## Fig.1d
Time (s) | log(max FFT intensity) (Visible NC lattice) | Time (s) | log(max FFT intensity) (Invisible FFT lattice) | Time (s) | Diameter (nm) (Experiment) | Time (s) | Diameter (nm) (Average)
0 | 12.866 | 0.02 | 12.011 | 0 | 2.14746 | 0 | 2.14746
0.0025 | 12.694 | 0.0225 | 11.465 | 0.0025 | 2.13297 | 0.0025 | 2.1392
0.005 | 12.708 | 0.025 | 10.992 | 0.005 | 2.13717 | 0.005 | 2.22576
0.0075 | 12.62 | 0.0275 | 11.457 | 0.0075 | 2.27333 | 0.0075 | 2.30088
0.01 | 12.644 | 0.03 | 11.919 | 0.01 | 2.43786 | 0.01 | 2.28536
0.0125 | 12.843 | 0.0325 | 12.107 | 0.0125 | 2.49835 | 0.0125 | 2.24152
0.015 | 13.077 | 0.035 | 12.322 | 0.015 | 2.47901 | 0.015 | 2.26408
0.0175 | 12.838 | 0.315 | 12.364 | 0.0175 | 2.48722 | 0.0175 | 2.25645
0.0375 | 12.871 | 0.3175 | 12.41 | 0.0375 | 1.97486 | 0.0375 | 2.26693
0.04 | 12.94 | 0.32 | 12.35 | 0.04 | 1.90633 | 0.04 | 2.28529
0.0425 | 12.954 | 0.3225 | 12.182 | 0.0425 | 2.18213 | 0.0425 | 2.2974
0.045 | 12.993 | 0.325 | 12.216 | 0.045 | 2.42813 | 0.045 | 2.29391
0.0475 | 12.923 | 0.3275 | 12.316 | 0.0475 | 2.34818 | 0.0475 | 2.28742
0.05 | 12.863 | 0.3325 | 12.328 | 0.05 | 2.2335 | 0.05 | 2.28171
0.0525 | 13.131 | 0.335 | 11.809 | 0.0525 | 2.18026 | 0.0525 | 2.2707
0.055 | 13.19 | 0.3375 | 11.862 | 0.055 | 2.28586 | 0.055 | 2.26158
0.0575 | 13.246 | 0.34 | 12.365 | 0.0575 | 2.40517 | 0.0575 | 2.25459
0.06 | 13.194 | 0.38 | 12.296 | 0.06 | 2.42544 | 0.06 | 2.24599
0.0625 | 13.113 | 0.3825 | 11.61 | 0.0625 | 2.45719 | 0.0625 | 2.23879
0.065 | 13.165 | 0.385 | 11.839 | 0.065 | 2.44988 | 0.065 | 2.23572
0.0675 | 13.301 | 0.3875 | 12.445 | 0.0675 | 2.37513 | 0.0675 | 2.23306
0.07 | 13.6 | 0.39 | 12.47 | 0.07 | 2.2535 | 0.07 | 2.22667
0.0725 | 13.671 | 0.3925 | 12.45 | 0.0725 | 2.26109 | 0.0725 | 2.22027
0.075 | 13.724 | 0.395 | 12.296 | 0.075 | 2.23167 | 0.075 | 2.21671
0.0775 | 14.001 | 0.3975 | 11.747 | 0.0775 | 2.19369 | 0.0775 | 2.2157
0.08 | 14.205 | 0.4 | 11.385 | 0.08 | 2.21258 | 0.08 | 2.21665
0.0825 | 14.22 | 0.4025 | 11.109 | 0.0825 | 2.20815 | 0.0825 | 2.21596
0.085 | 14.109 | 0.405 | 11.365 | 0.085 | 2.12876 | 0.085 | 2.21186
0.0875 | 14.06 | 0.4075 | 12.16 | 0.0875 | 2.1153 | 0.0875 | 2.20964
0.09 | 14.209 | 0.41 | 12.432 | 0.09 | 2.11376 | 0.09 | 2.20661
0.0925 | 14.155 | 0.4125 | 12.219 | 0.0925 | 2.14517 | 0.0925 | 2.20665
0.095 | 14.13 | 0.415 | 12.186 | 0.095 | 2.1558 | 0.095 | 2.20663
0.0975 | 14.22 | 0.4175 | 12.104 | 0.0975 | 2.13641 | 0.0975 | 2.20738
0.1 | 14.295 | 0.42 | 12.092 | 0.1 | 2.11453 | 0.1 | 2.20792
0.1025 | 14.071 | 0.4225 | 12.066 | 0.1025 | 2.09398 | 0.1025 | 2.20795
0.105 | 14.196 | 0.425 | 12.448 | 0.105 | 2.10834 | 0.105 | 2.20894
0.1075 | 14.137 | 0.4425 | 12.102 | 0.1075 | 2.11723 | 0.1075 | 2.20886
0.11 | 13.965 | 0.445 | 11.274 | 0.11 | 2.16788 | 0.11 | 2.2082
0.1125 | 13.731 | 0.4475 | 11.447 | 0.1125 | 2.18997 | 0.1125 | 2.20744
0.115 | 13.718 | 0.45 | 11.702 | 0.115 | 2.22471 | 0.115 | 2.20645
0.1175 | 13.935 | 0.4525 | 11.419 | 0.1175 | 2.13755 | 0.1175 | 2.20405
0.12 | 14.264 | 0.455 | 11.623 | 0.12 | 2.11915 | 0.12 | 2.20296
0.1225 | 14.361 | 0.4575 | 11.655 | 0.1225 | 2.07204 | 0.1225 | 2.2036
0.125 | 14.261 | 0.46 | 11.647 | 0.125 | 2.07951 | 0.125 | 2.2073
0.1275 | 14.178 | 0.4625 | 11.491 | 0.1275 | 2.08617 | 0.1275 | 2.21149
0.13 | 14.157 | 0.465 | 11.654 | 0.13 | 2.10098 | 0.13 | 2.21539
0.1325 | 14.25 | 0.4675 | 11.353 | 0.1325 | 2.17201 | 0.1325 | 2.22004
0.135 | 14.433 | 0.47 | 11.483 | 0.135 | 2.17576 | 0.135 | 2.22107
0.1375 | 14.498 | 0.4725 | 11.73 | 0.1375 | 2.20815 | 0.1375 | 2.22083
0.14 | 14.497 | 0.475 | 11.7 | 0.14 | 2.23861 | 0.14 | 2.22189
0.1425 | 14.298 | 0.4775 | 11.59 | 0.1425 | 2.24116 | 0.1425 | 2.22682
0.145 | 13.911 | 0.48 | 11.469 | 0.145 | 2.22984 | 0.145 | 2.22952
0.1475 | 13.67 | 0.4825 | 11.397 | 0.1475 | 2.16675 | 0.1475 | 2.23146
0.15 | 13.636 | 0.485 | 11.265 | 0.15 | 2.09164 | 0.15 | 2.23198
0.1525 | 13.774 | 0.4875 | 11.303 | 0.1525 | 2.1153 | 0.1525 | 2.23033
0.155 | 13.843 | 0.49 | 11.648 | 0.155 | 2.14935 | 0.155 | 2.22738
0.1575 | 13.884 | 0.4925 | 11.643 | 0.1575 | 2.14784 | 0.1575 | 2.2254
0.16 | 14.021 | 0.495 | 11.532 | 0.16 | 2.0799 | 0.16 | 2.22403
0.1625 | 14.228 | 0.4975 | 11.536 | 0.1625 | 2.16034 | 0.1625 | 2.22301
0.165 | 14.346 | 0.5 | 11.384 | 0.165 | 2.19815 | 0.165 | 2.22698
0.1675 | 14.181 | 0.5025 | 11.731 | 0.1675 | 2.21774 | 0.1675 | 2.23157
0.17 | 14.131 | 0.505 | 11.808 | 0.17 | 2.22251 | 0.17 | 2.23272
0.1725 | 14.133 | 0.5075 | 11.72 | 0.1725 | 2.1896 | 0.1725 | 2.2301
0.175 | 14.121 | 0.51 | 11.584 | 0.175 | 2.22581 | 0.175 | 2.22834
0.1775 | 14.078 | 0.5125 | 11.519 | 0.1775 | 2.23569 | 0.1775 | 2.22869
0.18 | 14.063 | 0.515 | 11.328 | 0.18 | 2.23605 | 0.18 | 2.23023
0.1825 | 14.064 | 0.5175 | 11.314 | 0.1825 | 2.21516 | 0.1825 | 2.23052
0.185 | 14.245 | 0.52 | 11.113 | 0.185 | 2.21073 | 0.185 | 2.2301
0.1875 | 14.277 | 0.5225 | 11.383 | 0.1875 | 2.20704 | 0.1875 | 2.23113
0.19 | 14.146 | 0.525 | 11.453 | 0.19 | 2.22911 | 0.19 | 2.22891
0.1925 | 14.069 | 0.5275 | 11.083 | 0.1925 | 2.25748 | 0.1925 | 2.22762
0.195 | 14.385 | 0.53 | 11.199 | 0.195 | 2.22361 | 0.195 | 2.22455
0.1975 | 14.516 | 0.5325 | 11.043 | 0.1975 | 2.1881 | 0.1975 | 2.22276
0.2 | 14.514 | 0.535 | 10.992 | 0.2 | 2.20445 | 0.2 | 2.2228
0.2025 | 14.432 | 0.5375 | 11.435 | 0.2025 | 2.16411 | 0.2025 | 2.22331
0.205 | 14.365 | 0.54 | 11.21 | 0.205 | 2.15353 | 0.205 | 2.22349
0.2075 | 14.33 | 0.5425 | 11.345 | 0.2075 | 2.20408 | 0.2075 | 2.22307
0.21 | 14.25 | 0.545 | 11.502 | 0.21 | 2.20963 | 0.21 | 2.22266
0.2125 | 14.24 | 0.5475 | 11.363 | 0.2125 | 2.12684 | 0.2125 | 2.22329
0.215 | 14.247 | 0.55 | 11.562 | 0.215 | 2.08969 | 0.215 | 2.22482
0.2175 | 14.292 | 0.5525 | 11.327 | 0.2175 | 2.12914 | 0.2175 | 2.22617
0.22 | 14.208 | 0.555 | 11.236 | 0.22 | 2.16863 | 0.22 | 2.22706
0.2225 | 13.706 | 0.5575 | 11.326 | 0.2225 | 2.14897 | 0.2225 | 2.22868
0.225 | 13.323 | 0.56 | 11.247 | 0.225 | 2.17464 | 0.225 | 2.2305
0.2275 | 13.087 | 0.5625 | 11.114 | 0.2275 | 2.2855 | 0.2275 | 2.23229
0.23 | 12.929 | 0.565 | 11.326 | 0.23 | 2.37754 | 0.23 | 2.23523
0.2325 | 12.77 | 0.5675 | 11.219 | 0.2325 | 2.35131 | 0.2325 | 2.23708
0.235 | 12.744 | 0.57 | 11.354 | 0.235 | 2.38165 | 0.235 | 2.23866
0.2375 | 12.77 | 0.5725 | 11.364 | 0.2375 | 2.40619 | 0.2375 | 2.24071
0.24 | 12.69 | 0.575 | 11.277 | 0.24 | 2.40246 | 0.24 | 2.2434
0.2425 | 12.768 | 0.5775 | 11.479 | 0.2425 | 2.37513 | 0.2425 | 2.24501
0.245 | 12.913 | 0.58 | 11.452 | 0.245 | 2.44688 | 0.245 | 2.24847
0.2475 | 13.265 | 0.5825 | 11.439 | 0.2475 | 2.41702 | 0.2475 | 2.25211
0.25 | 13.693 | 0.585 | 11.683 | 0.25 | 2.30399 | 0.25 | 2.25479
0.2525 | 13.962 | 0.5875 | 11.983 | 0.2525 | 2.23313 | 0.2525 | 2.25672
0.255 | 14.276 | 0.59 | 11.901 | 0.255 | 2.21994 | 0.255 | 2.25813
0.2575 | 14.219 | 0.5925 | 11.655 | 0.2575 | 2.19926 | 0.2575 | 2.27158
0.26 | 13.93 | 0.595 | 12.064 | 0.26 | 2.22031 | 0.26 | 2.27126
0.2625 | 13.529 | 0.5975 | 11.655 | 0.2625 | 2.32584 | 0.2625 | 2.27091
0.265 | 12.857 | 0.6 | 11.353 | 0.265 | 2.41567 | 0.265 | 2.2697
0.2675 | 12.82 | 0.6025 | 11.762 | 0.2675 | 2.52693 | 0.2675 | 2.26813
0.27 | 13.332 | 0.605 | 11.448 | 0.27 | 2.42005 | 0.27 | 2.26743
0.2725 | 13.449 | 0.6075 | 11.288 | 0.2725 | 2.32829 | 0.2725 | 2.26764
0.275 | 13.219 | 0.61 | 11.388 | 0.275 | 2.19034 | 0.275 | 2.26758
0.2775 | 12.905 | 0.6125 | 11.395 | 0.2775 | 2.10641 | 0.2775 | 2.26909
0.28 | 12.924 | 0.615 | 11.373 | 0.28 | 2.14022 | 0.28 | 2.2709
0.2825 | 13.351 | 0.6175 | 11.603 | 0.2825 | 2.29831 | 0.2825 | 2.27021
0.285 | 13.725 | 0.62 | 11.473 | 0.285 | 2.33983 | 0.285 | 2.26776
0.2875 | 13.874 | 0.6225 | 11.594 | 0.2875 | 2.38439 | 0.2875 | 2.26558
0.29 | 13.76 | 0.625 | 11.843 | 0.29 | 2.37616 | 0.29 | 2.26671
0.2925 | 13.467 | 0.6275 | 11.829 | 0.2925 | 2.36963 | 0.2925 | 2.26892
0.295 | 13.276 | 0.63 | 11.612 | 0.295 | 2.29831 | 0.295 | 2.26919
0.2975 | 13.657 | 0.6325 | 11.539 | 0.2975 | 2.16411 | 0.2975 | 2.26975
0.3 | 14.062 | 0.635 | 11.573 | 0.3 | 2.17013 | 0.3 | 2.27158
0.3025 | 14.127 | 0.6375 | 11.842 | 0.3025 | 2.26902 | 0.3025 | 2.27357
0.305 | 13.839 | 0.64 | 11.742 | 0.305 | 2.33529 | 0.305 | 2.27526
0.3075 | 13.309 | 0.6425 | 11.547 | 0.3075 | 2.31529 | 0.3075 | 2.2792
0.31 | 12.951 | 0.645 | 11.137 | 0.31 | 2.36308 | 0.31 | 2.28149
0.3125 | 12.732 | 0.6475 | 11.204 | 0.3125 | 2.52919 | 0.3125 | 2.28558
0.33 | 12.614 | 0.65 | 11.395 | 0.33 | 2.23313 | 0.33 | 2.29028
0.3425 | 12.752 | 0.6525 | 12.159 | 0.3425 | 2.31952 | 0.3425 | 2.29251
0.345 | 12.972 | 0.655 | 12.282 | 0.345 | 2.06494 | 0.345 | 2.29327
0.3475 | 13.413 | 0.6575 | 12.274 | 0.3475 | 2.07322 | 0.3475 | 2.29351
0.35 | 13.863 | 0.66 | 12.247 | 0.35 | 2.26506 | 0.35 | 2.29299
0.3525 | 14.087 | 0.6625 | 12.048 | 0.3525 | 2.28264 | 0.3525 | 2.29173
0.355 | 14.106 | 0.665 | 12.036 | 0.355 | 2.21184 | 0.355 | 2.29183
0.3575 | 14.02 | 0.6675 | 12.324 | 0.3575 | 2.17051 | 0.3575 | 2.2929
0.36 | 13.829 | 0.67 | 12.445 | 0.36 | 2.16675 | 0.36 | 2.2928
0.3625 | 13.731 | 0.675 | 12.361 | 0.3625 | 2.1922 | 0.3625 | 2.29227
0.365 | 13.886 | 0.6775 | 11.903 | 0.365 | 2.26938 | 0.365 | 2.29265
0.3675 | 13.806 | 0.68 | 11.747 | 0.3675 | 2.2506 | 0.3675 | 2.29442
0.37 | 13.485 | 0.6825 | 12.054 | 0.37 | 2.23459 | 0.37 | 2.29477
0.3725 | 13.212 | 0.685 | 12.096 | 0.3725 | 2.32022 | 0.3725 | 2.29588
0.375 | 12.839 | 0.6875 | 11.803 | 0.375 | 2.32022 | 0.375 | 2.30118
0.3775 | 12.714 | 0.69 | 11.504 | 0.3775 | 2.29476 | 0.3775 | 2.30563
0.4275 | 12.682 | 0.6925 | 11.644 | 0.4275 | 2.39088 | 0.4275 | 2.30552
0.43 | 13.024 | 0.695 | 12.247 | 0.43 | 2.29547 | 0.43 | 2.30297
0.4325 | 13.232 | 0.7075 | 12.154 | 0.4325 | 2.27691 | 0.4325 | 2.30094
0.435 | 13.179 | 0.71 | 11.702 | 0.435 | 2.37479 | 0.435 | 2.29929
0.4375 | 13.202 | 0.7125 | 11.314 | 0.4375 | 2.46184 | 0.4375 | 2.29728
0.44 | 12.815 | 0.715 | 11.309 | 0.44 | 2.38713 | 0.44 | 2.29539
0.6725 | 12.634 | 0.7175 | 11.83 | 0.6725 | 2.48755 | 0.6725 | 2.29298
0.6975 | 12.929 | 0.72 | 11.976 | 0.6975 | 2.48624 | 0.6975 | 2.29121
0.7 | 13.304 | 0.7225 | 11.987 | 0.7 | 2.34262 | 0.7 | 2.29032
0.7025 | 13.359 | 0.725 | 12.22 | 0.7025 | 2.27476 | 0.7025 | 2.28836
0.705 | 13.018 | 0.7275 | 12.485 | 0.705 | 2.22801 | 0.705 | 2.28684
0.73 | 12.529 | 0.7325 | 12.208 | 0.73 | 3.46017 | 0.73 | 2.28535
0.7625 | 12.611 | 0.735 | 11.724 | 0.7625 | 2.13908 | 0.7625 | 2.28521
0.765 | 13.222 | 0.7375 | 11.594 | 0.765 | 2.14099 | 0.765 | 2.28611
0.7675 | 13.593 | 0.74 | 11.672 | 0.7675 | 2.08539 | 0.7675 | 2.29076
0.77 | 13.797 | 0.7425 | 11.496 | 0.77 | 2.08029 | 0.77 | 2.29121
0.7725 | 13.92 | 0.745 | 11.889 | 0.7725 | 2.17013 | 0.7725 | 2.28884
0.775 | 13.806 | 0.7475 | 11.643 | 0.775 | 2.25133 | 0.775 | 2.28774
0.7775 | 13.377 | 0.75 | 11.498 | 0.7775 | 2.16071 | 0.7775 | 2.28838
0.78 | 13.106 | 0.7525 | 11.966 | 0.78 | 2.2437 | 0.78 | 2.28889
0.7825 | 13.07 | 0.755 | 12.065 | 0.7825 | 2.29831 | 0.7825 | 2.29388
0.785 | 13.102 | 0.7575 | 11.715 | 0.785 | 2.07951 | 0.785 | 2.29498
0.7875 | 12.947 | 0.76 | 11.907 | 0.7875 | 1.90076 | 0.7875 | 2.2944
0.79 | 12.764 | 0.8075 | 12.411 | 0.79 | 1.85997 | 0.79 | 2.29283
0.7925 | 12.683 | 0.81 | 11.885 | 0.7925 | 2.27476 | 0.7925 | 2.29157
0.795 | 12.609 | 0.8125 | 11.957 | 0.795 | 2.42073 | 0.795 | 2.29157
0.7975 | 12.716 | 0.815 | 11.732 | 0.7975 | 2.2448 | 0.7975 | 2.29076
0.8 | 12.974 | 0.8175 | 11.622 | 0.8 | 2.27942 | 0.8 | 2.28843
0.8025 | 12.935 | 0.82 | 11.689 | 0.8025 | 2.3741 | 0.8025 | 2.28865
0.805 | 12.695 | 0.8225 | 11.395 | 0.805 | 2.42746 | 0.805 | 2.28967
0.835 | 12.52 | 0.825 | 11.258 | 0.835 | 2.40619 | 0.835 | 2.29157
0.84 | 12.547 | 0.8275 | 11.492 | 0.84 | 2.63411 | 0.84 | 2.29285
0.8425 | 12.6 | 0.83 | 11.748 | 0.8425 | 2.44621 | 0.8425 | 2.29416
0.845 | 12.586 | 0.8325 | 12.019 | 0.845 | 2.62387 | 0.845 | 2.29313
0.8475 | 12.607 | 0.8375 | 12.424 | 0.8475 | 2.6817 | 0.8475 | 2.29344
0.85 | 12.626 | 0.875 | 12.208 | 0.85 | 2.45453 | 0.85 | 2.29689
0.8525 | 12.571 | 0.8775 | 12.031 | 0.8525 | 2.33424 | 0.8525 | 2.29635
0.855 | 12.944 | 0.89 | 12.1 | 0.855 | 2.24806 | 0.855 | 2.29716
0.8575 | 13.455 | 0.8925 | 11.895 | 0.8575 | 2.13488 | 0.8575 | 2.29993
0.86 | 13.714 | 0.895 | 12.223 | 0.86 | 2.07715 | 0.86 | 2.30066
0.8625 | 13.656 | 0.92 | 12.274 | 0.8625 | 2.17501 | 0.8625 | 2.30096
0.865 | 13.444 | 0.94 | 12.038 | 0.865 | 2.26073 | 0.865 | 2.30145
0.8675 | 13.546 | 0.9425 | 12.332 | 0.8675 | 2.19443 | 0.8675 | 2.3028
0.87 | 13.32 | 0.9575 | 12.467 | 0.87 | 2.1558 | 0.87 | 2.30275
0.8725 | 12.707 | 0.96 | 12.08 | 0.8725 | 2.16562 | 0.8725 | 2.30502
0.88 | 12.51 | 0.9625 | 12.482 | 0.88 | 2.26866 | 0.88 | 2.30704
0.8825 | 12.922 | 0.965 | 12.452 | 0.8825 | 2.16449 | 0.8825 | 2.30825
0.885 | 13.001 | 0.97 | 12.349 | 0.885 | 2.28085 | 0.885 | 2.31107
0.8875 | 12.595 | 0.9725 | 11.936 | 0.8875 | 2.68383 | 0.8875 | 2.31443
0.8975 | 12.509 | 0.975 | 11.799 | 0.8975 | 2.6245 | 0.8975 | 2.3172
0.9 | 12.904 | 0.9775 | 12.27 | 0.9 | 2.27369 | 0.9 | 2.31854
0.9025 | 13.278 | 1 | 11.869 | 0.9025 | 2.11992 | 0.9025 | 2.31818
0.905 | 13.8 | 1.0025 | 11.461 | 0.905 | 2.14632 | 0.905 | 2.31845
0.9075 | 14.115 | 1.005 | 11.331 | 0.9075 | 2.21553 | 0.9075 | 2.31871
0.91 | 13.96 | 1.0075 | 11.538 | 0.91 | 2.2026 | 0.91 | 2.31864
0.9125 | 13.81 | 1.01 | 11.594 | 0.9125 | 2.21184 | 0.9125 | 2.31731
0.915 | 13.647 | 1.0125 | 11.276 | 0.915 | 2.13144 | 0.915 | 2.31538
0.9175 | 13.029 | 1.015 | 12.265 | 0.9175 | 2.2683 | 0.9175 | 2.31209
0.9225 | 12.839 | 1.05 | 12.49 | 0.9225 | 2.32724 | 0.9225 | 2.30919
0.925 | 13.307 | 1.06 | 12.376 | 0.925 | 2.10602 | 0.925 | 2.30816
0.9275 | 13.207 | 1.0625 | 11.998 | 0.9275 | 2.07951 | 0.9275 | 2.30744
0.93 | 13.146 | 1.065 | 12.21 | 0.93 | 2.06968 | 0.93 | 2.30722
0.9325 | 13.278 | 1.0675 | 12.421 | 0.9325 | 2.18475 | 0.9325 | 2.29538
0.935 | 13.174 | 1.425 | 12.166 | 0.935 | 2.31106 | 0.935 | 2.29654
0.9375 | 12.522 | 1.4275 | 11.577 | 0.9375 | 2.79638 | 0.9375 | 2.29684
0.945 | 12.893 | 1.43 | 11.431 | 0.945 | 2.46051 | 0.945 | 2.29721
0.9475 | 13.22 | 1.4325 | 11.9 | 0.9475 | 2.28728 | 0.9475 | 2.29801
0.95 | 13.237 | 1.435 | 12.498 | 0.95 | 2.30894 | 0.95 | 2.29759
0.9525 | 13.166 | 1.455 | 12.073 | 0.9525 | 2.39361 | 0.9525 | 2.29466
0.955 | 12.872 | 1.4575 | 11.997 | 0.955 | 2.24116 | 0.955 | 2.29271
0.9675 | 12.514 | 1.46 | 12.063 | 0.9675 | 2.61109 | 0.9675 | 2.29114
0.98 | 12.661 | 1.4625 | 12.245 | 0.98 | 2.2506 | 0.98 | 2.28987
0.9825 | 12.648 | 1.465 | 12.404 | 0.9825 | 2.24043 | 0.9825 | 2.29037
0.985 | 12.737 | 1.4725 | 12.411 | 0.985 | 2.18101 | 0.985 | 2.29266
0.9875 | 13.177 | 1.48 | 12.478 | 0.9875 | 2.25712 | 0.9875 | 2.29602
0.99 | 13.155 | 1.4825 | 12.24 | 0.99 | 2.37651 | 0.99 | 2.29632
0.9925 | 13.217 | 1.485 | 12.164 | 0.9925 | 2.28728 | 0.9925 | 2.29574
0.995 | 13.155 | 1.4875 | 12.33 | 0.995 | 2.06297 | 0.995 | 2.29676
0.9975 | 12.667 | 1.49 | 12.235 | 0.9975 | 2.18624 | 0.9975 | 2.29683
1.0175 | 12.683 | 1.4925 | 12.174 | 1.0175 | 2.27369 | 1.0175 | 2.29506
1.02 | 12.679 | 1.495 | 12.26 | 1.02 | 2.46117 | 1.02 | 2.29309
1.0225 | 12.804 | 1.4975 | 12.06 | 1.0225 | 2.46449 | 1.0225 | 2.2922
1.025 | 12.784 | 1.5 | 11.568 | 1.025 | 2.44721 | 1.025 | 2.28946
1.0275 | 12.643 | 1.5025 | 11.181 | 1.0275 | 2.25893 | 1.0275 | 2.28801
1.03 | 12.628 | 1.505 | 11.03 | 1.03 | 2.56093 | 1.03 | 2.28411
1.0325 | 12.678 | 1.5075 | 11.225 | 1.0325 | 2.58092 | 1.0325 | 2.27868
1.035 | 12.722 | 1.51 | 11.822 | 1.035 | 2.26506 | 1.035 | 2.27542
1.0375 | 12.823 | 1.5125 | 12.202 | 1.0375 | 2.14708 | 1.0375 | 2.27369
1.04 | 13.114 | 1.68 | 11.9 | 1.04 | 2.35304 | 1.04 | 2.27319
1.0425 | 13.306 | 1.6825 | 11.299 | 1.0425 | 2.33913 | 1.0425 | 2.27337
1.045 | 13.285 | 1.685 | 11.449 | 1.045 | 2.31282 | 1.045 | 2.27382
1.0475 | 12.727 | 1.6875 | 11.809 | 1.0475 | 2.26145 | 1.0475 | 2.27302
1.0525 | 12.835 | 1.69 | 11.525 | 1.0525 | 2.30682 | 1.0525 | 2.27085
1.055 | 13.196 | 1.6925 | 11.294 | 1.055 | 2.16147 | 1.055 | 2.26872
1.0575 | 12.849 | 1.695 | 11.225 | 1.0575 | 2.42174 | 1.0575 | 2.26606
1.07 | 12.553 | 1.6975 | 11.475 | 1.07 | 2.47308 | 1.07 | 2.26421
1.0725 | 12.676 | 1.7 | 11.135 | 1.0725 | 2.37238 | 1.0725 | 2.26241
1.075 | 12.796 | 1.7025 | 11.183 | 1.075 | 2.51949 | 1.075 | 2.26192
1.0775 | 12.773 | 1.705 | 11.356 | 1.0775 | 2.66001 | 1.0775 | 2.26007
1.08 | 12.524 | 1.7075 | 11.822 | 1.08 | 2.59951 | 1.08 | 2.25447
1.0825 | 12.769 | 1.71 | 12.499 | 1.0825 | 2.43015 | 1.0825 | 2.24936
1.085 | 13.163 | 1.7125 | 12.436 | 1.085 | 2.35512 | 1.085 | 2.24777
1.0875 | 13.208 | 1.715 | 11.453 | 1.0875 | 2.32233 | 1.0875 | 2.2478
1.09 | 13.075 | 1.7175 | 11.503 | 1.09 | 2.30292 | 1.09 | 2.24775
1.0925 | 13.11 | 1.72 | 11.758 | 1.0925 | 2.36825 | 1.0925 | 2.24655
1.095 | 13.203 | 1.7225 | 11.711 | 1.095 | 2.32759 | 1.095 | 2.24434
1.0975 | 13.577 | 1.725 | 11.505 | 1.0975 | 2.19146 | 1.0975 | 2.24127
1.1 | 13.973 | 1.7275 | 11.469 | 1.1 | 2.15542 | 1.1 | 2.23907
1.1025 | 14.071 | 1.73 | 11.537 | 1.1025 | 2.19332 | 1.1025 | 2.23456
1.105 | 14.134 | 1.7325 | 12.013 | 1.105 | 2.23861 | 1.105 | 2.23114
1.1075 | 14.138 | 1.735 | 12.131 | 1.1075 | 2.2026 | 1.1075 | 2.23104
1.11 | 14.112 | 1.7375 | 12.042 | 1.11 | 2.20519 | 1.11 | 2.23022
1.1125 | 14.149 | 1.74 | 11.816 | 1.1125 | 2.26434 | 1.1125 | 2.22822
1.115 | 14.346 | 1.7425 | 11.369 | 1.115 | 2.25676 | 1.115 | 2.22481
1.1175 | 14.468 | 1.745 | 11.553 | 1.1175 | 2.17126 | 1.1175 | 2.22108
1.12 | 14.344 | 1.7475 | 11.904 | 1.12 | 2.12223 | 1.12 | 2.21261
1.1225 | 14.144 | 1.75 | 11.965 | 1.1225 | 2.16109 | 1.1225 | 2.20808
1.125 | 14.007 | 1.7525 | 11.783 | 1.125 | 2.12799 | 1.125 | 2.20507
1.1275 | 13.922 | 1.755 | 11.244 | 1.1275 | 1.95535 | 1.1275 | 2.20133
1.13 | 13.787 | 1.7575 | 11.229 | 1.13 | 1.96409 | 1.13 | 2.19644
1.1325 | 13.775 | 1.76 | 11.348 | 1.1325 | 2.085 | 1.1325 | 2.19258
1.135 | 13.727 | 1.7625 | 11.436 | 1.135 | 2.16976 | 1.135 | 2.18514
1.1375 | 13.697 | 1.765 | 11.545 | 1.1375 | 2.12991 | 1.1375 | 2.18176
1.14 | 13.66 | 1.7675 | 11.501 | 1.14 | 2.1322 | 1.14 | 2.1785
1.1425 | 13.601 | 1.77 | 11.446 | 1.1425 | 2.19926 | 1.1425 | 2.17667
1.145 | 13.721 | 1.7725 | 11.352 | 1.145 | 2.30576 | 1.145 | 2.17511
1.1475 | 13.68 | 1.775 | 11.66 | 1.1475 | 2.36135 | 1.1475 | 2.17389
1.15 | 13.76 | 1.7775 | 11.734 | 1.15 | 2.34853 | 1.15 | 2.17342
1.1525 | 13.888 | 1.78 | 11.775 | 1.1525 | 2.28621 | 1.1525 | 2.17475
1.155 | 13.908 | 1.7825 | 11.679 | 1.155 | 2.19555 | 1.155 | 2.17496
1.1575 | 13.684 | 1.785 | 11.725 | 1.1575 | 2.22801 | 1.1575 | 2.17383
1.16 | 13.495 | 1.7875 | 11.515 | 1.16 | 2.316 | 1.16 | 2.17116
1.1625 | 13.522 | 1.79 | 11.375 | 1.1625 | 2.35789 | 1.1625 | 2.16904
1.165 | 13.679 | 1.7925 | 11.666 | 1.165 | 2.29938 | 1.165 | 2.16687
1.1675 | 13.841 | 1.795 | 11.841 | 1.1675 | 2.23021 | 1.1675 | 2.16597
1.17 | 13.906 | 1.7975 | 11.909 | 1.17 | 2.13335 | 1.17 | 2.16155
1.1725 | 13.887 | 1.8 | 12.301 | 1.1725 | 2.12569 | 1.1725 | 2.15729
1.175 | 13.884 | 5.0725 | 12.213 | 1.175 | 2.1592 | 1.175 | 2.15621
1.1775 | 13.877 | 5.075 | 12.234 | 1.1775 | 2.19778 | 1.1775 | 2.15647
1.18 | 13.937 | 5.0775 | 12.23 | 1.18 | 2.15239 | 1.18 | 2.15516
1.1825 | 14.076 | 5.09 | 12.323 | 1.1825 | 2.12338 | 1.1825 | 2.15386
1.185 | 14.126 | 5.0925 | 12.034 | 1.185 | 2.09359 | 1.185 | 2.15249
1.1875 | 14.174 | 5.095 | 12.258 | 1.1875 | 2.0415 | 1.1875 | 2.15128
1.19 | 14.162 | 5.0975 | 12.395 | 1.19 | 1.9794 | 1.19 | 2.14964
1.1925 | 13.945 | 5.1 | 12.448 | 1.1925 | 1.88697 | 1.1925 | 2.15012
1.195 | 13.864 | 5.1225 | 12.049 | 1.195 | 1.9794 | 1.195 | 2.14812
1.1975 | 13.67 | 5.125 | 11.416 | 1.1975 | 2.08617 | 1.1975 | 2.14544
1.2 | 13.627 | 5.1275 | 11.515 | 1.2 | 2.11568 | 1.2 | 2.14358
1.2025 | 13.814 | 5.13 | 11.722 | 1.2025 | 2.09359 | 1.2025 | 2.14018
1.205 | 13.794 | 5.1325 | 11.73 | 1.205 | 2.118 | 1.205 | 2.13555
1.2075 | 13.732 | 5.135 | 11.742 | 1.2075 | 2.10912 | 1.2075 | 2.13179
1.21 | 13.881 | 5.1375 | 11.581 | 1.21 | 2.11298 | 1.21 | 2.12996
1.2125 | 13.819 | 5.14 | 12.036 | 1.2125 | 2.12262 | 1.2125 | 2.12865
1.215 | 13.517 | 5.1425 | 11.807 | 1.215 | 2.14175 | 1.215 | 2.12752
1.2175 | 13.301 | 5.145 | 11.504 | 1.2175 | 2.09437 | 1.2175 | 2.1264
1.22 | 13.026 | 5.1475 | 11.137 | 1.22 | 1.97858 | 1.22 | 2.1245
1.2225 | 12.87 | 5.15 | 11.353 | 1.2225 | 1.90247 | 1.2225 | 2.12208
1.225 | 12.905 | 5.1525 | 11.349 | 1.225 | 1.90932 | 1.225 | 2.12116
1.2275 | 12.737 | 5.155 | 11.531 | 1.2275 | 1.81287 | 1.2275 | 2.12067
1.23 | 12.76 | 5.1575 | 11.297 | 1.23 | 1.98105 | 1.23 | 2.11987
1.2325 | 12.958 | 5.16 | 11.182 | 1.2325 | 2.09631 | 1.2325 | 2.11908
1.235 | 13.243 | 5.1625 | 11.407 | 1.235 | 1.99664 | 1.235 | 2.11907
1.2375 | 13.328 | 5.165 | 11.599 | 1.2375 | 1.86785 | 1.2375 | 2.11924
1.24 | 13.394 | 5.1675 | 11.527 | 1.24 | 1.83968 | 1.24 | 2.11944
1.2425 | 13.358 | 5.17 | 11.682 | 1.2425 | 1.93479 | 1.2425 | 2.11946
1.245 | 13.172 | 5.1725 | 11.55 | 1.245 | 1.94111 | 1.245 | 2.1197
1.2475 | 13.242 | 5.175 | 11.965 | 1.2475 | 2.00317 | 1.2475 | 2.12035
1.25 | 13.432 | 5.1775 | 11.543 | 1.25 | 1.9827 | 1.25 | 2.12139
1.2525 | 13.674 | 5.18 | 11.494 | 1.2525 | 1.931 | 1.2525 | 2.12256
1.255 | 13.806 | 5.1825 | 11.332 | 1.255 | 1.90033 | 1.255 | 2.12535
1.2575 | 13.747 | 5.185 | 11.439 | 1.2575 | 1.85118 | 1.2575 | 2.12834
1.26 | 13.697 | 5.1875 | 11.346 | 1.26 | 1.85997 | 1.26 | 2.12925
1.2625 | 13.665 | 5.19 | 11.538 | 1.2625 | 1.90847 | 1.2625 | 2.12898
1.265 | 13.641 | 5.1925 | 11.839 | 1.265 | 1.91189 | 1.265 | 2.12989
1.2675 | 13.82 | 5.195 | 11.904 | 1.2675 | 1.99582 | 1.2675 | 2.13114
1.27 | 14.043 | 5.1975 | 11.735 | 1.27 | 2.09904 | 1.27 | 2.13161
1.2725 | 14.324 | 5.2 | 11.584 | 1.2725 | 2.25386 | 1.2725 | 2.13052
1.275 | 14.473 | 5.2025 | 11.729 | 1.275 | 2.24007 | 1.275 | 2.12948
1.2775 | 14.416 | 5.205 | 11.908 | 1.2775 | 2.19666 | 1.2775 | 2.12837
1.28 | 14.275 | 5.2075 | 11.863 | 1.28 | 2.20778 | 1.28 | 2.12813
1.2825 | 14.214 | 5.21 | 11.743 | 1.2825 | 2.15996 | 1.2825 | 2.1295
1.285 | 14.115 | 5.2125 | 11.782 | 1.285 | 2.19146 | 1.285 | 2.13003
1.2875 | 13.964 | 5.215 | 11.488 | 1.2875 | 2.24952 | 1.2875 | 2.12981
1.29 | 14.001 | 5.2175 | 11.614 | 1.29 | 2.22838 | 1.29 | 2.12967
1.2925 | 14.131 | 5.22 | 11.621 | 1.2925 | 2.16825 | 1.2925 | 2.12996
1.295 | 14.208 | 5.2225 | 11.249 | 1.295 | 2.11414 | 1.295 | 2.13116
1.2975 | 14.272 | 5.225 | 11.246 | 1.2975 | 2.15049 | 1.2975 | 2.13395
1.3 | 14.308 | 5.2275 | 11.426 | 1.3 | 2.15655 | 1.3 | 2.13655
1.3025 | 14.385 | 5.23 | 11.626 | 1.3025 | 2.17351 | 1.3025 | 2.13843
1.305 | 14.448 | 5.2325 | 11.591 | 1.305 | 2.21994 | 1.305 | 2.13886
1.3075 | 14.343 | 5.235 | 11.568 | 1.3075 | 2.20852 | 1.3075 | 2.14063
1.31 | 14.396 | 5.2375 | 11.56 | 1.31 | 2.17426 | 1.31 | 2.14311
1.3125 | 14.297 | 5.24 | 11.157 | 1.3125 | 2.13908 | 1.3125 | 2.14572
1.315 | 14.142 | 5.2425 | 11.32 | 1.315 | 2.14137 | 1.315 | 2.14863
1.3175 | 14.232 | 5.245 | 11.302 | 1.3175 | 2.20963 | 1.3175 | 2.15206
1.32 | 14.425 | 5.2475 | 11.19 | 1.32 | 2.21957 | 1.32 | 2.15811
1.3225 | 14.54 | 5.25 | 11.6 | 1.3225 | 2.2026 | 1.3225 | 2.16176
1.325 | 14.539 | 5.2525 | 11.316 | 1.325 | 2.18512 | 1.325 | 2.1621
1.3275 | 14.592 | 5.255 | 11.418 | 1.3275 | 2.17614 | 1.3275 | 2.1646
1.33 | 14.642 | 5.2575 | 11.504 | 1.33 | 2.19183 | 1.33 | 2.16677
1.3325 | 14.638 | 5.26 | 11.397 | 1.3325 | 2.21957 | 1.3325 | 2.17041
1.335 | 14.636 | 5.2625 | 11.451 | 1.335 | 2.24552 | 1.335 | 2.17389
1.3375 | 14.779 | 5.265 | 11.547 | 1.3375 | 2.22288 | 1.3375 | 2.1765
1.34 | 14.801 | 5.2675 | 11.587 | 1.34 | 2.20778 | 1.34 | 2.17738
1.3425 | 14.763 | 5.27 | 11.544 | 1.3425 | 2.19071 | 1.3425 | 2.17826
1.345 | 14.702 | 5.2725 | 11.487 | 1.345 | 2.17539 | 1.345 | 2.1797
1.3475 | 14.613 | 5.275 | 11.542 | 1.3475 | 2.08343 | 1.3475 | 2.18236
1.35 | 14.655 | 5.2775 | 11.311 | 1.35 | 2.09865 | 1.35 | 2.18639
1.3525 | 14.747 | 5.28 | 11.382 | 1.3525 | 2.10563 | 1.3525 | 2.18995
1.355 | 14.756 | 5.2825 | 11.577 | 1.355 | 2.1126 | 1.355 | 2.194
1.3575 | 14.599 | 5.285 | 11.23 | 1.3575 | 2.1592 | 1.3575 | 2.19602
1.36 | 14.255 | 5.2875 | 11.492 | 1.36 | 2.20149 | 1.36 | 2.19719
1.3625 | 14.005 | 5.29 | 11.721 | 1.3625 | 2.22215 | 1.3625 | 2.19883
1.365 | 14.159 | 5.2925 | 11.837 | 1.365 | 2.28478 | 1.365 | 2.20154
1.3675 | 14.444 | 5.295 | 11.556 | 1.3675 | 2.25856 | 1.3675 | 2.20278
1.37 | 14.58 | 5.2975 | 11.514 | 1.37 | 2.19555 | 1.37 | 2.20291
1.3725 | 14.518 | 5.3 | 11.671 | 1.3725 | 2.18773 | 1.3725 | 2.2038
1.375 | 14.271 | 5.3025 | 11.618 | 1.375 | 2.26614 | 1.375 | 2.20481
1.3775 | 14.025 | 5.305 | 11.307 | 1.3775 | 2.24625 | 1.3775 | 2.20552
1.38 | 14.1 | 5.3075 | 11.383 | 1.38 | 2.23715 | 1.38 | 2.20667
1.3825 | 14.241 | 5.31 | 11.741 | 1.3825 | 2.2665 | 1.3825 | 2.2084
1.385 | 14.438 | 5.3125 | 11.65 | 1.385 | 2.17651 | 1.385 | 2.21099
1.3875 | 14.425 | 5.315 | 11.351 | 1.3875 | 2.14251 | 1.3875 | 2.21319
1.39 | 14.493 | 5.3175 | 11.25 | 1.39 | 2.22178 | 1.39 | 2.21454
1.3925 | 14.593 | 5.32 | 11.698 | 1.3925 | 2.25893 | 1.3925 | 2.21667
1.395 | 14.475 | 5.3225 | 11.62 | 1.395 | 2.24661 | 1.395 | 2.21884
1.3975 | 14.404 | 5.325 | 11.336 | 1.3975 | 2.19518 | 1.3975 | 2.21963
1.4 | 14.268 | 5.3275 | 11.455 | 1.4 | 2.25712 | 1.4 | 2.2181
1.4025 | 14.218 | 5.33 | 11.648 | 1.4025 | 2.23569 | 1.4025 | 2.21633
1.405 | 14.026 | 5.3325 | 11.469 | 1.405 | 2.26181 | 1.405 | 2.21547
1.4075 | 13.767 | 5.335 | 11.292 | 1.4075 | 2.33424 | 1.4075 | 2.21504
1.41 | 13.594 | 5.3375 | 11.378 | 1.41 | 2.28193 | 1.41 | 2.21518
1.4125 | 13.475 | 5.34 | 11.888 | 1.4125 | 2.29298 | 1.4125 | 2.21433
1.415 | 13.31 | 5.3425 | 11.524 | 1.415 | 2.34436 | 1.415 | 2.21259
1.4175 | 12.94 | 5.345 | 11.588 | 1.4175 | 2.32829 | 1.4175 | 2.21133
1.42 | 12.876 | 5.3475 | 11.124 | 1.42 | 2.352 | 1.42 | 2.21222
1.4225 | 12.825 | 5.35 | 11.236 | 1.4225 | 2.41431 | 1.4225 | 2.21416
1.4375 | 12.689 | 5.3525 | 11.111 | 1.4375 | 2.38918 | 1.4375 | 2.21541
1.44 | 12.952 | 5.355 | 11.257 | 1.44 | 2.34888 | 1.44 | 2.21654
1.4425 | 13.542 | 5.3575 | 11.302 | 1.4425 | 2.24116 | 1.4425 | 2.21701
1.445 | 13.688 | 5.36 | 11.742 | 1.445 | 2.33075 | 1.445 | 2.21694
1.4475 | 13.638 | 5.3625 | 12.09 | 1.4475 | 2.37444 | 1.4475 | 2.21744
1.45 | 13.541 | 5.365 | 12.24 | 1.45 | 2.3572 | 1.45 | 2.21798
1.4525 | 12.948 | 5.3675 | 11.915 | 1.4525 | 2.33529 | 1.4525 | 2.21917
1.4675 | 12.619 | 5.37 | 11.722 | 1.4675 | 2.32514 | 1.4675 | 2.22051
1.47 | 12.511 | 5.3725 | 11.9 | 1.47 | 2.49868 | 1.47 | 2.22092
1.475 | 12.628 | 5.375 | 12.007 | 1.475 | 2.34818 | 1.475 | 2.22058
1.4775 | 12.538 | 5.3775 | 12.075 | 1.4775 | 2.12031 | 1.4775 | 2.22004
1.515 | 12.681 | 5.38 | 12.071 | 1.515 | 2.3686 | 1.515 | 2.22025
1.5175 | 13.073 | 5.3825 | 11.955 | 1.5175 | 2.31247 | 1.5175 | 2.22059
1.52 | 13.184 | 5.385 | 11.84 | 1.52 | 2.48558 | 1.52 | 2.22017
1.5225 | 13.315 | 5.3875 | 11.883 | 1.5225 | 2.46084 | 1.5225 | 2.21922
1.525 | 13.53 | 5.39 | 11.55 | 1.525 | 2.37616 | 1.525 | 2.21819
1.5275 | 13.619 | 5.3925 | 11.704 | 1.5275 | 2.21147 | 1.5275 | 2.21819
1.53 | 13.625 | 5.395 | 11.613 | 1.53 | 2.23057 | 1.53 | 2.21851
1.5325 | 13.678 | 5.3975 | 11.828 | 1.5325 | 2.24007 | 1.5325 | 2.21862
1.535 | 13.407 | 5.4 | 11.878 | 1.535 | 2.24661 | 1.535 | 2.21858
1.5375 | 13.252 | 5.4025 | 11.678 | 1.5375 | 2.31035 | 1.5375 | 2.21932
1.54 | 13.495 | 5.405 | 11.641 | 1.54 | 2.26866 | 1.54 | 2.21989
1.5425 | 13.869 | 5.4075 | 11.759 | 1.5425 | 2.22178 | 1.5425 | 2.22037
1.545 | 14.058 | 5.41 | 11.571 | 1.545 | 2.18549 | 1.545 | 2.22051
1.5475 | 14.027 | 5.4125 | 11.444 | 1.5475 | 2.21442 | 1.5475 | 2.22022
1.55 | 13.847 | 5.415 | 11.686 | 1.55 | 2.16185 | 1.55 | 2.21855
1.5525 | 13.743 | 5.4175 | 11.743 | 1.5525 | 2.14175 | 1.5525 | 2.21647
1.555 | 13.825 | 5.42 | 11.582 | 1.555 | 1.96492 | 1.555 | 2.21586
1.5575 | 14.168 | 5.4225 | 11.504 | 1.5575 | 1.9474 | 1.5575 | 2.21477
1.56 | 14.325 | 5.425 | 11.673 | 1.56 | 2.03148 | 1.56 | 2.21452
1.5625 | 14.23 | 5.4275 | 11.396 | 1.5625 | 2.10486 | 1.5625 | 2.21412
1.565 | 13.967 | 5.43 | 11.287 | 1.565 | 2.05464 | 1.565 | 2.21278
1.5675 | 14.159 | 5.4325 | 11.391 | 1.5675 | 2.04669 | 1.5675 | 2.21136
1.57 | 14.318 | 5.435 | 11.24 | 1.57 | 2.07558 | 1.57 | 2.20972
1.5725 | 14.474 | 5.4375 | 11.526 | 1.5725 | 2.11221 | 1.5725 | 2.20824
1.575 | 14.339 | 5.44 | 11.571 | 1.575 | 2.08225 | 1.575 | 2.20839
1.5775 | 13.989 | 5.4425 | 11.832 | 1.5775 | 2.04549 | 1.5775 | 2.20945
1.58 | 13.873 | 5.445 | 11.491 | 1.58 | 2.12722 | 1.58 | 2.20934
1.5825 | 13.917 | 5.4475 | 11.576 | 1.5825 | 2.21479 | 1.5825 | 2.20904
1.585 | 13.877 | 5.45 | 11.351 | 1.585 | 2.17839 | 1.585 | 2.20954
1.5875 | 13.719 | 5.4525 | 11.311 | 1.5875 | 2.09904 | 1.5875 | 2.21085
1.59 | 13.917 | 5.455 | 11.507 | 1.59 | 2.06178 | 1.59 | 2.21148
1.5925 | 14.132 | 5.4575 | 11.065 | 1.5925 | 2.10989 | 1.5925 | 2.21141
1.595 | 14.375 | 5.46 | 11.05 | 1.595 | 2.16411 | 1.595 | 2.21048
1.5975 | 14.598 | 5.4625 | 11.177 | 1.5975 | 2.17389 | 1.5975 | 2.2096
1.6 | 14.27 | 5.465 | 11.262 | 1.6 | 2.10563 | 1.6 | 2.20947
1.6025 | 13.768 | 5.4675 | 11.437 | 1.6025 | 2.0744 | 1.6025 | 2.20893
1.605 | 13.677 | 5.47 | 11.382 | 1.605 | 2.10098 | 1.605 | 2.20739
1.6075 | 13.661 | 5.4725 | 11.425 | 1.6075 | 2.2582 | 1.6075 | 2.20699
1.61 | 13.519 | 5.475 | 11.448 | 1.61 | 2.31035 | 1.61 | 2.20688
1.6125 | 13.535 | 5.4775 | 11.401 | 1.6125 | 2.27584 | 1.6125 | 2.20556
1.615 | 13.427 | 5.48 | 11.436 | 1.615 | 2.27081 | 1.615 | 2.20527
1.6175 | 13.286 | 5.4825 | 11.341 | 1.6175 | 2.22141 | 1.6175 | 2.20581
1.62 | 13.336 | 5.485 | 11.733 | 1.62 | 2.21295 | 1.62 | 2.20778
1.6225 | 13.714 | 5.4875 | 11.569 | 1.6225 | 2.25893 | 1.6225 | 2.20744
1.625 | 14.164 | 5.49 | 11.26 | 1.625 | 2.22875 | 1.625 | 2.2058
1.6275 | 14.352 | 5.4925 | 11.592 | 1.6275 | 2.25893 | 1.6275 | 2.20359
1.63 | 14.313 | 5.495 | 11.631 | 1.63 | 2.27656 | 1.63 | 2.20133
1.6325 | 14.086 | 5.4975 | 11.533 | 1.6325 | 2.25097 | 1.6325 | 2.19847
1.635 | 13.693 | 5.5 | 11.441 | 1.635 | 2.18549 | 1.635 | 2.19366
1.6375 | 13.581 | 5.5025 | 11.184 | 1.6375 | 2.14784 | 1.6375 | 2.19177
1.64 | 13.506 | 5.505 | 11.151 | 1.64 | 2.20667 | 1.64 | 2.19223
1.6425 | 13.539 | 5.5075 | 11.228 | 1.6425 | 2.2111 | 1.6425 | 2.18762
1.645 | 13.753 | 5.51 | 11.342 | 1.645 | 2.14897 | 1.645 | 2.18378
1.6475 | 13.934 | 5.5125 | 11.291 | 1.6475 | 2.12377 | 1.6475 | 2.17954
1.65 | 13.897 | 5.515 | 11.133 | 1.65 | 2.14137 | 1.65 | 2.17939
1.6525 | 13.992 | 5.5175 | 11.064 | 1.6525 | 2.22251 | 1.6525 | 2.18073
1.655 | 14.157 | 5.52 | 11.463 | 1.655 | 2.24043 | 1.655 | 2.18201
1.6575 | 14.2 | 5.5225 | 11.541 | 1.6575 | 2.20223 | 1.6575 | 2.1822
1.66 | 14.216 | 5.525 | 11.918 | 1.66 | 2.17051 | 1.66 | 2.18218
1.6625 | 14.214 | 5.5275 | 11.687 | 1.6625 | 2.15807 | 1.6625 | 2.18263
1.665 | 14.117 | 5.53 | 11.735 | 1.665 | 2.15655 | 1.665 | 2.18231
1.6675 | 13.958 | 5.5325 | 12.057 | 1.6675 | 2.1539 | 1.6675 | 2.18142
1.67 | 13.636 | 5.535 | 12.148 | 1.67 | 2.12722 | 1.67 | 2.18186
1.6725 | 13.639 | 5.5375 | 12.015 | 1.6725 | 2.12991 | 1.6725 | 2.18382
1.675 | 13.438 | 5.54 | 12.013 | 1.675 | 2.03228 | 1.675 | 2.18578
1.6775 | 12.79 | 5.5425 | 11.974 | 1.6775 | 2.01251 | 1.6775 | 2.18771
1.8025 | 12.511 | 5.545 | 11.955 | 1.8025 | 2.22325 | 1.8025 | 2.18908
1.805 | 12.999 | 5.5475 | 12.131 | 1.805 | 2.14822 | 1.805 | 2.19171
1.8075 | 13.728 | 5.55 | 12.133 | 1.8075 | 2.17051 | 1.8075 | 2.19479
1.81 | 13.848 | 5.5525 | 11.926 | 1.81 | 2.14708 | 1.81 | 2.19698
1.8125 | 13.947 | 5.555 | 11.547 | 1.8125 | 2.13144 | 1.8125 | 2.19826
1.815 | 13.983 | 5.5575 | 11.315 | 1.815 | 2.10214 | 1.815 | 2.19986
1.8175 | 13.906 | 5.56 | 11.474 | 1.8175 | 2.07204 | 1.8175 | 2.20114
1.82 | 13.864 | 5.5625 | 11.315 | 1.82 | 2.11723 | 1.82 | 2.20204
1.8225 | 13.761 | 5.565 | 11.437 | 1.8225 | 2.19146 | 1.8225 | 2.20251
1.825 | 13.725 | 5.5675 | 11.717 | 1.825 | 2.24915 | 1.825 | 2.20294
1.8275 | 13.74 | 5.57 | 11.641 | 1.8275 | 2.2111 | 1.8275 | 2.20373
1.83 | 13.619 | 5.5725 | 11.538 | 1.83 | 2.22875 | 1.83 | 2.20387
1.8325 | 13.76 | 5.575 | 11.844 | 1.8325 | 2.29618 | 1.8325 | 2.20329
1.835 | 13.793 | 5.5775 | 11.833 | 1.835 | 2.32759 | 1.835 | 2.20316
1.8375 | 13.572 | 5.58 | 11.595 | 1.8375 | 2.32092 | 1.8375 | 2.20392
1.84 | 13.8 | 5.5825 | 11.44 | 1.84 | 2.22838 | 1.84 | 2.20477
1.8425 | 13.821 | 5.585 | 11.659 | 1.8425 | 2.16825 | 1.8425 | 2.20498
1.845 | 13.921 | 5.5875 | 11.699 | 1.845 | 2.24589 | 1.845 | 2.20504
1.8475 | 13.919 | 5.59 | 11.653 | 1.8475 | 2.26866 | 1.8475 | 2.20509
1.85 | 13.759 | 5.5925 | 11.242 | 1.85 | 2.23861 | 1.85 | 2.20594
1.8525 | 13.825 | 5.595 | 11.506 | 1.8525 | 2.18848 | 1.8525 | 2.20708
1.855 | 13.907 | 5.5975 | 11.379 | 1.855 | 2.28728 | 1.855 | 2.20801
1.8575 | 13.745 | 5.6 | 11.471 | 1.8575 | 2.34157 | 1.8575 | 2.20755
1.86 | 13.456 | 5.6025 | 11.467 | 1.86 | 2.28085 | 1.86 | 2.20704
1.8625 | 13.179 | 5.605 | 11.339 | 1.8625 | 2.36031 | 1.8625 | 2.20648
1.865 | 13.038 | 5.6075 | 11.365 | 1.865 | 2.40246 | 1.865 | 2.20595
1.8675 | 13.176 | 5.61 | 11.391 | 1.8675 | 2.44087 | 1.8675 | 2.20599
1.87 | 13.366 | 5.6125 | 11.216 | 1.87 | 2.29618 | 1.87 | 2.20638
1.8725 | 13.389 | 5.615 | 10.789 | 1.8725 | 2.20889 | 1.8725 | 2.20633
1.875 | 13.394 | 5.6175 | 11.052 | 1.875 | 2.13373 | 1.875 | 2.20688
1.8775 | 13.335 | 5.62 | 11.238 | 1.8775 | 2.10757 | 1.8775 | 2.20748
1.88 | 13.126 | 5.6225 | 11.285 | 1.88 | 2.03549 | 1.88 | 2.20735
1.8825 | 12.91 | 5.625 | 11.339 | 1.8825 | 2.01292 | 1.8825 | 2.20667
1.885 | 12.856 | 5.6275 | 11.213 | 1.885 | 2.15731 | 1.885 | 2.20706
1.8875 | 12.844 | 5.63 | 11.081 | 1.8875 | 2.16712 | 1.8875 | 2.20759
1.89 | 12.902 | 5.6325 | 11.303 | 1.89 | 1.90333 | 1.89 | 2.2073
1.8925 | 13.147 | 5.635 | 11.478 | 1.8925 | 1.92465 | 1.8925 | 2.20794
1.895 | 13.019 | 5.6375 | 11.083 | 1.895 | 2.05663 | 1.895 | 2.20962
1.8975 | 12.567 | 5.64 | 11.097 | 1.8975 | 2.44554 | 1.8975 | 2.2119
1.9 | 12.597 | 5.6425 | 11.175 | 1.9 | 2.51203 | 1.9 | 2.21396
1.9025 | 13.217 | 5.645 | 11.39 | 1.9025 | 2.34053 | 1.9025 | 2.21643
1.905 | 13.622 | 5.6475 | 11.683 | 1.905 | 2.25024 | 1.905 | 2.21797
1.9075 | 13.654 | 5.65 | 11.596 | 1.9075 | 2.23788 | 1.9075 | 2.21979
1.91 | 13.391 | 5.6525 | 11.452 | 1.91 | 2.29192 | 1.91 | 2.22225
1.9125 | 13.172 | 5.655 | 11.772 | 1.9125 | 2.27763 | 1.9125 | 2.22515
1.915 | 12.963 | 5.6575 | 11.641 | 1.915 | 2.17914 | 1.915 | 2.2268
1.9175 | 13.103 | 5.66 | 11.417 | 1.9175 | 2.26614 | 1.9175 | 2.22752
1.92 | 13.213 | 5.6625 | 11.371 | 1.92 | 2.38336 | 1.92 | 2.2287
1.9225 | 13.485 | 5.665 | 11.23 | 1.9225 | 2.41262 | 1.9225 | 2.22993
1.925 | 13.74 | 5.6675 | 11.143 | 1.925 | 2.35651 | 1.925 | 2.2318
1.9275 | 14 | 5.67 | 11.392 | 1.9275 | 2.28085 | 1.9275 | 2.2337
1.93 | 14.131 | 5.6725 | 11.48 | 1.93 | 2.22984 | 1.93 | 2.2336
1.9325 | 14.273 | 5.675 | 11.762 | 1.9325 | 2.2582 | 1.9325 | 2.23436
1.935 | 14.377 | 5.6775 | 11.443 | 1.935 | 2.25314 | 1.935 | 2.23525
1.9375 | 14.526 | 5.68 | 11.007 | 1.9375 | 2.23386 | 1.9375 | 2.23676
1.94 | 14.654 | 5.6825 | 11.048 | 1.94 | 2.217 | 1.94 | 2.23815
1.9425 | 14.557 | 5.685 | 10.735 | 1.9425 | 2.17539 | 1.9425 | 2.23943
1.945 | 14.477 | 5.6875 | 10.863 | 1.945 | 2.16637 | 1.945 | 2.24063
1.9475 | 14.528 | 5.69 | 11.561 | 1.9475 | 2.15958 | 1.9475 | 2.24153
1.95 | 14.558 | 5.6925 | 11.52 | 1.95 | 2.12646 | 1.95 | 2.24166
1.9525 | 14.603 | 5.695 | 11.082 | 1.9525 | 2.12492 | 1.9525 | 2.24044
1.955 | 14.618 | 5.6975 | 11.059 | 1.955 | 2.14175 | 1.955 | 2.2398
1.9575 | 14.613 | 5.7 | 11.059 | 1.9575 | 2.15618 | 1.9575 | 2.2394
1.96 | 14.626 | 5.7025 | 11.568 | 1.96 | 2.16449 | 1.96 | 2.23789
1.9625 | 14.578 | 5.705 | 11.541 | 1.9625 | 2.17576 | 1.9625 | 2.23574
1.965 | 14.547 | 5.7075 | 11.144 | 1.965 | 2.14784 | 1.965 | 2.23348
1.9675 | 14.381 | 5.71 | 11.674 | 1.9675 | 2.13106 | 1.9675 | 2.23315
1.97 | 14.183 | 5.7125 | 11.738 | 1.97 | 2.17088 | 1.97 | 2.23357
1.9725 | 14.088 | 5.715 | 11.386 | 1.9725 | 2.17839 | 1.9725 | 2.23316
1.975 | 14.056 | 5.7175 | 11.023 | 1.975 | 2.19146 | 1.975 | 2.23279
1.9775 | 14.037 | 5.72 | 11.184 | 1.9775 | 2.1896 | 1.9775 | 2.23192
1.98 | 14.058 | 5.7225 | 11.504 | 1.98 | 2.19443 | 1.98 | 2.23123
1.9825 | 13.951 | 5.725 | 11.32 | 1.9825 | 2.21184 | 1.9825 | 2.22897
1.985 | 14.066 | 5.7275 | 11.756 | 1.985 | 2.25893 | 1.985 | 2.22726
1.9875 | 14.129 | 5.73 | 11.524 | 1.9875 | 2.21957 | 1.9875 | 2.22579
1.99 | 13.969 | 5.7325 | 11.291 | 1.99 | 2.217 | 1.99 | 2.22289
1.9925 | 13.846 | 5.735 | 11.176 | 1.9925 | 2.22618 | 1.9925 | 2.21972
1.995 | 13.862 | 5.7375 | 11.278 | 1.995 | 2.25169 | 1.995 | 2.21659
1.9975 | 13.933 | 5.74 | 11.635 | 1.9975 | 2.25423 | 1.9975 | 2.21512
2 | 13.976 | 5.7425 | 11.585 | 2 | 2.28371 | 2 | 2.21452
2.0025 | 13.905 | 5.745 | 11.493 | 2.0025 | 2.31952 | 2.0025 | 2.2147
2.005 | 13.836 | 5.7475 | 11.634 | 2.005 | 2.26362 | 2.005 | 2.21504
2.0075 | 13.758 | 5.75 | 11.913 | 2.0075 | 2.1825 | 2.0075 | 2.21598
2.01 | 13.738 | 5.7525 | 11.983 | 2.01 | 2.22471 | 2.01 | 2.21757
2.0125 | 13.73 | 5.755 | 11.708 | 2.0125 | 2.20112 | 2.0125 | 2.21819
2.015 | 13.653 | 5.7575 | 11.363 | 2.015 | 2.17764 | 2.015 | 2.21803
2.0175 | 13.544 | 5.76 | 11.028 | 2.0175 | 2.27548 | 2.0175 | 2.21996
2.02 | 13.574 | 5.7625 | 11.051 | 2.02 | 2.31881 | 2.02 | 2.22197
2.0225 | 13.261 | 5.765 | 11.334 | 2.0225 | 2.35408 | 2.0225 | 2.22249
2.025 | 13.266 | 5.7675 | 11.317 | 2.025 | 2.34992 | 2.025 | 2.21874
2.0275 | 13.216 | 5.77 | 11.432 | 2.0275 | 2.47176 | 2.0275 | 2.21444
2.03 | 13.249 | 5.7725 | 11.889 | 2.03 | 2.39634 | 2.03 | 2.21194
2.0325 | 13.322 | 5.775 | 11.975 | 2.0325 | 2.38576 | 2.0325 | 2.21019
2.035 | 13.29 | 5.7775 | 11.982 | 2.035 | 2.41938 | 2.035 | 2.20874
2.0375 | 13.384 | 5.78 | 11.886 | 2.0375 | 2.45087 | 2.0375 | 2.20649
2.04 | 13.402 | 5.7825 | 11.726 | 2.04 | 2.32233 | 2.04 | 2.20413
2.0425 | 13.64 | 5.785 | 11.778 | 2.0425 | 2.22691 | 2.0425 | 2.203
2.045 | 13.779 | 5.7875 | 11.585 | 2.045 | 2.24698 | 2.045 | 2.20051
2.0475 | 13.703 | 5.79 | 11.398 | 2.0475 | 2.25386 | 2.0475 | 2.19708
2.05 | 13.656 | 5.7925 | 11.368 | 2.05 | 2.22141 | 2.05 | 2.19373
2.0525 | 13.763 | 5.795 | 11.534 | 2.0525 | 2.20371 | 2.0525 | 2.19072
2.055 | 13.633 | 5.7975 | 11.623 | 2.055 | 2.21332 | 2.055 | 2.18847
2.0575 | 13.446 | 5.8 | 11.886 | 2.0575 | 2.22545 | 2.0575 | 2.1865
2.06 | 13.413 | 5.8025 | 11.795 | 2.06 | 2.26037 | 2.06 | 2.18474
2.0625 | 13.625 | 5.805 | 11.796 | 2.0625 | 2.29902 | 2.0625 | 2.18314
2.065 | 13.837 | 5.8075 | 11.509 | 2.065 | 2.27225 | 2.065 | 2.18192
2.0675 | 13.932 | 5.81 | 11.335 | 2.0675 | 2.23131 | 2.0675 | 2.18127
2.07 | 13.902 | 5.8125 | 11.543 | 2.07 | 2.19332 | 2.07 | 2.1803
2.0725 | 13.794 | 5.815 | 11.205 | 2.0725 | 2.20852 | 2.0725 | 2.17902
2.075 | 13.531 | 5.8175 | 11.172 | 2.075 | 2.20371 | 2.075 | 2.17811
2.0775 | 13.483 | 5.82 | 11.287 | 2.0775 | 2.12607 | 2.0775 | 2.17757
2.08 | 13.582 | 5.8225 | 11.298 | 2.08 | 2.14632 | 2.08 | 2.17679
2.0825 | 13.582 | 5.825 | 11.511 | 2.0825 | 2.18848 | 2.0825 | 2.17528
2.085 | 13.575 | 5.8275 | 11.63 | 2.085 | 2.14365 | 2.085 | 2.17336
2.0875 | 13.703 | 5.83 | 11.744 | 2.0875 | 2.11028 | 2.0875 | 2.17232
2.09 | 13.665 | 5.8325 | 11.445 | 2.09 | 2.0932 | 2.09 | 2.17149
2.0925 | 13.673 | 5.835 | 11.575 | 2.0925 | 2.19518 | 2.0925 | 2.17102
2.095 | 13.641 | 5.8375 | 11.567 | 2.095 | 2.21 | 2.095 | 2.17075
2.0975 | 13.556 | 5.84 | 11.652 | 2.0975 | 2.20482 | 2.0975 | 2.16963
2.1 | 13.438 | 5.8425 | 11.617 | 2.1 | 2.23167 | 2.1 | 2.16825
2.1025 | 13.539 | 5.845 | 11.913 | 2.1025 | 2.15087 | 2.1025 | 2.16658
2.105 | 13.547 | 5.8475 | 11.962 | 2.105 | 2.118 | 2.105 | 2.16454
2.1075 | 13.838 | 5.85 | 11.893 | 2.1075 | 2.05901 | 2.1075 | 2.16259
2.11 | 14.154 | 5.8525 | 11.644 | 2.11 | 2.16976 | 2.11 | 2.16066
2.1125 | 14.323 | 5.855 | 11.553 | 2.1125 | 2.13182 | 2.1125 | 2.15847
2.115 | 14.222 | 5.8575 | 11.616 | 2.115 | 2.06731 | 2.115 | 2.15675
2.1175 | 14.197 | 5.86 | 11.484 | 2.1175 | 2.08265 | 2.1175 | 2.15479
2.12 | 14.24 | 5.8625 | 11.583 | 2.12 | 2.12454 | 2.12 | 2.15249
2.1225 | 14.287 | 5.865 | 11.319 | 2.1225 | 2.14746 | 2.1225 | 2.14981
2.125 | 14.23 | 5.8675 | 11.458 | 2.125 | 2.14822 | 2.125 | 2.14727
2.1275 | 14.228 | 5.87 | 11.485 | 2.1275 | 2.15201 | 2.1275 | 2.1448
2.13 | 14.317 | 5.8725 | 11.235 | 2.13 | 2.14175 | 2.13 | 2.14233
2.1325 | 14.381 | 5.875 | 11.573 | 2.1325 | 2.13067 | 2.1325 | 2.14021
2.135 | 14.311 | 5.8775 | 11.941 | 2.135 | 2.17389 | 2.135 | 2.13884
2.1375 | 14.324 | 5.88 | 11.464 | 2.1375 | 2.21957 | 2.1375 | 2.13723
2.14 | 14.341 | 5.8825 | 11.359 | 2.14 | 2.15125 | 2.14 | 2.13594
2.1425 | 14.2 | 5.885 | 11.402 | 2.1425 | 2.09865 | 2.1425 | 2.13522
2.145 | 14.142 | 5.8875 | 11.529 | 2.145 | 2.12722 | 2.145 | 2.13338
2.1475 | 14.191 | 5.89 | 11.291 | 2.1475 | 2.10912 | 2.1475 | 2.13094
2.15 | 14.089 | 5.8925 | 11.157 | 2.15 | 2.06692 | 2.15 | 2.12871
2.1525 | 14.062 | 5.895 | 11.186 | 2.1525 | 2.07794 | 2.1525 | 2.12645
2.155 | 14.074 | 5.8975 | 11.461 | 2.155 | 2.08812 | 2.155 | 2.1232
2.1575 | 14.109 | 5.9 | 11.249 | 2.1575 | 2.07322 | 2.1575 | 2.12057
2.16 | 14.246 | 5.9025 | 11.305 | 2.16 | 2.09125 | 2.16 | 2.11763
2.1625 | 14.242 | 5.905 | 11.391 | 2.1625 | 2.06415 | 2.1625 | 2.11428
2.165 | 14.149 | 5.9075 | 11.378 | 2.165 | 2.0399 | 2.165 | 2.11143
2.1675 | 14.328 | 5.91 | 11.384 | 2.1675 | 2.06494 | 2.1675 | 2.11018
2.17 | 14.285 | 5.9125 | 11.225 | 2.17 | 2.01495 | 2.17 | 2.10885
2.1725 | 14.288 | 5.915 | 11.029 | 2.1725 | 2.03629 | 2.1725 | 2.1074
2.175 | 14.446 | 5.9175 | 11.105 | 2.175 | 2.0748 | 2.175 | 2.1064
2.1775 | 14.516 | 5.92 | 11.15 | 2.1775 | 2.05226 | 2.1775 | 2.10578
2.18 | 14.479 | 5.9225 | 11.254 | 2.18 | 2.05385 | 2.18 | 2.10566
2.1825 | 14.483 | 5.925 | 11.258 | 2.1825 | 2.03027 | 2.1825 | 2.10527
2.185 | 14.51 | 5.9275 | 11.618 | 2.185 | 2.08029 | 2.185 | 2.10487
2.1875 | 14.555 | 5.93 | 11.745 | 2.1875 | 2.09242 | 2.1875 | 2.10407
2.19 | 14.58 | 5.9325 | 11.635 | 2.19 | 2.11028 | 2.19 | 2.10231
2.1925 | 14.522 | 5.935 | 11.661 | 2.1925 | 2.15125 | 2.1925 | 2.10024
2.195 | 14.468 | 5.9375 | 11.663 | 2.195 | 2.07755 | 2.195 | 2.09838
2.1975 | 14.318 | 5.94 | 11.43 | 2.1975 | 2.0375 | 2.1975 | 2.09681
2.2 | 14.222 | 5.9425 | 11.464 | 2.2 | 2.06692 | 2.2 | 2.09536
2.2025 | 14.33 | 5.945 | 11.71 | 2.2025 | 2.07244 | 2.2025 | 2.09341
2.205 | 14.441 | 5.9475 | 11.938 | 2.205 | 2.04549 | 2.205 | 2.09228
2.2075 | 14.437 | 5.95 | 11.902 | 2.2075 | 1.99009 | 2.2075 | 2.09107
2.21 | 14.425 | 5.9525 | 11.809 | 2.21 | 1.9616 | 2.21 | 2.08996
2.2125 | 14.463 | 5.955 | 11.731 | 2.2125 | 2.0594 | 2.2125 | 2.08952
2.215 | 14.474 | 5.9575 | 11.536 | 2.215 | 2.09203 | 2.215 | 2.08921
2.2175 | 14.49 | 5.96 | 11.181 | 2.2175 | 2.1002 | 2.2175 | 2.08903
2.22 | 14.52 | 5.9625 | 11.361 | 2.22 | 2.10408 | 2.22 | 2.08749
2.2225 | 14.65 | 5.965 | 11.783 | 2.2225 | 2.05742 | 2.2225 | 2.08576
2.225 | 14.691 | 5.9675 | 11.3 | 2.225 | 2.0399 | 2.225 | 2.08454
2.2275 | 14.653 | 5.97 | 11.332 | 2.2275 | 2.02182 | 2.2275 | 2.08307
2.23 | 14.654 | 5.9725 | 11.365 | 2.23 | 1.98393 | 2.23 | 2.08268
2.2325 | 14.654 | 5.975 | 11.512 | 2.2325 | 1.99746 | 2.2325 | 2.08303
2.235 | 14.711 | 5.9775 | 11.501 | 2.235 | 2.01697 | 2.235 | 2.08366
2.2375 | 14.741 | 5.98 | 11.518 | 2.2375 | 2.0375 | 2.2375 | 2.08327
2.24 | 14.639 | 5.9825 | 11.407 | 2.24 | 2.04629 | 2.24 | 2.0831
2.2425 | 14.555 | 5.985 | 11.412 | 2.2425 | 2.01859 | 2.2425 | 2.08311
2.245 | 14.474 | 5.9875 | 11.742 | 2.245 | 1.9946 | 2.245 | 2.08342
2.2475 | 14.36 | 5.99 | 11.53 | 2.2475 | 1.98105 | 2.2475 | 2.08346
2.25 | 14.331 | 5.9925 | 11.098 | 2.25 | 1.99746 | 2.25 | 2.08295
2.2525 | 14.331 | 5.995 | 11.312 | 2.2525 | 2.03429 | 2.2525 | 2.08284
2.255 | 14.332 | 5.9975 | 11.279 | 2.255 | 2.07007 | 2.255 | 2.08329
2.2575 | 14.331 | 6 | 11.161 | 2.2575 | 2.04908 | 2.2575 | 2.0843
2.26 | 14.416 | 6.0025 | 11.242 | 2.26 | 2.04389 | 2.26 | 2.0857
2.2625 | 14.442 | 6.005 | 11.077 | 2.2625 | 2.06297 | 2.2625 | 2.08662
2.265 | 14.439 | 6.0075 | 11.418 | 2.265 | 2.07047 | 2.265 | 2.08679
2.2675 | 14.408 | 6.01 | 11.439 | 2.2675 | 2.10447 | 2.2675 | 2.08783
2.27 | 14.453 | 6.0125 | 11.155 | 2.27 | 2.08969 | 2.27 | 2.08973
2.2725 | 14.533 | 6.015 | 11.083 | 2.2725 | 2.07283 | 2.2725 | 2.09125
2.275 | 14.484 | 6.0175 | 11.131 | 2.275 | 2.12837 | 2.275 | 2.09242
2.2775 | 14.5 | 6.02 | 11.118 | 2.2775 | 2.12185 | 2.2775 | 2.09395
2.28 | 14.458 | 6.0225 | 11.443 | 2.28 | 2.14327 | 2.28 | 2.09545
2.2825 | 14.432 | 6.025 | 11.479 | 2.2825 | 2.13144 | 2.2825 | 2.09683
2.285 | 14.277 | 6.0275 | 11.172 | 2.285 | 2.08891 | 2.285 | 2.09873
2.2875 | 14.063 | 6.03 | 11.371 | 2.2875 | 2.08029 | 2.2875 | 2.10037
2.29 | 14.076 | 6.0325 | 11.376 | 2.29 | 2.16373 | 2.29 | 2.10195
2.2925 | 14.212 | 6.035 | 11.53 | 2.2925 | 2.19592 | 2.2925 | 2.10364
2.295 | 14.312 | 6.0375 | 11.056 | 2.295 | 2.09203 | 2.295 | 2.10494
2.2975 | 14.419 | 6.04 | 11.072 | 2.2975 | 2.10098 | 2.2975 | 2.10683
2.3 | 14.544 | 6.0425 | 11.333 | 2.3 | 2.15315 | 2.3 | 2.10878
2.3025 | 14.409 | 6.045 | 11.313 | 2.3025 | 2.15807 | 2.3025 | 2.11056
2.305 | 14.007 | 6.0475 | 11.346 | 2.305 | 2.19183 | 2.305 | 2.11261
2.3075 | 14.046 | 6.05 | 11.261 | 2.3075 | 2.17426 | 2.3075 | 2.11445
2.31 | 14.367 | 6.0525 | 11.354 | 2.31 | 2.18437 | 2.31 | 2.11629
2.3125 | 14.572 | 6.055 | 11.311 | 2.3125 | 2.18026 | 2.3125 | 2.1173
2.315 | 14.47 | 6.0575 | 11.353 | 2.315 | 2.12069 | 2.315 | 2.11794
2.3175 | 14.268 | 6.06 | 11.729 | 2.3175 | 2.06297 | 2.3175 | 2.11837
2.32 | 14.142 | 6.0625 | 11.487 | 2.32 | 2.04349 | 2.32 | 2.11904
2.3225 | 14.225 | 6.065 | 11.391 | 2.3225 | 2.03469 | 2.3225 | 2.12059
2.325 | 14.293 | 6.0675 | 11.47 | 2.325 | 2.06297 | 2.325 | 2.12289
2.3275 | 14.335 | 6.07 | 11.578 | 2.3275 | 2.00683 | 2.3275 | 2.12487
2.33 | 14.526 | 6.0725 | 11.02 | 2.33 | 2.0117 | 2.33 | 2.12703
2.3325 | 14.545 | 6.075 | 11.229 | 2.3325 | 2.02343 | 2.3325 | 2.12975
2.335 | 14.565 | 6.0775 | 11.659 | 2.335 | 2.07637 | 2.335 | 2.13277
2.3375 | 14.598 | 6.08 | 11.766 | 2.3375 | 2.09981 | 2.3375 | 2.13485
2.34 | 14.529 | 6.0825 | 11.579 | 2.34 | 2.07833 | 2.34 | 2.13547
2.3425 | 14.531 | 6.085 | 11.835 | 2.3425 | 2.07519 | 2.3425 | 2.1363
2.345 | 14.494 | 6.0875 | 11.633 | 2.345 | 2.0395 | 2.345 | 2.13752
2.3475 | 14.465 | 6.09 | 11.388 | 2.3475 | 2.03589 | 2.3475 | 2.13917
2.35 | 14.547 | 6.0925 | 11.797 | 2.35 | 2.08108 | 2.35 | 2.14152
2.3525 | 14.574 | 6.095 | 11.709 | 2.3525 | 2.08304 | 2.3525 | 2.14364
2.355 | 14.612 | 6.0975 | 11.408 | 2.355 | 2.11221 | 2.355 | 2.14564
2.3575 | 14.61 | 6.1 | 11.241 | 2.3575 | 2.15353 | 2.3575 | 2.14828
2.36 | 14.611 | 6.1025 | 11.285 | 2.36 | 2.12223 | 2.36 | 2.1508
2.3625 | 14.511 | 6.105 | 11.511 | 2.3625 | 2.13029 | 2.3625 | 2.15268
2.365 | 14.5 | 6.1075 | 11.31 | 2.365 | 2.11453 | 2.365 | 2.15352
2.3675 | 14.523 | 6.11 | 11.374 | 2.3675 | 2.06889 | 2.3675 | 2.1541
2.37 | 14.543 | 6.1125 | 11.51 | 2.37 | 2.11337 | 2.37 | 2.15542
2.3725 | 14.612 | 6.115 | 11.526 | 2.3725 | 2.12914 | 2.3725 | 2.15712
2.375 | 14.605 | 6.1175 | 11.207 | 2.375 | 2.09515 | 2.375 | 2.15919
2.3775 | 14.631 | 6.12 | 11.244 | 2.3775 | 2.13794 | 2.3775 | 2.16166
2.38 | 14.579 | 6.1225 | 10.882 | 2.38 | 2.19666 | 2.38 | 2.16332
2.3825 | 14.627 | 6.125 | 10.683 | 2.3825 | 2.2437 | 2.3825 | 2.1646
2.385 | 14.637 | 6.1275 | 10.511 | 2.385 | 2.27225 | 2.385 | 2.16558
2.3875 | 14.561 | 6.13 | 10.6 | 2.3875 | 2.26686 | 2.3875 | 2.16605
2.39 | 14.471 | 6.1325 | 11.034 | 2.39 | 2.23715 | 2.39 | 2.16613
2.3925 | 14.521 | 6.135 | 11.195 | 2.3925 | 2.2564 | 2.3925 | 2.16678
2.395 | 14.45 | 6.1375 | 11.291 | 2.395 | 2.29049 | 2.395 | 2.16728
2.3975 | 14.455 | 6.14 | 10.958 | 2.3975 | 2.28049 | 2.3975 | 2.16774
2.4 | 14.581 | 6.1425 | 10.846 | 2.4 | 2.22728 | 2.4 | 2.16808
2.4025 | 14.622 | 6.145 | 11.071 | 2.4025 | 2.22178 | 2.4025 | 2.16729
2.405 | 14.527 | 6.1475 | 10.876 | 2.405 | 2.22948 | 2.405 | 2.16646
2.4075 | 14.499 | 6.15 | 11.104 | 2.4075 | 2.22728 | 2.4075 | 2.16589
2.41 | 14.57 | 6.1525 | 11.155 | 2.41 | 2.26542 | 2.41 | 2.16612
2.4125 | 14.564 | 6.155 | 11.052 | 2.4125 | 2.25603 | 2.4125 | 2.16721
2.415 | 14.472 | 6.1575 | 11.689 | 2.415 | 2.22435 | 2.415 | 2.16825
2.4175 | 14.468 | 6.16 | 11.727 | 2.4175 | 2.21036 | 2.4175 | 2.16887
2.42 | 14.453 | 6.1625 | 11.746 | 2.42 | 2.19666 | 2.42 | 2.16846
2.4225 | 14.499 | 6.165 | 11.747 | 2.4225 | 2.20556 | 2.4225 | 2.16855
2.425 | 14.667 | 6.1675 | 11.733 | 2.425 | 2.2335 | 2.425 | 2.16889
2.4275 | 14.688 | 6.17 | 11.838 | 2.4275 | 2.25386 | 2.4275 | 2.16807
2.43 | 14.576 | 6.1725 | 11.666 | 2.43 | 2.26001 | 2.43 | 2.16688
2.4325 | 14.635 | 6.175 | 11.569 | 2.4325 | 2.23934 | 2.4325 | 2.1662
2.435 | 14.713 | 6.1775 | 11.787 | 2.435 | 2.21663 | 2.435 | 2.16645
2.4375 | 14.651 | 6.18 | 11.757 | 2.4375 | 2.18138 | 2.4375 | 2.16659
2.44 | 14.681 | 6.1825 | 11.718 | 2.44 | 2.15731 | 2.44 | 2.1669
2.4425 | 14.709 | 6.185 | 11.779 | 2.4425 | 2.15353 | 2.4425 | 2.16788
2.445 | 14.676 | 6.1875 | 11.602 | 2.445 | 2.21884 | 2.445 | 2.16962
2.4475 | 14.48 | 6.19 | 11.065 | 2.4475 | 2.23496 | 2.4475 | 2.17141
2.45 | 14.481 | 6.1925 | 11.234 | 2.45 | 2.26938 | 2.45 | 2.1732
2.4525 | 14.685 | 6.195 | 11.514 | 2.4525 | 2.2665 | 2.4525 | 2.17488
2.455 | 14.77 | 6.1975 | 11.097 | 2.455 | 2.29049 | 2.455 | 2.17689
2.4575 | 14.675 | 6.2 | 11.094 | 2.4575 | 2.32022 | 2.4575 | 2.17808
2.46 | 14.421 | 6.2025 | 11.163 | 2.46 | 2.29583 | 2.46 | 2.17915
2.4625 | 14.161 | 6.205 | 11.318 | 2.4625 | 2.17126 | 2.4625 | 2.18038
2.465 | 14.161 | 6.2075 | 11.445 | 2.465 | 2.12262 | 2.465 | 2.18154
2.4675 | 14.233 | 6.21 | 11.432 | 2.4675 | 2.17576 | 2.4675 | 2.18312
2.47 | 14.141 | 6.2125 | 11.275 | 2.47 | 2.22288 | 2.47 | 2.18479
2.4725 | 14.249 | 6.215 | 11.298 | 2.4725 | 2.27081 | 2.4725 | 2.18643
2.475 | 14.405 | 6.2175 | 11.034 | 2.475 | 2.29476 | 2.475 | 2.18829
2.4775 | 14.368 | 6.22 | 11.04 | 2.4775 | 2.25459 | 2.4775 | 2.18982
2.48 | 14.289 | 6.2225 | 11.394 | 2.48 | 2.22325 | 2.48 | 2.19083
2.4825 | 14.229 | 6.225 | 11.323 | 2.4825 | 2.2506 | 2.4825 | 2.19118
2.485 | 14.307 | 6.2275 | 10.897 | 2.485 | 2.25169 | 2.485 | 2.19139
2.4875 | 14.351 | 6.23 | 10.843 | 2.4875 | 2.20741 | 2.4875 | 2.19221
2.49 | 14.316 | 6.2325 | 10.852 | 2.49 | 2.12185 | 2.49 | 2.19321
2.4925 | 13.935 | 6.235 | 10.994 | 2.4925 | 2.10486 | 2.4925 | 2.19422
2.495 | 14.049 | 6.2375 | 11.266 | 2.495 | 2.15239 | 2.495 | 2.19548
2.4975 | 14.098 | 6.24 | 11.457 | 2.4975 | 2.16599 | 2.4975 | 2.19619
2.5 | 14.252 | 6.2425 | 11.752 | 2.5 | 2.19034 | 2.5 | 2.1967
2.5025 | 14.336 | 6.245 | 11.768 | 2.5025 | 2.24734 | 2.5025 | 2.19743
2.505 | 14.351 | 6.2475 | 11.8 | 2.505 | 2.20149 | 2.505 | 2.19719
2.5075 | 14.249 | 6.25 | 11.686 | 2.5075 | 2.19889 | 2.5075 | 2.19595
2.51 | 14.252 | 6.2525 | 11.521 | 2.51 | 2.14859 | 2.51 | 2.19489
2.5125 | 14.291 | 6.255 | 11.349 | 2.5125 | 2.09125 | 2.5125 | 2.19398
2.515 | 14.393 | 6.2575 | 11.212 | 2.515 | 2.07086 | 2.515 | 2.19265
2.5175 | 14.487 | 6.26 | 11.222 | 2.5175 | 2.13679 | 2.5175 | 2.19194
2.52 | 14.299 | 6.2625 | 11.296 | 2.52 | 2.15428 | 2.52 | 2.19123
2.5225 | 14.065 | 6.265 | 11.415 | 2.5225 | 2.13603 | 2.5225 | 2.18972
2.525 | 14.012 | 6.2675 | 11.412 | 2.525 | 2.10757 | 2.525 | 2.18823
2.5275 | 14.065 | 6.27 | 11.346 | 2.5275 | 2.04868 | 2.5275 | 2.18759
2.53 | 14.088 | 6.2725 | 11.354 | 2.53 | 2.0375 | 2.53 | 2.18656
2.5325 | 14.046 | 6.275 | 11.67 | 2.5325 | 2.08578 | 2.5325 | 2.18505
2.535 | 13.999 | 6.2775 | 11.609 | 2.535 | 2.15466 | 2.535 | 2.18363
2.5375 | 13.969 | 6.28 | 11.565 | 2.5375 | 2.19963 | 2.5375 | 2.18211
2.54 | 13.885 | 6.2825 | 11.893 | 2.54 | 2.18475 | 2.54 | 2.18061
2.5425 | 13.722 | 6.285 | 12.1 | 2.5425 | 2.22655 | 2.5425 | 2.17929
2.545 | 13.688 | 6.2875 | 11.845 | 2.545 | 2.15504 | 2.545 | 2.17829
2.5475 | 13.776 | 6.29 | 11.466 | 2.5475 | 2.10098 | 2.5475 | 2.17757
2.55 | 13.951 | 6.2925 | 11.452 | 2.55 | 2.13488 | 2.55 | 2.17675
2.5525 | 14.053 | 6.295 | 11.331 | 2.5525 | 2.07007 | 2.5525 | 2.17583
2.555 | 14.137 | 6.2975 | 11.406 | 2.555 | 2.0379 | 2.555 | 2.1746
2.5575 | 14.156 | 6.3 | 11.536 | 2.5575 | 2.123 | 2.5575 | 2.1735
2.56 | 14.082 | 6.3025 | 11.484 | 2.56 | 2.2 | 2.56 | 2.17346
2.5625 | 14.091 | 6.305 | 11.326 | 2.5625 | 2.19852 | 2.5625 | 2.17363
2.565 | 14.258 | 6.3075 | 11.425 | 2.565 | 2.21184 | 2.565 | 2.173
2.5675 | 14.352 | 6.31 | 11.614 | 2.5675 | 2.21957 | 2.5675 | 2.1721
2.57 | 14.3 | 6.3125 | 11.465 | 2.57 | 2.23824 | 2.57 | 2.17136
2.5725 | 14.249 | 6.315 | 11.457 | 2.5725 | 2.22471 | 2.5725 | 2.1703
2.575 | 14.314 | 6.3175 | 11.105 | 2.575 | 2.21516 | 2.575 | 2.16929
2.5775 | 14.249 | 6.32 | 11.157 | 2.5775 | 2.2324 | 2.5775 | 2.16758
2.58 | 14.135 | 6.3225 | 11.107 | 2.58 | 2.21 | 2.58 | 2.16583
2.5825 | 14.124 | 6.325 | 11.243 | 2.5825 | 2.1322 | 2.5825 | 2.16345
2.585 | 14.077 | 6.3275 | 11.454 | 2.585 | 2.13182 | 2.585 | 2.16052
2.5875 | 14.02 | 6.33 | 11.312 | 2.5875 | 2.2 | 2.5875 | 2.15808
2.59 | 14.043 | 6.3325 | 11.344 | 2.59 | 2.21737 | 2.59 | 2.15708
2.5925 | 14.123 | 6.335 | 11.505 | 2.5925 | 2.23824 | 2.5925 | 2.15677
2.595 | 14.222 | 6.3375 | 11.245 | 2.595 | 2.24298 | 2.595 | 2.15636
2.5975 | 14.219 | 6.34 | 11.037 | 2.5975 | 2.20556 | 2.5975 | 2.15547
2.6 | 14.247 | 6.3425 | 11.336 | 2.6 | 2.22398 | 2.6 | 2.15346
2.6025 | 14.241 | 6.345 | 11.29 | 2.6025 | 2.23569 | 2.6025 | 2.15112
2.605 | 14.359 | 6.3475 | 11.395 | 2.605 | 2.18475 | 2.605 | 2.14942
2.6075 | 14.391 | 6.35 | 11.121 | 2.6075 | 2.14746 | 2.6075 | 2.14782
2.61 | 14.272 | 6.3525 | 11.137 | 2.61 | 2.17464 | 2.61 | 2.14602
2.6125 | 14.153 | 6.355 | 11.393 | 2.6125 | 2.20482 | 2.6125 | 2.14446
2.615 | 14.189 | 6.3575 | 11.295 | 2.615 | 2.23204 | 2.615 | 2.14366
2.6175 | 14.261 | 6.36 | 11.415 | 2.6175 | 2.21626 | 2.6175 | 2.14385
2.62 | 14.366 | 6.3625 | 11.238 | 2.62 | 2.19592 | 2.62 | 2.1448
2.6225 | 14.47 | 6.365 | 11.197 | 2.6225 | 2.18475 | 2.6225 | 2.14468
2.625 | 14.508 | 6.3675 | 11.221 | 2.625 | 2.18138 | 2.625 | 2.14424
2.6275 | 14.403 | 6.37 | 11.574 | 2.6275 | 2.16863 | 2.6275 | 2.14448
2.63 | 14.33 | 6.3725 | 11.517 | 2.63 | 2.11376 | 2.63 | 2.14438
2.6325 | 14.34 | 6.375 | 11.372 | 2.6325 | 2.07125 | 2.6325 | 2.14395
2.635 | 14.344 | 6.3775 | 11.378 | 2.635 | 2.13679 | 2.635 | 2.14328
2.6375 | 14.369 | 6.38 | 11.686 | 2.6375 | 2.18026 | 2.6375 | 2.14318
2.64 | 14.326 | 6.3825 | 11.536 | 2.64 | 2.13259 | 2.64 | 2.14351
2.6425 | 14.33 | 6.385 | 11.103 | 2.6425 | 2.16524 | 2.6425 | 2.14506
2.645 | 14.191 | 6.3875 | 11.581 | 2.645 | 2.18475 | 2.645 | 2.14629
2.6475 | 14.294 | 6.39 | 11.204 | 2.6475 | 2.13832 | 2.6475 | 2.14677
2.65 | 14.34 | 6.3925 | 11.326 | 2.65 | 2.12952 | 2.65 | 2.14667
2.6525 | 14.321 | 6.395 | 11.536 | 2.6525 | 2.1626 | 2.6525 | 2.14629
2.655 | 14.435 | 6.3975 | 11.407 | 2.655 | 2.118 | 2.655 | 2.1462
2.6575 | 14.43 | 6.4 | 11.448 | 2.6575 | 2.07715 | 2.6575 | 2.14697
2.66 | 14.533 | 6.4025 | 11.483 | 2.66 | 2.08343 | 2.66 | 2.14756
2.6625 | 14.571 | 6.405 | 11.127 | 2.6625 | 2.1126 | 2.6625 | 2.14726
2.665 | 14.428 | 6.4075 | 11.212 | 2.665 | 2.10447 | 2.665 | 2.14644
2.6675 | 14.394 | 6.41 | 11.5 | 2.6675 | 2.09047 | 2.6675 | 2.14663
2.67 | 14.463 | 6.4125 | 11.696 | 2.67 | 2.10951 | 2.67 | 2.14685
2.6725 | 14.458 | 6.415 | 11.715 | 2.6725 | 2.12415 | 2.6725 | 2.14758
2.675 | 14.505 | 6.4175 | 11.809 | 2.675 | 2.123 | 2.675 | 2.14859
2.6775 | 14.484 | 6.42 | 11.577 | 2.6775 | 2.13984 | 2.6775 | 2.1496
2.68 | 14.485 | 6.4225 | 11.592 | 2.68 | 2.12952 | 2.68 | 2.15149
2.6825 | 14.442 | 6.425 | 11.709 | 2.6825 | 2.14935 | 2.6825 | 2.15324
2.685 | 14.518 | 6.4275 | 11.568 | 2.685 | 2.23533 | 2.685 | 2.15415
2.6875 | 14.614 | 6.43 | 11.883 | 2.6875 | 2.23423 | 2.6875 | 2.15391
2.69 | 14.568 | 6.4325 | 12.254 | 2.69 | 2.11761 | 2.69 | 2.15326
2.6925 | 14.502 | 6.435 | 12.342 | 2.6925 | 2.06652 | 2.6925 | 2.15294
2.695 | 14.466 | 6.4375 | 11.902 | 2.695 | 2.07873 | 2.695 | 2.15238
2.6975 | 14.517 | 6.44 | 11.413 | 2.6975 | 2.11144 | 2.6975 | 2.15185
2.7 | 14.427 | 6.4425 | 11.379 | 2.7 | 2.13259 | 2.7 | 2.15144
2.7025 | 14.421 | 6.445 | 11.251 | 2.7025 | 2.09709 | 2.7025 | 2.15057
2.705 | 14.387 | 6.4475 | 11.302 | 2.705 | 2.0893 | 2.705 | 2.14929
2.7075 | 14.484 | 6.45 | 11.305 | 2.7075 | 2.05027 | 2.7075 | 2.148
2.71 | 14.486 | 6.4525 | 11.473 | 2.71 | 2.02464 | 2.71 | 2.14739
2.7125 | 14.444 | 6.455 | 11.594 | 2.7125 | 2.04947 | 2.7125 | 2.14709
2.715 | 14.446 | 6.4575 | 11.444 | 2.715 | 2.07047 | 2.715 | 2.14566
2.7175 | 14.406 | 6.46 | 11.113 | 2.7175 | 2.09125 | 2.7175 | 2.14381
2.72 | 14.394 | 6.4625 | 11.328 | 2.72 | 2.13373 | 2.72 | 2.14252
2.7225 | 14.431 | 6.465 | 11.243 | 2.7225 | 2.13373 | 2.7225 | 2.14144
2.725 | 14.481 | 6.4675 | 11.132 | 2.725 | 2.06771 | 2.725 | 2.14064
2.7275 | 14.499 | 6.47 | 11.286 | 2.7275 | 2.05782 | 2.7275 | 2.13964
2.73 | 14.448 | 6.4725 | 11.163 | 2.73 | 2.08343 | 2.73 | 2.13905
2.7325 | 14.281 | 6.475 | 11.077 | 2.7325 | 2.06099 | 2.7325 | 2.13882
2.735 | 14.213 | 6.4775 | 11.364 | 2.735 | 2.06889 | 2.735 | 2.1381
2.7375 | 14.253 | 6.48 | 11.214 | 2.7375 | 2.09476 | 2.7375 | 2.13715
2.74 | 14.148 | 6.4825 | 11.075 | 2.74 | 2.12607 | 2.74 | 2.13556
2.7425 | 14.327 | 6.485 | 11.066 | 2.7425 | 2.14099 | 2.7425 | 2.13358
2.745 | 14.5 | 6.4875 | 11.146 | 2.745 | 2.20112 | 2.745 | 2.13163
2.7475 | 14.471 | 6.49 | 11.499 | 2.7475 | 2.14061 | 2.7475 | 2.12985
2.75 | 14.229 | 6.4925 | 11.44 | 2.75 | 2.12146 | 2.75 | 2.12884
2.7525 | 14.048 | 6.495 | 11.193 | 2.7525 | 2.21405 | 2.7525 | 2.1282
2.755 | 14.175 | 6.4975 | 11.026 | 2.755 | 2.23751 | 2.755 | 2.12778
2.7575 | 14.314 | 6.5 | 11.227 | 2.7575 | 2.15807 | 2.7575 | 2.12806
2.76 | 14.444 | 6.5025 | 11.18 | 2.76 | 2.13067 | 2.76 | 2.12855
2.7625 | 14.473 | 6.505 | 11.194 | 2.7625 | 2.13908 | 2.7625 | 2.12874
2.765 | 14.414 | 6.5075 | 11.447 | 2.765 | 2.12454 | 2.765 | 2.12874
2.7675 | 14.355 | 6.51 | 11.205 | 2.7675 | 2.22765 | 2.7675 | 2.12914
2.77 | 14.333 | 6.5125 | 11.269 | 2.77 | 2.26037 | 2.77 | 2.12912
2.7725 | 14.288 | 6.515 | 11.497 | 2.7725 | 2.2026 | 2.7725 | 2.12848
2.775 | 14.208 | 6.5175 | 11.174 | 2.775 | 2.12646 | 2.775 | 2.1282
2.7775 | 14.232 | 6.52 | 11.233 | 2.7775 | 2.06928 | 2.7775 | 2.12818
2.78 | 14.059 | 6.5225 | 11.459 | 2.78 | 2.0399 | 2.78 | 2.12816
2.7825 | 14.25 | 6.525 | 11.577 | 2.7825 | 2.1153 | 2.7825 | 2.12889
2.785 | 14.409 | 6.5275 | 11.523 | 2.785 | 2.14517 | 2.785 | 2.12985
2.7875 | 14.349 | 6.53 | 11.097 | 2.7875 | 2.12377 | 2.7875 | 2.13042
2.79 | 14.431 | 6.5325 | 10.893 | 2.79 | 2.11723 | 2.79 | 2.13012
2.7925 | 14.621 | 6.535 | 11.116 | 2.7925 | 2.20371 | 2.7925 | 2.1299
2.795 | 14.629 | 6.5375 | 11.469 | 2.795 | 2.24879 | 2.795 | 2.13021
2.7975 | 14.524 | 6.54 | 11.813 | 2.7975 | 2.22838 | 2.7975 | 2.13036
2.8 | 14.502 | 6.5425 | 11.997 | 2.8 | 2.20334 | 2.8 | 2.12986
2.8025 | 14.522 | 6.545 | 11.538 | 2.8025 | 2.23751 | 2.8025 | 2.13016
2.805 | 14.456 | 6.5475 | 11.163 | 2.805 | 2.26037 | 2.805 | 2.13075
2.8075 | 14.439 | 6.55 | 11.217 | 2.8075 | 2.21442 | 2.8075 | 2.13165
2.81 | 14.506 | 6.5525 | 11.395 | 2.81 | 2.21516 | 2.81 | 2.13216
2.8125 | 14.554 | 6.555 | 11.6 | 2.8125 | 2.17539 | 2.8125 | 2.13185
2.815 | 14.636 | 6.5575 | 11.571 | 2.815 | 2.13335 | 2.815 | 2.13161
2.8175 | 14.602 | 6.56 | 11.5 | 2.8175 | 2.17989 | 2.8175 | 2.13215
2.82 | 14.593 | 6.5625 | 11.542 | 2.82 | 2.16298 | 2.82 | 2.13284
2.8225 | 14.595 | 6.565 | 11.456 | 2.8225 | 2.18437 | 2.8225 | 2.13376
2.825 | 14.577 | 6.5675 | 11.221 | 2.825 | 2.18288 | 2.825 | 2.13443
2.8275 | 14.602 | 6.57 | 11.291 | 2.8275 | 2.12761 | 2.8275 | 2.13484
2.83 | 14.599 | 6.5725 | 11.264 | 2.83 | 2.10292 | 2.83 | 2.13569
2.8325 | 14.596 | 6.575 | 11.034 | 2.8325 | 2.08029 | 2.8325 | 2.13678
2.835 | 14.562 | 6.5775 | 11.249 | 2.835 | 2.07047 | 2.835 | 2.13846
2.8375 | 14.538 | 6.58 | 11.61 | 2.8375 | 2.10137 | 2.8375 | 2.13991
2.84 | 14.492 | 6.5825 | 11.267 | 2.84 | 2.05544 | 2.84 | 2.14121
2.8425 | 14.547 | 6.585 | 11.171 | 2.8425 | 2.03068 | 2.8425 | 2.14224
2.845 | 14.574 | 6.5875 | 11.038 | 2.845 | 2.10757 | 2.845 | 2.1436
2.8475 | 14.589 | 6.59 | 11.266 | 2.8475 | 2.13412 | 2.8475 | 2.14529
2.85 | 14.5 | 6.5925 | 11.179 | 2.85 | 2.12454 | 2.85 | 2.14658
2.8525 | 14.46 | 6.595 | 11.282 | 2.8525 | 2.12338 | 2.8525 | 2.14806
2.855 | 14.479 | 6.5975 | 11.126 | 2.855 | 2.17576 | 2.855 | 2.15016
2.8575 | 14.513 | 6.6 | 11.205 | 2.8575 | 2.16222 | 2.8575 | 2.15157
2.86 | 14.486 | 6.6025 | 11.412 | 2.86 | 2.07401 | 2.86 | 2.15275
2.8625 | 14.452 | 6.605 | 10.955 | 2.8625 | 2.07912 | 2.8625 | 2.15396
2.865 | 14.476 | 6.6075 | 11.008 | 2.865 | 2.04389 | 2.865 | 2.15522
2.8675 | 14.563 | 6.61 | 11.042 | 2.8675 | 2.03228 | 2.8675 | 2.1565
2.87 | 14.653 | 6.6125 | 10.957 | 2.87 | 2.01939 | 2.87 | 2.15776
2.8725 | 14.73 | 6.615 | 11.173 | 2.8725 | 2.01656 | 2.8725 | 2.15803
2.875 | 14.672 | 6.6175 | 11.515 | 2.875 | 2.08186 | 2.875 | 2.15896
2.8775 | 14.613 | 6.62 | 11.339 | 2.8775 | 2.11761 | 2.8775 | 2.16005
2.88 | 14.611 | 6.6225 | 11.7 | 2.88 | 2.12607 | 2.88 | 2.16067
2.8825 | 14.586 | 6.625 | 11.614 | 2.8825 | 2.14213 | 2.8825 | 2.16126
2.885 | 14.603 | 6.6275 | 11.216 | 2.885 | 2.12069 | 2.885 | 2.16236
2.8875 | 14.566 | 6.63 | 11.193 | 2.8875 | 2.1558 | 2.8875 | 2.16351
2.89 | 14.51 | 6.6325 | 11.018 | 2.89 | 2.18026 | 2.89 | 2.16407
2.8925 | 14.399 | 6.635 | 11.164 | 2.8925 | 2.17276 | 2.8925 | 2.16471
2.895 | 14.384 | 6.6375 | 11.039 | 2.895 | 2.16335 | 2.895 | 2.16473
2.8975 | 14.57 | 6.64 | 11.135 | 2.8975 | 2.11992 | 2.8975 | 2.16486
2.9 | 14.497 | 6.6425 | 11.137 | 2.9 | 2.11028 | 2.9 | 2.16551
2.9025 | 14.41 | 6.645 | 11.132 | 2.9025 | 2.12684 | 2.9025 | 2.16638
2.905 | 14.577 | 6.6475 | 11.21 | 2.905 | 2.16147 | 2.905 | 2.16715
2.9075 | 14.615 | 6.65 | 11.329 | 2.9075 | 2.19109 | 2.9075 | 2.16816
2.91 | 14.582 | 6.6525 | 11.313 | 2.91 | 2.17389 | 2.91 | 2.16866
2.9125 | 14.614 | 6.655 | 11.307 | 2.9125 | 2.14137 | 2.9125 | 2.16868
2.915 | 14.586 | 6.6575 | 11.377 | 2.915 | 2.08265 | 2.915 | 2.16881
2.9175 | 14.567 | 6.66 | 11.271 | 2.9175 | 2.08225 | 2.9175 | 2.16893
2.92 | 14.686 | 6.6625 | 10.96 | 2.92 | 2.12146 | 2.92 | 2.16842
2.9225 | 14.736 | 6.665 | 11.099 | 2.9225 | 2.12492 | 2.9225 | 2.16749
2.925 | 14.658 | 6.6675 | 10.983 | 2.925 | 2.07322 | 2.925 | 2.16657
2.9275 | 14.693 | 6.67 | 11.171 | 2.9275 | 2.15315 | 2.9275 | 2.16622
2.93 | 14.747 | 6.6725 | 11.451 | 2.93 | 2.2 | 2.93 | 2.1657
2.9325 | 14.761 | 6.675 | 11.313 | 2.9325 | 2.22031 | 2.9325 | 2.16525
2.935 | 14.736 | 6.6775 | 11.12 | 2.935 | 2.20038 | 2.935 | 2.16473
2.9375 | 14.677 | 6.68 | 10.954 | 2.9375 | 2.20445 | 2.9375 | 2.16352
2.94 | 14.62 | 6.6825 | 11.375 | 2.94 | 2.21 | 2.94 | 2.16283
2.9425 | 14.584 | 6.685 | 11.392 | 2.9425 | 2.17239 | 2.9425 | 2.16283
2.945 | 14.593 | 6.6875 | 11.089 | 2.945 | 2.13603 | 2.945 | 2.16243
2.9475 | 14.68 | 6.69 | 11.22 | 2.9475 | 2.17164 | 2.9475 | 2.16227
2.95 | 14.588 | 6.6925 | 11.154 | 2.95 | 2.17951 | 2.95 | 2.16211
2.9525 | 14.532 | 6.695 | 11.308 | 2.9525 | 2.17314 | 2.9525 | 2.16204
2.955 | 14.652 | 6.6975 | 11.453 | 2.955 | 2.18325 | 2.955 | 2.16233
2.9575 | 14.7 | 6.7 | 11.376 | 2.9575 | 2.19963 | 2.9575 | 2.16273
2.96 | 14.605 | 6.7025 | 11.359 | 2.96 | 2.21957 | 2.96 | 2.16323
2.9625 | 14.564 | 6.705 | 11.144 | 2.9625 | 2.17164 | 2.9625 | 2.16346
2.965 | 14.511 | 6.7075 | 11.049 | 2.965 | 2.18063 | 2.965 | 2.16349
2.9675 | 14.61 | 6.71 | 11.15 | 2.9675 | 2.17426 | 2.9675 | 2.16452
2.97 | 14.668 | 6.7125 | 11.225 | 2.97 | 2.22838 | 2.97 | 2.16573
2.9725 | 14.615 | 6.715 | 11.171 | 2.9725 | 2.3047 | 2.9725 | 2.16624
2.975 | 14.568 | 6.7175 | 11.17 | 2.975 | 2.26362 | 2.975 | 2.16723
2.9775 | 14.655 | 6.72 | 11.118 | 2.9775 | 2.21737 | 2.9775 | 2.16844
2.98 | 14.663 | 6.7225 | 11.223 | 2.98 | 2.2701 | 2.98 | 2.16941
2.9825 | 14.632 | 6.725 | 11.194 | 2.9825 | 2.22618 | 2.9825 | 2.16986
2.985 | 14.62 | 6.7275 | 11.324 | 2.985 | 2.17951 | 2.985 | 2.17034
2.9875 | 14.544 | 6.73 | 11.419 | 2.9875 | 2.19109 | 2.9875 | 2.1719
2.99 | 14.485 | 6.7325 | 11.523 | 2.99 | 2.22215 | 2.99 | 2.17364
2.9925 | 14.476 | 6.735 | 11.202 | 2.9925 | 2.25603 | 2.9925 | 2.17554
2.995 | 14.453 | 6.7375 | 11.185 | 2.995 | 2.26794 | 2.995 | 2.17699
2.9975 | 14.404 | 6.74 | 11.169 | 2.9975 | 2.22838 | 2.9975 | 2.17812
3 | 14.525 | 6.7425 | 11.37 | 3 | 2.23423 | 3 | 2.17939
3.0025 | 14.625 | 6.745 | 11.489 | 3.0025 | 2.23131 | 3.0025 | 2.18052
3.005 | 14.554 | 6.7475 | 11.551 | 3.005 | 2.27727 | 3.005 | 2.18106
3.0075 | 14.489 | 6.75 | 11.48 | 3.0075 | 2.29654 | 3.0075 | 2.18125
3.01 | 14.404 | 6.7525 | 11.372 | 3.01 | 2.26938 | 3.01 | 2.18117
3.0125 | 14.413 | 6.755 | 11.123 | 3.0125 | 2.24698 | 3.0125 | 2.18088
3.015 | 14.437 | 6.7575 | 11.11 | 3.015 | 2.19592 | 3.015 | 2.18011
3.0175 | 14.464 | 6.76 | 11.269 | 3.0175 | 2.18885 | 3.0175 | 2.17907
3.02 | 14.308 | 6.7625 | 11.415 | 3.02 | 2.23021 | 3.02 | 2.17813
3.0225 | 14.264 | 6.765 | 11.423 | 3.0225 | 2.27333 | 3.0225 | 2.17725
3.025 | 14.35 | 6.7675 | 11.389 | 3.025 | 2.26794 | 3.025 | 2.17668
3.0275 | 14.574 | 6.77 | 11.505 | 3.0275 | 2.21405 | 3.0275 | 2.17616
3.03 | 14.75 | 6.7725 | 11.733 | 3.03 | 2.14708 | 3.03 | 2.17537
3.0325 | 14.786 | 6.775 | 11.576 | 3.0325 | 2.14175 | 3.0325 | 2.17463
3.035 | 14.787 | 6.7775 | 11.43 | 3.035 | 2.16599 | 3.035 | 2.17407
3.0375 | 14.791 | 6.78 | 11.793 | 3.0375 | 2.14746 | 3.0375 | 2.17411
3.04 | 14.72 | 6.7825 | 12.071 | 3.04 | 2.13717 | 3.04 | 2.1748
3.0425 | 14.669 | 6.785 | 11.674 | 3.0425 | 2.12876 | 3.0425 | 2.1756
3.045 | 14.664 | 6.7875 | 11.326 | 3.045 | 2.15277 | 3.045 | 2.17617
3.0475 | 14.575 | 6.79 | 11.235 | 3.0475 | 2.15504 | 3.0475 | 2.17528
3.05 | 14.428 | 6.7925 | 10.998 | 3.05 | 2.13526 | 3.05 | 2.17438
3.0525 | 14.479 | 6.795 | 11.131 | 3.0525 | 2.1675 | 3.0525 | 2.17352
3.055 | 14.636 | 6.7975 | 10.983 | 3.055 | 2.18512 | 3.055 | 2.17178
3.0575 | 14.553 | 6.8 | 11.024 | 3.0575 | 2.21479 | 3.0575 | 2.16969
3.06 | 14.562 | 6.8025 | 11.015 | 3.06 | 2.1626 | 3.06 | 2.16778
3.0625 | 14.68 | 6.805 | 11.313 | 3.0625 | 2.09203 | 3.0625 | 2.16613
3.065 | 14.607 | 6.8075 | 11.307 | 3.065 | 2.10641 | 3.065 | 2.1641
3.0675 | 14.693 | 6.81 | 11.082 | 3.0675 | 2.13335 | 3.0675 | 2.16141
3.07 | 14.731 | 6.8125 | 10.944 | 3.07 | 2.1387 | 3.07 | 2.15941
3.0725 | 14.766 | 6.815 | 11.337 | 3.0725 | 2.14708 | 3.0725 | 2.15823
3.075 | 14.77 | 6.8175 | 11.064 | 3.075 | 2.16825 | 3.075 | 2.15685
3.0775 | 14.658 | 6.82 | 11.425 | 3.0775 | 2.17576 | 3.0775 | 2.15568
3.08 | 14.681 | 6.8225 | 11.378 | 3.08 | 2.15731 | 3.08 | 2.15519
3.0825 | 14.68 | 6.825 | 11.304 | 3.0825 | 2.14365 | 3.0825 | 2.15499
3.085 | 14.707 | 6.8275 | 11.141 | 3.085 | 2.13067 | 3.085 | 2.15438
3.0875 | 14.675 | 6.83 | 11.378 | 3.0875 | 2.09359 | 3.0875 | 2.15308
3.09 | 14.615 | 6.8325 | 11.4 | 3.09 | 2.10447 | 3.09 | 2.15213
3.0925 | 14.653 | 6.835 | 11.279 | 3.0925 | 2.15882 | 3.0925 | 2.15149
3.095 | 14.657 | 6.8375 | 11.212 | 3.095 | 2.15315 | 3.095 | 2.15064
3.0975 | 14.59 | 6.84 | 11.7 | 3.0975 | 2.1592 | 3.0975 | 2.14918
3.1 | 14.586 | 6.8425 | 11.589 | 3.1 | 2.23386 | 3.1 | 2.14696
3.1025 | 14.594 | 6.845 | 11.523 | 3.1025 | 2.24734 | 3.1025 | 2.14529
3.105 | 14.676 | 6.8475 | 11.58 | 3.105 | 2.22104 | 3.105 | 2.14391
3.1075 | 14.672 | 6.85 | 11.519 | 3.1075 | 2.22141 | 3.1075 | 2.14221
3.11 | 14.534 | 6.8525 | 11.349 | 3.11 | 2.21073 | 3.11 | 2.14044
3.1125 | 14.455 | 6.855 | 10.893 | 3.1125 | 2.23167 | 3.1125 | 2.13906
3.115 | 14.422 | 6.8575 | 11.041 | 3.115 | 2.25459 | 3.115 | 2.13764
3.1175 | 14.322 | 6.86 | 11.127 | 3.1175 | 2.23569 | 3.1175 | 2.13563
3.12 | 14.618 | 6.8625 | 10.97 | 3.12 | 2.17839 | 3.12 | 2.1335
3.1225 | 14.78 | 6.865 | 10.977 | 3.1225 | 2.13335 | 3.1225 | 2.13152
3.125 | 14.665 | 6.8675 | 10.914 | 3.125 | 2.14555 | 3.125 | 2.13013
3.1275 | 14.597 | 6.87 | 11.277 | 3.1275 | 2.19555 | 3.1275 | 2.12884
3.13 | 14.535 | 6.8725 | 11.552 | 3.13 | 2.17201 | 3.13 | 2.1276
3.1325 | 14.594 | 6.875 | 11.511 | 3.1325 | 2.14517 | 3.1325 | 2.12614
3.135 | 14.608 | 6.8775 | 11.405 | 3.135 | 2.13488 | 3.135 | 2.12401
3.1375 | 14.616 | 6.88 | 11.25 | 3.1375 | 2.09047 | 3.1375 | 2.12198
3.14 | 14.6 | 6.8825 | 11.213 | 3.14 | 2.07873 | 3.14 | 2.11981
3.1425 | 14.616 | 6.885 | 11.01 | 3.1425 | 2.07519 | 3.1425 | 2.11803
3.145 | 14.599 | 6.8875 | 11.204 | 3.145 | 2.07715 | 3.145 | 2.11704
3.1475 | 14.623 | 6.89 | 11.216 | 3.1475 | 2.0748 | 3.1475 | 2.11575
3.15 | 14.601 | 6.8925 | 11.184 | 3.15 | 2.06297 | 3.15 | 2.11397
3.1525 | 14.638 | 6.895 | 11.014 | 3.1525 | 2.05782 | 3.1525 | 2.11242
3.155 | 14.59 | 6.8975 | 11.132 | 3.155 | 2.04629 | 3.155 | 2.11131
3.1575 | 14.57 | 6.9 | 11.217 | 3.1575 | 2.08695 | 3.1575 | 2.11075
3.16 | 14.525 | 6.9025 | 11.139 | 3.16 | 2.1345 | 3.16 | 2.11024
3.1625 | 14.492 | 6.905 | 11.08 | 3.1625 | 2.17839 | 3.1625 | 2.10967
3.165 | 14.519 | 6.9075 | 11.263 | 3.165 | 2.21073 | 3.165 | 2.10939
3.1675 | 14.559 | 6.91 | 11.042 | 3.1675 | 2.16298 | 3.1675 | 2.10915
3.17 | 14.54 | 6.9125 | 11.282 | 3.17 | 2.14061 | 3.17 | 2.10849
3.1725 | 14.471 | 6.915 | 11.242 | 3.1725 | 2.03108 | 3.1725 | 2.10758
3.175 | 14.362 | 6.9175 | 11.336 | 3.175 | 2.03389 | 3.175 | 2.10577
3.1775 | 14.433 | 6.92 | 11.5 | 3.1775 | 1.98681 | 3.1775 | 2.10441
3.18 | 14.607 | 6.9225 | 11.287 | 3.18 | 1.97734 | 3.18 | 2.10361
3.1825 | 14.632 | 6.925 | 10.966 | 3.1825 | 1.98886 | 3.1825 | 2.10316
3.185 | 14.609 | 6.9275 | 11.09 | 3.185 | 2.02706 | 3.185 | 2.1025
3.1875 | 14.556 | 6.93 | 11.175 | 3.1875 | 2.03349 | 3.1875 | 2.10172
3.19 | 14.399 | 6.9325 | 10.964 | 3.19 | 2.00031 | 3.19 | 2.10109
3.1925 | 14.383 | 6.935 | 11.01 | 3.1925 | 1.93816 | 3.1925 | 2.10025
3.195 | 14.538 | 6.9375 | 11.317 | 3.195 | 1.9699 | 3.195 | 2.09927
3.1975 | 14.54 | 6.94 | 11.231 | 3.1975 | 2.01737 | 3.1975 | 2.099
3.2 | 14.484 | 6.9425 | 11.223 | 3.2 | 2.03148 | 3.2 | 2.09889
3.2025 | 14.503 | 6.945 | 11.505 | 3.2025 | 2.06138 | 3.2025 | 2.0987
3.205 | 14.555 | 6.9475 | 11.27 | 3.205 | 2.12415 | 3.205 | 2.09857
3.2075 | 14.488 | 6.95 | 11.198 | 3.2075 | 2.16335 | 3.2075 | 2.09828
3.21 | 14.468 | 6.9525 | 11.239 | 3.21 | 2.13794 | 3.21 | 2.09785
3.2125 | 14.568 | 6.955 | 11.61 | 3.2125 | 2.08812 | 3.2125 | 2.0976
3.215 | 14.52 | 6.9575 | 11.955 | 3.215 | 2.07558 | 3.215 | 2.09743
3.2175 | 14.482 | 6.96 | 11.781 | 3.2175 | 2.11568 | 3.2175 | 2.0963
3.22 | 14.521 | 6.9625 | 11.339 | 3.22 | 2.08851 | 3.22 | 2.09474
3.2225 | 14.544 | 6.965 | 11.473 | 3.2225 | 2.08147 | 3.2225 | 2.09365
3.225 | 14.512 | 6.9675 | 11.594 | 3.225 | 2.0799 | 3.225 | 2.09242
3.2275 | 14.405 | 6.97 | 11.294 | 3.2275 | 2.09554 | 3.2275 | 2.09063
3.23 | 14.489 | 6.9725 | 11.133 | 3.23 | 2.07715 | 3.23 | 2.08917
3.2325 | 14.631 | 6.975 | 11.148 | 3.2325 | 2.09865 | 3.2325 | 2.08816
3.235 | 14.657 | 6.9775 | 11.105 | 3.235 | 2.04748 | 3.235 | 2.08688
3.2375 | 14.625 | 6.98 | 10.941 | 3.2375 | 2.0399 | 3.2375 | 2.08544
3.24 | 14.553 | 6.9825 | 11.101 | 3.24 | 2.04788 | 3.24 | 2.0841
3.2425 | 14.389 | 6.985 | 11.373 | 3.2425 | 2.01899 | 3.2425 | 2.08239
3.245 | 14.289 | 6.9875 | 11.294 | 3.245 | 2.0411 | 3.245 | 2.08041
3.2475 | 14.409 | 6.99 | 11.031 | 3.2475 | 2.06849 | 3.2475 | 2.07871
3.25 | 14.603 | 6.9925 | 10.997 | 3.25 | 2.08734 | 3.25 | 2.07797
3.2525 | 14.676 | 6.995 | 11.298 | 3.2525 | 2.1037 | 3.2525 | 2.07758
3.255 | 14.685 | 6.9975 | 11.102 | 3.255 | 2.10602 | 3.255 | 2.07737
3.2575 | 14.632 | 7 | 11.306 | 3.2575 | 2.13067 | 3.2575 | 2.07748
3.26 | 14.52 | 7.0025 | 11.31 | 3.26 | 2.08108 | 3.26 | 2.07784
3.2625 | 14.511 | 7.005 | 11.469 | 3.2625 | 2.06455 | 3.2625 | 2.07823
3.265 | 14.515 | 7.0075 | 11.262 | 3.265 | 2.02746 | 3.265 | 2.07937
3.2675 | 14.564 | 7.01 | 11.248 | 3.2675 | 2.01656 | 3.2675 | 2.08044
3.27 | 14.553 | 7.0125 | 11.324 | 3.27 | 2.08891 | 3.27 | 2.08124
3.2725 | 14.566 | 7.015 | 11.328 | 3.2725 | 2.09943 | 3.2725 | 2.08175
3.275 | 14.632 | 7.0175 | 11.224 | 3.275 | 2.09359 | 3.275 | 2.08243
3.2775 | 14.578 | 7.02 | 11.285 | 3.2775 | 2.11182 | 3.2775 | 2.08352
3.28 | 14.624 | 7.0225 | 11.415 | 3.28 | 2.10176 | 3.28 | 2.08474
3.2825 | 14.718 | 7.025 | 11.446 | 3.2825 | 2.09008 | 3.2825 | 2.08606
3.285 | 14.709 | 7.0275 | 11.438 | 3.285 | 2.09086 | 3.285 | 2.08662
3.2875 | 14.592 | 7.03 | 11.44 | 3.2875 | 2.10834 | 3.2875 | 2.08658
3.29 | 14.567 | 7.0325 | 11.365 | 3.29 | 2.11877 | 3.29 | 2.08621
3.2925 | 14.676 | 7.035 | 11.045 | 3.2925 | 2.11298 | 3.2925 | 2.08535
3.295 | 14.646 | 7.0375 | 11.369 | 3.295 | 2.06217 | 3.295 | 2.08467
3.2975 | 14.584 | 7.04 | 11.4 | 3.2975 | 2.06059 | 3.2975 | 2.08473
3.3 | 14.539 | 7.0425 | 11.202 | 3.3 | 1.97238 | 3.3 | 2.08599
3.3025 | 14.635 | 7.045 | 11.239 | 3.3025 | 1.99787 | 3.3025 | 2.08662
3.305 | 14.685 | 7.0475 | 11.192 | 3.305 | 2.08656 | 3.305 | 2.08777
3.3075 | 14.596 | 7.05 | 11.576 | 3.3075 | 2.13984 | 3.3075 | 2.08936
3.31 | 14.501 | 7.0525 | 11.394 | 3.31 | 2.14859 | 3.31 | 2.09055
3.3125 | 14.391 | 7.055 | 11.513 | 3.3125 | 2.08382 | 3.3125 | 2.09097
3.315 | 14.394 | 7.0575 | 11.385 | 3.315 | 2.02826 | 3.315 | 2.09133
3.3175 | 14.524 | 7.06 | 11.414 | 3.3175 | 2.02101 | 3.3175 | 2.09229
3.32 | 14.442 | 7.0625 | 11.215 | 3.32 | 2.03469 | 3.32 | 2.09368
3.3225 | 14.584 | 7.065 | 11.019 | 3.3225 | 2.11144 | 3.3225 | 2.09466
3.325 | 14.6 | 7.0675 | 11.129 | 3.325 | 2.13603 | 3.325 | 2.09495
3.3275 | 14.55 | 7.07 | 11.171 | 3.3275 | 2.14859 | 3.3275 | 2.09488
3.33 | 14.541 | 7.0725 | 11.275 | 3.33 | 2.1626 | 3.33 | 2.09505
3.3325 | 14.522 | 7.075 | 11.448 | 3.3325 | 2.12837 | 3.3325 | 2.09581
3.335 | 14.343 | 7.0775 | 11.384 | 3.335 | 2.1002 | 3.335 | 2.09543
3.3375 | 14.238 | 7.08 | 11.203 | 3.3375 | 2.10525 | 3.3375 | 2.09468
3.34 | 14.136 | 7.0825 | 11.203 | 3.34 | 2.07676 | 3.34 | 2.09434
3.3425 | 14.411 | 7.085 | 11.236 | 3.3425 | 1.9905 | 3.3425 | 2.09399
3.345 | 14.456 | 7.0875 | 10.87 | 3.345 | 2.00072 | 3.345 | 2.09339
3.3475 | 14.372 | 7.09 | 11.176 | 3.3475 | 2.04309 | 3.3475 | 2.093
3.35 | 14.46 | 7.0925 | 11.569 | 3.35 | 2.03509 | 3.35 | 2.0932
3.3525 | 14.545 | 7.095 | 11.401 | 3.3525 | 2.05305 | 3.3525 | 2.09332
3.355 | 14.614 | 7.0975 | 11.705 | 3.355 | 2.09981 | 3.355 | 2.0927
3.3575 | 14.586 | 7.1 | 11.493 | 3.3575 | 2.11954 | 3.3575 | 2.09234
3.36 | 14.592 | 7.1025 | 11.413 | 3.36 | 2.09242 | 3.36 | 2.09196
3.3625 | 14.554 | 7.105 | 11.382 | 3.3625 | 2.06494 | 3.3625 | 2.09249
3.365 | 14.423 | 7.1075 | 11.17 | 3.365 | 2.09592 | 3.365 | 2.09305
3.3675 | 14.52 | 7.11 | 11.11 | 3.3675 | 2.08186 | 3.3675 | 2.09328
3.37 | 14.592 | 7.1125 | 11.376 | 3.37 | 2.03549 | 3.37 | 2.09376
3.3725 | 14.613 | 7.115 | 11.612 | 3.3725 | 2.00724 | 3.3725 | 2.09464
3.375 | 14.545 | 7.1175 | 11.641 | 3.375 | 2.05821 | 3.375 | 2.09516
3.3775 | 14.534 | 7.12 | 11.356 | 3.3775 | 2.1068 | 3.3775 | 2.09502
3.38 | 14.582 | 7.1225 | 11.371 | 3.38 | 2.17426 | 3.38 | 2.09473
3.3825 | 14.53 | 7.125 | 11.296 | 3.3825 | 2.1825 | 3.3825 | 2.09418
3.385 | 14.458 | 7.1275 | 11.117 | 3.385 | 2.18176 | 3.385 | 2.09349
3.3875 | 14.473 | 7.13 | 11.287 | 3.3875 | 2.17464 | 3.3875 | 2.09387
3.39 | 14.406 | 7.1325 | 11.14 | 3.39 | 2.20519 | 3.39 | 2.09415
3.3925 | 14.329 | 7.135 | 11.392 | 3.3925 | 2.18736 | 3.3925 | 2.09427
3.395 | 14.437 | 7.1375 | 11.578 | 3.395 | 2.1558 | 3.395 | 2.09488
3.3975 | 14.5 | 7.14 | 11.534 | 3.3975 | 2.12876 | 3.3975 | 2.09521
3.4 | 14.449 | 7.1425 | 11.379 | 3.4 | 2.14365 | 3.4 | 2.0949
3.4025 | 14.523 | 7.145 | 11.32 | 3.4025 | 2.17276 | 3.4025 | 2.09406
3.405 | 14.546 | 7.1475 | 11.346 | 3.405 | 2.18138 | 3.405 | 2.09331
3.4075 | 14.614 | 7.15 | 11.528 | 3.4075 | 2.17914 | 3.4075 | 2.09285
3.41 | 14.694 | 7.1525 | 11.532 | 3.41 | 2.14327 | 3.41 | 2.09254
3.4125 | 14.661 | 7.155 | 11.464 | 3.4125 | 2.13067 | 3.4125 | 2.09239
3.415 | 14.57 | 7.1575 | 11.578 | 3.415 | 2.14061 | 3.415 | 2.09228
3.4175 | 14.544 | 7.16 | 11.887 | 3.4175 | 2.12454 | 3.4175 | 2.09166
3.42 | 14.543 | 7.1625 | 11.854 | 3.42 | 2.09437 | 3.42 | 2.09075
3.4225 | 14.514 | 7.165 | 11.296 | 3.4225 | 2.14632 | 3.4225 | 2.09049
3.425 | 14.456 | 7.1675 | 11.423 | 3.425 | 2.15882 | 3.425 | 2.09071
3.4275 | 14.561 | 7.17 | 11.282 | 3.4275 | 2.0967 | 3.4275 | 2.09197
3.43 | 14.518 | 7.1725 | 11.351 | 3.43 | 2.10331 | 3.43 | 2.09257
3.4325 | 14.466 | 7.175 | 11.326 | 3.4325 | 2.13832 | 3.4325 | 2.09157
3.435 | 14.423 | 7.1775 | 11.28 | 3.435 | 2.10873 | 3.435 | 2.09006
3.4375 | 14.311 | 7.18 | 11.283 | 3.4375 | 2.06928 | 3.4375 | 2.08875
3.44 | 14.108 | 7.1825 | 11.407 | 3.44 | 2.06968 | 3.44 | 2.08807
3.4425 | 14.067 | 7.185 | 11.161 | 3.4425 | 2.09787 | 3.4425 | 2.08809
3.445 | 14.204 | 7.1875 | 10.902 | 3.445 | 2.07873 | 3.445 | 2.088
3.4475 | 14.462 | 7.19 | 10.947 | 3.4475 | 2.0681 | 3.4475 | 2.0878
3.45 | 14.609 | 7.1925 | 11.254 | 3.45 | 2.04748 | 3.45 | 2.08666
3.4525 | 14.519 | 7.195 | 11.277 | 3.4525 | 2.02383 | 3.4525 | 2.0854
3.455 | 14.417 | 7.1975 | 11.857 | 3.455 | 2.07873 | 3.455 | 2.08423
3.4575 | 14.572 | 7.2 | 11.836 | 3.4575 | 2.20112 | 3.4575 | 2.08295
3.46 | 14.462 | 7.2025 | 11.456 | 3.46 | 2.12454 | 3.46 | 2.08179
3.4625 | 14.541 | 7.205 | 11.695 | 3.4625 | 2.06257 | 3.4625 | 2.08077
3.465 | 14.587 | 7.2075 | 11.648 | 3.465 | 2.05385 | 3.465 | 2.07957
3.4675 | 14.617 | 7.21 | 11.588 | 3.4675 | 2.0395 | 3.4675 | 2.07883
3.47 | 14.581 | 7.2125 | 11.65 | 3.47 | 2.05583 | 3.47 | 2.07887
3.4725 | 14.638 | 7.215 | 11.458 | 3.4725 | 2.04868 | 3.4725 | 2.07873
3.475 | 14.609 | 7.2175 | 11.154 | 3.475 | 2.10176 | 3.475 | 2.07946
3.4775 | 14.628 | 7.22 | 11.273 | 3.4775 | 2.09164 | 3.4775 | 2.08082
3.48 | 14.596 | 7.2225 | 11.386 | 3.48 | 2.03309 | 3.48 | 2.08189
3.4825 | 14.575 | 7.225 | 11.518 | 3.4825 | 2.0407 | 3.4825 | 2.08249
3.485 | 14.525 | 7.2275 | 11.53 | 3.485 | 2.06019 | 3.485 | 2.08265
3.4875 | 14.506 | 7.23 | 11.892 | 3.4875 | 2.10098 | 3.4875 | 2.08324
3.49 | 14.348 | 7.2325 | 12.007 | 3.49 | 2.0967 | 3.49 | 2.08387
3.4925 | 14.394 | 7.235 | 11.612 | 3.4925 | 2.07125 | 3.4925 | 2.08388
3.495 | 14.477 | 7.2375 | 11.404 | 3.495 | 2.06731 | 3.495 | 2.08401
3.4975 | 14.5 | 7.24 | 11.37 | 3.4975 | 2.12991 | 3.4975 | 2.08417
3.5 | 14.462 | 7.2425 | 11.398 | 3.5 | 2.12108 | 3.5 | 2.08465
3.5025 | 14.417 | 7.245 | 11.47 | 3.5025 | 2.07362 | 3.5025 | 2.08491
3.505 | 14.46 | 7.2475 | 11.764 | 3.505 | 2.07401 | 3.505 | 2.08448
3.5075 | 14.43 | 7.25 | 11.578 | 3.5075 | 2.05107 | 3.5075 | 2.08328
3.51 | 14.425 | 7.2525 | 11.819 | 3.51 | 2.06099 | 3.51 | 2.08234
3.5125 | 14.505 | 7.255 | 11.897 | 3.5125 | 2.11915 | 3.5125 | 2.08167
3.515 | 14.717 | 7.2575 | 11.669 | 3.515 | 2.0932 | 3.515 | 2.08155
3.5175 | 14.599 | 7.26 | 11.587 | 3.5175 | 2.0387 | 3.5175 | 2.08103
3.52 | 14.441 | 7.2625 | 11.187 | 3.52 | 2.07873 | 3.52 | 2.08044
3.5225 | 14.521 | 7.265 | 11.019 | 3.5225 | 2.12185 | 3.5225 | 2.08018
3.525 | 14.574 | 7.2675 | 11.317 | 3.525 | 2.06889 | 3.525 | 2.08072
3.5275 | 14.597 | 7.27 | 11.636 | 3.5275 | 2.00846 | 3.5275 | 2.08124
3.53 | 14.463 | 7.2725 | 11.619 | 3.53 | 2.03629 | 3.53 | 2.07999
3.5325 | 14.433 | 7.275 | 11.227 | 3.5325 | 2.05504 | 3.5325 | 2.07859
3.535 | 14.603 | 7.2775 | 11.184 | 3.535 | 2.05861 | 3.535 | 2.07774
3.5375 | 14.675 | 7.28 | 11.931 | 3.5375 | 2.07558 | 3.5375 | 2.07733
3.54 | 14.689 | 7.2825 | 11.952 | 3.54 | 2.09748 | 3.54 | 2.07731
3.5425 | 14.68 | 7.285 | 11.415 | 3.5425 | 2.05623 | 3.5425 | 2.07727
3.545 | 14.608 | 7.2875 | 11.046 | 3.545 | 2.02061 | 3.545 | 2.07694
3.5475 | 14.703 | 7.29 | 11.375 | 3.5475 | 2.03669 | 3.5475 | 2.07662
3.55 | 14.811 | 7.2925 | 11.679 | 3.55 | 2.08186 | 3.55 | 2.07579
3.5525 | 14.747 | 7.295 | 11.574 | 3.5525 | 2.09981 | 3.5525 | 2.07521
3.555 | 14.807 | 7.2975 | 11.75 | 3.555 | 2.05901 | 3.555 | 2.07489
3.5575 | 14.833 | 7.3 | 11.461 | 3.5575 | 1.98558 | 3.5575 | 2.07435
3.56 | 14.748 | 7.3025 | 11.348 | 3.56 | 1.98681 | 3.56 | 2.07382
3.5625 | 14.683 | 7.305 | 11.285 | 3.5625 | 2.01697 | 3.5625 | 2.07363
3.565 | 14.677 | 7.3075 | 11.152 | 3.565 | 2.01495 | 3.565 | 2.07383
3.5675 | 14.669 | 7.31 | 11.453 | 3.5675 | 2.02987 | 3.5675 | 2.07425
3.57 | 14.723 | 7.3125 | 11.231 | 3.57 | 2.01211 | 3.57 | 2.0742
3.5725 | 14.699 | 7.315 | 10.821 | 3.5725 | 2.01454 | 3.5725 | 2.07416
3.575 | 14.665 | 7.3175 | 10.91 | 3.575 | 1.99664 | 3.575 | 2.07434
3.5775 | 14.599 | 7.32 | 10.94 | 3.5775 | 2.00805 | 3.5775 | 2.07516
3.58 | 14.668 | 7.3225 | 11.402 | 3.58 | 2.03027 | 3.58 | 2.07616
3.5825 | 14.633 | 7.325 | 11.353 | 3.5825 | 2.03389 | 3.5825 | 2.076
3.585 | 14.609 | 7.3275 | 11.488 | 3.585 | 2.01089 | 3.585 | 2.07474
3.5875 | 14.664 | 7.33 | 11.271 | 3.5875 | 1.99746 | 3.5875 | 2.07478
3.59 | 14.661 | 7.3325 | 11.296 | 3.59 | 1.98393 | 3.59 | 2.07537
3.5925 | 14.645 | 7.335 | 11.148 | 3.5925 | 2.00235 | 3.5925 | 2.07591
3.595 | 14.698 | 7.3375 | 11.42 | 3.595 | 1.99378 | 3.595 | 2.0769
3.5975 | 14.743 | 7.34 | 11.431 | 3.5975 | 1.98681 | 3.5975 | 2.07748
3.6 | 14.696 | 7.3425 | 11.419 | 3.6 | 2.11684 | 3.6 | 2.07807
3.6025 | 14.643 | 7.345 | 11.6 | 3.6025 | 2.17314 | 3.6025 | 2.07856
3.605 | 14.668 | 7.3475 | 11.512 | 3.605 | 2.16109 | 3.605 | 2.0786
3.6075 | 14.687 | 7.35 | 11.562 | 3.6075 | 2.15958 | 3.6075 | 2.07887
3.61 | 14.6 | 7.3525 | 11.376 | 3.61 | 2.13641 | 3.61 | 2.07914
3.6125 | 14.519 | 7.355 | 11.109 | 3.6125 | 2.15125 | 3.6125 | 2.07913
3.615 | 14.548 | 7.3575 | 11.488 | 3.615 | 2.12952 | 3.615 | 2.07872
3.6175 | 14.608 | 7.36 | 11.081 | 3.6175 | 2.09631 | 3.6175 | 2.07839
3.62 | 14.565 | 7.3625 | 11.118 | 3.62 | 2.09476 | 3.62 | 2.07844
3.6225 | 14.6 | 7.365 | 11.069 | 3.6225 | 2.05226 | 3.6225 | 2.07861
3.625 | 14.599 | 7.3675 | 11.086 | 3.625 | 2.05504 | 3.625 | 2.07775
3.6275 | 14.544 | 7.37 | 11.627 | 3.6275 | 2.0846 | 3.6275 | 2.07685
3.63 | 14.513 | 7.3725 | 11.269 | 3.63 | 2.06376 | 3.63 | 2.07652
3.6325 | 14.595 | 7.375 | 11.18 | 3.6325 | 2.05345 | 3.6325 | 2.07641
3.635 | 14.6 | 7.3775 | 11.298 | 3.635 | 2.08734 | 3.635 | 2.07677
3.6375 | 14.667 | 7.38 | 11.124 | 3.6375 | 2.11414 | 3.6375 | 2.07674
3.64 | 14.682 | 7.3825 | 11.225 | 3.64 | 2.16222 | 3.64 | 2.07653
3.6425 | 14.66 | 7.385 | 11.011 | 3.6425 | 2.15315 | 3.6425 | 2.07674
3.645 | 14.704 | 7.3875 | 11.39 | 3.645 | 2.12761 | 3.645 | 2.07737
3.6475 | 14.591 | 7.39 | 11.457 | 3.6475 | 2.12952 | 3.6475 | 2.07756
3.65 | 14.49 | 7.3925 | 11.449 | 3.65 | 2.18288 | 3.65 | 2.07743
3.6525 | 14.604 | 7.395 | 11.364 | 3.6525 | 2.19629 | 3.6525 | 2.07742
3.655 | 14.587 | 7.3975 | 11.205 | 3.655 | 2.04669 | 3.655 | 2.07787
3.6575 | 14.595 | 7.4 | 11.238 | 3.6575 | 2.0399 | 3.6575 | 2.07795
3.66 | 14.61 | 7.4025 | 11.076 | 3.66 | 2.0932 | 3.66 | 2.07778
3.6625 | 14.551 | 7.405 | 11.339 | 3.6625 | 2.10137 | 3.6625 | 2.07769
3.665 | 14.481 | 7.4075 | 11.63 | 3.665 | 2.12952 | 3.665 | 2.07722
3.6675 | 14.593 | 7.41 | 11.481 | 3.6675 | 2.13641 | 3.6675 | 2.07674
3.67 | 14.695 | 7.4125 | 11.363 | 3.67 | 2.09125 | 3.67 | 2.07659
3.6725 | 14.677 | 7.415 | 11.407 | 3.6725 | 2.06178 | 3.6725 | 2.07667
3.675 | 14.698 | 7.4175 | 11.655 | 3.675 | 2.06217 | 3.675 | 2.07686
3.6775 | 14.761 | 7.42 | 11.475 | 3.6775 | 2.10098 | 3.6775 | 2.0768
3.68 | 14.822 | 7.4225 | 11.115 | 3.68 | 2.06415 | 3.68 | 2.07652
3.6825 | 14.759 | 7.425 | 11.315 | 3.6825 | 2.04868 | 3.6825 | 2.07644
3.685 | 14.643 | 7.4275 | 11.433 | 3.685 | 2.08421 | 3.685 | 2.07698
3.6875 | 14.606 | 7.43 | 11.268 | 3.6875 | 2.09047 | 3.6875 | 2.07751
3.69 | 14.737 | 7.4325 | 11.096 | 3.69 | 2.08891 | 3.69 | 2.07828
3.6925 | 14.78 | 7.435 | 11.195 | 3.6925 | 2.11221 | 3.6925 | 2.07906
3.695 | 14.799 | 7.4375 | 11.024 | 3.695 | 2.0932 | 3.695 | 2.07922
3.6975 | 14.823 | 7.44 | 11.01 | 3.6975 | 2.07401 | 3.6975 | 2.07926
3.7 | 14.742 | 7.4425 | 10.925 | 3.7 | 2.08695 | 3.7 | 2.07976
3.7025 | 14.691 | 7.445 | 11.234 | 3.7025 | 2.13029 | 3.7025 | 2.08101
3.705 | 14.747 | 7.4475 | 11.665 | 3.705 | 2.12415 | 3.705 | 2.08175
3.7075 | 14.9 | 7.45 | 11.569 | 3.7075 | 2.06257 | 3.7075 | 2.08118
3.71 | 14.791 | 7.4525 | 11.555 | 3.71 | 2.07401 | 3.71 | 2.08
3.7125 | 14.779 | 7.455 | 11.402 | 3.7125 | 2.12914 | 3.7125 | 2.07915
3.715 | 14.699 | 7.4575 | 11.201 | 3.715 | 2.12185 | 3.715 | 2.07932
3.7175 | 14.655 | 7.46 | 11.066 | 3.7175 | 2.10873 | 3.7175 | 2.07949
3.72 | 14.71 | 7.4625 | 11.38 | 3.72 | 2.13908 | 3.72 | 2.07965
3.7225 | 14.751 | 7.465 | 11.559 | 3.7225 | 2.11453 | 3.7225 | 2.08034
3.725 | 14.755 | 7.4675 | 11.656 | 3.725 | 2.10796 | 3.725 | 2.08147
3.7275 | 14.712 | 7.47 | 11.766 | 3.7275 | 2.15125 | 3.7275 | 2.08136
3.73 | 14.661 | 7.4725 | 11.778 | 3.73 | 2.09592 | 3.73 | 2.08016
3.7325 | 14.58 | 7.475 | 11.513 | 3.7325 | 2.06059 | 3.7325 | 2.07886
3.735 | 14.644 | 7.4775 | 11.397 | 3.735 | 2.06771 | 3.735 | 2.0778
3.7375 | 14.644 | 7.48 | 11.279 | 3.7375 | 2.0594 | 3.7375 | 2.07725
3.74 | 14.716 | 7.4825 | 11.154 | 3.74 | 2.05901 | 3.74 | 2.07631
3.7425 | 14.745 | 7.485 | 11.04 | 3.7425 | 2.06415 | 3.7425 | 2.07621
3.745 | 14.697 | 7.4875 | 11.233 | 3.745 | 2.07558 | 3.745 | 2.07688
3.7475 | 14.725 | 7.49 | 11.417 | 3.7475 | 2.0846 | 3.7475 | 2.07707
3.75 | 14.724 | 7.4925 | 11.743 | 3.75 | 2.04309 | 3.75 | 2.07735
3.7525 | 14.71 | 7.495 | 11.891 | 3.7525 | 2.03027 | 3.7525 | 2.07728
3.755 | 14.719 | 7.4975 | 12.085 | 3.755 | 2.0403 | 3.755 | 2.0774
3.7575 | 14.654 | 7.5 | 11.854 | 3.7575 | 2.06297 | 3.7575 | 2.0779
3.76 | 14.599 | 7.5025 | 11.459 | 3.76 | 2.08773 | 3.76 | 2.07816
3.7625 | 14.677 | 7.505 | 11.184 | 3.7625 | 2.05742 | 3.7625 | 2.07824
3.765 | 14.634 | 7.5075 | 11.325 | 3.765 | 2.09826 | 3.765 | 2.07843
3.7675 | 14.624 | 7.51 | 11.568 | 3.7675 | 2.11376 | 3.7675 | 2.07834
3.77 | 14.645 | 7.5125 | 11.39 | 3.77 | 2.10292 | 3.77 | 2.07809
3.7725 | 14.67 | 7.515 | 11.292 | 3.7725 | 2.09826 | 3.7725 | 2.07785
3.775 | 14.791 | 7.5175 | 11.231 | 3.775 | 2.10873 | 3.775 | 2.07781
3.7775 | 14.796 | 7.52 | 11.255 | 3.7775 | 2.06771 | 3.7775 | 2.07713
3.78 | 14.727 | 7.5225 | 11.278 | 3.78 | 2.05385 | 3.78 | 2.07636
3.7825 | 14.752 | 7.525 | 11.33 | 3.7825 | 2.04429 | 3.7825 | 2.07746
3.785 | 14.78 | 7.5275 | 11.411 | 3.785 | 2.0375 | 3.785 | 2.07881
3.7875 | 14.81 | 7.53 | 11.676 | 3.7875 | 2.04987 | 3.7875 | 2.0795
3.79 | 14.759 | 7.5325 | 11.724 | 3.79 | 2.02826 | 3.79 | 2.07973
3.7925 | 14.712 | 7.535 | 11.74 | 3.7925 | 2.04828 | 3.7925 | 2.08036
3.795 | 14.706 | 7.5375 | 12.183 | 3.795 | 2.0419 | 3.795 | 2.08078
3.7975 | 14.816 | 7.54 | 12.284 | 3.7975 | 2.02867 | 3.7975 | 2.08174
3.8 | 14.731 | 7.5425 | 12.495 | 3.8 | 2.05544 | 3.8 | 2.08315
3.8025 | 14.75 | 7.565 | 11.649 | 3.8025 | 2.07558 | 3.8025 | 2.08478
3.805 | 14.792 | 7.5675 | 11.233 | 3.805 | 2.07204 | 3.805 | 2.08608
3.8075 | 14.722 | 7.57 | 11.174 | 3.8075 | 2.05107 | 3.8075 | 2.0871
3.81 | 14.607 | 7.5725 | 11.394 | 3.81 | 2.0399 | 3.81 | 2.08753
3.8125 | 14.626 | 7.575 | 11.369 | 3.8125 | 2.0403 | 3.8125 | 2.08769
3.815 | 14.669 | 7.5775 | 11.261 | 3.815 | 2.09476 | 3.815 | 2.08834
3.8175 | 14.726 | 7.58 | 11.221 | 3.8175 | 2.0932 | 3.8175 | 2.08967
3.82 | 14.8 | 7.5825 | 11.995 | 3.82 | 2.04629 | 3.82 | 2.09095
3.8225 | 14.805 | 7.625 | 12.076 | 3.8225 | 2.01656 | 3.8225 | 2.09219
3.825 | 14.798 | 7.6275 | 12.145 | 3.825 | 2.06494 | 3.825 | 2.09422
3.8275 | 14.687 | 7.6325 | 12.387 | 3.8275 | 2.12262 | 3.8275 | 2.09561
3.83 | 14.612 | 7.635 | 12.379 | 3.83 | 2.08265 | 3.83 | 2.09652
3.8325 | 14.618 | 7.6525 | 12.339 | 3.8325 | 1.97321 | 3.8325 | 2.09762
3.835 | 14.568 | 7.655 | 12.413 | 3.835 | 1.91487 | 3.835 | 2.09884
3.8375 | 14.566 | 7.6575 | 12.253 | 3.8375 | 1.92507 | 3.8375 | 2.09969
3.84 | 14.55 | 7.66 | 12.351 | 3.84 | 2.01414 | 3.84 | 2.09995
3.8425 | 14.554 | 7.675 | 12.437 | 3.8425 | 2.00072 | 3.8425 | 2.10085
3.845 | 14.508 | 7.685 | 12.382 | 3.845 | 2.01939 | 3.845 | 2.1016
3.8475 | 14.478 | 7.6875 | 12.188 | 3.8475 | 2.06336 | 3.8475 | 2.1022
3.85 | 14.476 | 7.69 | 12.249 | 3.85 | 2.1002 | 3.85 | 2.1029
3.8525 | 14.486 | 7.6925 | 11.797 | 3.8525 | 2.10602 | 3.8525 | 2.10355
3.855 | 14.463 | 7.695 | 11.33 | 3.855 | 2.05186 | 3.855 | 2.10379
3.8575 | 14.456 | 7.6975 | 11.259 | 3.8575 | 2.02987 | 3.8575 | 2.10466
3.86 | 14.468 | 7.7 | 11.494 | 3.86 | 2.05305 | 3.86 | 2.10649
3.8625 | 14.551 | 7.7025 | 11.26 | 3.8625 | 2.08069 | 3.8625 | 2.1089
3.865 | 14.437 | 7.705 | 11.659 | 3.865 | 2.05583 | 3.865 | 2.11131
3.8675 | 14.328 | 7.7075 | 11.705 | 3.8675 | 2.11992 | 3.8675 | 2.11364
3.87 | 14.411 | 7.71 | 11.663 | 3.87 | 2.16411 | 3.87 | 2.11628
3.8725 | 14.483 | 7.7125 | 11.586 | 3.8725 | 2.11337 | 3.8725 | 2.11889
3.875 | 14.541 | 7.715 | 11.664 | 3.875 | 2.08069 | 3.875 | 2.12127
3.8775 | 14.612 | 7.7175 | 11.706 | 3.8775 | 2.04788 | 3.8775 | 2.12349
3.88 | 14.585 | 7.72 | 11.536 | 3.88 | 2.09709 | 3.88 | 2.12468
3.8825 | 14.616 | 7.7225 | 11.526 | 3.8825 | 2.11376 | 3.8825 | 2.12604
3.885 | 14.584 | 7.725 | 12.15 | 3.885 | 2.08029 | 3.885 | 2.12792
3.8875 | 14.578 | 7.74 | 12.329 | 3.8875 | 2.09476 | 3.8875 | 2.12992
3.89 | 14.579 | 7.7425 | 11.884 | 3.89 | 2.13373 | 3.89 | 2.1323
3.8925 | 14.418 | 7.745 | 12.444 | 3.8925 | 2.15277 | 3.8925 | 2.13321
3.895 | 14.324 | 7.75 | 12.307 | 3.895 | 2.12837 | 3.895 | 2.13312
3.8975 | 14.417 | 7.7525 | 11.683 | 3.8975 | 2.1037 | 3.8975 | 2.13299
3.9 | 14.506 | 7.755 | 11.05 | 3.9 | 2.12492 | 3.9 | 2.13275
3.9025 | 14.536 | 7.7575 | 11.056 | 3.9025 | 2.11414 | 3.9025 | 2.13279
3.905 | 14.58 | 7.76 | 11.004 | 3.905 | 2.11838 | 3.905 | 2.1335
3.9075 | 14.592 | 7.7625 | 11.088 | 3.9075 | 2.15845 | 3.9075 | 2.13455
3.91 | 14.696 | 7.765 | 11.258 | 3.91 | 2.17576 | 3.91 | 2.13529
3.9125 | 14.593 | 7.7675 | 11.533 | 3.9125 | 2.1626 | 3.9125 | 2.13609
3.915 | 14.467 | 7.77 | 11.356 | 3.915 | 2.1253 | 3.915 | 2.13689
3.9175 | 14.484 | 7.7725 | 11.034 | 3.9175 | 2.19257 | 3.9175 | 2.13875
3.92 | 14.501 | 7.775 | 11.258 | 3.92 | 2.17914 | 3.92 | 2.1402
3.9225 | 14.415 | 7.7775 | 11.312 | 3.9225 | 2.18773 | 3.9225 | 2.14152
3.925 | 14.344 | 7.78 | 11.433 | 3.925 | 2.20482 | 3.925 | 2.14276
3.9275 | 14.34 | 7.7825 | 11.434 | 3.9275 | 2.22618 | 3.9275 | 2.1437
3.93 | 14.361 | 7.785 | 11.272 | 3.93 | 2.23313 | 3.93 | 2.14435
3.9325 | 14.491 | 7.7875 | 11.269 | 3.9325 | 2.16675 | 3.9325 | 2.14442
3.935 | 14.471 | 7.79 | 11.243 | 3.935 | 2.09203 | 3.935 | 2.14471
3.9375 | 14.476 | 7.7925 | 11.244 | 3.9375 | 2.10059 | 3.9375 | 2.14549
3.94 | 14.432 | 7.795 | 11.141 | 3.94 | 2.15618 | 3.94 | 2.14614
3.9425 | 14.43 | 7.7975 | 11.318 | 3.9425 | 2.22325 | 3.9425 | 2.14638
3.945 | 14.368 | 7.8 | 11.332 | 3.945 | 2.24079 | 3.945 | 2.14695
3.9475 | 14.202 | 7.8025 | 11.375 | 3.9475 | 2.21921 | 3.9475 | 2.14809
3.95 | 14.032 | 7.805 | 10.96 | 3.95 | 2.27871 | 3.95 | 2.14905
3.9525 | 13.915 | 7.8075 | 11.008 | 3.9525 | 2.22765 | 3.9525 | 2.1493
3.955 | 14.046 | 7.81 | 11.033 | 3.955 | 2.22178 | 3.955 | 2.14884
3.9575 | 13.927 | 7.8125 | 11.306 | 3.9575 | 2.23533 | 3.9575 | 2.14859
3.96 | 13.841 | 7.815 | 11.312 | 3.96 | 2.18624 | 3.96 | 2.1499
3.9625 | 13.807 | 7.8175 | 11.413 | 3.9625 | 2.1592 | 3.9625 | 2.15238
3.965 | 13.881 | 7.82 | 11.485 | 3.965 | 2.15618 | 3.965 | 2.15525
3.9675 | 13.868 | 7.8225 | 11.505 | 3.9675 | 2.21184 | 3.9675 | 2.15682
3.97 | 13.92 | 7.825 | 11.539 | 3.97 | 2.18475 | 3.97 | 2.15796
3.9725 | 13.909 | 7.8275 | 11.665 | 3.9725 | 2.19963 | 3.9725 | 2.15912
3.975 | 13.747 | 7.83 | 11.771 | 3.975 | 2.18549 | 3.975 | 2.15986
3.9775 | 13.647 | 7.8325 | 11.852 | 3.9775 | 2.17314 | 3.9775 | 2.15983
3.98 | 13.574 | 7.835 | 11.797 | 3.98 | 2.17576 | 3.98 | 2.15949
3.9825 | 13.592 | 7.8375 | 11.703 | 3.9825 | 2.18437 | 3.9825 | 2.16021
3.985 | 13.598 | 7.84 | 11.633 | 3.985 | 2.24516 | 3.985 | 2.16178
3.9875 | 13.423 | 7.8425 | 11.493 | 3.9875 | 2.31071 | 3.9875 | 2.16249
3.99 | 13.656 | 7.845 | 11.358 | 3.99 | 2.30328 | 3.99 | 2.16336
3.9925 | 14.015 | 7.8475 | 11.561 | 3.9925 | 2.29441 | 3.9925 | 2.16502
3.995 | 14.099 | 7.85 | 11.664 | 3.995 | 2.3304 | 3.995 | 2.16538
3.9975 | 13.956 | 7.8525 | 11.765 | 3.9975 | 2.33878 | 3.9975 | 2.16437
4 | 13.782 | 7.855 | 11.762 | 4 | 2.32514 | 4 | 2.16317
4.0025 | 13.652 | 7.8575 | 11.512 | 4.0025 | 2.26758 | 4.0025 | 2.16258
4.005 | 13.585 | 7.86 | 11.704 | 4.005 | 2.15011 | 4.005 | 2.16224
4.0075 | 13.81 | 7.8625 | 12.088 | 4.0075 | 2.17764 | 4.0075 | 2.16107
4.01 | 14.046 | 7.865 | 12.428 | 4.01 | 2.2535 | 4.01 | 2.16006
4.0125 | 14.066 | 7.8675 | 12.458 | 4.0125 | 2.28978 | 4.0125 | 2.15999
4.015 | 13.925 | 7.87 | 12.209 | 4.015 | 2.2976 | 4.015 | 2.15993
4.0175 | 14.011 | 7.8725 | 12.18 | 4.0175 | 2.18997 | 4.0175 | 2.1589
4.02 | 14.156 | 7.875 | 12.264 | 4.02 | 2.10525 | 4.02 | 2.15726
4.0225 | 14.18 | 7.8775 | 12.265 | 4.0225 | 2.0893 | 4.0225 | 2.15559
4.025 | 14.226 | 7.88 | 12.214 | 4.025 | 2.0744 | 4.025 | 2.15425
4.0275 | 14.229 | 7.8825 | 12.244 | 4.0275 | 2.1126 | 4.0275 | 2.15262
4.03 | 14.211 | 7.885 | 12.041 | 4.03 | 2.13946 | 4.03 | 2.1515
4.0325 | 14.4 | 7.8875 | 11.542 | 4.0325 | 2.15958 | 4.0325 | 2.14999
4.035 | 14.3 | 7.89 | 11.651 | 4.035 | 2.11915 | 4.035 | 2.14779
4.0375 | 14.104 | 7.8925 | 11.754 | 4.0375 | 2.118 | 4.0375 | 2.14598
4.04 | 14.234 | 7.895 | 11.865 | 4.04 | 2.13144 | 4.04 | 2.14442
4.0425 | 14.308 | 7.8975 | 11.882 | 4.0425 | 2.21553 | 4.0425 | 2.14233
4.045 | 14.309 | 7.9 | 11.767 | 4.045 | 2.19481 | 4.045 | 2.13949
4.0475 | 14.21 | 7.9025 | 12.07 | 4.0475 | 2.17539 | 4.0475 | 2.13739
4.05 | 14.11 | 7.905 | 12.24 | 4.05 | 2.15353 | 4.05 | 2.13511
4.0525 | 14.284 | 7.9075 | 12.434 | 4.0525 | 2.15087 | 4.0525 | 2.13302
4.055 | 14.255 | 7.965 | 12.245 | 4.055 | 2.14099 | 4.055 | 2.13072
4.0575 | 14.251 | 7.9675 | 11.624 | 4.0575 | 2.07951 | 4.0575 | 2.12863
4.06 | 14.32 | 7.97 | 11.196 | 4.06 | 2.07951 | 4.06 | 2.12737
4.0625 | 14.464 | 7.9725 | 11.255 | 4.0625 | 2.11954 | 4.0625 | 2.12675
4.065 | 14.447 | 7.975 | 11.175 | 4.065 | 2.10563 | 4.065 | 2.12628
4.0675 | 14.34 | 7.9775 | 11.413 | 4.0675 | 2.11838 | 4.0675 | 2.12547
4.07 | 14.289 | 7.98 | 11.252 | 4.07 | 2.15125 | 4.07 | 2.12375
4.0725 | 14.286 | 7.9825 | 11.647 | 4.0725 | 2.16185 | 4.0725 | 2.12154
4.075 | 14.421 | 7.985 | 11.633 | 4.075 | 2.11337 | 4.075 | 2.11916
4.0775 | 14.489 | 7.9875 | 11.485 | 4.0775 | 2.09008 | 4.0775 | 2.11622
4.08 | 14.422 | 7.99 | 11.45 | 4.08 | 2.07558 | 4.08 | 2.11381
4.0825 | 14.323 | 7.9925 | 11.234 | 4.0825 | 2.05782 | 4.0825 | 2.11152
4.085 | 14.316 | 7.995 | 11.422 | 4.085 | 2.10602 | 4.085 | 2.10918
4.0875 | 14.238 | 7.9975 | 11.204 | 4.0875 | 2.16449 | 4.0875 | 2.10711
4.09 | 14.146 | 8 | 11.508 | 4.09 | 2.21553 | 4.09 | 2.10549
4.0925 | 14.146 | 8.0025 | 11.446 | 4.0925 | 2.17276 | 4.0925 | 2.10481
4.095 | 14.277 | 8.005 | 11.487 | 4.095 | 2.11568 | 4.095 | 2.10381
4.0975 | 14.277 | 8.0075 | 11.642 | 4.0975 | 2.13641 | 4.0975 | 2.10293
4.1 | 14.233 | 8.01 | 11.327 | 4.1 | 2.13794 | 4.1 | 2.10198
4.1025 | 14.143 | 8.0125 | 11.766 | 4.1025 | 2.09748 | 4.1025 | 2.10084
4.105 | 14.102 | 8.015 | 12.428 | 4.105 | 2.07204 | 4.105 | 2.09955
4.1075 | 14.212 | 8.0275 | 12.112 | 4.1075 | 2.12415 | 4.1075 | 2.09865
4.11 | 13.989 | 8.03 | 11.677 | 4.11 | 2.1881 | 4.11 | 2.09775
4.1125 | 13.749 | 8.0325 | 11.662 | 4.1125 | 2.12492 | 4.1125 | 2.09632
4.115 | 14.117 | 8.035 | 11.351 | 4.115 | 2.16863 | 4.115 | 2.09425
4.1175 | 14.359 | 8.0375 | 11.125 | 4.1175 | 2.22398 | 4.1175 | 2.09184
4.12 | 14.302 | 8.04 | 11.469 | 4.12 | 2.15618 | 4.12 | 2.08915
4.1225 | 14.174 | 8.0425 | 11.034 | 4.1225 | 2.06138 | 4.1225 | 2.08655
4.125 | 14.088 | 8.045 | 11.211 | 4.125 | 1.99296 | 4.125 | 2.08406
4.1275 | 14.207 | 8.0475 | 11.318 | 4.1275 | 2.02061 | 4.1275 | 2.08128
4.13 | 14.312 | 8.05 | 11.193 | 4.13 | 2.01414 | 4.13 | 2.07905
4.1325 | 14.398 | 8.0525 | 11.495 | 4.1325 | 1.97858 | 4.1325 | 2.07841
4.135 | 14.483 | 8.055 | 11.479 | 4.135 | 2.0117 | 4.135 | 2.07727
4.1375 | 14.417 | 8.0575 | 11.213 | 4.1375 | 2.07322 | 4.1375 | 2.0751
4.14 | 14.446 | 8.06 | 11.355 | 4.14 | 2.08891 | 4.14 | 2.07298
4.1425 | 14.509 | 8.0625 | 11.532 | 4.1425 | 2.02907 | 4.1425 | 2.0707
4.145 | 14.583 | 8.065 | 11.305 | 4.145 | 1.98722 | 4.145 | 2.06945
4.1475 | 14.615 | 8.0675 | 11.236 | 4.1475 | 1.96035 | 4.1475 | 2.06914
4.15 | 14.588 | 8.07 | 11.244 | 4.15 | 1.96783 | 4.15 | 2.06923
4.1525 | 14.427 | 8.0725 | 11.315 | 4.1525 | 1.96035 | 4.1525 | 2.06969
4.155 | 14.443 | 8.075 | 11.646 | 4.155 | 2.00072 | 4.155 | 2.07008
4.1575 | 14.475 | 8.0775 | 11.497 | 4.1575 | 1.96617 | 4.1575 | 2.0702
4.16 | 14.501 | 8.08 | 11.312 | 4.16 | 1.93606 | 4.16 | 2.06987
4.1625 | 14.49 | 8.0825 | 11.577 | 4.1625 | 1.99337 | 4.1625 | 2.06958
4.165 | 14.42 | 8.085 | 11.514 | 4.165 | 2.0048 | 4.165 | 2.06924
4.1675 | 14.381 | 8.0875 | 11.428 | 4.1675 | 1.91445 | 4.1675 | 2.06843
4.17 | 14.348 | 8.09 | 11.217 | 4.17 | 1.9059 | 4.17 | 2.06675
4.1725 | 14.306 | 8.0925 | 11.239 | 4.1725 | 1.967 | 4.1725 | 2.06566
4.175 | 14.278 | 8.095 | 11.155 | 4.175 | 1.95743 | 4.175 | 2.06528
4.1775 | 14.309 | 8.0975 | 11.102 | 4.1775 | 1.99378 | 4.1775 | 2.0649
4.18 | 14.381 | 8.1 | 11.16 | 4.18 | 1.99378 | 4.18 | 2.06425
4.1825 | 14.462 | 8.1025 | 11.268 | 4.1825 | 2.02141 | 4.1825 | 2.06358
4.185 | 14.484 | 8.105 | 11.118 | 4.185 | 2.0399 | 4.185 | 2.06349
4.1875 | 14.505 | 8.1075 | 11.334 | 4.1875 | 2.02947 | 4.1875 | 2.06366
4.19 | 14.438 | 8.11 | 11.645 | 4.19 | 2.05345 | 4.19 | 2.06356
4.1925 | 14.458 | 8.1125 | 11.905 | 4.1925 | 2.0744 | 4.1925 | 2.06338
4.195 | 14.454 | 8.115 | 11.599 | 4.195 | 2.04908 | 4.195 | 2.06326
4.1975 | 14.396 | 8.1175 | 11.78 | 4.1975 | 2.01737 | 4.1975 | 2.06352
4.2 | 14.463 | 8.12 | 11.586 | 4.2 | 1.97899 | 4.2 | 2.0639
4.2025 | 14.425 | 8.1225 | 11.344 | 4.2025 | 1.98229 | 4.2025 | 2.06447
4.205 | 14.391 | 8.125 | 11.062 | 4.205 | 1.98352 | 4.205 | 2.06522
4.2075 | 14.392 | 8.1275 | 11.575 | 4.2075 | 1.99091 | 4.2075 | 2.06611
4.21 | 14.383 | 8.13 | 11.268 | 4.21 | 1.99868 | 4.21 | 2.0674
4.2125 | 14.474 | 8.1325 | 10.928 | 4.2125 | 1.97693 | 4.2125 | 2.06896
4.215 | 14.473 | 8.135 | 11.172 | 4.215 | 1.99623 | 4.215 | 2.06918
4.2175 | 14.518 | 8.1375 | 11.315 | 4.2175 | 2.08773 | 4.2175 | 2.06842
4.22 | 14.532 | 8.14 | 11.269 | 4.22 | 2.11067 | 4.22 | 2.06799
4.2225 | 14.531 | 8.1425 | 11.537 | 4.2225 | 2.09515 | 4.2225 | 2.06719
4.225 | 14.556 | 8.145 | 11.298 | 4.225 | 2.1037 | 4.225 | 2.0659
4.2275 | 14.522 | 8.1475 | 11.549 | 4.2275 | 2.07086 | 4.2275 | 2.06401
4.23 | 14.364 | 8.15 | 11.487 | 4.23 | 2.0423 | 4.23 | 2.06242
4.2325 | 14.241 | 8.1525 | 11.012 | 4.2325 | 2.085 | 4.2325 | 2.06156
4.235 | 14.183 | 8.155 | 11.042 | 4.235 | 2.09359 | 4.235 | 2.06067
4.2375 | 14.169 | 8.1575 | 11.082 | 4.2375 | 2.10137 | 4.2375 | 2.059
4.24 | 14.263 | 8.16 | 11.11 | 4.24 | 2.10098 | 4.24 | 2.05877
4.2425 | 14.344 | 8.1625 | 11.427 | 4.2425 | 2.06059 | 4.2425 | 2.05892
4.245 | 14.251 | 8.165 | 11.314 | 4.245 | 2.02262 | 4.245 | 2.05812
4.2475 | 14.159 | 8.1675 | 11.454 | 4.2475 | 2.06731 | 4.2475 | 2.05711
4.25 | 14.226 | 8.17 | 11.445 | 4.25 | 2.08773 | 4.25 | 2.05711
4.2525 | 14.275 | 8.1725 | 11.489 | 4.2525 | 2.04389 | 4.2525 | 2.05795
4.255 | 14.323 | 8.175 | 11.552 | 4.255 | 2.04269 | 4.255 | 2.05825
4.2575 | 14.426 | 8.1775 | 11.521 | 4.2575 | 2.085 | 4.2575 | 2.05877
4.26 | 14.566 | 8.18 | 11.366 | 4.26 | 2.06257 | 4.26 | 2.06002
4.2625 | 14.677 | 8.1825 | 11.313 | 4.2625 | 2.03429 | 4.2625 | 2.061
4.265 | 14.713 | 8.185 | 11.081 | 4.265 | 2.07637 | 4.265 | 2.0611
4.2675 | 14.816 | 8.1875 | 11.36 | 4.2675 | 2.06731 | 4.2675 | 2.06063
4.27 | 14.827 | 8.19 | 11.425 | 4.27 | 2.06297 | 4.27 | 2.06075
4.2725 | 14.717 | 8.1925 | 11.45 | 4.2725 | 2.07401 | 4.2725 | 2.06191
4.275 | 14.63 | 8.195 | 11.434 | 4.275 | 2.09904 | 4.275 | 2.06313
4.2775 | 14.592 | 8.1975 | 11.245 | 4.2775 | 2.12031 | 4.2775 | 2.06429
4.28 | 14.641 | 8.2 | 11.006 | 4.28 | 2.15163 | 4.28 | 2.06542
4.2825 | 14.645 | 8.2025 | 11.193 | 4.2825 | 2.15239 | 4.2825 | 2.06576
4.285 | 14.645 | 8.205 | 11.325 | 4.285 | 2.12607 | 4.285 | 2.06589
4.2875 | 14.501 | 8.2075 | 11.579 | 4.2875 | 2.09008 | 4.2875 | 2.06628
4.29 | 14.312 | 8.21 | 11.628 | 4.29 | 2.08343 | 4.29 | 2.06623
4.2925 | 14.351 | 8.2125 | 11.408 | 4.2925 | 2.04947 | 4.2925 | 2.06677
4.295 | 14.466 | 8.215 | 11.46 | 4.295 | 2.04589 | 4.295 | 2.06808
4.2975 | 14.551 | 8.2175 | 11.193 | 4.2975 | 2.085 | 4.2975 | 2.06927
4.3 | 14.51 | 8.22 | 11.654 | 4.3 | 2.13717 | 4.3 | 2.06986
4.3025 | 14.526 | 8.2225 | 11.662 | 4.3025 | 2.11453 | 4.3025 | 2.07037
4.305 | 14.441 | 8.225 | 11.635 | 4.305 | 2.08539 | 4.305 | 2.06956
4.3075 | 14.448 | 8.2275 | 11.649 | 4.3075 | 2.07362 | 4.3075 | 2.06875
4.31 | 14.435 | 8.23 | 11.381 | 4.31 | 2.07047 | 4.31 | 2.06823
4.3125 | 14.43 | 8.2325 | 11.751 | 4.3125 | 2.0967 | 4.3125 | 2.06825
4.315 | 14.404 | 8.235 | 11.596 | 4.315 | 2.10873 | 4.315 | 2.06893
4.3175 | 14.525 | 8.2375 | 11.449 | 4.3175 | 2.08812 | 4.3175 | 2.06957
4.32 | 14.468 | 8.24 | 11.443 | 4.32 | 2.10563 | 4.32 | 2.06931
4.3225 | 14.568 | 8.2425 | 11.373 | 4.3225 | 2.17801 | 4.3225 | 2.06914
4.325 | 14.571 | 8.245 | 11.419 | 4.325 | 2.2 | 4.325 | 2.06967
4.3275 | 14.453 | 8.2475 | 11.417 | 4.3275 | 2.17126 | 4.3275 | 2.07051
4.33 | 14.392 | 8.25 | 11.726 | 4.33 | 2.16599 | 4.33 | 2.07097
4.3325 | 14.331 | 8.2525 | 11.962 | 4.3325 | 2.16524 | 4.3325 | 2.0709
4.335 | 14.26 | 8.255 | 11.475 | 4.335 | 2.18736 | 4.335 | 2.07115
4.3375 | 14.226 | 8.2575 | 11.111 | 4.3375 | 2.26434 | 4.3375 | 2.07165
4.34 | 14.462 | 8.26 | 11.093 | 4.34 | 2.18661 | 4.34 | 2.07232
4.3425 | 14.73 | 8.2625 | 11.083 | 4.3425 | 2.13908 | 4.3425 | 2.07311
4.345 | 14.822 | 8.265 | 11.028 | 4.345 | 2.12837 | 4.345 | 2.07351
4.3475 | 14.84 | 8.2675 | 11.061 | 4.3475 | 2.03549 | 4.3475 | 2.07379
4.35 | 14.802 | 8.27 | 11.337 | 4.35 | 2.00561 | 4.35 | 2.07365
4.3525 | 14.741 | 8.2725 | 11.359 | 4.3525 | 1.9474 | 4.3525 | 2.07371
4.355 | 14.65 | 8.275 | 11.293 | 4.355 | 1.93732 | 4.355 | 2.07447
4.3575 | 14.681 | 8.2775 | 11.522 | 4.3575 | 1.98517 | 4.3575 | 2.07558
4.36 | 14.627 | 8.28 | 11.757 | 4.36 | 2.03349 | 4.36 | 2.07607
4.3625 | 14.624 | 8.2825 | 11.436 | 4.3625 | 2.0202 | 4.3625 | 2.07669
4.365 | 14.598 | 8.285 | 11.079 | 4.365 | 2.10176 | 4.365 | 2.07701
4.3675 | 14.481 | 8.2875 | 11.37 | 4.3675 | 2.18325 | 4.3675 | 2.07677
4.37 | 14.498 | 8.29 | 11.454 | 4.37 | 2.14327 | 4.37 | 2.07715
4.3725 | 14.5 | 8.2925 | 11.294 | 4.3725 | 2.05385 | 4.3725 | 2.07783
4.375 | 14.458 | 8.295 | 11.415 | 4.375 | 2.06138 | 4.375 | 2.07827
4.3775 | 14.498 | 8.2975 | 11.252 | 4.3775 | 2.07794 | 4.3775 | 2.07842
4.38 | 14.464 | 8.3 | 11.403 | 4.38 | 2.05067 | 4.38 | 2.07901
4.3825 | 14.375 | 8.3025 | 11.369 | 4.3825 | 2.06731 | 4.3825 | 2.07954
4.385 | 14.336 | 8.305 | 11.465 | 4.385 | 2.10408 | 4.385 | 2.07997
4.3875 | 14.258 | 8.3075 | 11.405 | 4.3875 | 2.11144 | 4.3875 | 2.08045
4.39 | 14.096 | 8.31 | 11.101 | 4.39 | 2.08343 | 4.39 | 2.08084
4.3925 | 14.113 | 8.3125 | 11.21 | 4.3925 | 2.0407 | 4.3925 | 2.08094
4.395 | 14.307 | 8.315 | 11.419 | 4.395 | 2.0411 | 4.395 | 2.08143
4.3975 | 14.228 | 8.3175 | 11.568 | 4.3975 | 2.10525 | 4.3975 | 2.08198
4.4 | 14.169 | 8.32 | 11.541 | 4.4 | 2.08343 | 4.4 | 2.08241
4.4025 | 14.354 | 8.3225 | 11.423 | 4.4025 | 2.085 | 4.4025 | 2.08284
4.405 | 14.431 | 8.325 | 11.445 | 4.405 | 2.0744 | 4.405 | 2.08274
4.4075 | 14.48 | 8.3275 | 11.431 | 4.4075 | 2.03469 | 4.4075 | 2.08199
4.41 | 14.646 | 8.33 | 11.435 | 4.41 | 1.97899 | 4.41 | 2.08085
4.4125 | 14.721 | 8.3325 | 11.33 | 4.4125 | 1.97569 | 4.4125 | 2.07994
4.415 | 14.678 | 8.335 | 11.1 | 4.415 | 1.98886 | 4.415 | 2.07971
4.4175 | 14.539 | 8.3375 | 11.173 | 4.4175 | 2.05901 | 4.4175 | 2.07958
4.42 | 14.525 | 8.34 | 11.4 | 4.42 | 2.04708 | 4.42 | 2.07965
4.4225 | 14.641 | 8.3425 | 11.433 | 4.4225 | 2.02625 | 4.4225 | 2.07973
4.425 | 14.653 | 8.345 | 11.394 | 4.425 | 2.02625 | 4.425 | 2.07956
4.4275 | 14.705 | 8.3475 | 11.364 | 4.4275 | 2.00927 | 4.4275 | 2.07883
4.43 | 14.63 | 8.35 | 11.396 | 4.43 | 1.91189 | 4.43 | 2.07844
4.4325 | 14.647 | 8.3525 | 11.281 | 4.4325 | 1.91189 | 4.4325 | 2.07832
4.435 | 14.699 | 8.355 | 11.467 | 4.435 | 1.96907 | 4.435 | 2.07897
4.4375 | 14.688 | 8.3575 | 11.75 | 4.4375 | 2.0411 | 4.4375 | 2.07957
4.44 | 14.684 | 8.36 | 11.515 | 4.44 | 2.09826 | 4.44 | 2.07959
4.4425 | 14.643 | 8.3625 | 11.437 | 4.4425 | 2.11877 | 4.4425 | 2.07902
4.445 | 14.643 | 8.365 | 11.594 | 4.445 | 2.04748 | 4.445 | 2.07886
4.4475 | 14.836 | 8.3675 | 11.444 | 4.4475 | 2.03228 | 4.4475 | 2.07863
4.45 | 14.865 | 8.37 | 11.575 | 4.45 | 2.07047 | 4.45 | 2.07799
4.4525 | 14.795 | 8.3725 | 11.352 | 4.4525 | 2.06415 | 4.4525 | 2.07707
4.455 | 14.672 | 8.375 | 11.229 | 4.455 | 2.02826 | 4.455 | 2.07566
4.4575 | 14.772 | 8.3775 | 11.52 | 4.4575 | 1.97652 | 4.4575 | 2.07444
4.46 | 14.756 | 8.38 | 11.292 | 4.46 | 2.01656 | 4.46 | 2.07351
4.4625 | 14.741 | 8.3825 | 11.086 | 4.4625 | 2.04947 | 4.4625 | 2.07199
4.465 | 14.648 | 8.385 | 11.76 | 4.465 | 2.04469 | 4.465 | 2.0699
4.4675 | 14.671 | 8.3875 | 11.405 | 4.4675 | 2.07558 | 4.4675 | 2.06844
4.47 | 14.721 | 8.39 | 11.605 | 4.47 | 2.12837 | 4.47 | 2.06726
4.4725 | 14.667 | 8.3925 | 11.243 | 4.4725 | 2.1387 | 4.4725 | 2.06647
4.475 | 14.737 | 8.395 | 11.201 | 4.475 | 2.08069 | 4.475 | 2.0668
4.4775 | 14.716 | 8.3975 | 11.522 | 4.4775 | 2.10989 | 4.4775 | 2.0674
4.48 | 14.626 | 8.4 | 11.256 | 4.48 | 2.14746 | 4.48 | 2.06869
4.4825 | 14.641 | 8.4025 | 11.131 | 4.4825 | 2.15466 | 4.4825 | 2.06996
4.485 | 14.593 | 8.405 | 11.332 | 4.485 | 2.13488 | 4.485 | 2.07072
4.4875 | 14.5 | 8.4075 | 11.185 | 4.4875 | 2.15618 | 4.4875 | 2.07068
4.49 | 14.629 | 8.41 | 11.476 | 4.49 | 2.13297 | 4.49 | 2.0706
4.4925 | 14.748 | 8.4125 | 11.764 | 4.4925 | 2.07755 | 4.4925 | 2.07017
4.495 | 14.856 | 8.415 | 11.779 | 4.495 | 2.09865 | 4.495 | 2.06912
4.4975 | 14.754 | 8.4175 | 11.535 | 4.4975 | 2.09164 | 4.4975 | 2.06825
4.5 | 14.623 | 8.42 | 11.435 | 4.5 | 2.11144 | 4.5 | 2.06838
4.5025 | 14.796 | 8.4225 | 11.334 | 4.5025 | 2.10292 | 4.5025 | 2.06843
4.505 | 14.862 | 8.425 | 11.149 | 4.505 | 2.10331 | 4.505 | 2.06847
4.5075 | 14.853 | 8.4275 | 11.127 | 4.5075 | 2.0967 | 4.5075 | 2.06906
4.51 | 14.774 | 8.43 | 11.199 | 4.51 | 2.12799 | 4.51 | 2.06903
4.5125 | 14.661 | 8.4325 | 11.212 | 4.5125 | 2.11144 | 4.5125 | 2.06789
4.515 | 14.782 | 8.435 | 11.408 | 4.515 | 2.07322 | 4.515 | 2.06688
4.5175 | 14.743 | 8.4375 | 11.289 | 4.5175 | 2.08695 | 4.5175 | 2.06692
4.52 | 14.609 | 8.44 | 11.236 | 4.52 | 2.11684 | 4.52 | 2.06736
4.5225 | 14.436 | 8.4425 | 11.409 | 4.5225 | 2.118 | 4.5225 | 2.06751
4.525 | 14.381 | 8.445 | 11.52 | 4.525 | 2.11761 | 4.525 | 2.06739
4.5275 | 14.363 | 8.4475 | 11.68 | 4.5275 | 2.14213 | 4.5275 | 2.06709
4.53 | 14.435 | 8.45 | 11.516 | 4.53 | 2.11067 | 4.53 | 2.06634
4.5325 | 14.537 | 8.4525 | 11.092 | 4.5325 | 2.07558 | 4.5325 | 2.06567
4.535 | 14.526 | 8.455 | 11.175 | 4.535 | 2.03709 | 4.535 | 2.06559
4.5375 | 14.519 | 8.4575 | 11.225 | 4.5375 | 2.03469 | 4.5375 | 2.06633
4.54 | 14.552 | 8.46 | 11.095 | 4.54 | 2.06692 | 4.54 | 2.06717
4.5425 | 14.697 | 8.4625 | 10.958 | 4.5425 | 2.07007 | 4.5425 | 2.06757
4.545 | 14.59 | 8.465 | 11.021 | 4.545 | 2.05663 | 4.545 | 2.06698
4.5475 | 14.607 | 8.4675 | 10.848 | 4.5475 | 2.05345 | 4.5475 | 2.0663
4.55 | 14.726 | 8.47 | 11.047 | 4.55 | 2.06771 | 4.55 | 2.06588
4.5525 | 14.714 | 8.4725 | 11.143 | 4.5525 | 2.06415 | 4.5525 | 2.06549
4.555 | 14.739 | 8.475 | 11.312 | 4.555 | 2.07519 | 4.555 | 2.06519
4.5575 | 14.75 | 8.4775 | 11.172 | 4.5575 | 2.07322 | 4.5575 | 2.06589
4.56 | 14.772 | 8.48 | 11.294 | 4.56 | 2.13946 | 4.56 | 2.06643
4.5625 | 14.787 | 8.4825 | 11.1 | 4.5625 | 2.13029 | 4.5625 | 2.06686
4.565 | 14.725 | 8.485 | 11.363 | 4.565 | 2.09865 | 4.565 | 2.06666
4.5675 | 14.696 | 8.4875 | 11.372 | 4.5675 | 2.05146 | 4.5675 | 2.06578
4.57 | 14.663 | 8.49 | 11.238 | 4.57 | 2.07244 | 4.57 | 2.06516
4.5725 | 14.592 | 8.4925 | 11.248 | 4.5725 | 2.08186 | 4.5725 | 2.06556
4.575 | 14.578 | 8.495 | 11.345 | 4.575 | 2.11376 | 4.575 | 2.06556
4.5775 | 14.562 | 8.4975 | 11.354 | 4.5775 | 2.10641 | 4.5775 | 2.06541
4.58 | 14.622 | 8.5 | 11.227 | 4.58 | 2.02907 | 4.58 | 2.06553
4.5825 | 14.727 | 8.5025 | 11.126 | 4.5825 | 2.04349 | 4.5825 | 2.06621
4.585 | 14.745 | 8.505 | 11.179 | 4.585 | 2.07047 | 4.585 | 2.06796
4.5875 | 14.737 | 8.5075 | 11.749 | 4.5875 | 2.03469 | 4.5875 | 2.06946
4.59 | 14.589 | 8.51 | 11.807 | 4.59 | 2.05266 | 4.59 | 2.07052
4.5925 | 14.692 | 8.5125 | 11.799 | 4.5925 | 2.0391 | 4.5925 | 2.07199
4.595 | 14.761 | 8.515 | 11.612 | 4.595 | 2.0198 | 4.595 | 2.07337
4.5975 | 14.702 | 8.5175 | 11.24 | 4.5975 | 2.04908 | 4.5975 | 2.07384
4.6 | 14.665 | 8.52 | 11.429 | 4.6 | 2.06889 | 4.6 | 2.07398
4.6025 | 14.672 | 8.5225 | 11.617 | 4.6025 | 2.06613 | 4.6025 | 2.07509
4.605 | 14.708 | 8.525 | 11.574 | 4.605 | 2.07794 | 4.605 | 2.07593
4.6075 | 14.75 | 8.5275 | 11.493 | 4.6075 | 2.06494 | 4.6075 | 2.07614
4.61 | 14.729 | 8.53 | 11.465 | 4.61 | 2.06257 | 4.61 | 2.07629
4.6125 | 14.648 | 8.5325 | 11.346 | 4.6125 | 2.02947 | 4.6125 | 2.07675
4.615 | 14.759 | 8.535 | 11.38 | 4.615 | 2.0113 | 4.615 | 2.07684
4.6175 | 14.875 | 8.5375 | 11.327 | 4.6175 | 2.05901 | 4.6175 | 2.07752
4.62 | 14.906 | 8.54 | 11.256 | 4.62 | 2.07676 | 4.62 | 2.07923
4.6225 | 14.92 | 8.5425 | 11.382 | 4.6225 | 2.05583 | 4.6225 | 2.08029
4.625 | 14.958 | 8.545 | 11.611 | 4.625 | 2.06652 | 4.625 | 2.08094
4.6275 | 14.939 | 8.5475 | 11.256 | 4.6275 | 2.06692 | 4.6275 | 2.08161
4.63 | 14.86 | 8.55 | 11.222 | 4.63 | 2.08186 | 4.63 | 2.08259
4.6325 | 14.782 | 8.5525 | 11.223 | 4.6325 | 2.11028 | 4.6325 | 2.08301
4.635 | 14.651 | 8.555 | 11.348 | 4.635 | 2.06415 | 4.635 | 2.08352
4.6375 | 14.612 | 8.5575 | 10.969 | 4.6375 | 1.98845 | 4.6375 | 2.084
4.64 | 14.492 | 8.56 | 11.117 | 4.64 | 2.00967 | 4.64 | 2.08414
4.6425 | 14.508 | 8.5625 | 11.214 | 4.6425 | 2.08773 | 4.6425 | 2.08419
4.645 | 14.514 | 8.565 | 11.301 | 4.645 | 2.085 | 4.645 | 2.08414
4.6475 | 14.468 | 8.5675 | 10.879 | 4.6475 | 2.05583 | 4.6475 | 2.08389
4.65 | 14.535 | 8.57 | 11.11 | 4.65 | 2.09359 | 4.65 | 2.08384
4.6525 | 14.44 | 8.5725 | 11.304 | 4.6525 | 2.05305 | 4.6525 | 2.08371
4.655 | 14.428 | 8.575 | 11.49 | 4.655 | 2.00886 | 4.655 | 2.08272
4.6575 | 14.673 | 8.5775 | 11.377 | 4.6575 | 2.00764 | 4.6575 | 2.08188
4.66 | 14.746 | 8.58 | 11.589 | 4.66 | 2.02585 | 4.66 | 2.08163
4.6625 | 14.77 | 8.5825 | 11.824 | 4.6625 | 2.05385 | 4.6625 | 2.08213
4.665 | 14.754 | 8.585 | 11.69 | 4.665 | 2.06019 | 4.665 | 2.08265
4.6675 | 14.699 | 8.5875 | 11.258 | 4.6675 | 2.02947 | 4.6675 | 2.08356
4.67 | 14.51 | 8.59 | 11.316 | 4.67 | 1.9995 | 4.67 | 2.08472
4.6725 | 14.587 | 8.5925 | 11.392 | 4.6725 | 1.97899 | 4.6725 | 2.08528
4.675 | 14.708 | 8.595 | 11.691 | 4.675 | 1.98393 | 4.675 | 2.08485
4.6775 | 14.783 | 8.5975 | 11.531 | 4.6775 | 1.9864 | 4.6775 | 2.0855
4.68 | 14.764 | 8.6 | 11.383 | 4.68 | 1.97858 | 4.68 | 2.08625
4.6825 | 14.652 | 8.6025 | 11.293 | 4.6825 | 1.98311 | 4.6825 | 2.08569
4.685 | 14.558 | 8.605 | 11.39 | 4.685 | 1.96617 | 4.685 | 2.08659
4.6875 | 14.62 | 8.6075 | 11.541 | 4.6875 | 2.01211 | 4.6875 | 2.08697
4.69 | 14.663 | 8.61 | 11.766 | 4.69 | 2.02101 | 4.69 | 2.08717
4.6925 | 14.76 | 8.6125 | 12.159 | 4.6925 | 2.00967 | 4.6925 | 2.08734
4.695 | 14.685 | 8.615 | 12.157 | 4.695 | 2.05583 | 4.695 | 2.08774
4.6975 | 14.556 | 8.6175 | 11.805 | 4.6975 | 2.08851 | 4.6975 | 2.08768
4.7 | 14.573 | 8.62 | 11.39 | 4.7 | 2.03228 | 4.7 | 2.08746
4.7025 | 14.459 | 8.6225 | 11.325 | 4.7025 | 2.05504 | 4.7025 | 2.08708
4.705 | 14.303 | 8.625 | 11.567 | 4.705 | 2.07637 | 4.705 | 2.08661
4.7075 | 14.369 | 8.6275 | 11.895 | 4.7075 | 2.09709 | 4.7075 | 2.08727
4.71 | 14.514 | 8.63 | 11.791 | 4.71 | 2.15315 | 4.71 | 2.08751
4.7125 | 14.345 | 8.6325 | 11.503 | 4.7125 | 2.1675 | 4.7125 | 2.08727
4.715 | 14.182 | 8.635 | 11.257 | 4.715 | 2.15731 | 4.715 | 2.08755
4.7175 | 14.212 | 8.6375 | 11.762 | 4.7175 | 2.19295 | 4.7175 | 2.08776
4.72 | 14.278 | 8.64 | 11.705 | 4.72 | 2.21479 | 4.72 | 2.0877
4.7225 | 14.394 | 8.6425 | 11.624 | 4.7225 | 2.17576 | 4.7225 | 2.08777
4.725 | 14.283 | 8.645 | 11.424 | 4.725 | 2.15315 | 4.725 | 2.08775
4.7275 | 14.227 | 8.6475 | 11.504 | 4.7275 | 2.19295 | 4.7275 | 2.08721
4.73 | 14.285 | 8.65 | 11.218 | 4.73 | 2.19443 | 4.73 | 2.08681
4.7325 | 14.477 | 8.6525 | 11.637 | 4.7325 | 2.169 | 4.7325 | 2.08742
4.735 | 14.531 | 8.655 | 11.747 | 4.735 | 2.169 | 4.735 | 2.08838
4.7375 | 14.5 | 8.6575 | 11.551 | 4.7375 | 2.18138 | 4.7375 | 2.08844
4.74 | 14.509 | 8.66 | 11.702 | 4.74 | 2.16562 | 4.74 | 2.08864
4.7425 | 14.427 | 8.6625 | 11.744 | 4.7425 | 2.20223 | 4.7425 | 2.0895
4.745 | 14.422 | 8.665 | 11.793 | 4.745 | 2.24988 | 4.745 | 2.09007
4.7475 | 14.59 | 8.6675 | 11.793 | 4.7475 | 2.20519 | 4.7475 | 2.08991
4.75 | 14.58 | 8.67 | 12.05 | 4.75 | 2.15731 | 4.75 | 2.09016
4.7525 | 14.597 | 8.6725 | 11.892 | 4.7525 | 2.17914 | 4.7525 | 2.09034
4.755 | 14.514 | 8.675 | 11.445 | 4.755 | 2.2026 | 4.755 | 2.09021
4.7575 | 14.317 | 8.6775 | 11.452 | 4.7575 | 2.14517 | 4.7575 | 2.09064
4.76 | 14.285 | 8.68 | 11.682 | 4.76 | 2.14822 | 4.76 | 2.09145
4.7625 | 14.412 | 8.6825 | 11.451 | 4.7625 | 2.17651 | 4.7625 | 2.09234
4.765 | 14.435 | 8.685 | 11.375 | 4.765 | 2.12607 | 4.765 | 2.0943
4.7675 | 14.488 | 8.6875 | 11.074 | 4.7675 | 2.07755 | 4.7675 | 2.09571
4.77 | 14.524 | 8.69 | 11.084 | 4.77 | 2.08186 | 4.77 | 2.09644
4.7725 | 14.496 | 8.6925 | 11.313 | 4.7725 | 2.09203 | 4.7725 | 2.09732
4.775 | 14.505 | 8.695 | 11.114 | 4.775 | 2.11337 | 4.775 | 2.09827
4.7775 | 14.547 | 8.6975 | 11.182 | 4.7775 | 2.10408 | 4.7775 | 2.09897
4.78 | 14.582 | 8.7 | 11.368 | 4.78 | 2.0419 | 4.78 | 2.09957
4.7825 | 14.648 | 8.7025 | 11.375 | 4.7825 | 2.02585 | 4.7825 | 2.10057
4.785 | 14.61 | 8.705 | 10.986 | 4.785 | 2.05027 | 4.785 | 2.10179
4.7875 | 14.558 | 8.7075 | 11.502 | 4.7875 | 2.08812 | 4.7875 | 2.10222
4.79 | 14.461 | 8.71 | 11.126 | 4.79 | 2.08656 | 4.79 | 2.10293
4.7925 | 14.408 | 8.7125 | 11.025 | 4.7925 | 2.15882 | 4.7925 | 2.10357
4.795 | 14.311 | 8.715 | 10.953 | 4.795 | 2.1881 | 4.795 | 2.10452
4.7975 | 13.992 | 8.7175 | 10.826 | 4.7975 | 2.11221 | 4.7975 | 2.10514
4.8 | 13.843 | 8.72 | 11.172 | 4.8 | 2.01089 | 4.8 | 2.10593
4.8025 | 13.713 | 8.7225 | 11.149 | 4.8025 | 2.13297 | 4.8025 | 2.1054
4.805 | 13.682 | 8.725 | 11.28 | 4.805 | 2.13946 | 4.805 | 2.10576
4.8075 | 13.832 | 8.7275 | 11.541 | 4.8075 | 2.01899 | 4.8075 | 2.10816
4.81 | 13.904 | 8.73 | 11.277 | 4.81 | 2.16411 | 4.81 | 2.10914
4.8125 | 14.01 | 8.7325 | 11.627 | 4.8125 | 2.17839 | 4.8125 | 2.11007
4.815 | 14.223 | 8.735 | 11.812 | 4.815 | 2.15049 | 4.815 | 2.11172
4.8175 | 14.365 | 8.7375 | 11.994 | 4.8175 | 2.1153 | 4.8175 | 2.11481
4.82 | 14.419 | 8.74 | 11.864 | 4.82 | 2.09203 | 4.82 | 2.11769
4.8225 | 14.464 | 8.7425 | 11.752 | 4.8225 | 2.06652 | 4.8225 | 2.11848
4.825 | 14.437 | 8.745 | 11.451 | 4.825 | 2.05901 | 4.825 | 2.11782
4.8275 | 14.416 | 8.7475 | 11.498 | 4.8275 | 2.07598 | 4.8275 | 2.11831
4.83 | 14.466 | 8.75 | 11.642 | 4.83 | 2.05821 | 4.83 | 2.11927
4.8325 | 14.508 | 8.7525 | 11.702 | 4.8325 | 2.0967 | 4.8325 | 2.12091
4.835 | 14.627 | 8.755 | 11.683 | 4.835 | 2.06731 | 4.835 | 2.1228
4.8375 | 14.647 | 8.7575 | 11.699 | 4.8375 | 2.04629 | 4.8375 | 2.12415
4.84 | 14.684 | 8.76 | 11.67 | 4.84 | 2.06257 | 4.84 | 2.12518
4.8425 | 14.729 | 8.7625 | 11.327 | 4.8425 | 2.07401 | 4.8425 | 2.12578
4.845 | 14.664 | 8.765 | 11.198 | 4.845 | 2.03309 | 4.845 | 2.1264
4.8475 | 14.643 | 8.7675 | 11.109 | 4.8475 | 2.02706 | 4.8475 | 2.12732
4.85 | 14.67 | 8.77 | 11.263 | 4.85 | 2.04669 | 4.85 | 2.12818
4.8525 | 14.652 | 8.7725 | 11.762 | 4.8525 | 2.01495 | 4.8525 | 2.12914
4.855 | 14.62 | 8.775 | 11.644 | 4.855 | 2.02545 | 4.855 | 2.1297
4.8575 | 14.516 | 8.7775 | 11.585 | 4.8575 | 2.13908 | 4.8575 | 2.12984
4.86 | 14.396 | 8.78 | 11.636 | 4.86 | 2.16222 | 4.86 | 2.12992
4.8625 | 14.43 | 8.7825 | 11.962 | 4.8625 | 2.06889 | 4.8625 | 2.13076
4.865 | 14.291 | 8.785 | 11.702 | 4.865 | 2.04987 | 4.865 | 2.13143
4.8675 | 14.077 | 8.7875 | 11.146 | 4.8675 | 2.09748 | 4.8675 | 2.13228
4.87 | 14.141 | 8.79 | 10.832 | 4.87 | 2.11684 | 4.87 | 2.13313
4.8725 | 14.196 | 8.7925 | 11.148 | 4.8725 | 2.06099 | 4.8725 | 2.13323
4.875 | 14.271 | 8.795 | 11.138 | 4.875 | 2.08108 | 4.875 | 2.13335
4.8775 | 14.283 | 8.7975 | 11.093 | 4.8775 | 2.08421 | 4.8775 | 2.13402
4.88 | 14.319 | 8.8 | 11.095 | 4.88 | 2.05425 | 4.88 | 2.13494
4.8825 | 14.402 | 8.8025 | 10.902 | 4.8825 | 2.12492 | 4.8825 | 2.13517
4.885 | 14.467 | 8.805 | 10.908 | 4.885 | 2.1922 | 4.885 | 2.13569
4.8875 | 14.548 | 8.8075 | 11.078 | 4.8875 | 2.15353 | 4.8875 | 2.13627
4.89 | 14.523 | 8.81 | 11.59 | 4.89 | 2.18661 | 4.89 | 2.13545
4.8925 | 14.451 | 8.8125 | 11.921 | 4.8925 | 2.15239 | 4.8925 | 2.13473
4.895 | 14.383 | 8.815 | 11.954 | 4.895 | 2.16147 | 4.895 | 2.13529
4.8975 | 14.288 | 8.8175 | 11.683 | 4.8975 | 2.17351 | 4.8975 | 2.13711
4.9 | 14.304 | 8.82 | 11.392 | 4.9 | 2.15163 | 4.9 | 2.13934
4.9025 | 14.352 | 8.8225 | 11.064 | 4.9025 | 2.16449 | 4.9025 | 2.14149
4.905 | 14.404 | 8.825 | 11.011 | 4.905 | 2.11414 | 4.905 | 2.14398
4.9075 | 14.321 | 8.8275 | 11.346 | 4.9075 | 2.10989 | 4.9075 | 2.14654
4.91 | 14.268 | 8.83 | 11.453 | 4.91 | 2.13067 | 4.91 | 2.14875
4.9125 | 14.309 | 8.8325 | 11.487 | 4.9125 | 2.06968 | 4.9125 | 2.15105
4.915 | 14.203 | 8.835 | 11.835 | 4.915 | 2.1253 | 4.915 | 2.15389
4.9175 | 13.693 | 8.8375 | 11.892 | 4.9175 | 2.12454 | 4.9175 | 2.15677
4.92 | 13.323 | 8.84 | 11.941 | 4.92 | 2.1253 | 4.92 | 2.15895
4.9225 | 13.24 | 8.8425 | 11.87 | 4.9225 | 2.06217 | 4.9225 | 2.16006
4.925 | 13.455 | 8.845 | 11.856 | 4.925 | 2.05901 | 4.925 | 2.16162
4.9275 | 13.612 | 8.8475 | 11.529 | 4.9275 | 1.93015 | 4.9275 | 2.16423
4.93 | 13.422 | 8.85 | 11.568 | 4.93 | 2.02343 | 4.93 | 2.16545
4.9325 | 13.198 | 8.8525 | 11.543 | 4.9325 | 2.22031 | 4.9325 | 2.16669
4.935 | 13.348 | 8.855 | 11.525 | 4.935 | 2.08225 | 4.935 | 2.16861
4.9375 | 13.521 | 8.8575 | 11.846 | 4.9375 | 2.06019 | 4.9375 | 2.1692
4.94 | 13.357 | 8.86 | 11.691 | 4.94 | 2.17839 | 4.94 | 2.17022
4.9425 | 13.029 | 8.8625 | 11.655 | 4.9425 | 2.33389 | 4.9425 | 2.17092
4.945 | 13.122 | 8.865 | 11.402 | 4.945 | 2.30044 | 4.945 | 2.17358
4.9475 | 13.46 | 8.8675 | 11.077 | 4.9475 | 2.13526 | 4.9475 | 2.17623
4.95 | 13.626 | 8.87 | 11.057 | 4.95 | 2.02141 | 4.95 | 2.17729
4.9525 | 13.75 | 8.8725 | 11.166 | 4.9525 | 2.08186 | 4.9525 | 2.17865
4.955 | 13.638 | 8.875 | 11.275 | 4.955 | 2.15201 | 4.955 | 2.18069
4.9575 | 13.496 | 8.8775 | 11.126 | 4.9575 | 2.24261 | 4.9575 | 2.18381
4.96 | 13.405 | 8.88 | 11.387 | 4.96 | 2.28764 | 4.96 | 2.18591
4.9625 | 13.245 | 8.8825 | 11.119 | 4.9625 | 2.28942 | 4.9625 | 2.18919
4.965 | 13.429 | 8.885 | 11.123 | 4.965 | 2.27153 | 4.965 | 2.19286
4.9675 | 13.737 | 8.8875 | 11.083 | 4.9675 | 2.21847 | 4.9675 | 2.1935
4.97 | 13.841 | 8.89 | 11.111 | 4.97 | 2.25495 | 4.97 | 2.19461
4.9725 | 13.866 | 8.8925 | 10.998 | 4.9725 | 2.30753 | 4.9725 | 2.19573
4.975 | 14.123 | 8.895 | 11.56 | 4.975 | 2.26326 | 4.975 | 2.19666
4.9775 | 14.288 | 8.8975 | 11.611 | 4.9775 | 2.24952 | 4.9775 | 2.19843
4.98 | 14.057 | 8.9 | 11.33 | 4.98 | 2.24952 | 4.98 | 2.20107
4.9825 | 13.947 | 8.9025 | 11.243 | 4.9825 | 2.20889 | 4.9825 | 2.20327
4.985 | 14.032 | 8.905 | 11.237 | 4.985 | 2.17689 | 4.985 | 2.20442
4.9875 | 14.177 | 8.9075 | 12.216 | 4.9875 | 2.25386 | 4.9875 | 2.2061
4.99 | 14.128 | 9.6625 | 12.416 | 4.99 | 2.24915 | 4.99 | 2.20887
4.9925 | 14.128 | 9.6725 | 11.363 | 4.9925 | 2.25205 | 4.9925 | 2.21213
4.995 | 14.14 | 9.675 | 10.987 | 4.995 | 2.28764 | 4.995 | 2.21661
4.9975 | 13.893 | 9.6775 | 11.003 | 4.9975 | 2.26037 | 4.9975 | 2.22017
5 | 13.794 | 9.68 | 11.311 | 5 | 2.217 | 5 | 2.22042
5.0025 | 13.843 | 9.6825 | 11.286 | 5.0025 | 2.22508 | 5.0025 | 2.21957
5.005 | 13.558 | 9.685 | 11.56 | 5.005 | 2.27153 | 5.005 | 2.22111
5.0075 | 13.177 | 9.6875 | 11.541 | 5.0075 | 2.22581 | 5.0075 | 2.22255
5.01 | 13.49 | 9.69 | 11.248 | 5.01 | 2.19815 | 5.01 | 2.22281
5.0125 | 13.631 | 9.6925 | 11.162 | 5.0125 | 2.20667 | 5.0125 | 2.2239
5.015 | 13.607 | 9.695 | 11.459 | 5.015 | 2.09398 | 5.015 | 2.22583
5.0175 | 13.344 | 9.6975 | 11.649 | 5.0175 | 2.05266 | 5.0175 | 2.22686
5.02 | 12.856 | 9.7 | 11.35 | 5.02 | 2.1345 | 5.02 | 2.22736
5.0225 | 12.834 | 9.7025 | 11.436 | 5.0225 | 2.26542 | 5.0225 | 2.22675
5.025 | 12.901 | 9.705 | 11.291 | 5.025 | 2.31776 | 5.025 | 2.2266
5.0275 | 13.144 | 9.7075 | 11.396 | 5.0275 | 2.3304 | 5.0275 | 2.22777
5.03 | 13.354 | 9.71 | 11.531 | 5.03 | 2.35512 | 5.03 | 2.22891
5.0325 | 13.713 | 9.7125 | 11.43 | 5.0325 | 2.30044 | 5.0325 | 2.23285
5.035 | 13.672 | 9.715 | 11.391 | 5.035 | 2.24988 | 5.035 | 2.23746
5.0375 | 13.414 | 9.7175 | 11.435 | 5.0375 | 2.28228 | 5.0375 | 2.24111
5.04 | 13.269 | 9.72 | 11.247 | 5.04 | 2.37513 | 5.04 | 2.24419
5.0425 | 13.356 | 9.7225 | 11.426 | 5.0425 | 2.37719 | 5.0425 | 2.24833
5.045 | 13.237 | 9.725 | 10.967 | 5.045 | 2.37856 | 5.045 | 2.25073
5.0475 | 13.135 | 9.7275 | 11.109 | 5.0475 | 2.30044 | 5.0475 | 2.25301
5.05 | 13.239 | 9.73 | 11.109 | 5.05 | 2.26938 | 5.05 | 2.25744
5.0525 | 13.286 | 9.7325 | 11.111 | 5.0525 | 2.27512 | 5.0525 | 2.26099
5.055 | 13.286 | 9.735 | 11.251 | 5.055 | 2.25567 | 5.055 | 2.26493
5.0575 | 13.51 | 9.7375 | 11.254 | 5.0575 | 2.26506 | 5.0575 | 2.26731
5.06 | 13.71 | 9.74 | 11.064 | 5.06 | 2.21332 | 5.06 | 2.26868
5.0625 | 13.648 | 9.7425 | 11.969 | 5.0625 | 2.22288 | 5.0625 | 2.27177
5.065 | 13.532 | 9.745 | 12.316 | 5.065 | 2.28193 | 5.065 | 2.27582
5.0675 | 13.342 | 10.055 | 12.402 | 5.0675 | 2.22068 | 5.0675 | 2.27812
5.07 | 12.846 | 10.0575 | 12.016 | 5.07 | 2.38405 | 5.07 | 2.27798
5.08 | 12.732 | 10.06 | 11.604 | 5.08 | 2.36031 | 5.08 | 2.27911
5.0825 | 13.222 | 10.0625 | 11.357 | 5.0825 | 2.17351 | 5.0825 | 2.27877
5.085 | 13.009 | 10.065 | 11.45 | 5.085 | 2.19592 | 5.085 | 2.27986
5.0875 | 12.825 | 10.0675 | 11.512 | 5.0875 | 2.28193 | 5.0875 | 2.28124
5.1025 | 12.634 | 10.07 | 12.255 | 5.1025 | 2.37376 | 5.1025 | 2.28213
5.105 | 12.902 | 10.075 | 12.382 | 5.105 | 2.30859 | 5.105 | 2.28233
5.1075 | 12.858 | 10.0775 | 12.155 | 5.1075 | 2.39838 | 5.1075 | 2.28533
5.11 | 12.557 | 10.08 | 12.402 | 5.11 | 2.41769 | 5.11 | 2.28369
5.1125 | 12.623 | 10.0825 | 12.37 | 5.1125 | 2.12722 | 5.1125 | 2.2819
5.115 | 12.627 | 10.085 | 12.255 | 5.115 | 2.18587 | 5.115 | 2.27941
5.1175 | 12.546 | 10.0875 | 12.312 | 5.1175 | 2.14632 | 5.1175 | 2.27607
5.12 | 12.547 | 10.09 | 12.3 | 5.12 | 2.12069 | 5.12 | 2.27273
7.545 | 13.029 | 10.0925 | 12.385 | 7.545 | 2.22545 | 7.545 | 2.27046
7.5475 | 13.245 | 10.095 | 12.426 | 7.5475 | 2.28157 | 7.5475 | 2.2687
7.55 | 13.353 | 10.0975 | 12.039 | 7.55 | 2.2477 | 7.55 | 2.26704
7.5525 | 13.25 | 10.1 | 11.765 | 7.5525 | 2.25531 | 7.5525 | 2.26579
7.555 | 13.02 | 10.1025 | 11.612 | 7.555 | 2.33215 | 7.555 | 2.26483
7.5575 | 13.203 | 10.105 | 11.819 | 7.5575 | 2.34784 | 7.5575 | 2.26338
7.56 | 13.47 | 10.1075 | 12.307 | 7.56 | 2.37925 | 7.56 | 2.26256
7.5625 | 12.789 | 10.11 | 12.114 | 7.5625 | 2.55071 | 7.5625 | 2.26087
7.585 | 12.555 | 10.1125 | 11.456 | 7.585 | 2.47638 | 7.585 | 2.25829
7.5875 | 12.845 | 10.115 | 11.546 | 7.5875 | 2.08539 | 7.5875 | 2.25625
7.59 | 13.112 | 10.1175 | 11.606 | 7.59 | 1.99541 | 7.59 | 2.25482
7.5925 | 13.266 | 10.12 | 11.549 | 7.5925 | 2.24043 | 7.5925 | 2.25329
7.595 | 13.177 | 10.1225 | 11.487 | 7.595 | 2.19889 | 7.595 | 2.25123
7.5975 | 13.01 | 10.125 | 11.266 | 7.5975 | 2.15201 | 7.5975 | 2.24998
7.6 | 13.195 | 10.1275 | 11.26 | 7.6 | 2.30222 | 7.6 | 2.24865
7.6025 | 13.377 | 10.13 | 11.566 | 7.6025 | 2.34818 | 7.6025 | 2.24757
7.605 | 13.354 | 10.1325 | 11.984 | 7.605 | 2.29013 | 7.605 | 2.24797
7.6075 | 13.325 | 10.135 | 12.338 | 7.6075 | 2.20334 | 7.6075 | 2.24997
7.61 | 13.55 | 10.28 | 12.283 | 7.61 | 2.09943 | 7.61 | 2.25103
7.6125 | 13.613 | 10.2825 | 11.998 | 7.6125 | 2.15845 | 7.6125 | 2.24913
7.615 | 13.317 | 10.285 | 11.878 | 7.615 | 2.2701 | 7.615 | 2.24653
7.6175 | 13.099 | 10.2875 | 11.95 | 7.6175 | 2.27942 | 7.6175 | 2.24594
7.62 | 13.021 | 10.29 | 12.337 | 7.62 | 2.51203 | 7.62 | 2.24482
7.6225 | 12.615 | 10.2975 | 12.093 | 7.6225 | 2.57586 | 7.6225 | 2.24401
7.63 | 12.713 | 10.3 | 11.493 | 7.63 | 2.49966 | 7.63 | 2.24443
7.6375 | 12.503 | 10.3025 | 11.463 | 7.6375 | 2.37994 | 7.6375 | 2.2452
7.64 | 12.823 | 10.305 | 11.895 | 7.64 | 2.54431 | 7.64 | 2.24515
7.6425 | 13.051 | 10.3075 | 12.077 | 7.6425 | 2.36653 | 7.6425 | 2.2441
7.645 | 12.944 | 10.31 | 12.063 | 7.645 | 2.35582 | 7.645 | 2.24291
7.6475 | 12.87 | 10.3125 | 12.228 | 7.6475 | 2.50911 | 7.6475 | 2.24304
7.65 | 12.701 | 10.315 | 12.421 | 7.65 | 2.41769 | 7.65 | 2.2433
7.6625 | 12.867 | 12.3925 | 12.375 | 7.6625 | 2.32794 | 7.6625 | 2.24274
7.665 | 12.879 | 12.395 | 12.284 | 7.665 | 2.26434 | 7.665 | 2.24221
7.6675 | 12.94 | 12.405 | 12.474 | 7.6675 | 2.35859 | 7.6675 | 2.24005
7.67 | 12.946 | 12.4175 | 12.381 | 7.67 | 2.39463 | 7.67 | 2.23876
7.6725 | 12.627 | 12.42 | 12.359 | 7.6725 | 2.46912 | 7.6725 | 2.23881
7.6775 | 12.794 | 12.4225 | 12.246 | 7.6775 | 2.40992 | 7.6775 | 2.23674
7.68 | 12.913 | 12.425 | 12.023 | 7.68 | 2.31987 | 7.68 | 2.23646
7.6825 | 12.809 | 12.4275 | 11.581 | 7.6825 | 2.41499 | 7.6825 | 2.23494
7.7275 | 12.72 | 12.43 | 11.629 | 7.7275 | 2.10059 | 7.7275 | 2.23289
7.73 | 12.878 | 12.4325 | 11.713 | 7.73 | 2.1322 | 7.73 | 2.23251
7.7325 | 12.879 | 12.435 | 11.937 | 7.7325 | 2.22068 | 7.7325 | 2.23223
7.735 | 12.963 | 12.4375 | 11.912 | 7.735 | 2.24152 | 7.735 | 2.23116
7.7375 | 12.791 | 12.44 | 11.94 | 7.7375 | 2.2629 | 7.7375 | 2.22907
7.7475 | 12.575 | 12.4425 | 12.01 | 7.7475 | 2.5907 | 7.7475 | 2.22809
7.91 | 12.596 | 12.445 | 12.11 | 7.91 | 2.12377 | 7.91 | 2.22636
7.9125 | 12.937 | 12.4475 | 12.061 | 7.9125 | 2.09125 | 7.9125 | 2.22425
7.915 | 13.35 | 12.45 | 11.924 | 7.915 | 1.967 | 7.915 | 2.22495
7.9175 | 13.475 | 12.4525 | 11.414 | 7.9175 | 1.91785 | 7.9175 | 2.22514
7.92 | 13.476 | 12.455 | 11.139 | 7.92 | 1.96948 | 7.92 | 2.22507
7.9225 | 13.314 | 12.4575 | 11.154 | 7.9225 | 2.03469 | 7.9225 | 2.22598
7.925 | 13.349 | 12.46 | 11.403 | 7.925 | 2.07086 | 7.925 | 2.22659
7.9275 | 13.327 | 12.4625 | 11.662 | 7.9275 | 2.08225 | 7.9275 | 2.22664
7.93 | 13.415 | 12.465 | 11.528 | 7.93 | 2.08225 | 7.93 | 2.22671
7.9325 | 13.195 | 12.4675 | 11.483 | 7.9325 | 2.08069 | 7.9325 | 2.22761
7.935 | 12.925 | 12.47 | 11.552 | 7.935 | 2.10757 | 7.935 | 2.22776
7.9375 | 12.895 | 12.4725 | 11.743 | 7.9375 | 2.16599 | 7.9375 | 2.22671
7.94 | 12.891 | 12.475 | 11.835 | 7.94 | 2.08108 | 7.94 | 2.2253
7.9425 | 13.235 | 12.4775 | 11.95 | 7.9425 | 2.02706 | 7.9425 | 2.22115
7.945 | 13.457 | 12.48 | 12.153 | 7.945 | 2.05425 | 7.945 | 2.21736
7.9475 | 13.263 | 12.49 | 12.462 | 7.9475 | 2.07244 | 7.9475 | 2.21677
7.95 | 13.247 | 12.4925 | 12.058 | 7.95 | 2.07125 | 7.95 | 2.21682
7.9525 | 12.968 | 12.495 | 11.868 | 7.9525 | 2.06297 | 7.9525 | 2.21489
7.955 | 12.899 | 12.4975 | 12.253 | 7.955 | 2.09981 | 7.955 | 2.2139
7.9575 | 13.063 | 13.3 | 12.388 | 7.9575 | 2.06376 | 7.9575 | 2.21378
7.96 | 12.837 | 13.3025 | 12.303 | 7.96 | 2.09787 | 7.96 | 2.21157
7.9625 | 12.531 | 13.305 | 12.494 | 7.9625 | 2.13373 | 7.9625 | 2.20841
8.0175 | 12.918 | 13.3075 | 12.018 | 8.0175 | 2.25495 | 8.0175 | 2.20687
8.02 | 12.833 | 13.31 | 11.397 | 8.02 | 2.24189 | 8.02 | 2.20644
8.0225 | 12.86 | 13.3125 | 11.505 | 8.0225 | 2.07322 | 8.0225 | 2.20654
8.025 | 12.609 | 13.315 | 11.175 | 8.025 | 2.05504 | 8.025 | 2.2059
8.91 | 13.111 | 13.3175 | 11.328 | 8.91 | 2.27081 | 8.91 | 2.20394
8.9125 | 13.415 | 13.32 | 11.651 | 8.9125 | 2.24225 | 8.9125 | 2.20171
8.915 | 13.48 | 13.3225 | 11.65 | 8.915 | 2.2181 | 8.915 | 2.19786
8.9175 | 13.285 | 13.325 | 11.382 | 8.9175 | 2.29227 | 8.9175 | 2.19348
8.92 | 13.054 | 13.3275 | 11.51 | 8.92 | 2.36066 | 8.92 | 2.1894
8.9225 | 12.958 | 13.33 | 11.872 | 8.9225 | 2.36997 | 8.9225 | 2.18683
8.925 | 13.059 | 13.3325 | 11.762 | 8.925 | 2.27117 | 8.925 | 2.18256
8.9275 | 13.237 | 13.335 | 12.118 | 8.9275 | 2.25784 | 8.9275 | 2.18004
8.93 | 13.521 | 13.3525 | 12.048 | 8.93 | 2.31388 | 8.93 | 2.1775
8.9325 | 13.575 | 13.355 | 11.977 | 8.9325 | 2.29618 | 8.9325 | 2.17264
8.935 | 13.708 | 13.3575 | 12.101 | 8.935 | 2.21847 | 8.935 | 2.16849
8.9375 | 13.765 | 13.36 | 11.647 | 8.9375 | 2.20186 | 8.9375 | 2.16599
8.94 | 13.581 | 13.3625 | 11.316 | 8.94 | 2.04708 | 8.94 | 2.16446
8.9425 | 13.295 | 13.365 | 11.713 | 8.9425 | 2.08265 | 8.9425 | 2.16101
8.945 | 13.161 | 13.3675 | 11.791 | 8.945 | 2.22838 | 8.945 | 2.15677
8.9475 | 13.035 | 13.37 | 11.684 | 8.9475 | 2.07283 | 8.9475 | 2.15208
8.95 | 13.153 | 13.3725 | 11.631 | 8.95 | 2.19183 | 8.95 | 2.14831
8.9525 | 13.147 | 13.375 | 11.549 | 8.9525 | 2.23094 | 8.9525 | 2.14523
8.955 | 13.028 | 13.3775 | 11.688 | 8.955 | 2.15315 | 8.955 | 2.1417
8.9575 | 13.34 | 13.38 | 11.54 | 8.9575 | 2.13488 | 8.9575 | 2.14142
8.96 | 13.527 | 13.3825 | 11.392 | 8.96 | 2.16788 | 8.96 | 2.14051
8.9625 | 13.626 | 13.385 | 11.455 | 8.9625 | 2.17351 | 8.9625 | 2.1384
8.965 | 13.584 | 13.3875 | 11.557 | 8.965 | 2.16335 | 8.965 | 2.13638
8.9675 | 13.64 | 13.39 | 11.716 | 8.9675 | 2.20926 | 8.9675 | 2.13432
8.97 | 13.635 | 13.3925 | 11.786 | 8.97 | 2.22325 | 8.97 | 2.12888
8.9725 | 13.588 | 13.395 | 11.687 | 8.9725 | 2.20556 | 8.9725 | 2.12766
8.975 | 13.417 | 13.3975 | 11.312 | 8.975 | 2.19704 | 8.975 | 2.12706
8.9775 | 13.325 | 13.4 | 11.574 | 8.9775 | 2.20593 | 8.9775 | 2.12789
8.98 | 13.226 | 13.4025 | 11.353 | 8.98 | 2.1387 | 8.98 | 2.12928
8.9825 | 13.316 | 13.405 | 11.254 | 8.9825 | 2.21221 | 8.9825 | 2.1303
8.985 | 13.205 | 13.4075 | 11.778 | 8.985 | 2.28764 | 8.985 | 2.13093
8.9875 | 13.231 | 13.41 | 12.148 | 8.9875 | 2.28657 | 8.9875 | 2.13102
8.99 | 13.454 | 13.4125 | 12.304 | 8.99 | 2.25423 | 8.99 | 2.13012
8.9925 | 13.36 | 13.415 | 12.102 | 8.9925 | 2.34679 | 8.9925 | 2.12897
8.995 | 13.116 | 13.4175 | 11.593 | 8.995 | 2.34679 | 8.995 | 2.12801
8.9975 | 13.28 | 13.42 | 11.553 | 8.9975 | 2.24261 | 8.9975 | 2.12692
9 | 13.224 | 13.4225 | 11.38 | 9 | 2.23605 | 9 | 2.12554
9.0025 | 13.342 | 13.425 | 11.662 | 9.0025 | 2.13144 | 9.0025 | 2.12545
9.005 | 13.549 | 13.4275 | 12.001 | 9.005 | 2.09398 | 9.005 | 2.12614
9.0075 | 13.853 | 13.43 | 12.048 | 9.0075 | 2.02545 | 9.0075 | 2.12662
9.01 | 13.984 | 13.4325 | 11.72 | 9.01 | 2.00072 | 9.01 | 2.12707
9.0125 | 14.073 | 13.435 | 11.851 | 9.0125 | 2.04549 | 9.0125 | 2.12759
9.015 | 13.815 | 13.4375 | 12.404 | 9.015 | 2.09943 | 9.015 | 2.12798
9.0175 | 13.449 | 13.4575 | 12.39 | 9.0175 | 2.13908 | 9.0175 | 2.1277
9.02 | 13.666 | 13.46 | 11.916 | 9.02 | 2.07951 | 9.02 | 2.12786
9.0225 | 13.952 | 13.4625 | 11.268 | 9.0225 | 2.02947 | 9.0225 | 2.12743
9.025 | 13.956 | 13.465 | 10.886 | 9.025 | 2.13373 | 9.025 | 2.12676
9.0275 | 14.055 | 13.4675 | 11.212 | 9.0275 | 2.15996 | 9.0275 | 2.12522
9.03 | 13.999 | 13.47 | 11.275 | 9.03 | 2.11028 | 9.03 | 2.12378
9.0325 | 13.907 | 13.4725 | 11.09 | 9.0325 | 2.09359 | 9.0325 | 2.12372
9.035 | 14.148 | 13.475 | 10.983 | 9.035 | 2.07204 | 9.035 | 2.12382
9.0375 | 14.242 | 13.4775 | 11.175 | 9.0375 | 2.05385 | 9.0375 | 2.12207
9.04 | 14.215 | 13.48 | 11.189 | 9.04 | 2.12377 | 9.04 | 2.12098
9.0425 | 14.193 | 13.4825 | 11.267 | 9.0425 | 2.13297 | 9.0425 | 2.1199
9.045 | 14.274 | 13.485 | 11.16 | 9.045 | 2.08773 | 9.045 | 2.1177
9.0475 | 14.457 | 13.4875 | 11.477 | 9.0475 | 2.12031 | 9.0475 | 2.11508
9.05 | 14.599 | 13.49 | 11.595 | 9.05 | 2.11298 | 9.05 | 2.1124
9.0525 | 14.664 | 13.4925 | 11.494 | 9.0525 | 2.11182 | 9.0525 | 2.10997
9.055 | 14.604 | 13.495 | 11.136 | 9.055 | 2.09943 | 9.055 | 2.10768
9.0575 | 14.551 | 13.4975 | 11.013 | 9.0575 | 2.01859 | 9.0575 | 2.1054
9.06 | 14.599 | 13.5 | 11.205 | 9.06 | 1.99787 | 9.06 | 2.10253
9.0625 | 14.616 | 13.5025 | 10.989 | 9.0625 | 2.07598 | 9.0625 | 2.10054
9.065 | 14.485 | 13.505 | 10.865 | 9.065 | 2.10989 | 9.065 | 2.09951
9.0675 | 14.456 | 13.5075 | 11.043 | 9.0675 | 2.01008 | 9.0675 | 2.10037
9.07 | 14.553 | 13.51 | 11.093 | 9.07 | 1.96617 | 9.07 | 2.10118
9.0725 | 14.663 | 13.5125 | 10.953 | 9.0725 | 1.99582 | 9.0725 | 2.1004
9.075 | 14.637 | 13.515 | 11.079 | 9.075 | 2.02907 | 9.075 | 2.1006
9.0775 | 14.613 | 13.5175 | 11.259 | 9.0775 | 2.00846 | 9.0775 | 2.09957
9.08 | 14.591 | 13.52 | 11.347 | 9.08 | 2.05861 | 9.08 | 2.09821
9.0825 | 14.562 | 13.5225 | 11.517 | 9.0825 | 2.07204 | 9.0825 | 2.09784
9.085 | 14.51 | 13.525 | 11.425 | 9.085 | 2.0407 | 9.085 | 2.09729
9.0875 | 14.496 | 13.5275 | 11.394 | 9.0875 | 2.00724 | 9.0875 | 2.09615
9.09 | 14.556 | 13.53 | 11.178 | 9.09 | 2.0379 | 9.09 | 2.09429
9.0925 | 14.623 | 13.5325 | 11.097 | 9.0925 | 2.05425 | 9.0925 | 2.09286
9.095 | 14.594 | 13.535 | 11.511 | 9.095 | 2.0419 | 9.095 | 2.09156
9.0975 | 14.643 | 13.5375 | 11.591 | 9.0975 | 2.00031 | 9.0975 | 2.0897
9.1 | 14.639 | 13.54 | 11.29 | 9.1 | 2.03108 | 9.1 | 2.08781
9.1025 | 14.524 | 13.5425 | 11.32 | 9.1025 | 2.05067 | 9.1025 | 2.08574
9.105 | 14.398 | 13.545 | 11.377 | 9.105 | 2.05821 | 9.105 | 2.08318
9.1075 | 14.468 | 13.5475 | 11.203 | 9.1075 | 2.07244 | 9.1075 | 2.0813
9.11 | 14.363 | 13.55 | 11.166 | 9.11 | 2.09865 | 9.11 | 2.07885
9.1125 | 14.48 | 13.5525 | 11.196 | 9.1125 | 2.07912 | 9.1125 | 2.07607
9.115 | 14.565 | 13.555 | 11.138 | 9.115 | 1.99132 | 9.115 | 2.07367
9.1175 | 14.513 | 13.5575 | 11.103 | 9.1175 | 1.96658 | 9.1175 | 2.07177
9.12 | 14.54 | 13.56 | 11.435 | 9.12 | 1.98352 | 9.12 | 2.06867
9.1225 | 14.613 | 13.5625 | 11.37 | 9.1225 | 1.99746 | 9.1225 | 2.06504
9.125 | 14.632 | 13.565 | 11.367 | 9.125 | 2.02706 | 9.125 | 2.06245
9.1275 | 14.592 | 13.5675 | 11.14 | 9.1275 | 2.07125 | 9.1275 | 2.06063
9.13 | 14.598 | 13.57 | 11.154 | 9.13 | 2.0967 | 9.13 | 2.06015
9.1325 | 14.496 | 13.5725 | 10.951 | 9.1325 | 2.10292 | 9.1325 | 2.05991
9.135 | 14.567 | 13.575 | 11.312 | 9.135 | 2.118 | 9.135 | 2.0598
9.1375 | 14.616 | 13.5775 | 11.768 | 9.1375 | 2.12377 | 9.1375 | 2.05909
9.14 | 14.612 | 13.58 | 11.572 | 9.14 | 2.10214 | 9.14 | 2.0581
9.1425 | 14.615 | 13.5825 | 11.258 | 9.1425 | 2.07204 | 9.1425 | 2.0571
9.145 | 14.544 | 13.585 | 11.035 | 9.145 | 2.0799 | 9.145 | 2.05601
9.1475 | 14.449 | 13.5875 | 11.03 | 9.1475 | 2.05464 | 9.1475 | 2.05487
9.15 | 14.4 | 13.59 | 11.276 | 9.15 | 2.06534 | 9.15 | 2.05436
9.1525 | 14.315 | 13.5925 | 11.512 | 9.1525 | 2.1002 | 9.1525 | 2.05266
9.155 | 14.3 | 13.595 | 11.377 | 9.155 | 2.09631 | 9.155 | 2.05062
9.1575 | 14.457 | 13.5975 | 11.258 | 9.1575 | 2.06692 | 9.1575 | 2.04929
9.16 | 14.451 | 13.6 | 10.957 | 9.16 | 2.06534 | 9.16 | 2.04825
9.1625 | 14.399 | 13.6025 | 11.03 | 9.1625 | 2.09398 | 9.1625 | 2.04657
9.165 | 14.548 | 13.605 | 11.311 | 9.165 | 2.1322 | 9.165 | 2.04293
9.1675 | 14.59 | 13.6075 | 11.443 | 9.1675 | 2.10834 | 9.1675 | 2.03987
9.17 | 14.391 | 13.61 | 11.091 | 9.17 | 2.07086 | 9.17 | 2.03656
9.1725 | 14.33 | 13.6125 | 11.236 | 9.1725 | 2.09592 | 9.1725 | 2.03419
9.175 | 14.277 | 13.615 | 11.395 | 9.175 | 2.09943 | 9.175 | 2.03385
9.1775 | 14.234 | 13.6175 | 11.464 | 9.1775 | 2.02545 | 9.1775 | 2.03326
9.18 | 14.235 | 13.62 | 11.02 | 9.18 | 2.02625 | 9.18 | 2.03248
9.1825 | 14.299 | 13.6225 | 11.094 | 9.1825 | 2.08343 | 9.1825 | 2.0324
9.185 | 14.297 | 13.625 | 11.09 | 9.185 | 2.00642 | 9.185 | 2.03343
9.1875 | 14.31 | 13.6275 | 11.564 | 9.1875 | 2.01737 | 9.1875 | 2.03389
9.19 | 14.314 | 13.63 | 11.892 | 9.19 | 2.09865 | 9.19 | 2.03372
9.1925 | 14.204 | 13.6325 | 11.442 | 9.1925 | 2.13335 | 9.1925 | 2.03356
9.195 | 14.093 | 13.635 | 11.127 | 9.195 | 2.16486 | 9.195 | 2.03476
9.1975 | 14.029 | 13.6375 | 11.088 | 9.1975 | 2.14973 | 9.1975 | 2.03598
9.2 | 14.23 | 13.64 | 11.427 | 9.2 | 2.09242 | 9.2 | 2.03608
9.2025 | 14.218 | 13.6425 | 11.085 | 9.2025 | 2.08851 | 9.2025 | 2.03705
9.205 | 14.18 | 13.645 | 10.968 | 9.205 | 2.09281 | 9.205 | 2.03724
9.2075 | 14.101 | 13.6475 | 11.124 | 9.2075 | 2.11568 | 9.2075 | 2.03771
9.21 | 14.011 | 13.65 | 11.1 | 9.21 | 2.0799 | 9.21 | 2.03999
9.2125 | 14.003 | 13.6525 | 11.586 | 9.2125 | 2.05226 | 9.2125 | 2.04123
9.215 | 14.104 | 13.655 | 11.496 | 9.215 | 1.98558 | 9.215 | 2.04219
9.2175 | 14.211 | 13.6575 | 11.482 | 9.2175 | 2.01899 | 9.2175 | 2.0431
9.22 | 14.084 | 13.66 | 11.537 | 9.22 | 2.07873 | 9.22 | 2.04467
9.2225 | 13.958 | 13.6625 | 11.466 | 9.2225 | 2.03469 | 9.2225 | 2.0459
9.225 | 13.884 | 13.665 | 11.324 | 9.225 | 2.01495 | 9.225 | 2.04608
9.2275 | 13.886 | 13.6675 | 11.32 | 9.2275 | 1.98763 | 9.2275 | 2.04523
9.23 | 13.982 | 13.67 | 11.449 | 9.23 | 1.9474 | 9.23 | 2.04472
9.2325 | 14.034 | 13.6725 | 11.349 | 9.2325 | 1.94908 | 9.2325 | 2.04334
9.235 | 14.018 | 13.675 | 11.29 | 9.235 | 1.96492 | 9.235 | 2.04155
9.2375 | 14.041 | 13.6775 | 11.032 | 9.2375 | 2.00683 | 9.2375 | 2.04089
9.24 | 13.981 | 13.68 | 11.056 | 9.24 | 2.04389 | 9.24 | 2.04194
9.2425 | 13.999 | 13.6825 | 10.947 | 9.2425 | 2.06217 | 9.2425 | 2.04344
9.245 | 14.077 | 13.685 | 11.337 | 9.245 | 2.03429 | 9.245 | 2.04478
9.2475 | 13.972 | 13.6875 | 11.334 | 9.2475 | 1.97981 | 9.2475 | 2.04636
9.25 | 14.037 | 13.69 | 11.349 | 9.25 | 1.98064 | 9.25 | 2.04766
9.2525 | 14.055 | 13.6925 | 11.264 | 9.2525 | 2.05266 | 9.2525 | 2.04848
9.255 | 14.029 | 13.695 | 11.222 | 9.255 | 2.08343 | 9.255 | 2.04941
9.2575 | 13.959 | 13.6975 | 11.081 | 9.2575 | 2.06968 | 9.2575 | 2.04935
9.26 | 13.802 | 13.7 | 11.129 | 9.26 | 2.01414 | 9.26 | 2.04921
9.2625 | 13.678 | 13.7025 | 11.013 | 9.2625 | 1.92846 | 9.2625 | 2.04966
9.265 | 13.761 | 13.705 | 11.511 | 9.265 | 1.94615 | 9.265 | 2.04851
9.2675 | 13.877 | 13.7075 | 11.665 | 9.2675 | 1.99787 | 9.2675 | 2.04776
9.27 | 13.691 | 13.71 | 11.135 | 9.27 | 2.02947 | 9.27 | 2.04662
9.2725 | 13.28 | 13.7125 | 11.086 | 9.2725 | 1.96451 | 9.2725 | 2.04596
9.275 | 13.49 | 13.715 | 11.436 | 9.275 | 1.97775 | 9.275 | 2.04747
9.2775 | 13.802 | 13.7175 | 11.229 | 9.2775 | 1.96243 | 9.2775 | 2.05061
9.28 | 13.714 | 13.72 | 10.889 | 9.28 | 1.95326 | 9.28 | 2.05228
9.2825 | 13.552 | 13.7225 | 11.01 | 9.2825 | 1.9761 | 9.2825 | 2.05496
9.285 | 13.457 | 13.725 | 11.771 | 9.285 | 1.98886 | 9.285 | 2.05759
9.2875 | 13.325 | 13.7275 | 11.977 | 9.2875 | 1.90162 | 9.2875 | 2.06063
9.29 | 13.241 | 13.73 | 11.929 | 9.29 | 1.6865 | 9.29 | 2.06264
9.2925 | 13.174 | 13.7325 | 11.754 | 9.2925 | 1.81467 | 9.2925 | 2.06465
9.295 | 13.119 | 13.735 | 11.678 | 9.295 | 1.79841 | 9.295 | 2.06592
9.2975 | 12.967 | 13.7375 | 11.472 | 9.2975 | 1.84853 | 9.2975 | 2.06672
9.3 | 13.157 | 13.74 | 11.341 | 9.3 | 2.08656 | 9.3 | 2.06643
9.3025 | 13.426 | 13.7425 | 11.626 | 9.3025 | 2.05305 | 9.3025 | 2.06512
9.305 | 13.577 | 13.745 | 11.679 | 9.305 | 2.03349 | 9.305 | 2.0665
9.3075 | 13.758 | 13.7475 | 11.705 | 9.3075 | 2.09047 | 9.3075 | 2.0727
9.31 | 13.789 | 13.75 | 11.339 | 9.31 | 2.12262 | 9.31 | 2.07362
9.3125 | 13.505 | 13.7525 | 11.351 | 9.3125 | 2.04509 | 9.3125 | 2.07591
9.315 | 13.297 | 13.755 | 11.52 | 9.315 | 2.05821 | 9.315 | 2.07792
9.3175 | 13.364 | 13.7575 | 11.466 | 9.3175 | 2.09398 | 9.3175 | 2.07853
9.32 | 13.461 | 13.76 | 11.216 | 9.32 | 2.13144 | 9.32 | 2.07828
9.3225 | 13.305 | 13.7625 | 11.35 | 9.3225 | 2.08969 | 9.3225 | 2.07816
9.325 | 12.91 | 13.765 | 11.164 | 9.325 | 2.00561 | 9.325 | 2.07823
9.3275 | 12.672 | 13.7675 | 11.225 | 9.3275 | 2.12722 | 9.3275 | 2.07837
9.33 | 12.883 | 13.77 | 11.121 | 9.33 | 2.02706 | 9.33 | 2.07794
9.3325 | 12.899 | 13.7725 | 11.274 | 9.3325 | 2.10641 | 9.3325 | 2.07736
9.335 | 13.35 | 13.775 | 11.209 | 9.335 | 2.30186 | 9.335 | 2.07704
9.3375 | 13.85 | 13.7775 | 11.093 | 9.3375 | 2.16637 | 9.3375 | 2.07762
9.34 | 13.854 | 13.78 | 11.086 | 9.34 | 2.10408 | 9.34 | 2.07847
9.3425 | 13.29 | 13.7825 | 11.436 | 9.3425 | 2.13029 | 9.3425 | 2.07956
9.345 | 13.08 | 13.785 | 11.255 | 9.345 | 2.21221 | 9.345 | 2.08019
9.3475 | 13.131 | 13.7875 | 11.226 | 9.3475 | 2.16675 | 9.3475 | 2.08034
9.35 | 13.373 | 13.79 | 11.717 | 9.35 | 2.01778 | 9.35 | 2.08077
9.3525 | 13.416 | 13.7925 | 11.978 | 9.3525 | 1.94531 | 9.3525 | 2.08143
9.355 | 13.628 | 13.795 | 11.712 | 9.355 | 1.99909 | 9.355 | 2.08279
9.3575 | 13.662 | 13.7975 | 11.426 | 9.3575 | 1.91955 | 9.3575 | 2.08405
9.36 | 13.629 | 13.8 | 11.479 | 9.36 | 1.89086 | 9.36 | 2.08504
9.3625 | 13.589 | 13.8025 | 11.414 | 9.3625 | 2.03188 | 9.3625 | 2.08536
9.365 | 13.434 | 13.805 | 11.564 | 9.365 | 2.18587 | 9.365 | 2.08502
9.3675 | 13.399 | 13.8075 | 11.296 | 9.3675 | 2.14251 | 9.3675 | 2.08438
9.37 | 13.399 | 13.81 | 10.989 | 9.37 | 2.10214 | 9.37 | 2.08411
9.3725 | 13.485 | 13.8125 | 11.259 | 9.3725 | 2.14251 | 9.3725 | 2.08415
9.375 | 13.408 | 13.815 | 11.432 | 9.375 | 2.12876 | 9.375 | 2.08462
9.3775 | 13.354 | 13.8175 | 11.356 | 9.3775 | 2.11067 | 9.3775 | 2.08507
9.38 | 13.341 | 13.82 | 11.11 | 9.38 | 2.16524 | 9.38 | 2.08523
9.3825 | 13.395 | 13.8225 | 11.069 | 9.3825 | 2.09008 | 9.3825 | 2.08536
9.385 | 12.987 | 13.825 | 11.014 | 9.385 | 2.08851 | 9.385 | 2.08564
9.3875 | 12.815 | 13.8275 | 11.354 | 9.3875 | 2.16411 | 9.3875 | 2.08624
9.39 | 12.769 | 13.83 | 11.043 | 9.39 | 2.00764 | 9.39 | 2.08707
9.3925 | 12.682 | 13.8325 | 11.125 | 9.3925 | 2.02665 | 9.3925 | 2.08734
9.395 | 12.57 | 13.835 | 11.292 | 9.395 | 1.9566 | 9.395 | 2.08782
9.3975 | 12.619 | 13.8375 | 11.636 | 9.3975 | 2.01332 | 9.3975 | 2.0884
9.4 | 12.695 | 13.84 | 11.708 | 9.4 | 2.20667 | 9.4 | 2.08938
9.4025 | 12.945 | 13.8425 | 11.552 | 9.4025 | 2.38234 | 9.4025 | 2.09029
9.405 | 13.128 | 13.845 | 11.51 | 9.405 | 2.26902 | 9.405 | 2.09138
9.4075 | 13.1 | 13.8475 | 11.239 | 9.4075 | 2.36722 | 9.4075 | 2.09271
9.41 | 13.237 | 13.85 | 11.18 | 9.41 | 2.3325 | 9.41 | 2.09364
9.4125 | 13.359 | 13.8525 | 11.507 | 9.4125 | 2.37204 | 9.4125 | 2.09475
9.415 | 13.503 | 13.855 | 11.741 | 9.415 | 2.29689 | 9.415 | 2.09679
9.4175 | 13.436 | 13.8575 | 11.636 | 9.4175 | 2.33599 | 9.4175 | 2.10169
9.42 | 13.471 | 13.86 | 11.433 | 9.42 | 2.23678 | 9.42 | 2.10534
9.4225 | 13.644 | 13.8625 | 11.382 | 9.4225 | 2.15163 | 9.4225 | 2.10817
9.425 | 13.883 | 13.865 | 11.638 | 9.425 | 2.06573 | 9.425 | 2.10999
9.4275 | 13.705 | 13.8675 | 11.968 | 9.4275 | 1.96741 | 9.4275 | 2.10974
9.43 | 13.048 | 13.87 | 12.221 | 9.43 | 2.16486 | 9.43 | 2.10988
9.4325 | 12.747 | 13.8725 | 11.677 | 9.4325 | 2.65233 | 9.4325 | 2.11046
9.435 | 13.185 | 13.875 | 11.521 | 9.435 | 2.17614 | 9.435 | 2.11074
9.4375 | 13.332 | 13.8775 | 11.698 | 9.4375 | 2.23788 | 9.4375 | 2.10999
9.44 | 13.399 | 13.88 | 11.35 | 9.44 | 2.22031 | 9.44 | 2.10993
9.4425 | 13.512 | 13.8825 | 11.261 | 9.4425 | 2.16071 | 9.4425 | 2.11009
9.445 | 13.537 | 13.885 | 11.504 | 9.445 | 2.10757 | 9.445 | 2.10987
9.4475 | 13.624 | 13.8875 | 11.924 | 9.4475 | 2.15315 | 9.4475 | 2.10922
9.45 | 13.988 | 13.89 | 11.85 | 9.45 | 2.15655 | 9.45 | 2.10945
9.4525 | 14.293 | 13.8925 | 11.891 | 9.4525 | 2.10641 | 9.4525 | 2.11006
9.455 | 14.359 | 13.895 | 11.784 | 9.455 | 2.04509 | 9.455 | 2.10978
9.4575 | 14.319 | 13.8975 | 11.685 | 9.4575 | 2.03469 | 9.4575 | 2.11053
9.46 | 14.26 | 13.9 | 11.52 | 9.46 | 2.08343 | 9.46 | 2.11034
9.4625 | 14.291 | 13.9025 | 11.527 | 9.4625 | 2.1387 | 9.4625 | 2.10806
9.465 | 14.318 | 13.905 | 11.33 | 9.465 | 2.13755 | 9.465 | 2.10745
9.4675 | 14.322 | 13.9075 | 11.413 | 9.4675 | 2.09592 | 9.4675 | 2.10752
9.47 | 14.451 | 13.91 | 11.621 | 9.47 | 2.08225 | 9.47 | 2.10671
9.4725 | 14.39 | 13.9125 | 11.719 | 9.4725 | 2.09398 | 9.4725 | 2.10467
9.475 | 14.403 | 13.915 | 11.716 | 9.475 | 2.07794 | 9.475 | 2.10312
9.4775 | 14.479 | 13.9175 | 11.766 | 9.4775 | 2.08225 | 9.4775 | 2.1037
9.48 | 14.492 | 13.92 | 11.688 | 9.48 | 2.12492 | 9.48 | 2.10595
9.4825 | 14.509 | 13.9225 | 11.521 | 9.4825 | 2.0744 | 9.4825 | 2.10819
9.485 | 14.548 | 13.925 | 11.643 | 9.485 | 2.04908 | 9.485 | 2.11074
9.4875 | 14.637 | 13.9275 | 11.857 | 9.4875 | 1.99746 | 9.4875 | 2.1128
9.49 | 14.524 | 13.93 | 11.747 | 9.49 | 1.97197 | 9.49 | 2.11267
9.4925 | 14.395 | 13.9325 | 11.617 | 9.4925 | 1.97981 | 9.4925 | 2.11123
9.495 | 14.553 | 13.935 | 11.658 | 9.495 | 2.03429 | 9.495 | 2.11111
9.4975 | 14.699 | 13.9375 | 11.596 | 9.4975 | 2.0383 | 9.4975 | 2.11156
9.5 | 14.656 | 13.94 | 11.536 | 9.5 | 2.02786 | 9.5 | 2.11033
9.5025 | 14.586 | 13.9425 | 11.626 | 9.5025 | 2.02625 | 9.5025 | 2.10902
9.505 | 14.532 | 13.945 | 11.841 | 9.505 | 2.0681 | 9.505 | 2.10781
9.5075 | 14.509 | 13.9475 | 11.743 | 9.5075 | 2.0967 | 9.5075 | 2.1062
9.51 | 14.57 | 13.95 | 11.616 | 9.51 | 2.09826 | 9.51 | 2.10551
9.5125 | 14.444 | 13.9525 | 11.606 | 9.5125 | 2.07519 | 9.5125 | 2.10361
9.515 | 14.45 | 13.955 | 11.405 | 9.515 | 2.0117 | 9.515 | 2.10164
9.5175 | 14.562 | 13.9575 | 11.133 | 9.5175 | 1.97404 | 9.5175 | 2.102
9.52 | 14.587 | 13.96 | 11.547 | 9.52 | 2.04629 | 9.52 | 2.10222
9.5225 | 14.494 | 13.9625 | 11.696 | 9.5225 | 2.08812 | 9.5225 | 2.10269
9.525 | 14.488 | 13.965 | 11.225 | 9.525 | 2.06257 | 9.525 | 2.10255
9.5275 | 14.513 | 13.9675 | 11.11 | 9.5275 | 2.06968 | 9.5275 | 2.10002
9.53 | 14.546 | 13.97 | 11.017 | 9.53 | 2.07283 | 9.53 | 2.09585
9.5325 | 14.495 | 13.9725 | 11.095 | 9.5325 | 2.08734 | 9.5325 | 2.09332
9.535 | 14.406 | 13.975 | 11.254 | 9.535 | 2.07047 | 9.535 | 2.08896
9.5375 | 14.468 | 13.9775 | 11.324 | 9.5375 | 2.10137 | 9.5375 | 2.08403
9.54 | 14.487 | 13.98 | 11.175 | 9.54 | 2.10718 | 9.54 | 2.07905
9.5425 | 14.354 | 13.9825 | 11.042 | 9.5425 | 2.18101 | 9.5425 | 2.07648
9.545 | 14.227 | 13.985 | 11.233 | 9.545 | 2.18325 | 9.545 | 2.0735
9.5475 | 14.315 | 13.9875 | 11.295 | 9.5475 | 2.085 | 9.5475 | 2.0719
9.55 | 14.354 | 13.99 | 11.125 | 9.55 | 2.03228 | 9.55 | 2.07078
9.5525 | 14.337 | 13.9925 | 11.347 | 9.5525 | 2.06099 | 9.5525 | 2.07085
9.555 | 14.315 | 13.995 | 11.458 | 9.555 | 2.06692 | 9.555 | 2.07223
9.5575 | 14.344 | 13.9975 | 11.156 | 9.5575 | 2.09203 | 9.5575 | 2.07245
9.56 | 14.537 | 14 | 10.966 | 9.56 | 2.11915 | 9.56 | 2.06761
9.5625 | 14.578 | 14.0025 | 10.949 | 9.5625 | 2.04669 | 9.5625 | 2.06713
9.565 | 14.439 | 14.005 | 11.28 | 9.565 | 2.0391 | 9.565 | 2.06596
9.5675 | 14.281 | 14.0075 | 11.326 | 9.5675 | 2.0748 | 9.5675 | 2.06511
9.57 | 14.21 | 14.01 | 11.105 | 9.57 | 2.07165 | 9.57 | 2.06434
9.5725 | 14.08 | 14.0125 | 10.782 | 9.5725 | 2.06573 | 9.5725 | 2.06445
9.575 | 13.797 | 14.015 | 10.688 | 9.575 | 2.1126 | 9.575 | 2.06596
9.5775 | 13.853 | 14.0175 | 10.863 | 9.5775 | 2.06771 | 9.5775 | 2.06494
9.58 | 14.076 | 14.02 | 11.186 | 9.58 | 2.09826 | 9.58 | 2.06371
9.5825 | 14.094 | 14.0225 | 11.139 | 9.5825 | 2.10292 | 9.5825 | 2.0635
9.585 | 14.057 | 14.025 | 11.276 | 9.585 | 2.08734 | 9.585 | 2.06334
9.5875 | 14.215 | 14.0275 | 11.104 | 9.5875 | 2.07204 | 9.5875 | 2.06263
9.59 | 14.205 | 14.03 | 10.815 | 9.59 | 2.10447 | 9.59 | 2.0615
9.5925 | 14.058 | 14.0325 | 11.072 | 9.5925 | 2.11105 | 9.5925 | 2.0606
9.595 | 13.863 | 14.035 | 11.129 | 9.595 | 2.04868 | 9.595 | 2.06117
9.5975 | 13.756 | 14.0375 | 11.32 | 9.5975 | 2.00561 | 9.5975 | 2.06209
9.6 | 13.816 | 14.04 | 11.44 | 9.6 | 2.01089 | 9.6 | 2.06185
9.6025 | 13.816 | 14.0425 | 11.282 | 9.6025 | 2.07598 | 9.6025 | 2.06034
9.605 | 13.909 | 14.045 | 11.412 | 9.605 | 2.17314 | 9.605 | 2.05823
9.6075 | 13.908 | 14.0475 | 11.633 | 9.6075 | 2.22508 | 9.6075 | 2.05599
9.61 | 13.927 | 14.05 | 11.691 | 9.61 | 2.17651 | 9.61 | 2.05392
9.6125 | 13.978 | 14.0525 | 11.56 | 9.6125 | 2.09904 | 9.6125 | 2.0519
9.615 | 14.026 | 14.055 | 11.293 | 9.615 | 2.01859 | 9.615 | 2.0513
9.6175 | 13.964 | 14.0575 | 11.332 | 9.6175 | 2.0407 | 9.6175 | 2.05061
9.62 | 13.912 | 14.06 | 11.136 | 9.62 | 2.13106 | 9.62 | 2.04908
9.6225 | 13.611 | 14.0625 | 11.069 | 9.6225 | 2.14708 | 9.6225 | 2.04775
9.625 | 13.532 | 14.065 | 11.256 | 9.625 | 2.01859 | 9.625 | 2.04666
9.6275 | 13.555 | 14.0675 | 11.639 | 9.6275 | 1.99623 | 9.6275 | 2.04561
9.63 | 13.765 | 14.07 | 11.585 | 9.63 | 1.98845 | 9.63 | 2.04505
9.6325 | 13.966 | 14.0725 | 11.143 | 9.6325 | 2.00235 | 9.6325 | 2.04471
9.635 | 14.067 | 14.075 | 10.945 | 9.635 | 2.02061 | 9.635 | 2.04404
9.6375 | 14.079 | 14.0775 | 11.072 | 9.6375 | 1.89646 | 9.6375 | 2.04284
9.64 | 14.022 | 14.08 | 10.924 | 9.64 | 1.96534 | 9.64 | 2.04113
9.6425 | 13.925 | 14.0825 | 11.119 | 9.6425 | 2.04429 | 9.6425 | 2.03987
9.645 | 13.79 | 14.085 | 11.237 | 9.645 | 2.04868 | 9.645 | 2.03883
9.6475 | 13.858 | 14.0875 | 11.259 | 9.6475 | 2.00358 | 9.6475 | 2.03744
9.65 | 13.955 | 14.09 | 10.909 | 9.65 | 1.99909 | 9.65 | 2.03568
9.6525 | 13.737 | 14.0925 | 10.991 | 9.6525 | 1.95117 | 9.6525 | 2.03379
9.655 | 13.665 | 14.095 | 10.86 | 9.655 | 1.96118 | 9.655 | 2.03205
9.6575 | 13.538 | 14.0975 | 10.966 | 9.6575 | 2.01414 | 9.6575 | 2.03089
9.66 | 12.701 | 14.1 | 11.155 | 9.66 | 1.92634 | 9.66 | 2.02946
9.665 | 12.551 | 14.1025 | 11.192 | 9.665 | 1.83435 | 9.665 | 2.02804
9.6675 | 12.86 | 14.105 | 11.292 | 9.6675 | 1.8696 | 9.6675 | 2.02618
9.67 | 12.589 | 14.1075 | 11.355 | 9.67 | 2.0375 | 9.67 | 2.02437
9.7475 | 12.552 | 14.11 | 11.155 | 9.7475 | 2.03509 | 9.7475 | 2.02217
9.75 | 12.957 | 14.1125 | 11.008 | 9.75 | 2.0748 | 9.75 | 2.01995
9.7525 | 13.367 | 14.115 | 10.985 | 9.7525 | 2.0383 | 9.7525 | 2.0185
9.755 | 13.394 | 14.1175 | 11.349 | 9.755 | 2.07283 | 9.755 | 2.01734
9.7575 | 13.253 | 14.12 | 11.457 | 9.7575 | 2.10718 | 9.7575 | 2.01591
9.76 | 13.254 | 14.1225 | 11.082 | 9.76 | 2.18736 | 9.76 | 2.0148
9.7625 | 13.387 | 14.125 | 11.02 | 9.7625 | 2.16335 | 9.7625 | 2.01381
9.765 | 13.446 | 14.1275 | 11.017 | 9.765 | 2.12761 | 9.765 | 2.01289
9.7675 | 13.11 | 14.13 | 11.455 | 9.7675 | 2.11915 | 9.7675 | 2.01315
9.77 | 12.754 | 14.1325 | 11.967 | 9.77 | 2.1345 | 9.77 | 2.01362
9.7725 | 12.823 | 14.135 | 12.118 | 9.7725 | 2.08343 | 9.7725 | 2.01283
9.775 | 12.928 | 14.1375 | 11.919 | 9.775 | 2.11877 | 9.775 | 2.01183
9.7775 | 12.908 | 14.14 | 11.709 | 9.7775 | 2.30576 | 9.7775 | 2.01149
9.78 | 12.99 | 14.1425 | 11.551 | 9.78 | 2.05345 | 9.78 | 2.01078
9.7825 | 13.323 | 14.145 | 11.425 | 9.7825 | 1.98187 | 9.7825 | 2.0106
9.785 | 13.412 | 14.1475 | 11.409 | 9.785 | 2.02343 | 9.785 | 2.01079
9.7875 | 13.448 | 14.15 | 11.616 | 9.7875 | 2.01939 | 9.7875 | 2.01143
9.79 | 13.393 | 14.1525 | 11.938 | 9.79 | 2.0113 | 9.79 | 2.01244
9.7925 | 13.564 | 14.155 | 12.042 | 9.7925 | 2.02464 | 9.7925 | 2.01333
9.795 | 13.604 | 14.1575 | 11.879 | 9.795 | 2.04669 | 9.795 | 2.01396
9.7975 | 13.398 | 14.16 | 11.604 | 9.7975 | 2.15315 | 9.7975 | 2.01423
9.8 | 12.932 | 14.1625 | 11.578 | 9.8 | 2.17501 | 9.8 | 2.01509
9.8025 | 12.927 | 14.165 | 11.547 | 9.8025 | 2.07007 | 9.8025 | 2.01609
9.805 | 13.548 | 14.1675 | 11.361 | 9.805 | 1.92549 | 9.805 | 2.01671
9.8075 | 13.876 | 14.17 | 11.392 | 9.8075 | 1.86916 | 9.8075 | 2.01632
9.81 | 13.898 | 14.1725 | 11.811 | 9.81 | 1.89904 | 9.81 | 2.01456
9.8125 | 13.832 | 14.175 | 11.956 | 9.8125 | 1.86523 | 9.8125 | 2.01235
9.815 | 13.803 | 14.1775 | 11.941 | 9.815 | 1.845 | 9.815 | 2.01167
9.8175 | 13.798 | 14.18 | 11.596 | 9.8175 | 1.93648 | 9.8175 | 2.01135
9.82 | 13.895 | 14.1825 | 11.657 | 9.82 | 1.9029 | 9.82 | 2.01171
9.8225 | 14.001 | 14.185 | 11.729 | 9.8225 | 1.82454 | 9.8225 | 2.01181
9.825 | 13.798 | 14.1875 | 11.833 | 9.825 | 1.8999 | 9.825 | 2.01107
9.8275 | 13.669 | 14.19 | 11.995 | 9.8275 | 1.92846 | 9.8275 | 2.01068
9.83 | 13.764 | 14.1925 | 11.731 | 9.83 | 1.92168 | 9.83 | 2.01123
9.8325 | 13.732 | 14.195 | 11.511 | 9.8325 | 1.9699 | 9.8325 | 2.01196
9.835 | 13.878 | 14.1975 | 11.074 | 9.835 | 2.03429 | 9.835 | 2.01242
9.8375 | 14.158 | 14.2 | 11.339 | 9.8375 | 2.02907 | 9.8375 | 2.01246
9.84 | 14.261 | 14.2025 | 11.36 | 9.84 | 1.9761 | 9.84 | 2.01307
9.8425 | 14.347 | 14.205 | 11.689 | 9.8425 | 1.90247 | 9.8425 | 2.01499
9.845 | 14.384 | 14.2075 | 11.816 | 9.845 | 1.88481 | 9.845 | 2.01628
9.8475 | 14.287 | 14.21 | 11.726 | 9.8475 | 1.86872 | 9.8475 | 2.01633
9.85 | 14.181 | 14.2125 | 11.488 | 9.85 | 1.90676 | 9.85 | 2.01624
9.8525 | 14.194 | 14.215 | 11.485 | 9.8525 | 1.91018 | 9.8525 | 2.01636
9.855 | 14.348 | 14.2175 | 11.493 | 9.855 | 1.87178 | 9.855 | 2.01649
9.8575 | 14.419 | 14.22 | 11.186 | 9.8575 | 1.89345 | 9.8575 | 2.0174
9.86 | 14.383 | 14.2225 | 11.864 | 9.86 | 1.95535 | 9.86 | 2.01911
9.8625 | 14.19 | 14.225 | 11.861 | 9.8625 | 1.94321 | 9.8625 | 2.01985
9.865 | 14.098 | 14.2275 | 11.089 | 9.865 | 1.92719 | 9.865 | 2.02048
9.8675 | 14.173 | 14.23 | 11.49 | 9.8675 | 1.91317 | 9.8675 | 2.02187
9.87 | 14.176 | 14.2325 | 11.872 | 9.87 | 1.92465 | 9.87 | 2.02317
9.8725 | 14.231 | 14.235 | 11.92 | 9.8725 | 1.95868 | 9.8725 | 2.0233
9.875 | 14.37 | 14.2375 | 11.81 | 9.875 | 1.9591 | 9.875 | 2.02306
9.8775 | 14.395 | 14.24 | 11.853 | 9.8775 | 1.93816 | 9.8775 | 2.02174
9.88 | 14.413 | 14.2425 | 11.965 | 9.88 | 1.9153 | 9.88 | 2.01984
9.8825 | 14.453 | 14.245 | 12.255 | 9.8825 | 1.91658 | 9.8825 | 2.01815
9.885 | 14.485 | 14.2475 | 12.256 | 9.885 | 1.95493 | 9.885 | 2.01612
9.8875 | 14.462 | 14.25 | 12.005 | 9.8875 | 1.99214 | 9.8875 | 2.01375
9.89 | 14.5 | 14.2525 | 11.918 | 9.89 | 2.02625 | 9.89 | 2.01203
9.8925 | 14.375 | 14.255 | 11.784 | 9.8925 | 2.07322 | 9.8925 | 2.01103
9.895 | 14.266 | 14.2575 | 11.501 | 9.895 | 2.08617 | 9.895 | 2.01022
9.8975 | 14.166 | 14.26 | 11.504 | 9.8975 | 1.99541 | 9.8975 | 2.00926
9.9 | 14.169 | 14.2625 | 11.168 | 9.9 | 1.97031 | 9.9 | 2.00869
9.9025 | 14.19 | 14.265 | 11.16 | 9.9025 | 2.03148 | 9.9025 | 2.00759
9.905 | 14.281 | 14.2675 | 11.252 | 9.905 | 2.0411 | 9.905 | 2.00463
9.9075 | 14.235 | 14.27 | 11.181 | 9.9075 | 2.04908 | 9.9075 | 2.00483
9.91 | 13.988 | 14.2725 | 11.03 | 9.91 | 2.11761 | 9.91 | 2.00579
9.9125 | 13.895 | 14.275 | 10.934 | 9.9125 | 2.16788 | 9.9125 | 2.00706
9.915 | 13.876 | 14.2775 | 11.256 | 9.915 | 2.18885 | 9.915 | 2.0098
9.9175 | 13.93 | 14.28 | 11.277 | 9.9175 | 2.16185 | 9.9175 | 2.01267
9.92 | 13.845 | 14.2825 | 10.902 | 9.92 | 2.16863 | 9.92 | 2.01456
9.9225 | 13.896 | 14.285 | 11.059 | 9.9225 | 2.13832 | 9.9225 | 2.01623
9.925 | 13.986 | 14.2875 | 11.329 | 9.925 | 2.13488 | 9.925 | 2.01754
9.9275 | 13.999 | 14.29 | 11.226 | 9.9275 | 2.1068 | 9.9275 | 2.01906
9.93 | 13.779 | 14.2925 | 11.09 | 9.93 | 2.07401 | 9.93 | 2.02074
9.9325 | 13.504 | 14.295 | 11.306 | 9.9325 | 2.03629 | 9.9325 | 2.02562
9.935 | 13.515 | 14.2975 | 11.503 | 9.935 | 1.99582 | 9.935 | 2.03093
9.9375 | 13.703 | 14.3 | 11.533 | 9.9375 | 2.00113 | 9.9375 | 2.03428
9.94 | 13.96 | 14.3025 | 11.396 | 9.94 | 2.10834 | 9.94 | 2.03737
9.9425 | 14.137 | 14.305 | 11.274 | 9.9425 | 2.06692 | 9.9425 | 2.04173
9.945 | 14.166 | 14.3075 | 11.446 | 9.945 | 2.05464 | 9.945 | 2.04584
9.9475 | 14.078 | 14.31 | 11.554 | 9.9475 | 2.05027 | 9.9475 | 2.04986
9.95 | 14.058 | 14.3125 | 11.45 | 9.95 | 2.05663 | 9.95 | 2.05457
9.9525 | 14.066 | 14.315 | 11.296 | 9.9525 | 2.10834 | 9.9525 | 2.05853
9.955 | 14.014 | 14.3175 | 11.399 | 9.955 | 2.07401 | 9.955 | 2.06174
9.9575 | 14.142 | 14.32 | 11.278 | 9.9575 | 2.06928 | 9.9575 | 2.06422
9.96 | 14.199 | 14.3225 | 11.693 | 9.96 | 2.03509 | 9.96 | 2.06567
9.9625 | 14.153 | 14.325 | 11.377 | 9.9625 | 2.00683 | 9.9625 | 2.06601
9.965 | 14.098 | 14.3275 | 11.181 | 9.965 | 2.08147 | 9.965 | 2.06639
9.9675 | 14.059 | 14.33 | 11.154 | 9.9675 | 2.09047 | 9.9675 | 2.06733
9.97 | 14.059 | 14.3325 | 11.357 | 9.97 | 2.09592 | 9.97 | 2.06915
9.9725 | 14.138 | 14.335 | 11.336 | 9.9725 | 2.04908 | 9.9725 | 2.07108
9.975 | 14.191 | 14.3375 | 11.46 | 9.975 | 2.0399 | 9.975 | 2.07316
9.9775 | 14.148 | 14.34 | 11.206 | 9.9775 | 2.01616 | 9.9775 | 2.07459
9.98 | 14.06 | 14.3425 | 11.096 | 9.98 | 2.01211 | 9.98 | 2.07595
9.9825 | 14.121 | 14.345 | 11.149 | 9.9825 | 2.0423 | 9.9825 | 2.07788
9.985 | 14.085 | 14.3475 | 11.146 | 9.985 | 2.1345 | 9.985 | 2.08051
9.9875 | 13.859 | 14.35 | 11.313 | 9.9875 | 2.08851 | 9.9875 | 2.08306
9.99 | 13.711 | 14.3525 | 11.386 | 9.99 | 1.9905 | 9.99 | 2.08555
9.9925 | 13.658 | 14.355 | 11.406 | 9.9925 | 1.97486 | 9.9925 | 2.08815
9.995 | 13.815 | 14.3575 | 11.362 | 9.995 | 2.00072 | 9.995 | 2.09066
9.9975 | 13.86 | 14.36 | 11.303 | 9.9975 | 2.05027 | 9.9975 | 2.09277
10 | 13.909 | 14.3625 | 11.116 | 10 | 2.0113 | 10 | 2.09421
10.0025 | 13.714 | 14.365 | 11.458 | 10.0025 | 1.94069 | 10.0025 | 2.09612
10.005 | 13.579 | 14.3675 | 11.485 | 10.005 | 1.84721 | 10.005 | 2.09874
10.0075 | 13.687 | 14.37 | 11.263 | 10.0075 | 1.90162 | 10.0075 | 2.1013
10.01 | 13.283 | 14.3725 | 11.368 | 10.01 | 1.90205 | 10.01 | 2.10426
10.0125 | 13.183 | 14.375 | 11.65 | 10.0125 | 1.94824 | 10.0125 | 2.10841
10.015 | 13.202 | 14.3775 | 11.847 | 10.015 | 1.99009 | 10.015 | 2.11222
10.0175 | 13.284 | 14.38 | 11.781 | 10.0175 | 2.02665 | 10.0175 | 2.11432
10.02 | 13.326 | 14.3825 | 11.777 | 10.02 | 2.03669 | 10.02 | 2.11576
10.0225 | 13.047 | 14.385 | 11.509 | 10.0225 | 2.0375 | 10.0225 | 2.11688
10.025 | 12.776 | 14.3875 | 11.489 | 10.025 | 2.02625 | 10.025 | 2.11826
10.0275 | 12.668 | 14.39 | 11.488 | 10.0275 | 2.00724 | 10.0275 | 2.12002
10.03 | 12.976 | 14.3925 | 11.556 | 10.03 | 2.00724 | 10.03 | 2.12137
10.0325 | 13.131 | 14.395 | 11.55 | 10.0325 | 2.07362 | 10.0325 | 2.12208
10.035 | 13.064 | 14.3975 | 11.305 | 10.035 | 2.07912 | 10.035 | 2.12303
10.0375 | 12.853 | 14.4 | 11.447 | 10.0375 | 2.15163 | 10.0375 | 2.12345
10.04 | 12.673 | 14.4025 | 11.619 | 10.04 | 2.29547 | 10.04 | 2.124
10.0425 | 12.668 | 14.405 | 11.287 | 10.0425 | 2.30186 | 10.0425 | 2.12393
10.045 | 12.851 | 14.4075 | 11.533 | 10.045 | 2.21516 | 10.045 | 2.12349
10.0475 | 12.942 | 14.41 | 11.54 | 10.0475 | 2.21553 | 10.0475 | 2.1228
10.05 | 12.764 | 14.4125 | 11.501 | 10.05 | 2.2855 | 10.05 | 2.12227
10.0525 | 12.507 | 14.415 | 11.505 | 10.0525 | 2.32829 | 10.0525 | 2.12236
10.0725 | 12.685 | 14.4175 | 11.806 | 10.0725 | 2.23934 | 10.0725 | 2.1226
10.1375 | 12.628 | 14.42 | 11.546 | 10.1375 | 2.4187 | 10.1375 | 2.12256
10.14 | 13.103 | 14.4225 | 11.403 | 10.14 | 2.40551 | 10.14 | 2.12302
10.1425 | 13.554 | 14.425 | 11.459 | 10.1425 | 2.23715 | 10.1425 | 2.1249
10.145 | 13.63 | 14.4275 | 11.191 | 10.145 | 2.17764 | 10.145 | 2.1273
10.1475 | 13.388 | 14.43 | 11.093 | 10.1475 | 2.2855 | 10.1475 | 2.12916
10.15 | 13.398 | 14.4325 | 11.252 | 10.15 | 2.35096 | 10.15 | 2.13048
10.1525 | 13.561 | 14.435 | 11.131 | 10.1525 | 2.30965 | 10.1525 | 2.13202
10.155 | 13.599 | 14.4375 | 10.928 | 10.155 | 2.29973 | 10.155 | 2.13387
10.1575 | 13.664 | 14.44 | 11.196 | 10.1575 | 2.29973 | 10.1575 | 2.13826
10.16 | 13.701 | 14.4425 | 11.349 | 10.16 | 2.25314 | 10.16 | 2.13985
10.1625 | 13.706 | 14.445 | 11.329 | 10.1625 | 2.17239 | 10.1625 | 2.13985
10.165 | 13.794 | 14.4475 | 11.187 | 10.165 | 2.11568 | 10.165 | 2.13973
10.1675 | 14.05 | 14.45 | 10.942 | 10.1675 | 2.06928 | 10.1675 | 2.14091
10.17 | 14.095 | 14.4525 | 10.83 | 10.17 | 2.06692 | 10.17 | 2.14351
10.1725 | 14.118 | 14.455 | 11.032 | 10.1725 | 2.07086 | 10.1725 | 2.1453
10.175 | 14.211 | 14.4575 | 10.823 | 10.175 | 2.08617 | 10.175 | 2.14743
10.1775 | 14.301 | 14.46 | 10.979 | 10.1775 | 2.08029 | 10.1775 | 2.14926
10.18 | 14.371 | 14.4625 | 11.188 | 10.18 | 2.07873 | 10.18 | 2.15116
10.1825 | 14.475 | 14.465 | 11.151 | 10.1825 | 2.05107 | 10.1825 | 2.1537
10.185 | 14.466 | 14.4675 | 11.213 | 10.185 | 2.04748 | 10.185 | 2.15724
10.1875 | 14.373 | 14.47 | 11.212 | 10.1875 | 2.06731 | 10.1875 | 2.15968
10.19 | 14.183 | 14.4725 | 11.187 | 10.19 | 2.15845 | 10.19 | 2.16076
10.1925 | 14.158 | 14.475 | 11.118 | 10.1925 | 2.21295 | 10.1925 | 2.16104
10.195 | 14.271 | 14.4775 | 11.501 | 10.195 | 2.19481 | 10.195 | 2.1634
10.1975 | 14.209 | 14.48 | 11.538 | 10.1975 | 2.19034 | 10.1975 | 2.16792
10.2 | 13.943 | 14.4825 | 11.245 | 10.2 | 2.16599 | 10.2 | 2.17112
10.2025 | 13.932 | 14.485 | 11.183 | 10.2025 | 2.13755 | 10.2025 | 2.17498
10.205 | 14.074 | 14.4875 | 11.149 | 10.205 | 2.10408 | 10.205 | 2.17758
10.2075 | 14.142 | 14.49 | 11.063 | 10.2075 | 2.15201 | 10.2075 | 2.18043
10.21 | 14.107 | 14.4925 | 11.349 | 10.21 | 2.20371 | 10.21 | 2.18316
10.2125 | 14.009 | 14.495 | 11.344 | 10.2125 | 2.17351 | 10.2125 | 2.18615
10.215 | 13.739 | 14.4975 | 11.086 | 10.215 | 2.2159 | 10.215 | 2.1879
10.2175 | 13.301 | 14.5 | 11.009 | 10.2175 | 2.37341 | 10.2175 | 2.18903
10.22 | 13.246 | 14.5025 | 11.013 | 10.22 | 2.37685 | 10.22 | 2.19063
10.2225 | 13.449 | 14.505 | 11.002 | 10.2225 | 2.23824 | 10.2225 | 2.19175
10.225 | 13.653 | 14.5075 | 11.298 | 10.225 | 2.21884 | 10.225 | 2.19238
10.2275 | 13.748 | 14.51 | 11.15 | 10.2275 | 2.19963 | 10.2275 | 2.19286
10.23 | 13.747 | 14.5125 | 11.599 | 10.23 | 2.13488 | 10.23 | 2.19307
10.2325 | 13.685 | 14.515 | 11.814 | 10.2325 | 2.14822 | 10.2325 | 2.19361
10.235 | 13.861 | 14.5175 | 11.798 | 10.235 | 2.16788 | 10.235 | 2.19412
10.2375 | 13.923 | 14.52 | 11.655 | 10.2375 | 2.11221 | 10.2375 | 2.19455
10.24 | 13.958 | 14.5225 | 11.617 | 10.24 | 2.14555 | 10.24 | 2.19538
10.2425 | 13.933 | 14.525 | 11 | 10.2425 | 2.15996 | 10.2425 | 2.19605
10.245 | 13.932 | 14.5275 | 10.902 | 10.245 | 2.22288 | 10.245 | 2.19542
10.2475 | 13.949 | 14.53 | 11.051 | 10.2475 | 2.18176 | 10.2475 | 2.19327
10.25 | 13.831 | 14.5325 | 11.212 | 10.25 | 2.11723 | 10.25 | 2.19137
10.2525 | 13.779 | 14.535 | 11.388 | 10.2525 | 2.09981 | 10.2525 | 2.19024
10.255 | 13.772 | 14.5375 | 11.304 | 10.255 | 2.0846 | 10.255 | 2.18854
10.2575 | 13.84 | 14.54 | 11.389 | 10.2575 | 2.14365 | 10.2575 | 2.18639
10.26 | 13.725 | 14.5425 | 11.207 | 10.26 | 2.13144 | 10.26 | 2.18426
10.2625 | 13.642 | 14.545 | 10.98 | 10.2625 | 2.06968 | 10.2625 | 2.18263
10.265 | 13.677 | 14.5475 | 10.918 | 10.265 | 2.08265 | 10.265 | 2.1789
10.2675 | 13.69 | 14.55 | 10.957 | 10.2675 | 2.18549 | 10.2675 | 2.17535
10.27 | 13.526 | 14.5525 | 11.256 | 10.27 | 2.24407 | 10.27 | 2.17408
10.2725 | 13.496 | 14.555 | 11.635 | 10.2725 | 2.29618 | 10.2725 | 2.17358
10.275 | 13.382 | 14.5575 | 11.868 | 10.275 | 2.20038 | 10.275 | 2.17223
10.2775 | 12.983 | 14.56 | 11.685 | 10.2775 | 2.21 | 10.2775 | 2.17035
10.2925 | 12.571 | 14.5625 | 11.604 | 10.2925 | 2.23715 | 10.2925 | 2.16864
10.295 | 12.513 | 14.565 | 11.366 | 10.295 | 2.49966 | 10.295 | 2.16669
10.3175 | 12.511 | 14.5675 | 11.267 | 10.3175 | 2.26866 | 10.3175 | 2.16455
10.32 | 12.691 | 14.57 | 11.44 | 10.32 | 2.0748 | 10.32 | 2.16268
10.3225 | 12.805 | 14.5725 | 11.469 | 10.3225 | 2.05663 | 10.3225 | 2.16155
10.325 | 12.836 | 14.575 | 11.535 | 10.325 | 2.15466 | 10.325 | 2.16016
10.3275 | 12.789 | 14.5775 | 11.47 | 10.3275 | 2.26974 | 10.3275 | 2.15882
10.33 | 12.7 | 14.58 | 11.123 | 10.33 | 2.26181 | 10.33 | 2.15835
10.3325 | 12.857 | 14.5825 | 11.02 | 10.3325 | 2.30576 | 10.3325 | 2.1586
10.335 | 13.398 | 14.585 | 10.98 | 10.335 | 2.28085 | 10.335 | 2.15837
10.3375 | 13.344 | 14.5875 | 10.669 | 10.3375 | 2.24116 | 10.3375 | 2.15809
10.34 | 13.137 | 14.59 | 10.855 | 10.34 | 2.29618 | 10.34 | 2.1577
10.3425 | 12.985 | 14.5925 | 11.071 | 10.3425 | 2.37341 | 10.3425 | 2.15744
10.345 | 13.006 | 14.595 | 11.477 | 10.345 | 2.25893 | 10.345 | 2.15721
10.3475 | 13.133 | 14.5975 | 11.65 | 10.3475 | 2.15087 | 10.3475 | 2.15686
10.35 | 13.228 | 14.6 | 11.416 | 10.35 | 2.16335 | 10.35 | 2.15615
10.3525 | 13.045 | 14.6025 | 12.088 | 10.3525 | 2.32689 | 10.3525 | 2.1546
10.355 | 13.071 | 14.605 | 12.297 | 10.355 | 2.44688 | 10.355 | 2.15311
10.3575 | 13.07 | 14.6075 | 12.294 | 10.3575 | 2.29796 | 10.3575 | 2.15149
10.36 | 13.103 | 14.61 | 12.314 | 10.36 | 2.39054 | 10.36 | 2.15004
10.3625 | 13.291 | 14.6125 | 12.217 | 10.3625 | 2.31247 | 10.3625 | 2.14927
10.365 | 13.424 | 14.615 | 11.856 | 10.365 | 2.29902 | 10.365 | 2.14972
10.3675 | 13.412 | 14.6175 | 11.605 | 10.3675 | 2.217 | 10.3675 | 2.1492
10.37 | 13.699 | 14.62 | 11.404 | 10.37 | 2.14859 | 10.37 | 2.14737
10.3725 | 13.89 | 14.6225 | 11.525 | 10.3725 | 2.07833 | 10.3725 | 2.14563
10.375 | 13.966 | 14.625 | 11.799 | 10.375 | 2.01697 | 10.375 | 2.14404
10.3775 | 14.025 | 14.6275 | 11.359 | 10.3775 | 2.10951 | 10.3775 | 2.14166
10.38 | 14.039 | 14.63 | 11.497 | 10.38 | 2.10292 | 10.38 | 2.13886
10.3825 | 14.036 | 14.6325 | 11.552 | 10.3825 | 2.09047 | 10.3825 | 2.13721
10.385 | 14.028 | 14.635 | 11.343 | 10.385 | 2.08539 | 10.385 | 2.13632
10.3875 | 13.987 | 14.6375 | 11.27 | 10.3875 | 2.05861 | 10.3875 | 2.13573
10.39 | 14.174 | 14.64 | 11.119 | 10.39 | 2.08108 | 10.39 | 2.13572
10.3925 | 14.329 | 14.6425 | 11.225 | 10.3925 | 2.05821 | 10.3925 | 2.13562
10.395 | 14.341 | 14.645 | 11.265 | 10.395 | 2.05107 | 10.395 | 2.13461
10.3975 | 14.202 | 14.6475 | 11.089 | 10.3975 | 2.15693 | 10.3975 | 2.13405
10.4 | 14.209 | 14.65 | 10.964 | 10.4 | 2.14708 | 10.4 | 2.13355
10.4025 | 14.299 | 14.6525 | 11.48 | 10.4025 | 2.08812 | 10.4025 | 2.13296
10.405 | 14.311 | 14.655 | 11.73 | 10.405 | 2.07873 | 10.405 | 2.13162
10.4075 | 14.351 | 14.6575 | 11.299 | 10.4075 | 2.10989 | 10.4075 | 2.13061
10.41 | 14.422 | 14.66 | 11.206 | 10.41 | 2.10059 | 10.41 | 2.1298
10.4125 | 14.304 | 14.6625 | 11.25 | 10.4125 | 2.04429 | 10.4125 | 2.12936
10.415 | 14.238 | 14.665 | 11.294 | 10.415 | 2.0681 | 10.415 | 2.12951
10.4175 | 14.326 | 14.6675 | 11.258 | 10.4175 | 2.11298 | 10.4175 | 2.12866
10.42 | 14.358 | 14.67 | 11.361 | 10.42 | 2.0744 | 10.42 | 2.12747
10.4225 | 14.392 | 14.6725 | 11.356 | 10.4225 | 2.0419 | 10.4225 | 2.12695
10.425 | 14.374 | 14.675 | 11.651 | 10.425 | 2.04708 | 10.425 | 2.12655
10.4275 | 14.376 | 14.6775 | 11.79 | 10.4275 | 2.10951 | 10.4275 | 2.12467
10.43 | 14.339 | 14.68 | 11.528 | 10.43 | 2.12722 | 10.43 | 2.12265
10.4325 | 14.33 | 14.6825 | 11.629 | 10.4325 | 2.14859 | 10.4325 | 2.12005
10.435 | 14.334 | 14.685 | 11.711 | 10.435 | 2.16071 | 10.435 | 2.11792
10.4375 | 14.399 | 14.6875 | 11.824 | 10.4375 | 2.13755 | 10.4375 | 2.11597
10.44 | 14.308 | 14.69 | 11.847 | 10.44 | 2.10292 | 10.44 | 2.11417
10.4425 | 14.2 | 14.6925 | 12.163 | 10.4425 | 2.08304 | 10.4425 | 2.10951
10.445 | 14.233 | 14.695 | 12.421 | 10.445 | 2.06455 | 10.445 | 2.10706
10.4475 | 14.282 | 14.7025 | 12.41 | 10.4475 | 2.05821 | 10.4475 | 2.1069
10.45 | 14.161 | 14.715 | 12.402 | 10.45 | 1.97528 | 10.45 | 2.10658
10.4525 | 14.178 | 14.73 | 12.369 | 10.4525 | 1.93353 | 10.4525 | 2.10477
10.455 | 14.27 | 14.7325 | 12.356 | 10.455 | 2.0198 | 10.455 | 2.10218
10.4575 | 14.366 | 14.735 | 12.111 | 10.4575 | 2.09592 | 10.4575 | 2.10014
10.46 | 14.287 | 15.2075 | 12.129 | 10.46 | 2.06336 | 10.46 | 2.09758
10.4625 | 14.273 | 15.21 | 12.116 | 10.4625 | 2.05226 | 10.4625 | 2.09531
10.465 | 14.28 | 15.2125 | 12.403 | 10.465 | 2.0391 | 10.465 | 2.09356
10.4675 | 14.282 | 15.215 | 12.341 | 10.4675 | 2.02464 | 10.4675 | 2.0909
10.47 | 14.175 | 15.22 | 12.473 | 10.47 | 2.02424 | 10.47 | 2.08744
10.4725 | 14.225 | 15.2225 | 12.23 | 10.4725 | 2.03228 | 10.4725 | 2.08488
10.475 | 14.464 | 15.225 | 11.944 | 10.475 | 2.08656 | 10.475 | 2.08331
10.4775 | 14.498 | 15.2275 | 11.975 | 10.4775 | 2.05663 | 10.4775 | 2.08144
10.48 | 14.3 | 15.23 | 12.14 | 10.48 | 2.04429 | 10.48 | 2.07786
10.4825 | 14.337 | 15.2325 | 12.267 | 10.4825 | 2.02665 | 10.4825 | 2.0733
10.485 | 14.246 | 15.235 | 11.916 | 10.485 | 2.0198 | 10.485 | 2.07027
10.4875 | 14.138 | 15.2375 | 11.518 | 10.4875 | 2.0598 | 10.4875 | 2.06681
10.49 | 14.223 | 15.24 | 11.427 | 10.49 | 2.14859 | 10.49 | 2.06412
10.4925 | 14.39 | 15.2425 | 11.895 | 10.4925 | 2.1002 | 10.4925 | 2.06159
10.495 | 14.49 | 15.245 | 12.304 | 10.495 | 2.01818 | 10.495 | 2.05946
10.4975 | 14.452 | 15.2475 | 12.281 | 10.4975 | 1.99868 | 10.4975 | 2.0581
10.5 | 14.357 | 15.25 | 12.391 | 10.5 | 2.05464 | 10.5 | 2.05769
10.5025 | 14.232 | 15.2725 | 12.374 | 10.5025 | 2.13335 | 10.5025 | 2.05783
10.505 | 14.042 | 15.275 | 12.08 | 10.505 | 2.09398 | 10.505 | 2.05695
10.5075 | 13.953 | 15.2775 | 12.006 | 10.5075 | 2.07125 | 10.5075 | 2.0565
10.51 | 13.971 | 15.28 | 12.126 | 10.51 | 2.12876 | 10.51 | 2.05655
10.5125 | 13.974 | 15.2925 | 12.344 | 10.5125 | 2.14061 | 10.5125 | 2.0564
10.515 | 14.082 | 15.295 | 12.268 | 10.515 | 2.13412 | 10.515 | 2.05586
10.5175 | 14.13 | 15.2975 | 12.13 | 10.5175 | 2.13755 | 10.5175 | 2.05535
10.52 | 14.285 | 15.3 | 12.113 | 10.52 | 2.06652 | 10.52 | 2.05544
10.5225 | 14.326 | 16.5525 | 12.158 | 10.5225 | 2.05544 | 10.5225 | 2.05565
10.525 | 14.303 | 16.555 | 11.919 | 10.525 | 2.09476 | 10.525 | 2.05519
10.5275 | 14.278 | 16.5575 | 11.999 | 10.5275 | 2.10059 | 10.5275 | 2.05464
10.53 | 14.268 | 16.5825 | 11.845 | 10.53 | 2.08734 | 10.53 | 2.05391
10.5325 | 14.28 | 16.585 | 11.655 | 10.5325 | 2.0799 | 10.5325 | 2.05341
10.535 | 14.279 | 16.5875 | 11.416 | 10.535 | 2.03509 | 10.535 | 2.05276
10.5375 | 14.316 | 16.59 | 11.239 | 10.5375 | 2.05583 | 10.5375 | 2.05191
10.54 | 14.359 | 16.5925 | 11.628 | 10.54 | 2.09904 | 10.54 | 2.05208
10.5425 | 14.514 | 16.595 | 11.659 | 10.5425 | 2.05782 | 10.5425 | 2.05216
10.545 | 14.468 | 16.5975 | 11.541 | 10.545 | 2.0113 | 10.545 | 2.0521
10.5475 | 14.411 | 16.6 | 11.605 | 10.5475 | 2.01778 | 10.5475 | 2.05205
10.55 | 14.445 | 16.6025 | 11.972 | 10.55 | 2.0419 | 10.55 | 2.05178
10.5525 | 14.471 | 16.605 | 12.178 | 10.5525 | 1.99541 | 10.5525 | 2.05107
10.555 | 14.401 | 16.6075 | 12.068 | 10.555 | 2.0399 | 10.555 | 2.04985
10.5575 | 14.417 | 16.61 | 11.918 | 10.5575 | 2.03389 | 10.5575 | 2.04886
10.56 | 14.491 | 16.6125 | 11.584 | 10.56 | 1.98517 | 10.56 | 2.04779
10.5625 | 14.455 | 16.615 | 11.41 | 10.5625 | 2.01373 | 10.5625 | 2.04631
10.565 | 14.511 | 16.6175 | 11.539 | 10.565 | 2.05544 | 10.565 | 2.04533
10.5675 | 14.521 | 16.62 | 11.582 | 10.5675 | 2.02826 | 10.5675 | 2.04556
10.57 | 14.494 | 16.6225 | 11.543 | 10.57 | 2.02182 | 10.57 | 2.04561
10.5725 | 14.49 | 16.625 | 11.704 | 10.5725 | 2.05821 | 10.5725 | 2.04577
10.575 | 14.433 | 16.6275 | 11.81 | 10.575 | 2.02424 | 10.575 | 2.04627
10.5775 | 14.49 | 16.63 | 12.201 | 10.5775 | 1.97197 | 10.5775 | 2.04754
10.58 | 14.484 | 16.6325 | 12.48 | 10.58 | 2.00846 | 10.58 | 2.04977
10.5825 | 14.452 | 16.635 | 12.24 | 10.5825 | 2.05544 | 10.5825 | 2.05134
10.585 | 14.532 | 16.6375 | 11.933 | 10.585 | 2.04748 | 10.585 | 2.05109
10.5875 | 14.518 | 16.64 | 11.689 | 10.5875 | 2.05107 | 10.5875 | 2.0512
10.59 | 14.416 | 16.6425 | 11.316 | 10.59 | 2.06494 | 10.59 | 2.05204
10.5925 | 14.427 | 16.645 | 11.315 | 10.5925 | 2.02746 | 10.5925 | 2.05244
10.595 | 14.383 | 16.6475 | 11.235 | 10.595 | 2.02424 | 10.595 | 2.0533
10.5975 | 14.431 | 16.65 | 11.367 | 10.5975 | 1.9995 | 10.5975 | 2.05392
10.6 | 14.456 | 16.6525 | 11.836 | 10.6 | 1.99296 | 10.6 | 2.05258
10.6025 | 14.469 | 16.655 | 11.659 | 10.6025 | 1.97445 | 10.6025 | 2.05054
10.605 | 14.526 | 16.6575 | 11.269 | 10.605 | 1.96534 | 10.605 | 2.04914
10.6075 | 14.51 | 16.66 | 11.522 | 10.6075 | 1.98599 | 10.6075 | 2.04886
10.61 | 14.522 | 16.6625 | 11.406 | 10.61 | 1.99173 | 10.61 | 2.05015
10.6125 | 14.571 | 16.665 | 11.501 | 10.6125 | 2.0411 | 10.6125 | 2.05141
10.615 | 14.476 | 16.6675 | 11.373 | 10.615 | 2.0415 | 10.615 | 2.05172
10.6175 | 14.316 | 16.67 | 11.447 | 10.6175 | 2.04309 | 10.6175 | 2.05148
10.62 | 14.258 | 16.6725 | 11.389 | 10.62 | 2.00154 | 10.62 | 2.05223
10.6225 | 14.392 | 16.675 | 11.354 | 10.6225 | 2.0117 | 10.6225 | 2.05335
10.625 | 14.423 | 16.6775 | 11.433 | 10.625 | 2.03709 | 10.625 | 2.05411
10.6275 | 14.387 | 16.68 | 11.877 | 10.6275 | 2.03068 | 10.6275 | 2.05382
10.63 | 14.448 | 16.6825 | 12.383 | 10.63 | 2.0202 | 10.63 | 2.05231
10.6325 | 14.698 | 16.695 | 12.296 | 10.6325 | 2.05821 | 10.6325 | 2.05159
10.635 | 14.675 | 16.6975 | 12.181 | 10.635 | 2.09515 | 10.635 | 2.0522
10.6375 | 14.507 | 16.7 | 12.294 | 10.6375 | 2.07047 | 10.6375 | 2.05212
10.64 | 14.307 | 16.705 | 12.365 | 10.64 | 2.00439 | 10.64 | 2.05139
10.6425 | 14.331 | 16.7075 | 12.256 | 10.6425 | 2.02907 | 10.6425 | 2.05017
10.645 | 14.439 | 16.71 | 12.244 | 10.645 | 2.06771 | 10.645 | 2.04913
10.6475 | 14.486 | 16.7125 | 12.182 | 10.6475 | 2.07204 | 10.6475 | 2.04922
10.65 | 14.48 | 16.715 | 11.859 | 10.65 | 2.11028 | 10.65 | 2.04959
10.6525 | 14.504 | 16.7175 | 11.448 | 10.6525 | 2.09203 | 10.6525 | 2.04973
10.655 | 14.519 | 16.72 | 11.407 | 10.655 | 2.01414 | 10.655 | 2.04998
10.6575 | 14.555 | 16.7225 | 11.671 | 10.6575 | 2.02786 | 10.6575 | 2.05004
10.66 | 14.483 | 16.725 | 11.522 | 10.66 | 2.04429 | 10.66 | 2.04989
10.6625 | 14.448 | 16.7275 | 11.636 | 10.6625 | 2.01454 | 10.6625 | 2.05046
10.665 | 14.447 | 16.73 | 11.688 | 10.665 | 2.06217 | 10.665 | 2.05107
10.6675 | 14.428 | 16.7325 | 11.568 | 10.6675 | 2.07558 | 10.6675 | 2.05052
10.67 | 14.401 | 16.735 | 11.615 | 10.67 | 2.10718 | 10.67 | 2.05036
10.6725 | 14.349 | 16.7375 | 11.59 | 10.6725 | 2.06928 | 10.6725 | 2.05086
10.675 | 14.344 | 16.74 | 11.598 | 10.675 | 2.01495 | 10.675 | 2.05123
10.6775 | 14.265 | 16.7425 | 11.476 | 10.6775 | 1.97486 | 10.6775 | 2.05102
10.68 | 14.356 | 16.745 | 11.359 | 10.68 | 1.98681 | 10.68 | 2.05174
10.6825 | 14.497 | 16.7475 | 11.703 | 10.6825 | 2.02706 | 10.6825 | 2.0534
10.685 | 14.548 | 16.75 | 12.31 | 10.685 | 2.0403 | 10.685 | 2.05462
10.6875 | 14.545 | 16.7525 | 12.437 | 10.6875 | 2.0113 | 10.6875 | 2.05591
10.69 | 14.481 | 16.755 | 12.243 | 10.69 | 2.0387 | 10.69 | 2.05683
10.6925 | 14.539 | 16.7575 | 12.024 | 10.6925 | 2.12646 | 10.6925 | 2.05715
10.695 | 14.417 | 16.76 | 11.883 | 10.695 | 2.08812 | 10.695 | 2.05776
10.6975 | 14.394 | 16.7625 | 11.69 | 10.6975 | 2.0799 | 10.6975 | 2.05879
10.7 | 14.331 | 16.765 | 11.638 | 10.7 | 2.10912 | 10.7 | 2.05969
10.7025 | 14.238 | 16.7675 | 11.762 | 10.7025 | 2.10331 | 10.7025 | 2.06116
10.705 | 14.149 | 16.77 | 11.726 | 10.705 | 2.15882 | 10.705 | 2.0627
10.7075 | 14.04 | 16.7725 | 11.408 | 10.7075 | 2.17839 | 10.7075 | 2.06361
10.71 | 13.844 | 16.775 | 11.452 | 10.71 | 2.07125 | 10.71 | 2.06382
10.7125 | 13.784 | 16.7775 | 11.269 | 10.7125 | 2.07362 | 10.7125 | 2.06344
10.715 | 13.915 | 16.78 | 11.505 | 10.715 | 2.13755 | 10.715 | 2.063
10.7175 | 14.027 | 16.7825 | 11.99 | 10.7175 | 2.0799 | 10.7175 | 2.0628
10.72 | 14.084 | 16.785 | 11.894 | 10.72 | 2.11144 | 10.72 | 2.0628
10.7225 | 13.923 | 16.7875 | 11.459 | 10.7225 | 2.08617 | 10.7225 | 2.06301
10.725 | 13.703 | 16.79 | 11.278 | 10.725 | 1.89689 | 10.725 | 2.06407
10.7275 | 13.893 | 16.7925 | 11.413 | 10.7275 | 1.88134 | 10.7275 | 2.06516
10.73 | 14.042 | 16.795 | 11.252 | 10.73 | 1.91445 | 10.73 | 2.0663
10.7325 | 14.137 | 16.7975 | 11.271 | 10.7325 | 2.01616 | 10.7325 | 2.06749
10.735 | 14.184 | 16.8 | 11.36 | 10.735 | 2.15693 | 10.735 | 2.06855
10.7375 | 14.216 | 16.8025 | 11.503 | 10.7375 | 2.14746 | 10.7375 | 2.06983
10.74 | 14.129 | 16.805 | 11.279 | 10.74 | 2.09125 | 10.74 | 2.07079
10.7425 | 13.971 | 16.8075 | 11.243 | 10.7425 | 2.12415 | 10.7425 | 2.0711
10.745 | 13.958 | 16.81 | 11.239 | 10.745 | 2.17539 | 10.745 | 2.07133
10.7475 | 13.918 | 16.8125 | 11.251 | 10.7475 | 2.13182 | 10.7475 | 2.07167
10.75 | 13.982 | 16.815 | 11.551 | 10.75 | 2.07519 | 10.75 | 2.07237
10.7525 | 14.069 | 16.8175 | 11.674 | 10.7525 | 2.02504 | 10.7525 | 2.07284
10.755 | 14.097 | 16.82 | 11.624 | 10.755 | 1.98146 | 10.755 | 2.07349
10.7575 | 14.033 | 16.8225 | 11.81 | 10.7575 | 2.02141 | 10.7575 | 2.07398
10.76 | 14.146 | 16.825 | 12.082 | 10.76 | 2.13297 | 10.76 | 2.07398
10.7625 | 14.262 | 16.8275 | 11.642 | 10.7625 | 2.12069 | 10.7625 | 2.07396
10.765 | 14.246 | 16.83 | 11.317 | 10.765 | 2.06692 | 10.765 | 2.07432
10.7675 | 14.271 | 16.8325 | 11.675 | 10.7675 | 2.01008 | 10.7675 | 2.07487
10.77 | 14.309 | 16.835 | 12.169 | 10.77 | 2.03309 | 10.77 | 2.07513
10.7725 | 14.275 | 16.8375 | 11.95 | 10.7725 | 2.07558 | 10.7725 | 2.0748
10.775 | 14.248 | 16.84 | 11.507 | 10.775 | 2.09242 | 10.775 | 2.07481
10.7775 | 14.359 | 16.8425 | 11.634 | 10.7775 | 2.10951 | 10.7775 | 2.07386
10.78 | 14.313 | 16.845 | 11.83 | 10.78 | 2.12569 | 10.78 | 2.07261
10.7825 | 14.161 | 16.8475 | 11.941 | 10.7825 | 2.0932 | 10.7825 | 2.07214
10.785 | 14.056 | 16.85 | 11.889 | 10.785 | 2.06455 | 10.785 | 2.07143
10.7875 | 14.135 | 16.8525 | 12.057 | 10.7875 | 2.09281 | 10.7875 | 2.0707
10.79 | 14.143 | 16.855 | 11.999 | 10.79 | 2.11761 | 10.79 | 2.07103
10.7925 | 14.111 | 16.8575 | 11.94 | 10.7925 | 2.04349 | 10.7925 | 2.07077
10.795 | 14.144 | 16.86 | 11.96 | 10.795 | 2.0411 | 10.795 | 2.07014
10.7975 | 14.211 | 16.8625 | 12.034 | 10.7975 | 2.06257 | 10.7975 | 2.06948
10.8 | 14.221 | 16.865 | 11.595 | 10.8 | 2.05464 | 10.8 | 2.06942
10.8025 | 14.293 | 16.8675 | 11.521 | 10.8025 | 2.02101 | 10.8025 | 2.06966
10.805 | 14.236 | 16.87 | 11.941 | 10.805 | 2.06771 | 10.805 | 2.07003
10.8075 | 14.218 | 16.8725 | 12.425 | 10.8075 | 2.20741 | 10.8075 | 2.07067
10.81 | 14.345 | 16.885 | 12.384 | 10.81 | 2.15731 | 10.81 | 2.07098
10.8125 | 14.355 | 16.8875 | 12.203 | 10.8125 | 2.11568 | 10.8125 | 2.07126
10.815 | 14.23 | 16.89 | 12.091 | 10.815 | 2.1068 | 10.815 | 2.07208
10.8175 | 14.138 | 16.8925 | 12.18 | 10.8175 | 2.08734 | 10.8175 | 2.0719
10.82 | 14.252 | 16.895 | 12.247 | 10.82 | 2.09008 | 10.82 | 2.07044
10.8225 | 14.351 | 16.8975 | 11.89 | 10.8225 | 2.12607 | 10.8225 | 2.06989
10.825 | 14.374 | 16.9 | 11.852 | 10.825 | 2.14935 | 10.825 | 2.07061
10.8275 | 14.43 | 16.9025 | 12.318 | 10.8275 | 2.17239 | 10.8275 | 2.07136
10.83 | 14.511 | 16.905 | 12.41 | 10.83 | 2.12722 | 10.83 | 2.07228
10.8325 | 14.398 | 16.955 | 12.22 | 10.8325 | 2.1002 | 10.8325 | 2.0726
10.835 | 14.266 | 16.9575 | 12.08 | 10.835 | 2.07715 | 10.835 | 2.07297
10.8375 | 14.444 | 16.96 | 12.427 | 10.8375 | 2.00846 | 10.8375 | 2.07417
10.84 | 14.48 | 16.9725 | 12.292 | 10.84 | 2.00683 | 10.84 | 2.0741
10.8425 | 14.391 | 16.975 | 12.37 | 10.8425 | 2.04509 | 10.8425 | 2.07248
10.845 | 14.305 | 16.9775 | 11.948 | 10.845 | 2.02746 | 10.845 | 2.07133
10.8475 | 14.141 | 16.98 | 11.208 | 10.8475 | 2.04549 | 10.8475 | 2.07057
10.85 | 14.261 | 16.9825 | 11.069 | 10.85 | 2.10602 | 10.85 | 2.07001
10.8525 | 14.38 | 16.985 | 11.508 | 10.8525 | 2.1037 | 10.8525 | 2.07177
10.855 | 14.376 | 16.9875 | 11.935 | 10.855 | 2.08969 | 10.855 | 2.07411
10.8575 | 14.335 | 16.99 | 12.08 | 10.8575 | 2.08539 | 10.8575 | 2.07665
10.86 | 14.27 | 16.9925 | 12.43 | 10.86 | 2.0932 | 10.86 | 2.07762
10.8625 | 14.304 | 17.02 | 12.283 | 10.8625 | 2.12069 | 10.8625 | 2.07686
10.865 | 14.351 | 17.0225 | 12.017 | 10.865 | 2.13794 | 10.865 | 2.0762
10.8675 | 14.379 | 17.025 | 11.632 | 10.8675 | 2.07244 | 10.8675 | 2.07626
10.87 | 14.331 | 17.0275 | 11.247 | 10.87 | 2.06652 | 10.87 | 2.07588
10.8725 | 14.179 | 17.03 | 11.783 | 10.8725 | 2.03589 | 10.8725 | 2.07435
10.875 | 14.134 | 17.0325 | 11.673 | 10.875 | 2.08304 | 10.875 | 2.07294
10.8775 | 14.125 | 17.035 | 11.44 | 10.8775 | 2.08421 | 10.8775 | 2.07223
10.88 | 14.255 | 17.0375 | 11.188 | 10.88 | 2.09592 | 10.88 | 2.07231
10.8825 | 14.407 | 17.04 | 11.346 | 10.8825 | 2.07007 | 10.8825 | 2.07242
10.885 | 14.309 | 17.0425 | 11.499 | 10.885 | 2.05861 | 10.885 | 2.072
10.8875 | 14.178 | 17.045 | 11.255 | 10.8875 | 2.09281 | 10.8875 | 2.07055
10.89 | 14.117 | 17.0475 | 11.442 | 10.89 | 2.10641 | 10.89 | 2.06914
10.8925 | 14.359 | 17.05 | 11.583 | 10.8925 | 2.0598 | 10.8925 | 2.06887
10.895 | 14.527 | 17.0525 | 11.711 | 10.895 | 2.05623 | 10.895 | 2.06925
10.8975 | 14.502 | 17.055 | 11.836 | 10.8975 | 2.03429 | 10.8975 | 2.06885
10.9 | 14.372 | 17.1225 | 12.193 | 10.9 | 2.07283 | 10.9 | 2.06839
10.9025 | 14.272 | 17.125 | 12.191 | 10.9025 | 2.01373 | 10.9025 | 2.06747
10.905 | 14.283 | 17.1275 | 12.031 | 10.905 | 1.96658 | 10.905 | 2.06589
10.9075 | 14.33 | 17.13 | 11.971 | 10.9075 | 1.96617 | 10.9075 | 2.06452
10.91 | 14.333 | 17.1325 | 11.972 | 10.91 | 1.9566 | 10.91 | 2.06383
10.9125 | 14.266 | 17.135 | 12.228 | 10.9125 | 1.9699 | 10.9125 | 2.06332
10.915 | 14.172 | 17.14 | 12.108 | 10.915 | 2.04828 | 10.915 | 2.06215
10.9175 | 14.253 | 17.1425 | 12.278 | 10.9175 | 2.03629 | 10.9175 | 2.06044
10.92 | 14.27 | 17.1925 | 12.348 | 10.92 | 2.0113 | 10.92 | 2.05958
10.9225 | 14.291 | 17.195 | 12.293 | 10.9225 | 2.0403 | 10.9225 | 2.05887
10.925 | 14.415 | 17.205 | 12.45 | 10.925 | 2.06376 | 10.925 | 2.05805
10.9275 | 14.325 | 17.225 | 12.21 | 10.9275 | 2.0395 | 10.9275 | 2.05722
10.93 | 14.283 | 17.2275 | 11.981 | 10.93 | 2.0117 | 10.93 | 2.05729
10.9325 | 14.137 | 17.23 | 11.973 | 10.9325 | 2.05186 | 10.9325 | 2.05735
10.935 | 14.108 | 17.2325 | 12.42 | 10.935 | 2.05821 | 10.935 | 2.05664
10.9375 | 14.263 | 17.235 | 12.299 | 10.9375 | 2.06889 | 10.9375 | 2.0581
10.94 | 14.302 | 17.2375 | 11.782 | 10.94 | 2.09359 | 10.94 | 2.05959
10.9425 | 14.238 | 17.24 | 11.84 | 10.9425 | 2.02101 | 10.9425 | 2.06108
10.945 | 14.187 | 17.2425 | 11.939 | 10.945 | 1.97858 | 10.945 | 2.06261
10.9475 | 14.132 | 17.245 | 11.983 | 10.9475 | 2.03228 | 10.9475 | 2.06361
10.95 | 14.006 | 17.2475 | 12.107 | 10.95 | 2.15315 | 10.95 | 2.06347
10.9525 | 14.068 | 17.25 | 11.888 | 10.9525 | 2.18475 | 10.9525 | 2.06312
10.955 | 14.145 | 17.2525 | 11.901 | 10.955 | 2.19629 | 10.955 | 2.06281
10.9575 | 14.232 | 17.255 | 12.132 | 10.9575 | 2.19146 | 10.9575 | 2.06355
10.96 | 14.231 | 17.2575 | 12.096 | 10.96 | 2.21479 | 10.96 | 2.06395
10.9625 | 14.195 | 17.26 | 11.755 | 10.9625 | 2.19332 | 10.9625 | 2.06396
10.965 | 14.135 | 17.2625 | 11.36 | 10.965 | 2.06652 | 10.965 | 2.06489
10.9675 | 14.097 | 17.265 | 11.045 | 10.9675 | 1.97362 | 10.9675 | 2.06616
10.97 | 14.157 | 17.2675 | 11.042 | 10.97 | 1.96409 | 10.97 | 2.06748
10.9725 | 14.364 | 17.27 | 11.367 | 10.9725 | 2.03389 | 10.9725 | 2.06924
10.975 | 14.39 | 17.2725 | 11.126 | 10.975 | 2.03027 | 10.975 | 2.0715
10.9775 | 14.368 | 17.275 | 11.044 | 10.9775 | 2.07401 | 10.9775 | 2.07319
10.98 | 14.522 | 17.2775 | 11.312 | 10.98 | 2.118 | 10.98 | 2.07364
10.9825 | 14.579 | 17.28 | 11.04 | 10.9825 | 2.17088 | 10.9825 | 2.07337
10.985 | 14.503 | 17.2825 | 11.04 | 10.985 | 2.11453 | 10.985 | 2.0733
10.9875 | 14.348 | 17.285 | 11.009 | 10.9875 | 2.07951 | 10.9875 | 2.07425
10.99 | 14.249 | 17.2875 | 11.288 | 10.99 | 2.08108 | 10.99 | 2.0751
10.9925 | 14.543 | 17.29 | 11.347 | 10.9925 | 2.09787 | 10.9925 | 2.07407
10.995 | 14.573 | 17.2925 | 10.961 | 10.995 | 2.08539 | 10.995 | 2.07253
10.9975 | 14.483 | 17.295 | 11.051 | 10.9975 | 2.02061 | 10.9975 | 2.07068
11 | 14.549 | 17.2975 | 10.913 | 11 | 1.98968 | 11 | 2.07017
11.0025 | 14.638 | 17.3 | 10.95 | 11.0025 | 2.00317 | 11.0025 | 2.06867
11.005 | 14.62 | 17.3025 | 11.083 | 11.005 | 2.03389 | 11.005 | 2.06691
11.0075 | 14.658 | 17.305 | 11.123 | 11.0075 | 1.99255 | 11.0075 | 2.06542
11.01 | 14.46 | 17.3075 | 11.213 | 11.01 | 1.97899 | 11.01 | 2.0642
11.0125 | 14.496 | 17.31 | 10.86 | 11.0125 | 1.98558 | 11.0125 | 2.06275
11.015 | 14.508 | 17.3125 | 11.223 | 11.015 | 1.97858 | 11.015 | 2.06185
11.0175 | 14.448 | 17.315 | 11.419 | 11.0175 | 2.0403 | 11.0175 | 2.06138
11.02 | 14.53 | 17.3175 | 11.526 | 11.02 | 2.04828 | 11.02 | 2.0612
11.0225 | 14.541 | 17.32 | 11.317 | 11.0225 | 1.99255 | 11.0225 | 2.0612
11.025 | 14.36 | 17.3225 | 11.102 | 11.025 | 2.02867 | 11.025 | 2.0613
11.0275 | 14.144 | 17.325 | 11.201 | 11.0275 | 1.9995 | 11.0275 | 2.06078
11.03 | 14.205 | 17.3275 | 11.182 | 11.03 | 1.94992 | 11.03 | 2.06052
11.0325 | 14.146 | 17.33 | 11.315 | 11.0325 | 1.98804 | 11.0325 | 2.06112
11.035 | 14.138 | 17.3325 | 11.232 | 11.035 | 2.02262 | 11.035 | 2.06222
11.0375 | 14.069 | 17.335 | 11.35 | 11.0375 | 2.01332 | 11.0375 | 2.06237
11.04 | 13.994 | 17.3375 | 11.524 | 11.04 | 1.97486 | 11.04 | 2.06175
11.0425 | 13.895 | 17.34 | 11.834 | 11.0425 | 1.94531 | 11.0425 | 2.06027
11.045 | 13.962 | 17.3425 | 11.433 | 11.045 | 1.95577 | 11.045 | 2.05928
11.0475 | 13.858 | 17.345 | 11.587 | 11.0475 | 1.96948 | 11.0475 | 2.0593
11.05 | 13.797 | 17.3475 | 11.37 | 11.05 | 1.97981 | 11.05 | 2.05945
11.0525 | 13.79 | 17.35 | 11.477 | 11.0525 | 1.97073 | 11.0525 | 2.05972
11.055 | 13.789 | 17.3525 | 11.245 | 11.055 | 2.02867 | 11.055 | 2.06017
11.0575 | 13.552 | 17.355 | 11.075 | 11.0575 | 2.07322 | 11.0575 | 2.06129
11.06 | 13.177 | 17.3575 | 11.375 | 11.06 | 2.13564 | 11.06 | 2.06167
11.0625 | 13.133 | 17.36 | 11.575 | 11.0625 | 2.30505 | 11.0625 | 2.06159
11.065 | 13.376 | 17.3625 | 11.463 | 11.065 | 2.26578 | 11.065 | 2.06197
11.0675 | 13.557 | 17.365 | 11.214 | 11.0675 | 2.2582 | 11.0675 | 2.06243
11.07 | 13.612 | 17.3675 | 11.16 | 11.07 | 2.24152 | 11.07 | 2.06345
11.0725 | 13.577 | 17.37 | 11.043 | 11.0725 | 2.19071 | 11.0725 | 2.0645
11.075 | 13.652 | 17.3725 | 11.165 | 11.075 | 2.11221 | 11.075 | 2.0647
11.0775 | 13.788 | 17.375 | 11.351 | 11.0775 | 2.11376 | 11.0775 | 2.06332
11.08 | 13.745 | 17.3775 | 11.321 | 11.08 | 2.14099 | 11.08 | 2.06181
11.0825 | 13.575 | 17.38 | 11.179 | 11.0825 | 2.20223 | 11.0825 | 2.06033
11.085 | 13.645 | 17.3825 | 11.431 | 11.085 | 2.14022 | 11.085 | 2.05839
11.0875 | 13.552 | 17.385 | 11.392 | 11.0875 | 2.07833 | 11.0875 | 2.05586
11.09 | 13.301 | 17.3875 | 11.41 | 11.09 | 2.10253 | 11.09 | 2.05331
11.0925 | 13.051 | 17.39 | 11.079 | 11.0925 | 2.13526 | 11.0925 | 2.05204
11.095 | 12.939 | 17.3925 | 10.958 | 11.095 | 2.17839 | 11.095 | 2.05235
11.0975 | 13.083 | 17.395 | 10.979 | 11.0975 | 2.20482 | 11.0975 | 2.05253
11.1 | 13.115 | 17.3975 | 11.008 | 11.1 | 2.27405 | 11.1 | 2.05144
11.1025 | 12.906 | 17.4 | 10.961 | 11.1025 | 2.27727 | 11.1025 | 2.05002
11.105 | 12.904 | 17.4025 | 11.464 | 11.105 | 2.14822 | 11.105 | 2.04801
11.1075 | 13.298 | 17.405 | 11.354 | 11.1075 | 2.06257 | 11.1075 | 2.04563
11.11 | 13.473 | 17.4075 | 11.233 | 11.11 | 2.07833 | 11.11 | 2.04269
11.1125 | 13.178 | 17.41 | 11.609 | 11.1125 | 2.18922 | 11.1125 | 2.04024
11.115 | 13.186 | 17.4125 | 11.453 | 11.115 | 2.2063 | 11.115 | 2.03792
11.1175 | 13.384 | 17.415 | 11.232 | 11.1175 | 2.03469 | 11.1175 | 2.03587
11.12 | 13.629 | 17.4175 | 11.29 | 11.12 | 1.91615 | 11.12 | 2.03386
11.1225 | 13.799 | 17.42 | 11.417 | 11.1225 | 1.88004 | 11.1225 | 2.03201
11.125 | 13.854 | 17.4225 | 11.524 | 11.125 | 1.98393 | 11.125 | 2.03067
11.1275 | 13.795 | 17.425 | 11.386 | 11.1275 | 1.93226 | 11.1275 | 2.02992
11.13 | 13.943 | 17.4275 | 11.368 | 11.13 | 1.90633 | 11.13 | 2.02956
11.1325 | 14.042 | 17.43 | 11.143 | 11.1325 | 1.94531 | 11.1325 | 2.02852
11.135 | 14.045 | 17.4325 | 11.334 | 11.135 | 1.94657 | 11.135 | 2.02751
11.1375 | 14.079 | 17.435 | 11.273 | 11.1375 | 1.91231 | 11.1375 | 2.02657
11.14 | 14.182 | 17.4375 | 11.319 | 11.14 | 2.00195 | 11.14 | 2.0257
11.1425 | 14.345 | 17.44 | 11.483 | 11.1425 | 2.05861 | 11.1425 | 2.02506
11.145 | 14.303 | 17.4425 | 11.611 | 11.145 | 2.0423 | 11.145 | 2.02336
11.1475 | 14.253 | 17.445 | 11.792 | 11.1475 | 2.05583 | 11.1475 | 2.02137
11.15 | 14.203 | 17.4475 | 11.9 | 11.15 | 2.04429 | 11.15 | 2.02055
11.1525 | 14.17 | 17.45 | 11.743 | 11.1525 | 2.02061 | 11.1525 | 2.01958
11.155 | 14.046 | 17.4525 | 11.438 | 11.155 | 1.98763 | 11.155 | 2.01841
11.1575 | 14.145 | 17.455 | 11.332 | 11.1575 | 2.02706 | 11.1575 | 2.01753
11.16 | 14.174 | 17.4575 | 11.505 | 11.16 | 2.07715 | 11.16 | 2.01656
11.1625 | 14.196 | 17.46 | 11.38 | 11.1625 | 1.97197 | 11.1625 | 2.01473
11.165 | 14.266 | 17.4625 | 11.449 | 11.165 | 1.90676 | 11.165 | 2.01332
11.1675 | 14.262 | 17.465 | 11.563 | 11.1675 | 1.89947 | 11.1675 | 2.01225
11.17 | 14.184 | 17.4675 | 11.734 | 11.17 | 1.93606 | 11.17 | 2.01114
11.1725 | 14.099 | 17.47 | 12.028 | 11.1725 | 2.01292 | 11.1725 | 2.01035
11.175 | 14.003 | 17.4725 | 11.894 | 11.175 | 2.05544 | 11.175 | 2.0099
11.1775 | 13.724 | 17.475 | 11.747 | 11.1775 | 2.09125 | 11.1775 | 2.00881
11.18 | 13.556 | 17.4775 | 11.599 | 11.18 | 2.0846 | 11.18 | 2.00751
11.1825 | 13.793 | 17.48 | 11.352 | 11.1825 | 2.12492 | 11.1825 | 2.00565
11.185 | 13.964 | 17.4825 | 11.355 | 11.185 | 2.09086 | 11.185 | 2.00355
11.1875 | 13.817 | 17.485 | 11.373 | 11.1875 | 2.05027 | 11.1875 | 2.00082
11.19 | 13.711 | 17.4875 | 11.517 | 11.19 | 2.10641 | 11.19 | 1.99643
11.1925 | 14.139 | 17.49 | 11.348 | 11.1925 | 2.14099 | 11.1925 | 1.9923
11.195 | 14.331 | 17.4925 | 11.603 | 11.195 | 2.12377 | 11.195 | 1.9881
11.1975 | 14.303 | 17.495 | 11.762 | 11.1975 | 2.0846 | 11.1975 | 1.98411
11.2 | 14.239 | 17.4975 | 11.385 | 11.2 | 2.05186 | 11.2 | 1.98083
11.2025 | 14.116 | 17.5 | 11.209 | 11.2025 | 2.01454 | 11.2025 | 1.97834
11.205 | 14.129 | 17.5025 | 11.335 | 11.205 | 2.03188 | 11.205 | 1.9754
11.2075 | 14.248 | 17.505 | 11.428 | 11.2075 | 2.04708 | 11.2075 | 1.97224
11.21 | 14.349 | 17.5075 | 11.476 | 11.21 | 1.995 | 11.21 | 1.96885
11.2125 | 14.48 | 17.51 | 11.388 | 11.2125 | 1.95952 | 11.2125 | 1.96602
11.215 | 14.583 | 17.5125 | 11.538 | 11.215 | 1.93564 | 11.215 | 1.96424
11.2175 | 14.654 | 17.515 | 11.429 | 11.2175 | 1.93859 | 11.2175 | 1.96236
11.22 | 14.605 | 17.5175 | 11.324 | 11.22 | 2.0052 | 11.22 | 1.95967
11.2225 | 14.491 | 17.52 | 11.19 | 11.2225 | 1.98229 | 11.2225 | 1.95619
11.225 | 14.448 | 17.5225 | 11.16 | 11.225 | 1.92337 | 11.225 | 1.95325
11.2275 | 14.452 | 17.525 | 11.446 | 11.2275 | 1.88654 | 11.2275 | 1.95013
11.23 | 14.539 | 17.5275 | 11.535 | 11.23 | 1.87134 | 11.23 | 1.94668
11.2325 | 14.465 | 17.53 | 11.338 | 11.2325 | 1.87787 | 11.2325 | 1.94392
11.235 | 14.434 | 17.5325 | 11.248 | 11.235 | 1.87352 | 11.235 | 1.94234
11.2375 | 14.427 | 17.535 | 11.381 | 11.2375 | 1.86741 | 11.2375 | 1.94072
11.24 | 14.366 | 17.5375 | 11.473 | 11.24 | 1.845 | 11.24 | 1.93829
11.2425 | 14.43 | 17.54 | 11.526 | 11.2425 | 1.87439 | 11.2425 | 1.93575
11.245 | 14.423 | 17.5425 | 11.446 | 11.245 | 1.89474 | 11.245 | 1.93456
11.2475 | 14.567 | 17.545 | 11.236 | 11.2475 | 1.89818 | 11.2475 | 1.93474
11.25 | 14.562 | 17.5475 | 11.515 | 11.25 | 1.88481 | 11.25 | 1.93585
11.2525 | 14.477 | 17.55 | 11.487 | 11.2525 | 1.91402 | 11.2525 | 1.9355
11.255 | 14.378 | 17.5525 | 11.446 | 11.255 | 1.96741 | 11.255 | 1.93526
11.2575 | 14.396 | 17.555 | 11.555 | 11.2575 | 1.92888 | 11.2575 | 1.9351
11.26 | 14.397 | 17.5575 | 11.591 | 11.26 | 1.89 | 11.26 | 1.93501
11.2625 | 14.383 | 17.56 | 11.733 | 11.2625 | 1.88438 | 11.2625 | 1.93469
11.265 | 14.367 | 17.5625 | 11.639 | 11.265 | 1.89732 | 11.265 | 1.93493
11.2675 | 14.307 | 17.565 | 11.58 | 11.2675 | 1.91445 | 11.2675 | 1.9344
11.27 | 14.243 | 17.5675 | 11.238 | 11.27 | 1.86872 | 11.27 | 1.93333
11.2725 | 14.305 | 17.57 | 11.413 | 11.2725 | 1.84676 | 11.2725 | 1.93223
11.275 | 14.501 | 17.5725 | 11.323 | 11.275 | 1.91018 | 11.275 | 1.93084
11.2775 | 14.441 | 17.575 | 11.296 | 11.2775 | 1.931 | 11.2775 | 1.92928
11.28 | 14.38 | 17.5775 | 11.303 | 11.28 | 1.88091 | 11.28 | 1.92824
11.2825 | 14.446 | 17.58 | 11.203 | 11.2825 | 1.86129 | 11.2825 | 1.92796
11.285 | 14.621 | 17.5825 | 11.475 | 11.285 | 1.88956 | 11.285 | 1.9275
11.2875 | 14.562 | 17.585 | 11.699 | 11.2875 | 1.83791 | 11.2875 | 1.92654
11.29 | 14.508 | 17.5875 | 11.679 | 11.29 | 1.87134 | 11.29 | 1.92662
11.2925 | 14.517 | 17.59 | 11.808 | 11.2925 | 1.8661 | 11.2925 | 1.92708
11.295 | 14.38 | 17.5925 | 11.595 | 11.295 | 1.83346 | 11.295 | 1.92757
11.2975 | 14.39 | 17.595 | 11.659 | 11.2975 | 1.87613 | 11.2975 | 1.92797
11.3 | 14.406 | 17.5975 | 11.632 | 11.3 | 1.92422 | 11.3 | 1.92762
11.3025 | 14.27 | 17.6 | 11.259 | 11.3025 | 1.86916 | 11.3025 | 1.92609
11.305 | 14.532 | 17.6025 | 11.383 | 11.305 | 1.83924 | 11.305 | 1.92485
11.3075 | 14.567 | 17.605 | 11.625 | 11.3075 | 1.84101 | 11.3075 | 1.92376
11.31 | 14.52 | 17.6075 | 11.568 | 11.31 | 1.86129 | 11.31 | 1.92197
11.3125 | 14.39 | 17.61 | 11.412 | 11.3125 | 1.85997 | 11.3125 | 1.92044
11.315 | 14.467 | 17.6125 | 11.463 | 11.315 | 1.86216 | 11.315 | 1.91905
11.3175 | 14.511 | 17.615 | 11.509 | 11.3175 | 1.84853 | 11.3175 | 1.91743
11.32 | 14.524 | 17.6175 | 11.659 | 11.32 | 1.83391 | 11.32 | 1.91576
11.3225 | 14.387 | 17.62 | 11.708 | 11.3225 | 1.83879 | 11.3225 | 1.914
11.325 | 14.356 | 17.6225 | 11.718 | 11.325 | 1.85865 | 11.325 | 1.91265
11.3275 | 14.442 | 17.625 | 11.446 | 11.3275 | 1.86085 | 11.3275 | 1.9114
11.33 | 14.522 | 17.6275 | 11.363 | 11.33 | 1.81737 | 11.33 | 1.91026
11.3325 | 14.492 | 17.63 | 11.723 | 11.3325 | 1.82141 | 11.3325 | 1.90893
11.335 | 14.45 | 17.6325 | 11.586 | 11.335 | 1.85953 | 11.335 | 1.90741
11.3375 | 14.545 | 17.635 | 11.378 | 11.3375 | 1.85514 | 11.3375 | 1.90624
11.34 | 14.513 | 17.6375 | 11.834 | 11.34 | 1.89861 | 11.34 | 1.9057
11.3425 | 14.478 | 17.64 | 11.595 | 11.3425 | 1.91189 | 11.3425 | 1.90588
11.345 | 14.475 | 17.6425 | 11.152 | 11.345 | 1.86391 | 11.345 | 1.90611
11.3475 | 14.584 | 17.645 | 11.111 | 11.3475 | 1.82722 | 11.3475 | 1.90554
11.35 | 14.633 | 17.6475 | 11.273 | 11.35 | 1.90804 | 11.35 | 1.90487
11.3525 | 14.527 | 17.65 | 11.416 | 11.3525 | 1.95868 | 11.3525 | 1.90494
11.355 | 14.548 | 17.6525 | 11.427 | 11.355 | 1.92846 | 11.355 | 1.90605
11.3575 | 14.542 | 17.655 | 11.613 | 11.3575 | 1.8696 | 11.3575 | 1.90748
11.36 | 14.498 | 17.6575 | 11.637 | 11.36 | 1.90333 | 11.36 | 1.90848
11.3625 | 14.662 | 17.66 | 11.345 | 11.3625 | 1.91402 | 11.3625 | 1.90943
11.365 | 14.615 | 17.6625 | 11.099 | 11.365 | 1.94447 | 11.365 | 1.90997
11.3675 | 14.615 | 17.665 | 11.063 | 11.3675 | 1.9495 | 11.3675 | 1.91105
11.37 | 14.54 | 17.6675 | 11.079 | 11.37 | 1.91402 | 11.37 | 1.91211
11.3725 | 14.476 | 17.67 | 11.439 | 11.3725 | 1.93437 | 11.3725 | 1.91322
11.375 | 14.538 | 17.6725 | 11.247 | 11.375 | 1.99296 | 11.375 | 1.91479
11.3775 | 14.586 | 17.675 | 11.188 | 11.3775 | 1.94782 | 11.3775 | 1.91677
11.38 | 14.535 | 17.6775 | 11.335 | 11.38 | 1.90804 | 11.38 | 1.91832
11.3825 | 14.511 | 17.68 | 11.341 | 11.3825 | 1.89 | 11.3825 | 1.91907
11.385 | 14.501 | 17.6825 | 11.595 | 11.385 | 1.93648 | 11.385 | 1.92001
11.3875 | 14.458 | 17.685 | 11.474 | 11.3875 | 1.91402 | 11.3875 | 1.92113
11.39 | 14.512 | 17.6875 | 11.659 | 11.39 | 1.9369 | 11.39 | 1.92231
11.3925 | 14.551 | 17.69 | 11.694 | 11.3925 | 1.94824 | 11.3925 | 1.92372
11.395 | 14.55 | 17.6925 | 11.765 | 11.395 | 1.95117 | 11.395 | 1.92489
11.3975 | 14.626 | 17.695 | 11.743 | 11.3975 | 1.931 | 11.3975 | 1.92608
11.4 | 14.545 | 17.6975 | 11.652 | 11.4 | 1.91572 | 11.4 | 1.92809
11.4025 | 14.504 | 17.7 | 11.721 | 11.4025 | 1.88611 | 11.4025 | 1.92984
11.405 | 14.483 | 17.7025 | 11.775 | 11.405 | 1.9153 | 11.405 | 1.93078
11.4075 | 14.554 | 17.705 | 11.844 | 11.4075 | 1.95952 | 11.4075 | 1.93164
11.41 | 14.594 | 17.7075 | 11.769 | 11.41 | 1.98064 | 11.41 | 1.93268
11.4125 | 14.536 | 17.71 | 11.626 | 11.4125 | 1.98064 | 11.4125 | 1.93344
11.415 | 14.615 | 17.7125 | 11.776 | 11.415 | 1.97981 | 11.415 | 1.93461
11.4175 | 14.558 | 17.715 | 12.006 | 11.4175 | 1.95284 | 11.4175 | 1.93577
11.42 | 14.569 | 17.7175 | 11.636 | 11.42 | 1.94908 | 11.42 | 1.93729
11.4225 | 14.545 | 17.72 | 11.082 | 11.4225 | 1.97693 | 11.4225 | 1.93894
11.425 | 14.549 | 17.7225 | 11.337 | 11.425 | 1.97693 | 11.425 | 1.93982
11.4275 | 14.654 | 17.725 | 11.682 | 11.4275 | 1.90162 | 11.4275 | 1.93952
11.43 | 14.618 | 17.7275 | 12.01 | 11.43 | 1.96534 | 11.43 | 1.93974
11.4325 | 14.682 | 17.73 | 12.1 | 11.4325 | 1.97486 | 11.4325 | 1.94008
11.435 | 14.674 | 17.7325 | 11.713 | 11.435 | 1.94405 | 11.435 | 1.9401
11.4375 | 14.581 | 17.735 | 11.318 | 11.4375 | 1.93606 | 11.4375 | 1.94001
11.44 | 14.531 | 17.7375 | 11.296 | 11.44 | 1.91061 | 11.44 | 1.94057
11.4425 | 14.556 | 17.74 | 11.185 | 11.4425 | 1.94237 | 11.4425 | 1.94138
11.445 | 14.451 | 17.7425 | 11.629 | 11.445 | 1.9728 | 11.445 | 1.94226
11.4475 | 14.451 | 17.745 | 11.612 | 11.4475 | 1.94573 | 11.4475 | 1.94347
11.45 | 14.57 | 17.7475 | 11.455 | 11.45 | 1.94782 | 11.45 | 1.94485
11.4525 | 14.674 | 17.75 | 11.244 | 11.4525 | 1.92592 | 11.4525 | 1.94615
11.455 | 14.651 | 17.7525 | 11.186 | 11.455 | 1.8999 | 11.455 | 1.94766
11.4575 | 14.568 | 17.755 | 11.499 | 11.4575 | 1.89732 | 11.4575 | 1.94881
11.46 | 14.557 | 17.7575 | 11.537 | 11.46 | 1.89345 | 11.46 | 1.94963
11.4625 | 14.55 | 17.76 | 11.493 | 11.4625 | 1.877 | 11.4625 | 1.95021
11.465 | 14.616 | 17.7625 | 11.385 | 11.465 | 1.90505 | 11.465 | 1.9512
11.4675 | 14.656 | 17.765 | 10.997 | 11.4675 | 1.95368 | 11.4675 | 1.95157
11.47 | 14.554 | 17.7675 | 11.051 | 11.47 | 1.96201 | 11.47 | 1.95263
11.4725 | 14.414 | 17.77 | 11.147 | 11.4725 | 1.94699 | 11.4725 | 1.95427
11.475 | 14.398 | 17.7725 | 11.322 | 11.475 | 1.91487 | 11.475 | 1.95548
11.4775 | 14.505 | 17.775 | 11.282 | 11.4775 | 1.93015 | 11.4775 | 1.95577
11.48 | 14.589 | 17.7775 | 11.27 | 11.48 | 1.99909 | 11.48 | 1.95732
11.4825 | 14.569 | 17.78 | 11.5 | 11.4825 | 2.01576 | 11.4825 | 1.96002
11.485 | 14.548 | 17.7825 | 11.378 | 11.485 | 1.97899 | 11.485 | 1.96261
11.4875 | 14.521 | 17.785 | 11.353 | 11.4875 | 1.96907 | 11.4875 | 1.96702
11.49 | 14.516 | 17.7875 | 11.452 | 11.49 | 1.9221 | 11.49 | 1.96854
11.4925 | 14.431 | 17.79 | 11.95 | 11.4925 | 1.95451 | 11.4925 | 1.96905
11.495 | 14.185 | 17.7925 | 12.132 | 11.495 | 1.98105 | 11.495 | 1.96846
11.4975 | 14.099 | 17.795 | 11.842 | 11.4975 | 2.00642 | 11.4975 | 1.96791
11.5 | 14.042 | 17.7975 | 11.473 | 11.5 | 2.05702 | 11.5 | 1.96711
11.5025 | 13.991 | 17.8 | 11.53 | 11.5025 | 2.085 | 11.5025 | 1.96642
11.505 | 13.977 | 17.8025 | 11.158 | 11.505 | 2.07086 | 11.505 | 1.96614
11.5075 | 14.143 | 17.805 | 11.271 | 11.5075 | 2.0423 | 11.5075 | 1.96597
11.51 | 14.258 | 17.8075 | 11.466 | 11.51 | 2.02424 | 11.51 | 1.96601
11.5125 | 14.179 | 17.81 | 11.89 | 11.5125 | 2.00358 | 11.5125 | 1.96659
11.515 | 14.099 | 17.8125 | 12.056 | 11.515 | 2.00358 | 11.515 | 1.96769
11.5175 | 14.07 | 17.815 | 12.075 | 11.5175 | 2.0395 | 11.5175 | 1.96813
11.52 | 14.167 | 17.8175 | 11.578 | 11.52 | 2.03228 | 11.52 | 1.96833
11.5225 | 14.244 | 17.82 | 11.116 | 11.5225 | 1.98886 | 11.5225 | 1.96846
11.525 | 14.143 | 17.8225 | 11.266 | 11.525 | 2.04987 | 11.525 | 1.96875
11.5275 | 14.069 | 17.825 | 11.463 | 11.5275 | 2.08734 | 11.5275 | 1.96927
11.53 | 14.064 | 17.8275 | 11.404 | 11.53 | 2.02545 | 11.53 | 1.9701
11.5325 | 14.094 | 17.83 | 11.473 | 11.5325 | 1.96741 | 11.5325 | 1.97121
11.535 | 14.166 | 17.8325 | 11.57 | 11.535 | 1.967 | 11.535 | 1.97164
11.5375 | 14.273 | 17.835 | 11.871 | 11.5375 | 1.96617 | 11.5375 | 1.97168
11.54 | 14.284 | 17.8375 | 12.119 | 11.54 | 1.95618 | 11.54 | 1.97183
11.5425 | 14.289 | 17.84 | 12.085 | 11.5425 | 1.98804 | 11.5425 | 1.97195
11.545 | 14.187 | 17.8425 | 11.695 | 11.545 | 2.0198 | 11.545 | 1.97208
11.5475 | 14.066 | 17.845 | 11.407 | 11.5475 | 2.00072 | 11.5475 | 1.97211
11.55 | 14.207 | 17.8475 | 11.527 | 11.55 | 1.96409 | 11.55 | 1.97118
11.5525 | 14.214 | 17.85 | 11.699 | 11.5525 | 1.89431 | 11.5525 | 1.97066
11.555 | 14.195 | 17.8525 | 11.794 | 11.555 | 1.89129 | 11.555 | 1.9714
11.5575 | 14.232 | 17.855 | 11.788 | 11.5575 | 1.87352 | 11.5575 | 1.97142
11.56 | 14.105 | 17.8575 | 11.769 | 11.56 | 1.84278 | 11.56 | 1.97145
11.5625 | 13.937 | 17.86 | 11.786 | 11.5625 | 1.85294 | 11.5625 | 1.97199
11.565 | 13.803 | 17.8625 | 11.906 | 11.565 | 1.91615 | 11.565 | 1.97244
11.5675 | 13.797 | 17.865 | 11.868 | 11.5675 | 1.94447 | 11.5675 | 1.9728
11.57 | 13.819 | 17.8675 | 11.42 | 11.57 | 1.93732 | 11.57 | 1.97336
11.5725 | 13.697 | 17.87 | 11.502 | 11.5725 | 1.95535 | 11.5725 | 1.97418
11.575 | 13.305 | 17.8725 | 11.629 | 11.575 | 1.97899 | 11.575 | 1.97511
11.5775 | 13.227 | 17.875 | 11.864 | 11.5775 | 1.98968 | 11.5775 | 1.97593
11.58 | 13.164 | 17.8775 | 11.576 | 11.58 | 2.01373 | 11.58 | 1.97623
11.5825 | 12.933 | 17.88 | 11.484 | 11.5825 | 1.93311 | 11.5825 | 1.97654
11.585 | 13.244 | 17.8825 | 11.271 | 11.585 | 1.90376 | 11.585 | 1.97676
11.5875 | 13.494 | 17.885 | 11.39 | 11.5875 | 1.91828 | 11.5875 | 1.97714
11.59 | 13.373 | 17.8875 | 11.15 | 11.59 | 1.95577 | 11.59 | 1.97786
11.5925 | 13.348 | 17.89 | 11.02 | 11.5925 | 1.93564 | 11.5925 | 1.97842
11.595 | 13.435 | 17.8925 | 11.07 | 11.595 | 2.01859 | 11.595 | 1.97796
11.5975 | 13.361 | 17.895 | 11.497 | 11.5975 | 2.02947 | 11.5975 | 1.97709
11.6 | 13.236 | 17.8975 | 11.373 | 11.6 | 1.94992 | 11.6 | 1.97722
11.6025 | 13.248 | 17.9 | 11.619 | 11.6025 | 1.93732 | 11.6025 | 1.97806
11.605 | 12.863 | 17.9025 | 11.697 | 11.605 | 2.1153 | 11.605 | 1.97876
11.6075 | 12.715 | 17.905 | 11.61 | 11.6075 | 2.20149 | 11.6075 | 1.97845
11.61 | 12.845 | 17.9075 | 11.268 | 11.61 | 2.13067 | 11.61 | 1.97808
11.6125 | 12.745 | 17.91 | 10.974 | 11.6125 | 2.34923 | 11.6125 | 1.97801
11.615 | 12.996 | 17.9125 | 11.012 | 11.615 | 2.06692 | 11.615 | 1.97761
11.6175 | 13.5 | 17.915 | 11.021 | 11.6175 | 1.99623 | 11.6175 | 1.97786
11.62 | 13.825 | 17.9175 | 11.267 | 11.62 | 1.88956 | 11.62 | 1.97793
11.6225 | 13.891 | 17.92 | 10.846 | 11.6225 | 1.85865 | 11.6225 | 1.97837
11.625 | 13.78 | 17.9225 | 10.949 | 11.625 | 1.85338 | 11.625 | 1.97833
11.6275 | 13.477 | 17.925 | 11.209 | 11.6275 | 1.9238 | 11.6275 | 1.97757
11.63 | 13.268 | 17.9275 | 11.193 | 11.63 | 1.91913 | 11.63 | 1.97664
11.6325 | 13.542 | 17.93 | 11.242 | 11.6325 | 1.89086 | 11.6325 | 1.97553
11.635 | 13.744 | 17.9325 | 11.272 | 11.635 | 1.89388 | 11.635 | 1.97452
11.6375 | 13.879 | 17.935 | 11.394 | 11.6375 | 1.99582 | 11.6375 | 1.97431
11.64 | 13.789 | 17.9375 | 11.578 | 11.64 | 2.02424 | 11.64 | 1.97434
11.6425 | 13.806 | 17.94 | 11.467 | 11.6425 | 1.98229 | 11.6425 | 1.97422
11.645 | 13.881 | 17.9425 | 11.139 | 11.645 | 1.96824 | 11.645 | 1.97321
11.6475 | 13.918 | 17.945 | 11.056 | 11.6475 | 1.96409 | 11.6475 | 1.97215
11.65 | 13.956 | 17.9475 | 11.602 | 11.65 | 1.96035 | 11.65 | 1.9715
11.6525 | 14.032 | 17.95 | 11.537 | 11.6525 | 1.96824 | 11.6525 | 1.97033
11.655 | 13.999 | 17.9525 | 11.283 | 11.655 | 1.96948 | 11.655 | 1.96929
11.6575 | 13.809 | 17.955 | 11.603 | 11.6575 | 2.02746 | 11.6575 | 1.9691
11.66 | 13.667 | 17.9575 | 12.008 | 11.66 | 2.00317 | 11.66 | 1.96863
11.6625 | 13.879 | 17.96 | 11.851 | 11.6625 | 1.98475 | 11.6625 | 1.9684
11.665 | 14.018 | 17.9625 | 11.498 | 11.665 | 1.99623 | 11.665 | 1.96837
11.6675 | 13.906 | 17.965 | 11.597 | 11.6675 | 1.99173 | 11.6675 | 1.96778
11.67 | 13.947 | 17.9675 | 11.634 | 11.67 | 1.96575 | 11.67 | 1.96686
11.6725 | 13.971 | 17.97 | 11.667 | 11.6725 | 1.95201 | 11.6725 | 1.96608
11.675 | 13.953 | 17.9725 | 11.539 | 11.675 | 1.88264 | 11.675 | 1.96506
11.6775 | 14.137 | 17.975 | 11.773 | 11.6775 | 1.92465 | 11.6775 | 1.96416
11.68 | 14.315 | 17.9775 | 11.827 | 11.68 | 1.97693 | 11.68 | 1.96431
11.6825 | 14.407 | 17.98 | 11.722 | 11.6825 | 1.967 | 11.6825 | 1.96451
11.685 | 14.327 | 17.9825 | 11.768 | 11.685 | 1.97817 | 11.685 | 1.96487
11.6875 | 14.214 | 17.985 | 11.622 | 11.6875 | 1.99787 | 11.6875 | 1.96608
11.69 | 14.058 | 17.9875 | 11.543 | 11.69 | 1.98229 | 11.69 | 1.96734
11.6925 | 14.056 | 17.99 | 11.646 | 11.6925 | 1.94657 | 11.6925 | 1.96769
11.695 | 14.09 | 17.9925 | 11.604 | 11.695 | 1.99909 | 11.695 | 1.96775
11.6975 | 14.245 | 17.995 | 11.381 | 11.6975 | 2.05504 | 11.6975 | 1.96811
11.7 | 14.223 | 17.9975 | 11.614 | 11.7 | 2.0399 | 11.7 | 1.96813
11.7025 | 14.27 | 18 | 11.569 | 11.7025 | 2.03068 | 11.7025 | 1.96805
11.705 | 14.299 | 18.0025 | 11.728 | 11.705 | 1.95618 | 11.705 | 1.96784
11.7075 | 14.304 | 18.005 | 11.829 | 11.7075 | 1.931 | 11.7075 | 1.96744
11.71 | 14.181 | 18.0075 | 11.72 | 11.71 | 1.91998 | 11.71 | 1.96745
11.7125 | 14.114 | 18.01 | 11.724 | 11.7125 | 1.93226 | 11.7125 | 1.96776
11.715 | 14.188 | 18.0125 | 11.822 | 11.715 | 1.94908 | 11.715 | 1.96779
11.7175 | 14.227 | 18.015 | 11.402 | 11.7175 | 1.9616 | 11.7175 | 1.96725
11.72 | 14.272 | 18.0175 | 11.702 | 11.72 | 1.90761 | 11.72 | 1.96661
11.7225 | 14.399 | 18.02 | 11.326 | 11.7225 | 1.87439 | 11.7225 | 1.9649
11.725 | 14.462 | 18.0225 | 11.519 | 11.725 | 1.95952 | 11.725 | 1.96361
11.7275 | 14.489 | 18.025 | 11.385 | 11.7275 | 1.99991 | 11.7275 | 1.96354
11.73 | 14.521 | 18.0275 | 11.321 | 11.73 | 2.00072 | 11.73 | 1.96318
11.7325 | 14.599 | 18.03 | 11.087 | 11.7325 | 1.96783 | 11.7325 | 1.96161
11.735 | 14.581 | 18.0325 | 11.548 | 11.735 | 1.97817 | 11.735 | 1.95887
11.7375 | 14.426 | 18.035 | 11.788 | 11.7375 | 1.97197 | 11.7375 | 1.95618
11.74 | 14.451 | 18.0375 | 11.614 | 11.74 | 1.9293 | 11.74 | 1.9511
11.7425 | 14.412 | 18.04 | 11.53 | 11.7425 | 1.94699 | 11.7425 | 1.94893
11.745 | 14.329 | 18.0425 | 11.143 | 11.745 | 1.9616 | 11.745 | 1.94774
11.7475 | 14.326 | 18.045 | 11.083 | 11.7475 | 2.02504 | 11.7475 | 1.94742
11.75 | 14.215 | 18.0475 | 11.16 | 11.75 | 2.00317 | 11.75 | 1.94705
11.7525 | 14.14 | 18.05 | 11.262 | 11.7525 | 1.9794 | 11.7525 | 1.94704
11.755 | 14.245 | 18.0525 | 11.521 | 11.755 | 1.99132 | 11.755 | 1.94674
11.7575 | 14.37 | 18.055 | 11.499 | 11.7575 | 1.9591 | 11.7575 | 1.94695
11.76 | 14.371 | 18.0575 | 11.281 | 11.76 | 1.94027 | 11.76 | 1.94747
11.7625 | 14.327 | 18.06 | 11.209 | 11.7625 | 2.00317 | 11.7625 | 1.94805
11.765 | 14.295 | 18.0625 | 11.452 | 11.765 | 2.00642 | 11.765 | 1.94803
11.7675 | 14.229 | 18.065 | 11.442 | 11.7675 | 1.99132 | 11.7675 | 1.94745
11.77 | 14.121 | 18.0675 | 11.55 | 11.77 | 1.93732 | 11.77 | 1.94675
11.7725 | 14.274 | 18.07 | 11.458 | 11.7725 | 1.92592 | 11.7725 | 1.94614
11.775 | 14.268 | 18.0725 | 11.307 | 11.775 | 1.92253 | 11.775 | 1.9457
11.7775 | 14.226 | 18.075 | 11.415 | 11.7775 | 1.93142 | 11.7775 | 1.94576
11.78 | 14.173 | 18.0775 | 11.675 | 11.78 | 1.9827 | 11.78 | 1.94608
11.7825 | 14.079 | 18.08 | 11.432 | 11.7825 | 2.00683 | 11.7825 | 1.94619
11.785 | 13.973 | 18.0825 | 11.577 | 11.785 | 1.91955 | 11.785 | 1.94536
11.7875 | 13.952 | 18.085 | 11.582 | 11.7875 | 1.94405 | 11.7875 | 1.94452
11.79 | 14.081 | 18.0875 | 11.193 | 11.79 | 1.96243 | 11.79 | 1.94387
11.7925 | 14.097 | 18.09 | 11.332 | 11.7925 | 1.89689 | 11.7925 | 1.94306
11.795 | 14.122 | 18.0925 | 11.425 | 11.795 | 1.8956 | 11.795 | 1.942
11.7975 | 14.299 | 18.095 | 11.596 | 11.7975 | 1.94069 | 11.7975 | 1.94145
11.8 | 14.408 | 18.0975 | 11.845 | 11.8 | 1.89732 | 11.8 | 1.9411
11.8025 | 14.412 | 18.1 | 11.478 | 11.8025 | 1.87308 | 11.8025 | 1.94162
11.805 | 14.374 | 18.1025 | 11.624 | 11.805 | 1.90975 | 11.805 | 1.94186
11.8075 | 14.485 | 18.105 | 11.682 | 11.8075 | 1.91189 | 11.8075 | 1.94128
11.81 | 14.423 | 18.1075 | 11.793 | 11.81 | 1.90932 | 11.81 | 1.94075
11.8125 | 14.266 | 18.11 | 12.024 | 11.8125 | 1.96492 | 11.8125 | 1.93969
11.815 | 13.989 | 18.1125 | 12.306 | 11.815 | 1.98064 | 11.815 | 1.9383
11.8175 | 14.129 | 18.115 | 12.294 | 11.8175 | 1.95159 | 11.8175 | 1.93727
11.82 | 14.287 | 18.1175 | 12.345 | 11.82 | 1.95075 | 11.82 | 1.93668
11.8225 | 14.321 | 18.12 | 12.187 | 11.8225 | 1.97321 | 11.8225 | 1.93565
11.825 | 14.342 | 18.1225 | 11.831 | 11.825 | 1.95785 | 11.825 | 1.93445
11.8275 | 14.309 | 18.125 | 11.88 | 11.8275 | 1.97073 | 11.8275 | 1.93343
11.83 | 14.248 | 18.1275 | 12.043 | 11.83 | 1.96824 | 11.83 | 1.93236
11.8325 | 14.331 | 18.13 | 12.117 | 11.8325 | 1.97362 | 11.8325 | 1.93176
11.835 | 14.372 | 18.1325 | 11.832 | 11.835 | 1.93353 | 11.835 | 1.93091
11.8375 | 14.411 | 18.135 | 11.302 | 11.8375 | 1.93522 | 11.8375 | 1.92991
11.84 | 14.444 | 18.1375 | 11.356 | 11.84 | 1.92168 | 11.84 | 1.9293
11.8425 | 14.525 | 18.14 | 11.338 | 11.8425 | 1.90119 | 11.8425 | 1.92914
11.845 | 14.555 | 18.1425 | 11.45 | 11.845 | 1.8709 | 11.845 | 1.92902
11.8475 | 14.514 | 18.145 | 11.322 | 11.8475 | 1.84588 | 11.8475 | 1.92959
11.85 | 14.466 | 18.1475 | 11.571 | 11.85 | 1.89904 | 11.85 | 1.93026
11.8525 | 14.351 | 18.15 | 11.947 | 11.8525 | 1.94321 | 11.8525 | 1.92945
11.855 | 14.231 | 18.1525 | 11.951 | 11.855 | 1.90033 | 11.855 | 1.92801
11.8575 | 14.37 | 18.155 | 11.6 | 11.8575 | 1.95743 | 11.8575 | 1.92651
11.86 | 14.434 | 18.1575 | 11.212 | 11.86 | 1.92465 | 11.86 | 1.92528
11.8625 | 14.487 | 18.16 | 11.243 | 11.8625 | 1.85865 | 11.8625 | 1.92355
11.865 | 14.544 | 18.1625 | 11.184 | 11.865 | 1.83657 | 11.865 | 1.92219
11.8675 | 14.588 | 18.165 | 11.136 | 11.8675 | 1.84765 | 11.8675 | 1.92204
11.87 | 14.585 | 18.1675 | 11.2 | 11.87 | 1.8757 | 11.87 | 1.9219
11.8725 | 14.586 | 18.17 | 11.147 | 11.8725 | 1.8569 | 11.8725 | 1.92125
11.875 | 14.609 | 18.1725 | 11.121 | 11.875 | 1.82185 | 11.875 | 1.91991
11.8775 | 14.441 | 18.175 | 11.427 | 11.8775 | 1.8525 | 11.8775 | 1.91859
11.88 | 14.394 | 18.1775 | 11.75 | 11.88 | 1.89345 | 11.88 | 1.91753
11.8825 | 14.512 | 18.18 | 11.582 | 11.8825 | 1.93985 | 11.8825 | 1.91657
11.885 | 14.439 | 18.1825 | 11.635 | 11.885 | 1.94321 | 11.885 | 1.9163
11.8875 | 14.28 | 18.185 | 11.485 | 11.8875 | 1.95243 | 11.8875 | 1.91582
11.89 | 14.153 | 18.1875 | 11.632 | 11.89 | 1.9946 | 11.89 | 1.91424
11.8925 | 14.171 | 18.19 | 11.486 | 11.8925 | 1.96534 | 11.8925 | 1.91252
11.895 | 14.259 | 18.1925 | 11.435 | 11.895 | 1.91146 | 11.895 | 1.91045
11.8975 | 14.335 | 18.195 | 11.313 | 11.8975 | 1.90633 | 11.8975 | 1.90889
11.9 | 14.392 | 18.1975 | 11.1 | 11.9 | 1.91998 | 11.9 | 1.90713
11.9025 | 14.385 | 18.2 | 11.823 | 11.9025 | 1.96658 | 11.9025 | 1.90572
11.905 | 14.344 | 18.2025 | 11.782 | 11.905 | 2.00072 | 11.905 | 1.9048
11.9075 | 14.394 | 18.205 | 11.524 | 11.9075 | 1.98064 | 11.9075 | 1.90382
11.91 | 14.493 | 18.2075 | 11.19 | 11.91 | 1.94363 | 11.91 | 1.90218
11.9125 | 14.511 | 18.21 | 11.191 | 11.9125 | 1.91828 | 11.9125 | 1.90144
11.915 | 14.385 | 18.2125 | 11.144 | 11.915 | 1.9187 | 11.915 | 1.90049
11.9175 | 14.497 | 18.215 | 11.27 | 11.9175 | 1.91487 | 11.9175 | 1.89933
11.92 | 14.548 | 18.2175 | 11.23 | 11.92 | 1.88481 | 11.92 | 1.89874
11.9225 | 14.521 | 18.22 | 11.521 | 11.9225 | 1.91018 | 11.9225 | 1.89744
11.925 | 14.521 | 18.2225 | 11.846 | 11.925 | 1.91615 | 11.925 | 1.89598
11.9275 | 14.473 | 18.225 | 11.579 | 11.9275 | 1.93564 | 11.9275 | 1.89587
11.93 | 14.571 | 18.2275 | 11.37 | 11.93 | 1.94824 | 11.93 | 1.89609
11.9325 | 14.642 | 18.23 | 11.07 | 11.9325 | 1.9187 | 11.9325 | 1.89582
11.935 | 14.591 | 18.2325 | 11.101 | 11.935 | 1.91317 | 11.935 | 1.8955
11.9375 | 14.487 | 18.235 | 11.337 | 11.9375 | 1.87134 | 11.9375 | 1.8956
11.94 | 14.547 | 18.2375 | 11.422 | 11.94 | 1.85734 | 11.94 | 1.89468
11.9425 | 14.493 | 18.24 | 11.335 | 11.9425 | 1.87874 | 11.9425 | 1.8928
11.945 | 14.485 | 18.2425 | 11.41 | 11.945 | 1.88654 | 11.945 | 1.89157
11.9475 | 14.453 | 18.245 | 11.222 | 11.9475 | 1.89474 | 11.9475 | 1.89127
11.95 | 14.47 | 18.2475 | 11.256 | 11.95 | 1.93437 | 11.95 | 1.8905
11.9525 | 14.474 | 18.25 | 11.536 | 11.9525 | 1.93648 | 11.9525 | 1.88943
11.955 | 14.451 | 18.2525 | 11.284 | 11.955 | 1.92295 | 11.955 | 1.88888
11.9575 | 14.449 | 18.255 | 11.119 | 11.9575 | 1.89517 | 11.9575 | 1.88948
11.96 | 14.423 | 18.2575 | 10.926 | 11.96 | 1.84544 | 11.96 | 1.88961
11.9625 | 14.504 | 18.26 | 11.447 | 11.9625 | 1.81872 | 11.9625 | 1.88983
11.965 | 14.481 | 18.2625 | 11.46 | 11.965 | 1.8709 | 11.965 | 1.88992
11.9675 | 14.386 | 18.265 | 11.354 | 11.9675 | 1.93268 | 11.9675 | 1.89136
11.97 | 14.353 | 18.2675 | 11.264 | 11.97 | 1.94992 | 11.97 | 1.89345
11.9725 | 14.319 | 18.27 | 11.1 | 11.9725 | 1.96534 | 11.9725 | 1.89625
11.975 | 14.387 | 18.2725 | 11.331 | 11.975 | 1.94153 | 11.975 | 1.89864
11.9775 | 14.403 | 18.275 | 11.132 | 11.9775 | 1.87787 | 11.9775 | 1.90052
11.98 | 14.38 | 18.2775 | 11.103 | 11.98 | 1.85426 | 11.98 | 1.90226
11.9825 | 14.274 | 18.28 | 11.375 | 11.9825 | 1.84985 | 11.9825 | 1.90443
11.985 | 14.13 | 18.2825 | 11.601 | 11.985 | 1.84278 | 11.985 | 1.9051
11.9875 | 14.139 | 18.285 | 11.541 | 11.9875 | 1.80385 | 11.9875 | 1.90502
11.99 | 14.182 | 18.2875 | 11.248 | 11.99 | 1.83435 | 11.99 | 1.90589
11.9925 | 14.249 | 18.29 | 11.253 | 11.9925 | 1.91487 | 11.9925 | 1.9071
11.995 | 14.373 | 18.2925 | 11.263 | 11.995 | 1.93268 | 11.995 | 1.90823
11.9975 | 14.331 | 18.295 | 11.329 | 11.9975 | 1.89517 | 11.9975 | 1.90867
12 | 14.268 | 18.2975 | 11.347 | 12 | 1.89043 | 12 | 1.90908
12.0025 | 14.24 | 18.3 | 11.558 | 12.0025 | 1.87003 | 12.0025 | 1.91041
12.005 | 14.27 | 18.3025 | 11.566 | 12.005 | 1.87221 | 12.005 | 1.91142
12.0075 | 14.339 | 18.305 | 11.357 | 12.0075 | 1.89388 | 12.0075 | 1.91145
12.01 | 14.252 | 18.3075 | 11.139 | 12.01 | 1.93184 | 12.01 | 1.91112
12.0125 | 14.092 | 18.31 | 11.328 | 12.0125 | 1.89172 | 12.0125 | 1.91128
12.015 | 14.179 | 18.3125 | 11.343 | 12.015 | 1.84367 | 12.015 | 1.91107
12.0175 | 14.206 | 18.315 | 11.444 | 12.0175 | 1.83257 | 12.0175 | 1.91081
12.02 | 14.334 | 18.3175 | 11.47 | 12.02 | 1.78292 | 12.02 | 1.91094
12.0225 | 14.335 | 18.32 | 11.337 | 12.0225 | 1.77926 | 12.0225 | 1.91149
12.025 | 14.19 | 18.3225 | 11.266 | 12.025 | 1.74826 | 12.025 | 1.91228
12.0275 | 14.113 | 18.325 | 11.385 | 12.0275 | 1.78018 | 12.0275 | 1.91242
12.03 | 14.254 | 18.3275 | 11.608 | 12.03 | 1.83879 | 12.03 | 1.91246
12.0325 | 14.254 | 18.33 | 11.166 | 12.0325 | 1.88351 | 12.0325 | 1.91245
12.035 | 14.179 | 18.3325 | 11.011 | 12.035 | 1.84145 | 12.035 | 1.91264
12.0375 | 14.193 | 18.335 | 11.245 | 12.0375 | 1.84455 | 12.0375 | 1.91265
12.04 | 14.31 | 18.3375 | 11.588 | 12.04 | 1.84765 | 12.04 | 1.91278
12.0425 | 14.275 | 18.34 | 11.54 | 12.0425 | 1.84588 | 12.0425 | 1.9129
12.045 | 14.13 | 18.3425 | 11.638 | 12.045 | 1.83746 | 12.045 | 1.913
12.0475 | 14.133 | 18.345 | 11.724 | 12.0475 | 1.7636 | 12.0475 | 1.91363
12.05 | 13.971 | 18.3475 | 11.722 | 12.05 | 1.79387 | 12.05 | 1.91427
12.0525 | 13.96 | 18.35 | 11.786 | 12.0525 | 1.88611 | 12.0525 | 1.91469
12.055 | 13.854 | 18.3525 | 12.064 | 12.055 | 1.89517 | 12.055 | 1.91483
12.0575 | 13.803 | 18.355 | 11.776 | 12.0575 | 1.88221 | 12.0575 | 1.91477
12.06 | 13.999 | 18.3575 | 11.21 | 12.06 | 1.88004 | 12.06 | 1.91517
12.0625 | 14.037 | 18.36 | 11.191 | 12.0625 | 1.9187 | 12.0625 | 1.91623
12.065 | 13.854 | 18.3625 | 11.38 | 12.065 | 1.87221 | 12.065 | 1.91791
12.0675 | 13.732 | 18.365 | 11.607 | 12.0675 | 1.79069 | 12.0675 | 1.91949
12.07 | 13.89 | 18.3675 | 11.349 | 12.07 | 1.82722 | 12.07 | 1.92039
12.0725 | 13.953 | 18.37 | 11.137 | 12.0725 | 1.9204 | 12.0725 | 1.92096
12.075 | 13.947 | 18.3725 | 11.059 | 12.075 | 1.8956 | 12.075 | 1.92155
12.0775 | 13.689 | 18.375 | 11.269 | 12.0775 | 1.85029 | 12.0775 | 1.92187
12.08 | 13.616 | 18.3775 | 11.381 | 12.08 | 1.91487 | 12.08 | 1.92197
12.0825 | 13.61 | 18.38 | 11.411 | 12.0825 | 2.02867 | 12.0825 | 1.92199
12.085 | 13.577 | 18.3825 | 11.383 | 12.085 | 1.98722 | 12.085 | 1.92254
12.0875 | 13.485 | 18.385 | 11.375 | 12.0875 | 1.95577 | 12.0875 | 1.92382
12.09 | 13.17 | 18.3875 | 11.258 | 12.09 | 1.94405 | 12.09 | 1.92523
12.0925 | 13.157 | 18.39 | 11.115 | 12.0925 | 2.06692 | 12.0925 | 1.92586
12.095 | 13.327 | 18.3925 | 11.373 | 12.095 | 2.11298 | 12.095 | 1.92585
12.0975 | 13.648 | 18.395 | 11.292 | 12.0975 | 2.15353 | 12.0975 | 1.92535
12.1 | 13.927 | 18.3975 | 11.041 | 12.1 | 2.08734 | 12.1 | 1.92433
12.1025 | 13.878 | 18.4 | 11.293 | 12.1025 | 2.08891 | 12.1025 | 1.92357
12.105 | 13.865 | 18.4025 | 11.434 | 12.105 | 2.11877 | 12.105 | 1.92389
12.1075 | 14.024 | 18.405 | 11.222 | 12.1075 | 2.11915 | 12.1075 | 1.92445
12.11 | 14.173 | 18.4075 | 11.268 | 12.11 | 2.02504 | 12.11 | 1.92464
12.1125 | 14.032 | 18.41 | 11.349 | 12.1125 | 1.917 | 12.1125 | 1.92447
12.115 | 13.853 | 18.4125 | 11.319 | 12.115 | 1.94615 | 12.115 | 1.92511
12.1175 | 13.847 | 18.415 | 11.265 | 12.1175 | 1.9591 | 12.1175 | 1.92548
12.12 | 13.994 | 18.4175 | 11.42 | 12.12 | 1.96118 | 12.12 | 1.92523
12.1225 | 14.19 | 18.42 | 11.828 | 12.1225 | 1.92083 | 12.1225 | 1.92464
12.125 | 14.261 | 18.4225 | 11.802 | 12.125 | 1.89818 | 12.125 | 1.92452
12.1275 | 14.346 | 18.425 | 11.51 | 12.1275 | 1.95618 | 12.1275 | 1.92438
12.13 | 14.127 | 18.4275 | 11.802 | 12.13 | 1.95451 | 12.13 | 1.9242
12.1325 | 13.968 | 18.43 | 11.738 | 12.1325 | 1.89646 | 12.1325 | 1.92392
12.135 | 14.151 | 18.4325 | 11.356 | 12.135 | 1.90676 | 12.135 | 1.92354
12.1375 | 14.227 | 18.435 | 11.341 | 12.1375 | 1.95868 | 12.1375 | 1.92282
12.14 | 14.161 | 18.4375 | 11.516 | 12.14 | 1.93184 | 12.14 | 1.92217
12.1425 | 14.082 | 18.44 | 11.326 | 12.1425 | 1.96783 | 12.1425 | 1.92164
12.145 | 14.186 | 18.4425 | 11.214 | 12.145 | 1.97899 | 12.145 | 1.92173
12.1475 | 14.231 | 18.445 | 11.415 | 12.1475 | 1.967 | 12.1475 | 1.92261
12.15 | 14.218 | 18.4475 | 11.479 | 12.15 | 1.98599 | 12.15 | 1.92355
12.1525 | 14.217 | 18.45 | 11.127 | 12.1525 | 1.93395 | 12.1525 | 1.92475
12.155 | 14.173 | 18.4525 | 11.019 | 12.155 | 1.97073 | 12.155 | 1.92584
12.1575 | 14.187 | 18.455 | 10.897 | 12.1575 | 1.99991 | 12.1575 | 1.92677
12.16 | 14.271 | 18.4575 | 10.969 | 12.16 | 1.99991 | 12.16 | 1.9271
12.1625 | 14.36 | 18.46 | 10.995 | 12.1625 | 1.94447 | 12.1625 | 1.92766
12.165 | 14.226 | 18.4625 | 11.594 | 12.165 | 1.93142 | 12.165 | 1.92816
12.1675 | 14.158 | 18.465 | 11.6 | 12.1675 | 1.931 | 12.1675 | 1.9284
12.17 | 14.262 | 18.4675 | 11.29 | 12.17 | 1.92465 | 12.17 | 1.92843
12.1725 | 14.406 | 18.47 | 11.083 | 12.1725 | 1.94866 | 12.1725 | 1.92863
12.175 | 14.474 | 18.4725 | 11.079 | 12.175 | 1.97445 | 12.175 | 1.93031
12.1775 | 14.479 | 18.475 | 11.365 | 12.1775 | 1.9591 | 12.1775 | 1.93183
12.18 | 14.41 | 18.4775 | 11.606 | 12.18 | 1.9495 | 12.18 | 1.93191
12.1825 | 14.322 | 18.48 | 11.618 | 12.1825 | 1.94237 | 12.1825 | 1.93136
12.185 | 14.506 | 18.4825 | 11.38 | 12.185 | 1.9591 | 12.185 | 1.93095
12.1875 | 14.478 | 18.485 | 11.244 | 12.1875 | 2.01939 | 12.1875 | 1.93128
12.19 | 14.474 | 18.4875 | 11.432 | 12.19 | 2.0411 | 12.19 | 1.93185
12.1925 | 14.496 | 18.49 | 11.245 | 12.1925 | 2.01778 | 12.1925 | 1.93254
12.195 | 14.487 | 18.4925 | 11.169 | 12.195 | 1.96907 | 12.195 | 1.93411
12.1975 | 14.467 | 18.495 | 11.206 | 12.1975 | 1.94447 | 12.1975 | 1.93543
12.2 | 14.472 | 18.4975 | 11.395 | 12.2 | 1.95368 | 12.2 | 1.93578
12.2025 | 14.469 | 18.5 | 11.299 | 12.2025 | 1.96658 | 12.2025 | 1.9365
12.205 | 14.438 | 18.5025 | 11.119 | 12.205 | 1.9474 | 12.205 | 1.93714
12.2075 | 14.347 | 18.505 | 11.231 | 12.2075 | 1.92422 | 12.2075 | 1.93688
12.21 | 14.298 | 18.5075 | 10.963 | 12.21 | 1.95159 | 12.21 | 1.93593
12.2125 | 14.419 | 18.51 | 10.918 | 12.2125 | 1.97445 | 12.2125 | 1.9358
12.215 | 14.531 | 18.5125 | 11.362 | 12.215 | 1.96077 | 12.215 | 1.93587
12.2175 | 14.621 | 18.515 | 11.134 | 12.2175 | 1.93437 | 12.2175 | 1.9361
12.22 | 14.553 | 18.5175 | 11.317 | 12.22 | 1.93226 | 12.22 | 1.93487
12.2225 | 14.38 | 18.52 | 11.574 | 12.2225 | 1.89947 | 12.2225 | 1.93286
12.225 | 14.244 | 18.5225 | 11.376 | 12.225 | 1.86172 | 12.225 | 1.93026
12.2275 | 14.194 | 18.525 | 11.139 | 12.2275 | 1.86479 | 12.2275 | 1.92876
12.23 | 14.261 | 18.5275 | 11.024 | 12.23 | 1.91018 | 12.23 | 1.92715
12.2325 | 14.255 | 18.53 | 11.149 | 12.2325 | 1.91146 | 12.2325 | 1.92561
12.235 | 14.221 | 18.5325 | 11.259 | 12.235 | 1.86829 | 12.235 | 1.92393
12.2375 | 14.183 | 18.535 | 11.383 | 12.2375 | 1.82633 | 12.2375 | 1.92356
12.24 | 14.429 | 18.5375 | 11.27 | 12.24 | 1.86829 | 12.24 | 1.92467
12.2425 | 14.55 | 18.54 | 11.34 | 12.2425 | 1.87178 | 12.2425 | 1.92464
12.245 | 14.505 | 18.5425 | 11.479 | 12.245 | 1.88956 | 12.245 | 1.92387
12.2475 | 14.406 | 18.545 | 11.398 | 12.2475 | 1.87265 | 12.2475 | 1.92441
12.25 | 14.415 | 18.5475 | 11.51 | 12.25 | 1.88308 | 12.25 | 1.92648
12.2525 | 14.32 | 18.55 | 11.337 | 12.2525 | 1.87657 | 12.2525 | 1.92875
12.255 | 14.394 | 18.5525 | 11.261 | 12.255 | 1.85162 | 12.255 | 1.9295
12.2575 | 14.416 | 18.555 | 11.475 | 12.2575 | 1.84411 | 12.2575 | 1.93
12.26 | 14.433 | 18.5575 | 11.684 | 12.26 | 1.85602 | 12.26 | 1.93107
12.2625 | 14.468 | 18.56 | 11.422 | 12.2625 | 1.85909 | 12.2625 | 1.93168
12.265 | 14.513 | 18.5625 | 11.309 | 12.265 | 1.82543 | 12.265 | 1.93298
12.2675 | 14.448 | 18.565 | 11.499 | 12.2675 | 1.79023 | 12.2675 | 1.93837
12.27 | 14.277 | 18.5675 | 11.403 | 12.27 | 1.8419 | 12.27 | 1.94189
12.2725 | 14.358 | 18.57 | 11.594 | 12.2725 | 1.87134 | 12.2725 | 1.94469
12.275 | 14.405 | 18.5725 | 11.441 | 12.275 | 1.87483 | 12.275 | 1.94577
12.2775 | 14.377 | 18.575 | 11.374 | 12.2775 | 1.8696 | 12.2775 | 1.94635
12.28 | 14.472 | 18.5775 | 11.328 | 12.28 | 1.89 | 12.28 | 1.94788
12.2825 | 14.466 | 18.58 | 11.391 | 12.2825 | 1.93311 | 12.2825 | 1.94797
12.285 | 14.381 | 18.5825 | 11.279 | 12.285 | 1.91658 | 12.285 | 1.94781
12.2875 | 14.289 | 18.585 | 11.266 | 12.2875 | 1.89732 | 12.2875 | 1.9469
12.29 | 14.147 | 18.5875 | 11.481 | 12.29 | 1.89517 | 12.29 | 1.9473
12.2925 | 14.12 | 18.59 | 11.278 | 12.2925 | 1.87221 | 12.2925 | 1.94658
12.295 | 14.102 | 18.5925 | 11.344 | 12.295 | 1.84853 | 12.295 | 1.94476
12.2975 | 14.172 | 18.595 | 11.527 | 12.2975 | 1.85821 | 12.2975 | 1.94336
12.3 | 14.204 | 18.5975 | 11.53 | 12.3 | 1.93311 | 12.3 | 1.94177
12.3025 | 14.239 | 18.6 | 11.264 | 12.3025 | 1.94699 | 12.3025 | 1.93994
12.305 | 14.076 | 18.6025 | 11.264 | 12.305 | 1.89474 | 12.305 | 1.9383
12.3075 | 13.848 | 18.605 | 11.077 | 12.3075 | 1.83924 | 12.3075 | 1.93685
12.31 | 13.86 | 18.6075 | 11.071 | 12.31 | 1.84101 | 12.31 | 1.93554
12.3125 | 13.957 | 18.61 | 10.94 | 12.3125 | 1.91317 | 12.3125 | 1.93445
12.315 | 14.141 | 18.6125 | 10.994 | 12.315 | 1.97652 | 12.315 | 1.93267
12.3175 | 14.4 | 18.615 | 10.973 | 12.3175 | 1.94237 | 12.3175 | 1.93057
12.32 | 14.444 | 18.6175 | 11.059 | 12.32 | 1.94908 | 12.32 | 1.92867
12.3225 | 14.309 | 18.62 | 11.167 | 12.3225 | 1.95993 | 12.3225 | 1.92713
12.325 | 14.179 | 18.6225 | 11.448 | 12.325 | 1.95577 | 12.325 | 1.92624
12.3275 | 14.133 | 18.625 | 11.733 | 12.3275 | 1.96907 | 12.3275 | 1.92541
12.33 | 14.079 | 18.6275 | 11.396 | 12.33 | 1.91487 | 12.33 | 1.92436
12.3325 | 14.01 | 18.63 | 11.228 | 12.3325 | 1.88784 | 12.3325 | 1.92331
12.335 | 13.956 | 18.6325 | 10.824 | 12.335 | 1.93353 | 12.335 | 1.92264
12.3375 | 14.161 | 18.635 | 10.962 | 12.3375 | 1.97321 | 12.3375 | 1.92213
12.34 | 14.208 | 18.6375 | 11.03 | 12.34 | 1.96368 | 12.34 | 1.92166
12.3425 | 14.015 | 18.64 | 10.856 | 12.3425 | 1.96658 | 12.3425 | 1.9216
12.345 | 13.873 | 18.6425 | 10.867 | 12.345 | 1.94279 | 12.345 | 1.92177
12.3475 | 13.739 | 18.645 | 10.788 | 12.3475 | 1.91061 | 12.3475 | 1.92194
12.35 | 13.661 | 18.6475 | 10.972 | 12.35 | 1.89086 | 12.35 | 1.92223
12.3525 | 13.576 | 18.65 | 11.429 | 12.3525 | 1.93522 | 12.3525 | 1.9234
12.355 | 13.373 | 18.6525 | 11.768 | 12.355 | 1.92634 | 12.355 | 1.92395
12.3575 | 13.32 | 18.655 | 11.746 | 12.3575 | 1.96326 | 12.3575 | 1.92467
12.36 | 13.167 | 18.6575 | 11.077 | 12.36 | 1.9495 | 12.36 | 1.92572
12.3625 | 13.206 | 18.66 | 11.322 | 12.3625 | 1.98763 | 12.3625 | 1.92735
12.365 | 13.001 | 18.6625 | 11.05 | 12.365 | 2.02907 | 12.365 | 1.9293
12.3675 | 13.102 | 18.665 | 10.863 | 12.3675 | 1.94321 | 12.3675 | 1.93068
12.37 | 13.113 | 18.6675 | 11.285 | 12.37 | 1.88134 | 12.37 | 1.93342
12.3725 | 13.121 | 18.67 | 11.296 | 12.3725 | 2.01576 | 12.3725 | 1.9362
12.375 | 13.097 | 18.6725 | 11.362 | 12.375 | 2.12952 | 12.375 | 1.93776
12.3775 | 13.02 | 18.675 | 11.454 | 12.3775 | 2.12799 | 12.3775 | 1.93861
12.38 | 13.093 | 18.6775 | 11.266 | 12.38 | 2.03228 | 12.38 | 1.93896
12.3825 | 13.289 | 18.68 | 10.991 | 12.3825 | 2.00439 | 12.3825 | 1.93943
12.385 | 13.297 | 18.6825 | 11.31 | 12.385 | 2.00439 | 12.385 | 1.93969
12.3875 | 13.293 | 18.685 | 11.127 | 12.3875 | 1.96907 | 12.3875 | 1.93997
12.39 | 13.036 | 18.6875 | 11.21 | 12.39 | 2.09008 | 12.39 | 1.93988
12.3975 | 12.631 | 18.69 | 11.13 | 12.3975 | 2.47572 | 12.3975 | 1.93999
12.4 | 12.604 | 18.6925 | 11.166 | 12.4 | 2.32373 | 12.4 | 1.94031
12.4025 | 12.555 | 18.695 | 11.058 | 12.4025 | 2.26145 | 12.4025 | 1.93993
12.4075 | 12.501 | 18.6975 | 11.381 | 12.4075 | 2.07598 | 12.4075 | 1.9393
12.41 | 12.901 | 18.7 | 11.315 | 12.41 | 2.04509 | 12.41 | 1.93848
12.4125 | 13.001 | 18.7025 | 11.308 | 12.4125 | 2.08773 | 12.4125 | 1.93756
12.415 | 12.836 | 18.705 | 11.824 | 12.415 | 1.98023 | 12.415 | 1.93634
12.4825 | 12.736 | 18.7075 | 11.607 | 12.4825 | 1.98352 | 12.4825 | 1.93466
12.485 | 12.848 | 18.71 | 11.08 | 12.485 | 1.90804 | 12.485 | 1.93262
12.4875 | 12.766 | 18.7125 | 11.451 | 12.4875 | 1.98517 | 12.4875 | 1.93099
12.5 | 12.638 | 18.715 | 11.394 | 12.5 | 1.85821 | 12.5 | 1.92961
12.5025 | 13.088 | 18.7175 | 10.937 | 12.5025 | 1.7478 | 12.5025 | 1.92813
12.505 | 13.576 | 18.72 | 10.97 | 12.505 | 1.78292 | 12.505 | 1.92664
12.5075 | 13.827 | 18.7225 | 11.079 | 12.5075 | 1.78841 | 12.5075 | 1.92551
12.51 | 13.819 | 18.725 | 11.069 | 12.51 | 1.78886 | 12.51 | 1.92416
12.5125 | 13.935 | 18.7275 | 11.382 | 12.5125 | 1.79433 | 12.5125 | 1.92207
12.515 | 14.114 | 18.73 | 11.745 | 12.515 | 1.80249 | 12.515 | 1.92064
12.5175 | 14.195 | 18.7325 | 11.938 | 12.5175 | 1.80972 | 12.5175 | 1.92027
12.52 | 14.131 | 18.735 | 12.011 | 12.52 | 1.84985 | 12.52 | 1.91944
12.5225 | 14.156 | 18.7375 | 11.555 | 12.5225 | 1.83924 | 12.5225 | 1.91702
12.525 | 14.085 | 18.74 | 11.564 | 12.525 | 1.82901 | 12.525 | 1.91395
12.5275 | 14.208 | 18.7425 | 11.697 | 12.5275 | 1.82588 | 12.5275 | 1.91128
12.53 | 14.191 | 18.745 | 11.643 | 12.53 | 1.81332 | 12.53 | 1.90881
12.5325 | 14.235 | 18.7475 | 11.56 | 12.5325 | 1.8547 | 12.5325 | 1.90661
12.535 | 14.308 | 18.75 | 11.57 | 12.535 | 1.8696 | 12.535 | 1.90466
12.5375 | 14.2 | 18.7525 | 11.414 | 12.5375 | 1.86129 | 12.5375 | 1.90253
12.54 | 13.898 | 18.755 | 11.342 | 12.54 | 1.84057 | 12.54 | 1.90173
12.5425 | 13.848 | 18.7575 | 11.156 | 12.5425 | 1.8569 | 12.5425 | 1.90156
12.545 | 13.844 | 18.76 | 11.426 | 12.545 | 1.90033 | 12.545 | 1.9005
12.5475 | 13.687 | 18.7625 | 11.306 | 12.5475 | 1.92677 | 12.5475 | 1.89907
12.55 | 13.639 | 18.765 | 11.456 | 12.55 | 1.95451 | 12.55 | 1.89751
12.5525 | 13.717 | 18.7675 | 11.592 | 12.5525 | 1.95159 | 12.5525 | 1.89653
12.555 | 13.617 | 18.77 | 11.451 | 12.555 | 1.94908 | 12.555 | 1.8956
12.5575 | 13.581 | 18.7725 | 11.207 | 12.5575 | 1.92888 | 12.5575 | 1.89449
12.56 | 13.492 | 18.775 | 11.463 | 12.56 | 1.98064 | 12.56 | 1.89327
12.5625 | 13.588 | 18.7775 | 11.494 | 12.5625 | 1.91998 | 12.5625 | 1.89174
12.565 | 13.483 | 18.78 | 11.789 | 12.565 | 1.9827 | 12.565 | 1.89064
12.5675 | 13.504 | 18.7825 | 12.234 | 12.5675 | 2.01818 | 12.5675 | 1.88928
12.57 | 13.487 | 18.785 | 11.798 | 12.57 | 2.03268 | 12.57 | 1.88779
12.5725 | 13.431 | 18.7875 | 11.52 | 12.5725 | 2.02262 | 12.5725 | 1.88607
12.575 | 13.416 | 18.79 | 11.266 | 12.575 | 2.00846 | 12.575 | 1.88423
12.5775 | 13.506 | 18.7925 | 11.319 | 12.5775 | 2.14784 | 12.5775 | 1.88309
12.58 | 13.658 | 18.795 | 11.521 | 12.58 | 2.17088 | 12.58 | 1.88274
12.5825 | 13.814 | 18.7975 | 11.424 | 12.5825 | 2.03027 | 12.5825 | 1.8815
12.585 | 13.808 | 18.8 | 11.499 | 12.585 | 1.96866 | 12.585 | 1.87916
12.5875 | 13.789 | 18.8025 | 11.452 | 12.5875 | 1.91189 | 12.5875 | 1.8768
12.59 | 13.924 | 18.805 | 11.448 | 12.59 | 1.89947 | 12.59 | 1.87582
12.5925 | 14.09 | 18.8075 | 11.729 | 12.5925 | 1.87047 | 12.5925 | 1.87519
12.595 | 14.123 | 18.81 | 12.008 | 12.595 | 1.88351 | 12.595 | 1.87434
12.5975 | 14.048 | 18.8125 | 12.008 | 12.5975 | 1.85074 | 12.5975 | 1.87359
12.6 | 14 | 18.815 | 11.651 | 12.6 | 1.83568 | 12.6 | 1.87166
12.6025 | 13.931 | 18.8175 | 11.343 | 12.6025 | 1.8232 | 12.6025 | 1.86644
12.605 | 14.052 | 18.82 | 11.311 | 12.605 | 1.80295 | 12.605 | 1.86264
12.6075 | 14.032 | 18.8225 | 11.174 | 12.6075 | 1.80837 | 12.6075 | 1.85937
12.61 | 14.139 | 18.825 | 11.264 | 12.61 | 1.79205 | 12.61 | 1.85788
12.6125 | 14.136 | 18.8275 | 11.745 | 12.6125 | 1.7765 | 12.6125 | 1.85664
12.615 | 13.924 | 18.83 | 11.673 | 12.615 | 1.76637 | 12.615 | 1.85477
12.6175 | 13.845 | 18.8325 | 11.321 | 12.6175 | 1.7636 | 12.6175 | 1.85369
12.62 | 13.969 | 18.835 | 11.127 | 12.62 | 1.711 | 12.62 | 1.8521
12.6225 | 13.949 | 18.8375 | 11.322 | 12.6225 | 1.73232 | 12.6225 | 1.85124
12.625 | 13.95 | 18.84 | 11.515 | 12.625 | 1.75572 | 12.625 | 1.84976
12.6275 | 13.927 | 18.8425 | 11.472 | 12.6275 | 1.72288 | 12.6275 | 1.85013
12.63 | 13.96 | 18.845 | 11.365 | 12.63 | 1.69807 | 12.63 | 1.85138
12.6325 | 14.012 | 18.8475 | 11.191 | 12.6325 | 1.74406 | 12.6325 | 1.85209
12.635 | 14.043 | 18.85 | 11.122 | 12.635 | 1.79705 | 12.635 | 1.85286
12.6375 | 14.184 | 18.8525 | 11.486 | 12.6375 | 1.73562 | 12.6375 | 1.854
12.64 | 14.175 | 18.855 | 11.072 | 12.64 | 1.75013 | 12.64 | 1.85481
12.6425 | 14.23 | 18.8575 | 11.168 | 12.6425 | 1.80204 | 12.6425 | 1.85519
12.645 | 14.215 | 18.86 | 11.064 | 12.645 | 1.75664 | 12.645 | 1.8553
12.6475 | 14.195 | 18.8625 | 11.035 | 12.6475 | 1.66899 | 12.6475 | 1.8554
12.65 | 14.138 | 18.865 | 11.251 | 12.65 | 1.66655 | 12.65 | 1.85628
12.6525 | 13.988 | 18.8675 | 11.185 | 12.6525 | 1.6729 | 12.6525 | 1.85776
12.655 | 14.003 | 18.87 | 11.485 | 12.655 | 1.69951 | 12.655 | 1.85934
12.6575 | 14.152 | 18.8725 | 11.3 | 12.6575 | 1.7375 | 12.6575 | 1.86073
12.66 | 14.229 | 18.875 | 11.07 | 12.66 | 1.75943 | 12.66 | 1.86159
12.6625 | 14.188 | 18.8775 | 11.046 | 12.6625 | 1.75339 | 12.6625 | 1.86207
12.665 | 14.248 | 18.88 | 11.326 | 12.665 | 1.83391 | 12.665 | 1.8627
12.6675 | 14.134 | 18.8825 | 11.305 | 12.6675 | 1.8709 | 12.6675 | 1.86314
12.67 | 14.159 | 18.885 | 11.128 | 12.67 | 1.82677 | 12.67 | 1.8631
12.6725 | 14.361 | 18.8875 | 11.107 | 12.6725 | 1.82811 | 12.6725 | 1.86298
12.675 | 14.333 | 18.89 | 11.361 | 12.675 | 1.80656 | 12.675 | 1.86288
12.6775 | 14.195 | 18.8925 | 11.191 | 12.6775 | 1.86785 | 12.6775 | 1.86295
12.68 | 14.296 | 18.895 | 10.82 | 12.68 | 1.84809 | 12.68 | 1.86271
12.6825 | 14.402 | 18.8975 | 11.195 | 12.6825 | 1.79887 | 12.6825 | 1.862
12.685 | 14.402 | 18.9 | 11.285 | 12.685 | 1.7673 | 12.685 | 1.86142
12.6875 | 14.486 | 18.9025 | 11.383 | 12.6875 | 1.78155 | 12.6875 | 1.86052
12.69 | 14.48 | 18.905 | 11.175 | 12.69 | 1.81512 | 12.69 | 1.86051
12.6925 | 14.602 | 18.9075 | 11.239 | 12.6925 | 1.82588 | 12.6925 | 1.8598
12.695 | 14.498 | 18.91 | 11.573 | 12.695 | 1.79841 | 12.695 | 1.85862
12.6975 | 14.358 | 18.9125 | 11.335 | 12.6975 | 1.81467 | 12.6975 | 1.85707
12.7 | 14.371 | 18.915 | 11.41 | 12.7 | 1.84323 | 12.7 | 1.85542
12.7025 | 14.322 | 18.9175 | 11.596 | 12.7025 | 1.82767 | 12.7025 | 1.85421
12.705 | 14.247 | 18.92 | 11.199 | 12.705 | 1.84632 | 12.705 | 1.85166
12.7075 | 14.381 | 18.9225 | 11.291 | 12.7075 | 1.89043 | 12.7075 | 1.849
12.71 | 14.427 | 18.925 | 11.69 | 12.71 | 1.89302 | 12.71 | 1.84803
12.7125 | 14.415 | 18.9275 | 11.68 | 12.7125 | 1.88956 | 12.7125 | 1.84714
12.715 | 14.433 | 18.93 | 11.175 | 12.715 | 1.93311 | 12.715 | 1.84696
12.7175 | 14.425 | 18.9325 | 11.515 | 12.7175 | 1.94069 | 12.7175 | 1.84777
12.72 | 14.47 | 18.935 | 11.622 | 12.72 | 1.9187 | 12.72 | 1.84874
12.7225 | 14.498 | 18.9375 | 11.66 | 12.7225 | 1.89302 | 12.7225 | 1.84904
12.725 | 14.472 | 18.94 | 11.417 | 12.725 | 1.89517 | 12.725 | 1.84925
12.7275 | 14.458 | 18.9425 | 11.344 | 12.7275 | 1.94908 | 12.7275 | 1.84941
12.73 | 14.412 | 18.945 | 11.335 | 12.73 | 1.93943 | 12.73 | 1.85004
12.7325 | 14.484 | 18.9475 | 11.441 | 12.7325 | 1.931 | 12.7325 | 1.85129
12.735 | 14.676 | 18.95 | 11.643 | 12.735 | 1.92592 | 12.735 | 1.85304
12.7375 | 14.705 | 18.9525 | 11.306 | 12.7375 | 1.91955 | 12.7375 | 1.85502
12.74 | 14.671 | 18.955 | 11.136 | 12.74 | 1.89947 | 12.74 | 1.85697
12.7425 | 14.667 | 18.9575 | 11.17 | 12.7425 | 1.87134 | 12.7425 | 1.85833
12.745 | 14.576 | 18.96 | 11.137 | 12.745 | 1.82275 | 12.745 | 1.85967
12.7475 | 14.547 | 18.9625 | 11.174 | 12.7475 | 1.82096 | 12.7475 | 1.86103
12.75 | 14.682 | 18.965 | 11.224 | 12.75 | 1.83524 | 12.75 | 1.86224
12.7525 | 14.688 | 18.9675 | 11.581 | 12.7525 | 1.8956 | 12.7525 | 1.86301
12.755 | 14.564 | 18.97 | 11.43 | 12.755 | 1.87396 | 12.755 | 1.86421
12.7575 | 14.462 | 18.9725 | 11.188 | 12.7575 | 1.8547 | 12.7575 | 1.86592
12.76 | 14.456 | 18.975 | 11.294 | 12.76 | 1.86698 | 12.76 | 1.8674
12.7625 | 14.436 | 18.9775 | 11.104 | 12.7625 | 1.90376 | 12.7625 | 1.86857
12.765 | 14.524 | 18.98 | 11.225 | 12.765 | 1.8757 | 12.765 | 1.8701
12.7675 | 14.635 | 18.9825 | 11.46 | 12.7675 | 1.84101 | 12.7675 | 1.87129
12.77 | 14.595 | 18.985 | 11.404 | 12.77 | 1.82051 | 12.77 | 1.87241
12.7725 | 14.57 | 18.9875 | 11.173 | 12.7725 | 1.85997 | 12.7725 | 1.874
12.775 | 14.584 | 18.99 | 11.238 | 12.775 | 1.92888 | 12.775 | 1.8763
12.7775 | 14.544 | 18.9925 | 11.261 | 12.7775 | 1.97858 | 12.7775 | 1.87886
12.78 | 14.545 | 18.995 | 11.284 | 12.78 | 1.98475 | 12.78 | 1.88155
12.7825 | 14.55 | 18.9975 | 11.146 | 12.7825 | 1.9541 | 12.7825 | 1.88389
12.785 | 14.514 | 19 | 11.312 | 12.785 | 1.94111 | 12.785 | 1.88607
12.7875 | 14.57 | 19.0025 | 11.545 | 12.7875 | 1.9187 | 12.7875 | 1.88818
12.79 | 14.547 | 19.005 | 11.471 | 12.79 | 1.92507 | 12.79 | 1.89011
12.7925 | 14.474 | 19.0075 | 11.353 | 12.7925 | 1.88481 | 12.7925 | 1.89076
12.795 | 14.444 | 19.01 | 11.313 | 12.795 | 1.8525 | 12.795 | 1.89077
12.7975 | 14.448 | 19.0125 | 11.196 | 12.7975 | 1.88784 | 12.7975 | 1.89168
12.8 | 14.483 | 19.015 | 11.526 | 12.8 | 1.917 | 12.8 | 1.89362
12.8025 | 14.534 | 19.0175 | 11.366 | 12.8025 | 1.9616 | 12.8025 | 1.896
12.805 | 14.552 | 19.02 | 11.289 | 12.805 | 1.92761 | 12.805 | 1.89721
12.8075 | 14.631 | 19.0225 | 11.431 | 12.8075 | 1.877 | 12.8075 | 1.89777
12.81 | 14.717 | 19.025 | 11.266 | 12.81 | 1.8709 | 12.81 | 1.89843
12.8125 | 14.81 | 19.0275 | 11.16 | 12.8125 | 1.88913 | 12.8125 | 1.89971
12.815 | 14.668 | 19.03 | 11.214 | 12.815 | 1.91955 | 12.815 | 1.90093
12.8175 | 14.653 | 19.0325 | 11.712 | 12.8175 | 1.91061 | 12.8175 | 1.90229
12.82 | 14.729 | 19.035 | 11.652 | 12.82 | 1.89904 | 12.82 | 1.9036
12.8225 | 14.682 | 19.0375 | 11.49 | 12.8225 | 1.87657 | 12.8225 | 1.90516
12.825 | 14.44 | 19.04 | 11.295 | 12.825 | 1.85602 | 12.825 | 1.90589
12.8275 | 14.246 | 19.0425 | 11.379 | 12.8275 | 1.88611 | 12.8275 | 1.90615
12.83 | 14.387 | 19.045 | 11.328 | 12.83 | 1.89 | 12.83 | 1.90692
12.8325 | 14.574 | 19.0475 | 11.141 | 12.8325 | 1.90205 | 12.8325 | 1.90753
12.835 | 14.597 | 19.05 | 11.142 | 12.835 | 1.93268 | 12.835 | 1.90789
12.8375 | 14.57 | 19.0525 | 11.194 | 12.8375 | 1.87874 | 12.8375 | 1.90821
12.84 | 14.551 | 19.055 | 11.456 | 12.84 | 1.89345 | 12.84 | 1.90843
12.8425 | 14.526 | 19.0575 | 11.479 | 12.8425 | 1.98146 | 12.8425 | 1.90823
12.845 | 14.47 | 19.06 | 11.556 | 12.845 | 1.96824 | 12.845 | 1.90766
12.8475 | 14.455 | 19.0625 | 11.498 | 12.8475 | 1.91402 | 12.8475 | 1.90693
12.85 | 14.366 | 19.065 | 11.174 | 12.85 | 1.87178 | 12.85 | 1.90639
12.8525 | 14.288 | 19.0675 | 11.473 | 12.8525 | 1.85206 | 12.8525 | 1.90586
12.855 | 14.224 | 19.07 | 11.535 | 12.855 | 1.88697 | 12.855 | 1.90492
12.8575 | 14.116 | 19.0725 | 11.211 | 12.8575 | 1.92888 | 12.8575 | 1.90444
12.86 | 14.19 | 19.075 | 11.103 | 12.86 | 1.98558 | 12.86 | 1.90371
12.8625 | 14.293 | 19.0775 | 11.015 | 12.8625 | 1.99132 | 12.8625 | 1.90305
12.865 | 14.234 | 19.08 | 11.511 | 12.865 | 1.97404 | 12.865 | 1.90285
12.8675 | 14.18 | 19.0825 | 11.527 | 12.8675 | 1.90376 | 12.8675 | 1.90246
12.87 | 14.448 | 19.085 | 11.571 | 12.87 | 1.89904 | 12.87 | 1.90268
12.8725 | 14.562 | 19.0875 | 11.474 | 12.8725 | 1.84765 | 12.8725 | 1.90362
12.875 | 14.604 | 19.09 | 11.248 | 12.875 | 1.8547 | 12.875 | 1.90476
12.8775 | 14.515 | 19.0925 | 11.244 | 12.8775 | 1.83346 | 12.8775 | 1.90557
12.88 | 14.479 | 19.095 | 11.679 | 12.88 | 1.84455 | 12.88 | 1.90594
12.8825 | 14.386 | 19.0975 | 11.62 | 12.8825 | 1.87003 | 12.8825 | 1.90645
12.885 | 14.561 | 19.1 | 11.293 | 12.885 | 1.89388 | 12.885 | 1.90648
12.8875 | 14.494 | 19.1025 | 11.34 | 12.8875 | 1.91487 | 12.8875 | 1.90649
12.89 | 14.479 | 19.105 | 11.327 | 12.89 | 1.89086 | 12.89 | 1.90659
12.8925 | 14.517 | 19.1075 | 11.155 | 12.8925 | 1.8696 | 12.8925 | 1.9071
12.895 | 14.411 | 19.11 | 11.426 | 12.895 | 1.9153 | 12.895 | 1.90743
12.8975 | 14.582 | 19.1125 | 11.381 | 12.8975 | 1.917 | 12.8975 | 1.90808
12.9 | 14.627 | 19.115 | 11.601 | 12.9 | 1.90205 | 12.9 | 1.90885
12.9025 | 14.502 | 19.1175 | 11.43 | 12.9025 | 1.92465 | 12.9025 | 1.90918
12.905 | 14.366 | 19.12 | 11.347 | 12.905 | 1.94447 | 12.905 | 1.90883
12.9075 | 14.28 | 19.1225 | 11.459 | 12.9075 | 1.93606 | 12.9075 | 1.90811
12.91 | 14.388 | 19.125 | 11.561 | 12.91 | 1.95827 | 12.91 | 1.90802
12.9125 | 14.43 | 19.1275 | 11.411 | 12.9125 | 1.97156 | 12.9125 | 1.90842
12.915 | 14.4 | 19.13 | 11.578 | 12.915 | 1.94908 | 12.915 | 1.90884
12.9175 | 14.459 | 19.1325 | 11.691 | 12.9175 | 1.89947 | 12.9175 | 1.9093
12.92 | 14.433 | 19.135 | 11.533 | 12.92 | 1.87134 | 12.92 | 1.91034
12.9225 | 14.383 | 19.1375 | 11.521 | 12.9225 | 1.91955 | 12.9225 | 1.91126
12.925 | 14.345 | 19.14 | 11.747 | 12.925 | 2.02343 | 12.925 | 1.91215
12.9275 | 14.286 | 19.1425 | 11.644 | 12.9275 | 2.04708 | 12.9275 | 1.91396
12.93 | 14.283 | 19.145 | 11.518 | 12.93 | 1.98968 | 12.93 | 1.91525
12.9325 | 14.366 | 19.1475 | 11.584 | 12.9325 | 1.90547 | 12.9325 | 1.91644
12.935 | 14.551 | 19.15 | 11.599 | 12.935 | 1.86479 | 12.935 | 1.91776
12.9375 | 14.607 | 19.1525 | 11.718 | 12.9375 | 1.89646 | 12.9375 | 1.91891
12.94 | 14.744 | 19.155 | 11.849 | 12.94 | 1.90547 | 12.94 | 1.91981
12.9425 | 14.702 | 19.1575 | 11.935 | 12.9425 | 1.95201 | 12.9425 | 1.92024
12.945 | 14.569 | 19.16 | 12.029 | 12.945 | 1.95868 | 12.945 | 1.92089
12.9475 | 14.403 | 19.1625 | 11.712 | 12.9475 | 1.95535 | 12.9475 | 1.92152
12.95 | 14.286 | 19.165 | 11.403 | 12.95 | 1.8887 | 12.95 | 1.92227
12.9525 | 14.264 | 19.1675 | 11.278 | 12.9525 | 1.8696 | 12.9525 | 1.92263
12.955 | 14.401 | 19.17 | 11.627 | 12.955 | 1.90547 | 12.955 | 1.92167
12.9575 | 14.633 | 19.1725 | 11.124 | 12.9575 | 1.90804 | 12.9575 | 1.92035
12.96 | 14.513 | 19.175 | 11.215 | 12.96 | 1.92677 | 12.96 | 1.91899
12.9625 | 14.421 | 19.1775 | 11.081 | 12.9625 | 1.92549 | 12.9625 | 1.91716
12.965 | 14.447 | 19.18 | 11.21 | 12.965 | 1.91103 | 12.965 | 1.91621
12.9675 | 14.488 | 19.1825 | 11.312 | 12.9675 | 1.91359 | 12.9675 | 1.91534
12.97 | 14.476 | 19.185 | 11.397 | 12.97 | 1.88264 | 12.97 | 1.91342
12.9725 | 14.376 | 19.1875 | 11.541 | 12.9725 | 1.84544 | 12.9725 | 1.91144
12.975 | 14.443 | 19.19 | 11.813 | 12.975 | 1.83835 | 12.975 | 1.91053
12.9775 | 14.486 | 19.1925 | 11.821 | 12.9775 | 1.8419 | 12.9775 | 1.91049
12.98 | 14.45 | 19.195 | 11.334 | 12.98 | 1.85382 | 12.98 | 1.91011
12.9825 | 14.409 | 19.1975 | 11.055 | 12.9825 | 1.89086 | 12.9825 | 1.90894
12.985 | 14.347 | 19.2 | 11.537 | 12.985 | 1.8569 | 12.985 | 1.90774
12.9875 | 14.354 | 19.2025 | 11.136 | 12.9875 | 1.85997 | 12.9875 | 1.90638
12.99 | 14.361 | 19.205 | 11.02 | 12.99 | 1.89947 | 12.99 | 1.90501
12.9925 | 14.23 | 19.2075 | 11.153 | 12.9925 | 1.85953 | 12.9925 | 1.90341
12.995 | 14.102 | 19.21 | 11.213 | 12.995 | 1.89388 | 12.995 | 1.90223
12.9975 | 14.126 | 19.2125 | 11.181 | 12.9975 | 1.91743 | 12.9975 | 1.90104
13 | 13.999 | 19.215 | 11.171 | 13 | 1.93564 | 13 | 1.9004
13.0025 | 14.105 | 19.2175 | 11.194 | 13.0025 | 1.91785 | 13.0025 | 1.89982
13.005 | 14.079 | 19.22 | 11.197 | 13.005 | 1.93226 | 13.005 | 1.89989
13.0075 | 14.122 | 19.2225 | 11.174 | 13.0075 | 1.92592 | 13.0075 | 1.9
13.01 | 14.174 | 19.225 | 11.039 | 13.01 | 1.85734 | 13.01 | 1.89997
13.0125 | 14.271 | 19.2275 | 11.274 | 13.0125 | 1.86829 | 13.0125 | 1.89975
13.015 | 14.268 | 19.23 | 11.251 | 13.015 | 1.91359 | 13.015 | 1.89918
13.0175 | 14.335 | 19.2325 | 11.516 | 13.0175 | 1.92761 | 13.0175 | 1.8987
13.02 | 14.445 | 19.235 | 11.57 | 13.02 | 1.87396 | 13.02 | 1.89877
13.0225 | 14.403 | 19.2375 | 11.567 | 13.0225 | 1.88654 | 13.0225 | 1.89853
13.025 | 14.41 | 19.24 | 11.27 | 13.025 | 1.93774 | 13.025 | 1.89813
13.0275 | 14.478 | 19.2425 | 11.635 | 13.0275 | 1.96243 | 13.0275 | 1.89828
13.03 | 14.45 | 19.245 | 11.657 | 13.03 | 1.94279 | 13.03 | 1.89816
13.0325 | 14.364 | 19.2475 | 11.658 | 13.0325 | 1.91189 | 13.0325 | 1.89826
13.035 | 14.329 | 19.25 | 11.277 | 13.035 | 1.94531 | 13.035 | 1.89811
13.0375 | 14.246 | 19.2525 | 11.359 | 13.0375 | 1.98187 | 13.0375 | 1.89683
13.04 | 14.116 | 19.255 | 11.756 | 13.04 | 1.96035 | 13.04 | 1.89549
13.0425 | 14.043 | 19.2575 | 11.692 | 13.0425 | 1.97238 | 13.0425 | 1.89484
13.045 | 14.028 | 19.26 | 11.497 | 13.045 | 1.98968 | 13.045 | 1.89487
13.0475 | 13.904 | 19.2625 | 11.322 | 13.0475 | 1.94531 | 13.0475 | 1.89568
13.05 | 13.771 | 19.265 | 11.318 | 13.05 | 1.97734 | 13.05 | 1.8964
13.0525 | 13.556 | 19.2675 | 11.148 | 13.0525 | 2.1002 | 13.0525 | 1.8955
13.055 | 13.331 | 19.27 | 11.128 | 13.055 | 2.09164 | 13.055 | 1.8942
13.0575 | 13.461 | 19.2725 | 11.079 | 13.0575 | 2.04748 | 13.0575 | 1.89407
13.06 | 13.698 | 19.275 | 11.427 | 13.06 | 2.01049 | 13.06 | 1.89448
13.0625 | 13.859 | 19.2775 | 11.191 | 13.0625 | 1.98722 | 13.0625 | 1.89482
13.065 | 13.958 | 19.28 | 11.14 | 13.065 | 1.98023 | 13.065 | 1.89466
13.0675 | 13.848 | 19.2825 | 11.148 | 13.0675 | 1.96243 | 13.0675 | 1.89496
13.07 | 13.767 | 19.285 | 10.885 | 13.07 | 1.97652 | 13.07 | 1.89476
13.0725 | 13.757 | 19.2875 | 10.661 | 13.0725 | 1.96285 | 13.0725 | 1.89397
13.075 | 13.703 | 19.29 | 11.177 | 13.075 | 1.95243 | 13.075 | 1.89322
13.0775 | 13.599 | 19.2925 | 11.417 | 13.0775 | 1.89172 | 13.0775 | 1.8936
13.08 | 13.729 | 19.295 | 11.252 | 13.08 | 1.78977 | 13.08 | 1.89442
13.0825 | 13.989 | 19.2975 | 11.294 | 13.0825 | 1.75618 | 13.0825 | 1.89483
13.085 | 14.102 | 19.3 | 11.328 | 13.085 | 1.76545 | 13.085 | 1.89528
13.0875 | 14.149 | 19.3025 | 11.39 | 13.0875 | 1.74733 | 13.0875 | 1.89572
13.09 | 14.356 | 19.305 | 11.553 | 13.09 | 1.78338 | 13.09 | 1.89594
13.0925 | 14.485 | 19.3075 | 11.463 | 13.0925 | 1.80476 | 13.0925 | 1.89629
13.095 | 14.474 | 19.31 | 11.915 | 13.095 | 1.78795 | 13.095 | 1.89653
13.0975 | 14.425 | 19.3125 | 11.698 | 13.0975 | 1.76776 | 13.0975 | 1.89709
13.1 | 14.506 | 19.315 | 11.628 | 13.1 | 1.82275 | 13.1 | 1.89789
13.1025 | 14.534 | 19.3175 | 11.593 | 13.1025 | 1.86741 | 13.1025 | 1.89859
13.105 | 14.48 | 19.32 | 11.374 | 13.105 | 1.81377 | 13.105 | 1.89947
13.1075 | 14.49 | 19.3225 | 11.232 | 13.1075 | 1.76914 | 13.1075 | 1.90016
13.11 | 14.515 | 19.325 | 11.563 | 13.11 | 1.80701 | 13.11 | 1.90069
13.1125 | 14.523 | 19.3275 | 11.472 | 13.1125 | 1.84809 | 13.1125 | 1.9017
13.115 | 14.471 | 19.33 | 11.659 | 13.115 | 1.85294 | 13.115 | 1.9026
13.1175 | 14.308 | 19.3325 | 11.424 | 13.1175 | 1.81332 | 13.1175 | 1.90344
13.12 | 14.241 | 19.335 | 11.522 | 13.12 | 1.78384 | 13.12 | 1.90478
13.1225 | 14.364 | 19.3375 | 11.592 | 13.1225 | 1.77926 | 13.1225 | 1.90596
13.125 | 14.378 | 19.34 | 11.495 | 13.125 | 1.78338 | 13.125 | 1.90677
13.1275 | 14.426 | 19.3425 | 11.446 | 13.1275 | 1.79615 | 13.1275 | 1.90766
13.13 | 14.547 | 19.345 | 11.394 | 13.13 | 1.84057 | 13.13 | 1.90845
13.1325 | 14.478 | 19.3475 | 11.3 | 13.1325 | 1.85514 | 13.1325 | 1.90856
13.135 | 14.451 | 19.35 | 11.217 | 13.135 | 1.86698 | 13.135 | 1.9089
13.1375 | 14.529 | 19.3525 | 11.224 | 13.1375 | 1.87178 | 13.1375 | 1.90955
13.14 | 14.491 | 19.355 | 11.042 | 13.14 | 1.8569 | 13.14 | 1.91045
13.1425 | 14.368 | 19.3575 | 10.913 | 13.1425 | 1.84323 | 13.1425 | 1.91091
13.145 | 14.378 | 19.36 | 11.049 | 13.145 | 1.8757 | 13.145 | 1.91166
13.1475 | 14.481 | 19.3625 | 10.924 | 13.1475 | 1.89129 | 13.1475 | 1.91259
13.15 | 14.458 | 19.365 | 11.407 | 13.15 | 1.877 | 13.15 | 1.91298
13.1525 | 14.385 | 19.3675 | 11.538 | 13.1525 | 1.91743 | 13.1525 | 1.913
13.155 | 14.355 | 19.37 | 11.485 | 13.155 | 1.91189 | 13.155 | 1.91316
13.1575 | 14.399 | 19.3725 | 11.267 | 13.1575 | 1.95493 | 13.1575 | 1.91369
13.16 | 14.403 | 19.375 | 11.299 | 13.16 | 1.92083 | 13.16 | 1.9143
13.1625 | 14.348 | 19.3775 | 11.181 | 13.1625 | 1.82901 | 13.1625 | 1.91463
13.165 | 14.335 | 19.38 | 11.362 | 13.165 | 1.83568 | 13.165 | 1.91443
13.1675 | 14.295 | 19.3825 | 11.369 | 13.1675 | 1.88438 | 13.1675 | 1.91542
13.17 | 14.468 | 19.385 | 11.441 | 13.17 | 1.90205 | 13.17 | 1.91797
13.1725 | 14.518 | 19.3875 | 11.316 | 13.1725 | 1.95326 | 13.1725 | 1.92204
13.175 | 14.422 | 19.39 | 11.434 | 13.175 | 1.99173 | 13.175 | 1.92345
13.1775 | 14.545 | 19.3925 | 11.335 | 13.1775 | 1.93268 | 13.1775 | 1.92392
13.18 | 14.56 | 19.395 | 11.241 | 13.18 | 1.91615 | 13.18 | 1.92308
13.1825 | 14.482 | 19.3975 | 11.371 | 13.1825 | 1.9761 | 13.1825 | 1.92317
13.185 | 14.424 | 19.4 | 11.296 | 13.185 | 1.9474 | 13.185 | 1.92359
13.1875 | 14.496 | 19.4025 | 11.582 | 13.1875 | 1.89861 | 13.1875 | 1.92512
13.19 | 14.535 | 19.405 | 11.63 | 13.19 | 1.88047 | 13.19 | 1.92447
13.1925 | 14.494 | 19.4075 | 11.823 | 13.1925 | 1.93564 | 13.1925 | 1.92317
13.195 | 14.486 | 19.41 | 11.44 | 13.195 | 1.93184 | 13.195 | 1.92204
13.1975 | 14.581 | 19.4125 | 11.278 | 13.1975 | 1.87961 | 13.1975 | 1.9205
13.2 | 14.626 | 19.415 | 11.575 | 13.2 | 1.87874 | 13.2 | 1.9191
13.2025 | 14.562 | 19.4175 | 11.695 | 13.2025 | 1.92719 | 13.2025 | 1.91823
13.205 | 14.48 | 19.42 | 11.203 | 13.205 | 1.95243 | 13.205 | 1.91853
13.2075 | 14.514 | 19.4225 | 11.201 | 13.2075 | 1.94699 | 13.2075 | 1.91921
13.21 | 14.329 | 19.425 | 11.211 | 13.21 | 1.95368 | 13.21 | 1.92083
13.2125 | 14.219 | 19.4275 | 11.553 | 13.2125 | 1.97114 | 13.2125 | 1.92317
13.215 | 14.412 | 19.43 | 11.306 | 13.215 | 1.94824 | 13.215 | 1.92571
13.2175 | 14.478 | 19.4325 | 11.393 | 13.2175 | 1.94615 | 13.2175 | 1.92846
13.22 | 14.536 | 19.435 | 11.326 | 13.22 | 1.93774 | 13.22 | 1.93191
13.2225 | 14.471 | 19.4375 | 11.225 | 13.2225 | 1.93901 | 13.2225 | 1.93679
13.225 | 14.441 | 19.44 | 11.258 | 13.225 | 1.92677 | 13.225 | 1.94117
13.2275 | 14.27 | 19.4425 | 11.244 | 13.2275 | 1.90847 | 13.2275 | 1.9437
13.23 | 14.277 | 19.445 | 11.253 | 13.23 | 1.93057 | 13.23 | 1.94637
13.2325 | 14.48 | 19.4475 | 11.332 | 13.2325 | 1.92422 | 13.2325 | 1.94876
13.235 | 14.418 | 19.45 | 11.492 | 13.235 | 1.94405 | 13.235 | 1.9518
13.2375 | 14.33 | 19.4525 | 11.554 | 13.2375 | 1.95868 | 13.2375 | 1.95386
13.24 | 14.3 | 19.455 | 11.406 | 13.24 | 1.95117 | 13.24 | 1.956
13.2425 | 14.273 | 19.4575 | 11.253 | 13.2425 | 1.98434 | 13.2425 | 1.95824
13.245 | 14.234 | 19.46 | 11.295 | 13.245 | 1.9946 | 13.245 | 1.96007
13.2475 | 14.358 | 19.4625 | 11.406 | 13.2475 | 2.01292 | 13.2475 | 1.96256
13.25 | 14.423 | 19.465 | 11.225 | 13.25 | 1.9995 | 13.25 | 1.96494
13.2525 | 14.383 | 19.4675 | 10.999 | 13.2525 | 2.02545 | 13.2525 | 1.96713
13.255 | 14.398 | 19.47 | 11.117 | 13.255 | 1.99746 | 13.255 | 1.96825
13.2575 | 14.433 | 19.4725 | 11.415 | 13.2575 | 1.94363 | 13.2575 | 1.9685
13.26 | 14.368 | 19.475 | 11.445 | 13.26 | 1.96035 | 13.26 | 1.96892
13.2625 | 14.421 | 19.4775 | 11.142 | 13.2625 | 1.92295 | 13.2625 | 1.96965
13.265 | 14.465 | 19.48 | 11.298 | 13.265 | 1.95952 | 13.265 | 1.97071
13.2675 | 14.368 | 19.4825 | 11.438 | 13.2675 | 1.95993 | 13.2675 | 1.97201
13.27 | 14.332 | 19.485 | 11.377 | 13.27 | 2.00358 | 13.27 | 1.97356
13.2725 | 14.406 | 19.4875 | 11.463 | 13.2725 | 1.967 | 13.2725 | 1.97461
13.275 | 14.472 | 19.49 | 11.521 | 13.275 | 1.92592 | 13.275 | 1.9753
13.2775 | 14.444 | 19.4925 | 11.458 | 13.2775 | 1.93985 | 13.2775 | 1.97663
13.28 | 14.381 | 19.495 | 11.607 | 13.28 | 1.97899 | 13.28 | 1.9777
13.2825 | 14.412 | 19.4975 | 11.419 | 13.2825 | 1.99582 | 13.2825 | 1.97935
13.285 | 14.52 | 19.5 | 11.416 | 13.285 | 1.97404 | 13.285 | 1.98035
13.2875 | 14.562 | 19.5025 | 11.292 | 13.2875 | 1.97817 | 13.2875 | 1.98147
13.29 | 14.193 | 19.505 | 11.165 | 13.29 | 1.96243 | 13.29 | 1.98253
13.2925 | 13.247 | 19.5075 | 11.226 | 13.2925 | 2.06019 | 13.2925 | 1.98397
13.295 | 13.021 | 19.51 | 11.226 | 13.295 | 2.22984 | 13.295 | 1.98535
13.2975 | 12.74 | 19.5125 | 11.548 | 13.2975 | 2.40042 | 13.2975 | 1.98582
13.3375 | 12.8 | 19.515 | 11.923 | 13.3375 | 2.08773 | 13.3375 | 1.98605
13.34 | 12.913 | 19.5175 | 12.318 | 13.34 | 2.02464 | 13.34 | 1.98689
13.3425 | 12.895 | 19.52 | 12.3 | 13.3425 | 2.01576 | 13.3425 | 1.98834
13.345 | 13.066 | 19.5225 | 11.433 | 13.345 | 2.1002 | 13.345 | 1.98994
13.3475 | 13.059 | 19.525 | 11.253 | 13.3475 | 2.09086 | 13.3475 | 1.99095
13.35 | 12.516 | 19.5275 | 11.223 | 13.35 | 2.16449 | 13.35 | 1.99393
13.44 | 12.571 | 19.53 | 11.502 | 13.44 | 1.92168 | 13.44 | 1.99806
13.4425 | 12.635 | 19.5325 | 11.323 | 13.4425 | 1.84853 | 13.4425 | 1.99974
13.445 | 13.201 | 19.535 | 11.333 | 13.445 | 1.84897 | 13.445 | 2.00061
13.4475 | 13.607 | 19.5375 | 11.331 | 13.4475 | 1.82096 | 13.4475 | 2.00167
13.45 | 13.708 | 19.54 | 11.275 | 13.45 | 1.82096 | 13.45 | 2.00368
13.4525 | 13.472 | 19.5425 | 11.31 | 13.4525 | 1.86523 | 13.4525 | 2.0055
13.455 | 12.951 | 19.545 | 11.319 | 13.455 | 1.92168 | 13.455 | 2.00675
14.6975 | 12.928 | 19.5475 | 11.179 | 14.6975 | 1.85821 | 14.6975 | 2.0079
14.7 | 12.703 | 19.55 | 11.183 | 14.7 | 1.91955 | 14.7 | 2.00852
14.705 | 12.663 | 19.5525 | 11.559 | 14.705 | 2.00235 | 14.705 | 2.00844
14.7075 | 12.961 | 19.555 | 11.568 | 14.7075 | 2.00317 | 14.7075 | 2.00838
14.71 | 12.889 | 19.5575 | 11.576 | 14.71 | 2.06178 | 14.71 | 2.00936
14.7125 | 12.692 | 19.56 | 11.703 | 14.7125 | 2.15277 | 14.7125 | 2.01106
14.7175 | 12.524 | 19.5625 | 11.603 | 14.7175 | 2.28157 | 14.7175 | 2.01216
14.72 | 12.594 | 19.565 | 11.521 | 14.72 | 2.20926 | 14.72 | 2.01294
14.7225 | 12.725 | 19.5675 | 11.507 | 14.7225 | 2.07912 | 14.7225 | 2.01399
14.725 | 12.769 | 19.57 | 11.651 | 14.725 | 2.13679 | 14.725 | 2.01559
14.7275 | 12.621 | 19.5725 | 11.369 | 14.7275 | 2.05464 | 14.7275 | 2.01644
14.7375 | 12.776 | 19.575 | 11.457 | 14.7375 | 2.07637 | 14.7375 | 2.01704
14.74 | 13.153 | 19.5775 | 11.19 | 14.74 | 2.01576 | 14.74 | 2.01741
14.7425 | 13.269 | 19.58 | 11.335 | 14.7425 | 2.06376 | 14.7425 | 2.01755
14.745 | 13.286 | 19.5825 | 11.231 | 14.745 | 2.07873 | 14.745 | 2.01758
14.7475 | 12.97 | 19.585 | 11.249 | 14.7475 | 1.99909 | 14.7475 | 2.01702
14.75 | 12.906 | 19.5875 | 11.159 | 14.75 | 2.03469 | 14.75 | 2.01617
14.7525 | 12.753 | 19.59 | 11.124 | 14.7525 | 2.01939 | 14.7525 | 2.01499
14.755 | 12.984 | 19.5925 | 11.098 | 14.755 | 2.0048 | 14.755 | 2.01436
14.7575 | 13.095 | 19.595 | 11.059 | 14.7575 | 1.90975 | 14.7575 | 2.01369
14.76 | 13.237 | 19.5975 | 11.155 | 14.76 | 1.86566 | 14.76 | 2.01328
14.7625 | 13.202 | 19.6 | 11.271 | 14.7625 | 1.89775 | 14.7625 | 2.01372
14.765 | 13.185 | 19.6025 | 10.94 | 14.765 | 1.94069 | 14.765 | 2.01403
14.7675 | 13.257 | 19.605 | 11.203 | 14.7675 | 1.97817 | 14.7675 | 2.01471
14.77 | 13.184 | 19.6075 | 11.164 | 14.77 | 1.98804 | 14.77 | 2.01462
14.7725 | 13.738 | 19.61 | 11.644 | 14.7725 | 2.00072 | 14.7725 | 2.01427
14.775 | 13.629 | 19.6125 | 11.553 | 14.775 | 1.98105 | 14.775 | 2.01312
14.7775 | 13.674 | 19.615 | 11.371 | 14.7775 | 1.96118 | 14.7775 | 2.01279
14.78 | 13.601 | 19.6175 | 11.296 | 14.78 | 2.01089 | 14.78 | 2.0131
14.7825 | 13.499 | 19.62 | 11.236 | 14.7825 | 2.02585 | 14.7825 | 2.01293
14.785 | 13.456 | 19.6225 | 11.637 | 14.785 | 2.07833 | 14.785 | 2.01233
14.7875 | 13.269 | 19.625 | 11.506 | 14.7875 | 2.05663 | 14.7875 | 2.01173
14.79 | 13.124 | 19.6275 | 11.225 | 14.79 | 2.03349 | 14.79 | 2.01086
14.7925 | 13.055 | 19.63 | 11.315 | 14.7925 | 1.93606 | 14.7925 | 2.00996
14.795 | 13.198 | 19.6325 | 11.303 | 14.795 | 1.98146 | 14.795 | 2.00962
14.7975 | 13.205 | 19.635 | 11.333 | 14.7975 | 2.02343 | 14.7975 | 2.00912
14.8 | 13.325 | 19.6375 | 11.274 | 14.8 | 1.94992 | 14.8 | 2.00745
14.8025 | 13.42 | 19.64 | 11.377 | 14.8025 | 1.9761 | 14.8025 | 2.00438
14.805 | 13.289 | 19.6425 | 11.22 | 14.805 | 2.07676 | 14.805 | 2.0037
14.8075 | 13.084 | 19.645 | 11.409 | 14.8075 | 2.07873 | 14.8075 | 2.00371
14.81 | 12.878 | 19.6475 | 11.811 | 14.81 | 2.07794 | 14.81 | 2.0041
14.8125 | 13.045 | 19.65 | 11.671 | 14.8125 | 2.07794 | 14.8125 | 2.00362
14.815 | 13.03 | 19.6525 | 11.023 | 14.815 | 2.24843 | 14.815 | 2.00298
14.8175 | 13.15 | 19.655 | 11.098 | 14.8175 | 2.31564 | 14.8175 | 2.00144
14.82 | 13.347 | 19.6575 | 11.286 | 14.82 | 2.05027 | 14.82 | 2.00231
14.8225 | 13.452 | 19.66 | 11.466 | 14.8225 | 2.02343 | 14.8225 | 2.00377
14.825 | 13.43 | 19.6625 | 11.257 | 14.825 | 2.0395 | 14.825 | 2.0053
14.8275 | 13.457 | 19.665 | 11.346 | 14.8275 | 2.08265 | 14.8275 | 2.00711
14.83 | 13.624 | 19.6675 | 11.458 | 14.83 | 2.06217 | 14.83 | 2.00888
14.8325 | 13.716 | 19.67 | 11.621 | 14.8325 | 2.05305 | 14.8325 | 2.01031
14.835 | 13.766 | 19.6725 | 11.568 | 14.835 | 2.06889 | 14.835 | 2.01142
14.8375 | 13.924 | 19.675 | 11.407 | 14.8375 | 2.00967 | 14.8375 | 2.0126
14.84 | 14.056 | 19.6775 | 11.475 | 14.84 | 1.94573 | 14.84 | 2.01316
14.8425 | 14.007 | 19.68 | 11.51 | 14.8425 | 1.96492 | 14.8425 | 2.01298
14.845 | 13.964 | 19.6825 | 11.478 | 14.845 | 2.04708 | 14.845 | 2.0129
14.8475 | 13.729 | 19.685 | 11.582 | 14.8475 | 2.11761 | 14.8475 | 2.01213
14.85 | 13.774 | 19.6875 | 11.381 | 14.85 | 2.04947 | 14.85 | 2.01002
14.8525 | 13.825 | 19.69 | 11.286 | 14.8525 | 2.01778 | 14.8525 | 2.00624
14.855 | 13.788 | 19.6925 | 11.246 | 14.855 | 2.03228 | 14.855 | 2.0035
14.8575 | 13.772 | 19.695 | 11.409 | 14.8575 | 2.07047 | 14.8575 | 2.00247
14.86 | 13.792 | 19.6975 | 11.048 | 14.86 | 2.01656 | 14.86 | 2.00099
14.8625 | 13.755 | 19.7 | 11.377 | 14.8625 | 1.98475 | 14.8625 | 2.00041
14.865 | 13.737 | 19.7025 | 11.827 | 14.865 | 1.98105 | 14.865 | 1.99945
14.8675 | 13.741 | 19.705 | 11.813 | 14.8675 | 1.97321 | 14.8675 | 1.99915
14.87 | 13.701 | 19.7075 | 11.511 | 14.87 | 1.95368 | 14.87 | 1.99856
14.8725 | 13.769 | 19.71 | 11.483 | 14.8725 | 1.92846 | 14.8725 | 1.99771
14.875 | 13.764 | 19.7125 | 11.398 | 14.875 | 1.90804 | 14.875 | 1.99724
14.8775 | 13.577 | 19.715 | 11.235 | 14.8775 | 1.89431 | 14.8775 | 1.99671
14.88 | 13.613 | 19.7175 | 11.439 | 14.88 | 1.93564 | 14.88 | 1.99678
14.8825 | 13.89 | 19.72 | 11.787 | 14.8825 | 1.95827 | 14.8825 | 1.99694
14.885 | 14.166 | 19.7225 | 11.358 | 14.885 | 1.95535 | 14.885 | 1.99768
14.8875 | 14.191 | 19.725 | 11.236 | 14.8875 | 1.98804 | 14.8875 | 1.99894
14.89 | 14.149 | 19.7275 | 11.015 | 14.89 | 1.99214 | 14.89 | 2.0001
14.8925 | 14.154 | 19.73 | 11.119 | 14.8925 | 1.99132 | 14.8925 | 2.00088
14.895 | 14.216 | 19.7325 | 11.685 | 14.895 | 1.95075 | 14.895 | 2.0013
14.8975 | 14.253 | 19.735 | 11.801 | 14.8975 | 1.92422 | 14.8975 | 2.00113
14.9 | 14.238 | 19.7375 | 11.448 | 14.9 | 1.8874 | 14.9 | 2.0004
14.9025 | 14.242 | 19.74 | 11.708 | 14.9025 | 1.93395 | 14.9025 | 1.99988
14.905 | 14.346 | 19.7425 | 11.241 | 14.905 | 1.95743 | 14.905 | 1.99963
14.9075 | 14.389 | 19.745 | 11.096 | 14.9075 | 1.9221 | 14.9075 | 1.99939
14.91 | 14.342 | 19.7475 | 11.195 | 14.91 | 1.91828 | 14.91 | 1.99924
14.9125 | 14.148 | 19.75 | 11.12 | 14.9125 | 1.93606 | 14.9125 | 1.9981
14.915 | 14.239 | 19.7525 | 11.136 | 14.915 | 1.88567 | 14.915 | 1.99674
14.9175 | 14.327 | 19.755 | 11.444 | 14.9175 | 1.8874 | 14.9175 | 1.99514
14.92 | 14.315 | 19.7575 | 11.521 | 14.92 | 1.92761 | 14.92 | 1.99451
14.9225 | 14.182 | 19.76 | 11.317 | 14.9225 | 2.01008 | 14.9225 | 1.99372
14.925 | 14.213 | 19.7625 | 11.428 | 14.925 | 2.06138 | 14.925 | 1.99257
14.9275 | 14.345 | 19.765 | 11.413 | 14.9275 | 2.09008 | 14.9275 | 1.99163
14.93 | 14.37 | 19.7675 | 11.473 | 14.93 | 2.01899 | 14.93 | 1.99045
14.9325 | 14.266 | 19.77 | 11.684 | 14.9325 | 2.02585 | 14.9325 | 1.98833
14.935 | 14.309 | 19.7725 | 11.711 | 14.935 | 2.05544 | 14.935 | 1.9857
14.9375 | 14.3 | 19.775 | 11.728 | 14.9375 | 2.05186 | 14.9375 | 1.9827
14.94 | 14.32 | 19.7775 | 11.302 | 14.94 | 2.02585 | 14.94 | 1.97986
14.9425 | 14.381 | 19.78 | 11.625 | 14.9425 | 2.00927 | 14.9425 | 1.9754
14.945 | 14.361 | 19.7825 | 11.424 | 14.945 | 2.00886 | 14.945 | 1.97121
14.9475 | 14.268 | 19.785 | 11.341 | 14.9475 | 1.99582 | 14.9475 | 1.9704
14.95 | 14.201 | 19.7875 | 11.508 | 14.95 | 2.00439 | 14.95 | 1.96948
14.9525 | 14.179 | 19.79 | 11.37 | 14.9525 | 2.00358 | 14.9525 | 1.96815
14.955 | 14.279 | 19.7925 | 11.377 | 14.955 | 1.99991 | 14.955 | 1.96655
14.9575 | 14.406 | 19.795 | 11.3 | 14.9575 | 2.00927 | 14.9575 | 1.96464
14.96 | 14.366 | 19.7975 | 11.457 | 14.96 | 2.03349 | 14.96 | 1.96261
14.9625 | 14.247 | 19.8 | 11.306 | 14.9625 | 1.97734 | 14.9625 | 1.96145
14.965 | 14.117 | 19.8025 | 11.207 | 14.965 | 1.9761 | 14.965 | 1.96145
14.9675 | 13.901 | 19.805 | 11.296 | 14.9675 | 1.98475 | 14.9675 | 1.96181
14.97 | 13.99 | 19.8075 | 11.175 | 14.97 | 1.9946 | 14.97 | 1.96154
14.9725 | 14.211 | 19.81 | 11.236 | 14.9725 | 1.98393 | 14.9725 | 1.96038
14.975 | 14.177 | 19.8125 | 11.34 | 14.975 | 1.93985 | 14.975 | 1.95867
14.9775 | 14.032 | 19.815 | 11.507 | 14.9775 | 1.8999 | 14.9775 | 1.95808
14.98 | 14.162 | 19.8175 | 11.313 | 14.98 | 1.93226 | 14.98 | 1.95767
14.9825 | 14.238 | 19.82 | 11.76 | 14.9825 | 1.97528 | 14.9825 | 1.95711
14.985 | 14.239 | 19.8225 | 11.731 | 14.985 | 1.98722 | 14.985 | 1.95639
14.9875 | 14.18 | 19.825 | 11.68 | 14.9875 | 1.99664 | 14.9875 | 1.95545
14.99 | 14.155 | 19.8275 | 11.339 | 14.99 | 1.97858 | 14.99 | 1.95382
14.9925 | 14.224 | 19.83 | 11.589 | 14.9925 | 1.98599 | 14.9925 | 1.95308
14.995 | 14.234 | 19.8325 | 11.428 | 14.995 | 2.00398 | 14.995 | 1.95199
14.9975 | 14.165 | 19.835 | 11.687 | 14.9975 | 1.99337 | 14.9975 | 1.95043
15 | 14.133 | 19.8375 | 11.868 | 15 | 1.95075 | 15 | 1.94911
15.0025 | 13.987 | 19.84 | 11.759 | 15.0025 | 1.98146 | 15.0025 | 1.94856
15.005 | 14.015 | 19.8425 | 11.517 | 15.005 | 2.02706 | 15.005 | 1.94799
15.0075 | 14.107 | 19.845 | 11.534 | 15.0075 | 2.0202 | 15.0075 | 1.94741
15.01 | 14.179 | 19.8475 | 11.636 | 15.01 | 1.98434 | 15.01 | 1.94668
15.0125 | 14.183 | 19.85 | 11.759 | 15.0125 | 1.99337 | 15.0125 | 1.9454
15.015 | 14.206 | 19.8525 | 11.602 | 15.015 | 2.01454 | 15.015 | 1.94358
15.0175 | 14.223 | 19.855 | 11.688 | 15.0175 | 2.0202 | 15.0175 | 1.94136
15.02 | 14.143 | 19.8575 | 11.405 | 15.02 | 2.02061 | 15.02 | 1.93957
15.0225 | 14.143 | 19.86 | 11.27 | 15.0225 | 1.97031 | 15.0225 | 1.93852
15.025 | 14.062 | 19.8625 | 11.11 | 15.025 | 1.92761 | 15.025 | 1.9385
15.0275 | 14.054 | 19.865 | 11.21 | 15.0275 | 1.92846 | 15.0275 | 1.93823
15.03 | 14.013 | 19.8675 | 11.467 | 15.03 | 1.93564 | 15.03 | 1.93643
15.0325 | 14.002 | 19.87 | 11.592 | 15.0325 | 1.9864 | 15.0325 | 1.93471
15.035 | 14.065 | 19.8725 | 11.396 | 15.035 | 2.01049 | 15.035 | 1.93354
15.0375 | 14.222 | 19.875 | 11.043 | 15.0375 | 1.96368 | 15.0375 | 1.93215
15.04 | 14.246 | 19.8775 | 11.298 | 15.04 | 1.91955 | 15.04 | 1.93076
15.0425 | 14.08 | 19.88 | 11.498 | 15.0425 | 1.87134 | 15.0425 | 1.93018
15.045 | 14.004 | 19.8825 | 11.199 | 15.045 | 1.87265 | 15.045 | 1.92998
15.0475 | 13.974 | 19.885 | 11.199 | 15.0475 | 1.90205 | 15.0475 | 1.92913
15.05 | 14.016 | 19.8875 | 11.127 | 15.05 | 1.90719 | 15.05 | 1.92729
15.0525 | 14.067 | 19.89 | 10.986 | 15.0525 | 1.85426 | 15.0525 | 1.92528
15.055 | 14.117 | 19.8925 | 11.286 | 15.055 | 1.8569 | 15.055 | 1.92336
15.0575 | 14.043 | 19.895 | 11.498 | 15.0575 | 1.8626 | 15.0575 | 1.92253
15.06 | 13.853 | 19.8975 | 11.57 | 15.06 | 1.81377 | 15.06 | 1.92144
15.0625 | 13.627 | 19.9 | 11.753 | 15.0625 | 1.77513 | 15.0625 | 1.92069
15.065 | 13.498 | 19.9025 | 11.528 | 15.065 | 1.79114 | 15.065 | 1.9206
15.0675 | 13.356 | 19.905 | 11.277 | 15.0675 | 1.79796 | 15.0675 | 1.92116
15.07 | 13.562 | 19.9075 | 11.248 | 15.07 | 1.89215 | 15.07 | 1.92222
15.0725 | 13.825 | 19.91 | 11.283 | 15.0725 | 1.96824 | 15.0725 | 1.92388
15.075 | 13.803 | 19.9125 | 11.187 | 15.075 | 1.93015 | 15.075 | 1.9249
15.0775 | 13.755 | 19.915 | 11.52 | 15.0775 | 1.9059 | 15.0775 | 1.92495
15.08 | 13.954 | 19.9175 | 11.669 | 15.08 | 1.92083 | 15.08 | 1.9277
15.0825 | 13.682 | 19.92 | 11.819 | 15.0825 | 1.86916 | 15.0825 | 1.92982
15.085 | 13.451 | 19.9225 | 11.756 | 15.085 | 1.84765 | 15.085 | 1.93121
15.0875 | 13.699 | 19.925 | 11.646 | 15.0875 | 1.95243 | 15.0875 | 1.93444
15.09 | 13.993 | 19.9275 | 11.465 | 15.09 | 2.00927 | 15.09 | 1.93558
15.0925 | 13.991 | 19.93 | 11.588 | 15.0925 | 1.98229 | 15.0925 | 1.93646
15.095 | 13.751 | 19.9325 | 11.829 | 15.095 | 1.93774 | 15.095 | 1.93693
15.0975 | 13.765 | 19.935 | 11.893 | 15.0975 | 1.9293 | 15.0975 | 1.93706
15.1 | 13.841 | 19.9375 | 11.726 | 15.1 | 1.94573 | 15.1 | 1.93775
15.1025 | 13.915 | 19.94 | 11.462 | 15.1025 | 1.98927 | 15.1025 | 1.93835
15.105 | 13.849 | 19.9425 | 11.467 | 15.105 | 1.9761 | 15.105 | 1.94205
15.1075 | 13.745 | 19.945 | 11.383 | 15.1075 | 1.97652 | 15.1075 | 1.94426
15.11 | 13.332 | 19.9475 | 11.376 | 15.11 | 1.99787 | 15.11 | 1.94635
15.1125 | 13.13 | 19.95 | 11.429 | 15.1125 | 1.92083 | 15.1125 | 1.94819
15.115 | 12.944 | 19.9525 | 11.148 | 15.115 | 1.82006 | 15.115 | 1.94744
15.1175 | 13.116 | 19.955 | 11.031 | 15.1175 | 1.90719 | 15.1175 | 1.94689
15.12 | 13.216 | 19.9575 | 10.93 | 15.12 | 1.86216 | 15.12 | 1.94691
15.1225 | 13.286 | 19.96 | 11.213 | 15.1225 | 1.79705 | 15.1225 | 1.94696
15.125 | 13.247 | 19.9625 | 11.208 | 15.125 | 1.79433 | 15.125 | 1.94678
15.1275 | 13.091 | 19.965 | 11.148 | 15.1275 | 1.8525 | 15.1275 | 1.94671
15.13 | 13.067 | 19.9675 | 11.185 | 15.13 | 1.83702 | 15.13 | 1.94661
15.1325 | 13.273 | 19.97 | 11.062 | 15.1325 | 1.877 | 15.1325 | 1.94628
15.135 | 13.321 | 19.9725 | 11.287 | 15.135 | 1.88438 | 15.135 | 1.94595
15.1375 | 13.097 | 19.975 | 11.519 | 15.1375 | 1.82588 | 15.1375 | 1.94601
15.14 | 12.944 | 19.9775 | 11.306 | 15.14 | 1.8043 | 15.14 | 1.94566
15.1425 | 12.913 | 19.98 | 11.129 | 15.1425 | 1.76822 | 15.1425 | 1.94536
15.145 | 12.94 | 19.9825 | 11.353 | 15.145 | 1.81017 | 15.145 | 1.94576
15.1475 | 13.385 | 19.985 | 11.738 | 15.1475 | 1.845 | 15.1475 | 1.94622
15.15 | 13.486 | 19.9875 | 11.89 | 15.15 | 1.92253 | 15.15 | 1.94634
15.1525 | 13.449 | 19.99 | 11.79 | 15.1525 | 1.85997 | 15.1525 | 1.94631
15.155 | 13.683 | 19.9925 | 11.675 | 15.155 | 1.75199 | 15.155 | 1.946
15.1575 | 13.915 | 19.995 | 11.422 | 15.1575 | 1.7843 | 15.1575 | 1.94726
15.16 | 14.035 | 19.9975 | 11.493 | 15.16 | 1.80385 | 15.16 | 1.94931
15.1625 | 14.012 | 20 | 11.392 | 15.1625 | 1.77788 | 15.1625 | 1.95035
15.165 | 13.805 | 20.0025 | 11.274 | 15.165 | 1.79524 | 15.165 | 1.95158
15.1675 | 13.502 | 20.005 | 11.449 | 15.1675 | 1.82722 | 15.1675 | 1.95279
15.17 | 13.573 | 20.0075 | 11.361 | 15.17 | 1.86698 | 15.17 | 1.95461
15.1725 | 13.606 | 20.01 | 11.198 | 15.1725 | 1.84234 | 15.1725 | 1.95611
15.175 | 13.633 | 20.0125 | 11.218 | 15.175 | 1.82409 | 15.175 | 1.95777
15.1775 | 13.663 | 20.015 | 11.111 | 15.1775 | 1.85821 | 15.1775 | 1.95933
15.18 | 13.764 | 20.0175 | 11.363 | 15.18 | 1.8956 | 15.18 | 1.96131
15.1825 | 13.758 | 20.02 | 11.363 | 15.1825 | 1.93606 | 15.1825 | 1.96304
15.185 | 13.632 | 20.0225 | 11.041 | 15.185 | 1.91572 | 15.185 | 1.96438
15.1875 | 13.619 | 20.025 | 11.532 | 15.1875 | 1.9794 | 15.1875 | 1.96655
15.19 | 13.502 | 20.0275 | 11.606 | 15.19 | 2.04309 | 15.19 | 1.96944
15.1925 | 13.27 | 20.03 | 11.249 | 15.1925 | 2.08225 | 15.1925 | 1.972
15.195 | 13.154 | 20.0325 | 11.374 | 15.195 | 2.11607 | 15.195 | 1.97404
15.1975 | 12.934 | 20.035 | 11.122 | 15.1975 | 2.17651 | 15.1975 | 1.97469
15.2 | 12.586 | 20.0375 | 11.141 | 15.2 | 2.09904 | 15.2 | 1.97398
15.2025 | 12.563 | 20.04 | 11.222 | 15.2025 | 2.00967 | 15.2025 | 1.9735
15.205 | 12.559 | 20.0425 | 11.128 | 15.205 | 2.28085 | 15.205 | 1.97336
15.2175 | 12.537 | 20.045 | 11.076 | 15.2175 | 2.21405 | 15.2175 | 1.97291
15.2525 | 12.64 | 20.0475 | 11.27 | 15.2525 | 2.15011 | 15.2525 | 1.9728
15.255 | 12.621 | 20.05 | 11.042 | 15.255 | 2.35893 | 15.255 | 1.97306
15.2575 | 12.582 | 20.0525 | 11.032 | 15.2575 | 2.09242 | 15.2575 | 1.97217
15.26 | 12.917 | 20.055 | 10.813 | 15.26 | 2.06534 | 15.26 | 1.97044
15.2625 | 13.375 | 20.0575 | 10.896 | 15.2625 | 2.03188 | 15.2625 | 1.96903
15.265 | 12.993 | 20.06 | 11.592 | 15.265 | 2.00764 | 15.265 | 1.96828
15.2675 | 12.769 | 20.0625 | 11.443 | 15.2675 | 2.05385 | 15.2675 | 1.96795
15.27 | 12.739 | 20.065 | 11.213 | 15.27 | 2.00113 | 15.27 | 1.96753
15.2825 | 12.512 | 20.0675 | 11.023 | 15.2825 | 2.27297 | 15.2825 | 1.96641
15.285 | 12.634 | 20.07 | 11.026 | 15.285 | 2.1558 | 15.285 | 1.96487
15.2875 | 12.666 | 20.0725 | 11.28 | 15.2875 | 2.18624 | 15.2875 | 1.96326
15.29 | 12.68 | 20.075 | 11.225 | 15.29 | 2.17276 | 15.29 | 1.96156
15.3025 | 12.988 | 20.0775 | 11.005 | 15.3025 | 1.92083 | 15.3025 | 1.9607
15.305 | 13.789 | 20.08 | 10.927 | 15.305 | 1.92295 | 15.305 | 1.96092
15.3075 | 14.01 | 20.0825 | 11.281 | 15.3075 | 1.98804 | 15.3075 | 1.95996
15.31 | 14.013 | 20.085 | 11.49 | 15.31 | 2.00927 | 15.31 | 1.95961
15.3125 | 13.877 | 20.0875 | 11.531 | 15.3125 | 1.97486 | 15.3125 | 1.96032
15.315 | 13.536 | 20.09 | 11.384 | 15.315 | 1.94447 | 15.315 | 1.96101
15.3175 | 13.264 | 20.0925 | 11.45 | 15.3175 | 1.97114 | 15.3175 | 1.9609
15.32 | 13.386 | 20.095 | 11.663 | 15.32 | 1.99337 | 15.32 | 1.9606
15.3225 | 13.57 | 20.0975 | 11.672 | 15.3225 | 1.98722 | 15.3225 | 1.95994
15.325 | 13.686 | 20.1 | 11.664 | 15.325 | 1.99009 | 15.325 | 1.95941
15.3275 | 13.55 | 20.1025 | 11.821 | 15.3275 | 1.95785 | 15.3275 | 1.95977
15.33 | 13.383 | 20.105 | 11.778 | 15.33 | 1.98434 | 15.33 | 1.96055
15.3325 | 13.647 | 20.1075 | 11.56 | 15.3325 | 2.06099 | 15.3325 | 1.96138
15.335 | 13.902 | 20.11 | 11.743 | 15.335 | 2.06692 | 15.335 | 1.96228
15.3375 | 13.993 | 20.1125 | 11.83 | 15.3375 | 1.98229 | 15.3375 | 1.96304
15.34 | 13.825 | 20.115 | 11.659 | 15.34 | 1.92465 | 15.34 | 1.9627
15.3425 | 13.699 | 20.1175 | 11.584 | 15.3425 | 1.89689 | 15.3425 | 1.96307
15.345 | 13.655 | 20.12 | 11.768 | 15.345 | 2.06297 | 15.345 | 1.96472
15.3475 | 13.73 | 20.1225 | 11.865 | 15.3475 | 2.19406 | 15.3475 | 1.96581
15.35 | 13.724 | 20.125 | 11.723 | 15.35 | 2.1153 | 15.35 | 1.96607
15.3525 | 13.627 | 20.1275 | 11.811 | 15.3525 | 2.08812 | 15.3525 | 1.96668
15.355 | 13.739 | 20.13 | 11.821 | 15.355 | 2.0415 | 15.355 | 1.96736
15.3575 | 13.737 | 20.1325 | 11.622 | 15.3575 | 2.05544 | 15.3575 | 1.96777
15.36 | 13.637 | 20.135 | 11.602 | 15.36 | 2.02343 | 15.36 | 1.96747
15.3625 | 13.688 | 20.1375 | 11.837 | 15.3625 | 2.07047 | 15.3625 | 1.96706
15.365 | 13.725 | 20.14 | 11.859 | 15.365 | 2.06455 | 15.365 | 1.96709
15.3675 | 13.815 | 20.1425 | 11.837 | 15.3675 | 2.05464 | 15.3675 | 1.96688
15.37 | 13.777 | 20.145 | 11.354 | 15.37 | 2.03108 | 15.37 | 1.96591
15.3725 | 13.754 | 20.1475 | 11.597 | 15.3725 | 1.99827 | 15.3725 | 1.96497
15.375 | 13.684 | 20.15 | 11.577 | 15.375 | 2.03309 | 15.375 | 1.9642
15.3775 | 13.834 | 20.1525 | 11.621 | 15.3775 | 2.06613 | 15.3775 | 1.96329
15.38 | 13.855 | 20.155 | 11.373 | 15.38 | 2.04987 | 15.38 | 1.9621
15.3825 | 13.834 | 20.1575 | 11.545 | 15.3825 | 2.0048 | 15.3825 | 1.96069
15.385 | 13.822 | 20.16 | 11.593 | 15.385 | 1.95702 | 15.385 | 1.95887
15.3875 | 13.798 | 20.1625 | 11.312 | 15.3875 | 1.89646 | 15.3875 | 1.95554
15.39 | 13.803 | 20.165 | 11.399 | 15.39 | 1.88221 | 15.39 | 1.95273
15.3925 | 13.809 | 20.1675 | 11.496 | 15.3925 | 1.89172 | 15.3925 | 1.95105
15.395 | 14.029 | 20.17 | 11.832 | 15.395 | 1.87483 | 15.395 | 1.94679
15.3975 | 14.228 | 20.1725 | 11.988 | 15.3975 | 1.85865 | 15.3975 | 1.94335
15.4 | 14.372 | 20.175 | 11.775 | 15.4 | 1.87396 | 15.4 | 1.94028
15.4025 | 14.5 | 20.1775 | 11.65 | 15.4025 | 1.86216 | 15.4025 | 1.93514
15.405 | 14.546 | 20.18 | 11.819 | 15.405 | 1.8348 | 15.405 | 1.93342
15.4075 | 14.446 | 20.1825 | 11.807 | 15.4075 | 1.83968 | 15.4075 | 1.93287
15.41 | 14.382 | 20.185 | 11.535 | 15.41 | 1.86172 | 15.41 | 1.93314
15.4125 | 14.346 | 20.1875 | 11.529 | 15.4125 | 1.89646 | 15.4125 | 1.93302
15.415 | 14.374 | 20.19 | 11.439 | 15.415 | 1.90333 | 15.415 | 1.93188
15.4175 | 14.339 | 20.1925 | 11.356 | 15.4175 | 1.8757 | 15.4175 | 1.93145
15.42 | 14.308 | 20.195 | 11.298 | 15.42 | 1.82051 | 15.42 | 1.92852
15.4225 | 14.423 | 20.1975 | 11.312 | 15.4225 | 1.81422 | 15.4225 | 1.92711
15.425 | 14.393 | 20.2 | 11.49 | 15.425 | 1.82588 | 15.425 | 1.92539
15.4275 | 14.301 | 20.2025 | 11.899 | 15.4275 | 1.83435 | 15.4275 | 1.9236
15.43 | 14.347 | 20.205 | 11.88 | 15.43 | 1.8419 | 15.43 | 1.92437
15.4325 | 14.238 | 20.2075 | 11.754 | 15.4325 | 1.81062 | 15.4325 | 1.92499
15.435 | 14.277 | 20.21 | 11.553 | 15.435 | 1.82722 | 15.435 | 1.92501
15.4375 | 14.291 | 20.2125 | 11.762 | 15.4375 | 1.86829 | 15.4375 | 1.92482
15.44 | 14.306 | 20.215 | 11.792 | 15.44 | 1.86435 | 15.44 | 1.92483
15.4425 | 14.288 | 20.2175 | 11.808 | 15.4425 | 1.84057 | 15.4425 | 1.92482
15.445 | 14.264 | 20.22 | 11.607 | 15.445 | 1.80701 | 15.445 | 1.92459
15.4475 | 14.218 | 20.2225 | 11.374 | 15.4475 | 1.81017 | 15.4475 | 1.9244
15.45 | 14.272 | 20.225 | 11.374 | 15.45 | 1.83079 | 15.45 | 1.92408
15.4525 | 14.401 | 20.2275 | 11.792 | 15.4525 | 1.8626 | 15.4525 | 1.92375
15.455 | 14.531 | 20.23 | 11.464 | 15.455 | 1.88351 | 15.455 | 1.9236
15.4575 | 14.516 | 20.2325 | 11.453 | 15.4575 | 1.85118 | 15.4575 | 1.92299
15.46 | 14.464 | 20.235 | 11.391 | 15.46 | 1.90162 | 15.46 | 1.92184
15.4625 | 14.406 | 20.2375 | 11.201 | 15.4625 | 1.92125 | 15.4625 | 1.92104
15.465 | 14.416 | 20.24 | 11.417 | 15.465 | 1.88827 | 15.465 | 1.92153
15.4675 | 14.399 | 20.2425 | 11.532 | 15.4675 | 1.89775 | 15.4675 | 1.92259
15.47 | 14.424 | 20.245 | 11.736 | 15.47 | 1.9187 | 15.47 | 1.92334
15.4725 | 14.403 | 20.2475 | 11.415 | 15.4725 | 1.89431 | 15.4725 | 1.92152
15.475 | 14.297 | 20.25 | 11.428 | 15.475 | 1.8299 | 15.475 | 1.91905
15.4775 | 14.294 | 20.2525 | 11.451 | 15.4775 | 1.83924 | 15.4775 | 1.91786
15.48 | 14.367 | 20.255 | 11.51 | 15.48 | 1.86391 | 15.48 | 1.91651
15.4825 | 14.4 | 20.2575 | 11.475 | 15.4825 | 1.86916 | 15.4825 | 1.91546
15.485 | 14.494 | 20.26 | 11.384 | 15.485 | 1.83702 | 15.485 | 1.91374
15.4875 | 14.489 | 20.2625 | 11.4 | 15.4875 | 1.80068 | 15.4875 | 1.91238
15.49 | 14.305 | 20.265 | 11.26 | 15.49 | 1.82677 | 15.49 | 1.91085
15.4925 | 14.115 | 20.2675 | 11.275 | 15.4925 | 1.83746 | 15.4925 | 1.90928
15.495 | 14.118 | 20.27 | 11.505 | 15.495 | 1.79705 | 15.495 | 1.90803
15.4975 | 14.227 | 20.2725 | 11.534 | 15.4975 | 1.84101 | 15.4975 | 1.90712
15.5 | 14.287 | 20.275 | 11.433 | 15.5 | 1.83835 | 15.5 | 1.90643
15.5025 | 14.371 | 20.2775 | 11.419 | 15.5025 | 1.8874 | 15.5025 | 1.90515
15.505 | 14.348 | 20.28 | 11.325 | 15.505 | 1.92337 | 15.505 | 1.90396
15.5075 | 14.275 | 20.2825 | 11.373 | 15.5075 | 1.93943 | 15.5075 | 1.90379
15.51 | 14.227 | 20.285 | 11.83 | 15.51 | 1.93268 | 15.51 | 1.90273
15.5125 | 14.201 | 20.2875 | 11.716 | 15.5125 | 1.83968 | 15.5125 | 1.90205
15.515 | 14.193 | 20.29 | 11.64 | 15.515 | 1.81557 | 15.515 | 1.9028
15.5175 | 14.293 | 20.2925 | 11.617 | 15.5175 | 1.83968 | 15.5175 | 1.90418
15.52 | 14.269 | 20.295 | 11.52 | 15.52 | 1.85029 | 15.52 | 1.90459
15.5225 | 14.13 | 20.2975 | 11.891 | 15.5225 | 1.86654 | 15.5225 | 1.90518
15.525 | 14.21 | 20.3 | 11.744 | 15.525 | 1.84057 | 15.525 | 1.90613
15.5275 | 14.24 | 20.3025 | 11.512 | 15.5275 | 1.84012 | 15.5275 | 1.90648
15.53 | 14.094 | 20.305 | 11.311 | 15.53 | 1.9187 | 15.53 | 1.90723
15.5325 | 13.926 | 20.3075 | 11.509 | 15.5325 | 2.00967 | 15.5325 | 1.90868
15.535 | 13.745 | 20.31 | 11.626 | 15.535 | 2.05901 | 15.535 | 1.90848
15.5375 | 13.763 | 20.3125 | 11.632 | 15.5375 | 1.995 | 15.5375 | 1.90732
15.54 | 13.815 | 20.315 | 11.719 | 15.54 | 1.93943 | 15.54 | 1.90612
15.5425 | 13.823 | 20.3175 | 11.648 | 15.5425 | 1.95743 | 15.5425 | 1.90578
15.545 | 13.965 | 20.32 | 11.742 | 15.545 | 1.97652 | 15.545 | 1.90579
15.5475 | 13.922 | 20.3225 | 11.835 | 15.5475 | 2.01332 | 15.5475 | 1.90617
15.55 | 13.866 | 20.325 | 11.641 | 15.55 | 2.01251 | 15.55 | 1.90658
15.5525 | 13.862 | 20.3275 | 11.501 | 15.5525 | 1.99214 | 15.5525 | 1.90699
15.555 | 13.733 | 20.33 | 11.652 | 15.555 | 1.99868 | 15.555 | 1.90738
15.5575 | 13.637 | 20.3325 | 11.796 | 15.5575 | 1.98558 | 15.5575 | 1.90791
15.56 | 13.755 | 20.335 | 12.017 | 15.56 | 1.99009 | 15.56 | 1.9088
15.5625 | 13.762 | 20.3375 | 11.782 | 15.5625 | 1.99009 | 15.5625 | 1.90956
15.565 | 13.715 | 20.34 | 11.649 | 15.565 | 1.9761 | 15.565 | 1.90991
15.5675 | 13.896 | 20.3425 | 11.66 | 15.5675 | 1.94321 | 15.5675 | 1.90968
15.57 | 13.931 | 20.345 | 11.439 | 15.57 | 1.94824 | 15.57 | 1.91023
15.5725 | 13.912 | 20.3475 | 11.267 | 15.5725 | 1.97404 | 15.5725 | 1.9111
15.575 | 13.944 | 20.35 | 11.251 | 15.575 | 1.95493 | 15.575 | 1.91146
15.5775 | 14.027 | 20.3525 | 11.628 | 15.5775 | 1.9566 | 15.5775 | 1.91222
15.58 | 14.113 | 20.355 | 11.452 | 15.58 | 1.94237 | 15.58 | 1.91322
15.5825 | 14.065 | 20.3575 | 11.384 | 15.5825 | 1.92295 | 15.5825 | 1.91419
15.585 | 14.103 | 20.36 | 11.349 | 15.585 | 1.94489 | 15.585 | 1.91557
15.5875 | 14.264 | 20.3625 | 11.427 | 15.5875 | 1.98599 | 15.5875 | 1.91636
15.59 | 14.063 | 20.365 | 11.289 | 15.59 | 2.03188 | 15.59 | 1.91705
15.5925 | 13.695 | 20.3675 | 11.332 | 15.5925 | 2.03188 | 15.5925 | 1.91767
15.595 | 13.563 | 20.37 | 11.321 | 15.595 | 1.97238 | 15.595 | 1.91848
15.5975 | 13.694 | 20.3725 | 11.234 | 15.5975 | 1.87961 | 15.5975 | 1.91859
15.6 | 13.936 | 20.375 | 11.001 | 15.6 | 1.94489 | 15.6 | 1.91908
15.6025 | 13.965 | 20.3775 | 11.389 | 15.6025 | 1.995 | 15.6025 | 1.92065
15.605 | 13.905 | 20.38 | 11.636 | 15.605 | 1.95117 | 15.605 | 1.92211
15.6075 | 13.851 | 20.3825 | 11.607 | 15.6075 | 1.93522 | 15.6075 | 1.92373
15.61 | 13.993 | 20.385 | 11.711 | 15.61 | 1.88221 | 15.61 | 1.92503
15.6125 | 14.103 | 20.3875 | 11.794 | 15.6125 | 1.88567 | 15.6125 | 1.92581
15.615 | 14.108 | 20.39 | 11.901 | 15.615 | 1.91615 | 15.615 | 1.92754
15.6175 | 14.164 | 20.3925 | 11.461 | 15.6175 | 1.9059 | 15.6175 | 1.92955
15.62 | 14.205 | 20.395 | 11.617 | 15.62 | 1.92888 | 15.62 | 1.93096
15.6225 | 14.108 | 20.3975 | 11.905 | 15.6225 | 1.93943 | 15.6225 | 1.93238
15.625 | 14.048 | 20.4 | 11.58 | 15.625 | 1.92804 | 15.625 | 1.93376
15.6275 | 13.668 | 20.4025 | 11.442 | 15.6275 | 1.90376 | 15.6275 | 1.9351
15.63 | 13.429 | 20.405 | 11.213 | 15.63 | 1.94573 | 15.63 | 1.93599
15.6325 | 13.447 | 20.4075 | 11.232 | 15.6325 | 2.03309 | 15.6325 | 1.9365
15.635 | 13.508 | 20.41 | 11.482 | 15.635 | 1.89775 | 15.635 | 1.93717
15.6375 | 13.807 | 20.4125 | 11.108 | 15.6375 | 1.88784 | 15.6375 | 1.93783
15.64 | 13.844 | 20.415 | 10.965 | 15.64 | 1.97238 | 15.64 | 1.93958
15.6425 | 13.925 | 20.4175 | 11.111 | 15.6425 | 2.02182 | 15.6425 | 1.9417
15.645 | 14.263 | 20.42 | 11.181 | 15.645 | 1.93311 | 15.645 | 1.94393
15.6475 | 14.344 | 20.4225 | 11.148 | 15.6475 | 1.93437 | 15.6475 | 1.9466
15.65 | 14.361 | 20.425 | 11.112 | 15.65 | 1.95451 | 15.65 | 1.94864
15.6525 | 14.296 | 20.4275 | 11.275 | 15.6525 | 1.90975 | 15.6525 | 1.95026
15.655 | 14.296 | 20.43 | 11.133 | 15.655 | 1.93774 | 15.655 | 1.95142
15.6575 | 14.117 | 20.4325 | 11.358 | 15.6575 | 1.98105 | 15.6575 | 1.95143
15.66 | 13.985 | 20.435 | 11.281 | 15.66 | 1.81961 | 15.66 | 1.95055
15.6625 | 13.968 | 20.4375 | 11.49 | 15.6625 | 1.74453 | 15.6625 | 1.94962
15.665 | 13.807 | 20.44 | 11.533 | 15.665 | 1.77513 | 15.665 | 1.94942
15.6675 | 13.809 | 20.4425 | 11.335 | 15.6675 | 1.8696 | 15.6675 | 1.94997
15.67 | 13.896 | 20.445 | 11.541 | 15.67 | 1.87657 | 15.67 | 1.95064
15.6725 | 14.201 | 20.4475 | 11.572 | 15.6725 | 1.85865 | 15.6725 | 1.95151
15.675 | 14.391 | 20.45 | 11.687 | 15.675 | 1.85602 | 15.675 | 1.95208
15.6775 | 14.385 | 20.4525 | 11.771 | 15.6775 | 1.86698 | 15.6775 | 1.95249
15.68 | 14.518 | 20.455 | 11.655 | 15.68 | 1.87308 | 15.68 | 1.95261
15.6825 | 14.444 | 20.4575 | 11.381 | 15.6825 | 1.89603 | 15.6825 | 1.95196
15.685 | 14.291 | 20.46 | 11.451 | 15.685 | 1.90033 | 15.685 | 1.95193
15.6875 | 14.136 | 20.4625 | 11.712 | 15.6875 | 1.90376 | 15.6875 | 1.95274
15.69 | 14.162 | 20.465 | 11.881 | 15.69 | 1.90376 | 15.69 | 1.95248
15.6925 | 14.285 | 20.4675 | 11.787 | 15.6925 | 1.84145 | 15.6925 | 1.95218
15.695 | 14.344 | 20.47 | 11.468 | 15.695 | 1.8956 | 15.695 | 1.95271
15.6975 | 14.394 | 20.4725 | 11.256 | 15.6975 | 1.8956 | 15.6975 | 1.95321
15.7 | 14.321 | 20.475 | 11.183 | 15.7 | 1.84632 | 15.7 | 1.95363
15.7025 | 14.366 | 20.4775 | 11.324 | 15.7025 | 1.90761 | 15.7025 | 1.95424
15.705 | 14.523 | 20.48 | 11.527 | 15.705 | 1.96326 | 15.705 | 1.95423
15.7075 | 14.521 | 20.4825 | 11.578 | 15.7075 | 1.98187 | 15.7075 | 1.9538
15.71 | 14.552 | 20.485 | 11.61 | 15.71 | 1.9905 | 15.71 | 1.95343
15.7125 | 14.524 | 20.4875 | 11.523 | 15.7125 | 1.98146 | 15.7125 | 1.95197
15.715 | 14.464 | 20.49 | 11.106 | 15.715 | 1.99091 | 15.715 | 1.95055
15.7175 | 14.459 | 20.4925 | 11.239 | 15.7175 | 1.95034 | 15.7175 | 1.94895
15.72 | 14.33 | 20.495 | 11.178 | 15.72 | 1.97981 | 15.72 | 1.94728
15.7225 | 14.292 | 20.4975 | 11.234 | 15.7225 | 1.92973 | 15.7225 | 1.94659
15.725 | 14.189 | 20.5 | 11.513 | 15.725 | 1.94363 | 15.725 | 1.94697
15.7275 | 14.354 | 20.5025 | 11.552 | 15.7275 | 1.98845 | 15.7275 | 1.94691
15.73 | 14.563 | 20.505 | 11.135 | 15.73 | 1.98681 | 15.73 | 1.94703
15.7325 | 14.514 | 20.5075 | 11.146 | 15.7325 | 2.02746 | 15.7325 | 1.94721
15.735 | 14.442 | 20.51 | 11.425 | 15.735 | 2.00113 | 15.735 | 1.94803
15.7375 | 14.459 | 20.5125 | 11.699 | 15.7375 | 1.9153 | 15.7375 | 1.94895
15.74 | 14.454 | 20.515 | 11.406 | 15.74 | 1.97569 | 15.74 | 1.94923
15.7425 | 14.459 | 20.5175 | 11.148 | 15.7425 | 2.02947 | 15.7425 | 1.94902
15.745 | 14.424 | 20.52 | 11.329 | 15.745 | 1.97981 | 15.745 | 1.94902
15.7475 | 14.269 | 20.5225 | 11.35 | 15.7475 | 1.94027 | 15.7475 | 1.94867
15.75 | 14.256 | 20.525 | 11.223 | 15.75 | 1.98105 | 15.75 | 1.94865
15.7525 | 14.374 | 20.5275 | 11.471 | 15.7525 | 1.97362 | 15.7525 | 1.94903
15.755 | 14.369 | 20.53 | 11.313 | 15.755 | 1.97693 | 15.755 | 1.94972
15.7575 | 14.345 | 20.5325 | 11.64 | 15.7575 | 1.97486 | 15.7575 | 1.94995
15.76 | 14.279 | 20.535 | 11.686 | 15.76 | 2.00764 | 15.76 | 1.94912
15.7625 | 14.264 | 20.5375 | 11.551 | 15.7625 | 1.9995 | 15.7625 | 1.94901
15.765 | 14.374 | 20.54 | 11.451 | 15.765 | 2.01616 | 15.765 | 1.94911
15.7675 | 14.416 | 20.5425 | 11.284 | 15.7675 | 2.02907 | 15.7675 | 1.94842
15.77 | 14.343 | 20.545 | 11.332 | 15.77 | 2.06534 | 15.77 | 1.94723
15.7725 | 14.163 | 20.5475 | 11.516 | 15.7725 | 2.11954 | 15.7725 | 1.94746
15.775 | 14.116 | 20.55 | 11.575 | 15.775 | 2.07322 | 15.775 | 1.94792
15.7775 | 14.089 | 20.5525 | 11.378 | 15.7775 | 2.00398 | 15.7775 | 1.94754
15.78 | 13.904 | 20.555 | 11.178 | 15.78 | 1.95743 | 15.78 | 1.9475
15.7825 | 14.05 | 20.5575 | 11.154 | 15.7825 | 1.91998 | 15.7825 | 1.94702
15.785 | 14.205 | 20.56 | 11.268 | 15.785 | 1.92083 | 15.785 | 1.94586
15.7875 | 14.12 | 20.5625 | 11.067 | 15.7875 | 1.96451 | 15.7875 | 1.94633
15.79 | 13.977 | 20.565 | 11.207 | 15.79 | 1.97528 | 15.79 | 1.9476
15.7925 | 13.898 | 20.5675 | 11.14 | 15.7925 | 1.995 | 15.7925 | 1.94858
15.795 | 13.731 | 20.57 | 11.373 | 15.795 | 2.02424 | 15.795 | 1.94885
15.7975 | 13.855 | 20.5725 | 11.338 | 15.7975 | 2.06455 | 15.7975 | 1.94965
15.8 | 14.149 | 20.575 | 11.719 | 15.8 | 2.07165 | 15.8 | 1.95045
15.8025 | 14.028 | 20.5775 | 11.597 | 15.8025 | 2.05345 | 15.8025 | 1.95116
15.805 | 13.737 | 20.58 | 11.428 | 15.805 | 2.00439 | 15.805 | 1.95209
15.8075 | 13.578 | 20.5825 | 11.625 | 15.8075 | 1.93268 | 15.8075 | 1.95363
15.81 | 13.401 | 20.585 | 11.222 | 15.81 | 1.98311 | 15.81 | 1.95453
15.8125 | 13.287 | 20.5875 | 11.398 | 15.8125 | 2.07125 | 15.8125 | 1.95517
15.815 | 13.147 | 20.59 | 11.539 | 15.815 | 1.96409 | 15.815 | 1.95583
15.8175 | 13.325 | 20.5925 | 11.315 | 15.8175 | 1.94615 | 15.8175 | 1.95627
15.82 | 13.671 | 20.595 | 11.164 | 15.82 | 1.99664 | 15.82 | 1.95707
15.8225 | 13.635 | 20.5975 | 11.206 | 15.8225 | 1.99827 | 15.8225 | 1.95793
15.825 | 13.548 | 20.6 | 11.359 | 15.825 | 2.01656 | 15.825 | 1.95926
15.8275 | 13.571 | 20.6025 | 11.668 | 15.8275 | 2.01697 | 15.8275 | 1.96109
15.83 | 13.524 | 20.605 | 11.747 | 15.83 | 1.95493 | 15.83 | 1.96186
15.8325 | 13.6 | 20.6075 | 11.645 | 15.8325 | 1.89904 | 15.8325 | 1.96263
15.835 | 13.533 | 20.61 | 11.503 | 15.835 | 1.88567 | 15.835 | 1.96334
15.8375 | 13.308 | 20.6125 | 11.531 | 15.8375 | 1.79751 | 15.8375 | 1.96396
15.84 | 13.16 | 20.615 | 11.787 | 15.84 | 1.84278 | 15.84 | 1.96455
15.8425 | 13.24 | 20.6175 | 11.474 | 15.8425 | 1.87003 | 15.8425 | 1.96474
15.845 | 13.727 | 20.62 | 11.364 | 15.845 | 1.86304 | 15.845 | 1.96525
15.8475 | 13.877 | 20.6225 | 11.384 | 15.8475 | 1.90333 | 15.8475 | 1.9655
15.85 | 13.966 | 20.625 | 11.716 | 15.85 | 1.91785 | 15.85 | 1.9666
15.8525 | 13.995 | 20.6275 | 11.78 | 15.8525 | 1.93816 | 15.8525 | 1.96778
15.855 | 13.826 | 20.63 | 11.48 | 15.855 | 2.00724 | 15.855 | 1.96825
15.8575 | 13.779 | 20.6325 | 11.254 | 15.8575 | 1.9699 | 15.8575 | 1.96877
15.86 | 13.709 | 20.635 | 11.411 | 15.86 | 2.01737 | 15.86 | 1.96881
15.8625 | 13.7 | 20.6375 | 11.371 | 15.8625 | 1.97528 | 15.8625 | 1.9688
15.865 | 13.806 | 20.64 | 11.432 | 15.865 | 1.91402 | 15.865 | 1.96933
15.8675 | 13.888 | 20.6425 | 11.329 | 15.8675 | 1.89474 | 15.8675 | 1.96868
15.87 | 14.084 | 20.645 | 11.457 | 15.87 | 1.9059 | 15.87 | 1.96758
15.8725 | 14.157 | 20.6475 | 11.333 | 15.8725 | 1.89431 | 15.8725 | 1.96749
15.875 | 14.139 | 20.65 | 11.58 | 15.875 | 1.93732 | 15.875 | 1.96781
15.8775 | 14.145 | 20.6525 | 11.359 | 15.8775 | 1.96617 | 15.8775 | 1.96728
15.88 | 14.066 | 20.655 | 11.329 | 15.88 | 1.97321 | 15.88 | 1.96705
15.8825 | 13.743 | 20.6575 | 11.538 | 15.8825 | 1.96907 | 15.8825 | 1.96737
15.885 | 13.704 | 20.66 | 11.752 | 15.885 | 1.94992 | 15.885 | 1.96768
15.8875 | 13.896 | 20.6625 | 11.696 | 15.8875 | 1.88611 | 15.8875 | 1.96683
15.89 | 14.019 | 20.665 | 11.703 | 15.89 | 1.89818 | 15.89 | 1.96624
15.8925 | 14.129 | 20.6675 | 11.31 | 15.8925 | 1.9029 | 15.8925 | 1.96617
15.895 | 14.286 | 20.67 | 11.031 | 15.895 | 1.90076 | 15.895 | 1.96589
15.8975 | 14.137 | 20.6725 | 11.214 | 15.8975 | 1.9566 | 15.8975 | 1.96531
15.9 | 13.936 | 20.675 | 11.003 | 15.9 | 1.98064 | 15.9 | 1.96464
15.9025 | 14.092 | 20.6775 | 10.999 | 15.9025 | 1.917 | 15.9025 | 1.96398
15.905 | 14.283 | 20.68 | 11.273 | 15.905 | 1.90547 | 15.905 | 1.96386
15.9075 | 14.205 | 20.6825 | 10.922 | 15.9075 | 1.8887 | 15.9075 | 1.96468
15.91 | 14.175 | 20.685 | 11.158 | 15.91 | 1.86435 | 15.91 | 1.96559
15.9125 | 14.135 | 20.6875 | 10.989 | 15.9125 | 1.86654 | 15.9125 | 1.96591
15.915 | 14.129 | 20.69 | 11.297 | 15.915 | 1.87308 | 15.915 | 1.96546
15.9175 | 13.982 | 20.6925 | 11.353 | 15.9175 | 1.87439 | 15.9175 | 1.96509
15.92 | 13.844 | 20.695 | 11.666 | 15.92 | 1.89646 | 15.92 | 1.96467
15.9225 | 13.698 | 20.6975 | 11.387 | 15.9225 | 1.95785 | 15.9225 | 1.9636
15.925 | 13.529 | 20.7 | 11.436 | 15.925 | 1.93901 | 15.925 | 1.96139
15.9275 | 13.377 | 20.7025 | 11.623 | 15.9275 | 1.92761 | 15.9275 | 1.95973
15.93 | 13.166 | 20.705 | 11.688 | 15.93 | 1.96118 | 15.93 | 1.95851
15.9325 | 13.33 | 20.7075 | 11.482 | 15.9325 | 2.02867 | 15.9325 | 1.95753
15.935 | 13.338 | 20.71 | 11.464 | 15.935 | 1.98681 | 15.935 | 1.95764
15.9375 | 13.631 | 20.7125 | 11.49 | 15.9375 | 1.96534 | 15.9375 | 1.95787
15.94 | 14.059 | 20.715 | 11.482 | 15.94 | 1.97031 | 15.94 | 1.95699
15.9425 | 14.1 | 20.7175 | 11.174 | 15.9425 | 1.94824 | 15.9425 | 1.95717
15.945 | 14.057 | 20.72 | 11.357 | 15.945 | 1.92168 | 15.945 | 1.95781
15.9475 | 13.991 | 20.7225 | 11.354 | 15.9475 | 1.98311 | 15.9475 | 1.95837
15.95 | 13.979 | 20.725 | 11.274 | 15.95 | 2.02987 | 15.95 | 1.95843
15.9525 | 13.998 | 20.7275 | 11.208 | 15.9525 | 2.03068 | 15.9525 | 1.9578
15.955 | 14.169 | 20.73 | 11.114 | 15.955 | 1.98599 | 15.955 | 1.95721
15.9575 | 14.138 | 20.7325 | 11.256 | 15.9575 | 2.0403 | 15.9575 | 1.95744
15.96 | 14.255 | 20.735 | 11.378 | 15.96 | 2.05425 | 15.96 | 1.95796
15.9625 | 14.332 | 20.7375 | 11.55 | 15.9625 | 2.05305 | 15.9625 | 1.95859
15.965 | 14.362 | 20.74 | 11.542 | 15.965 | 2.0407 | 15.965 | 1.96022
15.9675 | 14.443 | 20.7425 | 11.741 | 15.9675 | 2.01049 | 15.9675 | 1.96121
15.97 | 14.463 | 20.745 | 11.871 | 15.97 | 2.00195 | 15.97 | 1.96184
15.9725 | 14.478 | 20.7475 | 11.529 | 15.9725 | 2.0048 | 15.9725 | 1.96281
15.975 | 14.38 | 20.75 | 11.415 | 15.975 | 2.0403 | 15.975 | 1.96366
15.9775 | 14.321 | 20.7525 | 11.496 | 15.9775 | 2.06376 | 15.9775 | 1.96422
15.98 | 14.368 | 20.755 | 11.127 | 15.98 | 2.03589 | 15.98 | 1.96428
15.9825 | 14.419 | 20.7575 | 10.972 | 15.9825 | 2.0391 | 15.9825 | 1.96366
15.985 | 14.328 | 20.76 | 11.108 | 15.985 | 2.03108 | 15.985 | 1.96378
15.9875 | 14.438 | 20.7625 | 11.146 | 15.9875 | 1.99991 | 15.9875 | 1.96362
15.99 | 14.523 | 20.765 | 11.299 | 15.99 | 1.96948 | 15.99 | 1.96367
15.9925 | 14.441 | 20.7675 | 10.943 | 15.9925 | 1.91018 | 15.9925 | 1.96391
15.995 | 14.35 | 20.77 | 11.222 | 15.995 | 1.91828 | 15.995 | 1.96484
15.9975 | 14.39 | 20.7725 | 11.39 | 15.9975 | 1.97073 | 15.9975 | 1.96573
16 | 14.477 | 20.775 | 11.311 | 16 | 1.9728 | 16 | 1.96596
16.0025 | 14.442 | 20.7775 | 11.432 | 16.0025 | 1.92677 | 16.0025 | 1.96573
16.005 | 14.379 | 20.78 | 11.595 | 16.005 | 1.95075 | 16.005 | 1.96562
16.0075 | 14.353 | 20.7825 | 11.766 | 16.0075 | 2.00886 | 16.0075 | 1.96517
16.01 | 14.427 | 20.785 | 11.561 | 16.01 | 2.00642 | 16.01 | 1.96467
16.0125 | 14.468 | 20.7875 | 11.689 | 16.0125 | 1.92168 | 16.0125 | 1.96469
16.015 | 14.507 | 20.79 | 11.708 | 16.015 | 1.94027 | 16.015 | 1.96555
16.0175 | 14.537 | 20.7925 | 11.455 | 16.0175 | 2.00886 | 16.0175 | 1.96617
16.02 | 14.58 | 20.795 | 11.55 | 16.02 | 2.00031 | 16.02 | 1.96639
16.0225 | 14.632 | 20.7975 | 11.74 | 16.0225 | 2.00724 | 16.0225 | 1.96696
16.025 | 14.519 | 20.8 | 11.654 | 16.025 | 2.05146 | 16.025 | 1.96692
16.0275 | 14.435 | 20.8025 | 11.7 | 16.0275 | 2.00683 | 16.0275 | 1.96634
16.03 | 14.371 | 20.805 | 11.583 | 16.03 | 1.99214 | 16.03 | 1.96641
16.0325 | 14.278 | 20.8075 | 11.643 | 16.0325 | 2.0399 | 16.0325 | 1.96621
16.035 | 14.347 | 20.81 | 11.41 | 16.035 | 2.01251 | 16.035 | 1.96606
16.0375 | 14.526 | 20.8125 | 11.496 | 16.0375 | 1.95326 | 16.0375 | 1.96621
16.04 | 14.41 | 20.815 | 11.444 | 16.04 | 1.9187 | 16.04 | 1.96649
16.0425 | 14.423 | 20.8175 | 11.48 | 16.0425 | 1.93774 | 16.0425 | 1.96712
16.045 | 14.524 | 20.82 | 12.05 | 16.045 | 1.95243 | 16.045 | 1.96781
16.0475 | 14.498 | 20.8225 | 12.063 | 16.0475 | 1.91658 | 16.0475 | 1.96847
16.05 | 14.452 | 20.825 | 11.73 | 16.05 | 1.84101 | 16.05 | 1.96834
16.0525 | 14.497 | 20.8275 | 11.723 | 16.0525 | 1.90376 | 16.0525 | 1.96788
16.055 | 14.428 | 20.83 | 11.411 | 16.055 | 1.93057 | 16.055 | 1.96712
16.0575 | 14.391 | 20.8325 | 11.41 | 16.0575 | 1.90505 | 16.0575 | 1.96606
16.06 | 14.166 | 20.835 | 11.847 | 16.06 | 1.94447 | 16.06 | 1.96451
16.0625 | 14.198 | 20.8375 | 11.537 | 16.0625 | 2.00602 | 16.0625 | 1.96337
16.065 | 14.251 | 20.84 | 11.487 | 16.065 | 1.98229 | 16.065 | 1.96248
16.0675 | 14.305 | 20.8425 | 11.538 | 16.0675 | 1.98229 | 16.0675 | 1.96203
16.07 | 14.314 | 20.845 | 11.312 | 16.07 | 2.01049 | 16.07 | 1.96182
16.0725 | 14.361 | 20.8475 | 11.315 | 16.0725 | 2.05385 | 16.0725 | 1.96224
16.075 | 14.407 | 20.85 | 11.327 | 16.075 | 2.00439 | 16.075 | 1.96184
16.0775 | 14.402 | 20.8525 | 11.752 | 16.0775 | 1.95243 | 16.0775 | 1.96096
16.08 | 14.398 | 20.855 | 11.681 | 16.08 | 1.95743 | 16.08 | 1.95983
16.0825 | 14.352 | 20.8575 | 11.502 | 16.0825 | 1.97858 | 16.0825 | 1.959
16.085 | 14.226 | 20.86 | 11.125 | 16.085 | 1.95117 | 16.085 | 1.95783
16.0875 | 14.292 | 20.8625 | 11.245 | 16.0875 | 1.9495 | 16.0875 | 1.9562
16.09 | 14.491 | 20.865 | 11.308 | 16.09 | 1.96201 | 16.09 | 1.95466
16.0925 | 14.565 | 20.8675 | 11.348 | 16.0925 | 1.94279 | 16.0925 | 1.95334
16.095 | 14.467 | 20.87 | 11.306 | 16.095 | 1.93353 | 16.095 | 1.95252
16.0975 | 14.457 | 20.8725 | 11.398 | 16.0975 | 1.96118 | 16.0975 | 1.95172
16.1 | 14.511 | 20.875 | 11.471 | 16.1 | 1.98927 | 16.1 | 1.95091
16.1025 | 14.597 | 20.8775 | 11.421 | 16.1025 | 1.97404 | 16.1025 | 1.94936
16.105 | 14.631 | 20.88 | 11.352 | 16.105 | 1.94489 | 16.105 | 1.94754
16.1075 | 14.65 | 20.8825 | 11.222 | 16.1075 | 1.94447 | 16.1075 | 1.94647
16.11 | 14.528 | 20.885 | 11.266 | 16.11 | 1.98146 | 16.11 | 1.94571
16.1125 | 14.487 | 20.8875 | 11.519 | 16.1125 | 2.00113 | 16.1125 | 1.945
16.115 | 14.502 | 20.89 | 11.427 | 16.115 | 1.98023 | 16.115 | 1.94463
16.1175 | 14.645 | 20.8925 | 11.237 | 16.1175 | 1.93901 | 16.1175 | 1.94424
16.12 | 14.694 | 20.895 | 11.556 | 16.12 | 1.98804 | 16.12 | 1.9442
16.1225 | 14.645 | 20.8975 | 11.443 | 16.1225 | 1.99664 | 16.1225 | 1.94405
16.125 | 14.474 | 20.9 | 11.274 | 16.125 | 1.91658 | 16.125 | 1.94366
16.1275 | 14.384 | 20.9025 | 11.266 | 16.1275 | 1.91487 | 16.1275 | 1.9435
16.13 | 14.286 | 20.905 | 11.498 | 16.13 | 1.95451 | 16.13 | 1.94387
16.1325 | 14.275 | 20.9075 | 11.475 | 16.1325 | 1.92846 | 16.1325 | 1.94397
16.135 | 14.312 | 20.91 | 11.344 | 16.135 | 1.91828 | 16.135 | 1.94351
16.1375 | 14.58 | 20.9125 | 10.999 | 16.1375 | 1.95201 | 16.1375 | 1.94308
16.14 | 14.665 | 20.915 | 10.749 | 16.14 | 1.97238 | 16.14 | 1.94316
16.1425 | 14.642 | 20.9175 | 10.827 | 16.1425 | 1.96118 | 16.1425 | 1.94264
16.145 | 14.582 | 20.92 | 11.004 | 16.145 | 1.92549 | 16.145 | 1.94136
16.1475 | 14.58 | 20.9225 | 11.049 | 16.1475 | 1.95785 | 16.1475 | 1.94055
16.15 | 14.562 | 20.925 | 11.223 | 16.15 | 1.95284 | 16.15 | 1.93974
16.1525 | 14.513 | 20.9275 | 11.293 | 16.1525 | 1.92168 | 16.1525 | 1.93845
16.155 | 14.505 | 20.93 | 11.415 | 16.155 | 1.92422 | 16.155 | 1.93735
16.1575 | 14.523 | 20.9325 | 11.551 | 16.1575 | 1.88481 | 16.1575 | 1.93605
16.16 | 14.514 | 20.935 | 11.895 | 16.16 | 1.87439 | 16.16 | 1.93471
16.1625 | 14.521 | 20.9375 | 11.541 | 16.1625 | 1.87874 | 16.1625 | 1.93442
16.165 | 14.46 | 20.94 | 11.357 | 16.165 | 1.89517 | 16.165 | 1.93446
16.1675 | 14.547 | 20.9425 | 11.1 | 16.1675 | 1.9369 | 16.1675 | 1.93486
16.17 | 14.558 | 20.945 | 11.148 | 16.17 | 1.94363 | 16.17 | 1.9352
16.1725 | 14.564 | 20.9475 | 11.249 | 16.1725 | 1.96368 | 16.1725 | 1.93484
16.175 | 14.499 | 20.95 | 11.274 | 16.175 | 1.94447 | 16.175 | 1.93447
16.1775 | 14.459 | 20.9525 | 11.225 | 16.1775 | 1.89302 | 16.1775 | 1.93478
16.18 | 14.511 | 20.955 | 11.276 | 16.18 | 1.85074 | 16.18 | 1.93509
16.1825 | 14.409 | 20.9575 | 11.127 | 16.1825 | 1.85338 | 16.1825 | 1.93564
16.185 | 14.448 | 20.96 | 11.108 | 16.185 | 1.87221 | 16.185 | 1.93636
16.1875 | 14.615 | 20.9625 | 11.319 | 16.1875 | 1.87178 | 16.1875 | 1.93623
16.19 | 14.523 | 20.965 | 11.634 | 16.19 | 1.87526 | 16.19 | 1.93534
16.1925 | 14.418 | 20.9675 | 11.326 | 16.1925 | 1.92507 | 16.1925 | 1.93521
16.195 | 14.604 | 20.97 | 11.11 | 16.195 | 1.92761 | 16.195 | 1.93537
16.1975 | 14.604 | 20.9725 | 11.255 | 16.1975 | 1.96409 | 16.1975 | 1.93451
16.2 | 14.485 | 20.975 | 11.107 | 16.2 | 1.94195 | 16.2 | 1.93333
16.2025 | 14.591 | 20.9775 | 10.999 | 16.2025 | 1.94153 | 16.2025 | 1.93268
16.205 | 14.627 | 20.98 | 11.326 | 16.205 | 1.91658 | 16.205 | 1.93242
16.2075 | 14.579 | 20.9825 | 11.594 | 16.2075 | 1.90162 | 16.2075 | 1.93209
16.21 | 14.554 | 20.985 | 11.428 | 16.21 | 1.92295 | 16.21 | 1.93141
16.2125 | 14.543 | 20.9875 | 11.451 | 16.2125 | 1.8887 | 16.2125 | 1.93104
16.215 | 14.618 | 20.99 | 11.413 | 16.215 | 1.89818 | 16.215 | 1.93109
16.2175 | 14.594 | 20.9925 | 11.376 | 16.2175 | 1.90719 | 16.2175 | 1.9312
16.22 | 14.538 | 20.995 | 11.177 | 16.22 | 1.92719 | 16.22 | 1.93141
16.2225 | 14.518 | 20.9975 | 11.231 | 16.2225 | 1.92125 | 16.2225 | 1.93181
16.225 | 14.436 | 21 | 11.59 | 16.225 | 1.92295 | 16.225 | 1.93184
16.2275 | 14.436 | 21.0025 | 11.716 | 16.2275 | 1.88438 | 16.2275 | 1.93102
16.23 | 14.449 | 21.005 | 11.199 | 16.23 | 1.87961 | 16.23 | 1.93009
16.2325 | 14.627 | 21.0075 | 11.025 | 16.2325 | 1.92761 | 16.2325 | 1.92999
16.235 | 14.379 | 21.01 | 11.372 | 16.235 | 1.96285 | 16.235 | 1.93028
16.2375 | 14.398 | 21.0125 | 11.456 | 16.2375 | 1.9591 | 16.2375 | 1.93065
16.24 | 14.554 | 21.015 | 11.293 | 16.24 | 1.96285 | 16.24 | 1.93076
16.2425 | 14.653 | 21.0175 | 11.321 | 16.2425 | 1.93015 | 16.2425 | 1.93112
16.245 | 14.625 | 21.02 | 11.597 | 16.245 | 1.90547 | 16.245 | 1.93187
16.2475 | 14.54 | 21.0225 | 11.508 | 16.2475 | 1.90333 | 16.2475 | 1.93168
16.25 | 14.495 | 21.025 | 11.486 | 16.25 | 1.931 | 16.25 | 1.93154
16.2525 | 14.547 | 21.0275 | 11.36 | 16.2525 | 1.95743 | 16.2525 | 1.93183
16.255 | 14.569 | 21.03 | 11.6 | 16.255 | 1.96409 | 16.255 | 1.93181
16.2575 | 14.583 | 21.0325 | 11.579 | 16.2575 | 1.96035 | 16.2575 | 1.93154
16.26 | 14.605 | 21.035 | 11.642 | 16.26 | 1.96243 | 16.26 | 1.93126
16.2625 | 14.587 | 21.0375 | 11.554 | 16.2625 | 1.96285 | 16.2625 | 1.93076
16.265 | 14.516 | 21.04 | 11.252 | 16.265 | 1.93057 | 16.265 | 1.93029
16.2675 | 14.405 | 21.0425 | 11.194 | 16.2675 | 1.8874 | 16.2675 | 1.92976
16.27 | 14.236 | 21.045 | 11.035 | 16.27 | 1.87917 | 16.27 | 1.92969
16.2725 | 14.263 | 21.0475 | 11.397 | 16.2725 | 1.91913 | 16.2725 | 1.93004
16.275 | 14.266 | 21.05 | 11.257 | 16.275 | 1.92507 | 16.275 | 1.93021
16.2775 | 14.238 | 21.0525 | 11.32 | 16.2775 | 1.92168 | 16.2775 | 1.93058
16.28 | 14.282 | 21.055 | 11.308 | 16.28 | 1.89474 | 16.28 | 1.93142
16.2825 | 14.218 | 21.0575 | 11.222 | 16.2825 | 1.86172 | 16.2825 | 1.93292
16.285 | 14.22 | 21.06 | 11.242 | 16.285 | 1.90462 | 16.285 | 1.93452
16.2875 | 14.165 | 21.0625 | 11.375 | 16.2875 | 1.98229 | 16.2875 | 1.93566
16.29 | 14.183 | 21.065 | 11.49 | 16.29 | 1.95827 | 16.29 | 1.93706
16.2925 | 14.435 | 21.0675 | 11.255 | 16.2925 | 1.95827 | 16.2925 | 1.93802
16.295 | 14.483 | 21.07 | 11.451 | 16.295 | 1.97238 | 16.295 | 1.93805
16.2975 | 14.557 | 21.0725 | 11.178 | 16.2975 | 1.91615 | 16.2975 | 1.93808
16.3 | 14.47 | 21.075 | 10.983 | 16.3 | 1.87961 | 16.3 | 1.93849
16.3025 | 14.386 | 21.0775 | 11.19 | 16.3025 | 1.87221 | 16.3025 | 1.93927
16.305 | 14.41 | 21.08 | 11.322 | 16.305 | 1.93437 | 16.305 | 1.94077
16.3075 | 14.437 | 21.0825 | 11.505 | 16.3075 | 1.98681 | 16.3075 | 1.9424
16.31 | 14.486 | 21.085 | 11.251 | 16.31 | 1.97734 | 16.31 | 1.94403
16.3125 | 14.379 | 21.0875 | 11.139 | 16.3125 | 1.931 | 16.3125 | 1.9454
16.315 | 14.361 | 21.09 | 11.299 | 16.315 | 1.917 | 16.315 | 1.94664
16.3175 | 14.456 | 21.0925 | 10.896 | 16.3175 | 1.96824 | 16.3175 | 1.94803
16.32 | 14.443 | 21.095 | 11.082 | 16.32 | 1.99909 | 16.32 | 1.94933
16.3225 | 14.395 | 21.0975 | 11.21 | 16.3225 | 1.9238 | 16.3225 | 1.95038
16.325 | 14.45 | 21.1 | 11.301 | 16.325 | 1.93479 | 16.325 | 1.95037
16.3275 | 14.423 | 21.1025 | 11.263 | 16.3275 | 1.93859 | 16.3275 | 1.95117
16.33 | 14.402 | 21.105 | 11.069 | 16.33 | 1.92634 | 16.33 | 1.95228
16.3325 | 14.391 | 21.1075 | 11.302 | 16.3325 | 1.9238 | 16.3325 | 1.95393
16.335 | 14.443 | 21.11 | 11.235 | 16.335 | 1.91018 | 16.335 | 1.95567
16.3375 | 14.473 | 21.1125 | 11.506 | 16.3375 | 1.91317 | 16.3375 | 1.95712
16.34 | 14.529 | 21.115 | 11.683 | 16.34 | 1.95493 | 16.34 | 1.95876
16.3425 | 14.543 | 21.1175 | 11.561 | 16.3425 | 1.97321 | 16.3425 | 1.96024
16.345 | 14.551 | 21.12 | 11.695 | 16.345 | 1.96326 | 16.345 | 1.96197
16.3475 | 14.559 | 21.1225 | 11.693 | 16.3475 | 1.97445 | 16.3475 | 1.96361
16.35 | 14.507 | 21.125 | 11.735 | 16.35 | 1.96409 | 16.35 | 1.96531
16.3525 | 14.404 | 21.1275 | 11.536 | 16.3525 | 1.90676 | 16.3525 | 1.96729
16.355 | 14.454 | 21.13 | 11.579 | 16.355 | 1.88004 | 16.355 | 1.96924
16.3575 | 14.492 | 21.1325 | 11.644 | 16.3575 | 1.93479 | 16.3575 | 1.97067
16.36 | 14.494 | 21.135 | 11.519 | 16.36 | 1.97404 | 16.36 | 1.97132
16.3625 | 14.495 | 21.1375 | 11.283 | 16.3625 | 2.01818 | 16.3625 | 1.97135
16.365 | 14.538 | 21.14 | 11.27 | 16.365 | 2.01211 | 16.365 | 1.97174
16.3675 | 14.465 | 21.1425 | 11.449 | 16.3675 | 2.01737 | 16.3675 | 1.97325
16.37 | 14.399 | 21.145 | 11.583 | 16.37 | 2.01454 | 16.37 | 1.9746
16.3725 | 14.403 | 21.1475 | 11.762 | 16.3725 | 1.96907 | 16.3725 | 1.97599
16.375 | 14.391 | 21.15 | 11.746 | 16.375 | 1.98187 | 16.375 | 1.9771
16.3775 | 14.427 | 21.1525 | 11.675 | 16.3775 | 1.94615 | 16.3775 | 1.97722
16.38 | 14.412 | 21.155 | 11.578 | 16.38 | 1.91231 | 16.38 | 1.97681
16.3825 | 14.381 | 21.1575 | 11.718 | 16.3825 | 1.92804 | 16.3825 | 1.97635
16.385 | 14.343 | 21.16 | 11.55 | 16.385 | 1.89947 | 16.385 | 1.97628
16.3875 | 14.133 | 21.1625 | 11.385 | 16.3875 | 1.86785 | 16.3875 | 1.97632
16.39 | 14.297 | 21.165 | 11.498 | 16.39 | 1.90462 | 16.39 | 1.9763
16.3925 | 14.401 | 21.1675 | 11.668 | 16.3925 | 1.9187 | 16.3925 | 1.97661
16.395 | 14.356 | 21.17 | 11.768 | 16.395 | 1.9541 | 16.395 | 1.97784
16.3975 | 14.37 | 21.1725 | 11.401 | 16.3975 | 1.9616 | 16.3975 | 1.97667
16.4 | 14.157 | 21.175 | 11.283 | 16.4 | 1.97445 | 16.4 | 1.97459
16.4025 | 14.185 | 21.1775 | 11.258 | 16.4025 | 1.99009 | 16.4025 | 1.97426
16.405 | 14.168 | 21.18 | 11.239 | 16.405 | 2.00683 | 16.405 | 1.97347
16.4075 | 14.168 | 21.1825 | 11.375 | 16.4075 | 2.07519 | 16.4075 | 1.97382
16.41 | 14.332 | 21.185 | 11.588 | 16.41 | 2.04708 | 16.41 | 1.97532
16.4125 | 14.36 | 21.1875 | 11.787 | 16.4125 | 1.98968 | 16.4125 | 1.97562
16.415 | 14.368 | 21.19 | 11.892 | 16.415 | 2.0202 | 16.415 | 1.97627
16.4175 | 14.407 | 21.1925 | 11.802 | 16.4175 | 1.99214 | 16.4175 | 1.97698
16.42 | 14.341 | 21.195 | 11.606 | 16.42 | 1.93943 | 16.42 | 1.97679
16.4225 | 14.332 | 21.1975 | 11.603 | 16.4225 | 1.94657 | 16.4225 | 1.97602
16.425 | 14.351 | 21.2 | 11.699 | 16.425 | 2.0048 | 16.425 | 1.97772
16.4275 | 14.328 | 21.2025 | 11.572 | 16.4275 | 2.02343 | 16.4275 | 1.98094
16.43 | 14.273 | 21.205 | 11.242 | 16.43 | 2.04469 | 16.43 | 1.98251
16.4325 | 14.144 | 21.2075 | 11.181 | 16.4325 | 2.01535 | 16.4325 | 1.98349
16.435 | 14.123 | 21.21 | 11.266 | 16.435 | 2.01818 | 16.435 | 1.98492
16.4375 | 14.143 | 21.2125 | 11.296 | 16.4375 | 2.01049 | 16.4375 | 1.98533
16.44 | 14.282 | 21.215 | 11.443 | 16.44 | 1.99746 | 16.44 | 1.98593
16.4425 | 14.308 | 21.2175 | 11.094 | 16.4425 | 2.01535 | 16.4425 | 1.98724
16.445 | 14.19 | 21.22 | 11.267 | 16.445 | 2.05583 | 16.445 | 1.98837
16.4475 | 14.036 | 21.2225 | 11.436 | 16.4475 | 2.03429 | 16.4475 | 1.98987
16.45 | 13.977 | 21.225 | 11.236 | 16.45 | 1.96285 | 16.45 | 1.98444
16.4525 | 14.06 | 21.2275 | 11.499 | 16.4525 | 2.02262 | 16.4525 | 1.9806
16.455 | 14.072 | 21.23 | 11.331 | 16.455 | 2.05345 | 16.455 | 1.97846
16.4575 | 14.107 | 21.2325 | 11.032 | 16.4575 | 2.08382 | 16.4575 | 1.97762
16.46 | 14.031 | 21.235 | 11.132 | 16.46 | 2.07676 | 16.46 | 1.97905
16.4625 | 13.914 | 21.2375 | 11.348 | 16.4625 | 2.06968 | 16.4625 | 1.98011
16.465 | 13.934 | 21.24 | 11.105 | 16.465 | 2.05464 | 16.465 | 1.98088
16.4675 | 14.034 | 21.2425 | 11.195 | 16.4675 | 2.04748 | 16.4675 | 1.98189
16.47 | 13.959 | 21.245 | 11.119 | 16.47 | 2.08147 | 16.47 | 1.98234
16.4725 | 13.965 | 21.2475 | 11.381 | 16.4725 | 2.09281 | 16.4725 | 1.97873
16.475 | 13.955 | 21.25 | 11.65 | 16.475 | 2.0932 | 16.475 | 1.97551
16.4775 | 13.924 | 21.2525 | 11.397 | 16.4775 | 2.123 | 16.4775 | 1.97467
16.48 | 13.747 | 21.255 | 11.429 | 16.48 | 2.08186 | 16.48 | 1.97461
16.4825 | 13.789 | 21.2575 | 11.544 | 16.4825 | 2.02383 | 16.4825 | 1.97552
16.485 | 13.842 | 21.26 | 11.374 | 16.485 | 1.99337 | 16.485 | 1.97604
16.4875 | 13.651 | 21.2625 | 11.284 | 16.4875 | 1.96534 | 16.4875 | 1.9762
16.49 | 13.288 | 21.265 | 11.336 | 16.49 | 1.99909 | 16.49 | 1.97599
16.4925 | 12.944 | 21.2675 | 11.217 | 16.4925 | 2.11453 | 16.4925 | 1.97785
16.495 | 13.067 | 21.27 | 11.338 | 16.495 | 2.06692 | 16.495 | 1.98109
16.4975 | 13.431 | 21.2725 | 11.74 | 16.4975 | 2.04549 | 16.4975 | 1.98285
16.5 | 13.669 | 21.275 | 11.296 | 16.5 | 2.01576 | 16.5 | 1.98306
16.5025 | 13.742 | 21.2775 | 10.869 | 16.5025 | 1.94321 | 16.5025 | 1.98299
16.505 | 13.897 | 21.28 | 10.723 | 16.505 | 1.91615 | 16.505 | 1.98268
16.5075 | 13.866 | 21.2825 | 11.005 | 16.5075 | 1.91743 | 16.5075 | 1.98238
16.51 | 13.8 | 21.285 | 11.149 | 16.51 | 1.95368 | 16.51 | 1.98184
16.5125 | 13.76 | 21.2875 | 11.232 | 16.5125 | 1.96617 | 16.5125 | 1.98224
16.515 | 13.651 | 21.29 | 10.979 | 16.515 | 1.96035 | 16.515 | 1.98334
16.5175 | 13.275 | 21.2925 | 11.115 | 16.5175 | 1.96285 | 16.5175 | 1.98359
16.52 | 13.146 | 21.295 | 11.251 | 16.52 | 2.01089 | 16.52 | 1.98324
16.5225 | 13.074 | 21.2975 | 10.879 | 16.5225 | 1.76082 | 16.5225 | 1.9825
16.525 | 13.079 | 21.3 | 10.895 | 16.525 | 1.70909 | 16.525 | 1.98079
16.5275 | 13.218 | 21.3025 | 11.23 | 16.5275 | 1.89172 | 16.5275 | 1.97851
16.53 | 13.161 | 21.305 | 11.312 | 16.53 | 1.84234 | 16.53 | 1.97824
16.5325 | 13.029 | 21.3075 | 11.391 | 16.5325 | 1.92973 | 16.5325 | 1.97695
16.535 | 13.068 | 21.31 | 11.361 | 16.535 | 2.01373 | 16.535 | 1.97459
16.5375 | 12.889 | 21.3125 | 11.238 | 16.5375 | 1.93522 | 16.5375 | 1.97254
16.54 | 12.646 | 21.315 | 11.218 | 16.54 | 2.04788 | 16.54 | 1.97154
16.5425 | 12.6 | 21.3175 | 11.437 | 16.5425 | 2.02987 | 16.5425 | 1.97033
16.545 | 12.901 | 21.32 | 11.556 | 16.545 | 1.93859 | 16.545 | 1.96897
16.5475 | 12.909 | 21.3225 | 11.648 | 16.5475 | 1.89431 | 16.5475 | 1.96812
16.55 | 12.555 | 21.325 | 11.516 | 16.55 | 2.08812 | 16.55 | 1.96723
16.56 | 12.589 | 21.3275 | 10.876 | 16.56 | 2.20482 | 16.56 | 1.96679
16.5625 | 12.879 | 21.33 | 10.935 | 16.5625 | 2.03108 | 16.5625 | 1.96716
16.565 | 13.004 | 21.3325 | 11.354 | 16.565 | 2.03309 | 16.565 | 1.96767
16.5675 | 13.043 | 21.335 | 11.23 | 16.5675 | 2.13106 | 16.5675 | 1.9686
16.57 | 13.186 | 21.3375 | 11.404 | 16.57 | 2.01899 | 16.57 | 1.96879
16.5725 | 13.168 | 21.34 | 11.527 | 16.5725 | 1.99132 | 16.5725 | 1.96847
16.575 | 13.137 | 21.3425 | 11.18 | 16.575 | 2.04947 | 16.575 | 1.96784
16.5775 | 12.941 | 21.345 | 11.137 | 16.5775 | 2.08265 | 16.5775 | 1.96729
16.58 | 12.538 | 21.3475 | 11.098 | 16.58 | 2.15049 | 16.58 | 1.96648
16.685 | 12.556 | 21.35 | 11.239 | 16.685 | 1.37584 | 16.685 | 1.96563
16.6875 | 12.568 | 21.3525 | 10.972 | 16.6875 | 1.5467 | 16.6875 | 1.96557
16.69 | 12.502 | 21.355 | 11.052 | 16.69 | 1.7224 | 16.69 | 1.96444
16.6925 | 12.55 | 21.3575 | 10.996 | 16.6925 | 1.84145 | 16.6925 | 1.96285
16.7025 | 12.517 | 21.36 | 11.263 | 16.7025 | 2.06849 | 16.7025 | 1.96147
16.875 | 12.548 | 21.3625 | 11.502 | 16.875 | 2.01737 | 16.875 | 1.96062
16.8775 | 12.51 | 21.365 | 11.546 | 16.8775 | 1.99091 | 16.8775 | 1.95936
16.88 | 12.524 | 21.3675 | 11.544 | 16.88 | 2.05663 | 16.88 | 1.95797
16.8825 | 12.617 | 21.37 | 11.589 | 16.8825 | 2.01899 | 16.8825 | 1.95708
16.9075 | 12.592 | 21.3725 | 11.57 | 16.9075 | 1.59858 | 16.9075 | 1.95579
16.91 | 12.819 | 21.375 | 11.568 | 16.91 | 1.64932 | 16.91 | 1.95437
16.9125 | 12.939 | 21.3775 | 11.373 | 16.9125 | 1.87874 | 16.9125 | 1.95286
16.915 | 12.839 | 21.38 | 11.402 | 16.915 | 1.90119 | 16.915 | 1.95096
16.9175 | 12.795 | 21.3825 | 11.385 | 16.9175 | 1.97114 | 16.9175 | 1.9495
16.92 | 12.985 | 21.385 | 11.178 | 16.92 | 1.98763 | 16.92 | 1.94802
16.9225 | 13.154 | 21.3875 | 11.195 | 16.9225 | 1.9905 | 16.9225 | 1.94702
16.925 | 13.156 | 21.39 | 11.201 | 16.925 | 1.99623 | 16.925 | 1.947
16.9275 | 12.947 | 21.3925 | 10.88 | 16.9275 | 2.2 | 16.9275 | 1.94756
16.93 | 12.6 | 21.395 | 11.311 | 16.93 | 2.34506 | 16.93 | 1.95049
16.9325 | 12.767 | 21.3975 | 11.405 | 16.9325 | 2.19257 | 16.9325 | 1.94932
16.935 | 12.965 | 21.4 | 11.302 | 16.935 | 1.9905 | 16.935 | 1.94817
16.9375 | 12.919 | 21.4025 | 11.556 | 16.9375 | 1.97404 | 16.9375 | 1.94966
16.94 | 12.79 | 21.405 | 11.527 | 16.94 | 1.91487 | 16.94 | 1.95463
16.9425 | 12.938 | 21.4075 | 10.971 | 16.9425 | 1.88264 | 16.9425 | 1.9583
16.945 | 13.187 | 21.41 | 11.027 | 16.945 | 1.87265 | 16.945 | 1.96124
16.9475 | 12.904 | 21.4125 | 11.209 | 16.9475 | 1.93985 | 16.9475 | 1.96302
16.95 | 12.783 | 21.415 | 11.361 | 16.95 | 1.9794 | 16.95 | 1.96425
16.9525 | 12.676 | 21.4175 | 11.519 | 16.9525 | 1.93015 | 16.9525 | 1.96421
16.9625 | 12.679 | 21.42 | 11.282 | 16.9625 | 1.88264 | 16.9625 | 1.9646
16.965 | 12.533 | 21.4225 | 11.257 | 16.965 | 1.87961 | 16.965 | 1.96527
16.9675 | 12.596 | 21.425 | 11.257 | 16.9675 | 1.78886 | 16.9675 | 1.96723
16.97 | 12.546 | 21.4275 | 11.254 | 16.97 | 1.74453 | 16.97 | 1.96828
16.995 | 12.817 | 21.43 | 11.137 | 16.995 | 1.96243 | 16.995 | 1.96815
16.9975 | 13.058 | 21.4325 | 11.395 | 16.9975 | 1.877 | 16.9975 | 1.96921
17 | 13.298 | 21.435 | 11.318 | 17 | 1.83657 | 17 | 1.96898
17.0025 | 13.294 | 21.4375 | 11.375 | 17.0025 | 1.83968 | 17.0025 | 1.9696
17.005 | 13.091 | 21.44 | 11.685 | 17.005 | 1.8887 | 17.005 | 1.97111
17.0075 | 12.912 | 21.4425 | 11.279 | 17.0075 | 1.89861 | 17.0075 | 1.97182
17.01 | 12.938 | 21.445 | 11.401 | 17.01 | 1.8547 | 17.01 | 1.97428
17.0125 | 12.828 | 21.4475 | 11.369 | 17.0125 | 1.85338 | 17.0125 | 1.97624
17.015 | 12.79 | 21.45 | 11.523 | 17.015 | 1.8569 | 17.015 | 1.97993
17.0175 | 12.711 | 21.4525 | 11.441 | 17.0175 | 1.95993 | 17.0175 | 1.97884
17.0575 | 12.794 | 21.455 | 11.852 | 17.0575 | 2.06099 | 17.0575 | 1.97646
17.06 | 13.263 | 21.4575 | 12.015 | 17.06 | 2.09631 | 17.06 | 1.97552
17.0625 | 13.177 | 21.46 | 12.006 | 17.0625 | 2.10951 | 17.0625 | 1.97412
17.065 | 13.401 | 21.4625 | 12.025 | 17.065 | 2.03669 | 17.065 | 1.97217
17.0675 | 13.795 | 21.465 | 11.799 | 17.0675 | 1.97817 | 17.0675 | 1.97118
17.07 | 13.799 | 21.4675 | 11.723 | 17.07 | 1.93437 | 17.07 | 1.96973
17.0725 | 13.594 | 21.47 | 11.962 | 17.0725 | 1.95952 | 17.0725 | 1.96632
17.075 | 13.631 | 21.4725 | 11.875 | 17.075 | 1.97445 | 17.075 | 1.96346
17.0775 | 13.949 | 21.475 | 11.575 | 17.0775 | 1.94824 | 17.0775 | 1.96002
17.08 | 14.051 | 21.4775 | 11.242 | 17.08 | 1.9566 | 17.08 | 1.96414
17.0825 | 13.837 | 21.48 | 11.224 | 17.0825 | 1.90847 | 17.0825 | 1.96508
17.085 | 13.662 | 21.4825 | 11.264 | 17.085 | 1.89258 | 17.085 | 1.96462
17.0875 | 13.502 | 21.485 | 11.357 | 17.0875 | 1.94531 | 17.0875 | 1.96268
17.09 | 13.483 | 21.4875 | 11.471 | 17.09 | 1.99009 | 17.09 | 1.9592
17.0925 | 13.583 | 21.49 | 11.142 | 17.0925 | 1.94279 | 17.0925 | 1.95886
17.095 | 13.606 | 21.4925 | 11.399 | 17.095 | 1.91445 | 17.095 | 1.95886
17.0975 | 13.644 | 21.495 | 11.409 | 17.0975 | 1.95702 | 17.0975 | 1.95554
17.1 | 13.763 | 21.4975 | 11.495 | 17.1 | 1.95117 | 17.1 | 1.95294
17.1025 | 13.696 | 21.5 | 11.713 | 17.1025 | 1.94992 | 17.1025 | 1.95421
17.105 | 13.579 | 21.5025 | 11.524 | 17.105 | 1.94069 | 17.105 | 1.95522
17.1075 | 13.331 | 21.505 | 11.375 | 17.1075 | 1.931 | 17.1075 | 1.95516
17.11 | 13.485 | 21.5075 | 11.505 | 17.11 | 1.93479 | 17.11 | 1.95591
17.1125 | 13.668 | 21.51 | 11.64 | 17.1125 | 1.87396 | 17.1125 | 1.95631
17.115 | 13.495 | 21.5125 | 11.349 | 17.115 | 1.89258 | 17.115 | 1.9556
17.1175 | 13 | 21.515 | 11.572 | 17.1175 | 1.96285 | 17.1175 | 1.95255
17.12 | 12.502 | 21.5175 | 11.758 | 17.12 | 2.05544 | 17.12 | 1.94753
17.1375 | 12.515 | 21.52 | 11.701 | 17.1375 | 2.41059 | 17.1375 | 1.94095
17.145 | 12.746 | 21.5225 | 11.658 | 17.145 | 1.94866 | 17.145 | 1.93324
17.1475 | 12.691 | 21.525 | 11.718 | 17.1475 | 1.93015 | 17.1475 | 1.92806
17.15 | 12.556 | 21.5275 | 11.498 | 17.15 | 2.16562 | 17.15 | 1.9241
17.1525 | 12.601 | 21.53 | 11.458 | 17.1525 | 2.44588 | 17.1525 | 1.92083
17.155 | 12.775 | 21.5325 | 11.489 | 17.155 | 2.28657 | 17.155 | 1.91922
17.1575 | 12.856 | 21.535 | 11.756 | 17.1575 | 2.21405 | 17.1575 | 1.91919
17.16 | 12.843 | 21.5375 | 11.78 | 17.16 | 2.13335 | 17.16 | 1.91717
17.1625 | 12.791 | 21.54 | 11.599 | 17.1625 | 2.09008 | 17.1625 | 1.91473
17.165 | 12.972 | 21.5425 | 11.445 | 17.165 | 1.95702 | 17.165 | 1.91247
17.1675 | 13.125 | 21.545 | 11.746 | 17.1675 | 2.00195 | 17.1675 | 1.9112
17.17 | 13.088 | 21.5475 | 12.089 | 17.17 | 2.07833 | 17.17 | 1.90862
17.1725 | 13.176 | 21.55 | 11.723 | 17.1725 | 1.95868 | 17.1725 | 1.90631
17.175 | 13.33 | 21.5525 | 11.389 | 17.175 | 1.81512 | 17.175 | 1.90707
17.1775 | 13.58 | 21.555 | 11.115 | 17.1775 | 1.87917 | 17.1775 | 1.90655
17.18 | 13.689 | 21.5575 | 11.377 | 17.18 | 1.94908 | 17.18 | 1.90334
17.1825 | 13.397 | 21.56 | 11.756 | 17.1825 | 1.90633 | 17.1825 | 1.90096
17.185 | 12.912 | 21.5625 | 11.792 | 17.185 | 2.07637 | 17.185 | 1.89856
17.1875 | 12.818 | 21.565 | 11.672 | 17.1875 | 2.08812 | 17.1875 | 1.8958
17.19 | 12.587 | 21.5675 | 11.465 | 17.19 | 2.11992 | 17.19 | 1.89148
17.1975 | 12.51 | 21.57 | 11.317 | 17.1975 | 2.27763 | 17.1975 | 1.88755
17.2 | 12.704 | 21.5725 | 11.383 | 17.2 | 2.13717 | 17.2 | 1.8855
17.2025 | 12.572 | 21.575 | 11.284 | 17.2025 | 2.2665 | 17.2025 | 1.88476
17.2075 | 12.742 | 21.5775 | 11.197 | 17.2075 | 1.97817 | 17.2075 | 1.88546
17.21 | 12.94 | 21.58 | 11.463 | 17.21 | 1.96409 | 17.21 | 1.88478
17.2125 | 13.339 | 21.5825 | 11.34 | 17.2125 | 1.9369 | 17.2125 | 1.88229
17.215 | 13.338 | 21.585 | 11.219 | 17.215 | 1.89172 | 17.215 | 1.87793
17.2175 | 13.32 | 21.5875 | 11.568 | 17.2175 | 1.93353 | 17.2175 | 1.87324
17.22 | 13.088 | 21.59 | 11.749 | 17.22 | 1.9187 | 17.22 | 1.87123
17.2225 | 12.645 | 21.5925 | 11.676 | 17.2225 | 1.84544 | 17.2225 | 1.87018
23.9525 | 12.517 | 21.595 | 11.667 | 23.9525 | 1.70479 | 23.9525 | 1.86816
23.955 | 12.94 | 21.5975 | 11.539 | 23.955 | 1.79433 | 23.955 | 1.86477
23.9575 | 12.899 | 21.6 | 11.402 | 23.9575 | 1.80295 | 23.9575 | 1.86141
26.31 | 12.57 | 21.6025 | 11.297 | 26.31 | 1.79205 | 26.31 | 1.85846
26.3125 | 12.677 | 21.605 | 11.302 | 26.3125 | 1.64089 | 26.3125 | 1.85596
26.315 | 12.719 | 21.6075 | 11.07 | 26.315 | 1.67582 | 26.315 | 1.85446
26.35 | 12.579 | 21.61 | 11.259 | 26.35 | 1.64635 | 26.35 | 1.85364
26.3525 | 12.714 | 21.6125 | 11.373 | 26.3525 | 1.71623 | 26.3525 | 1.85232
26.355 | 12.556 | 21.615 | 11.531 | 26.355 | 1.98393 | 26.355 | 1.84945
26.3575 | 12.502 | 21.6175 | 11.432 | 26.3575 | 1.9905 | 26.3575 | 1.84641
26.36 | 12.641 | 21.62 | 11.448 | 26.36 | 1.72146 | 26.36 | 1.84395
26.3625 | 12.991 | 21.6225 | 11.219 | 26.3625 | 1.75664 | 26.3625 | 1.84147
26.365 | 12.986 | 21.625 | 11.265 | 26.365 | 1.72619 | 26.365 | 1.83735
26.3675 | 12.748 | 21.6275 | 11.305 | 26.3675 | 1.75106 | 26.3675 | 1.83265
26.37 | 12.528 | 21.63 | 11.17 | 26.37 | 1.87308 | 26.37 | 1.82746
26.375 | 12.592 | 21.6325 | 11.132 | 26.375 | 1.97734 | 26.375 | 1.82243
26.3775 | 12.666 | 21.635 | 11.333 | 26.3775 | 2.0113 | 26.3775 | 1.81777
26.38 | 12.59 | 21.6375 | 11.4 | 26.38 | 1.91615 | 26.38 | 1.81402
26.3825 | 12.541 | 21.64 | 11.7 | 26.3825 | 1.68214 | 26.3825 | 1.8106
26.4075 | 12.62 | 21.6425 | 11.642 | 26.4075 | 1.48918 | 26.4075 | 1.80713
26.41 | 12.593 | 21.645 | 11.353 | 26.41 | 1.53505 | 26.41 | 1.8025
26.4125 | 12.542 | 21.6475 | 11.603 | 26.4125 | 1.56713 | 26.4125 | 1.79474
26.42 | 12.641 | 21.65 | 11.572 | 26.42 | 1.66899 | 26.42 | 1.79129
26.4225 | 12.596 | 21.6525 | 11.544 | 26.4225 | 1.59039 | 26.4225 | 1.78769
26.425 | 12.566 | 21.655 | 11.448 | 26.425 | 1.64437 | 26.425 | 1.78165
26.51 | 12.682 | 21.6575 | 11.33 | 26.51 | 1.75153 | 26.51 | 1.77507
26.5125 | 12.791 | 21.66 | 11.583 | 26.5125 | 1.88004 | 26.5125 | 1.76994
26.515 | 12.669 | 21.6625 | 11.509 | 26.515 | 1.66802 | 26.515 | 1.76475
26.52 | 12.524 | 21.665 | 11.364 | 26.52 | 1.69422 | 26.52 | 1.76068
26.5225 | 12.779 | 21.6675 | 11.2 | 26.5225 | 1.75106 | 26.5225 | 1.75718
26.525 | 12.743 | 21.67 | 11.581 | 26.525 | 1.80204 | 26.525 | 1.75423
26.5275 | 12.549 | 21.6725 | 11.436 | 26.5275 | 1.62138 | 26.5275 | 1.75036
26.5325 | 12.559 | 21.675 | 11.267 | 26.5325 | 1.64685 | 26.5325 | 1.74482
26.55 | 12.501 | 21.6775 | 11.055 | 26.55 | 1.86523 | 26.55 | 1.73979
26.5625 | 12.723 | 21.68 | 11.092 | 26.5625 | 1.6923 | 26.5625 | 1.73634
26.565 | 12.826 | 21.6825 | 11.111 | 26.565 | 1.63791 | 26.565 | 1.73427
26.5675 | 12.924 | 21.685 | 11.399 | 26.5675 | 1.63641 | 26.5675 | 1.73077
26.57 | 13.135 | 21.6875 | 11.514 | 26.57 | 1.595 | 26.57 | 1.72707
26.5725 | 13.081 | 21.69 | 11.489 | 26.5725 | 1.56035 | 26.5725 | 1.72128
26.575 | 12.926 | 21.6925 | 11.345 | 26.575 | 1.45257 | 26.575 | 1.71593
26.5775 | 12.684 | 21.695 | 11.376 | 26.5775 | 1.50119 | 26.5775 | 1.70989
26.58 | 12.94 | 21.6975 | 11.418 | 26.58 | 1.64784 | 26.58 | 1.70215
26.5825 | 12.857 | 21.7 | 11.494 | 26.5825 | 1.77834 | 26.5825 | 1.69565
26.585 | 12.752 | 21.7025 | 11.256 | 26.585 | 1.92761 | 26.585 | 1.68834
26.5875 | 12.731 | 21.705 | 11.387 | 26.5875 | 1.89172 | 26.5875 | 1.68384
26.59 | 12.697 | 21.7075 | 11.601 | 26.59 | 1.80927 | 26.59 | 1.67887
26.5925 | 12.646 | 21.71 | 11.637 | 26.5925 | 1.65623 | 26.5925 | 1.67484
26.595 | 12.855 | 21.7125 | 11.621 | 26.595 | 1.63541 | 26.595 | 1.67242
26.5975 | 13.057 | 21.715 | 11.609 | 26.5975 | 1.83391 | 26.5975 | 1.66961
26.6 | 13.062 | 21.7175 | 11.601 | 26.6 | 1.87178 | 26.6 | 1.66672
26.6025 | 12.928 | 21.72 | 11.614 | 26.6025 | 1.73044 | 26.6025 | 1.66453
26.605 | 13.013 | 21.7225 | 11.585 | 26.605 | 1.61735 | 26.605 | 1.66432
26.6075 | 13.244 | 21.725 | 11.821 | 26.6075 | 1.63491 | 26.6075 | 1.6641
26.61 | 13.29 | 21.7275 | 11.673 | 26.61 | 1.65081 | 26.61 | 1.66412
26.6125 | 13.356 | 21.73 | 11.301 | 26.6125 | 1.70431 | 26.6125 | 1.66352
26.615 | 13.289 | 21.7325 | 11.347 | 26.615 | 1.75618 | 26.615 | 1.66384
26.6175 | 13.135 | 21.735 | 11.233 | 26.6175 | 1.80972 | 26.6175 | 1.66403
26.62 | 13.13 | 21.7375 | 11.442 | 26.62 | 1.81197 | 26.62 | 1.66446
26.6225 | 13.323 | 21.74 | 11.298 | 26.6225 | 1.70095 | 26.6225 | 1.66445
26.625 | 13.272 | 21.7425 | 11.478 | 26.625 | 1.63541 | 26.625 | 1.66201
26.6275 | 13.282 | 21.745 | 11.427 | 26.6275 | 1.66606 | 26.6275 | 1.66022
26.63 | 13.226 | 21.7475 | 11.508 | 26.63 | 1.70622 | 26.63 | 1.66117
26.6325 | 13.166 | 21.75 | 12.059 | 26.6325 | 1.53558 | 26.6325 | 1.66167
26.635 | 13.219 | 21.7525 | 11.893 | 26.635 | 1.47542 | 26.635 | 1.66229
26.6375 | 13.245 | 21.755 | 11.605 | 26.6375 | 1.41559 | 26.6375 | 1.66282
26.64 | 13.318 | 21.7575 | 11.657 | 26.64 | 1.42306 | 26.64 | 1.66133
26.6425 | 13.365 | 21.76 | 11.674 | 26.6425 | 1.46432 | 26.6425 | 1.65939
26.645 | 13.304 | 21.7625 | 11.724 | 26.645 | 1.4952 | 26.645 | 1.65658
26.6475 | 13.278 | 21.765 | 11.839 | 26.6475 | 1.54722 | 26.6475 | 1.65442
26.65 | 13.238 | 21.7675 | 11.967 | 26.65 | 1.61281 | 26.65 | 1.65434
26.6525 | 13.366 | 21.77 | 11.722 | 26.6525 | 1.58731 | 26.6525 | 1.6566
26.655 | 13.389 | 21.7725 | 11.778 | 26.655 | 1.62691 | 26.655 | 1.65877
26.6575 | 13.304 | 21.775 | 11.781 | 26.6575 | 1.60062 | 26.6575 | 1.66048
26.66 | 13.14 | 21.7775 | 11.637 | 26.66 | 1.56609 | 26.66 | 1.6617
26.6625 | 12.88 | 21.78 | 11.486 | 26.6625 | 1.55616 | 26.6625 | 1.66298
26.665 | 12.723 | 21.7825 | 11.707 | 26.665 | 1.78063 | 26.665 | 1.66288
26.6675 | 12.962 | 21.785 | 11.952 | 26.6675 | 1.76914 | 26.6675 | 1.66184
26.67 | 13.231 | 21.7875 | 11.787 | 26.67 | 1.68892 | 26.67 | 1.65993
26.6725 | 13.202 | 21.79 | 11.727 | 26.6725 | 1.72288 | 26.6725 | 1.6603
26.675 | 13.279 | 21.7925 | 11.922 | 26.675 | 1.73609 | 26.675 | 1.65906
26.6775 | 13.282 | 21.795 | 12.072 | 26.6775 | 1.65919 | 26.6775 | 1.65702
26.68 | 13.29 | 21.7975 | 11.892 | 26.68 | 1.61179 | 26.68 | 1.65479
26.6825 | 13.015 | 21.8 | 11.777 | 26.6825 | 1.51848 | 26.6825 | 1.65426
26.685 | 12.743 | 21.8025 | 11.749 | 26.685 | 1.45032 | 26.685 | 1.65347
26.6875 | 12.569 | 21.805 | 11.65 | 26.6875 | 1.4671 | 26.6875 | 1.65082
26.69 | 12.665 | 21.8075 | 11.659 | 26.69 | 1.66997 | 26.69 | 1.65006
26.6925 | 12.827 | 21.81 | 11.567 | 26.6925 | 1.595 | 26.6925 | 1.64961
26.695 | 13.069 | 21.8125 | 11.65 | 26.695 | 1.53345 | 26.695 | 1.64963
26.6975 | 12.952 | 21.815 | 11.56 | 26.6975 | 1.49082 | 26.6975 | 1.65026
26.7 | 12.879 | 21.8175 | 11.458 | 26.7 | 1.54828 | 26.7 | 1.65103
26.7025 | 12.929 | 21.82 | 11.648 | 26.7025 | 1.50986 | 26.7025 | 1.65274
26.705 | 12.983 | 21.8225 | 11.507 | 26.705 | 1.49629 | 26.705 | 1.6541
26.7075 | 12.844 | 21.825 | 11.433 | 26.7075 | 1.47984 | 26.7075 | 1.65362
26.71 | 12.757 | 21.8275 | 11.453 | 26.71 | 1.52866 | 26.71 | 1.65142
26.7125 | 12.893 | 21.83 | 11.613 | 26.7125 | 1.52331 | 26.7125 | 1.64828
26.715 | 13.065 | 21.8325 | 11.645 | 26.715 | 1.46265 | 26.715 | 1.64601
26.7175 | 13.002 | 21.835 | 11.627 | 26.7175 | 1.52972 | 26.7175 | 1.64472
26.72 | 13.203 | 21.8375 | 11.597 | 26.72 | 1.64685 | 26.72 | 1.64447
26.7225 | 13.189 | 21.84 | 11.405 | 26.7225 | 1.64982 | 26.7225 | 1.64438
26.725 | 13.111 | 21.8425 | 11.487 | 26.725 | 1.62741 | 26.725 | 1.64165
26.7275 | 13.298 | 21.845 | 11.502 | 26.7275 | 1.6239 | 26.7275 | 1.63722
26.73 | 13.353 | 21.8475 | 11.6 | 26.73 | 1.68311 | 26.73 | 1.63436
26.7325 | 13.304 | 21.85 | 11.123 | 26.7325 | 1.77237 | 26.7325 | 1.63321
26.735 | 13.343 | 21.8525 | 11.128 | 26.735 | 1.80476 | 26.735 | 1.63219
26.7375 | 13.414 | 21.855 | 11.753 | 26.7375 | 1.73138 | 26.7375 | 1.6322
26.74 | 13.545 | 21.8575 | 11.879 | 26.74 | 1.67388 | 26.74 | 1.63171
26.7425 | 13.601 | 21.86 | 11.649 | 26.7425 | 1.69471 | 26.7425 | 1.63051
26.745 | 13.524 | 21.8625 | 11.679 | 26.745 | 1.68988 | 26.745 | 1.62768
26.7475 | 13.249 | 21.865 | 11.907 | 26.7475 | 1.71481 | 26.7475 | 1.62392
26.75 | 13.159 | 21.8675 | 11.831 | 26.75 | 1.7375 | 26.75 | 1.62237
26.7525 | 13.066 | 21.87 | 11.425 | 26.7525 | 1.81017 | 26.7525 | 1.62194
26.755 | 13.228 | 21.8725 | 11.305 | 26.755 | 1.81782 | 26.755 | 1.62138
26.7575 | 13.238 | 21.875 | 11.226 | 26.7575 | 1.80656 | 26.7575 | 1.62036
26.76 | 13.318 | 21.8775 | 11.346 | 26.76 | 1.78932 | 26.76 | 1.62037
26.7625 | 13.43 | 21.88 | 11.658 | 26.7625 | 1.80385 | 26.7625 | 1.622
26.765 | 13.505 | 21.8825 | 11.484 | 26.765 | 1.72335 | 26.765 | 1.62446
26.7675 | 13.374 | 21.885 | 11.513 | 26.7675 | 1.78063 | 26.7675 | 1.62661
26.77 | 13.39 | 21.8875 | 11.55 | 26.77 | 1.72761 | 26.77 | 1.62809
26.7725 | 13.504 | 21.89 | 11.671 | 26.7725 | 1.69855 | 26.7725 | 1.62992
26.775 | 13.415 | 21.8925 | 11.837 | 26.775 | 1.67388 | 26.775 | 1.63102
26.7775 | 13.577 | 21.895 | 11.663 | 26.7775 | 1.71719 | 26.7775 | 1.63147
26.78 | 13.627 | 21.8975 | 11.747 | 26.78 | 1.75432 | 26.78 | 1.63222
26.7825 | 13.575 | 21.9 | 11.715 | 26.7825 | 1.74031 | 26.7825 | 1.63245
26.785 | 13.501 | 21.9025 | 11.666 | 26.785 | 1.79205 | 26.785 | 1.63363
26.7875 | 13.449 | 21.905 | 11.473 | 26.7875 | 1.71956 | 26.7875 | 1.63558
26.79 | 13.351 | 21.9075 | 11.642 | 26.79 | 1.63392 | 26.79 | 1.63756
26.7925 | 13.269 | 21.91 | 11.784 | 26.7925 | 1.64635 | 26.7925 | 1.63895
26.795 | 13.048 | 21.9125 | 11.633 | 26.795 | 1.68795 | 26.795 | 1.63906
26.7975 | 12.989 | 21.915 | 11.523 | 26.7975 | 1.70527 | 26.7975 | 1.6409
26.8 | 12.999 | 21.9175 | 11.09 | 26.8 | 1.56818 | 26.8 | 1.64124
26.8025 | 13.105 | 21.92 | 10.919 | 26.8025 | 1.54564 | 26.8025 | 1.64
26.805 | 13.194 | 21.9225 | 11.353 | 26.805 | 1.577 | 26.805 | 1.63951
26.8075 | 13.081 | 21.925 | 11.486 | 26.8075 | 1.56766 | 26.8075 | 1.63993
26.81 | 13.137 | 21.9275 | 11.366 | 26.81 | 1.56713 | 26.81 | 1.64258
26.8125 | 13.015 | 21.93 | 11.245 | 26.8125 | 1.59705 | 26.8125 | 1.64596
26.815 | 12.975 | 21.9325 | 11.139 | 26.815 | 1.61533 | 26.815 | 1.64811
26.8175 | 13.017 | 21.935 | 11.227 | 26.8175 | 1.59244 | 26.8175 | 1.64759
26.82 | 13.175 | 21.9375 | 11.561 | 26.82 | 1.6394 | 26.82 | 1.64636
26.8225 | 13.129 | 21.94 | 11.296 | 26.8225 | 1.65771 | 26.8225 | 1.64587
26.825 | 13.169 | 21.9425 | 11.298 | 26.825 | 1.6384 | 26.825 | 1.64629
26.8275 | 13.246 | 21.945 | 11.145 | 26.8275 | 1.62591 | 26.8275 | 1.64565
26.83 | 13.252 | 21.9475 | 11.251 | 26.83 | 1.6384 | 26.83 | 1.64682
26.8325 | 13.058 | 21.95 | 11.43 | 26.8325 | 1.59909 | 26.8325 | 1.64658
26.835 | 13.049 | 21.9525 | 11.427 | 26.835 | 1.55616 | 26.835 | 1.64661
26.8375 | 13.111 | 21.955 | 11.634 | 26.8375 | 1.61027 | 26.8375 | 1.64674
26.84 | 13.234 | 21.9575 | 11.577 | 26.84 | 1.66263 | 26.84 | 1.64709
26.8425 | 13.299 | 21.96 | 11.72 | 26.8425 | 1.67923 | 26.8425 | 1.64816
26.845 | 13.166 | 21.9625 | 11.309 | 26.845 | 1.63042 | 26.845 | 1.64856
26.8475 | 13.055 | 21.965 | 11.148 | 26.8475 | 1.62641 | 26.8475 | 1.64792
26.85 | 13.025 | 21.9675 | 11.321 | 26.85 | 1.55878 | 26.85 | 1.64823
26.8525 | 12.948 | 21.97 | 11.237 | 26.8525 | 1.42421 | 26.8525 | 1.64827
26.855 | 12.946 | 21.9725 | 11.415 | 26.855 | 1.44129 | 26.855 | 1.64896
26.8575 | 12.943 | 21.975 | 11.645 | 26.8575 | 1.50119 | 26.8575 | 1.65086
26.86 | 13.044 | 21.9775 | 11.472 | 26.86 | 1.53239 | 26.86 | 1.65104
26.8625 | 13.083 | 21.98 | 11.461 | 26.8625 | 1.6513 | 26.8625 | 1.64927
26.865 | 13.132 | 21.9825 | 11.377 | 26.865 | 1.65476 | 26.865 | 1.64794
26.8675 | 13.295 | 21.985 | 11.486 | 26.8675 | 1.63491 | 26.8675 | 1.64916
26.87 | 13.2 | 21.9875 | 11.427 | 26.87 | 1.52438 | 26.87 | 1.64984
26.8725 | 12.881 | 21.99 | 11.57 | 26.8725 | 1.43164 | 26.8725 | 1.64992
26.875 | 12.931 | 21.9925 | 11.733 | 26.875 | 1.54458 | 26.875 | 1.64853
26.8775 | 13.136 | 21.995 | 11.419 | 26.8775 | 1.59244 | 26.8775 | 1.64718
26.88 | 13.07 | 21.9975 | 11.072 | 26.88 | 1.60926 | 26.88 | 1.64447
26.8825 | 12.782 | 22 | 11.275 | 26.8825 | 1.60266 | 26.8825 | 1.64175
26.89 | 12.858 | 22.0025 | 11.364 | 26.89 | 1.53717 | 26.89 | 1.6386
26.8925 | 13.097 | 22.005 | 11.243 | 26.8925 | 1.6394 | 26.8925 | 1.6352
26.895 | 13.262 | 22.0075 | 11.389 | 26.895 | 1.66459 | 26.895 | 1.63193
26.8975 | 13.211 | 22.01 | 11.485 | 26.8975 | 1.6399 | 26.8975 | 1.63085
26.9 | 12.974 | 22.0125 | 11.526 | 26.9 | 1.61382 | 26.9 | 1.6294
26.9025 | 12.968 | 22.015 | 11.535 | 26.9025 | 1.6802 | 26.9025 | 1.62841
26.905 | 12.969 | 22.0175 | 11.495 | 26.905 | 1.6582 | 26.905 | 1.62813
26.9075 | 12.94 | 22.02 | 11.47 | 26.9075 | 1.6587 | 26.9075 | 1.62849
26.91 | 12.86 | 22.0225 | 11.645 | 26.91 | 1.66312 | 26.91 | 1.62852
26.9125 | 12.74 | 22.025 | 11.525 | 26.9125 | 1.64932 | 26.9125 | 1.62802
26.915 | 12.885 | 22.0275 | 11.386 | 26.915 | 1.72051 | 26.915 | 1.62753
26.9175 | 12.904 | 22.03 | 11.349 | 26.9175 | 1.76314 | 26.9175 | 1.62553
26.92 | 12.744 | 22.0325 | 11.465 | 26.92 | 1.75618 | 26.92 | 1.62402
26.9225 | 12.675 | 22.035 | 11.143 | 26.9225 | 1.92083 | 26.9225 | 1.62382
26.925 | 12.95 | 22.0375 | 11.203 | 26.925 | 1.78018 | 26.925 | 1.62443
26.9275 | 13.097 | 22.04 | 11.017 | 26.9275 | 1.87439 | 26.9275 | 1.62528
26.93 | 12.86 | 22.0425 | 11.489 | 26.93 | 1.75757 | 26.93 | 1.62684
26.9325 | 12.83 | 22.045 | 11.908 | 26.9325 | 1.61129 | 26.9325 | 1.62764
26.935 | 13.032 | 22.0475 | 11.879 | 26.935 | 1.60875 | 26.935 | 1.62894
26.9375 | 13.057 | 22.05 | 11.715 | 26.9375 | 1.65476 | 26.9375 | 1.63086
26.94 | 13.031 | 22.0525 | 11.286 | 26.94 | 1.78567 | 26.94 | 1.63305
26.9425 | 12.865 | 22.055 | 11.246 | 26.9425 | 1.79205 | 26.9425 | 1.63594
26.945 | 12.828 | 22.0575 | 11.074 | 26.945 | 1.68457 | 26.945 | 1.63675
26.9475 | 12.992 | 22.06 | 11.225 | 26.9475 | 1.61735 | 26.9475 | 1.63683
26.95 | 13.14 | 22.0625 | 11.505 | 26.95 | 1.47044 | 26.95 | 1.63927
26.9525 | 13.054 | 22.065 | 11.449 | 26.9525 | 1.48424 | 26.9525 | 1.64071
26.955 | 12.723 | 22.0675 | 11.404 | 26.955 | 1.53345 | 26.955 | 1.64146
26.9575 | 12.687 | 22.07 | 11.356 | 26.9575 | 1.48314 | 26.9575 | 1.64162
26.96 | 12.851 | 22.0725 | 11.115 | 26.96 | 1.62841 | 26.96 | 1.6419
26.9625 | 12.821 | 22.075 | 10.95 | 26.9625 | 1.47154 | 26.9625 | 1.64128
26.965 | 12.9 | 22.0775 | 11.248 | 26.965 | 1.48314 | 26.965 | 1.64033
26.9675 | 12.878 | 22.08 | 11.377 | 26.9675 | 1.54194 | 26.9675 | 1.64095
26.97 | 12.914 | 22.0825 | 11.646 | 26.97 | 1.55878 | 26.97 | 1.64098
26.9725 | 12.974 | 22.085 | 11.334 | 26.9725 | 1.57026 | 26.9725 | 1.64153
26.975 | 12.943 | 22.0875 | 11.147 | 26.975 | 1.57026 | 26.975 | 1.64124
26.9775 | 12.799 | 22.09 | 11.087 | 26.9775 | 1.58216 | 26.9775 | 1.64058
26.98 | 12.901 | 22.0925 | 10.829 | 26.98 | 1.68117 | 26.98 | 1.64202
26.9825 | 13.014 | 22.095 | 11.112 | 26.9825 | 1.63192 | 26.9825 | 1.64623
26.985 | 12.867 | 22.0975 | 11.565 | 26.985 | 1.69278 | 26.985 | 1.64951
26.9875 | 12.655 | 22.1 | 11.753 | 26.9875 | 1.87526 | 26.9875 | 1.65237
26.99 | 12.732 | 22.1025 | 11.806 | 26.99 | 1.79114 | 26.99 | 1.65305
26.9925 | 12.802 | 22.105 | 11.538 | 26.9925 | 1.62591 | 26.9925 | 1.65364
26.995 | 12.828 | 22.1075 | 11.129 | 26.995 | 1.59654 | 26.995 | 1.65353
26.9975 | 12.917 | 22.11 | 11.132 | 26.9975 | 1.79751 | 26.9975 | 1.6536
27 | 13.09 | 22.1125 | 11.491 | 27 | 1.7636 | 27 | 1.65346
27.0025 | 12.938 | 22.115 | 11.444 | 27.0025 | 1.69711 | 27.0025 | 1.65421
27.005 | 12.636 | 22.1175 | 11.348 | 27.005 | 1.57441 | 27.005 | 1.65572
27.0125 | 12.727 | 22.12 | 11.285 | 27.0125 | 1.60164 | 27.0125 | 1.65645
27.015 | 12.928 | 22.1225 | 11.204 | 27.015 | 1.53664 | 27.015 | 1.65552
27.0175 | 13.06 | 22.125 | 11.24 | 27.0175 | 1.54247 | 27.0175 | 1.65449
27.02 | 13.053 | 22.1275 | 11.44 | 27.02 | 1.48863 | 27.02 | 1.65282
27.0225 | 13.113 | 22.13 | 11.499 | 27.0225 | 1.44581 | 27.0225 | 1.6521
27.025 | 12.986 | 22.1325 | 11.682 | 27.025 | 1.47376 | 27.025 | 1.65119
27.0275 | 13.001 | 22.135 | 11.785 | 27.0275 | 1.61382 | 27.0275 | 1.6504
27.03 | 13.099 | 22.1375 | 11.281 | 27.03 | 1.63442 | 27.03 | 1.64992
27.0325 | 13.12 | 22.14 | 11.269 | 27.0325 | 1.62741 | 27.0325 | 1.65101
27.035 | 13.061 | 22.1425 | 11.322 | 27.035 | 1.67046 | 27.035 | 1.65171
27.0375 | 12.974 | 22.145 | 11.261 | 27.0375 | 1.711 | 27.0375 | 1.65203
27.04 | 13.056 | 22.1475 | 11.2 | 27.04 | 1.72003 | 27.04 | 1.65146
27.0425 | 13.369 | 22.15 | 11.841 | 27.0425 | 1.70335 | 27.0425 | 1.65027
27.045 | 13.172 | 22.1525 | 11.85 | 27.045 | 1.69133 | 27.045 | 1.65072
27.0475 | 13.055 | 22.155 | 11.162 | 27.0475 | 1.58988 | 27.0475 | 1.65173
27.05 | 12.91 | 22.1575 | 11.212 | 27.05 | 1.56713 | 27.05 | 1.65231
27.0525 | 12.619 | 22.16 | 11.358 | 27.0525 | 1.61382 | 27.0525 | 1.65227
27.06 | 12.796 | 22.1625 | 11.66 | 27.06 | 1.70766 | 27.06 | 1.65091
27.0625 | 12.828 | 22.165 | 11.671 | 27.0625 | 1.77329 | 27.0625 | 1.65001
27.065 | 12.508 | 22.1675 | 11.657 | 27.065 | 1.86304 | 27.065 | 1.64788
27.07 | 12.547 | 22.17 | 11.499 | 27.07 | 1.64932 | 27.07 | 1.64707
27.0825 | 12.716 | 22.1725 | 11.575 | 27.0825 | 1.67728 | 27.0825 | 1.64761
27.085 | 12.76 | 22.175 | 11.523 | 27.085 | 1.77006 | 27.085 | 1.64966
27.0875 | 12.532 | 22.1775 | 11.628 | 27.0875 | 1.78886 | 27.0875 | 1.65174
27.09 | 12.68 | 22.18 | 11.772 | 27.09 | 1.85953 | 27.09 | 1.65223
27.0925 | 12.809 | 22.1825 | 11.839 | 27.0925 | 1.67874 | 27.0925 | 1.65318
27.095 | 13.017 | 22.185 | 11.453 | 27.095 | 1.6239 | 27.095 | 1.65485
27.0975 | 13.029 | 22.1875 | 11.483 | 27.0975 | 1.83835 | 27.0975 | 1.65646
27.1 | 12.921 | 22.19 | 11.347 | 27.1 | 1.78475 | 27.1 | 1.65867
27.1025 | 12.797 | 22.1925 | 11.193 | 27.1025 | 1.73327 | 27.1025 | 1.66102
27.105 | 13.044 | 22.195 | 11.238 | 27.105 | 1.65525 | 27.105 | 1.66298
27.1075 | 12.962 | 22.1975 | 11 | 27.1075 | 1.65377 | 27.1075 | 1.66468
27.11 | 12.806 | 22.2 | 11.099 | 27.11 | 1.57544 | 27.11 | 1.66472
27.1125 | 12.741 | 22.2025 | 11.135 | 27.1125 | 1.5039 | 27.1125 | 1.66579
27.115 | 12.85 | 22.205 | 10.979 | 27.115 | 1.61836 | 27.115 | 1.66632
27.1175 | 12.896 | 22.2075 | 10.923 | 27.1175 | 1.61331 | 27.1175 | 1.66655
27.12 | 12.973 | 22.21 | 11.12 | 27.12 | 1.71814 | 27.12 | 1.66669
27.1225 | 12.993 | 22.2125 | 11.136 | 27.1225 | 1.65031 | 27.1225 | 1.66697
27.125 | 12.838 | 22.215 | 11.092 | 27.125 | 1.56349 | 27.125 | 1.66775
27.1275 | 12.884 | 22.2175 | 11.091 | 27.1275 | 1.77191 | 27.1275 | 1.66818
27.13 | 12.899 | 22.22 | 11.176 | 27.13 | 1.98434 | 27.13 | 1.66783
27.1325 | 12.778 | 22.2225 | 11.4 | 27.1325 | 1.75479 | 27.1325 | 1.66822
27.135 | 12.53 | 22.225 | 11.396 | 27.135 | 1.73091 | 27.135 | 1.66783
27.1375 | 12.673 | 22.2275 | 11.242 | 27.1375 | 1.56974 | 27.1375 | 1.66513
27.14 | 12.673 | 22.23 | 11.04 | 27.14 | 1.59193 | 27.14 | 1.66308
27.1425 | 12.708 | 22.2325 | 11.209 | 27.1425 | 1.6394 | 27.1425 | 1.66318
27.145 | 12.737 | 22.235 | 11.378 | 27.145 | 1.66263 | 27.145 | 1.664
27.1475 | 12.686 | 22.2375 | 11.329 | 27.1475 | 1.62038 | 27.1475 | 1.66275
27.15 | 12.853 | 22.24 | 11.084 | 27.15 | 1.60011 | 27.15 | 1.66149
27.1525 | 12.91 | 22.2425 | 11.051 | 27.1525 | 1.58474 | 27.1525 | 1.66095
27.155 | 12.869 | 22.245 | 11.312 | 27.155 | 1.61735 | 27.155 | 1.66135
27.1575 | 12.771 | 22.2475 | 11.382 | 27.1575 | 1.49901 | 27.1575 | 1.66084
27.16 | 12.528 | 22.25 | 11.243 | 27.16 | 1.50553 | 27.16 | 1.6607
27.1725 | 12.551 | 22.2525 | 11.488 | 27.1725 | 1.43335 | 27.1725 | 1.66043
27.175 | 12.798 | 22.255 | 11.812 | 27.175 | 1.46488 | 27.175 | 1.66074
27.1775 | 12.852 | 22.2575 | 12.15 | 27.1775 | 1.54775 | 27.1775 | 1.66158
27.18 | 12.814 | 22.26 | 12.155 | 27.18 | 1.58422 | 27.18 | 1.66228
27.1825 | 12.741 | 22.2625 | 12.033 | 27.1825 | 1.59193 | 27.1825 | 1.6618
27.19 | 12.501 | 22.265 | 11.936 | 27.19 | 1.72382 | 27.19 | 1.66151
27.1925 | 12.641 | 22.2675 | 11.872 | 27.1925 | 1.7506 | 27.1925 | 1.66136
27.195 | 12.798 | 22.27 | 11.822 | 27.195 | 1.69037 | 27.195 | 1.66128
27.1975 | 13.018 | 22.2725 | 11.476 | 27.1975 | 1.60164 | 27.1975 | 1.65996
27.2 | 13.309 | 22.275 | 11.602 | 27.2 | 1.54247 | 27.2 | 1.65796
27.2025 | 13.454 | 22.2775 | 11.863 | 27.2025 | 1.69519 | 27.2025 | 1.65664
27.205 | 13.309 | 22.28 | 11.715 | 27.205 | 1.8223 | 27.205 | 1.65606
27.2075 | 13.238 | 22.2825 | 11.356 | 27.2075 | 1.82141 | 27.2075 | 1.65624
27.21 | 13.366 | 22.285 | 11.442 | 27.21 | 1.75246 | 27.21 | 1.65682
27.2125 | 13.26 | 22.2875 | 11.284 | 27.2125 | 1.78384 | 27.2125 | 1.6571
27.215 | 13.219 | 22.29 | 11.383 | 27.215 | 1.68844 | 27.215 | 1.65705
27.2175 | 13.145 | 22.2925 | 11.534 | 27.2175 | 1.66017 | 27.2175 | 1.65533
27.22 | 13.116 | 22.295 | 11.58 | 27.22 | 1.67485 | 27.22 | 1.65312
27.2225 | 13.148 | 22.2975 | 11.284 | 27.2225 | 1.66606 | 27.2225 | 1.65404
27.225 | 13.157 | 22.3 | 11.332 | 27.225 | 1.81602 | 27.225 | 1.65449
27.2275 | 13.264 | 22.3025 | 11.403 | 27.2275 | 1.86479 | 27.2275 | 1.65358
27.23 | 13.331 | 22.305 | 11.472 | 27.23 | 1.8348 | 27.23 | 1.65279
27.2325 | 13.28 | 22.3075 | 11.429 | 27.2325 | 1.8887 | 27.2325 | 1.65154
27.235 | 13.294 | 22.31 | 11.265 | 27.235 | 1.8525 | 27.235 | 1.65202
27.2375 | 13.314 | 22.3125 | 11.391 | 27.2375 | 1.78018 | 27.2375 | 1.65238
27.24 | 13.164 | 22.315 | 11.341 | 27.24 | 1.69374 | 27.24 | 1.65026
27.2425 | 13.248 | 22.3175 | 11.614 | 27.2425 | 1.72193 | 27.2425 | 1.64877
27.245 | 13.235 | 22.32 | 11.04 | 27.245 | 1.73091 | 27.245 | 1.64855
27.2475 | 13.095 | 22.3225 | 10.792 | 27.2475 | 1.65476 | 27.2475 | 1.64851
27.25 | 12.971 | 22.325 | 11.258 | 27.25 | 1.63292 | 27.25 | 1.64835
27.2525 | 12.97 | 22.3275 | 11.425 | 27.2525 | 1.57958 | 27.2525 | 1.64882
27.255 | 13.038 | 22.33 | 11.346 | 27.255 | 1.53664 | 27.255 | 1.6499
27.2575 | 13.264 | 22.3325 | 11.47 | 27.2575 | 1.56557 | 27.2575 | 1.64994
27.26 | 13.351 | 22.335 | 11.538 | 27.26 | 1.57285 | 27.26 | 1.64989
27.2625 | 13.286 | 22.3375 | 11.689 | 27.2625 | 1.59807 | 27.2625 | 1.64859
27.265 | 13.307 | 22.34 | 11.611 | 27.265 | 1.64883 | 27.265 | 1.64789
27.2675 | 13.116 | 22.3425 | 11.6 | 27.2675 | 1.62641 | 27.2675 | 1.64777
27.27 | 13.251 | 22.345 | 11.474 | 27.27 | 1.64487 | 27.27 | 1.64546
27.2725 | 13.484 | 22.3475 | 11.538 | 27.2725 | 1.67192 | 27.2725 | 1.64206
27.275 | 13.527 | 22.35 | 11.367 | 27.275 | 1.65278 | 27.275 | 1.64082
27.2775 | 13.482 | 22.3525 | 11.308 | 27.2775 | 1.60266 | 27.2775 | 1.63952
27.28 | 13.431 | 22.355 | 11.296 | 27.28 | 1.58474 | 27.28 | 1.63966
27.2825 | 13.491 | 22.3575 | 11.442 | 27.2825 | 1.63541 | 27.2825 | 1.63948
27.285 | 13.523 | 22.36 | 11.557 | 27.285 | 1.67971 | 27.285 | 1.63861
27.2875 | 13.452 | 22.3625 | 11.44 | 27.2875 | 1.67095 | 27.2875 | 1.63761
27.29 | 13.52 | 22.365 | 11.195 | 27.29 | 1.63641 | 27.29 | 1.6375
27.2925 | 13.46 | 22.3675 | 11.273 | 27.2925 | 1.64238 | 27.2925 | 1.63765
27.295 | 13.432 | 22.37 | 11.622 | 27.295 | 1.61533 | 27.295 | 1.63821
27.2975 | 13.644 | 22.3725 | 11.654 | 27.2975 | 1.55038 | 27.2975 | 1.6385
27.3 | 13.65 | 22.375 | 11.509 | 27.3 | 1.52224 | 27.3 | 1.64035
27.3025 | 13.544 | 22.3775 | 11.71 | 27.3025 | 1.51525 | 27.3025 | 1.64187
27.305 | 13.499 | 22.38 | 12.011 | 27.305 | 1.51955 | 27.305 | 1.6434
27.3075 | 13.509 | 22.3825 | 11.956 | 27.3075 | 1.53132 | 27.3075 | 1.64444
27.31 | 13.623 | 22.385 | 11.662 | 27.31 | 1.54406 | 27.31 | 1.64493
27.3125 | 13.573 | 22.3875 | 11.664 | 27.3125 | 1.56557 | 27.3125 | 1.64536
27.315 | 13.468 | 22.39 | 11.685 | 27.315 | 1.6052 | 27.315 | 1.64567
27.3175 | 13.542 | 22.3925 | 11.738 | 27.3175 | 1.61179 | 27.3175 | 1.64467
27.32 | 13.514 | 22.395 | 11.67 | 27.32 | 1.66263 | 27.32 | 1.64347
27.3225 | 13.491 | 22.3975 | 11.645 | 27.3225 | 1.57751 | 27.3225 | 1.64253
27.325 | 13.496 | 22.4 | 11.541 | 27.325 | 1.51848 | 27.325 | 1.64296
27.3275 | 13.489 | 22.4025 | 11.582 | 27.3275 | 1.56974 | 27.3275 | 1.64492
27.33 | 13.561 | 22.405 | 11.696 | 27.33 | 1.63292 | 27.33 | 1.64506
27.3325 | 13.519 | 22.4075 | 11.733 | 27.3325 | 1.60774 | 27.3325 | 1.64321
27.335 | 13.443 | 22.41 | 11.475 | 27.335 | 1.62591 | 27.335 | 1.64127
27.3375 | 13.561 | 22.4125 | 11.46 | 27.3375 | 1.64238 | 27.3375 | 1.64007
27.34 | 13.561 | 22.415 | 11.354 | 27.34 | 1.70191 | 27.34 | 1.63847
27.3425 | 13.298 | 22.4175 | 11.208 | 27.3425 | 1.5996 | 27.3425 | 1.63762
27.345 | 13.185 | 22.42 | 11.171 | 27.345 | 1.64039 | 27.345 | 1.63718
27.3475 | 13.382 | 22.4225 | 11.244 | 27.3475 | 1.74219 | 27.3475 | 1.63717
27.35 | 13.701 | 22.425 | 11.524 | 27.35 | 1.7224 | 27.35 | 1.63732
27.3525 | 13.804 | 22.4275 | 11.454 | 27.3525 | 1.67826 | 27.3525 | 1.63535
27.355 | 13.826 | 22.43 | 11.169 | 27.355 | 1.70909 | 27.355 | 1.63211
27.3575 | 13.788 | 22.4325 | 11.383 | 27.3575 | 1.73279 | 27.3575 | 1.62922
27.36 | 13.739 | 22.435 | 11.464 | 27.36 | 1.72808 | 27.36 | 1.6255
27.3625 | 13.726 | 22.4375 | 11.35 | 27.3625 | 1.65968 | 27.3625 | 1.62246
27.365 | 13.754 | 22.44 | 11.238 | 27.365 | 1.6239 | 27.365 | 1.6205
27.3675 | 13.838 | 22.4425 | 11.036 | 27.3675 | 1.63491 | 27.3675 | 1.61968
27.37 | 13.745 | 22.445 | 11.239 | 27.37 | 1.711 | 27.37 | 1.61882
27.3725 | 13.591 | 22.4475 | 11.189 | 27.3725 | 1.6513 | 27.3725 | 1.61773
27.375 | 13.628 | 22.45 | 11.225 | 27.375 | 1.63741 | 27.375 | 1.61695
27.3775 | 13.724 | 22.4525 | 11.346 | 27.3775 | 1.62239 | 27.3775 | 1.61655
27.38 | 13.709 | 22.455 | 11.58 | 27.38 | 1.61331 | 27.38 | 1.61688
27.3825 | 13.504 | 22.4575 | 11.487 | 27.3825 | 1.62289 | 27.3825 | 1.61721
27.385 | 13.531 | 22.46 | 11.102 | 27.385 | 1.60774 | 27.385 | 1.61772
27.3875 | 13.519 | 22.4625 | 11.537 | 27.3875 | 1.58731 | 27.3875 | 1.61859
27.39 | 13.5 | 22.465 | 11.667 | 27.39 | 1.57958 | 27.39 | 1.61935
27.3925 | 13.504 | 22.4675 | 11.508 | 27.3925 | 1.55144 | 27.3925 | 1.61911
27.395 | 13.326 | 22.47 | 11.805 | 27.395 | 1.53876 | 27.395 | 1.61976
27.3975 | 13.645 | 22.4725 | 11.631 | 27.3975 | 1.64089 | 27.3975 | 1.62151
27.4 | 13.737 | 22.475 | 11.132 | 27.4 | 1.62942 | 27.4 | 1.62245
27.4025 | 13.707 | 22.4775 | 10.972 | 27.4025 | 1.59909 | 27.4025 | 1.62332
27.405 | 13.846 | 22.48 | 11.197 | 27.405 | 1.58422 | 27.405 | 1.62335
27.4075 | 13.81 | 22.4825 | 11.596 | 27.4075 | 1.57337 | 27.4075 | 1.62334
27.41 | 13.576 | 22.485 | 11.588 | 27.41 | 1.55144 | 27.41 | 1.6237
27.4125 | 13.488 | 22.4875 | 11.278 | 27.4125 | 1.56244 | 27.4125 | 1.62373
27.415 | 13.628 | 22.49 | 11.527 | 27.415 | 1.60875 | 27.415 | 1.62313
27.4175 | 13.699 | 22.4925 | 11.203 | 27.4175 | 1.61483 | 27.4175 | 1.62309
27.42 | 13.781 | 22.495 | 11.303 | 27.42 | 1.64189 | 27.42 | 1.62357
27.4225 | 13.773 | 22.4975 | 11.421 | 27.4225 | 1.64685 | 27.4225 | 1.62358
27.425 | 13.733 | 22.5 | 11.457 | 27.425 | 1.68553 | 27.425 | 1.62354
27.4275 | 13.594 | 22.5025 | 11.208 | 27.4275 | 1.65919 | 27.4275 | 1.62434
27.43 | 13.553 | 22.505 | 11.161 | 27.43 | 1.58731 | 27.43 | 1.62568
27.4325 | 13.373 | 22.5075 | 11.227 | 27.4325 | 1.57078 | 27.4325 | 1.62781
27.435 | 13.494 | 22.51 | 11.338 | 27.435 | 1.59705 | 27.435 | 1.63076
27.4375 | 13.5 | 22.5125 | 11.346 | 27.4375 | 1.62741 | 27.4375 | 1.63482
27.44 | 13.405 | 22.515 | 11.826 | 27.44 | 1.6234 | 27.44 | 1.63748
27.4425 | 13.372 | 22.5175 | 12.152 | 27.4425 | 1.62289 | 27.4425 | 1.64474
27.445 | 13.457 | 22.52 | 11.982 | 27.445 | 1.62891 | 27.445 | 1.64995
27.4475 | 13.579 | 22.5225 | 11.747 | 27.4475 | 1.59602 | 27.4475 | 1.6512
27.45 | 13.82 | 22.525 | 11.68 | 27.45 | 1.64437 | 27.45 | 1.65272
27.4525 | 13.714 | 22.5275 | 11.363 | 27.4525 | 1.74031 | 27.4525 | 1.6546
27.455 | 13.619 | 22.53 | 11.379 | 27.455 | 1.71004 | 27.455 | 1.65559
27.4575 | 13.585 | 22.5325 | 11.661 | 27.4575 | 1.63491 | 27.4575 | 1.65602
27.46 | 13.664 | 22.535 | 11.75 | 27.46 | 1.62591 | 27.46 | 1.65732
27.4625 | 13.665 | 22.5375 | 11.565 | 27.4625 | 1.63092 | 27.4625 | 1.6578
27.465 | 13.664 | 22.54 | 11.408 | 27.465 | 1.62239 | 27.465 | 1.65728
27.4675 | 13.665 | 22.5425 | 11.301 | 27.4675 | 1.60215 | 27.4675 | 1.65601
27.47 | 13.567 | 22.545 | 11.27 | 27.47 | 1.61634 | 27.47 | 1.65698
27.4725 | 13.407 | 22.5475 | 11.473 | 27.4725 | 1.67339 | 27.4725 | 1.65769
27.475 | 13.23 | 22.55 | 11.816 | 27.475 | 1.68117 | 27.475 | 1.65967
27.4775 | 13.197 | 22.5525 | 11.707 | 27.4775 | 1.61735 | 27.4775 | 1.66266
27.48 | 13.399 | 22.555 | 11.557 | 27.48 | 1.5377 | 27.48 | 1.66465
27.4825 | 13.45 | 22.5575 | 11.218 | 27.4825 | 1.54247 | 27.4825 | 1.66547
27.485 | 13.342 | 22.56 | 11.248 | 27.485 | 1.5131 | 27.485 | 1.66657
27.4875 | 13.339 | 22.5625 | 11.626 | 27.4875 | 1.54617 | 27.4875 | 1.66846
27.49 | 13.315 | 22.565 | 11.554 | 27.49 | 1.58216 | 27.49 | 1.67042
27.4925 | 13.465 | 22.5675 | 11.197 | 27.4925 | 1.61078 | 27.4925 | 1.67404
27.495 | 13.388 | 22.57 | 11.522 | 27.495 | 1.63491 | 27.495 | 1.67745
27.4975 | 13.282 | 22.5725 | 11.54 | 27.4975 | 1.62038 | 27.4975 | 1.6797
27.5 | 13.282 | 22.575 | 11.452 | 27.5 | 1.57648 | 27.5 | 1.68002
27.5025 | 13.321 | 22.5775 | 11.568 | 27.5025 | 1.59193 | 27.5025 | 1.68229
27.505 | 13.021 | 22.58 | 11.829 | 27.505 | 1.61331 | 27.505 | 1.68736
27.5075 | 12.888 | 22.5825 | 11.96 | 27.5075 | 1.57026 | 27.5075 | 1.68887
27.51 | 12.918 | 22.585 | 11.983 | 27.51 | 1.61685 | 27.51 | 1.68797
27.5125 | 12.878 | 22.5875 | 11.904 | 27.5125 | 1.66017 | 27.5125 | 1.6868
27.515 | 12.843 | 22.59 | 11.866 | 27.515 | 1.67534 | 27.515 | 1.68882
27.5175 | 12.919 | 22.5925 | 12.141 | 27.5175 | 1.6244 | 27.5175 | 1.6921
27.52 | 12.938 | 22.595 | 11.737 | 27.52 | 1.6923 | 27.52 | 1.69311
27.5225 | 12.784 | 22.5975 | 11.521 | 27.5225 | 1.82141 | 27.5225 | 1.69258
27.525 | 12.737 | 22.6 | 11.525 | 27.525 | 1.7673 | 27.525 | 1.69063
27.5275 | 12.866 | 22.6025 | 11.514 | 27.5275 | 1.74031 | 27.5275 | 1.68873
27.53 | 12.829 | 22.605 | 11.576 | 27.53 | 1.60571 | 27.53 | 1.68718
27.5325 | 12.839 | 22.6075 | 11.951 | 27.5325 | 1.58422 | 27.5325 | 1.6866
27.535 | 12.827 | 22.61 | 11.757 | 27.535 | 1.67095 | 27.535 | 1.68719
27.5375 | 12.687 | 22.6125 | 12.051 | 27.5375 | 1.6836 | 27.5375 | 1.68861
27.5475 | 12.506 | 22.615 | 11.818 | 27.5475 | 1.61027 | 27.5475 | 1.68887
27.55 | 12.755 | 22.6175 | 11.823 | 27.55 | 1.63192 | 27.55 | 1.68829
27.5525 | 12.725 | 22.62 | 11.709 | 27.5525 | 1.69133 | 27.5525 | 1.68819
27.555 | 12.767 | 22.6225 | 11.617 | 27.555 | 1.61634 | 27.555 | 1.68794
27.5575 | 12.713 | 22.625 | 11.566 | 27.5575 | 1.54617 | 27.5575 | 1.68829
27.56 | 12.81 | 22.6275 | 11.403 | 27.56 | 1.60266 | 27.56 | 1.68857
27.5625 | 12.87 | 22.63 | 11.518 | 27.5625 | 1.65081 | 27.5625 | 1.68823
27.565 | 12.844 | 22.6325 | 11.373 | 27.565 | 1.73421 | 27.565 | 1.68781
27.5675 | 12.782 | 22.635 | 11.435 | 27.5675 | 1.8299 | 27.5675 | 1.68777
27.57 | 12.684 | 22.6375 | 11.241 | 27.57 | 1.95368 | 27.57 | 1.68751
27.5725 | 12.51 | 22.64 | 11.237 | 27.5725 | 1.8348 | 27.5725 | 1.68702
27.58 | 12.513 | 22.6425 | 11.535 | 27.58 | 2.33809 | 27.58 | 1.6864
27.5825 | 12.523 | 22.645 | 11.646 | 27.5825 | 2.13755 | 27.5825 | 1.68568
27.595 | 12.622 | 22.6475 | 11.523 | 27.595 | 1.78932 | 27.595 | 1.68463
27.5975 | 12.775 | 22.65 | 11.346 | 27.5975 | 1.73091 | 27.5975 | 1.68415
27.6 | 12.849 | 22.6525 | 11.536 | 27.6 | 1.70813 | 27.6 | 1.68334
27.6025 | 12.812 | 22.655 | 11.644 | 27.6025 | 1.66997 | 27.6025 | 1.68156
27.605 | 12.878 | 22.6575 | 11.513 | 27.605 | 1.6768 | 27.605 | 1.6801
27.6075 | 12.893 | 22.66 | 11.902 | 27.6075 | 1.73844 | 27.6075 | 1.67892
27.61 | 13.032 | 22.6625 | 11.967 | 27.61 | 1.67436 | 27.61 | 1.67736
27.6125 | 13.166 | 22.665 | 11.691 | 27.6125 | 1.58988 | 27.6125 | 1.67565
27.615 | 12.865 | 22.6675 | 11.54 | 27.615 | 1.57441 | 27.615 | 1.67429
27.62 | 12.575 | 22.67 | 11.441 | 27.62 | 1.69663 | 27.62 | 1.67269
27.6225 | 12.711 | 22.6725 | 11.487 | 27.6225 | 1.7129 | 27.6225 | 1.67087
27.625 | 12.635 | 22.675 | 11.624 | 27.625 | 1.94195 | 27.625 | 1.66858
27.6275 | 12.839 | 22.6775 | 11.818 | 27.6275 | 2.02464 | 27.6275 | 1.66638
27.63 | 12.908 | 22.68 | 11.838 | 27.63 | 1.87874 | 27.63 | 1.66434
27.6325 | 12.75 | 22.6825 | 11.79 | 27.6325 | 1.7916 | 27.6325 | 1.66355
27.635 | 12.804 | 22.685 | 11.612 | 27.635 | 1.84411 | 27.635 | 1.6623
27.6375 | 12.852 | 22.6875 | 11.641 | 27.6375 | 1.91955 | 27.6375 | 1.66068
27.64 | 12.768 | 22.69 | 11.275 | 27.64 | 1.85778 | 27.64 | 1.65868
27.6425 | 12.716 | 22.6925 | 11.241 | 27.6425 | 1.98886 | 27.6425 | 1.65673
27.645 | 12.793 | 22.695 | 11.258 | 27.645 | 1.97981 | 27.645 | 1.65499
27.6475 | 12.595 | 22.6975 | 11.169 | 27.6475 | 1.93816 | 27.6475 | 1.65378
27.655 | 12.703 | 22.7 | 11.433 | 27.655 | 1.6836 | 27.655 | 1.6533
27.66 | 12.555 | 22.7025 | 11.759 | 27.66 | 1.8661 | 27.66 | 1.65482
27.6625 | 12.67 | 22.705 | 11.425 | 27.6625 | 2.13526 | 27.6625 | 1.65722
27.665 | 12.643 | 22.7075 | 11.518 | 27.665 | 1.76499 | 27.665 | 1.65984
27.7125 | 12.668 | 22.71 | 11.555 | 27.7125 | 1.53239 | 27.7125 | 1.66237
27.715 | 12.515 | 22.7125 | 11.709 | 27.715 | 1.48973 | 27.715 | 1.66457
27.7175 | 12.528 | 22.715 | 11.951 | 27.7175 | 1.79069 | 27.7175 | 1.66493
27.72 | 12.538 | 22.7175 | 12.093 | 27.72 | 1.91103 | 27.72 | 1.6633
27.7225 | 12.67 | 22.72 | 12.004 | 27.7225 | 1.65328 | 27.7225 | 1.66306
27.725 | 12.77 | 22.7225 | 11.597 | 27.725 | 1.48534 | 27.725 | 1.66199
27.7275 | 12.956 | 22.725 | 11.341 | 27.7275 | 1.44469 | 27.7275 | 1.65851
27.73 | 13.032 | 22.7275 | 11.334 | 27.73 | 1.43676 | 27.73 | 1.65593
27.7325 | 12.677 | 22.73 | 11.348 | 27.7325 | 1.44299 | 27.7325 | 1.65323
27.735 | 12.648 | 22.7325 | 11.28 | 27.735 | 1.52598 | 27.735 | 1.65249
27.7375 | 12.686 | 22.735 | 11.265 | 27.7375 | 1.63242 | 27.7375 | 1.65264
27.74 | 12.616 | 22.7375 | 11.455 | 27.74 | 1.69519 | 27.74 | 1.65195
27.7425 | 12.545 | 22.74 | 11.17 | 27.7425 | 1.58834 | 27.7425 | 1.65204
27.745 | 12.511 | 22.7425 | 11.494 | 27.745 | 1.55038 | 27.745 | 1.65323
27.7475 | 12.91 | 22.745 | 11.444 | 27.7475 | 1.60469 | 27.7475 | 1.65341
27.75 | 13.185 | 22.7475 | 11.32 | 27.75 | 1.61634 | 27.75 | 1.65307
27.7525 | 13.27 | 22.75 | 11.057 | 27.7525 | 1.68214 | 27.7525 | 1.65337
27.755 | 13.07 | 22.7525 | 10.926 | 27.755 | 1.71433 | 27.755 | 1.65383
27.7575 | 12.784 | 22.755 | 10.882 | 27.7575 | 1.6249 | 27.7575 | 1.65374
27.76 | 12.97 | 22.7575 | 11.134 | 27.76 | 1.54458 | 27.76 | 1.65421
27.7625 | 13.108 | 22.76 | 11.298 | 27.7625 | 1.56661 | 27.7625 | 1.65396
27.765 | 13.154 | 22.7625 | 11.504 | 27.765 | 1.57078 | 27.765 | 1.65203
27.7675 | 13.238 | 22.765 | 11.391 | 27.7675 | 1.57855 | 27.7675 | 1.64857
27.77 | 13.233 | 22.7675 | 11.19 | 27.77 | 1.56035 | 27.77 | 1.64617
27.7725 | 13.314 | 22.77 | 11.434 | 27.7725 | 1.54986 | 27.7725 | 1.63894
27.775 | 13.195 | 22.7725 | 11.331 | 27.775 | 1.52277 | 27.775 | 1.63367
27.7775 | 13.233 | 22.775 | 11.177 | 27.7775 | 1.54775 | 27.7775 | 1.63184
27.78 | 13.291 | 22.7775 | 11.265 | 27.78 | 1.56296 | 27.78 | 1.63153
27.7825 | 13.393 | 22.78 | 11.404 | 27.7825 | 1.56035 | 27.7825 | 1.63135
27.785 | 13.26 | 22.7825 | 11.54 | 27.785 | 1.56296 | 27.785 | 1.63168
27.7875 | 13.175 | 22.785 | 11.833 | 27.7875 | 1.51525 | 27.7875 | 1.63156
27.79 | 13.15 | 22.7875 | 11.547 | 27.79 | 1.46821 | 27.79 | 1.6301
27.7925 | 13.183 | 22.79 | 11.592 | 27.7925 | 1.45874 | 27.7925 | 1.62935
27.795 | 13.054 | 22.7925 | 11.66 | 27.795 | 1.48424 | 27.795 | 1.63008
27.7975 | 13.063 | 22.795 | 11.68 | 27.7975 | 1.44073 | 27.7975 | 1.63079
27.8 | 13.059 | 22.7975 | 11.323 | 27.8 | 1.43278 | 27.8 | 1.63031
27.8025 | 13.092 | 22.8 | 11.044 | 27.8025 | 1.44242 | 27.8025 | 1.62997
27.805 | 13.144 | 22.8025 | 10.944 | 27.805 | 1.45874 | 27.805 | 1.62697
27.8075 | 13.103 | 22.805 | 11.242 | 27.8075 | 1.41097 | 27.8075 | 1.62253
27.81 | 12.923 | 22.8075 | 11.238 | 27.81 | 1.45818 | 27.81 | 1.61925
27.8125 | 12.965 | 22.81 | 11.47 | 27.8125 | 1.41674 | 27.8125 | 1.61689
27.815 | 12.938 | 22.8125 | 11.291 | 27.815 | 1.34949 | 27.815 | 1.61329
27.8175 | 12.876 | 22.815 | 11.374 | 27.8175 | 1.34343 | 27.8175 | 1.60938
27.82 | 13.011 | 22.8175 | 11.37 | 27.82 | 1.38588 | 27.82 | 1.60646
27.8225 | 13.177 | 22.82 | 11.236 | 27.8225 | 1.43505 | 27.8225 | 1.60289
27.825 | 13.326 | 22.8225 | 11.304 | 27.825 | 1.51256 | 27.825 | 1.6001
27.8275 | 13.426 | 22.825 | 11.245 | 27.8275 | 1.57129 | 27.8275 | 1.59782
27.83 | 13.401 | 22.8275 | 11.152 | 27.83 | 1.72997 | 27.83 | 1.59642
27.8325 | 13.357 | 22.83 | 11.1 | 27.8325 | 1.83435 | 27.8325 | 1.59406
27.835 | 13.276 | 22.8325 | 11.23 | 27.835 | 1.87787 | 27.835 | 1.58909
27.8375 | 13.392 | 22.835 | 11.39 | 27.8375 | 1.82633 | 27.8375 | 1.58715
27.84 | 13.287 | 22.8375 | 11.328 | 27.84 | 1.83879 | 27.84 | 1.58721
27.8425 | 12.901 | 22.84 | 11.347 | 27.8425 | 1.69615 | 27.8425 | 1.58825
27.845 | 12.909 | 22.8425 | 11.168 | 27.845 | 1.51148 | 27.845 | 1.58692
27.8475 | 13.11 | 22.845 | 10.953 | 27.8475 | 1.60011 | 27.8475 | 1.5851
27.85 | 12.946 | 22.8475 | 11.253 | 27.85 | 1.58422 | 27.85 | 1.5857
27.8525 | 12.968 | 22.85 | 11.425 | 27.8525 | 1.46933 | 27.8525 | 1.58835
27.855 | 13.059 | 22.8525 | 11.179 | 27.855 | 1.50715 | 27.855 | 1.59101
27.8575 | 13.077 | 22.855 | 11.232 | 27.8575 | 1.46766 | 27.8575 | 1.59366
27.86 | 13.198 | 22.8575 | 11.308 | 27.86 | 1.53079 | 27.86 | 1.59631
27.8625 | 13.321 | 22.86 | 11.442 | 27.8625 | 1.59909 | 27.8625 | 1.59781
27.865 | 13.187 | 22.8625 | 11.144 | 27.865 | 1.60113 | 27.865 | 1.59815
27.8675 | 13.118 | 22.865 | 11.394 | 27.8675 | 1.69326 | 27.8675 | 1.59761
27.87 | 13.196 | 22.8675 | 11.413 | 27.87 | 1.72997 | 27.87 | 1.59837
27.8725 | 13.347 | 22.87 | 11.644 | 27.8725 | 1.65031 | 27.8725 | 1.59974
27.875 | 13.466 | 22.8725 | 11.87 | 27.875 | 1.65673 | 27.875 | 1.6007
27.8775 | 13.496 | 22.875 | 11.796 | 27.8775 | 1.64734 | 27.8775 | 1.60135
27.88 | 13.359 | 22.8775 | 11.518 | 27.88 | 1.59193 | 27.88 | 1.60081
27.8825 | 13.263 | 22.88 | 11.434 | 27.8825 | 1.59449 | 27.8825 | 1.59988
27.885 | 13.255 | 22.8825 | 11.548 | 27.885 | 1.69759 | 27.885 | 1.60012
27.8875 | 13.148 | 22.885 | 11.36 | 27.8875 | 1.70957 | 27.8875 | 1.60192
27.89 | 13.055 | 22.8875 | 11.16 | 27.89 | 1.63442 | 27.89 | 1.60375
27.8925 | 13.095 | 22.89 | 11.18 | 27.8925 | 1.60418 | 27.8925 | 1.60566
27.895 | 13.019 | 22.8925 | 10.7 | 27.895 | 1.59244 | 27.895 | 1.60761
27.8975 | 12.989 | 22.895 | 10.926 | 27.8975 | 1.60825 | 27.8975 | 1.60924
27.9 | 13.043 | 22.8975 | 11.016 | 27.9 | 1.60469 | 27.9 | 1.61062
27.9025 | 13.132 | 22.9 | 11.298 | 27.9025 | 1.60469 | 27.9025 | 1.61241
27.905 | 13.286 | 22.9025 | 11.311 | 27.905 | 1.69999 | 27.905 | 1.61352
27.9075 | 13.292 | 22.905 | 11.312 | 27.9075 | 1.6894 | 27.9075 | 1.61381
27.91 | 13.337 | 22.9075 | 11.015 | 27.91 | 1.70383 | 27.91 | 1.61313
27.9125 | 13.034 | 22.91 | 11.381 | 27.9125 | 1.6641 | 27.9125 | 1.61348
27.915 | 12.634 | 22.9125 | 11.104 | 27.915 | 1.59142 | 27.915 | 1.61508
27.9175 | 12.616 | 22.915 | 11.116 | 27.9175 | 1.59858 | 27.9175 | 1.61783
27.92 | 12.848 | 22.9175 | 11.53 | 27.92 | 1.66312 | 27.92 | 1.62102
27.9225 | 13.132 | 22.92 | 11.403 | 27.9225 | 1.64635 | 27.9225 | 1.62339
27.925 | 13.245 | 22.9225 | 11.398 | 27.925 | 1.64784 | 27.925 | 1.62597
27.9275 | 13.392 | 22.925 | 11.355 | 27.9275 | 1.67874 | 27.9275 | 1.62912
27.93 | 13.38 | 22.9275 | 11.45 | 27.93 | 1.6389 | 27.93 | 1.63157
27.9325 | 13.286 | 22.93 | 11.116 | 27.9325 | 1.57648 | 27.9325 | 1.63316
27.935 | 13.34 | 22.9325 | 11.249 | 27.935 | 1.54775 | 27.935 | 1.63521
27.9375 | 13.502 | 22.935 | 11.287 | 27.9375 | 1.55301 | 27.9375 | 1.63642
27.94 | 13.308 | 22.9375 | 11.27 | 27.94 | 1.48094 | 27.94 | 1.6379
27.9425 | 13.23 | 22.94 | 11.258 | 27.9425 | 1.52384 | 27.9425 | 1.64043
27.945 | 13.441 | 22.9425 | 11.331 | 27.945 | 1.56296 | 27.945 | 1.64301
27.9475 | 13.403 | 22.945 | 11.375 | 27.9475 | 1.62891 | 27.9475 | 1.64507
27.95 | 13.39 | 22.9475 | 11.222 | 27.95 | 1.69807 | 27.95 | 1.64619
27.9525 | 13.506 | 22.95 | 11.355 | 27.9525 | 1.70718 | 27.9525 | 1.64671
27.955 | 13.399 | 22.9525 | 11.529 | 27.955 | 1.54247 | 27.955 | 1.6468
27.9575 | 13.488 | 22.955 | 11.533 | 27.9575 | 1.62791 | 27.9575 | 1.64579
27.96 | 13.479 | 22.9575 | 11.438 | 27.96 | 1.63292 | 27.96 | 1.64359
27.9625 | 13.451 | 22.96 | 11.596 | 27.9625 | 1.56922 | 27.9625 | 1.64104
27.965 | 13.295 | 22.9625 | 11.74 | 27.965 | 1.53876 | 27.965 | 1.63907
27.9675 | 13.444 | 22.965 | 11.56 | 27.9675 | 1.595 | 27.9675 | 1.63695
27.97 | 13.439 | 22.9675 | 11.494 | 27.97 | 1.65574 | 27.97 | 1.63639
27.9725 | 13.346 | 22.97 | 11.344 | 27.9725 | 1.72761 | 27.9725 | 1.63844
27.975 | 13.339 | 22.9725 | 11.384 | 27.975 | 1.71338 | 27.975 | 1.63774
27.9775 | 13.362 | 22.975 | 11.358 | 27.9775 | 1.75339 | 27.9775 | 1.63699
27.98 | 13.25 | 22.9775 | 11.545 | 27.98 | 1.7129 | 27.98 | 1.64093
27.9825 | 13.311 | 22.98 | 11.789 | 27.9825 | 1.70479 | 27.9825 | 1.6438
27.985 | 13.442 | 22.9825 | 11.754 | 27.985 | 1.71052 | 27.985 | 1.64489
27.9875 | 13.51 | 22.985 | 11.546 | 27.9875 | 1.67777 | 27.9875 | 1.64515
27.99 | 13.49 | 22.9875 | 11.473 | 27.99 | 1.66606 | 27.99 | 1.64442
27.9925 | 13.594 | 22.99 | 11.653 | 27.9925 | 1.64139 | 27.9925 | 1.64362
27.995 | 13.651 | 22.9925 | 11.684 | 27.995 | 1.66508 | 27.995 | 1.64162
27.9975 | 13.471 | 22.995 | 11.405 | 27.9975 | 1.68844 | 27.9975 | 1.63838
28 | 13.393 | 22.9975 | 11.538 | 28 | 1.70143 | 28 | 1.63933
28.0025 | 13.365 | 23 | 11.54 | 28.0025 | 1.68263 | 28.0025 | 1.64002
28.005 | 13.205 | 23.0025 | 11.421 | 28.005 | 1.62741 | 28.005 | 1.64013
28.0075 | 13.226 | 23.005 | 11.536 | 28.0075 | 1.61987 | 28.0075 | 1.64193
28.01 | 13.526 | 23.0075 | 11.594 | 28.01 | 1.64982 | 28.01 | 1.64396
28.0125 | 13.745 | 23.01 | 11.253 | 28.0125 | 1.72619 | 28.0125 | 1.64477
28.015 | 13.569 | 23.0125 | 11.367 | 28.015 | 1.75106 | 28.015 | 1.64517
28.0175 | 13.282 | 23.015 | 11.627 | 28.0175 | 1.76406 | 28.0175 | 1.6455
28.02 | 13.235 | 23.0175 | 11.57 | 28.02 | 1.77559 | 28.02 | 1.64612
28.0225 | 13.415 | 23.02 | 11.518 | 28.0225 | 1.72524 | 28.0225 | 1.64659
28.025 | 13.423 | 23.0225 | 11.695 | 28.025 | 1.68892 | 28.025 | 1.647
28.0275 | 13.385 | 23.025 | 11.845 | 28.0275 | 1.70335 | 28.0275 | 1.64771
28.03 | 13.336 | 23.0275 | 11.718 | 28.03 | 1.65968 | 28.03 | 1.64799
28.0325 | 13.264 | 23.03 | 11.496 | 28.0325 | 1.59295 | 28.0325 | 1.64738
28.035 | 13.07 | 23.0325 | 11.556 | 28.035 | 1.49082 | 28.035 | 1.64606
28.0375 | 13.245 | 23.035 | 11.716 | 28.0375 | 1.59909 | 28.0375 | 1.64367
28.04 | 13.463 | 23.0375 | 11.376 | 28.04 | 1.67631 | 28.04 | 1.64112
28.0425 | 13.638 | 23.04 | 11.467 | 28.0425 | 1.74593 | 28.0425 | 1.63993
28.045 | 13.643 | 23.0425 | 11.754 | 28.045 | 1.78155 | 28.045 | 1.6391
28.0475 | 13.508 | 23.045 | 11.479 | 28.0475 | 1.72288 | 28.0475 | 1.63798
28.05 | 13.526 | 23.0475 | 11.249 | 28.05 | 1.70191 | 28.05 | 1.63685
28.0525 | 13.541 | 23.05 | 11.22 | 28.0525 | 1.75106 | 28.0525 | 1.63569
28.055 | 13.342 | 23.0525 | 11.412 | 28.055 | 1.68988 | 28.055 | 1.63484
28.0575 | 13.302 | 23.055 | 11.131 | 28.0575 | 1.61836 | 28.0575 | 1.63479
28.06 | 13.397 | 23.0575 | 11.044 | 28.06 | 1.61836 | 28.06 | 1.6352
28.0625 | 13.55 | 23.06 | 11.234 | 28.0625 | 1.58061 | 28.0625 | 1.63556
28.065 | 13.527 | 23.0625 | 11.337 | 28.065 | 1.56609 | 28.065 | 1.6362
28.0675 | 13.436 | 23.065 | 11.189 | 28.0675 | 1.60469 | 28.0675 | 1.63679
28.07 | 13.356 | 23.0675 | 11.179 | 28.07 | 1.60418 | 28.07 | 1.63634
28.0725 | 13.23 | 23.07 | 10.992 | 28.0725 | 1.59398 | 28.0725 | 1.63575
28.075 | 13.126 | 23.0725 | 11.377 | 28.075 | 1.54881 | 28.075 | 1.63501
28.0775 | 13.169 | 23.075 | 11.235 | 28.0775 | 1.56505 | 28.0775 | 1.63394
28.08 | 13.174 | 23.0775 | 11.181 | 28.08 | 1.5801 | 28.08 | 1.63601
28.0825 | 13.069 | 23.08 | 11.374 | 28.0825 | 1.62791 | 28.0825 | 1.63889
28.085 | 12.808 | 23.0825 | 11.691 | 28.085 | 1.61179 | 28.085 | 1.64067
28.0875 | 12.672 | 23.085 | 11.556 | 28.0875 | 1.62038 | 28.0875 | 1.64219
28.09 | 12.841 | 23.0875 | 11.358 | 28.09 | 1.62741 | 28.09 | 1.64198
28.0925 | 13.184 | 23.09 | 11.259 | 28.0925 | 1.6244 | 28.0925 | 1.64183
28.095 | 13.279 | 23.0925 | 11.399 | 28.095 | 1.64039 | 28.095 | 1.64125
28.0975 | 13.09 | 23.095 | 11.574 | 28.0975 | 1.71814 | 28.0975 | 1.64008
28.1 | 12.827 | 23.0975 | 11.556 | 28.1 | 1.52919 | 28.1 | 1.63743
28.1025 | 12.828 | 23.1 | 11.73 | 28.1025 | 1.50878 | 28.1025 | 1.63518
28.105 | 12.89 | 23.1025 | 11.488 | 28.105 | 1.86741 | 28.105 | 1.63213
28.1075 | 12.918 | 23.105 | 11.102 | 28.1075 | 1.79705 | 28.1075 | 1.62957
28.11 | 12.888 | 23.1075 | 11.686 | 28.11 | 1.57751 | 28.11 | 1.62687
28.1125 | 12.893 | 23.11 | 11.643 | 28.1125 | 1.55669 | 28.1125 | 1.62424
28.115 | 12.999 | 23.1125 | 11.48 | 28.115 | 1.52545 | 28.115 | 1.62324
28.1175 | 13.054 | 23.115 | 11.365 | 28.1175 | 1.52063 | 28.1175 | 1.62246
28.12 | 12.979 | 23.1175 | 11.062 | 28.12 | 1.49082 | 28.12 | 1.62221
28.1225 | 12.888 | 23.12 | 10.926 | 28.1225 | 1.40285 | 28.1225 | 1.62126
28.125 | 12.969 | 23.1225 | 11.105 | 28.125 | 1.74686 | 28.125 | 1.61996
28.1275 | 12.933 | 23.125 | 11.247 | 28.1275 | 1.72572 | 28.1275 | 1.62002
28.13 | 12.959 | 23.1275 | 11.327 | 28.13 | 1.65919 | 28.13 | 1.61997
28.1325 | 13.036 | 23.13 | 11.365 | 28.1325 | 1.77329 | 28.1325 | 1.61986
28.135 | 13.225 | 23.1325 | 11.551 | 28.135 | 1.79932 | 28.135 | 1.6195
28.1375 | 13.255 | 23.135 | 11.412 | 28.1375 | 1.77972 | 28.1375 | 1.61867
28.14 | 13.331 | 23.1375 | 11.263 | 28.14 | 1.75013 | 28.14 | 1.61707
28.1425 | 13.102 | 23.14 | 11.438 | 28.1425 | 1.66753 | 28.1425 | 1.61481
28.145 | 13.205 | 23.1425 | 11.414 | 28.145 | 1.66655 | 28.145 | 1.61229
28.1475 | 13.218 | 23.145 | 11.417 | 28.1475 | 1.64039 | 28.1475 | 1.61004
28.15 | 13.126 | 23.1475 | 11.379 | 28.15 | 1.64932 | 28.15 | 1.60795
28.1525 | 13.202 | 23.15 | 11.261 | 28.1525 | 1.67631 | 28.1525 | 1.60612
28.155 | 13.203 | 23.1525 | 11.19 | 28.155 | 1.63342 | 28.155 | 1.6047
28.1575 | 13.147 | 23.155 | 11.024 | 28.1575 | 1.6384 | 28.1575 | 1.60354
28.16 | 13.082 | 23.1575 | 11.321 | 28.16 | 1.55616 | 28.16 | 1.60207
28.1625 | 13.142 | 23.16 | 11.261 | 28.1625 | 1.46209 | 28.1625 | 1.60201
28.165 | 13.132 | 23.1625 | 11.085 | 28.165 | 1.40634 | 28.165 | 1.60224
28.1675 | 13.157 | 23.165 | 11.522 | 28.1675 | 1.47154 | 28.1675 | 1.60137
28.17 | 13.138 | 23.1675 | 11.285 | 28.17 | 1.51471 | 28.17 | 1.59948
28.1725 | 12.982 | 23.17 | 11.543 | 28.1725 | 1.54986 | 28.1725 | 1.59789
28.175 | 13.049 | 23.1725 | 11.616 | 28.175 | 1.53185 | 28.175 | 1.59789
28.1775 | 13.088 | 23.175 | 11.379 | 28.1775 | 1.53079 | 28.1775 | 1.59763
28.18 | 13.025 | 23.1775 | 11.327 | 28.18 | 1.59295 | 28.18 | 1.59634
28.1825 | 13.113 | 23.18 | 11.313 | 28.1825 | 1.63392 | 28.1825 | 1.59589
28.185 | 13.31 | 23.1825 | 11.111 | 28.185 | 1.61836 | 28.185 | 1.59673
28.1875 | 13.435 | 23.185 | 11.436 | 28.1875 | 1.58371 | 28.1875 | 1.59838
28.19 | 13.166 | 23.1875 | 11.587 | 28.19 | 1.61735 | 28.19 | 1.59989
28.1925 | 12.793 | 23.19 | 11.571 | 28.1925 | 1.54088 | 28.1925 | 1.6002
28.195 | 12.806 | 23.1925 | 11.967 | 28.195 | 1.47818 | 28.195 | 1.59966
28.1975 | 12.935 | 23.195 | 12.107 | 28.1975 | 1.5039 | 28.1975 | 1.59952
28.2 | 12.888 | 23.1975 | 12.003 | 28.2 | 1.55354 | 28.2 | 1.59992
28.2025 | 12.876 | 23.2 | 12.049 | 28.2025 | 1.5909 | 28.2025 | 1.60066
28.205 | 13.013 | 23.2025 | 11.732 | 28.205 | 1.9153 | 28.205 | 1.60079
28.2075 | 13.088 | 23.205 | 11.596 | 28.2075 | 1.83391 | 28.2075 | 1.60078
28.21 | 13.073 | 23.2075 | 11.756 | 28.21 | 1.80792 | 28.21 | 1.60078
28.2125 | 13.013 | 23.21 | 11.879 | 28.2125 | 1.78658 | 28.2125 | 1.6013
28.215 | 12.917 | 23.2125 | 11.75 | 28.215 | 1.54722 | 28.215 | 1.60153
28.2175 | 12.825 | 23.215 | 11.558 | 28.2175 | 1.52438 | 28.2175 | 1.60115
28.22 | 12.839 | 23.2175 | 11.704 | 28.22 | 1.53558 | 28.22 | 1.60101
28.2225 | 12.857 | 23.22 | 11.813 | 28.2225 | 1.5377 | 28.2225 | 1.60192
28.225 | 12.916 | 23.2225 | 11.858 | 28.225 | 1.46041 | 28.225 | 1.60238
28.2275 | 12.892 | 23.225 | 11.533 | 28.2275 | 1.48589 | 28.2275 | 1.60333
28.23 | 12.837 | 23.2275 | 11.644 | 28.23 | 1.44581 | 28.23 | 1.60404
28.2325 | 12.702 | 23.23 | 11.761 | 28.2325 | 1.45369 | 28.2325 | 1.6016
28.235 | 12.824 | 23.2325 | 11.501 | 28.235 | 1.43278 | 28.235 | 1.60156
28.2375 | 12.984 | 23.235 | 11.453 | 28.2375 | 1.44469 | 28.2375 | 1.60358
28.24 | 13.025 | 23.2375 | 11.754 | 28.24 | 1.57648 | 28.24 | 1.60458
28.2425 | 12.985 | 23.24 | 11.655 | 28.2425 | 1.58731 | 28.2425 | 1.60556
28.245 | 13.183 | 23.2425 | 11.867 | 28.245 | 1.61584 | 28.245 | 1.60607
28.2475 | 13.201 | 23.245 | 11.722 | 28.2475 | 1.56922 | 28.2475 | 1.60669
28.25 | 13.114 | 23.2475 | 11.81 | 28.25 | 1.55721 | 28.25 | 1.6088
28.2525 | 13.176 | 23.25 | 11.541 | 28.2525 | 1.70718 | 28.2525 | 1.60761
28.255 | 13.299 | 23.2525 | 11.552 | 28.255 | 1.67777 | 28.255 | 1.60646
28.2575 | 13.232 | 23.255 | 11.786 | 28.2575 | 1.61634 | 28.2575 | 1.60517
28.26 | 13.24 | 23.2575 | 11.637 | 28.26 | 1.58422 | 28.26 | 1.60283
28.2625 | 13.192 | 23.26 | 11.5 | 28.2625 | 1.56505 | 28.2625 | 1.60078
28.265 | 13.187 | 23.2625 | 11.348 | 28.265 | 1.56505 | 28.265 | 1.59775
28.2675 | 13.158 | 23.265 | 11.294 | 28.2675 | 1.52277 | 28.2675 | 1.59439
28.27 | 13.24 | 23.2675 | 11.239 | 28.27 | 1.50932 | 28.27 | 1.59232
28.2725 | 13.221 | 23.27 | 11.739 | 28.2725 | 1.54881 | 28.2725 | 1.59098
28.275 | 13.147 | 23.2725 | 11.134 | 28.275 | 1.51364 | 28.275 | 1.59067
28.2775 | 13.094 | 23.275 | 11.26 | 28.2775 | 1.50445 | 28.2775 | 1.59082
28.28 | 13.133 | 23.2775 | 11.084 | 28.28 | 1.56035 | 28.28 | 1.5908
28.2825 | 13.076 | 23.28 | 11.344 | 28.2825 | 1.54247 | 28.2825 | 1.58931
28.285 | 13.009 | 23.2825 | 11.101 | 28.285 | 1.44356 | 28.285 | 1.58758
28.2875 | 12.999 | 23.285 | 10.806 | 28.2875 | 1.48534 | 28.2875 | 1.58737
28.29 | 12.83 | 23.2875 | 11.204 | 28.29 | 1.62189 | 28.29 | 1.58784
28.2925 | 12.771 | 23.29 | 10.949 | 28.2925 | 1.58885 | 28.2925 | 1.58849
28.295 | 12.896 | 23.2925 | 11.118 | 28.295 | 1.55459 | 28.295 | 1.58803
28.2975 | 13.053 | 23.295 | 11.304 | 28.2975 | 1.62088 | 28.2975 | 1.58746
28.3 | 13.277 | 23.2975 | 11.237 | 28.3 | 1.72288 | 28.3 | 1.58721
28.3025 | 13.044 | 23.3 | 11.258 | 28.3025 | 1.67631 | 28.3025 | 1.58818
28.305 | 12.858 | 23.3025 | 11.058 | 28.305 | 1.62088 | 28.305 | 1.5892
28.3075 | 12.895 | 23.305 | 11.081 | 28.3075 | 1.64437 | 28.3075 | 1.58831
28.31 | 12.976 | 23.3075 | 11.337 | 28.31 | 1.70287 | 28.31 | 1.58668
28.3125 | 13.184 | 23.31 | 11.775 | 28.3125 | 1.78521 | 28.3125 | 1.58491
28.315 | 13.083 | 23.3125 | 11.769 | 28.315 | 1.73327 | 28.315 | 1.58302
28.3175 | 12.896 | 23.315 | 11.632 | 28.3175 | 1.59756 | 28.3175 | 1.58077
28.32 | 12.793 | 23.3175 | 11.404 | 28.32 | 1.54986 | 28.32 | 1.58015
28.3225 | 12.65 | 23.32 | 11.787 | 28.3225 | 1.58988 | 28.3225 | 1.5806
28.325 | 12.918 | 23.3225 | 11.956 | 28.325 | 1.63442 | 28.325 | 1.58201
28.3275 | 12.99 | 23.325 | 11.736 | 28.3275 | 1.6234 | 28.3275 | 1.58254
28.33 | 12.905 | 23.3275 | 11.69 | 28.33 | 1.57803 | 28.33 | 1.58509
28.3325 | 12.863 | 23.33 | 11.693 | 28.3325 | 1.57906 | 28.3325 | 1.58439
28.335 | 12.896 | 23.3325 | 11.58 | 28.335 | 1.62841 | 28.335 | 1.58073
28.3375 | 12.938 | 23.335 | 11.765 | 28.3375 | 1.6641 | 28.3375 | 1.57736
28.34 | 13.13 | 23.3375 | 11.66 | 28.34 | 1.64338 | 28.34 | 1.57536
28.3425 | 13.026 | 23.34 | 11.573 | 28.3425 | 1.58936 | 28.3425 | 1.57504
28.345 | 12.91 | 23.3425 | 11.382 | 28.345 | 1.60977 | 28.345 | 1.57543
28.3475 | 12.74 | 23.345 | 11.319 | 28.3475 | 1.73232 | 28.3475 | 1.57839
28.35 | 12.693 | 23.3475 | 11.071 | 28.35 | 1.76452 | 28.35 | 1.58196
28.3525 | 12.697 | 23.35 | 10.83 | 28.3525 | 1.62591 | 28.3525 | 1.58533
28.355 | 12.596 | 23.3525 | 11.273 | 28.355 | 1.5801 | 28.355 | 1.58752
28.3575 | 12.621 | 23.355 | 11.216 | 28.3575 | 1.62138 | 28.3575 | 1.58931
28.365 | 12.584 | 23.3575 | 11.633 | 28.365 | 1.79296 | 28.365 | 1.59196
28.3675 | 12.805 | 23.36 | 11.864 | 28.3675 | 1.78109 | 28.3675 | 1.5944
28.37 | 12.534 | 23.3625 | 11.756 | 28.37 | 1.6582 | 28.37 | 1.59571
28.3725 | 12.821 | 23.365 | 11.56 | 28.3725 | 1.6239 | 28.3725 | 1.59613
28.375 | 13.012 | 23.3675 | 11.757 | 28.375 | 1.57285 | 28.375 | 1.59574
28.3775 | 13.133 | 23.37 | 11.981 | 28.3775 | 1.55301 | 28.3775 | 1.59526
28.38 | 13.187 | 23.3725 | 11.847 | 28.38 | 1.61584 | 28.38 | 1.59518
28.3825 | 13.078 | 23.375 | 11.358 | 28.3825 | 1.62641 | 28.3825 | 1.59545
28.385 | 12.974 | 23.3775 | 11.38 | 28.385 | 1.60977 | 28.385 | 1.59366
28.3875 | 12.92 | 23.38 | 11.641 | 28.3875 | 1.52866 | 28.3875 | 1.5928
28.39 | 13.14 | 23.3825 | 11.458 | 28.39 | 1.5377 | 28.39 | 1.59281
28.3925 | 13.069 | 23.385 | 11.376 | 28.3925 | 1.59142 | 28.3925 | 1.59344
28.395 | 12.835 | 23.3875 | 11.297 | 28.395 | 1.47431 | 28.395 | 1.59326
28.3975 | 12.762 | 23.39 | 11.676 | 28.3975 | 1.41097 | 28.3975 | 1.59403
28.4 | 12.906 | 23.3925 | 11.523 | 28.4 | 1.45762 | 28.4 | 1.59537
28.4025 | 13.012 | 23.395 | 11.481 | 28.4025 | 1.53185 | 28.4025 | 1.60021
28.405 | 12.849 | 23.3975 | 11.529 | 28.405 | 1.60926 | 28.405 | 1.60067
28.4075 | 12.76 | 23.4 | 11.645 | 28.4075 | 1.6641 | 28.4075 | 1.6021
28.41 | 12.771 | 23.4025 | 11.392 | 28.41 | 1.67388 | 28.41 | 1.60267
28.4125 | 12.551 | 23.405 | 11.111 | 28.4125 | 1.48314 | 28.4125 | 1.60188
28.415 | 12.554 | 23.4075 | 11.071 | 28.415 | 1.46376 | 28.415 | 1.60266
28.4175 | 12.591 | 23.41 | 11.149 | 28.4175 | 1.53505 | 28.4175 | 1.60517
28.42 | 12.563 | 23.4125 | 11.029 | 28.42 | 1.50986 | 28.42 | 1.60742
28.4225 | 12.725 | 23.415 | 11.094 | 28.4225 | 1.47154 | 28.4225 | 1.60812
28.425 | 12.735 | 23.4175 | 11.352 | 28.425 | 1.42478 | 28.425 | 1.60921
28.4275 | 12.661 | 23.42 | 11.449 | 28.4275 | 1.45762 | 28.4275 | 1.61198
28.43 | 12.833 | 23.4225 | 11.472 | 28.43 | 1.52438 | 28.43 | 1.61301
28.4325 | 12.824 | 23.425 | 11.363 | 28.4325 | 1.63042 | 28.4325 | 1.61223
28.435 | 12.843 | 23.4275 | 11.183 | 28.435 | 1.63392 | 28.435 | 1.61262
28.4375 | 12.932 | 23.43 | 11.293 | 28.4375 | 1.50282 | 28.4375 | 1.61463
28.44 | 12.602 | 23.4325 | 11.194 | 28.44 | 1.46933 | 28.44 | 1.61625
28.4425 | 12.555 | 23.435 | 11.097 | 28.4425 | 1.43959 | 28.4425 | 1.61664
28.445 | 12.712 | 23.4375 | 11.165 | 28.445 | 1.39234 | 28.445 | 1.61701
28.4475 | 12.698 | 23.44 | 11.015 | 28.4475 | 1.39058 | 28.4475 | 1.61624
28.45 | 12.52 | 23.4425 | 11.238 | 28.45 | 1.47763 | 28.45 | 1.61667
28.4525 | 12.585 | 23.445 | 11.403 | 28.4525 | 1.52384 | 28.4525 | 1.61731
28.4775 | 12.8 | 23.4475 | 11.186 | 28.4775 | 1.64635 | 28.4775 | 1.61684
28.48 | 12.699 | 23.45 | 11.215 | 28.48 | 1.60672 | 28.48 | 1.61646
28.5 | 12.596 | 23.4525 | 11.006 | 28.5 | 1.84897 | 28.5 | 1.61762
28.5025 | 12.633 | 23.455 | 10.885 | 28.5025 | 1.84455 | 28.5025 | 1.61856
28.505 | 12.663 | 23.4575 | 11.447 | 28.505 | 1.46376 | 28.505 | 1.61988
28.5075 | 12.738 | 23.46 | 11.153 | 28.5075 | 1.46821 | 28.5075 | 1.62151
28.51 | 12.522 | 23.4625 | 11.058 | 28.51 | 1.58422 | 28.51 | 1.62145
28.5175 | 12.573 | 23.465 | 11.061 | 28.5175 | 1.51471 | 28.5175 | 1.62062
28.52 | 12.591 | 23.4675 | 11.302 | 28.52 | 1.56453 | 28.52 | 1.62183
28.525 | 12.6 | 23.47 | 11.508 | 28.525 | 1.83391 | 28.525 | 1.62296
28.5275 | 12.69 | 23.4725 | 11.261 | 28.5275 | 1.89818 | 28.5275 | 1.62316
28.53 | 12.547 | 23.475 | 11.148 | 28.53 | 1.80159 | 28.53 | 1.62263
28.5325 | 12.647 | 23.4775 | 11.035 | 28.5325 | 1.7067 | 28.5325 | 1.62329
28.535 | 12.753 | 23.48 | 11.335 | 28.535 | 1.62691 | 28.535 | 1.62489
28.5375 | 12.691 | 23.4825 | 11.352 | 28.5375 | 1.72051 | 28.5375 | 1.62516
28.54 | 12.517 | 23.485 | 11.48 | 28.54 | 1.67971 | 28.54 | 1.62269
28.5425 | 12.534 | 23.4875 | 11.588 | 28.5425 | 1.577 | 28.5425 | 1.61929
28.545 | 12.641 | 23.49 | 11.656 | 28.545 | 1.61836 | 28.545 | 1.61771
28.5475 | 12.601 | 23.4925 | 11.6 | 28.5475 | 1.54828 | 28.5475 | 1.61622
28.55 | 12.542 | 23.495 | 11.614 | 28.55 | 1.56766 | 28.55 | 1.61442
28.5525 | 12.622 | 23.4975 | 11.485 | 28.5525 | 1.5614 | 28.5525 | 1.61261
28.555 | 12.552 | 23.5 | 11.286 | 28.555 | 1.58371 | 28.555 | 1.61042
28.5575 | 12.524 | 23.5025 | 11.428 | 28.5575 | 1.52652 | 28.5575 | 1.60853
28.565 | 12.612 | 23.505 | 11.324 | 28.565 | 1.59142 | 28.565 | 1.6072
28.5675 | 12.773 | 23.5075 | 11.16 | 28.5675 | 1.61685 | 28.5675 | 1.60906
28.57 | 12.652 | 23.51 | 11.112 | 28.57 | 1.64784 | 28.57 | 1.61266
28.5725 | 12.506 | 23.5125 | 11.398 | 28.5725 | 1.54722 | 28.5725 | 1.6156
28.575 | 12.808 | 23.515 | 11.931 | 28.575 | 1.64238 | 28.575 | 1.6187
28.5775 | 12.809 | 23.5175 | 12.263 | 28.5775 | 1.6582 | 28.5775 | 1.62253
28.58 | 12.543 | 23.52 | 12.269 | 28.58 | 1.99787 | 28.58 | 1.62549
28.6275 | 12.561 | 23.5225 | 11.779 | 28.6275 | 1.59551 | 28.6275 | 1.62812
28.6525 | 12.562 | 23.525 | 11.521 | 28.6525 | 1.6587 | 28.6525 | 1.62972
28.655 | 12.512 | 23.5275 | 11.512 | 28.655 | 1.5614 | 28.655 | 1.62972
28.6625 | 12.638 | 23.53 | 11.432 | 28.6625 | 1.48039 | 28.6625 | 1.62917
28.665 | 12.945 | 23.5325 | 11.398 | 28.665 | 1.62189 | 28.665 | 1.63012
28.6675 | 13.172 | 23.535 | 11.437 | 28.6675 | 1.69711 | 28.6675 | 1.63091
28.67 | 13.44 | 23.5375 | 11.77 | 28.67 | 1.71243 | 28.67 | 1.63238
28.6725 | 13.57 | 23.54 | 11.474 | 28.6725 | 1.6923 | 28.6725 | 1.6313
28.675 | 13.656 | 23.5425 | 11.351 | 28.675 | 1.69951 | 28.675 | 1.63158
28.6775 | 13.488 | 23.545 | 11.315 | 28.6775 | 1.83391 | 28.6775 | 1.63189
28.68 | 13.262 | 23.5475 | 11.287 | 28.68 | 1.72477 | 28.68 | 1.63231
28.6825 | 12.996 | 23.55 | 11.525 | 28.6825 | 1.64437 | 28.6825 | 1.63132
28.685 | 12.887 | 23.5525 | 11.27 | 28.685 | 1.71576 | 28.685 | 1.62953
28.6875 | 12.832 | 23.555 | 11.188 | 28.6875 | 1.82409 | 28.6875 | 1.62841
28.69 | 12.719 | 23.5575 | 11.298 | 28.69 | 1.80747 | 28.69 | 1.62925
28.6925 | 12.735 | 23.56 | 11.533 | 28.6925 | 1.74219 | 28.6925 | 1.63037
28.695 | 12.847 | 23.5625 | 11.605 | 28.695 | 1.8232 | 28.695 | 1.63166
28.6975 | 12.988 | 23.565 | 11.217 | 28.6975 | 1.65525 | 28.6975 | 1.63367
28.7 | 13.048 | 23.5675 | 10.886 | 28.7 | 1.64089 | 28.7 | 1.63572
28.7025 | 12.858 | 23.57 | 11.273 | 28.7025 | 1.61483 | 28.7025 | 1.63632
28.705 | 12.692 | 23.5725 | 11.557 | 28.705 | 1.54194 | 28.705 | 1.63638
28.71 | 12.512 | 23.575 | 11.368 | 28.71 | 1.59654 | 28.71 | 1.6363
28.7125 | 12.662 | 23.5775 | 11.21 | 28.7125 | 1.73984 | 28.7125 | 1.63647
28.715 | 12.702 | 23.58 | 11.35 | 28.715 | 1.6729 | 28.715 | 1.63297
28.72 | 12.56 | 23.5825 | 11.29 | 28.72 | 1.71243 | 28.72 | 1.62934
28.7225 | 12.713 | 23.585 | 11.258 | 28.7225 | 1.79387 | 28.7225 | 1.63098
28.725 | 12.625 | 23.5875 | 11.196 | 28.725 | 1.65722 | 28.725 | 1.63257
28.7275 | 12.626 | 23.59 | 11.116 | 28.7275 | 1.55983 | 28.7275 | 1.63228
28.73 | 12.731 | 23.5925 | 11.346 | 28.73 | 1.71147 | 28.73 | 1.63254
28.745 | 12.668 | 23.595 | 11.203 | 28.745 | 1.7243 | 28.745 | 1.63201
28.7475 | 12.675 | 23.5975 | 11.217 | 28.7475 | 1.75246 | 28.7475 | 1.62871
28.75 | 12.614 | 23.6 | 11.387 | 28.75 | 1.71052 | 28.75 | 1.62593
28.7525 | 12.546 | 23.6025 | 11.35 | 28.7525 | 1.69278 | 28.7525 | 1.62463
28.755 | 12.666 | 23.605 | 11.048 | 28.755 | 1.74219 | 28.755 | 1.62465
28.7575 | 12.95 | 23.6075 | 11.249 | 28.7575 | 1.64833 | 28.7575 | 1.62613
28.76 | 12.829 | 23.61 | 10.825 | 28.76 | 1.54353 | 28.76 | 1.62594
28.7625 | 12.756 | 23.6125 | 11.005 | 28.7625 | 1.43789 | 28.7625 | 1.62601
28.765 | 12.792 | 23.615 | 11.162 | 28.765 | 1.49847 | 28.765 | 1.6264
28.7675 | 12.728 | 23.6175 | 11.166 | 28.7675 | 1.47321 | 28.7675 | 1.62614
28.77 | 12.757 | 23.62 | 11.039 | 28.77 | 1.39117 | 28.77 | 1.62703
28.7725 | 12.984 | 23.6225 | 11.181 | 28.7725 | 1.37049 | 28.7725 | 1.62861
28.775 | 12.928 | 23.625 | 11.231 | 28.775 | 1.3941 | 28.775 | 1.63049
28.7775 | 12.904 | 23.6275 | 11.401 | 28.7775 | 1.43562 | 28.7775 | 1.63203
28.78 | 13.131 | 23.63 | 11.383 | 28.78 | 1.47542 | 28.78 | 1.63318
28.7825 | 13.079 | 23.6325 | 11.139 | 28.7825 | 1.71671 | 28.7825 | 1.63342
28.785 | 12.934 | 23.635 | 11.29 | 28.785 | 1.90119 | 28.785 | 1.63352
28.7875 | 12.868 | 23.6375 | 11.415 | 28.7875 | 1.8887 | 28.7875 | 1.63322
28.79 | 12.934 | 23.64 | 11.231 | 28.79 | 1.78704 | 28.79 | 1.63404
28.7925 | 12.986 | 23.6425 | 11.17 | 28.7925 | 1.79751 | 28.7925 | 1.63464
28.795 | 12.993 | 23.645 | 11.489 | 28.795 | 1.75711 | 28.795 | 1.63546
28.7975 | 12.885 | 23.6475 | 11.768 | 28.7975 | 1.79705 | 28.7975 | 1.6325
28.8 | 12.713 | 23.65 | 11.5 | 28.8 | 1.77145 | 28.8 | 1.6332
28.8025 | 12.802 | 23.6525 | 11.358 | 28.8025 | 1.66361 | 28.8025 | 1.63356
28.805 | 12.674 | 23.655 | 11.182 | 28.805 | 1.61836 | 28.805 | 1.6355
28.8325 | 12.518 | 23.6575 | 11.322 | 28.8325 | 1.57958 | 28.8325 | 1.63875
28.835 | 12.558 | 23.66 | 11.415 | 28.835 | 1.543 | 28.835 | 1.64065
28.8375 | 12.635 | 23.6625 | 11.586 | 28.8375 | 1.68408 | 28.8375 | 1.64137
28.8425 | 12.548 | 23.665 | 11.65 | 28.8425 | 1.39994 | 28.8425 | 1.64162
28.8475 | 12.619 | 23.6675 | 11.079 | 28.8475 | 1.50064 | 28.8475 | 1.6418
28.85 | 12.506 | 23.67 | 10.878 | 28.85 | 1.45594 | 28.85 | 1.6416
28.88 | 12.602 | 23.6725 | 11.279 | 28.88 | 1.49956 | 28.88 | 1.64015
28.8825 | 12.833 | 23.675 | 11.192 | 28.8825 | 1.42421 | 28.8825 | 1.64033
28.885 | 12.972 | 23.6775 | 11.233 | 28.885 | 1.44976 | 28.885 | 1.64148
28.8875 | 12.943 | 23.68 | 11.479 | 28.8875 | 1.52116 | 28.8875 | 1.64178
28.89 | 12.893 | 23.6825 | 11.322 | 28.89 | 1.58782 | 28.89 | 1.64075
28.8925 | 12.826 | 23.685 | 11.063 | 28.8925 | 1.58268 | 28.8925 | 1.63967
28.8975 | 12.545 | 23.6875 | 11.424 | 28.8975 | 1.56974 | 28.8975 | 1.63921
28.9 | 12.706 | 23.69 | 11.498 | 28.9 | 1.59551 | 28.9 | 1.63773
28.9025 | 12.756 | 23.6925 | 11.445 | 28.9025 | 1.59705 | 28.9025 | 1.63784
28.905 | 12.757 | 23.695 | 11.174 | 28.905 | 1.53823 | 28.905 | 1.63827
28.9075 | 12.724 | 23.6975 | 11.087 | 28.9075 | 1.52972 | 28.9075 | 1.63929
28.91 | 12.699 | 23.7 | 11.047 | 28.91 | 1.6389 | 28.91 | 1.64079
28.9125 | 12.641 | 23.7025 | 10.99 | 28.9125 | 1.6234 | 28.9125 | 1.64067
28.9225 | 12.698 | 23.705 | 11.185 | 28.9225 | 1.4952 | 28.9225 | 1.6386
28.925 | 12.803 | 23.7075 | 11.188 | 28.925 | 1.47818 | 28.925 | 1.63622
28.9275 | 12.79 | 23.71 | 11.07 | 28.9275 | 1.62992 | 28.9275 | 1.6332
28.93 | 13.035 | 23.7125 | 11.124 | 28.93 | 1.62891 | 28.93 | 1.62987
28.9325 | 13.109 | 23.715 | 11.184 | 28.9325 | 1.55406 | 28.9325 | 1.62802
28.935 | 13.036 | 23.7175 | 11.089 | 28.935 | 1.54141 | 28.935 | 1.62707
28.9375 | 12.915 | 23.72 | 11.033 | 28.9375 | 1.51148 | 28.9375 | 1.62575
28.94 | 12.965 | 23.7225 | 11.094 | 28.94 | 1.5001 | 28.94 | 1.62436
28.9425 | 13.145 | 23.725 | 11.113 | 28.9425 | 1.61735 | 28.9425 | 1.62252
28.945 | 13.285 | 23.7275 | 11.106 | 28.945 | 1.67046 | 28.945 | 1.62129
28.9475 | 13.343 | 23.73 | 11.4 | 28.9475 | 1.70861 | 28.9475 | 1.61991
28.95 | 13.363 | 23.7325 | 11.688 | 28.95 | 1.77605 | 28.95 | 1.61622
28.9525 | 13.363 | 23.735 | 11.165 | 28.9525 | 1.70191 | 28.9525 | 1.61614
28.955 | 13.396 | 23.7375 | 11.118 | 28.955 | 1.68699 | 28.955 | 1.61478
28.9575 | 13.474 | 23.74 | 11.212 | 28.9575 | 1.61584 | 28.9575 | 1.61472
28.96 | 13.465 | 23.7425 | 11.14 | 28.96 | 1.59244 | 28.96 | 1.61527
28.9625 | 13.402 | 23.745 | 11.275 | 28.9625 | 1.63791 | 28.9625 | 1.61754
28.965 | 13.152 | 23.7475 | 11.203 | 28.965 | 1.72761 | 28.965 | 1.62085
28.9675 | 12.999 | 23.75 | 11.106 | 28.9675 | 1.75106 | 28.9675 | 1.62379
28.97 | 12.901 | 23.7525 | 11.085 | 28.97 | 1.73937 | 28.97 | 1.62612
28.9725 | 13.136 | 23.755 | 11.447 | 28.9725 | 1.64288 | 28.9725 | 1.62866
28.975 | 13.304 | 23.7575 | 11.313 | 28.975 | 1.61483 | 28.975 | 1.62848
28.9775 | 13.353 | 23.76 | 11.228 | 28.9775 | 1.62691 | 28.9775 | 1.62707
28.98 | 13.277 | 23.7625 | 11.113 | 28.98 | 1.61786 | 28.98 | 1.62349
28.9825 | 13.276 | 23.765 | 10.846 | 28.9825 | 1.63042 | 28.9825 | 1.62045
28.985 | 13.277 | 23.7675 | 11.21 | 28.985 | 1.70239 | 28.985 | 1.61825
28.9875 | 13.362 | 23.77 | 11.339 | 28.9875 | 1.74125 | 28.9875 | 1.61551
28.99 | 13.272 | 23.7725 | 10.922 | 28.99 | 1.69903 | 28.99 | 1.61384
28.9925 | 13.168 | 23.775 | 11.321 | 28.9925 | 1.66655 | 28.9925 | 1.61166
28.995 | 13.167 | 23.7775 | 11.555 | 28.995 | 1.69422 | 28.995 | 1.60924
28.9975 | 13.35 | 23.78 | 10.935 | 28.9975 | 1.75804 | 28.9975 | 1.60993
29 | 13.43 | 23.7825 | 11.176 | 29 | 1.80792 | 29 | 1.61112
29.0025 | 13.242 | 23.785 | 11.228 | 29.0025 | 1.81422 | 29.0025 | 1.61174
29.005 | 13.053 | 23.7875 | 11.383 | 29.005 | 1.7696 | 29.005 | 1.61264
29.0075 | 13.129 | 23.79 | 11.536 | 29.0075 | 1.73797 | 29.0075 | 1.61142
29.01 | 13.413 | 23.7925 | 11.156 | 29.01 | 1.71004 | 29.01 | 1.61287
29.0125 | 13.443 | 23.795 | 11.249 | 29.0125 | 1.67923 | 29.0125 | 1.61342
29.015 | 13.505 | 23.7975 | 11.244 | 29.015 | 1.68747 | 29.015 | 1.61477
29.0175 | 13.502 | 23.8 | 11.323 | 29.0175 | 1.74359 | 29.0175 | 1.6158
29.02 | 13.537 | 23.8025 | 11.346 | 29.02 | 1.75989 | 29.02 | 1.61693
29.0225 | 13.506 | 23.805 | 11.188 | 29.0225 | 1.7464 | 29.0225 | 1.6186
29.025 | 13.506 | 23.8075 | 11.085 | 29.025 | 1.72003 | 29.025 | 1.6205
29.0275 | 13.339 | 23.81 | 11.11 | 29.0275 | 1.69903 | 29.0275 | 1.62145
29.03 | 13.338 | 23.8125 | 10.848 | 29.03 | 1.69519 | 29.03 | 1.62222
29.0325 | 13.278 | 23.815 | 10.976 | 29.0325 | 1.67388 | 29.0325 | 1.6225
29.035 | 13.345 | 23.8175 | 11.236 | 29.035 | 1.66655 | 29.035 | 1.62248
29.0375 | 13.376 | 23.82 | 11.014 | 29.0375 | 1.68408 | 29.0375 | 1.62208
29.04 | 13.241 | 23.8225 | 11.068 | 29.04 | 1.71766 | 29.04 | 1.62238
29.0425 | 13.162 | 23.825 | 11.256 | 29.0425 | 1.69374 | 29.0425 | 1.6229
29.045 | 13.173 | 23.8275 | 11.817 | 29.045 | 1.58474 | 29.045 | 1.62216
29.0475 | 13.217 | 23.83 | 11.571 | 29.0475 | 1.53079 | 29.0475 | 1.62151
29.05 | 13.188 | 23.8325 | 11.236 | 29.05 | 1.43164 | 29.05 | 1.62202
29.0525 | 13.141 | 23.835 | 11.601 | 29.0525 | 1.40808 | 29.0525 | 1.62291
29.055 | 13.207 | 23.8375 | 11.334 | 29.055 | 1.45706 | 29.055 | 1.6223
29.0575 | 12.949 | 23.84 | 11 | 29.0575 | 1.47099 | 29.0575 | 1.62133
29.06 | 12.714 | 23.8425 | 10.982 | 29.06 | 1.46376 | 29.06 | 1.62077
29.0625 | 12.996 | 23.845 | 10.897 | 29.0625 | 1.57803 | 29.0625 | 1.621
29.065 | 13.144 | 23.8475 | 10.956 | 29.065 | 1.58422 | 29.065 | 1.62126
29.0675 | 13.152 | 23.85 | 11.052 | 29.0675 | 1.56661 | 29.0675 | 1.62099
29.07 | 13.031 | 23.8525 | 11.04 | 29.07 | 1.58628 | 29.07 | 1.61996
29.0725 | 12.675 | 23.855 | 11.358 | 29.0725 | 1.55301 | 29.0725 | 1.61911
29.075 | 12.519 | 23.8575 | 11.435 | 29.075 | 1.36989 | 29.075 | 1.61687
29.0775 | 12.603 | 23.86 | 11.625 | 29.0775 | 1.6399 | 29.0775 | 1.61402
29.0825 | 12.511 | 23.8625 | 11.336 | 29.0825 | 1.40576 | 29.0825 | 1.61162
29.0975 | 12.759 | 23.865 | 11.351 | 29.0975 | 1.43221 | 29.0975 | 1.61003
29.1 | 12.836 | 23.8675 | 11.905 | 29.1 | 1.55354 | 29.1 | 1.60887
29.1025 | 12.536 | 23.87 | 12.117 | 29.1025 | 1.70287 | 29.1025 | 1.60794
29.1225 | 12.553 | 23.8725 | 12.145 | 29.1225 | 1.72572 | 29.1225 | 1.60703
29.1275 | 12.518 | 23.875 | 12.054 | 29.1275 | 1.66704 | 29.1275 | 1.60727
29.1675 | 12.725 | 23.8775 | 11.962 | 29.1675 | 1.62942 | 29.1675 | 1.6061
29.17 | 12.812 | 23.88 | 11.828 | 29.17 | 1.69182 | 29.17 | 1.60558
29.1875 | 12.681 | 23.8825 | 11.822 | 29.1875 | 1.45762 | 29.1875 | 1.60596
29.19 | 12.515 | 23.885 | 11.43 | 29.19 | 1.57441 | 29.19 | 1.60617
29.1925 | 12.971 | 23.8875 | 11.365 | 29.1925 | 1.53982 | 29.1925 | 1.60675
29.195 | 13.172 | 23.89 | 11.545 | 29.195 | 1.58165 | 29.195 | 1.60813
29.1975 | 12.887 | 23.8925 | 11.653 | 29.1975 | 1.56505 | 29.1975 | 1.60924
29.2 | 12.8 | 23.895 | 11.656 | 29.2 | 1.52009 | 29.2 | 1.60903
29.2025 | 13.23 | 23.8975 | 11.197 | 29.2025 | 1.58834 | 29.2025 | 1.60831
29.205 | 13.176 | 23.9 | 11.459 | 29.205 | 1.57751 | 29.205 | 1.60861
29.2075 | 13.043 | 23.9025 | 11.678 | 29.2075 | 1.52705 | 29.2075 | 1.61037
29.21 | 12.991 | 23.905 | 11.539 | 29.21 | 1.73279 | 29.21 | 1.61261
29.2125 | 13.125 | 23.9075 | 11.518 | 29.2125 | 1.7389 | 29.2125 | 1.61216
29.215 | 13.11 | 23.91 | 11.568 | 29.215 | 1.64238 | 29.215 | 1.61095
29.2175 | 12.955 | 23.9125 | 11.518 | 29.2175 | 1.63342 | 29.2175 | 1.61043
29.22 | 12.83 | 23.915 | 11.942 | 29.22 | 1.5614 | 29.22 | 1.60968
29.2225 | 12.812 | 23.9175 | 12.248 | 29.2225 | 1.54564 | 29.2225 | 1.60877
29.225 | 12.82 | 23.92 | 12.017 | 29.225 | 1.55616 | 29.225 | 1.60797
29.2275 | 12.734 | 23.9225 | 11.63 | 29.2275 | 1.59295 | 29.2275 | 1.60794
29.23 | 12.704 | 23.925 | 11.548 | 29.23 | 1.60367 | 29.23 | 1.60711
29.2325 | 12.925 | 23.9275 | 11.951 | 29.2325 | 1.53823 | 29.2325 | 1.60548
29.235 | 13.111 | 23.93 | 12.124 | 29.235 | 1.61836 | 29.235 | 1.60468
29.2375 | 13.174 | 23.9325 | 11.748 | 29.2375 | 1.71338 | 29.2375 | 1.60446
29.24 | 13.279 | 23.935 | 11.264 | 29.24 | 1.6836 | 29.24 | 1.60401
29.2425 | 13.36 | 23.9375 | 11.72 | 29.2425 | 1.65968 | 29.2425 | 1.60446
29.245 | 13.172 | 23.94 | 12.102 | 29.245 | 1.59807 | 29.245 | 1.6052
29.2475 | 13.269 | 23.9425 | 12.479 | 29.2475 | 1.59347 | 29.2475 | 1.60658
29.25 | 13.234 | 23.945 | 12.453 | 29.25 | 1.55669 | 29.25 | 1.60698
29.2525 | 13.171 | 23.9475 | 11.996 | 29.2525 | 1.5687 | 29.2525 | 1.60677
29.255 | 12.975 | 23.95 | 11.998 | 29.255 | 1.58216 | 29.255 | 1.60711
29.2575 | 12.975 | 23.96 | 12.232 | 29.2575 | 1.56401 | 29.2575 | 1.60895
29.26 | 12.963 | 23.9625 | 12.184 | 29.26 | 1.55826 | 29.26 | 1.61067
29.2625 | 12.966 | 23.965 | 11.978 | 29.2625 | 1.54617 | 29.2625 | 1.61279
29.265 | 13.151 | 23.9675 | 12.124 | 29.265 | 1.56818 | 29.265 | 1.61731
29.2675 | 13.118 | 23.97 | 12.379 | 29.2675 | 1.5687 | 29.2675 | 1.62157
29.27 | 12.809 | 23.9725 | 12.299 | 29.27 | 1.53079 | 29.27 | 1.62504
29.2725 | 13.022 | 23.975 | 12.232 | 29.2725 | 1.49738 | 29.2725 | 1.62739
29.275 | 13.006 | 23.9775 | 12.248 | 29.275 | 1.56505 | 29.275 | 1.63036
29.2775 | 12.76 | 23.98 | 12.278 | 29.2775 | 1.5377 | 29.2775 | 1.63243
29.28 | 12.841 | 23.9825 | 12.295 | 29.28 | 1.47265 | 29.28 | 1.63424
29.2825 | 13.049 | 23.985 | 12.162 | 29.2825 | 1.51364 | 29.2825 | 1.63612
29.285 | 12.966 | 23.9875 | 11.734 | 29.285 | 1.58422 | 29.285 | 1.63736
29.2875 | 12.964 | 23.99 | 11.648 | 29.2875 | 1.48259 | 29.2875 | 1.6394
29.29 | 13.016 | 23.9925 | 11.572 | 29.29 | 1.48809 | 29.29 | 1.64362
29.2925 | 12.645 | 23.995 | 11.411 | 29.2925 | 1.45985 | 29.2925 | 1.6445
29.2975 | 12.677 | 23.9975 | 11.361 | 29.2975 | 1.52652 | 29.2975 | 1.64751
29.3 | 12.801 | 24 | 11.691 | 29.3 | 1.49847 | 29.3 | 1.65026
29.3025 | 12.808 | 24.0025 | 11.609 | 29.3025 | 1.49792 | 29.3025 | 1.65182
29.305 | 12.552 | 24.005 | 11.316 | 29.305 | 1.54617 | 29.305 | 1.65177
29.345 | 12.585 | 24.0075 | 11.172 | 29.345 | 1.75246 | 29.345 | 1.65169
29.39 | 12.66 | 24.01 | 11.318 | 29.39 | 1.63292 | 29.39 | 1.65217
29.3925 | 12.59 | 24.0125 | 11.159 | 29.3925 | 1.68602 | 29.3925 | 1.65255
29.395 | 12.501 | 24.015 | 11.586 | 29.395 | 1.68166 | 29.395 | 1.65276
29.4025 | 12.6 | 24.0175 | 11.59 | 29.4025 | 1.63591 | 29.4025 | 1.65568
29.405 | 12.608 | 24.02 | 11.524 | 29.405 | 1.68553 | 29.405 | 1.65797
29.42 | 12.665 | 24.0225 | 11.458 | 29.42 | 1.75757 | 29.42 | 1.66148
29.4225 | 12.703 | 24.025 | 11.372 | 29.4225 | 1.74219 | 29.4225 | 1.66519
29.425 | 12.825 | 24.0275 | 11.317 | 29.425 | 1.68117 | 29.425 | 1.66887
29.4275 | 13.071 | 24.03 | 11.562 | 29.4275 | 1.66851 | 29.4275 | 1.67333
29.43 | 13.097 | 24.0325 | 11.555 | 29.43 | 1.72902 | 29.43 | 1.67645
29.4325 | 12.969 | 24.035 | 11.6 | 29.4325 | 1.84455 | 29.4325 | 1.67922
29.435 | 12.844 | 24.0375 | 11.474 | 29.435 | 1.9204 | 29.435 | 1.68264
29.4375 | 12.649 | 24.04 | 11.535 | 29.4375 | 1.7129 | 29.4375 | 1.68443
29.44 | 12.918 | 24.0425 | 11.391 | 29.44 | 1.68602 | 29.44 | 1.68574
29.4425 | 13.174 | 24.045 | 11.224 | 29.4425 | 1.76128 | 29.4425 | 1.68737
29.445 | 13.255 | 24.0475 | 11.431 | 29.445 | 1.69374 | 29.445 | 1.689
29.4475 | 13.106 | 24.05 | 11.274 | 29.4475 | 1.64635 | 29.4475 | 1.69103
29.45 | 12.894 | 24.0525 | 10.995 | 29.45 | 1.62942 | 29.45 | 1.69291
29.4525 | 12.975 | 24.055 | 11.356 | 29.4525 | 1.67631 | 29.4525 | 1.69317
29.455 | 13.023 | 24.0575 | 11.535 | 29.455 | 1.60367 | 29.455 | 1.69388
29.4575 | 13.015 | 24.06 | 11.488 | 29.4575 | 1.57803 | 29.4575 | 1.69577
29.46 | 13.123 | 24.0625 | 11.67 | 29.46 | 1.67923 | 29.46 | 1.69836
29.4625 | 13.282 | 24.065 | 11.836 | 29.4625 | 1.72477 | 29.4625 | 1.70023
29.465 | 13.072 | 24.0675 | 11.872 | 29.465 | 1.67388 | 29.465 | 1.70126
29.4675 | 12.948 | 24.07 | 11.591 | 29.4675 | 1.74499 | 29.4675 | 1.70211
29.47 | 13.044 | 24.0725 | 11.103 | 29.47 | 1.7696 | 29.47 | 1.70216
29.4725 | 13.045 | 24.075 | 11.266 | 29.4725 | 1.81332 | 29.4725 | 1.70346
29.475 | 13.095 | 24.0775 | 11.201 | 29.475 | 1.70718 | 29.475 | 1.70465
29.4775 | 13.175 | 24.08 | 11.129 | 29.4775 | 1.66263 | 29.4775 | 1.70659
29.48 | 13.301 | 24.0825 | 11.06 | 29.48 | 1.75246 | 29.48 | 1.70838
29.4825 | 13.113 | 24.085 | 11.343 | 29.4825 | 1.87961 | 29.4825 | 1.71033
29.485 | 13.035 | 24.0875 | 11.304 | 29.485 | 1.75804 | 29.485 | 1.7126
29.4875 | 13.081 | 24.09 | 11.581 | 29.4875 | 1.74499 | 29.4875 | 1.71512
29.49 | 13.142 | 24.0925 | 11.825 | 29.49 | 1.8887 | 29.49 | 1.71721
29.4925 | 13.206 | 24.095 | 11.712 | 29.4925 | 1.83791 | 29.4925 | 1.72066
29.495 | 13.305 | 24.0975 | 11.76 | 29.495 | 1.80701 | 29.495 | 1.72049
29.4975 | 13.332 | 24.1 | 11.791 | 29.4975 | 1.70861 | 29.4975 | 1.72216
29.5 | 13.15 | 24.1025 | 11.594 | 29.5 | 1.76406 | 29.5 | 1.72485
29.5025 | 13.143 | 24.105 | 11.713 | 29.5025 | 1.78658 | 29.5025 | 1.72411
29.505 | 12.894 | 24.1075 | 11.686 | 29.505 | 1.76776 | 29.505 | 1.72386
29.5075 | 12.858 | 24.11 | 11.639 | 29.5075 | 1.75618 | 29.5075 | 1.72473
29.51 | 13.024 | 24.1125 | 11.326 | 29.51 | 1.711 | 29.51 | 1.72579
29.5125 | 12.741 | 24.115 | 11.819 | 29.5125 | 1.75989 | 29.5125 | 1.72666
29.515 | 12.675 | 24.1175 | 11.828 | 29.515 | 1.79615 | 29.515 | 1.72965
29.5175 | 12.839 | 24.12 | 11.342 | 29.5175 | 1.72808 | 29.5175 | 1.73158
29.52 | 12.775 | 24.1225 | 11.085 | 29.52 | 1.71004 | 29.52 | 1.73226
29.5225 | 12.7 | 24.125 | 11.343 | 29.5225 | 1.71004 | 29.5225 | 1.73394
29.525 | 12.782 | 24.1275 | 11.555 | 29.525 | 1.71147 | 29.525 | 1.73826
29.5275 | 12.874 | 24.13 | 11.561 | 29.5275 | 1.69759 | 29.5275 | 1.74182
29.53 | 12.8 | 24.1325 | 11.861 | 29.53 | 1.71766 | 29.53 | 1.74393
29.5325 | 12.842 | 24.135 | 11.985 | 29.5325 | 1.71576 | 29.5325 | 1.7448
29.535 | 12.881 | 24.1375 | 11.689 | 29.535 | 1.66753 | 29.535 | 1.74687
29.5375 | 12.823 | 24.14 | 11.527 | 29.5375 | 1.71243 | 29.5375 | 1.74809
29.54 | 12.896 | 24.1425 | 11.624 | 29.54 | 1.75292 | 29.54 | 1.74879
29.5425 | 12.963 | 24.145 | 11.609 | 29.5425 | 1.80611 | 29.5425 | 1.75004
29.545 | 12.96 | 24.1475 | 11.456 | 29.545 | 1.89388 | 29.545 | 1.75065
29.5475 | 13.066 | 24.15 | 11.569 | 29.5475 | 1.9566 | 29.5475 | 1.75081
29.55 | 13.129 | 24.1525 | 11.719 | 29.55 | 1.93606 | 29.55 | 1.75129
29.5525 | 13.237 | 24.155 | 11.416 | 29.5525 | 1.97156 | 29.5525 | 1.75282
29.555 | 13.373 | 24.1575 | 11.426 | 29.555 | 1.90247 | 29.555 | 1.75421
29.5575 | 13.334 | 24.16 | 11.695 | 29.5575 | 1.85734 | 29.5575 | 1.75362
29.56 | 13.189 | 24.1625 | 11.741 | 29.56 | 1.87265 | 29.56 | 1.75289
29.5625 | 13.074 | 24.165 | 11.864 | 29.5625 | 1.91402 | 29.5625 | 1.75155
29.565 | 13.109 | 24.1675 | 12.118 | 29.565 | 1.87134 | 29.565 | 1.752
29.5675 | 13 | 24.17 | 11.967 | 29.5675 | 1.80656 | 29.5675 | 1.7526
29.57 | 13.014 | 24.1725 | 11.57 | 29.57 | 1.79796 | 29.57 | 1.75265
29.5725 | 13.138 | 24.175 | 11.667 | 29.5725 | 1.76637 | 29.5725 | 1.75426
29.575 | 13.204 | 24.1775 | 11.587 | 29.575 | 1.73609 | 29.575 | 1.75698
29.5775 | 13.175 | 24.18 | 11.467 | 29.5775 | 1.58216 | 29.5775 | 1.75994
29.58 | 12.869 | 24.1825 | 11.466 | 29.58 | 1.66508 | 29.58 | 1.76135
29.5825 | 12.859 | 24.185 | 11.487 | 29.5825 | 1.79387 | 29.5825 | 1.76247
29.585 | 12.805 | 24.1875 | 11.451 | 29.585 | 1.80023 | 29.585 | 1.76342
29.5875 | 12.917 | 24.19 | 11.308 | 29.5875 | 1.80701 | 29.5875 | 1.76355
29.59 | 13.134 | 24.1925 | 11.393 | 29.59 | 1.81782 | 29.59 | 1.76454
29.5925 | 13.021 | 24.195 | 11.444 | 29.5925 | 1.76868 | 29.5925 | 1.76555
29.595 | 12.84 | 24.1975 | 11.389 | 29.595 | 1.66508 | 29.595 | 1.76559
29.5975 | 12.7 | 24.2 | 11.181 | 29.5975 | 1.72902 | 29.5975 | 1.76548
29.6 | 12.617 | 24.2025 | 11.205 | 29.6 | 1.71433 | 29.6 | 1.76489
29.6125 | 12.721 | 24.205 | 11.419 | 29.6125 | 1.75246 | 29.6125 | 1.76563
29.615 | 12.811 | 24.2075 | 11.154 | 29.615 | 1.74966 | 29.615 | 1.76625
29.6175 | 12.571 | 24.21 | 11.463 | 29.6175 | 1.77926 | 29.6175 | 1.76563
29.625 | 12.59 | 24.2125 | 11.372 | 29.625 | 1.79251 | 29.625 | 1.76419
29.6275 | 12.656 | 24.215 | 11.118 | 29.6275 | 1.81332 | 29.6275 | 1.76344
29.63 | 12.772 | 24.2175 | 10.942 | 29.63 | 1.75664 | 29.63 | 1.76188
29.6325 | 12.619 | 24.22 | 11.233 | 29.6325 | 1.91658 | 29.6325 | 1.75973
29.6525 | 12.548 | 24.2225 | 11.12 | 29.6525 | 1.55196 | 29.6525 | 1.75936
29.655 | 12.815 | 24.225 | 11.169 | 29.655 | 1.69999 | 29.655 | 1.75864
29.6575 | 12.803 | 24.2275 | 11.226 | 29.6575 | 1.76868 | 29.6575 | 1.76103
29.66 | 12.857 | 24.23 | 11.27 | 29.66 | 1.48973 | 29.66 | 1.75913
29.6625 | 12.946 | 24.2325 | 11.233 | 29.6625 | 1.51256 | 29.6625 | 1.75725
29.665 | 12.984 | 24.235 | 11.47 | 29.665 | 1.56087 | 29.665 | 1.75564
29.6675 | 12.877 | 24.2375 | 11.87 | 29.6675 | 1.62088 | 29.6675 | 1.75493
29.67 | 12.896 | 24.24 | 11.797 | 29.67 | 1.67241 | 29.67 | 1.75503
29.6725 | 12.868 | 24.2425 | 11.559 | 29.6725 | 1.7843 | 29.6725 | 1.7541
29.675 | 12.706 | 24.245 | 11.111 | 29.675 | 1.68263 | 29.675 | 1.75166
29.6775 | 12.877 | 24.2475 | 11.071 | 29.6775 | 1.52919 | 29.6775 | 1.7498
29.68 | 13.047 | 24.25 | 11.094 | 29.68 | 1.69615 | 29.68 | 1.7492
29.6825 | 12.909 | 24.2525 | 11.181 | 29.6825 | 1.93437 | 29.6825 | 1.74968
29.685 | 12.869 | 24.255 | 11.336 | 29.685 | 1.85734 | 29.685 | 1.75007
29.6875 | 12.737 | 24.2575 | 11.34 | 29.6875 | 1.75943 | 29.6875 | 1.75085
29.69 | 12.736 | 24.26 | 11.241 | 29.69 | 1.84012 | 29.69 | 1.75048
29.6925 | 12.716 | 24.2625 | 11.295 | 29.6925 | 1.8419 | 29.6925 | 1.74839
29.695 | 12.904 | 24.265 | 11.792 | 29.695 | 1.80972 | 29.695 | 1.74676
29.6975 | 13.056 | 24.2675 | 11.571 | 29.6975 | 1.75246 | 29.6975 | 1.74449
29.7 | 12.934 | 24.27 | 11.359 | 29.7 | 1.76175 | 29.7 | 1.74503
29.7025 | 12.812 | 24.2725 | 11.395 | 29.7025 | 1.74733 | 29.7025 | 1.7445
29.705 | 12.8 | 24.275 | 11.162 | 29.705 | 1.77375 | 29.705 | 1.74298
29.7075 | 12.745 | 24.2775 | 11.205 | 29.7075 | 1.79069 | 29.7075 | 1.74034
29.71 | 12.993 | 24.28 | 11.16 | 29.71 | 1.83524 | 29.71 | 1.73801
29.7125 | 13.203 | 24.2825 | 11.22 | 29.7125 | 1.80927 | 29.7125 | 1.73633
29.715 | 12.926 | 24.285 | 11.318 | 29.715 | 1.66899 | 29.715 | 1.73557
29.7175 | 12.828 | 24.2875 | 11.256 | 29.7175 | 1.77145 | 29.7175 | 1.73383
29.72 | 12.923 | 24.29 | 11.127 | 29.72 | 1.78475 | 29.72 | 1.73221
29.7225 | 12.964 | 24.2925 | 11.226 | 29.7225 | 1.75804 | 29.7225 | 1.73176
29.725 | 12.89 | 24.295 | 11.441 | 29.725 | 1.74733 | 29.725 | 1.73028
29.7275 | 12.885 | 24.2975 | 11.385 | 29.7275 | 1.76591 | 29.7275 | 1.72946
29.73 | 13.003 | 24.3 | 11.1 | 29.73 | 1.85646 | 29.73 | 1.72908
29.7325 | 12.812 | 24.3025 | 10.913 | 29.7325 | 1.92083 | 29.7325 | 1.7287
29.735 | 12.687 | 24.305 | 11.032 | 29.735 | 1.92888 | 29.735 | 1.72816
29.7375 | 12.674 | 24.3075 | 11.297 | 29.7375 | 1.81827 | 29.7375 | 1.72956
29.74 | 12.903 | 24.31 | 11.245 | 29.74 | 1.71671 | 29.74 | 1.73081
29.7425 | 12.89 | 24.3125 | 11.076 | 29.7425 | 1.67388 | 29.7425 | 1.73049
29.745 | 12.902 | 24.315 | 11.058 | 29.745 | 1.69278 | 29.745 | 1.72934
29.7475 | 12.813 | 24.3175 | 11.054 | 29.7475 | 1.82499 | 29.7475 | 1.72829
29.75 | 12.732 | 24.32 | 10.969 | 29.75 | 1.77605 | 29.75 | 1.72724
29.7525 | 12.856 | 24.3225 | 11.221 | 29.7525 | 1.74826 | 29.7525 | 1.7268
29.755 | 12.818 | 24.325 | 11.121 | 29.755 | 1.75897 | 29.755 | 1.72781
29.7575 | 12.782 | 24.3275 | 11.305 | 29.7575 | 1.75339 | 29.7575 | 1.72806
29.76 | 12.92 | 24.33 | 11.214 | 29.76 | 1.78201 | 29.76 | 1.72855
29.7625 | 12.919 | 24.3325 | 11.275 | 29.7625 | 1.72572 | 29.7625 | 1.72778
29.765 | 12.981 | 24.335 | 11.044 | 29.765 | 1.68988 | 29.765 | 1.72633
29.7675 | 12.85 | 24.3375 | 11.035 | 29.7675 | 1.73374 | 29.7675 | 1.72422
29.77 | 12.579 | 24.34 | 11.093 | 29.77 | 1.68263 | 29.77 | 1.72435
29.7725 | 12.555 | 24.3425 | 11.016 | 29.7725 | 1.5868 | 29.7725 | 1.72236
29.775 | 12.889 | 24.345 | 11.003 | 29.775 | 1.67144 | 29.775 | 1.72044
29.7775 | 12.928 | 24.3475 | 10.815 | 29.7775 | 1.80068 | 29.7775 | 1.71739
29.78 | 12.601 | 24.35 | 11.366 | 29.78 | 1.73515 | 29.78 | 1.7194
29.7825 | 12.585 | 24.3525 | 11.321 | 29.7825 | 1.94908 | 29.7825 | 1.72023
29.7875 | 12.509 | 24.355 | 11.084 | 29.7875 | 1.57285 | 29.7875 | 1.71967
29.79 | 12.532 | 24.3575 | 11.057 | 29.79 | 1.59602 | 29.79 | 1.72191
29.7925 | 12.642 | 24.36 | 10.983 | 29.7925 | 1.6052 | 29.7925 | 1.72321
29.795 | 12.626 | 24.3625 | 10.98 | 29.795 | 1.68505 | 29.795 | 1.7239
29.7975 | 12.595 | 24.365 | 11.151 | 29.7975 | 1.72098 | 29.7975 | 1.72381
29.8 | 12.538 | 24.3675 | 11.161 | 29.8 | 1.66606 | 29.8 | 1.7234
29.8025 | 12.672 | 24.37 | 11.336 | 29.8025 | 1.54933 | 29.8025 | 1.72204
29.805 | 12.857 | 24.3725 | 11.452 | 29.805 | 1.54035 | 29.805 | 1.72193
29.8075 | 12.786 | 24.375 | 11.554 | 29.8075 | 1.64932 | 29.8075 | 1.72322
29.81 | 12.785 | 24.3775 | 11.407 | 29.81 | 1.7585 | 29.81 | 1.72325
29.8125 | 12.617 | 24.38 | 11.334 | 29.8125 | 1.75153 | 29.8125 | 1.71995
29.825 | 12.503 | 24.3825 | 11.328 | 29.825 | 1.77605 | 29.825 | 1.71701
30.21 | 12.519 | 24.385 | 11.311 | 30.21 | 1.67971 | 30.21 | 1.71554
30.22 | 12.534 | 24.3875 | 11.275 | 30.22 | 1.50499 | 30.22 | 1.71341
30.2225 | 12.729 | 24.39 | 11.343 | 30.2225 | 1.50336 | 30.2225 | 1.71148
30.225 | 12.742 | 24.3925 | 11.333 | 30.225 | 1.48259 | 30.225 | 1.71015
30.2275 | 12.743 | 24.395 | 11.222 | 30.2275 | 1.80792 | 30.2275 | 1.7097
30.23 | 12.977 | 24.3975 | 10.976 | 30.23 | 1.75246 | 30.23 | 1.70958
30.2325 | 13.112 | 24.4 | 11.106 | 30.2325 | 1.73984 | 30.2325 | 1.70954
30.235 | 13.033 | 24.4025 | 11.15 | 30.235 | 1.68988 | 30.235 | 1.70996
30.2375 | 12.92 | 24.405 | 10.895 | 30.2375 | 1.70143 | 30.2375 | 1.70997
30.24 | 12.893 | 24.4075 | 11.045 | 30.24 | 1.80204 | 30.24 | 1.70895
30.2425 | 13.114 | 24.41 | 11.105 | 30.2425 | 1.82499 | 30.2425 | 1.7091
30.245 | 13.025 | 24.4125 | 11.437 | 30.245 | 1.68214 | 30.245 | 1.70904
30.2475 | 12.561 | 24.415 | 11.471 | 30.2475 | 1.70909 | 30.2475 | 1.70783
30.25 | 12.726 | 24.4175 | 11.421 | 30.25 | 1.86872 | 30.25 | 1.70805
30.2525 | 12.894 | 24.42 | 11.239 | 30.2525 | 1.72098 | 30.2525 | 1.70739
30.255 | 12.877 | 24.4225 | 11.036 | 30.255 | 1.7243 | 30.255 | 1.70725
30.2575 | 12.922 | 24.425 | 10.885 | 30.2575 | 1.75897 | 30.2575 | 1.70686
30.26 | 13.016 | 24.4275 | 10.964 | 30.26 | 1.72808 | 30.26 | 1.70544
30.2625 | 13.068 | 24.43 | 11.13 | 30.2625 | 1.68214 | 30.2625 | 1.70423
30.265 | 13.024 | 24.4325 | 11.18 | 30.265 | 1.72382 | 30.265 | 1.70396
30.2675 | 12.804 | 24.435 | 11.036 | 30.2675 | 1.79069 | 30.2675 | 1.70454
30.27 | 12.886 | 24.4375 | 11.458 | 30.27 | 1.76175 | 30.27 | 1.70357
30.2725 | 13.071 | 24.44 | 11.279 | 30.2725 | 1.68408 | 30.2725 | 1.70463
30.275 | 13.052 | 24.4425 | 10.974 | 30.275 | 1.70143 | 30.275 | 1.70541
30.2775 | 12.938 | 24.445 | 11.196 | 30.2775 | 1.71147 | 30.2775 | 1.70397
30.28 | 12.872 | 24.4475 | 11.262 | 30.28 | 1.72382 | 30.28 | 1.70313
30.2825 | 12.978 | 24.45 | 11.466 | 30.2825 | 1.76683 | 30.2825 | 1.70139
30.285 | 13.042 | 24.4525 | 11.323 | 30.285 | 1.75479 | 30.285 | 1.70112
30.2875 | 13.037 | 24.455 | 11.206 | 30.2875 | 1.7636 | 30.2875 | 1.70151
30.29 | 13.019 | 24.4575 | 11.257 | 30.29 | 1.67534 | 30.29 | 1.70137
30.2925 | 12.901 | 24.46 | 11.237 | 30.2925 | 1.60266 | 30.2925 | 1.69956
30.295 | 12.551 | 24.4625 | 11.492 | 30.295 | 1.56661 | 30.295 | 1.69789
30.305 | 12.543 | 24.465 | 11.287 | 30.305 | 1.80566 | 30.305 | 1.69578
30.3125 | 12.587 | 24.4675 | 11.459 | 30.3125 | 1.6123 | 30.3125 | 1.69436
30.315 | 12.714 | 24.47 | 11.291 | 30.315 | 1.56192 | 30.315 | 1.69433
30.3175 | 12.733 | 24.4725 | 11.234 | 30.3175 | 1.60926 | 30.3175 | 1.69432
30.32 | 12.847 | 24.475 | 11.264 | 30.32 | 1.75432 | 30.32 | 1.69272
30.3225 | 12.95 | 24.4775 | 11.132 | 30.3225 | 1.78384 | 30.3225 | 1.69127
30.325 | 12.843 | 24.48 | 11.091 | 30.325 | 1.7129 | 30.325 | 1.68705
30.3275 | 12.678 | 24.4825 | 11.241 | 30.3275 | 1.71576 | 30.3275 | 1.68652
30.33 | 12.847 | 24.485 | 11.152 | 30.33 | 1.64338 | 30.33 | 1.68553
30.3325 | 12.919 | 24.4875 | 11.13 | 30.3325 | 1.63042 | 30.3325 | 1.68405
30.335 | 13.028 | 24.49 | 11.567 | 30.335 | 1.6123 | 30.335 | 1.68186
30.3375 | 13.002 | 24.4925 | 11.491 | 30.3375 | 1.63042 | 30.3375 | 1.6799
30.34 | 12.886 | 24.495 | 11.629 | 30.34 | 1.64784 | 30.34 | 1.67914
30.3425 | 12.779 | 24.4975 | 11.617 | 30.3425 | 1.67144 | 30.3425 | 1.67929
30.345 | 12.665 | 24.5 | 11.504 | 30.345 | 1.6587 | 30.345 | 1.68
30.3475 | 12.822 | 24.5025 | 11.517 | 30.3475 | 1.69999 | 30.3475 | 1.67942
30.35 | 12.905 | 24.505 | 11.481 | 30.35 | 1.60113 | 30.35 | 1.67784
30.3525 | 13.013 | 24.5075 | 11.412 | 30.3525 | 1.55983 | 30.3525 | 1.67663
30.355 | 13.065 | 24.51 | 11.511 | 30.355 | 1.61129 | 30.355 | 1.67505
30.3575 | 12.851 | 24.5125 | 11.226 | 30.3575 | 1.6249 | 30.3575 | 1.67421
30.36 | 12.719 | 24.515 | 11.3 | 30.36 | 1.64734 | 30.36 | 1.67522
30.3625 | 12.802 | 24.5175 | 11.498 | 30.3625 | 1.67485 | 30.3625 | 1.67595
30.365 | 12.828 | 24.52 | 11.533 | 30.365 | 1.70718 | 30.365 | 1.67662
30.3675 | 12.662 | 24.5225 | 11.593 | 30.3675 | 1.7492 | 30.3675 | 1.67406
30.37 | 12.596 | 24.525 | 11.383 | 30.37 | 1.74406 | 30.37 | 1.67229
30.3725 | 12.598 | 24.5275 | 11.678 | 30.3725 | 1.81602 | 30.3725 | 1.67047
30.375 | 12.89 | 24.53 | 12.188 | 30.375 | 1.7916 | 30.375 | 1.66872
30.3775 | 12.736 | 24.5325 | 12.075 | 30.3775 | 1.73232 | 30.3775 | 1.66628
30.385 | 12.581 | 24.535 | 11.611 | 30.385 | 1.82364 | 30.385 | 1.66284
30.3875 | 12.683 | 24.5375 | 11.413 | 30.3875 | 1.66312 | 30.3875 | 1.65959
30.39 | 12.575 | 24.54 | 11.444 | 30.39 | 1.64982 | 30.39 | 1.6586
30.4 | 12.613 | 24.5425 | 11.112 | 30.4 | 1.80701 | 30.4 | 1.65806
30.4025 | 12.749 | 24.545 | 11.309 | 30.4025 | 1.69085 | 30.4025 | 1.65718
30.405 | 12.646 | 24.5475 | 11.419 | 30.405 | 1.73374 | 30.405 | 1.65879
30.4075 | 12.694 | 24.55 | 11.641 | 30.4075 | 1.72666 | 30.4075 | 1.66114
30.41 | 12.623 | 24.5525 | 11.578 | 30.41 | 1.7129 | 30.41 | 1.66037
30.415 | 12.504 | 24.555 | 11.682 | 30.415 | 1.79796 | 30.415 | 1.66137
30.4175 | 12.579 | 24.5575 | 11.657 | 30.4175 | 1.90162 | 30.4175 | 1.66274
30.42 | 12.62 | 24.56 | 11.529 | 30.42 | 1.87744 | 30.42 | 1.66192
30.425 | 12.589 | 24.5625 | 11.519 | 30.425 | 1.61836 | 30.425 | 1.66106
30.4275 | 12.772 | 24.565 | 11.388 | 30.4275 | 1.78063 | 30.4275 | 1.66155
30.43 | 12.856 | 24.5675 | 11.553 | 30.43 | 1.77191 | 30.43 | 1.66313
30.4325 | 13.014 | 24.57 | 11.49 | 30.4325 | 1.67923 | 30.4325 | 1.66352
30.435 | 13.096 | 24.5725 | 11.217 | 30.435 | 1.69182 | 30.435 | 1.66386
30.4375 | 12.932 | 24.575 | 11.523 | 30.4375 | 1.57233 | 30.4375 | 1.66322
30.44 | 12.963 | 24.5775 | 11.618 | 30.44 | 1.73138 | 30.44 | 1.66191
30.4425 | 12.977 | 24.58 | 11.577 | 30.4425 | 1.79296 | 30.4425 | 1.66064
30.445 | 12.92 | 24.5825 | 11.257 | 30.445 | 1.76822 | 30.445 | 1.65963
30.4475 | 12.894 | 24.585 | 11.289 | 30.4475 | 1.54247 | 30.4475 | 1.65952
30.45 | 12.93 | 24.5875 | 11.415 | 30.45 | 1.52116 | 30.45 | 1.65936
30.4525 | 12.87 | 24.59 | 11.378 | 30.4525 | 1.52063 | 30.4525 | 1.6593
30.455 | 12.831 | 24.5925 | 11.734 | 30.455 | 1.53929 | 30.455 | 1.65745
30.4575 | 12.665 | 24.595 | 11.971 | 30.4575 | 1.58422 | 30.4575 | 1.65683
30.46 | 12.727 | 24.5975 | 12.017 | 30.46 | 1.66997 | 30.46 | 1.65661
30.4625 | 13.045 | 24.6 | 12.337 | 30.4625 | 1.6394 | 30.4625 | 1.65542
30.465 | 13.217 | 24.6025 | 12.048 | 30.465 | 1.58885 | 30.465 | 1.65221
30.4675 | 13.032 | 24.605 | 11.972 | 30.4675 | 1.52224 | 30.4675 | 1.64851
30.47 | 12.874 | 24.6075 | 12.125 | 30.47 | 1.51955 | 30.47 | 1.64579
30.4725 | 12.809 | 24.61 | 12.024 | 30.4725 | 1.49574 | 30.4725 | 1.64306
30.475 | 12.756 | 24.6125 | 12.023 | 30.475 | 1.45594 | 30.475 | 1.64093
30.4775 | 12.752 | 24.615 | 11.782 | 30.4775 | 1.46376 | 30.4775 | 1.63862
30.48 | 12.844 | 24.6175 | 11.591 | 30.48 | 1.52331 | 30.48 | 1.63632
30.4825 | 12.986 | 24.62 | 11.575 | 30.4825 | 1.58885 | 30.4825 | 1.63398
30.485 | 13.095 | 24.6225 | 11.541 | 30.485 | 1.56453 | 30.485 | 1.63194
30.4875 | 13.097 | 24.625 | 11.55 | 30.4875 | 1.61281 | 30.4875 | 1.62998
30.49 | 12.967 | 24.6275 | 11.433 | 30.49 | 1.58988 | 30.49 | 1.62766
30.4925 | 12.851 | 24.63 | 11.717 | 30.4925 | 1.59909 | 30.4925 | 1.62524
30.495 | 12.743 | 24.6325 | 12.007 | 30.495 | 1.62992 | 30.495 | 1.62417
30.4975 | 12.554 | 24.635 | 12.216 | 30.4975 | 1.61584 | 30.4975 | 1.62296
30.5 | 12.622 | 24.6375 | 12.307 | 30.5 | 1.595 | 30.5 | 1.62129
30.5025 | 12.781 | 24.64 | 12.23 | 30.5025 | 1.60723 | 30.5025 | 1.6196
30.505 | 12.8 | 24.6425 | 11.809 | 30.505 | 1.57751 | 30.505 | 1.61826
30.5075 | 12.725 | 24.645 | 11.537 | 30.5075 | 1.54986 | 30.5075 | 1.61626
30.51 | 12.715 | 24.6475 | 11.989 | 30.51 | 1.54881 | 30.51 | 1.61379
30.5125 | 12.668 | 24.65 | 12.183 | 30.5125 | 1.57389 | 30.5125 | 1.61065
30.5225 | 12.527 | 24.6525 | 11.733 | 30.5225 | 1.55616 | 30.5225 | 1.60695
30.525 | 12.601 | 24.655 | 11.762 | 30.525 | 1.51364 | 30.525 | 1.60434
30.5275 | 12.728 | 24.6575 | 11.698 | 30.5275 | 1.45426 | 30.5275 | 1.60077
30.53 | 12.595 | 24.66 | 11.667 | 30.53 | 1.45538 | 30.53 | 1.59812
30.5425 | 12.737 | 24.6625 | 11.506 | 30.5425 | 1.49629 | 30.5425 | 1.59616
30.545 | 12.886 | 24.665 | 11.432 | 30.545 | 1.58268 | 30.545 | 1.59506
30.5475 | 12.933 | 24.6675 | 11.449 | 30.5475 | 1.65377 | 30.5475 | 1.59369
30.55 | 12.866 | 24.67 | 11.248 | 30.55 | 1.77972 | 30.55 | 1.59077
30.5525 | 12.859 | 24.6725 | 11.254 | 30.5525 | 1.88438 | 30.5525 | 1.5885
30.555 | 12.97 | 24.675 | 11.385 | 30.555 | 1.96118 | 30.555 | 1.58436
30.5575 | 12.879 | 24.6775 | 11.295 | 30.5575 | 1.68166 | 30.5575 | 1.58049
30.56 | 12.84 | 24.68 | 11.322 | 30.56 | 1.82901 | 30.56 | 1.57762
30.5625 | 12.717 | 24.6825 | 11.239 | 30.5625 | 1.82051 | 30.5625 | 1.57365
30.565 | 12.677 | 24.685 | 11.866 | 30.565 | 1.64089 | 30.565 | 1.56891
30.5675 | 12.791 | 24.6875 | 11.508 | 30.5675 | 1.70383 | 30.5675 | 1.56482
30.57 | 12.652 | 24.69 | 11.456 | 30.57 | 1.81062 | 30.57 | 1.56275
30.5775 | 12.669 | 24.6925 | 11.38 | 30.5775 | 1.84367 | 30.5775 | 1.55912
30.58 | 12.772 | 24.695 | 11.429 | 30.58 | 1.74172 | 30.58 | 1.55497
30.5825 | 12.684 | 24.6975 | 11.69 | 30.5825 | 1.74499 | 30.5825 | 1.55219
30.59 | 12.893 | 24.7 | 11.704 | 30.59 | 1.65968 | 30.59 | 1.549
30.5925 | 12.927 | 24.7025 | 11.503 | 30.5925 | 1.63442 | 30.5925 | 1.54734
30.595 | 13.035 | 24.705 | 11.277 | 30.595 | 1.62691 | 30.595 | 1.54453
30.5975 | 13.288 | 24.7075 | 11.394 | 30.5975 | 1.66115 | 30.5975 | 1.54114
30.6 | 13.312 | 24.71 | 11.221 | 30.6 | 1.66459 | 30.6 | 1.53783
30.6025 | 13.092 | 24.7125 | 11.478 | 30.6025 | 1.58628 | 30.6025 | 1.53724
30.605 | 12.926 | 24.715 | 11.821 | 30.605 | 1.56087 | 30.605 | 1.53654
30.6075 | 13.01 | 24.7175 | 11.937 | 30.6075 | 1.61786 | 30.6075 | 1.53523
30.61 | 13.05 | 24.72 | 11.885 | 30.61 | 1.55038 | 30.61 | 1.53411
30.6125 | 12.779 | 24.7225 | 11.796 | 30.6125 | 1.53929 | 30.6125 | 1.53373
30.615 | 12.686 | 24.725 | 11.844 | 30.615 | 1.48918 | 30.615 | 1.53144
30.6175 | 12.683 | 24.7275 | 11.926 | 30.6175 | 1.4305 | 30.6175 | 1.52922
30.62 | 12.615 | 24.73 | 12.09 | 30.62 | 1.40981 | 30.62 | 1.52756
30.6225 | 12.595 | 24.7325 | 12.228 | 30.6225 | 1.43846 | 30.6225 | 1.52734
30.625 | 12.524 | 24.735 | 12.053 | 30.625 | 1.44016 | 30.625 | 1.52722
30.63 | 12.513 | 24.7375 | 11.708 | 30.63 | 1.42764 | 30.63 | 1.52671
30.6325 | 12.754 | 24.74 | 11.634 | 30.6325 | 1.39761 | 30.6325 | 1.5258
30.635 | 12.81 | 24.7425 | 11.393 | 30.635 | 1.37998 | 30.635 | 1.52482
30.6375 | 12.542 | 24.745 | 11.43 | 30.6375 | 1.39351 | 30.6375 | 1.52411
30.6475 | 12.611 | 24.7475 | 11.549 | 30.6475 | 1.44186 | 30.6475 | 1.52332
30.65 | 12.57 | 24.75 | 11.327 | 30.65 | 1.47376 | 30.65 | 1.52221
30.66 | 12.678 | 24.7525 | 11.008 | 30.66 | 1.42421 | 30.66 | 1.51973
30.6625 | 12.758 | 24.755 | 10.875 | 30.6625 | 1.45538 | 30.6625 | 1.52709
30.665 | 12.672 | 24.7575 | 10.984 | 30.665 | 1.49356 | 30.665 | 1.53016
30.6675 | 12.551 | 24.76 | 11.323 | 30.6675 | 1.43789 | 30.6675 | 1.5329
30.67 | 12.735 | 24.7625 | 11.411 | 30.67 | 1.44242 | 30.67 | 1.53563
30.6725 | 12.842 | 24.765 | 11.182 | 30.6725 | 1.45426 | 30.6725 | 1.53862
30.675 | 12.754 | 24.7675 | 11.253 | 30.675 | 1.51148 | 30.675 | 1.5442
30.6775 | 12.669 | 24.77 | 11.185 | 30.6775 | 1.47265 | 30.6775 | 1.54835
30.68 | 12.719 | 24.7725 | 11.092 | 30.68 | 1.45818 | 30.68 | 1.55205
30.6825 | 12.635 | 24.775 | 11.102 | 30.6825 | 1.43164 | 30.6825 | 1.55682
30.685 | 12.531 | 24.7775 | 10.9 | 30.685 | 1.37049 | 30.685 | 1.56076
30.695 | 12.608 | 24.78 | 10.744 | 30.695 | 1.55249 | 30.695 | 1.56446
30.6975 | 12.592 | 24.7825 | 10.97 | 30.6975 | 1.43107 | 30.6975 | 1.56737
30.7 | 12.761 | 24.785 | 11.273 | 30.7 | 1.46432 | 30.7 | 1.57166
30.7025 | 12.843 | 24.7875 | 11.305 | 30.7025 | 1.62591 | 30.7025 | 1.57565
30.705 | 12.795 | 24.79 | 11.345 | 30.705 | 1.55196 | 30.705 | 1.57883
30.7075 | 12.832 | 24.7925 | 11.42 | 30.7075 | 1.51148 | 30.7075 | 1.58293
30.71 | 12.734 | 24.795 | 11.793 | 30.71 | 1.51202 | 30.71 | 1.5877
30.7125 | 12.615 | 24.7975 | 11.835 | 30.7125 | 1.46209 | 30.7125 | 1.58907
30.7225 | 12.581 | 24.8 | 11.596 | 30.7225 | 1.3152 | 30.7225 | 1.58915
30.725 | 12.534 | 24.8025 | 11.188 | 30.725 | 1.33612 | 30.725 | 1.58868
30.7275 | 12.646 | 24.805 | 11.253 | 30.7275 | 1.42249 | 30.7275 | 1.59071
30.73 | 12.802 | 24.8075 | 11.544 | 30.73 | 1.39702 | 30.73 | 1.59054
30.7325 | 12.857 | 24.81 | 11.261 | 30.7325 | 1.42306 | 30.7325 | 1.59006
30.735 | 12.797 | 24.8125 | 11.069 | 30.735 | 1.46432 | 30.735 | 1.58965
30.7375 | 12.563 | 24.815 | 11.277 | 30.7375 | 1.40981 | 30.7375 | 1.5881
30.745 | 12.516 | 24.8175 | 11.487 | 30.745 | 1.41386 | 30.745 | 1.58438
30.7625 | 12.673 | 24.82 | 11.301 | 30.7625 | 1.35311 | 30.7625 | 1.58031
30.765 | 12.83 | 24.8225 | 11.322 | 30.765 | 1.39819 | 30.765 | 1.57832
30.7675 | 12.76 | 24.825 | 11.205 | 30.7675 | 1.3693 | 30.7675 | 1.57629
30.77 | 12.754 | 24.8275 | 11.275 | 30.77 | 1.4046 | 30.77 | 1.57459
30.7725 | 12.785 | 24.83 | 11.344 | 30.7725 | 1.44751 | 30.7725 | 1.57388
30.775 | 12.935 | 24.8325 | 10.933 | 30.775 | 1.45088 | 30.775 | 1.57314
30.7775 | 12.871 | 24.835 | 11.424 | 30.7775 | 1.43391 | 30.7775 | 1.57179
30.78 | 12.778 | 24.8375 | 11.407 | 30.78 | 1.48259 | 30.78 | 1.56995
30.7825 | 12.837 | 24.84 | 11.487 | 30.7825 | 1.45032 | 30.7825 | 1.56898
30.785 | 12.736 | 24.8425 | 11.908 | 30.785 | 1.38882 | 30.785 | 1.56883
30.7875 | 12.7 | 24.845 | 11.915 | 30.7875 | 1.42593 | 30.7875 | 1.56857
30.79 | 12.857 | 24.8475 | 11.337 | 30.79 | 1.54617 | 30.79 | 1.56825
30.7925 | 12.835 | 24.85 | 11.294 | 30.7925 | 1.43846 | 30.7925 | 1.5709
30.795 | 12.961 | 24.8525 | 11.533 | 30.795 | 1.41501 | 30.795 | 1.573
30.7975 | 12.94 | 24.855 | 11.199 | 30.7975 | 1.42134 | 30.7975 | 1.57459
30.8 | 12.942 | 24.8575 | 11.185 | 30.8 | 1.5001 | 30.8 | 1.57768
30.8025 | 12.86 | 24.86 | 11.122 | 30.8025 | 1.5077 | 30.8025 | 1.57915
30.805 | 12.659 | 24.8625 | 11.332 | 30.805 | 1.44412 | 30.805 | 1.57973
30.8075 | 12.69 | 24.865 | 11.182 | 30.8075 | 1.36333 | 30.8075 | 1.58035
30.81 | 12.751 | 24.8675 | 11.117 | 30.81 | 1.36512 | 30.81 | 1.58229
30.8125 | 12.854 | 24.87 | 11.073 | 30.8125 | 1.45201 | 30.8125 | 1.58487
30.815 | 12.848 | 24.8725 | 11.166 | 30.815 | 1.50878 | 30.815 | 1.58623
30.8175 | 12.732 | 24.875 | 11.446 | 30.8175 | 1.45257 | 30.8175 | 1.59021
30.82 | 12.605 | 24.8775 | 11.903 | 30.82 | 1.36213 | 30.82 | 1.59034
30.97 | 12.523 | 24.88 | 11.532 | 30.97 | 2.33285 | 30.97 | 1.59025
31.0725 | 12.504 | 24.8825 | 11.054 | 31.0725 | 1.90975 | 31.0725 | 1.59011
31.1 | 12.735 | 24.885 | 11.168 | 31.1 | 1.90676 | 31.1 | 1.59044
31.1025 | 12.763 | 24.8875 | 11.318 | 31.1025 | 1.89172 | 31.1025 | 1.59162
31.105 | 12.533 | 24.89 | 11.362 | 31.105 | 1.89689 | 31.105 | 1.5925
31.1075 | 12.548 | 24.8925 | 11.274 | 31.1075 | 2.17088 | 31.1075 | 1.59169
31.115 | 12.503 | 24.895 | 11.089 | 31.115 | 1.99664 | 31.115 | 1.59208
31.1175 | 12.658 | 24.8975 | 11.099 | 31.1175 | 1.92337 | 31.1175 | 1.59427
31.12 | 12.637 | 24.9 | 11.257 | 31.12 | 2.03068 | 31.12 | 1.59615
31.1225 | 12.51 | 24.9025 | 11.353 | 31.1225 | 1.97114 | 31.1225 | 1.5982
31.1475 | 12.688 | 24.905 | 11.133 | 31.1475 | 1.93015 | 31.1475 | 1.60081
31.15 | 12.729 | 24.9075 | 11.532 | 31.15 | 1.80792 | 31.15 | 1.60222
31.1525 | 12.659 | 24.91 | 11.488 | 31.1525 | 1.8874 | 31.1525 | 1.60461
31.155 | 12.646 | 24.9125 | 11.486 | 31.155 | 1.85821 | 31.155 | 1.60675
31.1575 | 12.878 | 24.915 | 11.525 | 31.1575 | 1.81737 | 31.1575 | 1.60658
31.16 | 12.862 | 24.9175 | 11.639 | 31.16 | 1.99746 | 31.16 | 1.60818
31.1625 | 12.549 | 24.92 | 11.69 | 31.1625 | 2.13488 | 31.1625 | 1.6096
31.165 | 12.874 | 24.9225 | 11.35 | 31.165 | 1.9187 | 31.165 | 1.61164
31.1675 | 12.993 | 24.925 | 11.125 | 31.1675 | 1.89172 | 31.1675 | 1.61192
31.17 | 12.962 | 24.9275 | 11.17 | 31.17 | 1.91359 | 31.17 | 1.61673
31.1725 | 13.144 | 24.93 | 11.121 | 31.1725 | 1.8874 | 31.1725 | 1.62071
31.175 | 13.132 | 24.9325 | 11.051 | 31.175 | 1.81107 | 31.175 | 1.62521
31.1775 | 13.118 | 24.935 | 11.213 | 31.1775 | 1.77237 | 31.1775 | 1.63003
31.18 | 13.04 | 24.9375 | 11.592 | 31.18 | 1.5996 | 31.18 | 1.63535
31.1825 | 12.809 | 24.94 | 11.489 | 31.1825 | 1.54775 | 31.1825 | 1.64093
31.1875 | 12.539 | 24.9425 | 11.382 | 31.1875 | 1.43391 | 31.1875 | 1.64962
31.19 | 12.854 | 24.945 | 11.295 | 31.19 | 1.43335 | 31.19 | 1.6567
31.1925 | 13.035 | 24.9475 | 11.531 | 31.1925 | 1.54088 | 31.1925 | 1.66188
31.195 | 13.105 | 24.95 | 11.118 | 31.195 | 1.53929 | 31.195 | 1.66542
31.1975 | 13.012 | 24.9525 | 11.646 | 31.1975 | 1.48863 | 31.1975 | 1.67162
31.2 | 12.853 | 24.955 | 11.78 | 31.2 | 1.56244 | 31.2 | 1.67938
31.2025 | 12.779 | 24.9575 | 11.489 | 31.2025 | 1.55196 | 31.2025 | 1.6838
31.205 | 12.761 | 24.96 | 11.311 | 31.205 | 1.52491 | 31.205 | 1.68817
31.2075 | 12.635 | 24.9625 | 11.382 | 31.2075 | 1.47874 | 31.2075 | 1.69074
31.21 | 12.55 | 24.965 | 11.309 | 31.21 | 1.48809 | 31.21 | 1.69206
31.2125 | 12.664 | 24.9675 | 11.538 | 31.2125 | 1.54617 | 31.2125 | 1.69505
31.215 | 12.631 | 24.97 | 11.348 | 31.215 | 1.5909 | 31.215 | 1.69872
31.2175 | 12.54 | 24.9725 | 11.196 | 31.2175 | 1.51848 | 31.2175 | 1.70207
32.0575 | 12.608 | 24.975 | 11.529 | 32.0575 | 1.80701 | 32.0575 | 1.70382
32.06 | 12.69 | 24.9775 | 11.553 | 32.06 | 1.70095 | 32.06 | 1.70713
32.0625 | 12.52 | 24.98 | 11.388 | 32.0625 | 1.5909 | 32.0625 | 1.71045
32.1275 | 12.662 | 24.9825 | 11.062 | 32.1275 | 1.72288 | 32.1275 | 1.71307
32.13 | 12.59 | 24.985 | 11.199 | 32.13 | 1.5868 | 32.13 | 1.71465
32.135 | 12.512 | 24.9875 | 11.29 | 32.135 | 1.49792 | 32.135 | 1.71691
32.14 | 12.572 | 24.99 | 11.54 | 32.14 | 1.49082 | 32.14 | 1.72039
32.1425 | 12.628 | 24.9925 | 11.43 | 32.1425 | 1.59347 | 32.1425 | 1.72419
32.1475 | 12.504 | 24.995 | 11.226 | 32.1475 | 1.64039 | 32.1475 | 1.72893
32.15 | 12.588 | 24.9975 | 11.479 | 32.15 | 1.53079 | 32.15 | 1.73191
32.1525 | 12.53 | 25 | 11.459 | 32.1525 | 1.84367 | 32.1525 | 1.7344
32.155 | 12.615 | 25.0025 | 11.146 | 32.155 | 1.48754 | 32.155 | 1.73731
32.1575 | 12.61 | 25.005 | 11.259 | 32.1575 | 1.41501 | 32.1575 | 1.74035
32.16 | 12.845 | 25.0075 | 11.354 | 32.16 | 1.44073 | 32.16 | 1.73342
32.1625 | 12.926 | 25.01 | 11.321 | 32.1625 | 1.52759 | 32.1625 | 1.73118
32.165 | 12.9 | 25.0125 | 11.359 | 32.165 | 1.55669 | 32.165 | 1.72912
32.1675 | 12.704 | 25.015 | 11.294 | 32.1675 | 1.53132 | 32.1675 | 1.72764
32.17 | 12.738 | 25.0175 | 11.403 | 32.17 | 1.37227 | 32.17 | 1.72596
32.1725 | 12.864 | 25.02 | 11.232 | 32.1725 | 1.55091 | 32.1725 | 1.72128
32.175 | 12.827 | 25.0225 | 11.229 | 32.175 | 1.69422 | 32.175 | 1.7185
32.1775 | 12.897 | 25.025 | 11.23 | 32.1775 | 1.64833 | 32.1775 | 1.71626
32.18 | 12.67 | 25.0275 | 11.186 | 32.18 | 1.63791 | 32.18 | 1.71331
32.1825 | 12.58 | 25.03 | 11.41 | 32.1825 | 1.63392 | 32.1825 | 1.71113
32.185 | 12.582 | 25.0325 | 11.555 | 32.185 | 1.69519 | 32.185 | 1.70975
32.1875 | 12.649 | 25.035 | 11.395 | 32.1875 | 1.6729 | 32.1875 | 1.70847
32.19 | 12.694 | 25.0375 | 11.083 | 32.19 | 1.68069 | 32.19 | 1.70656
32.1925 | 12.711 | 25.04 | 11.313 | 32.1925 | 1.60825 | 32.1925 | 1.7059
32.195 | 12.591 | 25.0425 | 11.282 | 32.195 | 1.71386 | 32.195 | 1.70442
32.2025 | 12.507 | 25.045 | 11.1 | 32.2025 | 1.65426 | 32.2025 | 1.70088
32.205 | 12.509 | 25.0475 | 11.37 | 32.205 | 1.71814 | 32.205 | 1.69611
32.2175 | 12.539 | 25.05 | 11.352 | 32.2175 | 1.49082 | 32.2175 | 1.69348
32.22 | 12.582 | 25.0525 | 11.327 | 32.22 | 1.80114 | 32.22 | 1.69192
32.23 | 12.536 | 25.055 | 11.593 | 32.23 | 1.73797 | 32.23 | 1.69048
32.2325 | 12.676 | 25.0575 | 11.635 | 32.2325 | 1.877 | 32.2325 | 1.6893
32.235 | 12.922 | 25.06 | 11.701 | 32.235 | 1.88394 | 32.235 | 1.68909
32.2375 | 13.048 | 25.0625 | 11.467 | 32.2375 | 1.95993 | 32.2375 | 1.68896
32.24 | 12.738 | 25.065 | 11.594 | 32.24 | 2.02786 | 32.24 | 1.68889
32.2425 | 12.6 | 25.0675 | 11.679 | 32.2425 | 2.28728 | 32.2425 | 1.68866
32.245 | 12.633 | 25.07 | 11.766 | 32.245 | 2.12914 | 32.245 | 1.68995
32.2475 | 12.572 | 25.0725 | 11.359 | 32.2475 | 1.877 | 32.2475 | 1.69248
32.25 | 12.662 | 25.075 | 11.127 | 32.25 | 1.75572 | 32.25 | 1.69282
32.2525 | 12.541 | 25.0775 | 11.292 | 32.2525 | 1.9946 | 32.2525 | 1.69239
32.255 | 12.588 | 25.08 | 11.238 | 32.255 | 2.18848 | 32.255 | 1.69268
32.275 | 12.677 | 25.0825 | 11.213 | 32.275 | 1.89388 | 32.275 | 1.69239
32.2775 | 13.076 | 25.085 | 11.148 | 32.2775 | 1.89258 | 32.2775 | 1.69246
32.28 | 13.052 | 25.0875 | 11.119 | 32.28 | 1.69374 | 32.28 | 1.69247
32.2825 | 12.789 | 25.09 | 11.014 | 32.2825 | 1.61584 | 32.2825 | 1.69338
32.285 | 13.002 | 25.0925 | 10.994 | 32.285 | 1.75199 | 32.285 | 1.69375
32.2875 | 13.243 | 25.095 | 11.026 | 32.2875 | 1.75989 | 32.2875 | 1.69382
32.29 | 13.236 | 25.0975 | 11.108 | 32.29 | 1.7636 | 32.29 | 1.69454
32.2925 | 13.03 | 25.1 | 11.11 | 32.2925 | 1.72382 | 32.2925 | 1.69571
32.295 | 12.898 | 25.1025 | 11.446 | 32.295 | 1.77237 | 32.295 | 1.69491
32.2975 | 12.874 | 25.105 | 11.179 | 32.2975 | 1.75013 | 32.2975 | 1.69497
32.3 | 12.732 | 25.1075 | 11.329 | 32.3 | 1.68602 | 32.3 | 1.69511
32.3025 | 12.619 | 25.11 | 11.316 | 32.3025 | 1.66017 | 32.3025 | 1.69475
32.305 | 12.779 | 25.1125 | 11.464 | 32.305 | 1.73562 | 32.305 | 1.69665
32.3075 | 13 | 25.115 | 11.636 | 32.3075 | 1.79569 | 32.3075 | 1.69868
32.31 | 12.966 | 25.1175 | 11.662 | 32.31 | 1.74733 | 32.31 | 1.70014
32.3125 | 12.707 | 25.12 | 11.333 | 32.3125 | 1.84323 | 32.3125 | 1.70112
32.315 | 12.507 | 25.1225 | 11.145 | 32.315 | 1.75292 | 32.315 | 1.70203
32.3175 | 12.589 | 25.125 | 11.111 | 32.3175 | 1.76036 | 32.3175 | 1.70397
32.32 | 12.887 | 25.1275 | 11.252 | 32.32 | 1.74686 | 32.32 | 1.70282
32.3225 | 13.015 | 25.13 | 11.04 | 32.3225 | 1.66948 | 32.3225 | 1.70648
32.325 | 13.03 | 25.1325 | 11.071 | 32.325 | 1.63242 | 32.325 | 1.71112
32.3275 | 13.09 | 25.135 | 11.296 | 32.3275 | 1.68311 | 32.3275 | 1.71524
32.33 | 13.13 | 25.1375 | 11.318 | 32.33 | 1.69903 | 32.33 | 1.71872
32.3325 | 13.08 | 25.14 | 11.407 | 32.3325 | 1.74265 | 32.3325 | 1.72007
32.335 | 12.718 | 25.1425 | 11.19 | 32.335 | 1.72666 | 32.335 | 1.72108
32.3375 | 12.57 | 25.145 | 10.778 | 32.3375 | 1.69855 | 32.3375 | 1.72385
32.34 | 12.794 | 25.1475 | 10.84 | 32.34 | 1.71623 | 32.34 | 1.7252
32.3425 | 12.948 | 25.15 | 10.884 | 32.3425 | 1.69663 | 32.3425 | 1.72443
32.345 | 12.934 | 25.1525 | 11.423 | 32.345 | 1.73232 | 32.345 | 1.72363
32.3475 | 12.829 | 25.155 | 11.52 | 32.3475 | 1.75106 | 32.3475 | 1.72345
32.35 | 12.782 | 25.1575 | 11.063 | 32.35 | 1.79114 | 32.35 | 1.72366
32.3525 | 12.763 | 25.16 | 11.109 | 32.3525 | 1.67874 | 32.3525 | 1.72235
32.355 | 12.916 | 25.1625 | 11.125 | 32.355 | 1.69471 | 32.355 | 1.72078
32.3575 | 12.875 | 25.165 | 11.477 | 32.3575 | 1.79114 | 32.3575 | 1.71978
32.3625 | 12.605 | 25.1675 | 11.494 | 32.3625 | 1.66802 | 32.3625 | 1.7207
32.365 | 12.627 | 25.17 | 11.199 | 32.365 | 1.6399 | 32.365 | 1.71938
32.3675 | 12.567 | 25.1725 | 11.357 | 32.3675 | 1.65328 | 32.3675 | 1.7179
32.37 | 12.749 | 25.175 | 11.367 | 32.37 | 1.65278 | 32.37 | 1.7163
32.3725 | 12.787 | 25.1775 | 11.188 | 32.3725 | 1.73468 | 32.3725 | 1.71744
32.375 | 12.655 | 25.18 | 11.728 | 32.375 | 1.7673 | 32.375 | 1.71584
32.3775 | 12.529 | 25.1825 | 11.547 | 32.3775 | 1.76914 | 32.3775 | 1.71453
32.38 | 12.531 | 25.185 | 11.382 | 32.38 | 1.78977 | 32.38 | 1.71211
32.3875 | 12.65 | 25.1875 | 11.189 | 32.3875 | 1.75897 | 32.3875 | 1.70933
32.39 | 12.703 | 25.19 | 11.243 | 32.39 | 1.59244 | 32.39 | 1.70652
32.3925 | 12.64 | 25.1925 | 11.696 | 32.3925 | 1.52491 | 32.3925 | 1.70253
32.395 | 12.669 | 25.195 | 11.743 | 32.395 | 1.56349 | 32.395 | 1.69557
32.3975 | 12.77 | 25.1975 | 11.233 | 32.3975 | 1.6894 | 32.3975 | 1.69093
32.4 | 12.704 | 25.2 | 10.935 | 32.4 | 1.57544 | 32.4 | 1.68968
32.4025 | 12.734 | 25.2025 | 11.132 | 32.4025 | 1.4952 | 32.4025 | 1.68997
32.405 | 12.762 | 25.205 | 11.173 | 32.405 | 1.51848 | 32.405 | 1.6871
32.4075 | 12.723 | 25.2075 | 11.183 | 32.4075 | 1.53239 | 32.4075 | 1.68201
32.41 | 12.553 | 25.21 | 10.949 | 32.41 | 1.55931 | 32.41 | 1.68063
32.4125 | 12.554 | 25.2125 | 11.194 | 32.4125 | 1.52598 | 32.4125 | 1.6787
32.415 | 12.658 | 25.215 | 11.167 | 32.415 | 1.57078 | 32.415 | 1.67743
32.4175 | 12.647 | 25.2175 | 10.856 | 32.4175 | 1.52491 | 32.4175 | 1.67734
32.42 | 12.782 | 25.22 | 10.985 | 32.42 | 1.55406 | 32.42 | 1.67636
32.4225 | 12.851 | 25.2225 | 11.142 | 32.4225 | 1.66312 | 32.4225 | 1.67507
32.425 | 12.713 | 25.225 | 11.033 | 32.425 | 1.63641 | 32.425 | 1.67316
32.4275 | 12.738 | 25.2275 | 11.056 | 32.4275 | 1.72666 | 32.4275 | 1.67214
32.43 | 12.684 | 25.23 | 11.108 | 32.43 | 1.7067 | 32.43 | 1.67127
32.4325 | 12.829 | 25.2325 | 11.392 | 32.4325 | 1.6052 | 32.4325 | 1.67076
32.435 | 12.737 | 25.235 | 11.31 | 32.435 | 1.6865 | 32.435 | 1.66973
32.4375 | 12.549 | 25.2375 | 11.032 | 32.4375 | 1.77834 | 32.4375 | 1.66891
32.44 | 12.551 | 25.24 | 11.135 | 32.44 | 1.70383 | 32.44 | 1.66656
32.4425 | 12.732 | 25.2425 | 11.166 | 32.4425 | 1.63791 | 32.4425 | 1.6636
32.445 | 13.019 | 25.245 | 11.019 | 32.445 | 1.69278 | 32.445 | 1.66269
32.4475 | 13.091 | 25.2475 | 10.853 | 32.4475 | 1.73232 | 32.4475 | 1.66141
32.45 | 13.078 | 25.25 | 11.178 | 32.45 | 1.72666 | 32.45 | 1.66064
32.4525 | 12.97 | 25.2525 | 11.356 | 32.4525 | 1.72713 | 32.4525 | 1.65975
32.455 | 12.811 | 25.255 | 11.08 | 32.455 | 1.85778 | 32.455 | 1.65842
32.4575 | 12.959 | 25.2575 | 10.787 | 32.4575 | 1.88308 | 32.4575 | 1.65733
32.46 | 13.189 | 25.26 | 10.993 | 32.46 | 1.8569 | 32.46 | 1.65686
32.4625 | 13.251 | 25.2625 | 11.444 | 32.4625 | 1.87961 | 32.4625 | 1.65595
32.465 | 13.265 | 25.265 | 11.387 | 32.465 | 1.69278 | 32.465 | 1.6558
32.4675 | 13.271 | 25.2675 | 10.974 | 32.4675 | 1.63342 | 32.4675 | 1.65348
32.47 | 13.079 | 25.27 | 10.946 | 32.47 | 1.6518 | 32.47 | 1.6516
32.4725 | 13.06 | 25.2725 | 10.97 | 32.4725 | 1.68747 | 32.4725 | 1.64945
32.475 | 13.156 | 25.275 | 11.001 | 32.475 | 1.61634 | 32.475 | 1.6488
32.4775 | 13.15 | 25.2775 | 10.807 | 32.4775 | 1.56766 | 32.4775 | 1.6484
32.48 | 13.28 | 25.28 | 11.025 | 32.48 | 1.61937 | 32.48 | 1.64695
32.4825 | 13.196 | 25.2825 | 11.026 | 32.4825 | 1.65476 | 32.4825 | 1.64554
32.485 | 13.102 | 25.285 | 11.231 | 32.485 | 1.56296 | 32.485 | 1.64385
32.4875 | 12.961 | 25.2875 | 11.067 | 32.4875 | 1.51418 | 32.4875 | 1.64248
32.49 | 13.005 | 25.29 | 11.03 | 32.49 | 1.5801 | 32.49 | 1.64216
32.4925 | 12.901 | 25.2925 | 11.166 | 32.4925 | 1.70143 | 32.4925 | 1.64121
32.495 | 12.845 | 25.295 | 11.043 | 32.495 | 1.5801 | 32.495 | 1.64054
32.4975 | 12.831 | 25.2975 | 11.034 | 32.4975 | 1.50553 | 32.4975 | 1.64058
32.5 | 12.912 | 25.3 | 11.409 | 32.5 | 1.55616 | 32.5 | 1.6401
32.5025 | 12.922 | 25.3025 | 11.471 | 32.5025 | 1.60571 | 32.5025 | 1.63951
32.505 | 12.852 | 25.305 | 10.857 | 32.505 | 1.6394 | 32.505 | 1.63776
32.5075 | 12.697 | 25.3075 | 11.093 | 32.5075 | 1.60571 | 32.5075 | 1.63638
32.51 | 12.578 | 25.31 | 11.224 | 32.51 | 1.63242 | 32.51 | 1.63584
32.5125 | 12.696 | 25.3125 | 11.363 | 32.5125 | 1.60367 | 32.5125 | 1.63534
32.515 | 12.696 | 25.315 | 11.034 | 32.515 | 1.67582 | 32.515 | 1.63523
32.5175 | 12.741 | 25.3175 | 11.116 | 32.5175 | 1.6249 | 32.5175 | 1.63722
32.52 | 12.781 | 25.32 | 11.417 | 32.52 | 1.58474 | 32.52 | 1.63825
32.5225 | 12.789 | 25.3225 | 11.423 | 32.5225 | 1.66017 | 32.5225 | 1.6384
32.525 | 12.679 | 25.325 | 11.299 | 32.525 | 1.7506 | 32.525 | 1.63706
32.5275 | 12.843 | 25.3275 | 11.117 | 32.5275 | 1.78521 | 32.5275 | 1.63619
32.53 | 13.092 | 25.33 | 11.027 | 32.53 | 1.70479 | 32.53 | 1.63899
32.5325 | 13 | 25.3325 | 11.201 | 32.5325 | 1.67388 | 32.5325 | 1.64082
32.535 | 13.038 | 25.335 | 11.118 | 32.535 | 1.75479 | 32.535 | 1.64253
32.5375 | 13.087 | 25.3375 | 11.051 | 32.5375 | 1.69759 | 32.5375 | 1.64413
32.54 | 12.924 | 25.34 | 11.283 | 32.54 | 1.56557 | 32.54 | 1.64605
32.5425 | 12.865 | 25.3425 | 11.259 | 32.5425 | 1.60723 | 32.5425 | 1.64801
32.545 | 13.001 | 25.345 | 11.055 | 32.545 | 1.65278 | 32.545 | 1.65041
32.5475 | 13.22 | 25.3475 | 11.266 | 32.5475 | 1.62992 | 32.5475 | 1.65314
32.55 | 13.311 | 25.35 | 11.36 | 32.55 | 1.57026 | 32.55 | 1.65464
32.5525 | 13.241 | 25.3525 | 11.369 | 32.5525 | 1.62088 | 32.5525 | 1.65603
32.555 | 13.123 | 25.355 | 11.15 | 32.555 | 1.68408 | 32.555 | 1.65675
32.5575 | 13.014 | 25.3575 | 11.202 | 32.5575 | 1.69903 | 32.5575 | 1.65813
32.56 | 13.036 | 25.36 | 11.296 | 32.56 | 1.58165 | 32.56 | 1.66075
32.5625 | 12.836 | 25.3625 | 11.522 | 32.5625 | 1.57751 | 32.5625 | 1.66205
32.565 | 12.664 | 25.365 | 11.64 | 32.565 | 1.49847 | 32.565 | 1.66231
32.5675 | 12.796 | 25.3675 | 11.145 | 32.5675 | 1.49629 | 32.5675 | 1.66628
32.57 | 12.698 | 25.37 | 11.156 | 32.57 | 1.65574 | 32.57 | 1.66808
32.5725 | 12.719 | 25.3725 | 11.206 | 32.5725 | 1.71433 | 32.5725 | 1.66879
32.575 | 12.649 | 25.375 | 11.193 | 32.575 | 1.67436 | 32.575 | 1.66966
32.5775 | 12.679 | 25.3775 | 11.071 | 32.5775 | 1.67095 | 32.5775 | 1.67035
32.58 | 12.655 | 25.38 | 10.836 | 32.58 | 1.6123 | 32.58 | 1.67102
32.5825 | 12.64 | 25.3825 | 10.92 | 32.5825 | 1.55931 | 32.5825 | 1.67129
32.585 | 12.856 | 25.385 | 11.135 | 32.585 | 1.58525 | 32.585 | 1.67155
32.5875 | 13.045 | 25.3875 | 10.928 | 32.5875 | 1.5909 | 32.5875 | 1.67179
32.59 | 12.907 | 25.39 | 11.194 | 32.59 | 1.68408 | 32.59 | 1.67239
32.5925 | 12.794 | 25.3925 | 11.323 | 32.5925 | 1.50824 | 32.5925 | 1.67352
32.595 | 12.898 | 25.395 | 11.521 | 32.595 | 1.53664 | 32.595 | 1.67634
32.5975 | 12.862 | 25.3975 | 11.633 | 32.5975 | 1.48149 | 32.5975 | 1.6785
32.6 | 12.605 | 25.4 | 11.006 | 32.6 | 1.65081 | 32.6 | 1.67931
32.6025 | 12.721 | 25.4025 | 11.371 | 32.6025 | 1.65673 | 32.6025 | 1.68068
32.605 | 12.769 | 25.405 | 11.456 | 32.605 | 1.58525 | 32.605 | 1.68203
32.6075 | 12.665 | 25.4075 | 11.347 | 32.6075 | 1.60926 | 32.6075 | 1.68333
32.61 | 12.609 | 25.41 | 11.599 | 32.61 | 1.62038 | 32.61 | 1.68477
32.6125 | 12.598 | 25.4125 | 11.829 | 32.6125 | 1.53982 | 32.6125 | 1.68572
32.615 | 12.882 | 25.415 | 11.879 | 32.615 | 1.66263 | 32.615 | 1.68599
32.6175 | 12.968 | 25.4175 | 11.815 | 32.6175 | 1.69471 | 32.6175 | 1.68714
32.62 | 13.012 | 25.42 | 11.456 | 32.62 | 1.60113 | 32.62 | 1.68945
32.6225 | 12.957 | 25.4225 | 11.532 | 32.6225 | 1.64387 | 32.6225 | 1.69241
32.625 | 13.016 | 25.425 | 11.439 | 32.625 | 1.60418 | 32.625 | 1.6979
32.6275 | 13.022 | 25.4275 | 11.305 | 32.6275 | 1.59347 | 32.6275 | 1.7028
32.63 | 12.828 | 25.43 | 11.511 | 32.63 | 1.55773 | 32.63 | 1.70701
32.6325 | 12.749 | 25.4325 | 11.816 | 32.6325 | 1.62841 | 32.6325 | 1.70978
32.635 | 12.935 | 25.435 | 11.885 | 32.635 | 1.71386 | 32.635 | 1.7132
32.6375 | 12.92 | 25.4375 | 11.735 | 32.6375 | 1.73937 | 32.6375 | 1.71719
32.64 | 12.576 | 25.44 | 11.944 | 32.64 | 1.7478 | 32.64 | 1.72189
32.6525 | 12.573 | 25.4425 | 12.087 | 32.6525 | 1.79342 | 32.6525 | 1.72304
32.655 | 12.579 | 25.445 | 11.843 | 32.655 | 1.62891 | 32.655 | 1.72596
32.6575 | 12.634 | 25.4475 | 11.422 | 32.6575 | 1.57958 | 32.6575 | 1.72762
32.66 | 12.646 | 25.45 | 11.321 | 32.66 | 1.55354 | 32.66 | 1.72886
32.6625 | 12.561 | 25.4525 | 11.59 | 32.6625 | 1.48754 | 32.6625 | 1.72953
32.68 | 12.553 | 25.455 | 11.357 | 32.68 | 1.77788 | 32.68 | 1.7304
32.6825 | 12.619 | 25.4575 | 11.484 | 32.6825 | 1.70383 | 32.6825 | 1.72993
32.6925 | 12.635 | 25.46 | 11.608 | 32.6925 | 1.70479 | 32.6925 | 1.72949
32.695 | 12.819 | 25.4625 | 11.626 | 32.695 | 1.72098 | 32.695 | 1.72811
32.6975 | 13.003 | 25.465 | 11.303 | 32.6975 | 1.71956 | 32.6975 | 1.72756
32.7 | 13.045 | 25.4675 | 11.154 | 32.7 | 1.76914 | 32.7 | 1.72967
32.7025 | 12.984 | 25.47 | 11.435 | 32.7025 | 1.7673 | 32.7025 | 1.73224
32.705 | 12.822 | 25.4725 | 11.249 | 32.705 | 1.8299 | 32.705 | 1.73441
32.7075 | 12.808 | 25.475 | 11.083 | 32.7075 | 1.81467 | 32.7075 | 1.73629
32.71 | 12.745 | 25.4775 | 11.124 | 32.71 | 1.77696 | 32.71 | 1.7379
32.7125 | 12.943 | 25.48 | 11.187 | 32.7125 | 1.79841 | 32.7125 | 1.73856
32.715 | 12.951 | 25.4825 | 11.432 | 32.715 | 1.84632 | 32.715 | 1.73879
32.7175 | 12.891 | 25.485 | 11.231 | 32.7175 | 1.8696 | 32.7175 | 1.74128
32.72 | 12.769 | 25.4875 | 11.304 | 32.72 | 1.81827 | 32.72 | 1.74589
32.7225 | 12.898 | 25.49 | 11.478 | 32.7225 | 1.80476 | 32.7225 | 1.7479
32.725 | 13.109 | 25.4925 | 11.328 | 32.725 | 2.10486 | 32.725 | 1.75031
32.7275 | 13.086 | 25.495 | 11.256 | 32.7275 | 1.81916 | 32.7275 | 1.75293
32.73 | 12.898 | 25.4975 | 11.189 | 32.73 | 1.76452 | 32.73 | 1.75459
32.7325 | 12.968 | 25.5 | 11.304 | 32.7325 | 1.82096 | 32.7325 | 1.75349
32.735 | 13.162 | 25.5025 | 11.036 | 32.735 | 1.79569 | 32.735 | 1.75382
32.7375 | 13.199 | 25.505 | 11.17 | 32.7375 | 1.79478 | 32.7375 | 1.75333
32.74 | 12.979 | 25.5075 | 11.178 | 32.74 | 1.88481 | 32.74 | 1.75387
32.7425 | 12.784 | 25.51 | 11.367 | 32.7425 | 1.90975 | 32.7425 | 1.75631
32.745 | 12.813 | 25.5125 | 11.51 | 32.745 | 1.88134 | 32.745 | 1.75856
32.755 | 12.549 | 25.515 | 11.478 | 32.755 | 1.93985 | 32.755 | 1.7599
32.7575 | 12.659 | 25.5175 | 11.351 | 32.7575 | 1.80747 | 32.7575 | 1.76094
32.76 | 12.753 | 25.52 | 11.548 | 32.76 | 1.91743 | 32.76 | 1.76401
32.7625 | 12.74 | 25.5225 | 11.63 | 32.7625 | 1.87003 | 32.7625 | 1.76688
32.77 | 12.642 | 25.525 | 11.407 | 32.77 | 1.77006 | 32.77 | 1.77061
32.7725 | 12.618 | 25.5275 | 11.489 | 32.7725 | 1.75386 | 32.7725 | 1.77211
32.78 | 12.721 | 25.53 | 11.553 | 32.78 | 1.70431 | 32.78 | 1.77225
32.7825 | 12.833 | 25.5325 | 11.315 | 32.7825 | 1.7506 | 32.7825 | 1.77328
32.785 | 12.592 | 25.535 | 11.321 | 32.785 | 1.80023 | 32.785 | 1.7741
32.7875 | 12.648 | 25.5375 | 11.263 | 32.7875 | 1.65919 | 32.7875 | 1.77443
32.79 | 12.82 | 25.54 | 11.508 | 32.79 | 1.54088 | 32.79 | 1.77671
32.7925 | 12.819 | 25.5425 | 11.81 | 32.7925 | 1.69663 | 32.7925 | 1.77818
32.795 | 12.54 | 25.545 | 11.514 | 32.795 | 1.93479 | 32.795 | 1.77866
32.89 | 12.628 | 25.5475 | 11.563 | 32.89 | 1.87917 | 32.89 | 1.77952
32.9075 | 12.739 | 25.55 | 11.556 | 32.9075 | 2.06019 | 32.9075 | 1.77788
32.91 | 12.843 | 25.5525 | 11.753 | 32.91 | 2.05107 | 32.91 | 1.77619
32.9125 | 12.724 | 25.555 | 11.933 | 32.9125 | 2.03068 | 32.9125 | 1.77566
32.915 | 12.681 | 25.5575 | 11.714 | 32.915 | 1.91913 | 32.915 | 1.77671
32.9175 | 12.695 | 25.56 | 11.074 | 32.9175 | 1.95075 | 32.9175 | 1.77729
32.92 | 12.688 | 25.5625 | 11.261 | 32.92 | 2.03549 | 32.92 | 1.77746
32.9225 | 12.524 | 25.565 | 11.335 | 32.9225 | 2.07912 | 32.9225 | 1.77743
33.38 | 12.746 | 25.5675 | 11.25 | 33.38 | 1.79114 | 33.38 | 1.77774
33.3825 | 12.716 | 25.57 | 11.116 | 33.3825 | 1.9204 | 33.3825 | 1.77651
33.39 | 12.532 | 25.5725 | 11.343 | 33.39 | 1.75199 | 33.39 | 1.77795
33.3925 | 12.626 | 25.575 | 11.402 | 33.3925 | 1.78521 | 33.3925 | 1.77905
33.395 | 12.531 | 25.5775 | 11.116 | 33.395 | 1.81916 | 33.395 | 1.78038
33.3975 | 12.604 | 25.58 | 11.341 | 33.3975 | 1.87221 | 33.3975 | 1.78203
33.4 | 12.547 | 25.5825 | 11.465 | 33.4 | 1.6582 | 33.4 | 1.78097
33.4025 | 12.617 | 25.585 | 11.501 | 33.4025 | 1.62942 | 33.4025 | 1.78122
33.405 | 12.698 | 25.5875 | 11.687 | 33.405 | 1.61483 | 33.405 | 1.78081
33.4075 | 12.59 | 25.59 | 11.801 | 33.4075 | 1.64238 | 33.4075 | 1.77938
33.4125 | 12.525 | 25.5925 | 11.506 | 33.4125 | 1.77834 | 33.4125 | 1.77841
33.415 | 12.852 | 25.595 | 11.515 | 33.415 | 1.86698 | 33.415 | 1.77844
33.4175 | 12.928 | 25.5975 | 11.389 | 33.4175 | 1.87221 | 33.4175 | 1.77907
33.42 | 12.936 | 25.6 | 11.432 | 33.42 | 1.81916 | 33.42 | 1.77723
33.4225 | 12.844 | 25.6025 | 11.732 | 33.4225 | 1.73279 | 33.4225 | 1.77614
33.425 | 12.708 | 25.605 | 11.589 | 33.425 | 1.68795 | 33.425 | 1.77564
33.4275 | 12.612 | 25.6075 | 11.61 | 33.4275 | 1.70766 | 33.4275 | 1.77469
33.43 | 12.742 | 25.61 | 11.724 | 33.43 | 1.94992 | 33.43 | 1.77328
33.4325 | 12.538 | 25.6125 | 11.77 | 33.4325 | 2.04708 | 33.4325 | 1.77331
33.4375 | 12.54 | 25.615 | 11.947 | 33.4375 | 1.78063 | 33.4375 | 1.77363
33.44 | 12.694 | 25.6175 | 11.939 | 33.44 | 1.74172 | 33.44 | 1.77321
33.4425 | 12.631 | 25.62 | 11.94 | 33.4425 | 1.76128 | 33.4425 | 1.76933
33.445 | 12.508 | 25.6225 | 11.776 | 33.445 | 1.8232 | 33.445 | 1.76787
33.4575 | 12.502 | 25.625 | 11.129 | 33.4575 | 1.60317 | 33.4575 | 1.76763
33.46 | 12.562 | 25.6275 | 11.65 | 33.46 | 1.70813 | 33.46 | 1.76679
33.4625 | 12.597 | 25.63 | 11.449 | 33.4625 | 1.62138 | 33.4625 | 1.76537
33.48 | 12.68 | 25.6325 | 12.065 | 33.48 | 1.66704 | 33.48 | 1.76305
33.4825 | 12.574 | 25.635 | 11.953 | 33.4825 | 1.80521 | 33.4825 | 1.75883
33.485 | 12.579 | 25.6375 | 11.464 | 33.485 | 1.81332 | 33.485 | 1.75615
33.4875 | 12.57 | 25.64 | 11.484 | 33.4875 | 1.72572 | 33.4875 | 1.75437
33.49 | 12.723 | 25.6425 | 11.718 | 33.49 | 1.78932 | 33.49 | 1.75233
33.4925 | 12.898 | 25.645 | 11.452 | 33.4925 | 1.81827 | 33.4925 | 1.75087
33.495 | 12.655 | 25.6475 | 11.457 | 33.495 | 1.82633 | 33.495 | 1.74779
33.5025 | 12.644 | 25.65 | 11.487 | 33.5025 | 1.85865 | 33.5025 | 1.7447
33.505 | 12.677 | 25.6525 | 11.38 | 33.505 | 1.80204 | 33.505 | 1.7432
33.5075 | 12.924 | 25.655 | 11.236 | 33.5075 | 1.67046 | 33.5075 | 1.74284
33.51 | 13.077 | 25.6575 | 11.089 | 33.51 | 1.68988 | 33.51 | 1.74247
33.5125 | 12.835 | 25.66 | 11.157 | 33.5125 | 1.69182 | 33.5125 | 1.74202
33.515 | 12.658 | 25.6625 | 11.16 | 33.515 | 1.65377 | 33.515 | 1.74119
33.5175 | 12.565 | 25.665 | 11.433 | 33.5175 | 1.77006 | 33.5175 | 1.74216
33.525 | 12.591 | 25.6675 | 11.347 | 33.525 | 1.81107 | 33.525 | 1.74406
33.5275 | 12.515 | 25.67 | 11.393 | 33.5275 | 1.74312 | 33.5275 | 1.74467
33.5375 | 12.514 | 25.6725 | 11.546 | 33.5375 | 1.68844 | 33.5375 | 1.74383
33.5775 | 12.547 | 25.675 | 11.471 | 33.5775 | 1.47763 | 33.5775 | 1.74435
33.58 | 12.638 | 25.6775 | 11.184 | 33.58 | 1.43335 | 33.58 | 1.74259
33.5825 | 12.616 | 25.68 | 11.349 | 33.5825 | 1.54035 | 33.5825 | 1.74093
33.585 | 12.664 | 25.6825 | 11.361 | 33.585 | 1.6641 | 33.585 | 1.73875
33.5875 | 12.898 | 25.685 | 11.324 | 33.5875 | 1.68699 | 33.5875 | 1.73756
33.59 | 12.891 | 25.6875 | 11.418 | 33.59 | 1.73091 | 33.59 | 1.73646
33.5925 | 12.897 | 25.69 | 11.895 | 33.5925 | 1.73656 | 33.5925 | 1.73552
33.595 | 12.927 | 25.6925 | 11.737 | 33.595 | 1.7788 | 33.595 | 1.7336
33.5975 | 12.766 | 25.695 | 11.222 | 33.5975 | 1.66948 | 33.5975 | 1.7329
33.6 | 12.656 | 25.6975 | 11.089 | 33.6 | 1.77421 | 33.6 | 1.73285
33.6025 | 12.705 | 25.7 | 11.437 | 33.6025 | 1.69037 | 33.6025 | 1.73689
33.605 | 12.759 | 25.7025 | 11.534 | 33.605 | 1.68795 | 33.605 | 1.73869
33.6075 | 12.792 | 25.705 | 11.329 | 33.6075 | 1.65426 | 33.6075 | 1.74046
33.61 | 12.586 | 25.7075 | 11.39 | 33.61 | 1.67046 | 33.61 | 1.74245
33.6125 | 12.626 | 25.71 | 11.645 | 33.6125 | 1.72902 | 33.6125 | 1.74579
33.615 | 12.782 | 25.7125 | 11.68 | 33.615 | 1.66312 | 33.615 | 1.74923
33.6175 | 12.749 | 25.715 | 11.483 | 33.6175 | 1.57751 | 33.6175 | 1.75285
33.62 | 12.706 | 25.7175 | 11.496 | 33.62 | 1.62138 | 33.62 | 1.75513
33.6225 | 12.807 | 25.72 | 11.169 | 33.6225 | 1.77237 | 33.6225 | 1.75573
33.625 | 12.72 | 25.7225 | 11.201 | 33.625 | 1.83079 | 33.625 | 1.75562
33.6325 | 12.51 | 25.725 | 11.183 | 33.6325 | 1.64338 | 33.6325 | 1.75487
33.635 | 12.506 | 25.7275 | 11.356 | 33.635 | 1.70479 | 33.635 | 1.75388
33.6375 | 12.608 | 25.73 | 11.465 | 33.6375 | 1.72619 | 33.6375 | 1.75352
33.64 | 12.624 | 25.7325 | 11.279 | 33.64 | 1.70287 | 33.64 | 1.75412
33.6425 | 12.541 | 25.735 | 11.519 | 33.6425 | 1.70431 | 33.6425 | 1.75531
33.645 | 12.659 | 25.7375 | 11.764 | 33.645 | 1.87265 | 33.645 | 1.75365
33.6475 | 12.671 | 25.74 | 11.705 | 33.6475 | 1.85029 | 33.6475 | 1.75213
33.65 | 12.765 | 25.7425 | 11.203 | 33.65 | 1.76175 | 33.65 | 1.75357
33.6525 | 13.039 | 25.745 | 11.094 | 33.6525 | 1.71386 | 33.6525 | 1.75529
33.655 | 12.841 | 25.7475 | 11.365 | 33.655 | 1.67095 | 33.655 | 1.7575
33.6575 | 12.532 | 25.75 | 11.735 | 33.6575 | 1.74078 | 33.6575 | 1.75982
33.66 | 12.556 | 25.7525 | 11.873 | 33.66 | 1.73609 | 33.66 | 1.76215
33.675 | 12.58 | 25.755 | 11.716 | 33.675 | 1.6518 | 33.675 | 1.76272
33.69 | 12.56 | 25.7575 | 11.415 | 33.69 | 1.56087 | 33.69 | 1.76463
33.6925 | 12.54 | 25.76 | 11.119 | 33.6925 | 1.45818 | 33.6925 | 1.76708
33.705 | 12.608 | 25.7625 | 11.153 | 33.705 | 1.6399 | 33.705 | 1.76858
33.7075 | 12.764 | 25.765 | 11.48 | 33.7075 | 1.70095 | 33.7075 | 1.76882
33.71 | 12.921 | 25.7675 | 11.658 | 33.71 | 1.73374 | 33.71 | 1.76989
33.7125 | 12.735 | 25.77 | 11.571 | 33.7125 | 1.66066 | 33.7125 | 1.7705
33.715 | 12.745 | 25.7725 | 11.575 | 33.715 | 1.60622 | 33.715 | 1.77385
33.7175 | 12.711 | 25.775 | 11.267 | 33.7175 | 1.55721 | 33.7175 | 1.77729
33.72 | 12.591 | 25.7775 | 11.295 | 33.72 | 1.61887 | 33.72 | 1.77941
33.7275 | 12.648 | 25.78 | 11.119 | 33.7275 | 1.71766 | 33.7275 | 1.78026
33.73 | 12.753 | 25.7825 | 11.134 | 33.73 | 1.66704 | 33.73 | 1.78292
33.7325 | 12.882 | 25.785 | 11.22 | 33.7325 | 1.70527 | 33.7325 | 1.78549
33.735 | 12.874 | 25.7875 | 11.085 | 33.735 | 1.71623 | 33.735 | 1.78803
33.7375 | 12.592 | 25.79 | 11.115 | 33.7375 | 1.75711 | 33.7375 | 1.79098
33.74 | 12.685 | 25.7925 | 10.936 | 33.74 | 1.73279 | 33.74 | 1.79198
33.7425 | 12.552 | 25.795 | 11.049 | 33.7425 | 1.75804 | 33.7425 | 1.79312
33.745 | 12.519 | 25.7975 | 11.297 | 33.745 | 1.85029 | 33.745 | 1.79485
33.7475 | 12.604 | 25.8 | 11.289 | 33.7475 | 1.93184 | 33.7475 | 1.79634
33.75 | 12.543 | 25.8025 | 11.394 | 33.75 | 1.88178 | 33.75 | 1.80054
33.7525 | 12.637 | 25.805 | 11.102 | 33.7525 | 1.88394 | 33.7525 | 1.80537
33.755 | 12.651 | 25.8075 | 11.386 | 33.755 | 1.81062 | 33.755 | 1.80834
33.7575 | 12.653 | 25.81 | 11.584 | 33.7575 | 1.79841 | 33.7575 | 1.81017
33.76 | 12.776 | 25.8125 | 11.222 | 33.76 | 1.83968 | 33.76 | 1.81163
33.7625 | 12.846 | 25.815 | 11.092 | 33.7625 | 1.94111 | 33.7625 | 1.81247
33.765 | 12.875 | 25.8175 | 11.417 | 33.765 | 1.88438 | 33.765 | 1.81308
33.7725 | 12.573 | 25.82 | 11.103 | 33.7725 | 1.72051 | 33.7725 | 1.81337
33.775 | 12.722 | 25.8225 | 10.98 | 33.775 | 1.91572 | 33.775 | 1.81482
33.7775 | 12.603 | 25.825 | 10.885 | 33.7775 | 2.16034 | 33.7775 | 1.81487
33.785 | 12.689 | 25.8275 | 11.055 | 33.785 | 1.967 | 33.785 | 1.81571
33.7875 | 12.87 | 25.83 | 11.282 | 33.7875 | 1.99787 | 33.7875 | 1.81653
33.79 | 12.739 | 25.8325 | 11.363 | 33.79 | 2.07322 | 33.79 | 1.81781
33.7925 | 12.824 | 25.835 | 11.204 | 33.7925 | 1.995 | 33.7925 | 1.81873
33.795 | 13.167 | 25.8375 | 11.335 | 33.795 | 1.97693 | 33.795 | 1.81805
33.7975 | 12.961 | 25.84 | 11.371 | 33.7975 | 1.98105 | 33.7975 | 1.81763
33.8 | 12.789 | 25.8425 | 11.162 | 33.8 | 1.87265 | 33.8 | 1.81879
33.8025 | 12.908 | 25.845 | 11.134 | 33.8025 | 1.83879 | 33.8025 | 1.82007
33.805 | 13.159 | 25.8475 | 11.166 | 33.805 | 1.85558 | 33.805 | 1.8189
33.8075 | 13.162 | 25.85 | 11.057 | 33.8075 | 1.79615 | 33.8075 | 1.8178
33.81 | 13.144 | 25.8525 | 11.323 | 33.81 | 1.71956 | 33.81 | 1.81839
33.8125 | 13.168 | 25.855 | 11.438 | 33.8125 | 1.69615 | 33.8125 | 1.81729
33.815 | 13.114 | 25.8575 | 11.598 | 33.815 | 1.74873 | 33.815 | 1.81563
33.8175 | 12.99 | 25.86 | 11.775 | 33.8175 | 1.82767 | 33.8175 | 1.81482
33.82 | 12.907 | 25.8625 | 11.322 | 33.82 | 1.78247 | 33.82 | 1.81503
33.8225 | 12.854 | 25.865 | 11.318 | 33.8225 | 1.89388 | 33.8225 | 1.8132
33.825 | 12.667 | 25.8675 | 11.391 | 33.825 | 1.92592 | 33.825 | 1.81212
33.8275 | 12.819 | 25.87 | 11.512 | 33.8275 | 1.9153 | 33.8275 | 1.8125
33.83 | 12.944 | 25.8725 | 11.614 | 33.83 | 1.98434 | 33.83 | 1.81358
33.8325 | 13.094 | 25.875 | 11.303 | 33.8325 | 2.05742 | 33.8325 | 1.81427
33.835 | 12.981 | 25.8775 | 11.137 | 33.835 | 1.83879 | 33.835 | 1.81463
33.8375 | 12.875 | 25.88 | 11.48 | 33.8375 | 1.76545 | 33.8375 | 1.81593
33.84 | 12.99 | 25.8825 | 11.375 | 33.84 | 1.81422 | 33.84 | 1.81797
33.8425 | 13.143 | 25.885 | 11.774 | 33.8425 | 1.91487 | 33.8425 | 1.81986
33.845 | 13.031 | 25.8875 | 11.42 | 33.845 | 1.95702 | 33.845 | 1.82246
33.8475 | 12.844 | 25.89 | 11.25 | 33.8475 | 1.83702 | 33.8475 | 1.8234
33.85 | 12.79 | 25.8925 | 11.276 | 33.85 | 1.83391 | 33.85 | 1.82304
33.8525 | 12.722 | 25.895 | 11.096 | 33.8525 | 1.85118 | 33.8525 | 1.82122
33.855 | 12.623 | 25.8975 | 11.14 | 33.855 | 2.15618 | 33.855 | 1.82233
33.8575 | 12.549 | 25.9 | 11.233 | 33.8575 | 2.17389 | 33.8575 | 1.8239
33.86 | 12.523 | 25.9025 | 11.294 | 33.86 | 2.07244 | 33.86 | 1.8269
33.8625 | 12.794 | 25.905 | 11.437 | 33.8625 | 1.8887 | 33.8625 | 1.82834
33.865 | 13.022 | 25.9075 | 11.417 | 33.865 | 1.93859 | 33.865 | 1.83005
33.8675 | 13.052 | 25.91 | 11.576 | 33.8675 | 1.9495 | 33.8675 | 1.83327
33.87 | 13.161 | 25.9125 | 11.4 | 33.87 | 1.94866 | 33.87 | 1.8357
33.8725 | 13.273 | 25.915 | 11.418 | 33.8725 | 1.95117 | 33.8725 | 1.83764
33.875 | 13.152 | 25.9175 | 11.339 | 33.875 | 1.87178 | 33.875 | 1.83795
33.8775 | 12.898 | 25.92 | 11.297 | 33.8775 | 1.92634 | 33.8775 | 1.83877
33.88 | 12.882 | 25.9225 | 11.455 | 33.88 | 1.91743 | 33.88 | 1.83898
33.8825 | 12.795 | 25.925 | 11.657 | 33.8825 | 1.83924 | 33.8825 | 1.83849
33.885 | 12.68 | 25.9275 | 11.431 | 33.885 | 1.90162 | 33.885 | 1.83669
33.8875 | 12.892 | 25.93 | 11.29 | 33.8875 | 1.92083 | 33.8875 | 1.83761
33.89 | 13.055 | 25.9325 | 11.218 | 33.89 | 1.84101 | 33.89 | 1.83884
33.8925 | 13.03 | 25.935 | 11.337 | 33.8925 | 1.84853 | 33.8925 | 1.84456
33.895 | 12.917 | 25.9375 | 11.519 | 33.895 | 1.83435 | 33.895 | 1.84701
33.8975 | 13.119 | 25.94 | 11.422 | 33.8975 | 1.81557 | 33.8975 | 1.84747
33.9 | 13.131 | 25.9425 | 10.865 | 33.9 | 1.79841 | 33.9 | 1.84911
33.9025 | 13.055 | 25.945 | 11.092 | 33.9025 | 1.80792 | 33.9025 | 1.84921
33.905 | 13.022 | 25.9475 | 11.282 | 33.905 | 1.81557 | 33.905 | 1.85066
33.9075 | 13.063 | 25.95 | 11.207 | 33.9075 | 1.77972 | 33.9075 | 1.84979
33.91 | 13.032 | 25.9525 | 11.319 | 33.91 | 1.77513 | 33.91 | 1.84608
33.9125 | 12.903 | 25.955 | 11.349 | 33.9125 | 1.77052 | 33.9125 | 1.84526
33.915 | 12.868 | 25.9575 | 11.59 | 33.915 | 1.7843 | 33.915 | 1.84261
33.9175 | 12.976 | 25.96 | 11.652 | 33.9175 | 1.76267 | 33.9175 | 1.8391
33.92 | 13.092 | 25.9625 | 11.562 | 33.92 | 1.66017 | 33.92 | 1.83698
33.9225 | 13.036 | 25.965 | 11.573 | 33.9225 | 1.62138 | 33.9225 | 1.83574
33.925 | 13.002 | 25.9675 | 11.626 | 33.925 | 1.69422 | 33.925 | 1.83452
33.9275 | 13.123 | 25.97 | 11.654 | 33.9275 | 1.7506 | 33.9275 | 1.83388
33.93 | 13.082 | 25.9725 | 11.543 | 33.93 | 1.65476 | 33.93 | 1.83361
33.9325 | 12.981 | 25.975 | 11.347 | 33.9325 | 1.71908 | 33.9325 | 1.83361
33.935 | 12.919 | 25.9775 | 11.452 | 33.935 | 1.70335 | 33.935 | 1.83594
33.9375 | 12.688 | 25.98 | 11.594 | 33.9375 | 1.59398 | 33.9375 | 1.84029
33.94 | 12.608 | 25.9825 | 11.506 | 33.94 | 1.55773 | 33.94 | 1.84342
33.9425 | 12.766 | 25.985 | 11.359 | 33.9425 | 1.62138 | 33.9425 | 1.84656
33.945 | 12.575 | 25.9875 | 11.258 | 33.945 | 1.72619 | 33.945 | 1.84992
33.9525 | 12.805 | 25.99 | 11.157 | 33.9525 | 1.68699 | 33.9525 | 1.8522
33.955 | 13.075 | 25.9925 | 11.205 | 33.955 | 1.74125 | 33.955 | 1.85256
33.9575 | 13.064 | 25.995 | 11.268 | 33.9575 | 1.80068 | 33.9575 | 1.85176
33.96 | 12.956 | 25.9975 | 11.426 | 33.96 | 1.8223 | 33.96 | 1.8534
33.9625 | 12.823 | 26 | 11.348 | 33.9625 | 1.74078 | 33.9625 | 1.85582
33.965 | 13.096 | 26.0025 | 11.43 | 33.965 | 1.77696 | 33.965 | 1.85547
33.9675 | 13.386 | 26.005 | 11.34 | 33.9675 | 1.86829 | 33.9675 | 1.85686
33.97 | 13.272 | 26.0075 | 11.3 | 33.97 | 1.8569 | 33.97 | 1.85853
33.9725 | 12.975 | 26.01 | 11.084 | 33.9725 | 1.75199 | 33.9725 | 1.85886
33.975 | 12.78 | 26.0125 | 11.065 | 33.975 | 1.72146 | 33.975 | 1.85739
33.9775 | 12.774 | 26.015 | 11.335 | 33.9775 | 1.73421 | 33.9775 | 1.85539
33.98 | 12.875 | 26.0175 | 11.304 | 33.98 | 1.66508 | 33.98 | 1.85477
33.9825 | 12.937 | 26.02 | 11.466 | 33.9825 | 1.54933 | 33.9825 | 1.85583
33.985 | 12.902 | 26.0225 | 11.333 | 33.985 | 1.77283 | 33.985 | 1.85619
33.9875 | 12.859 | 26.025 | 11.554 | 33.9875 | 1.76499 | 33.9875 | 1.852
33.99 | 12.688 | 26.0275 | 11.691 | 33.99 | 1.85997 | 33.99 | 1.84832
33.9925 | 12.89 | 26.03 | 11.517 | 33.9925 | 1.76406 | 33.9925 | 1.84663
33.995 | 12.839 | 26.0325 | 11.318 | 33.995 | 1.89086 | 33.995 | 1.84665
33.9975 | 12.624 | 26.035 | 11.401 | 33.9975 | 1.99255 | 33.9975 | 1.84608
34 | 12.768 | 26.0375 | 11.199 | 34 | 1.94992 | 34 | 1.84512
34.0025 | 13.003 | 26.04 | 11.341 | 34.0025 | 1.91317 | 34.0025 | 1.84443
34.005 | 13.157 | 26.0425 | 11.388 | 34.005 | 1.78795 | 34.005 | 1.8443
34.0075 | 13.26 | 26.045 | 11.282 | 34.0075 | 1.81557 | 34.0075 | 1.845
34.01 | 13.085 | 26.0475 | 11.341 | 34.01 | 1.77926 | 34.01 | 1.84503
34.0125 | 12.92 | 26.05 | 11.471 | 34.0125 | 1.80068 | 34.0125 | 1.84498
34.015 | 12.801 | 26.0525 | 11.212 | 34.015 | 1.75013 | 34.015 | 1.84572
34.0175 | 12.758 | 26.055 | 11.308 | 34.0175 | 1.97486 | 34.0175 | 1.84502
34.02 | 12.854 | 26.0575 | 11.587 | 34.02 | 2.00846 | 34.02 | 1.84383
34.0225 | 12.718 | 26.06 | 11.515 | 34.0225 | 2.38815 | 34.0225 | 1.84318
34.03 | 12.746 | 26.0625 | 11.623 | 34.03 | 2.04549 | 34.03 | 1.84296
34.0325 | 12.819 | 26.065 | 11.423 | 34.0325 | 1.88654 | 34.0325 | 1.84378
34.035 | 12.54 | 26.0675 | 11.461 | 34.035 | 2.10602 | 34.035 | 1.84432
34.04 | 12.637 | 26.07 | 11.298 | 34.04 | 1.89474 | 34.04 | 1.84669
34.0425 | 12.989 | 26.0725 | 11.469 | 34.0425 | 1.86698 | 34.0425 | 1.84789
34.045 | 13.205 | 26.075 | 11.351 | 34.045 | 1.82811 | 34.045 | 1.84918
34.0475 | 13.198 | 26.0775 | 11.292 | 34.0475 | 1.78521 | 34.0475 | 1.85173
34.05 | 13.024 | 26.08 | 11.365 | 34.05 | 1.88481 | 34.05 | 1.8552
34.0525 | 13.079 | 26.0825 | 11.183 | 34.0525 | 1.72997 | 34.0525 | 1.8601
34.055 | 13.144 | 26.085 | 11.09 | 34.055 | 1.71908 | 34.055 | 1.85828
34.0575 | 13.129 | 26.0875 | 11.396 | 34.0575 | 1.78018 | 34.0575 | 1.8578
34.06 | 13.125 | 26.09 | 11.597 | 34.06 | 1.85206 | 34.06 | 1.86023
34.0625 | 13.176 | 26.0925 | 11.303 | 34.0625 | 1.85778 | 34.0625 | 1.86261
34.065 | 13.072 | 26.095 | 11.21 | 34.065 | 1.80792 | 34.065 | 1.86392
34.0675 | 13.144 | 26.0975 | 11.405 | 34.0675 | 1.81197 | 34.0675 | 1.8638
34.07 | 13.144 | 26.1 | 11.269 | 34.07 | 1.85514 | 34.07 | 1.8648
34.0725 | 12.835 | 26.1025 | 11.347 | 34.0725 | 2.03148 | 34.0725 | 1.86669
34.075 | 12.626 | 26.105 | 11.173 | 34.075 | 2.1592 | 34.075 | 1.86783
34.0775 | 12.716 | 26.1075 | 11.206 | 34.0775 | 2.01211 | 34.0775 | 1.86906
34.08 | 13.095 | 26.11 | 11.403 | 34.08 | 2.06573 | 34.08 | 1.87169
34.0825 | 13.193 | 26.1125 | 11.41 | 34.0825 | 2.16712 | 34.0825 | 1.87469
34.085 | 13.13 | 26.115 | 11.346 | 34.085 | 2.01251 | 34.085 | 1.87682
34.0875 | 12.865 | 26.1175 | 11.425 | 34.0875 | 1.93015 | 34.0875 | 1.87559
34.09 | 12.8 | 26.12 | 11.231 | 34.09 | 1.845 | 34.09 | 1.87761
34.0925 | 12.887 | 26.1225 | 11.326 | 34.0925 | 2.08108 | 34.0925 | 1.87722
34.095 | 12.9 | 26.125 | 11.201 | 34.095 | 2.22875 | 34.095 | 1.87672
34.0975 | 12.865 | 26.1275 | 11.368 | 34.0975 | 2.02262 | 34.0975 | 1.87773
34.1 | 12.778 | 26.13 | 11.228 | 34.1 | 1.9794 | 34.1 | 1.87818
34.1025 | 12.75 | 26.1325 | 11.234 | 34.1025 | 1.93353 | 34.1025 | 1.87912
34.105 | 12.973 | 26.135 | 11.397 | 34.105 | 1.84765 | 34.105 | 1.8794
34.1075 | 12.883 | 26.1375 | 11.134 | 34.1075 | 1.76637 | 34.1075 | 1.88077
34.11 | 12.761 | 26.14 | 10.986 | 34.11 | 1.75525 | 34.11 | 1.88189
34.1125 | 12.794 | 26.1425 | 11.112 | 34.1125 | 1.77375 | 34.1125 | 1.88232
34.115 | 12.896 | 26.145 | 11.372 | 34.115 | 1.94153 | 34.115 | 1.88356
34.1175 | 12.934 | 26.1475 | 11.524 | 34.1175 | 1.8874 | 34.1175 | 1.88519
34.12 | 12.762 | 26.15 | 11.3 | 34.12 | 1.73279 | 34.12 | 1.88539
34.1225 | 12.931 | 26.1525 | 11.35 | 34.1225 | 1.80249 | 34.1225 | 1.88582
34.125 | 13.076 | 26.155 | 11.363 | 34.125 | 1.90162 | 34.125 | 1.88536
34.1275 | 13.169 | 26.1575 | 11.748 | 34.1275 | 1.89043 | 34.1275 | 1.88557
34.13 | 13.221 | 26.16 | 11.57 | 34.13 | 1.88178 | 34.13 | 1.88444
34.1325 | 13.241 | 26.1625 | 11.399 | 34.1325 | 1.8525 | 34.1325 | 1.88346
34.135 | 13.105 | 26.165 | 11.384 | 34.135 | 1.8783 | 34.135 | 1.88518
34.1375 | 13.104 | 26.1675 | 11.879 | 34.1375 | 1.93859 | 34.1375 | 1.88723
34.14 | 13.106 | 26.17 | 11.74 | 34.14 | 1.94195 | 34.14 | 1.88778
34.1425 | 13.135 | 26.1725 | 11.57 | 34.1425 | 1.92973 | 34.1425 | 1.8808
34.145 | 13.317 | 26.175 | 11.613 | 34.145 | 1.91189 | 34.145 | 1.87884
34.1475 | 13.268 | 26.1775 | 11.337 | 34.1475 | 1.91445 | 34.1475 | 1.87598
34.15 | 13.083 | 26.18 | 11.478 | 34.15 | 1.83079 | 34.15 | 1.87666
34.1525 | 13.083 | 26.1825 | 11.534 | 34.1525 | 1.80068 | 34.1525 | 1.87769
34.155 | 13.011 | 26.185 | 11.239 | 34.155 | 1.77513 | 34.155 | 1.88157
34.1575 | 12.67 | 26.1875 | 11.317 | 34.1575 | 1.82677 | 34.1575 | 1.88327
34.16 | 12.74 | 26.19 | 11.46 | 34.16 | 1.91743 | 34.16 | 1.88461
34.1625 | 12.764 | 26.1925 | 11.478 | 34.1625 | 1.87003 | 34.1625 | 1.88601
34.165 | 12.665 | 26.195 | 11.647 | 34.165 | 2.0379 | 34.165 | 1.88012
34.1675 | 12.625 | 26.1975 | 11.55 | 34.1675 | 1.92888 | 34.1675 | 1.87551
34.17 | 12.563 | 26.2 | 11.304 | 34.17 | 1.94615 | 34.17 | 1.86912
34.1725 | 12.699 | 26.2025 | 11.482 | 34.1725 | 2.03709 | 34.1725 | 1.86855
34.175 | 12.834 | 26.205 | 11.497 | 34.175 | 2.12492 | 34.175 | 1.85946
34.1775 | 12.647 | 26.2075 | 11.524 | 34.1775 | 2.26614 | 34.1775 | 1.85482
34.185 | 12.943 | 26.21 | 11.314 | 34.185 | 1.60011 | 34.185 | 1.8536
34.1875 | 12.993 | 26.2125 | 11.26 | 34.1875 | 1.71386 | 34.1875 | 1.85686
34.19 | 13.118 | 26.215 | 11.55 | 34.19 | 1.9059 | 34.19 | 1.85683
34.1925 | 12.994 | 26.2175 | 11.765 | 34.1925 | 1.86216 | 34.1925 | 1.85859
34.195 | 12.838 | 26.22 | 11.49 | 34.195 | 1.82588 | 34.195 | 1.85885
34.1975 | 12.769 | 26.2225 | 11.448 | 34.1975 | 1.7389 | 34.1975 | 1.85774
34.2 | 12.713 | 26.225 | 11.497 | 34.2 | 1.75572 | 34.2 | 1.85741
34.2025 | 12.752 | 26.2275 | 11.666 | 34.2025 | 1.91018 | 34.2025 | 1.85373
34.205 | 12.792 | 26.23 | 11.729 | 34.205 | 1.81827 | 34.205 | 1.85061
34.2075 | 12.695 | 26.2325 | 11.903 | 34.2075 | 1.71861 | 34.2075 | 1.84954
34.21 | 12.671 | 26.235 | 11.956 | 34.21 | 1.8232 | 34.21 | 1.8527
34.2125 | 12.689 | 26.2375 | 12.061 | 34.2125 | 1.92422 | 34.2125 | 1.85165
34.215 | 12.64 | 26.24 | 12.147 | 34.215 | 1.94069 | 34.215 | 1.8458
34.23 | 12.541 | 26.2425 | 11.986 | 34.23 | 1.56349 | 34.23 | 1.84024
34.2325 | 12.598 | 26.245 | 11.913 | 34.2325 | 1.94531 | 34.2325 | 1.82471
34.2375 | 12.604 | 26.2475 | 11.783 | 34.2375 | 1.76082 | 34.2375 | 1.81723
34.24 | 12.741 | 26.25 | 11.634 | 34.24 | 1.77237 | 34.24 | 1.81778
34.2425 | 12.65 | 26.2525 | 11.777 | 34.2425 | 1.84278 | 34.2425 | 1.81568
34.2475 | 12.656 | 26.255 | 11.777 | 34.2475 | 1.8223 | 34.2475 | 1.82163
34.25 | 12.533 | 26.2575 | 11.926 | 34.25 | 1.96326 | 34.25 | 1.81757
34.26 | 12.508 | 26.26 | 12.112 | 34.26 | 1.88524 | 34.26 | 1.82248
34.265 | 12.548 | 26.2625 | 12.037 | 34.265 | 1.88956 | 34.265 | 1.80954
34.2675 | 12.686 | 26.265 | 12.218 | 34.2675 | 1.8348 | 34.2675 | 1.81689
34.27 | 12.811 | 26.2675 | 12.276 | 34.27 | 1.77788 | 34.27 | 1.82463
34.2725 | 12.772 | 26.27 | 11.855 | 34.2725 | 1.79023 | 34.2725 | 1.8232
34.275 | 12.788 | 26.2725 | 11.552 | 34.275 | 1.71386 | 34.275 | 1.80074
34.2775 | 12.78 | 26.275 | 11.363 | 34.2775 | 1.79342 | 34.2775 | 1.78318
34.28 | 12.807 | 26.2775 | 11.717 | 34.28 | 1.80837 | 34.28 | 1.78284
34.2825 | 12.933 | 26.28 | 11.728 | 34.2825 | 1.81332 | 34.2825 | 1.8023
34.285 | 12.952 | 26.2825 | 11.485 | 34.285 | 1.78521 | 34.285 | 1.78521
|  | 26.285 | 11.217 |  |  | -- | --
|  | 26.2875 | 11.235 |  |  | -- | --
|  | 26.29 | 11.35 |  |  | -- | --
|  | 26.2925 | 11.647 |  |  | -- | --
|  | 26.295 | 11.674 |  |  | -- | --
|  | 26.2975 | 11.863 |  |  | -- | --
|  | 26.3 | 12.125 |  |  | -- | --
|  | 26.3025 | 12.429 |  |  | -- | --
|  | 26.305 | 12.388 |  |  | -- | --
|  | 26.3075 | 12.334 |  |  | -- | --
|  | 26.3175 | 12.422 |  |  | -- | --
|  | 26.32 | 11.895 |  |  | -- | --
|  | 26.3225 | 11.951 |  |  | -- | --
|  | 26.325 | 12.028 |  |  | -- | --
|  | 26.3275 | 11.974 |  |  | -- | --
|  | 26.33 | 12.176 |  |  | -- | --
|  | 26.3325 | 12.472 |  |  | -- | --
|  | 26.335 | 12.363 |  |  | -- | --
|  | 26.3375 | 12.359 |  |  | -- | --
|  | 26.34 | 12.409 |  |  | -- | --
|  | 26.3425 | 12.33 |  |  | -- | --
|  | 26.345 | 12.352 |  |  | -- | --
|  | 26.3475 | 12.37 |  |  | -- | --
|  | 26.3725 | 12.474 |  |  | -- | --
|  | 26.385 | 12.45 |  |  | -- | --
|  | 26.3875 | 12.391 |  |  | -- | --
|  | 26.39 | 12.495 |  |  | -- | --
|  | 26.3925 | 12.419 |  |  | -- | --
|  | 26.395 | 12.209 |  |  | -- | --
|  | 26.3975 | 12.377 |  |  | -- | --
|  | 26.4 | 12.261 |  |  | -- | --
|  | 26.4025 | 12.243 |  |  | -- | --
|  | 26.405 | 12.208 |  |  | -- | --
|  | 26.415 | 12.431 |  |  | -- | --
|  | 26.4175 | 12.491 |  |  | -- | --
|  | 26.4275 | 12.458 |  |  | -- | --
|  | 26.43 | 12.441 |  |  | -- | --
|  | 26.4325 | 12.461 |  |  | -- | --
|  | 26.435 | 12.302 |  |  | -- | --
|  | 26.4375 | 12.237 |  |  | -- | --
|  | 26.44 | 12.024 |  |  | -- | --
|  | 26.4425 | 12.231 |  |  | -- | --
|  | 26.445 | 12.364 |  |  | -- | --
|  | 26.4475 | 11.986 |  |  | -- | --
|  | 26.45 | 11.795 |  |  | -- | --
|  | 26.4525 | 11.88 |  |  | -- | --
|  | 26.455 | 11.92 |  |  | -- | --
|  | 26.4575 | 12.14 |  |  | -- | --
|  | 26.46 | 12.409 |  |  | -- | --
|  | 26.4625 | 12.455 |  |  | -- | --
|  | 26.465 | 12.146 |  |  | -- | --
|  | 26.4675 | 11.902 |  |  | -- | --
|  | 26.47 | 12.092 |  |  | -- | --
|  | 26.4725 | 12.227 |  |  | -- | --
|  | 26.475 | 12.313 |  |  | -- | --
|  | 26.4775 | 12.147 |  |  | -- | --
|  | 26.48 | 12.202 |  |  | -- | --
|  | 26.4825 | 12.254 |  |  | -- | --
|  | 26.485 | 11.847 |  |  | -- | --
|  | 26.4875 | 11.929 |  |  | -- | --
|  | 26.49 | 12.327 |  |  | -- | --
|  | 26.4925 | 12.332 |  |  | -- | --
|  | 26.495 | 12.044 |  |  | -- | --
|  | 26.4975 | 11.982 |  |  | -- | --
|  | 26.5 | 12.185 |  |  | -- | --
|  | 26.5025 | 12.326 |  |  | -- | --
|  | 26.505 | 12.257 |  |  | -- | --
|  | 26.5075 | 12.387 |  |  | -- | --
|  | 26.5175 | 12.437 |  |  | -- | --
|  | 26.53 | 12.4 |  |  | -- | --
|  | 26.535 | 12.341 |  |  | -- | --
|  | 26.5375 | 12.05 |  |  | -- | --
|  | 26.54 | 11.982 |  |  | -- | --
|  | 26.5425 | 11.919 |  |  | -- | --
|  | 26.545 | 12.038 |  |  | -- | --
|  | 26.5475 | 12.469 |  |  | -- | --
|  | 26.5525 | 12.15 |  |  | -- | --
|  | 26.555 | 12.199 |  |  | -- | --
|  | 26.5575 | 12.449 |  |  | -- | --
|  | 26.56 | 12.382 |  |  | -- | --
|  | 26.885 | 12.39 |  |  | -- | --
|  | 26.8875 | 12.401 |  |  | -- | --
|  | 27.0075 | 12.429 |  |  | -- | --
|  | 27.01 | 12.459 |  |  | -- | --
|  | 27.055 | 12.275 |  |  | -- | --
|  | 27.0575 | 12.454 |  |  | -- | --
|  | 27.0675 | 12.49 |  |  | -- | --
|  | 27.0725 | 12.174 |  |  | -- | --
|  | 27.075 | 12.154 |  |  | -- | --
|  | 27.0775 | 12.259 |  |  | -- | --
|  | 27.08 | 12.482 |  |  | -- | --
|  | 27.1625 | 12.486 |  |  | -- | --
|  | 27.165 | 12.355 |  |  | -- | --
|  | 27.1675 | 12.37 |  |  | -- | --
|  | 27.17 | 12.326 |  |  | -- | --
|  | 27.185 | 12.424 |  |  | -- | --
|  | 27.1875 | 12.429 |  |  | -- | --
|  | 27.54 | 12.488 |  |  | -- | --
|  | 27.5425 | 12.352 |  |  | -- | --
|  | 27.545 | 12.271 |  |  | -- | --
|  | 27.575 | 12.448 |  |  | -- | --
|  | 27.5775 | 12.373 |  |  | -- | --
|  | 27.585 | 11.905 |  |  | -- | --
|  | 27.5875 | 11.71 |  |  | -- | --
|  | 27.59 | 12.053 |  |  | -- | --
|  | 27.5925 | 12.248 |  |  | -- | --
|  | 27.6175 | 12.484 |  |  | -- | --
|  | 27.65 | 12.264 |  |  | -- | --
|  | 27.6525 | 12.304 |  |  | -- | --
|  | 27.6575 | 12.479 |  |  | -- | --
|  | 27.6675 | 12.4 |  |  | -- | --
|  | 27.67 | 12.208 |  |  | -- | --
|  | 27.6725 | 12.18 |  |  | -- | --
|  | 27.675 | 12.407 |  |  | -- | --
|  | 27.6775 | 12.346 |  |  | -- | --
|  | 27.68 | 11.997 |  |  | -- | --
|  | 27.6825 | 12.055 |  |  | -- | --
|  | 27.685 | 12.113 |  |  | -- | --
|  | 27.6875 | 12.211 |  |  | -- | --
|  | 27.69 | 11.966 |  |  | -- | --
|  | 27.6925 | 11.964 |  |  | -- | --
|  | 27.695 | 12.37 |  |  | -- | --
|  | 27.6975 | 12.24 |  |  | -- | --
|  | 27.7 | 12.377 |  |  | -- | --
|  | 27.7025 | 12.303 |  |  | -- | --
|  | 27.705 | 11.735 |  |  | -- | --
|  | 27.7075 | 11.838 |  |  | -- | --
|  | 27.71 | 12.379 |  |  | -- | --
|  | 28.36 | 12.477 |  |  | -- | --
|  | 28.3625 | 12.426 |  |  | -- | --
|  | 28.455 | 12.341 |  |  | -- | --
|  | 28.4575 | 12.243 |  |  | -- | --
|  | 28.46 | 12.456 |  |  | -- | --
|  | 28.4625 | 12.438 |  |  | -- | --
|  | 28.465 | 12.397 |  |  | -- | --
|  | 28.4675 | 12.323 |  |  | -- | --
|  | 28.47 | 12.2 |  |  | -- | --
|  | 28.4725 | 12.241 |  |  | -- | --
|  | 28.475 | 12.479 |  |  | -- | --
|  | 28.4825 | 12.402 |  |  | -- | --
|  | 28.485 | 12.432 |  |  | -- | --
|  | 28.4875 | 12.274 |  |  | -- | --
|  | 28.49 | 12.172 |  |  | -- | --
|  | 28.4925 | 12.216 |  |  | -- | --
|  | 28.495 | 12.245 |  |  | -- | --
|  | 28.4975 | 12.404 |  |  | -- | --
|  | 28.5125 | 12.481 |  |  | -- | --
|  | 28.515 | 12.379 |  |  | -- | --
|  | 28.5225 | 12.464 |  |  | -- | --
|  | 28.56 | 12.434 |  |  | -- | --
|  | 28.5625 | 12.358 |  |  | -- | --
|  | 28.5825 | 12.179 |  |  | -- | --
|  | 28.585 | 12.293 |  |  | -- | --
|  | 28.5875 | 12.335 |  |  | -- | --
|  | 28.59 | 12.344 |  |  | -- | --
|  | 28.5925 | 12.462 |  |  | -- | --
|  | 28.595 | 12.292 |  |  | -- | --
|  | 28.5975 | 12.241 |  |  | -- | --
|  | 28.6 | 12.33 |  |  | -- | --
|  | 28.6025 | 12.256 |  |  | -- | --
|  | 28.605 | 11.979 |  |  | -- | --
|  | 28.6075 | 11.748 |  |  | -- | --
|  | 28.61 | 11.837 |  |  | -- | --
|  | 28.6125 | 12.095 |  |  | -- | --
|  | 28.615 | 11.986 |  |  | -- | --
|  | 28.6175 | 11.837 |  |  | -- | --
|  | 28.62 | 11.971 |  |  | -- | --
|  | 28.6225 | 12.283 |  |  | -- | --
|  | 28.625 | 12.477 |  |  | -- | --
|  | 28.63 | 12.297 |  |  | -- | --
|  | 28.6325 | 12.137 |  |  | -- | --
|  | 28.635 | 12.237 |  |  | -- | --
|  | 28.6375 | 12.065 |  |  | -- | --
|  | 28.64 | 11.955 |  |  | -- | --
|  | 28.6425 | 11.809 |  |  | -- | --
|  | 28.645 | 11.356 |  |  | -- | --
|  | 28.6475 | 11.226 |  |  | -- | --
|  | 28.65 | 11.955 |  |  | -- | --
|  | 28.6575 | 12.344 |  |  | -- | --
|  | 28.66 | 12.314 |  |  | -- | --
|  | 28.7075 | 12.485 |  |  | -- | --
|  | 28.7175 | 12.477 |  |  | -- | --
|  | 28.7325 | 12.487 |  |  | -- | --
|  | 28.735 | 12.132 |  |  | -- | --
|  | 28.7375 | 12.206 |  |  | -- | --
|  | 28.74 | 12.342 |  |  | -- | --
|  | 28.7425 | 12.47 |  |  | -- | --
|  | 28.8075 | 12.426 |  |  | -- | --
|  | 28.81 | 12.228 |  |  | -- | --
|  | 28.8125 | 12.346 |  |  | -- | --
|  | 28.815 | 12.393 |  |  | -- | --
|  | 28.8175 | 12.252 |  |  | -- | --
|  | 28.82 | 12.063 |  |  | -- | --
|  | 28.8225 | 12.143 |  |  | -- | --
|  | 28.825 | 12.235 |  |  | -- | --
|  | 28.8275 | 12.386 |  |  | -- | --
|  | 28.83 | 12.357 |  |  | -- | --
|  | 28.84 | 12.449 |  |  | -- | --
|  | 28.845 | 12.499 |  |  | -- | --
|  | 28.8525 | 12.239 |  |  | -- | --
|  | 28.855 | 12.396 |  |  | -- | --
|  | 28.8575 | 12.475 |  |  | -- | --
|  | 28.86 | 12.257 |  |  | -- | --
|  | 28.8625 | 12.388 |  |  | -- | --
|  | 28.865 | 12.443 |  |  | -- | --
|  | 28.8675 | 12.426 |  |  | -- | --
|  | 28.87 | 12.261 |  |  | -- | --
|  | 28.8725 | 12.288 |  |  | -- | --
|  | 28.875 | 12.199 |  |  | -- | --
|  | 28.8775 | 12.319 |  |  | -- | --
|  | 28.895 | 12.453 |  |  | -- | --
|  | 28.915 | 12.443 |  |  | -- | --
|  | 28.9175 | 12.261 |  |  | -- | --
|  | 28.92 | 12.402 |  |  | -- | --
|  | 29.08 | 12.489 |  |  | -- | --
|  | 29.085 | 12.438 |  |  | -- | --
|  | 29.0875 | 12.452 |  |  | -- | --
|  | 29.09 | 12.492 |  |  | -- | --
|  | 29.0925 | 12.339 |  |  | -- | --
|  | 29.095 | 12.477 |  |  | -- | --
|  | 29.105 | 12.347 |  |  | -- | --
|  | 29.1075 | 12.267 |  |  | -- | --
|  | 29.11 | 12.152 |  |  | -- | --
|  | 29.1125 | 12.213 |  |  | -- | --
|  | 29.115 | 12.289 |  |  | -- | --
|  | 29.1175 | 12.464 |  |  | -- | --
|  | 29.12 | 12.317 |  |  | -- | --
|  | 29.125 | 12.498 |  |  | -- | --
|  | 29.13 | 12.114 |  |  | -- | --
|  | 29.1325 | 12.167 |  |  | -- | --
|  | 29.135 | 12.312 |  |  | -- | --
|  | 29.1375 | 12.12 |  |  | -- | --
|  | 29.14 | 11.808 |  |  | -- | --
|  | 29.1425 | 11.987 |  |  | -- | --
|  | 29.145 | 12.166 |  |  | -- | --
|  | 29.1475 | 11.751 |  |  | -- | --
|  | 29.15 | 11.654 |  |  | -- | --
|  | 29.1525 | 12.234 |  |  | -- | --
|  | 29.155 | 12.4 |  |  | -- | --
|  | 29.1575 | 12.468 |  |  | -- | --
|  | 29.16 | 12.498 |  |  | -- | --
|  | 29.1625 | 12.331 |  |  | -- | --
|  | 29.165 | 12.399 |  |  | -- | --
|  | 29.1725 | 12.5 |  |  | -- | --
|  | 29.175 | 12.133 |  |  | -- | --
|  | 29.1775 | 11.939 |  |  | -- | --
|  | 29.18 | 12.117 |  |  | -- | --
|  | 29.1825 | 12.017 |  |  | -- | --
|  | 29.185 | 12.227 |  |  | -- | --
|  | 29.295 | 12.47 |  |  | -- | --
|  | 29.3075 | 12.35 |  |  | -- | --
|  | 29.31 | 11.986 |  |  | -- | --
|  | 29.3125 | 11.597 |  |  | -- | --
|  | 29.315 | 11.76 |  |  | -- | --
|  | 29.3175 | 11.769 |  |  | -- | --
|  | 29.32 | 12.079 |  |  | -- | --
|  | 29.3225 | 12.174 |  |  | -- | --
|  | 29.325 | 12.214 |  |  | -- | --
|  | 29.3275 | 12.248 |  |  | -- | --
|  | 29.33 | 12.069 |  |  | -- | --
|  | 29.3325 | 11.962 |  |  | -- | --
|  | 29.335 | 12.238 |  |  | -- | --
|  | 29.3375 | 12.473 |  |  | -- | --
|  | 29.34 | 12.251 |  |  | -- | --
|  | 29.3425 | 12.316 |  |  | -- | --
|  | 29.3475 | 12.492 |  |  | -- | --
|  | 29.35 | 12.357 |  |  | -- | --
|  | 29.3525 | 12.009 |  |  | -- | --
|  | 29.355 | 11.634 |  |  | -- | --
|  | 29.3575 | 11.657 |  |  | -- | --
|  | 29.36 | 11.844 |  |  | -- | --
|  | 29.3625 | 11.875 |  |  | -- | --
|  | 29.365 | 12.015 |  |  | -- | --
|  | 29.3675 | 12.077 |  |  | -- | --
|  | 29.37 | 11.951 |  |  | -- | --
|  | 29.3725 | 11.619 |  |  | -- | --
|  | 29.375 | 11.753 |  |  | -- | --
|  | 29.3775 | 12.154 |  |  | -- | --
|  | 29.38 | 12.335 |  |  | -- | --
|  | 29.3825 | 12.378 |  |  | -- | --
|  | 29.385 | 12.211 |  |  | -- | --
|  | 29.3875 | 12.464 |  |  | -- | --
|  | 29.3975 | 12.45 |  |  | -- | --
|  | 29.4 | 12.386 |  |  | -- | --
|  | 29.4075 | 12.304 |  |  | -- | --
|  | 29.41 | 12.36 |  |  | -- | --
|  | 29.4125 | 12.385 |  |  | -- | --
|  | 29.415 | 12.316 |  |  | -- | --
|  | 29.4175 | 12.364 |  |  | -- | --
|  | 29.6025 | 12.467 |  |  | -- | --
|  | 29.605 | 12.353 |  |  | -- | --
|  | 29.6075 | 12.325 |  |  | -- | --
|  | 29.61 | 12.385 |  |  | -- | --
|  | 29.62 | 12.44 |  |  | -- | --
|  | 29.6225 | 12.444 |  |  | -- | --
|  | 29.635 | 12.307 |  |  | -- | --
|  | 29.6375 | 12.298 |  |  | -- | --
|  | 29.64 | 12.344 |  |  | -- | --
|  | 29.6425 | 12.395 |  |  | -- | --
|  | 29.645 | 12.159 |  |  | -- | --
|  | 29.6475 | 12.067 |  |  | -- | --
|  | 29.65 | 12.268 |  |  | -- | --
|  | 29.785 | 12.404 |  |  | -- | --
|  | 29.815 | 12.381 |  |  | -- | --
|  | 29.8175 | 12.457 |  |  | -- | --
|  | 29.82 | 12.472 |  |  | -- | --
|  | 29.8225 | 12.471 |  |  | -- | --
|  | 29.8275 | 12.416 |  |  | -- | --
|  | 29.83 | 12.278 |  |  | -- | --
|  | 29.8325 | 12.381 |  |  | -- | --
|  | 29.835 | 12.342 |  |  | -- | --
|  | 29.8375 | 12.326 |  |  | -- | --
|  | 29.84 | 12.084 |  |  | -- | --
|  | 29.8425 | 11.889 |  |  | -- | --
|  | 29.845 | 12.122 |  |  | -- | --
|  | 29.8475 | 12.36 |  |  | -- | --
|  | 29.85 | 12.393 |  |  | -- | --
|  | 29.8525 | 12.358 |  |  | -- | --
|  | 29.855 | 12.382 |  |  | -- | --
|  | 29.8575 | 12.495 |  |  | -- | --
|  | 29.86 | 12.496 |  |  | -- | --
|  | 29.8625 | 12.429 |  |  | -- | --
|  | 29.865 | 12.484 |  |  | -- | --
|  | 29.8675 | 12.358 |  |  | -- | --
|  | 29.87 | 12.308 |  |  | -- | --
|  | 29.8725 | 12.344 |  |  | -- | --
|  | 29.875 | 12.199 |  |  | -- | --
|  | 29.8775 | 12.153 |  |  | -- | --
|  | 29.88 | 12.163 |  |  | -- | --
|  | 29.8825 | 12.074 |  |  | -- | --
|  | 29.885 | 11.965 |  |  | -- | --
|  | 29.8875 | 11.79 |  |  | -- | --
|  | 29.89 | 11.801 |  |  | -- | --
|  | 29.8925 | 11.919 |  |  | -- | --
|  | 29.895 | 11.994 |  |  | -- | --
|  | 29.8975 | 12.218 |  |  | -- | --
|  | 29.9 | 12.112 |  |  | -- | --
|  | 29.9025 | 11.958 |  |  | -- | --
|  | 29.905 | 12.044 |  |  | -- | --
|  | 29.9075 | 12.052 |  |  | -- | --
|  | 29.91 | 12.052 |  |  | -- | --
|  | 29.9125 | 12.016 |  |  | -- | --
|  | 29.915 | 12.001 |  |  | -- | --
|  | 29.9175 | 11.672 |  |  | -- | --
|  | 29.92 | 12.021 |  |  | -- | --
|  | 29.9225 | 12.026 |  |  | -- | --
|  | 29.925 | 11.811 |  |  | -- | --
|  | 29.9275 | 11.557 |  |  | -- | --
|  | 29.93 | 11.688 |  |  | -- | --
|  | 29.9325 | 11.834 |  |  | -- | --
|  | 29.935 | 11.887 |  |  | -- | --
|  | 29.9375 | 11.922 |  |  | -- | --
|  | 29.94 | 11.988 |  |  | -- | --
|  | 29.9425 | 12.031 |  |  | -- | --
|  | 29.945 | 12.013 |  |  | -- | --
|  | 29.9475 | 12.01 |  |  | -- | --
|  | 29.95 | 11.727 |  |  | -- | --
|  | 29.9525 | 11.513 |  |  | -- | --
|  | 29.955 | 11.464 |  |  | -- | --
|  | 29.9575 | 11.592 |  |  | -- | --
|  | 29.96 | 11.316 |  |  | -- | --
|  | 29.9625 | 11.136 |  |  | -- | --
|  | 29.965 | 11.358 |  |  | -- | --
|  | 29.9675 | 11.506 |  |  | -- | --
|  | 29.97 | 11.393 |  |  | -- | --
|  | 29.9725 | 11.636 |  |  | -- | --
|  | 29.975 | 11.399 |  |  | -- | --
|  | 29.9775 | 11.545 |  |  | -- | --
|  | 29.98 | 11.991 |  |  | -- | --
|  | 29.9825 | 12.117 |  |  | -- | --
|  | 29.985 | 12.24 |  |  | -- | --
|  | 29.9875 | 12.374 |  |  | -- | --
|  | 29.99 | 12.064 |  |  | -- | --
|  | 29.9925 | 11.872 |  |  | -- | --
|  | 29.995 | 11.826 |  |  | -- | --
|  | 29.9975 | 11.725 |  |  | -- | --
|  | 30 | 11.721 |  |  | -- | --
|  | 30.0025 | 11.582 |  |  | -- | --
|  | 30.005 | 11.855 |  |  | -- | --
|  | 30.0075 | 11.783 |  |  | -- | --
|  | 30.01 | 11.751 |  |  | -- | --
|  | 30.0125 | 11.754 |  |  | -- | --
|  | 30.015 | 11.287 |  |  | -- | --
|  | 30.0175 | 11.388 |  |  | -- | --
|  | 30.02 | 11.329 |  |  | -- | --
|  | 30.0225 | 11.491 |  |  | -- | --
|  | 30.025 | 11.52 |  |  | -- | --
|  | 30.0275 | 11.33 |  |  | -- | --
|  | 30.03 | 11.387 |  |  | -- | --
|  | 30.0325 | 11.355 |  |  | -- | --
|  | 30.035 | 11.314 |  |  | -- | --
|  | 30.0375 | 11.297 |  |  | -- | --
|  | 30.04 | 11.492 |  |  | -- | --
|  | 30.0425 | 11.207 |  |  | -- | --
|  | 30.045 | 11.253 |  |  | -- | --
|  | 30.0475 | 11.344 |  |  | -- | --
|  | 30.05 | 11.588 |  |  | -- | --
|  | 30.0525 | 11.644 |  |  | -- | --
|  | 30.055 | 11.584 |  |  | -- | --
|  | 30.0575 | 11.526 |  |  | -- | --
|  | 30.06 | 11.987 |  |  | -- | --
|  | 30.0625 | 11.974 |  |  | -- | --
|  | 30.065 | 11.823 |  |  | -- | --
|  | 30.0675 | 11.755 |  |  | -- | --
|  | 30.07 | 11.421 |  |  | -- | --
|  | 30.0725 | 11.344 |  |  | -- | --
|  | 30.075 | 11.383 |  |  | -- | --
|  | 30.0775 | 11.427 |  |  | -- | --
|  | 30.08 | 11.376 |  |  | -- | --
|  | 30.0825 | 11.264 |  |  | -- | --
|  | 30.085 | 11.139 |  |  | -- | --
|  | 30.0875 | 11.356 |  |  | -- | --
|  | 30.09 | 11.661 |  |  | -- | --
|  | 30.0925 | 11.511 |  |  | -- | --
|  | 30.095 | 11.464 |  |  | -- | --
|  | 30.0975 | 11.283 |  |  | -- | --
|  | 30.1 | 11.086 |  |  | -- | --
|  | 30.1025 | 11.44 |  |  | -- | --
|  | 30.105 | 11.468 |  |  | -- | --
|  | 30.1075 | 11.575 |  |  | -- | --
|  | 30.11 | 11.819 |  |  | -- | --
|  | 30.1125 | 11.407 |  |  | -- | --
|  | 30.115 | 11.476 |  |  | -- | --
|  | 30.1175 | 11.494 |  |  | -- | --
|  | 30.12 | 11.233 |  |  | -- | --
|  | 30.1225 | 11.361 |  |  | -- | --
|  | 30.125 | 11.252 |  |  | -- | --
|  | 30.1275 | 11.214 |  |  | -- | --
|  | 30.13 | 11.112 |  |  | -- | --
|  | 30.1325 | 11.2 |  |  | -- | --
|  | 30.135 | 11.516 |  |  | -- | --
|  | 30.1375 | 11.787 |  |  | -- | --
|  | 30.14 | 11.893 |  |  | -- | --
|  | 30.1425 | 11.694 |  |  | -- | --
|  | 30.145 | 11.577 |  |  | -- | --
|  | 30.1475 | 11.471 |  |  | -- | --
|  | 30.15 | 11.806 |  |  | -- | --
|  | 30.1525 | 11.873 |  |  | -- | --
|  | 30.155 | 11.723 |  |  | -- | --
|  | 30.1575 | 11.417 |  |  | -- | --
|  | 30.16 | 11.643 |  |  | -- | --
|  | 30.1625 | 11.609 |  |  | -- | --
|  | 30.165 | 11.512 |  |  | -- | --
|  | 30.1675 | 11.519 |  |  | -- | --
|  | 30.17 | 11.693 |  |  | -- | --
|  | 30.1725 | 11.827 |  |  | -- | --
|  | 30.175 | 11.67 |  |  | -- | --
|  | 30.1775 | 11.589 |  |  | -- | --
|  | 30.18 | 11.94 |  |  | -- | --
|  | 30.1825 | 12.179 |  |  | -- | --
|  | 30.185 | 12.229 |  |  | -- | --
|  | 30.1875 | 12.227 |  |  | -- | --
|  | 30.19 | 12.327 |  |  | -- | --
|  | 30.1925 | 12.376 |  |  | -- | --
|  | 30.195 | 12.371 |  |  | -- | --
|  | 30.1975 | 12.119 |  |  | -- | --
|  | 30.2 | 11.813 |  |  | -- | --
|  | 30.2025 | 11.931 |  |  | -- | --
|  | 30.205 | 12.309 |  |  | -- | --
|  | 30.2075 | 12.424 |  |  | -- | --
|  | 30.2125 | 12.376 |  |  | -- | --
|  | 30.215 | 12.275 |  |  | -- | --
|  | 30.2175 | 12.292 |  |  | -- | --
|  | 30.2975 | 12.454 |  |  | -- | --
|  | 30.3 | 12.347 |  |  | -- | --
|  | 30.3025 | 12.316 |  |  | -- | --
|  | 30.3075 | 12.416 |  |  | -- | --
|  | 30.31 | 12.354 |  |  | -- | --
|  | 30.38 | 12.486 |  |  | -- | --
|  | 30.3825 | 12.444 |  |  | -- | --
|  | 30.3925 | 12.388 |  |  | -- | --
|  | 30.395 | 12.267 |  |  | -- | --
|  | 30.3975 | 12.319 |  |  | -- | --
|  | 30.4125 | 12.5 |  |  | -- | --
|  | 30.4225 | 12.496 |  |  | -- | --
|  | 30.515 | 12.496 |  |  | -- | --
|  | 30.5175 | 12.364 |  |  | -- | --
|  | 30.52 | 12.299 |  |  | -- | --
|  | 30.5325 | 12.472 |  |  | -- | --
|  | 30.535 | 12.409 |  |  | -- | --
|  | 30.5375 | 12.233 |  |  | -- | --
|  | 30.54 | 12.413 |  |  | -- | --
|  | 30.5725 | 12.45 |  |  | -- | --
|  | 30.575 | 12.482 |  |  | -- | --
|  | 30.585 | 12.379 |  |  | -- | --
|  | 30.5875 | 12.458 |  |  | -- | --
|  | 30.6275 | 12.476 |  |  | -- | --
|  | 30.64 | 12.434 |  |  | -- | --
|  | 30.6425 | 12.297 |  |  | -- | --
|  | 30.645 | 12.329 |  |  | -- | --
|  | 30.6525 | 12.28 |  |  | -- | --
|  | 30.655 | 12.2 |  |  | -- | --
|  | 30.6575 | 12.414 |  |  | -- | --
|  | 30.6875 | 12.415 |  |  | -- | --
|  | 30.69 | 12.367 |  |  | -- | --
|  | 30.6925 | 12.427 |  |  | -- | --
|  | 30.715 | 12.382 |  |  | -- | --
|  | 30.7175 | 12.273 |  |  | -- | --
|  | 30.72 | 12.487 |  |  | -- | --
|  | 30.74 | 12.479 |  |  | -- | --
|  | 30.7425 | 12.464 |  |  | -- | --
|  | 30.7475 | 12.488 |  |  | -- | --
|  | 30.75 | 12.455 |  |  | -- | --
|  | 30.7525 | 12.327 |  |  | -- | --
|  | 30.755 | 12.425 |  |  | -- | --
|  | 30.7575 | 12.333 |  |  | -- | --
|  | 30.76 | 12.47 |  |  | -- | --
|  | 30.8225 | 12.296 |  |  | -- | --
|  | 30.825 | 11.761 |  |  | -- | --
|  | 30.8275 | 11.925 |  |  | -- | --
|  | 30.83 | 12.023 |  |  | -- | --
|  | 30.8325 | 11.664 |  |  | -- | --
|  | 30.835 | 11.757 |  |  | -- | --
|  | 30.8375 | 11.825 |  |  | -- | --
|  | 30.84 | 11.897 |  |  | -- | --
|  | 30.8425 | 12.006 |  |  | -- | --
|  | 30.845 | 12.242 |  |  | -- | --
|  | 30.8475 | 11.966 |  |  | -- | --
|  | 30.85 | 11.709 |  |  | -- | --
|  | 30.8525 | 11.897 |  |  | -- | --
|  | 30.855 | 12.129 |  |  | -- | --
|  | 30.8575 | 12.099 |  |  | -- | --
|  | 30.86 | 11.954 |  |  | -- | --
|  | 30.8625 | 12.039 |  |  | -- | --
|  | 30.865 | 12.119 |  |  | -- | --
|  | 30.8675 | 12.077 |  |  | -- | --
|  | 30.87 | 12.139 |  |  | -- | --
|  | 30.8725 | 12.404 |  |  | -- | --
|  | 30.875 | 12.376 |  |  | -- | --
|  | 30.8775 | 12.218 |  |  | -- | --
|  | 30.88 | 12.218 |  |  | -- | --
|  | 30.8825 | 11.924 |  |  | -- | --
|  | 30.885 | 11.631 |  |  | -- | --
|  | 30.8875 | 11.741 |  |  | -- | --
|  | 30.89 | 11.791 |  |  | -- | --
|  | 30.8925 | 11.744 |  |  | -- | --
|  | 30.895 | 11.803 |  |  | -- | --
|  | 30.8975 | 11.827 |  |  | -- | --
|  | 30.9 | 11.72 |  |  | -- | --
|  | 30.9025 | 11.826 |  |  | -- | --
|  | 30.905 | 11.652 |  |  | -- | --
|  | 30.9075 | 11.311 |  |  | -- | --
|  | 30.91 | 11.667 |  |  | -- | --
|  | 30.9125 | 12.053 |  |  | -- | --
|  | 30.915 | 11.901 |  |  | -- | --
|  | 30.9175 | 11.712 |  |  | -- | --
|  | 30.92 | 11.941 |  |  | -- | --
|  | 30.9225 | 11.816 |  |  | -- | --
|  | 30.925 | 11.691 |  |  | -- | --
|  | 30.9275 | 11.695 |  |  | -- | --
|  | 30.93 | 11.717 |  |  | -- | --
|  | 30.9325 | 11.402 |  |  | -- | --
|  | 30.935 | 11.397 |  |  | -- | --
|  | 30.9375 | 11.471 |  |  | -- | --
|  | 30.94 | 11.369 |  |  | -- | --
|  | 30.9425 | 11.488 |  |  | -- | --
|  | 30.945 | 11.675 |  |  | -- | --
|  | 30.9475 | 11.545 |  |  | -- | --
|  | 30.95 | 11.292 |  |  | -- | --
|  | 30.9525 | 11.405 |  |  | -- | --
|  | 30.955 | 11.816 |  |  | -- | --
|  | 30.9575 | 12.099 |  |  | -- | --
|  | 30.96 | 12.197 |  |  | -- | --
|  | 30.9625 | 12.164 |  |  | -- | --
|  | 30.965 | 11.953 |  |  | -- | --
|  | 30.9675 | 12.174 |  |  | -- | --
|  | 30.9725 | 12.406 |  |  | -- | --
|  | 30.975 | 12.165 |  |  | -- | --
|  | 30.9775 | 12.13 |  |  | -- | --
|  | 30.98 | 11.908 |  |  | -- | --
|  | 30.9825 | 11.63 |  |  | -- | --
|  | 30.985 | 11.544 |  |  | -- | --
|  | 30.9875 | 11.588 |  |  | -- | --
|  | 30.99 | 11.485 |  |  | -- | --
|  | 30.9925 | 11.604 |  |  | -- | --
|  | 30.995 | 11.755 |  |  | -- | --
|  | 30.9975 | 11.724 |  |  | -- | --
|  | 31 | 11.7 |  |  | -- | --
|  | 31.0025 | 11.621 |  |  | -- | --
|  | 31.005 | 11.436 |  |  | -- | --
|  | 31.0075 | 11.496 |  |  | -- | --
|  | 31.01 | 11.698 |  |  | -- | --
|  | 31.0125 | 12.027 |  |  | -- | --
|  | 31.015 | 11.92 |  |  | -- | --
|  | 31.0175 | 11.872 |  |  | -- | --
|  | 31.02 | 11.792 |  |  | -- | --
|  | 31.0225 | 11.771 |  |  | -- | --
|  | 31.025 | 11.948 |  |  | -- | --
|  | 31.0275 | 12.06 |  |  | -- | --
|  | 31.03 | 12.232 |  |  | -- | --
|  | 31.0325 | 12.194 |  |  | -- | --
|  | 31.035 | 12.055 |  |  | -- | --
|  | 31.0375 | 11.988 |  |  | -- | --
|  | 31.04 | 12.054 |  |  | -- | --
|  | 31.0425 | 12.02 |  |  | -- | --
|  | 31.045 | 12.103 |  |  | -- | --
|  | 31.0475 | 12.018 |  |  | -- | --
|  | 31.05 | 11.917 |  |  | -- | --
|  | 31.0525 | 12.019 |  |  | -- | --
|  | 31.055 | 11.909 |  |  | -- | --
|  | 31.0575 | 12.014 |  |  | -- | --
|  | 31.06 | 12.1 |  |  | -- | --
|  | 31.0625 | 12.002 |  |  | -- | --
|  | 31.065 | 12.162 |  |  | -- | --
|  | 31.0675 | 12.206 |  |  | -- | --
|  | 31.07 | 12.377 |  |  | -- | --
|  | 31.075 | 12.484 |  |  | -- | --
|  | 31.0775 | 11.985 |  |  | -- | --
|  | 31.08 | 11.575 |  |  | -- | --
|  | 31.0825 | 12.042 |  |  | -- | --
|  | 31.085 | 12.42 |  |  | -- | --
|  | 31.0875 | 12.305 |  |  | -- | --
|  | 31.09 | 12.192 |  |  | -- | --
|  | 31.0925 | 12.251 |  |  | -- | --
|  | 31.095 | 12.152 |  |  | -- | --
|  | 31.0975 | 12.421 |  |  | -- | --
|  | 31.11 | 12.269 |  |  | -- | --
|  | 31.1125 | 12.323 |  |  | -- | --
|  | 31.125 | 12.379 |  |  | -- | --
|  | 31.1275 | 12.454 |  |  | -- | --
|  | 31.13 | 12.355 |  |  | -- | --
|  | 31.1325 | 12.022 |  |  | -- | --
|  | 31.135 | 12.028 |  |  | -- | --
|  | 31.1375 | 12.353 |  |  | -- | --
|  | 31.14 | 12.436 |  |  | -- | --
|  | 31.1425 | 12.339 |  |  | -- | --
|  | 31.145 | 12.45 |  |  | -- | --
|  | 31.185 | 12.481 |  |  | -- | --
|  | 31.22 | 12.353 |  |  | -- | --
|  | 31.2225 | 12.292 |  |  | -- | --
|  | 31.225 | 12.369 |  |  | -- | --
|  | 31.2275 | 12.43 |  |  | -- | --
|  | 31.23 | 12.408 |  |  | -- | --
|  | 31.2325 | 12.459 |  |  | -- | --
|  | 31.235 | 12.374 |  |  | -- | --
|  | 31.2375 | 11.754 |  |  | -- | --
|  | 31.24 | 11.764 |  |  | -- | --
|  | 31.2425 | 11.563 |  |  | -- | --
|  | 31.245 | 11.668 |  |  | -- | --
|  | 31.2475 | 11.545 |  |  | -- | --
|  | 31.25 | 11.6 |  |  | -- | --
|  | 31.2525 | 11.575 |  |  | -- | --
|  | 31.255 | 11.771 |  |  | -- | --
|  | 31.2575 | 11.812 |  |  | -- | --
|  | 31.26 | 11.641 |  |  | -- | --
|  | 31.2625 | 11.64 |  |  | -- | --
|  | 31.265 | 11.48 |  |  | -- | --
|  | 31.2675 | 11.288 |  |  | -- | --
|  | 31.27 | 11.378 |  |  | -- | --
|  | 31.2725 | 11.372 |  |  | -- | --
|  | 31.275 | 11.634 |  |  | -- | --
|  | 31.2775 | 11.28 |  |  | -- | --
|  | 31.28 | 11.201 |  |  | -- | --
|  | 31.2825 | 11.462 |  |  | -- | --
|  | 31.285 | 11.637 |  |  | -- | --
|  | 31.2875 | 11.909 |  |  | -- | --
|  | 31.29 | 12.194 |  |  | -- | --
|  | 31.2925 | 12.049 |  |  | -- | --
|  | 31.295 | 11.733 |  |  | -- | --
|  | 31.2975 | 11.641 |  |  | -- | --
|  | 31.3 | 11.724 |  |  | -- | --
|  | 31.3025 | 11.668 |  |  | -- | --
|  | 31.305 | 11.317 |  |  | -- | --
|  | 31.3075 | 11.199 |  |  | -- | --
|  | 31.31 | 11.475 |  |  | -- | --
|  | 31.3125 | 11.789 |  |  | -- | --
|  | 31.315 | 11.687 |  |  | -- | --
|  | 31.3175 | 11.518 |  |  | -- | --
|  | 31.32 | 11.459 |  |  | -- | --
|  | 31.3225 | 11.362 |  |  | -- | --
|  | 31.325 | 11.244 |  |  | -- | --
|  | 31.3275 | 11.091 |  |  | -- | --
|  | 31.33 | 11.102 |  |  | -- | --
|  | 31.3325 | 11.257 |  |  | -- | --
|  | 31.335 | 11.145 |  |  | -- | --
|  | 31.3375 | 10.949 |  |  | -- | --
|  | 31.34 | 11.119 |  |  | -- | --
|  | 31.3425 | 11.112 |  |  | -- | --
|  | 31.345 | 11.306 |  |  | -- | --
|  | 31.3475 | 11.365 |  |  | -- | --
|  | 31.35 | 11.591 |  |  | -- | --
|  | 31.3525 | 11.255 |  |  | -- | --
|  | 31.355 | 11.465 |  |  | -- | --
|  | 31.3575 | 11.522 |  |  | -- | --
|  | 31.36 | 11.475 |  |  | -- | --
|  | 31.3625 | 11.364 |  |  | -- | --
|  | 31.365 | 11.186 |  |  | -- | --
|  | 31.3675 | 11.36 |  |  | -- | --
|  | 31.37 | 11.476 |  |  | -- | --
|  | 31.3725 | 11.56 |  |  | -- | --
|  | 31.375 | 11.477 |  |  | -- | --
|  | 31.3775 | 11.763 |  |  | -- | --
|  | 31.38 | 11.433 |  |  | -- | --
|  | 31.3825 | 11.197 |  |  | -- | --
|  | 31.385 | 11.617 |  |  | -- | --
|  | 31.3875 | 11.587 |  |  | -- | --
|  | 31.39 | 11.776 |  |  | -- | --
|  | 31.3925 | 11.609 |  |  | -- | --
|  | 31.395 | 11.284 |  |  | -- | --
|  | 31.3975 | 11.233 |  |  | -- | --
|  | 31.4 | 11.317 |  |  | -- | --
|  | 31.4025 | 11.341 |  |  | -- | --
|  | 31.405 | 11.47 |  |  | -- | --
|  | 31.4075 | 11.401 |  |  | -- | --
|  | 31.41 | 11.68 |  |  | -- | --
|  | 31.4125 | 11.458 |  |  | -- | --
|  | 31.415 | 11.997 |  |  | -- | --
|  | 31.4175 | 12.326 |  |  | -- | --
|  | 31.42 | 11.752 |  |  | -- | --
|  | 31.4225 | 11.491 |  |  | -- | --
|  | 31.425 | 11.451 |  |  | -- | --
|  | 31.4275 | 11.779 |  |  | -- | --
|  | 31.43 | 11.721 |  |  | -- | --
|  | 31.4325 | 11.835 |  |  | -- | --
|  | 31.435 | 11.704 |  |  | -- | --
|  | 31.4375 | 11.555 |  |  | -- | --
|  | 31.44 | 11.613 |  |  | -- | --
|  | 31.4425 | 11.995 |  |  | -- | --
|  | 31.445 | 11.912 |  |  | -- | --
|  | 31.4475 | 11.519 |  |  | -- | --
|  | 31.45 | 11.571 |  |  | -- | --
|  | 31.4525 | 11.673 |  |  | -- | --
|  | 31.455 | 11.429 |  |  | -- | --
|  | 31.4575 | 11.306 |  |  | -- | --
|  | 31.46 | 11.226 |  |  | -- | --
|  | 31.4625 | 11.555 |  |  | -- | --
|  | 31.465 | 11.515 |  |  | -- | --
|  | 31.4675 | 11.383 |  |  | -- | --
|  | 31.47 | 11.259 |  |  | -- | --
|  | 31.4725 | 11.268 |  |  | -- | --
|  | 31.475 | 11.223 |  |  | -- | --
|  | 31.4775 | 10.994 |  |  | -- | --
|  | 31.48 | 11.257 |  |  | -- | --
|  | 31.4825 | 11.379 |  |  | -- | --
|  | 31.485 | 11.628 |  |  | -- | --
|  | 31.4875 | 11.529 |  |  | -- | --
|  | 31.49 | 11.446 |  |  | -- | --
|  | 31.4925 | 11.502 |  |  | -- | --
|  | 31.495 | 11.443 |  |  | -- | --
|  | 31.4975 | 11.56 |  |  | -- | --
|  | 31.5 | 11.508 |  |  | -- | --
|  | 31.5025 | 11.559 |  |  | -- | --
|  | 31.505 | 11.585 |  |  | -- | --
|  | 31.5075 | 11.394 |  |  | -- | --
|  | 31.51 | 11.016 |  |  | -- | --
|  | 31.5125 | 11.056 |  |  | -- | --
|  | 31.515 | 11.157 |  |  | -- | --
|  | 31.5175 | 11.404 |  |  | -- | --
|  | 31.52 | 11.459 |  |  | -- | --
|  | 31.5225 | 11.503 |  |  | -- | --
|  | 31.525 | 11.63 |  |  | -- | --
|  | 31.5275 | 11.784 |  |  | -- | --
|  | 31.53 | 11.62 |  |  | -- | --
|  | 31.5325 | 11.496 |  |  | -- | --
|  | 31.535 | 11.441 |  |  | -- | --
|  | 31.5375 | 11.491 |  |  | -- | --
|  | 31.54 | 11.272 |  |  | -- | --
|  | 31.5425 | 11.502 |  |  | -- | --
|  | 31.545 | 11.571 |  |  | -- | --
|  | 31.5475 | 11.735 |  |  | -- | --
|  | 31.55 | 11.906 |  |  | -- | --
|  | 31.5525 | 11.732 |  |  | -- | --
|  | 31.555 | 11.555 |  |  | -- | --
|  | 31.5575 | 11.546 |  |  | -- | --
|  | 31.56 | 11.33 |  |  | -- | --
|  | 31.5625 | 11.746 |  |  | -- | --
|  | 31.565 | 11.784 |  |  | -- | --
|  | 31.5675 | 11.674 |  |  | -- | --
|  | 31.57 | 11.349 |  |  | -- | --
|  | 31.5725 | 11.405 |  |  | -- | --
|  | 31.575 | 11.323 |  |  | -- | --
|  | 31.5775 | 11.249 |  |  | -- | --
|  | 31.58 | 11.3 |  |  | -- | --
|  | 31.5825 | 11.338 |  |  | -- | --
|  | 31.585 | 11.721 |  |  | -- | --
|  | 31.5875 | 11.815 |  |  | -- | --
|  | 31.59 | 11.685 |  |  | -- | --
|  | 31.5925 | 11.658 |  |  | -- | --
|  | 31.595 | 11.701 |  |  | -- | --
|  | 31.5975 | 11.809 |  |  | -- | --
|  | 31.6 | 11.675 |  |  | -- | --
|  | 31.6025 | 11.711 |  |  | -- | --
|  | 31.605 | 11.698 |  |  | -- | --
|  | 31.6075 | 11.521 |  |  | -- | --
|  | 31.61 | 11.586 |  |  | -- | --
|  | 31.6125 | 11.415 |  |  | -- | --
|  | 31.615 | 11.429 |  |  | -- | --
|  | 31.6175 | 11.43 |  |  | -- | --
|  | 31.62 | 11.272 |  |  | -- | --
|  | 31.6225 | 11.48 |  |  | -- | --
|  | 31.625 | 11.407 |  |  | -- | --
|  | 31.6275 | 11.623 |  |  | -- | --
|  | 31.63 | 11.604 |  |  | -- | --
|  | 31.6325 | 11.448 |  |  | -- | --
|  | 31.635 | 11.776 |  |  | -- | --
|  | 31.6375 | 11.77 |  |  | -- | --
|  | 31.64 | 11.581 |  |  | -- | --
|  | 31.6425 | 11.457 |  |  | -- | --
|  | 31.645 | 11.535 |  |  | -- | --
|  | 31.6475 | 11.161 |  |  | -- | --
|  | 31.65 | 11.219 |  |  | -- | --
|  | 31.6525 | 11.559 |  |  | -- | --
|  | 31.655 | 11.424 |  |  | -- | --
|  | 31.6575 | 11.397 |  |  | -- | --
|  | 31.66 | 11.372 |  |  | -- | --
|  | 31.6625 | 11.19 |  |  | -- | --
|  | 31.665 | 11.495 |  |  | -- | --
|  | 31.6675 | 11.727 |  |  | -- | --
|  | 31.67 | 12.156 |  |  | -- | --
|  | 31.6725 | 12.326 |  |  | -- | --
|  | 31.675 | 12.416 |  |  | -- | --
|  | 31.6775 | 12.279 |  |  | -- | --
|  | 31.68 | 12.123 |  |  | -- | --
|  | 31.6825 | 11.921 |  |  | -- | --
|  | 31.685 | 11.477 |  |  | -- | --
|  | 31.6875 | 11.594 |  |  | -- | --
|  | 31.69 | 11.706 |  |  | -- | --
|  | 31.6925 | 11.545 |  |  | -- | --
|  | 31.695 | 11.659 |  |  | -- | --
|  | 31.6975 | 11.617 |  |  | -- | --
|  | 31.7 | 11.622 |  |  | -- | --
|  | 31.7025 | 11.348 |  |  | -- | --
|  | 31.705 | 11.494 |  |  | -- | --
|  | 31.7075 | 11.578 |  |  | -- | --
|  | 31.71 | 11.924 |  |  | -- | --
|  | 31.7125 | 12.288 |  |  | -- | --
|  | 31.715 | 12.016 |  |  | -- | --
|  | 31.7175 | 12.158 |  |  | -- | --
|  | 31.72 | 12.302 |  |  | -- | --
|  | 31.7225 | 12 |  |  | -- | --
|  | 31.725 | 11.973 |  |  | -- | --
|  | 31.7275 | 12.143 |  |  | -- | --
|  | 31.73 | 12.112 |  |  | -- | --
|  | 31.7325 | 11.737 |  |  | -- | --
|  | 31.735 | 11.413 |  |  | -- | --
|  | 31.7375 | 11.438 |  |  | -- | --
|  | 31.74 | 11.683 |  |  | -- | --
|  | 31.7425 | 12.056 |  |  | -- | --
|  | 31.745 | 12.103 |  |  | -- | --
|  | 31.7475 | 11.935 |  |  | -- | --
|  | 31.75 | 11.955 |  |  | -- | --
|  | 31.7525 | 12.244 |  |  | -- | --
|  | 31.755 | 12.271 |  |  | -- | --
|  | 31.7575 | 12.165 |  |  | -- | --
|  | 31.76 | 12.354 |  |  | -- | --
|  | 31.7625 | 12.17 |  |  | -- | --
|  | 31.765 | 11.979 |  |  | -- | --
|  | 31.7675 | 12.021 |  |  | -- | --
|  | 31.77 | 12.285 |  |  | -- | --
|  | 31.7725 | 12.169 |  |  | -- | --
|  | 31.775 | 12.059 |  |  | -- | --
|  | 31.7775 | 12.162 |  |  | -- | --
|  | 31.78 | 12.057 |  |  | -- | --
|  | 31.7825 | 12.158 |  |  | -- | --
|  | 31.785 | 12.153 |  |  | -- | --
|  | 31.7875 | 11.86 |  |  | -- | --
|  | 31.79 | 11.979 |  |  | -- | --
|  | 31.7925 | 11.847 |  |  | -- | --
|  | 31.795 | 11.787 |  |  | -- | --
|  | 31.7975 | 11.767 |  |  | -- | --
|  | 31.8 | 11.531 |  |  | -- | --
|  | 31.8025 | 11.353 |  |  | -- | --
|  | 31.805 | 11.678 |  |  | -- | --
|  | 31.8075 | 11.805 |  |  | -- | --
|  | 31.81 | 11.409 |  |  | -- | --
|  | 31.8125 | 11.374 |  |  | -- | --
|  | 31.815 | 11.491 |  |  | -- | --
|  | 31.8175 | 11.553 |  |  | -- | --
|  | 31.82 | 11.827 |  |  | -- | --
|  | 31.8225 | 11.835 |  |  | -- | --
|  | 31.825 | 11.99 |  |  | -- | --
|  | 31.8275 | 11.711 |  |  | -- | --
|  | 31.83 | 11.813 |  |  | -- | --
|  | 31.8325 | 11.83 |  |  | -- | --
|  | 31.835 | 11.631 |  |  | -- | --
|  | 31.8375 | 11.729 |  |  | -- | --
|  | 31.84 | 11.478 |  |  | -- | --
|  | 31.8425 | 11.4 |  |  | -- | --
|  | 31.845 | 11.473 |  |  | -- | --
|  | 31.8475 | 11.624 |  |  | -- | --
|  | 31.85 | 11.386 |  |  | -- | --
|  | 31.8525 | 11.423 |  |  | -- | --
|  | 31.855 | 11.369 |  |  | -- | --
|  | 31.8575 | 10.967 |  |  | -- | --
|  | 31.86 | 10.872 |  |  | -- | --
|  | 31.8625 | 11.04 |  |  | -- | --
|  | 31.865 | 11.509 |  |  | -- | --
|  | 31.8675 | 11.135 |  |  | -- | --
|  | 31.87 | 11.517 |  |  | -- | --
|  | 31.8725 | 11.573 |  |  | -- | --
|  | 31.875 | 11.393 |  |  | -- | --
|  | 31.8775 | 11.592 |  |  | -- | --
|  | 31.88 | 11.434 |  |  | -- | --
|  | 31.8825 | 11.888 |  |  | -- | --
|  | 31.885 | 12.263 |  |  | -- | --
|  | 31.8875 | 12.256 |  |  | -- | --
|  | 31.89 | 11.812 |  |  | -- | --
|  | 31.8925 | 11.42 |  |  | -- | --
|  | 31.895 | 11.341 |  |  | -- | --
|  | 31.8975 | 11.258 |  |  | -- | --
|  | 31.9 | 11.673 |  |  | -- | --
|  | 31.9025 | 12.135 |  |  | -- | --
|  | 31.905 | 12.186 |  |  | -- | --
|  | 31.9075 | 12.033 |  |  | -- | --
|  | 31.91 | 12.108 |  |  | -- | --
|  | 31.9125 | 12.298 |  |  | -- | --
|  | 31.915 | 12.217 |  |  | -- | --
|  | 31.9175 | 11.938 |  |  | -- | --
|  | 31.92 | 11.75 |  |  | -- | --
|  | 31.9225 | 11.88 |  |  | -- | --
|  | 31.925 | 12.069 |  |  | -- | --
|  | 31.9275 | 12.096 |  |  | -- | --
|  | 31.93 | 11.962 |  |  | -- | --
|  | 31.9325 | 11.881 |  |  | -- | --
|  | 31.935 | 11.817 |  |  | -- | --
|  | 31.9375 | 11.604 |  |  | -- | --
|  | 31.94 | 11.674 |  |  | -- | --
|  | 31.9425 | 11.5 |  |  | -- | --
|  | 31.945 | 11.318 |  |  | -- | --
|  | 31.9475 | 11.407 |  |  | -- | --
|  | 31.95 | 11.318 |  |  | -- | --
|  | 31.9525 | 11.457 |  |  | -- | --
|  | 31.955 | 11.567 |  |  | -- | --
|  | 31.9575 | 11.638 |  |  | -- | --
|  | 31.96 | 11.76 |  |  | -- | --
|  | 31.9625 | 11.767 |  |  | -- | --
|  | 31.965 | 11.936 |  |  | -- | --
|  | 31.9675 | 12.032 |  |  | -- | --
|  | 31.97 | 12.041 |  |  | -- | --
|  | 31.9725 | 11.899 |  |  | -- | --
|  | 31.975 | 11.719 |  |  | -- | --
|  | 31.9775 | 11.701 |  |  | -- | --
|  | 31.98 | 11.579 |  |  | -- | --
|  | 31.9825 | 11.498 |  |  | -- | --
|  | 31.985 | 11.618 |  |  | -- | --
|  | 31.9875 | 11.888 |  |  | -- | --
|  | 31.99 | 11.916 |  |  | -- | --
|  | 31.9925 | 11.804 |  |  | -- | --
|  | 31.995 | 11.862 |  |  | -- | --
|  | 31.9975 | 11.915 |  |  | -- | --
|  | 32 | 12.099 |  |  | -- | --
|  | 32.0025 | 12.126 |  |  | -- | --
|  | 32.005 | 12.114 |  |  | -- | --
|  | 32.0075 | 12.259 |  |  | -- | --
|  | 32.01 | 12.129 |  |  | -- | --
|  | 32.0125 | 11.992 |  |  | -- | --
|  | 32.015 | 12.011 |  |  | -- | --
|  | 32.0175 | 11.875 |  |  | -- | --
|  | 32.02 | 11.454 |  |  | -- | --
|  | 32.0225 | 11.601 |  |  | -- | --
|  | 32.025 | 11.809 |  |  | -- | --
|  | 32.0275 | 11.687 |  |  | -- | --
|  | 32.03 | 11.687 |  |  | -- | --
|  | 32.0325 | 11.7 |  |  | -- | --
|  | 32.035 | 11.447 |  |  | -- | --
|  | 32.0375 | 11.454 |  |  | -- | --
|  | 32.04 | 11.656 |  |  | -- | --
|  | 32.0425 | 11.718 |  |  | -- | --
|  | 32.045 | 11.425 |  |  | -- | --
|  | 32.0475 | 11.436 |  |  | -- | --
|  | 32.05 | 11.813 |  |  | -- | --
|  | 32.0525 | 12.158 |  |  | -- | --
|  | 32.055 | 12.412 |  |  | -- | --
|  | 32.065 | 12.155 |  |  | -- | --
|  | 32.0675 | 12.174 |  |  | -- | --
|  | 32.07 | 12.147 |  |  | -- | --
|  | 32.0725 | 12.138 |  |  | -- | --
|  | 32.075 | 12.191 |  |  | -- | --
|  | 32.0775 | 12.342 |  |  | -- | --
|  | 32.08 | 12.324 |  |  | -- | --
|  | 32.0825 | 12.324 |  |  | -- | --
|  | 32.085 | 12.005 |  |  | -- | --
|  | 32.0875 | 11.696 |  |  | -- | --
|  | 32.09 | 11.646 |  |  | -- | --
|  | 32.0925 | 11.911 |  |  | -- | --
|  | 32.095 | 11.733 |  |  | -- | --
|  | 32.0975 | 11.476 |  |  | -- | --
|  | 32.1 | 11.586 |  |  | -- | --
|  | 32.1025 | 11.709 |  |  | -- | --
|  | 32.105 | 11.936 |  |  | -- | --
|  | 32.1075 | 12.13 |  |  | -- | --
|  | 32.11 | 11.828 |  |  | -- | --
|  | 32.1125 | 11.748 |  |  | -- | --
|  | 32.115 | 11.908 |  |  | -- | --
|  | 32.1175 | 12.11 |  |  | -- | --
|  | 32.12 | 12.16 |  |  | -- | --
|  | 32.1225 | 12.083 |  |  | -- | --
|  | 32.125 | 12.346 |  |  | -- | --
|  | 32.1325 | 12.481 |  |  | -- | --
|  | 32.1375 | 12.409 |  |  | -- | --
|  | 32.145 | 12.429 |  |  | -- | --
|  | 32.1975 | 12.228 |  |  | -- | --
|  | 32.2 | 12.043 |  |  | -- | --
|  | 32.2075 | 12.334 |  |  | -- | --
|  | 32.21 | 12.339 |  |  | -- | --
|  | 32.2125 | 12.439 |  |  | -- | --
|  | 32.215 | 12.437 |  |  | -- | --
|  | 32.2225 | 12.419 |  |  | -- | --
|  | 32.225 | 12.287 |  |  | -- | --
|  | 32.2275 | 12.46 |  |  | -- | --
|  | 32.2575 | 12.453 |  |  | -- | --
|  | 32.26 | 12.123 |  |  | -- | --
|  | 32.2625 | 11.684 |  |  | -- | --
|  | 32.265 | 12.097 |  |  | -- | --
|  | 32.2675 | 12.249 |  |  | -- | --
|  | 32.27 | 12.274 |  |  | -- | --
|  | 32.2725 | 12.34 |  |  | -- | --
|  | 32.36 | 12.41 |  |  | -- | --
|  | 32.3825 | 12.356 |  |  | -- | --
|  | 32.385 | 12.413 |  |  | -- | --
|  | 32.6425 | 12.29 |  |  | -- | --
|  | 32.645 | 12.354 |  |  | -- | --
|  | 32.6475 | 12.31 |  |  | -- | --
|  | 32.65 | 12.432 |  |  | -- | --
|  | 32.665 | 12.395 |  |  | -- | --
|  | 32.6675 | 12.226 |  |  | -- | --
|  | 32.67 | 12.118 |  |  | -- | --
|  | 32.6725 | 12.096 |  |  | -- | --
|  | 32.675 | 12.181 |  |  | -- | --
|  | 32.6775 | 12.321 |  |  | -- | --
|  | 32.685 | 12.448 |  |  | -- | --
|  | 32.6875 | 12.368 |  |  | -- | --
|  | 32.69 | 12.498 |  |  | -- | --
|  | 32.7475 | 12.466 |  |  | -- | --
|  | 32.75 | 12.202 |  |  | -- | --
|  | 32.7525 | 12.378 |  |  | -- | --
|  | 32.765 | 12.474 |  |  | -- | --
|  | 32.7675 | 12.41 |  |  | -- | --
|  | 32.775 | 12.448 |  |  | -- | --
|  | 32.7775 | 12.424 |  |  | -- | --
|  | 32.7975 | 12.418 |  |  | -- | --
|  | 32.8 | 12.396 |  |  | -- | --
|  | 32.8025 | 11.995 |  |  | -- | --
|  | 32.805 | 12.134 |  |  | -- | --
|  | 32.8075 | 12.426 |  |  | -- | --
|  | 32.81 | 12.491 |  |  | -- | --
|  | 32.8125 | 12.203 |  |  | -- | --
|  | 32.815 | 12.097 |  |  | -- | --
|  | 32.8175 | 12.11 |  |  | -- | --
|  | 32.82 | 12.063 |  |  | -- | --
|  | 32.8225 | 12.009 |  |  | -- | --
|  | 32.825 | 11.965 |  |  | -- | --
|  | 32.8275 | 12.034 |  |  | -- | --
|  | 32.83 | 11.907 |  |  | -- | --
|  | 32.8325 | 11.789 |  |  | -- | --
|  | 32.835 | 11.699 |  |  | -- | --
|  | 32.8375 | 11.956 |  |  | -- | --
|  | 32.84 | 11.847 |  |  | -- | --
|  | 32.8425 | 11.624 |  |  | -- | --
|  | 32.845 | 11.767 |  |  | -- | --
|  | 32.8475 | 11.947 |  |  | -- | --
|  | 32.85 | 11.957 |  |  | -- | --
|  | 32.8525 | 11.397 |  |  | -- | --
|  | 32.855 | 11.373 |  |  | -- | --
|  | 32.8575 | 11.864 |  |  | -- | --
|  | 32.86 | 12.314 |  |  | -- | --
|  | 32.8625 | 12.471 |  |  | -- | --
|  | 32.865 | 12.454 |  |  | -- | --
|  | 32.8675 | 12.339 |  |  | -- | --
|  | 32.87 | 11.987 |  |  | -- | --
|  | 32.8725 | 11.936 |  |  | -- | --
|  | 32.875 | 12.21 |  |  | -- | --
|  | 32.8775 | 12.1 |  |  | -- | --
|  | 32.88 | 12.486 |  |  | -- | --
|  | 32.8825 | 12.425 |  |  | -- | --
|  | 32.885 | 12.075 |  |  | -- | --
|  | 32.8875 | 12.49 |  |  | -- | --
|  | 32.8925 | 12.24 |  |  | -- | --
|  | 32.895 | 12.072 |  |  | -- | --
|  | 32.8975 | 12.052 |  |  | -- | --
|  | 32.9 | 11.717 |  |  | -- | --
|  | 32.9025 | 11.794 |  |  | -- | --
|  | 32.905 | 12.329 |  |  | -- | --
|  | 32.925 | 12.308 |  |  | -- | --
|  | 32.9275 | 12.421 |  |  | -- | --
|  | 32.93 | 12.453 |  |  | -- | --
|  | 32.9325 | 12.268 |  |  | -- | --
|  | 32.935 | 11.976 |  |  | -- | --
|  | 32.9375 | 11.959 |  |  | -- | --
|  | 32.94 | 12.083 |  |  | -- | --
|  | 32.9425 | 11.993 |  |  | -- | --
|  | 32.945 | 11.819 |  |  | -- | --
|  | 32.9475 | 11.47 |  |  | -- | --
|  | 32.95 | 11.829 |  |  | -- | --
|  | 32.9525 | 12.086 |  |  | -- | --
|  | 32.955 | 12.149 |  |  | -- | --
|  | 32.9575 | 11.977 |  |  | -- | --
|  | 32.96 | 12.109 |  |  | -- | --
|  | 32.9625 | 12.204 |  |  | -- | --
|  | 32.965 | 11.963 |  |  | -- | --
|  | 32.9675 | 11.879 |  |  | -- | --
|  | 32.97 | 12.069 |  |  | -- | --
|  | 32.9725 | 12.178 |  |  | -- | --
|  | 32.975 | 12.061 |  |  | -- | --
|  | 32.9775 | 11.86 |  |  | -- | --
|  | 32.98 | 11.5 |  |  | -- | --
|  | 32.9825 | 11.331 |  |  | -- | --
|  | 32.985 | 11.868 |  |  | -- | --
|  | 32.9875 | 11.7 |  |  | -- | --
|  | 32.99 | 11.664 |  |  | -- | --
|  | 32.9925 | 11.608 |  |  | -- | --
|  | 32.995 | 11.68 |  |  | -- | --
|  | 32.9975 | 11.655 |  |  | -- | --
|  | 33 | 11.853 |  |  | -- | --
|  | 33.0025 | 11.997 |  |  | -- | --
|  | 33.005 | 11.857 |  |  | -- | --
|  | 33.0075 | 11.519 |  |  | -- | --
|  | 33.01 | 11.523 |  |  | -- | --
|  | 33.0125 | 11.569 |  |  | -- | --
|  | 33.015 | 11.867 |  |  | -- | --
|  | 33.0175 | 11.982 |  |  | -- | --
|  | 33.02 | 11.742 |  |  | -- | --
|  | 33.0225 | 12.058 |  |  | -- | --
|  | 33.025 | 12.142 |  |  | -- | --
|  | 33.0275 | 12.124 |  |  | -- | --
|  | 33.03 | 11.99 |  |  | -- | --
|  | 33.0325 | 11.958 |  |  | -- | --
|  | 33.035 | 11.998 |  |  | -- | --
|  | 33.0375 | 12.066 |  |  | -- | --
|  | 33.04 | 11.886 |  |  | -- | --
|  | 33.0425 | 11.845 |  |  | -- | --
|  | 33.045 | 11.586 |  |  | -- | --
|  | 33.0475 | 11.577 |  |  | -- | --
|  | 33.05 | 11.607 |  |  | -- | --
|  | 33.0525 | 11.808 |  |  | -- | --
|  | 33.055 | 11.852 |  |  | -- | --
|  | 33.0575 | 11.605 |  |  | -- | --
|  | 33.06 | 11.86 |  |  | -- | --
|  | 33.0625 | 11.704 |  |  | -- | --
|  | 33.065 | 11.504 |  |  | -- | --
|  | 33.0675 | 11.464 |  |  | -- | --
|  | 33.07 | 11.698 |  |  | -- | --
|  | 33.0725 | 11.419 |  |  | -- | --
|  | 33.075 | 11.321 |  |  | -- | --
|  | 33.0775 | 11.694 |  |  | -- | --
|  | 33.08 | 11.423 |  |  | -- | --
|  | 33.0825 | 11.245 |  |  | -- | --
|  | 33.085 | 11.225 |  |  | -- | --
|  | 33.0875 | 11.233 |  |  | -- | --
|  | 33.09 | 11.283 |  |  | -- | --
|  | 33.0925 | 11.282 |  |  | -- | --
|  | 33.095 | 11.228 |  |  | -- | --
|  | 33.0975 | 11.269 |  |  | -- | --
|  | 33.1 | 11.262 |  |  | -- | --
|  | 33.1025 | 11.2 |  |  | -- | --
|  | 33.105 | 11.454 |  |  | -- | --
|  | 33.1075 | 11.436 |  |  | -- | --
|  | 33.11 | 11.251 |  |  | -- | --
|  | 33.1125 | 11.386 |  |  | -- | --
|  | 33.115 | 11.452 |  |  | -- | --
|  | 33.1175 | 11.836 |  |  | -- | --
|  | 33.12 | 12.166 |  |  | -- | --
|  | 33.1225 | 12.047 |  |  | -- | --
|  | 33.125 | 11.625 |  |  | -- | --
|  | 33.1275 | 11.522 |  |  | -- | --
|  | 33.13 | 11.432 |  |  | -- | --
|  | 33.1325 | 11.305 |  |  | -- | --
|  | 33.135 | 11.579 |  |  | -- | --
|  | 33.1375 | 11.276 |  |  | -- | --
|  | 33.14 | 11.125 |  |  | -- | --
|  | 33.1425 | 11.064 |  |  | -- | --
|  | 33.145 | 11.187 |  |  | -- | --
|  | 33.1475 | 11.379 |  |  | -- | --
|  | 33.15 | 11.64 |  |  | -- | --
|  | 33.1525 | 11.621 |  |  | -- | --
|  | 33.155 | 11.457 |  |  | -- | --
|  | 33.1575 | 11.469 |  |  | -- | --
|  | 33.16 | 11.564 |  |  | -- | --
|  | 33.1625 | 11.907 |  |  | -- | --
|  | 33.165 | 11.88 |  |  | -- | --
|  | 33.1675 | 11.582 |  |  | -- | --
|  | 33.17 | 11.865 |  |  | -- | --
|  | 33.1725 | 11.825 |  |  | -- | --
|  | 33.175 | 11.758 |  |  | -- | --
|  | 33.1775 | 11.341 |  |  | -- | --
|  | 33.18 | 11.488 |  |  | -- | --
|  | 33.1825 | 11.512 |  |  | -- | --
|  | 33.185 | 11.479 |  |  | -- | --
|  | 33.1875 | 11.273 |  |  | -- | --
|  | 33.19 | 11.452 |  |  | -- | --
|  | 33.1925 | 11.234 |  |  | -- | --
|  | 33.195 | 11.242 |  |  | -- | --
|  | 33.1975 | 10.926 |  |  | -- | --
|  | 33.2 | 11 |  |  | -- | --
|  | 33.2025 | 10.88 |  |  | -- | --
|  | 33.205 | 11.236 |  |  | -- | --
|  | 33.2075 | 11.435 |  |  | -- | --
|  | 33.21 | 11.283 |  |  | -- | --
|  | 33.2125 | 11.33 |  |  | -- | --
|  | 33.215 | 11.421 |  |  | -- | --
|  | 33.2175 | 11.496 |  |  | -- | --
|  | 33.22 | 11.372 |  |  | -- | --
|  | 33.2225 | 11.486 |  |  | -- | --
|  | 33.225 | 11.899 |  |  | -- | --
|  | 33.2275 | 11.887 |  |  | -- | --
|  | 33.23 | 11.721 |  |  | -- | --
|  | 33.2325 | 11.695 |  |  | -- | --
|  | 33.235 | 11.789 |  |  | -- | --
|  | 33.2375 | 11.789 |  |  | -- | --
|  | 33.24 | 11.817 |  |  | -- | --
|  | 33.2425 | 11.948 |  |  | -- | --
|  | 33.245 | 12.168 |  |  | -- | --
|  | 33.2475 | 12.017 |  |  | -- | --
|  | 33.25 | 11.988 |  |  | -- | --
|  | 33.2525 | 11.791 |  |  | -- | --
|  | 33.255 | 11.857 |  |  | -- | --
|  | 33.2575 | 11.966 |  |  | -- | --
|  | 33.26 | 11.522 |  |  | -- | --
|  | 33.2625 | 11.527 |  |  | -- | --
|  | 33.265 | 11.358 |  |  | -- | --
|  | 33.2675 | 11.099 |  |  | -- | --
|  | 33.27 | 11.292 |  |  | -- | --
|  | 33.2725 | 11.331 |  |  | -- | --
|  | 33.275 | 11.456 |  |  | -- | --
|  | 33.2775 | 11.626 |  |  | -- | --
|  | 33.28 | 11.44 |  |  | -- | --
|  | 33.2825 | 11.417 |  |  | -- | --
|  | 33.285 | 11.489 |  |  | -- | --
|  | 33.2875 | 11.555 |  |  | -- | --
|  | 33.29 | 11.513 |  |  | -- | --
|  | 33.2925 | 11.647 |  |  | -- | --
|  | 33.295 | 11.766 |  |  | -- | --
|  | 33.2975 | 11.763 |  |  | -- | --
|  | 33.3 | 12.006 |  |  | -- | --
|  | 33.3025 | 12.041 |  |  | -- | --
|  | 33.305 | 11.639 |  |  | -- | --
|  | 33.3075 | 11.372 |  |  | -- | --
|  | 33.31 | 11.327 |  |  | -- | --
|  | 33.3125 | 11.641 |  |  | -- | --
|  | 33.315 | 11.918 |  |  | -- | --
|  | 33.3175 | 12.037 |  |  | -- | --
|  | 33.32 | 11.823 |  |  | -- | --
|  | 33.3225 | 11.598 |  |  | -- | --
|  | 33.325 | 11.666 |  |  | -- | --
|  | 33.3275 | 11.701 |  |  | -- | --
|  | 33.33 | 11.849 |  |  | -- | --
|  | 33.3325 | 11.876 |  |  | -- | --
|  | 33.335 | 11.513 |  |  | -- | --
|  | 33.3375 | 11.413 |  |  | -- | --
|  | 33.34 | 11.348 |  |  | -- | --
|  | 33.3425 | 11.353 |  |  | -- | --
|  | 33.345 | 11.247 |  |  | -- | --
|  | 33.3475 | 11.421 |  |  | -- | --
|  | 33.35 | 11.285 |  |  | -- | --
|  | 33.3525 | 11.423 |  |  | -- | --
|  | 33.355 | 11.409 |  |  | -- | --
|  | 33.3575 | 11.337 |  |  | -- | --
|  | 33.36 | 11.524 |  |  | -- | --
|  | 33.3625 | 11.665 |  |  | -- | --
|  | 33.365 | 11.551 |  |  | -- | --
|  | 33.3675 | 12.075 |  |  | -- | --
|  | 33.37 | 12.251 |  |  | -- | --
|  | 33.3725 | 12.277 |  |  | -- | --
|  | 33.375 | 12.295 |  |  | -- | --
|  | 33.3775 | 12.472 |  |  | -- | --
|  | 33.385 | 12.411 |  |  | -- | --
|  | 33.3875 | 12.232 |  |  | -- | --
|  | 33.41 | 12.398 |  |  | -- | --
|  | 33.435 | 12.369 |  |  | -- | --
|  | 33.4475 | 12.312 |  |  | -- | --
|  | 33.45 | 12.182 |  |  | -- | --
|  | 33.4525 | 12.053 |  |  | -- | --
|  | 33.455 | 12.249 |  |  | -- | --
|  | 33.465 | 12.389 |  |  | -- | --
|  | 33.4675 | 12.288 |  |  | -- | --
|  | 33.47 | 12.323 |  |  | -- | --
|  | 33.4725 | 12.13 |  |  | -- | --
|  | 33.475 | 12.287 |  |  | -- | --
|  | 33.4775 | 12.48 |  |  | -- | --
|  | 33.4975 | 12.307 |  |  | -- | --
|  | 33.5 | 12.424 |  |  | -- | --
|  | 33.52 | 12.321 |  |  | -- | --
|  | 33.5225 | 12.363 |  |  | -- | --
|  | 33.53 | 12.453 |  |  | -- | --
|  | 33.5325 | 12.339 |  |  | -- | --
|  | 33.535 | 12.393 |  |  | -- | --
|  | 33.54 | 12.496 |  |  | -- | --
|  | 33.5425 | 12.24 |  |  | -- | --
|  | 33.545 | 12.139 |  |  | -- | --
|  | 33.5475 | 11.965 |  |  | -- | --
|  | 33.55 | 11.941 |  |  | -- | --
|  | 33.5525 | 11.974 |  |  | -- | --
|  | 33.555 | 12.035 |  |  | -- | --
|  | 33.5575 | 12.166 |  |  | -- | --
|  | 33.56 | 12.147 |  |  | -- | --
|  | 33.5625 | 12.078 |  |  | -- | --
|  | 33.565 | 12.242 |  |  | -- | --
|  | 33.5675 | 12.166 |  |  | -- | --
|  | 33.57 | 12.025 |  |  | -- | --
|  | 33.5725 | 12.187 |  |  | -- | --
|  | 33.575 | 12.365 |  |  | -- | --
|  | 33.6275 | 12.306 |  |  | -- | --
|  | 33.63 | 12.334 |  |  | -- | --
|  | 33.6625 | 12.425 |  |  | -- | --
|  | 33.665 | 12.072 |  |  | -- | --
|  | 33.6675 | 11.992 |  |  | -- | --
|  | 33.67 | 12.252 |  |  | -- | --
|  | 33.6725 | 12.399 |  |  | -- | --
|  | 33.6775 | 12.486 |  |  | -- | --
|  | 33.68 | 12.467 |  |  | -- | --
|  | 33.6825 | 12.291 |  |  | -- | --
|  | 33.685 | 12.073 |  |  | -- | --
|  | 33.6875 | 12.278 |  |  | -- | --
|  | 33.695 | 12.183 |  |  | -- | --
|  | 33.6975 | 12.063 |  |  | -- | --
|  | 33.7 | 11.967 |  |  | -- | --
|  | 33.7025 | 12.38 |  |  | -- | --
|  | 33.7225 | 12.454 |  |  | -- | --
|  | 33.725 | 12.433 |  |  | -- | --
|  | 33.7675 | 12.499 |  |  | -- | --
|  | 33.77 | 12.39 |  |  | -- | --
|  | 33.78 | 12.382 |  |  | -- | --
|  | 33.7825 | 12.46 |  |  | -- | --
|  | 33.9475 | 12.402 |  |  | -- | --
|  | 33.95 | 12.46 |  |  | -- | --
|  | 34.025 | 12.349 |  |  | -- | --
|  | 34.0275 | 12.486 |  |  | -- | --
|  | 34.0375 | 12.463 |  |  | -- | --
|  | 34.18 | 12.326 |  |  | -- | --
|  | 34.1825 | 12.437 |  |  | -- | --
|  | 34.2175 | 12.389 |  |  | -- | --
|  | 34.22 | 12.337 |  |  | -- | --
|  | 34.2225 | 12.388 |  |  | -- | --
|  | 34.225 | 12.342 |  |  | -- | --
|  | 34.2275 | 12.401 |  |  | -- | --
|  | 34.235 | 12.472 |  |  | -- | --
|  | 34.245 | 12.491 |  |  | -- | --
|  | 34.2525 | 12.111 |  |  | -- | --
|  | 34.255 | 12.063 |  |  | -- | --
|  | 34.2575 | 12.47 |  |  | -- | --
|  | 34.2625 | 12.398 |  |  | -- | --

## Fig.2e
Distance (A) | Cross-correlation | Distance (A) | Cross-correlation | Distance (A) | Cross-correlation | Distance (A) | Cross-correlation | Distance (A) | Cross-correlation | Distance (A) | Cross-correlation | Distance (A) | Cross-correlation | Distance (A) | Cross-correlation | Distance (A) | Cross-correlation
structure I->II, <100> |  | structure I->II, <110> |  | structure I->II, <111> |  | structure II->III, <100> |  | structure II->III, <110> |  | structure II->III, <111> |  | structure III->IV, <100> |  | structure III->IV, <110> |  | structure III->IV, <111>
-28.64 | -0.000542721 | -40.50308 | -0.00020707 | -49.60594 | 6.12631e-05 | -28.64 | -1.55945e-05 | -40.50308 | -0.00124 | -49.60594 | -0.000553988 | -28.64 | -0.00286 | -40.50308 | 0.00082497 | -49.60594 | -0.000456699
-28.282 | -0.00133 | -39.99679 | -0.000391849 | -48.98586 | 0.000717947 | -28.282 | 0.000431535 | -39.99679 | 0.000309152 | -48.98586 | -0.000510225 | -28.282 | -0.00372 | -39.99679 | 0.000223989 | -48.98586 | -0.000267839
-27.924 | -0.00101 | -39.4905 | -0.000318494 | -48.36579 | 0.000451627 | -27.924 | 0.00090707 | -39.4905 | 0.00165 | -48.36579 | -0.000126485 | -27.924 | -0.00286 | -39.4905 | -0.00113 | -48.36579 | -8.57747e-05
-27.566 | 0.000178308 | -38.98421 | 4.40291e-05 | -47.74571 | 0.000251515 | -27.566 | 0.000848678 | -38.98421 | 0.00184 | -47.74571 | 0.000620511 | -27.566 | -0.000766083 | -38.98421 | -0.00159 | -47.74571 | 0.000483005
-27.208 | 0.00157 | -38.47792 | 0.000996496 | -47.12564 | 0.000184339 | -27.208 | 0.000308926 | -38.47792 | 0.000864464 | -47.12564 | 0.000506604 | -27.208 | 0.00113 | -38.47792 | -0.000387147 | -47.12564 | 0.000670525
-26.85 | 0.00244 | -37.97163 | 0.00155 | -46.50556 | -0.000349473 | -26.85 | -0.000179567 | -37.97163 | -6.95638e-05 | -46.50556 | -0.000172743 | -26.85 | 0.00166 | -37.97163 | 0.00077421 | -46.50556 | 0.000360682
-26.492 | 0.00244 | -37.46535 | 0.00171 | -45.88549 | -0.000816222 | -26.492 | -0.00016046 | -37.46535 | -0.000534554 | -45.88549 | -0.000536342 | -26.492 | 0.000865929 | -37.46535 | 0.00104 | -45.88549 | 0.000332241
-26.134 | 0.0014 | -36.95906 | 0.00163 | -45.26542 | -0.000395276 | -26.134 | 0.000253389 | -36.95906 | -0.000651347 | -45.26542 | 3.10627e-05 | -26.134 | -0.00028929 | -36.95906 | 0.000723403 | -45.26542 | 0.000286853
-25.776 | -7.27115e-05 | -36.45277 | 0.000922747 | -44.64534 | 0.000933639 | -25.776 | 0.000880513 | -36.45277 | -0.00101 | -44.64534 | 5.50819e-05 | -25.776 | -0.00114 | -36.45277 | 0.000210996 | -44.64534 | -0.000689239
-25.418 | -0.00121 | -35.94648 | 0.000653559 | -44.02527 | 0.00146 | -25.418 | 0.00141 | -35.94648 | -0.00144 | -44.02527 | -0.00104 | -25.418 | -0.00181 | -35.94648 | -0.000709224 | -44.02527 | -0.00111
-25.06 | -0.00212 | -35.44019 | 0.00147 | -43.40519 | 0.000714148 | -25.06 | 0.00157 | -35.44019 | -0.00157 | -43.40519 | -0.00143 | -25.06 | -0.00254 | -35.44019 | -0.00141 | -43.40519 | 0.000236285
-24.702 | -0.00262 | -34.9339 | 0.00167 | -42.78512 | -0.000268552 | -24.702 | 0.00141 | -34.9339 | -0.00121 | -42.78512 | -0.000904775 | -24.702 | -0.00325 | -34.9339 | -0.00122 | -42.78512 | 0.00126
-24.344 | -0.0023 | -34.42761 | 0.00129 | -42.16504 | -0.000302958 | -24.344 | 0.00121 | -34.42761 | -0.000251561 | -42.16504 | -0.00125 | -24.344 | -0.00336 | -34.42761 | -0.000880063 | -42.16504 | 5.59906e-05
-23.986 | -0.0016 | -33.92133 | 0.000464215 | -41.54497 | -0.000166598 | -23.986 | 0.00112 | -33.92133 | 0.000353964 | -41.54497 | -0.00257 | -23.986 | -0.00205 | -33.92133 | -0.0016 | -41.54497 | -0.00146
-23.628 | -0.00103 | -33.41504 | 6.83323e-06 | -40.9249 | -0.000788737 | -23.628 | 0.00126 | -33.41504 | -0.000301553 | -40.9249 | -0.00202 | -23.628 | 0.000980864 | -33.41504 | -0.00308 | -40.9249 | -0.00107
-23.27 | -0.000279957 | -32.90875 | -0.000168592 | -40.30482 | -0.000263359 | -23.27 | 0.00173 | -32.90875 | -0.00175 | -40.30482 | 0.000553078 | -23.27 | 0.00466 | -32.90875 | -0.00319 | -40.30482 | -0.000871704
-22.912 | 0.000811111 | -32.40246 | -0.000140866 | -39.68475 | 0.00124 | -22.912 | 0.00199 | -32.40246 | -0.00205 | -39.68475 | 0.00267 | -22.912 | 0.00698 | -32.40246 | -0.000612229 | -39.68475 | -0.00165
-22.554 | 0.00164 | -31.89617 | -0.00024725 | -39.06467 | 0.00129 | -22.554 | 0.00176 | -31.89617 | 0.000425198 | -39.06467 | 0.00324 | -22.554 | 0.00663 | -31.89617 | 0.00245 | -39.06467 | -0.00102
-22.196 | 0.00193 | -31.38988 | -0.000436786 | -38.4446 | 0.000500436 | -22.196 | 0.0013 | -31.38988 | 0.00378 | -38.4446 | 0.00388 | -22.196 | 0.00413 | -31.38988 | 0.00309 | -38.4446 | 0.00083519
-21.838 | 0.00138 | -30.8836 | -0.001 | -37.82453 | 0.000483661 | -21.838 | 0.000939701 | -30.8836 | 0.00404 | -37.82453 | 0.00361 | -21.838 | 0.00138 | -30.8836 | 0.0014 | -37.82453 | 0.00176
-21.48 | 0.000282797 | -30.37731 | -0.00133 | -37.20445 | -3.74534e-05 | -21.48 | 0.000778051 | -30.37731 | 0.00027319 | -37.20445 | 0.000676174 | -21.48 | -5.97653e-05 | -30.37731 | -0.00033532 | -37.20445 | 0.00121
-21.122 | -0.00060915 | -29.87102 | -0.000904386 | -36.58438 | -0.00224 | -21.122 | 0.0012 | -29.87102 | -0.00419 | -36.58438 | -0.00235 | -21.122 | -0.00017741 | -29.87102 | -0.000599048 | -36.58438 | 0.000768151
-20.764 | -0.000199982 | -29.36473 | -0.00011422 | -35.9643 | -0.00451 | -20.764 | 0.0021 | -29.36473 | -0.00488 | -35.9643 | -0.00308 | -20.764 | 0.000165231 | -29.36473 | -0.00067023 | -35.9643 | 0.000900009
-20.406 | 0.0016 | -28.85844 | -1.10973e-05 | -35.34423 | -0.00298 | -20.406 | 0.00278 | -28.85844 | -0.00117 | -35.34423 | -0.00347 | -20.406 | 0.00053624 | -28.85844 | -0.00129 | -35.34423 | 0.000173781
-20.048 | 0.00383 | -28.35215 | -0.000905395 | -34.72415 | 0.000641193 | -20.048 | 0.00267 | -28.35215 | 0.0018 | -34.72415 | -0.00355 | -20.048 | 0.00139 | -28.35215 | -0.00103 | -34.72415 | -0.00111
-19.69 | 0.0049 | -27.84587 | -0.00168 | -34.10408 | 0.000918253 | -19.69 | 0.00199 | -27.84587 | 0.000949238 | -34.10408 | -0.00105 | -19.69 | 0.00313 | -27.84587 | 0.000526807 | -34.10408 | -0.00183
-19.332 | 0.00315 | -27.33958 | -0.00127 | -33.48401 | 0.00131 | -19.332 | 0.00109 | -27.33958 | -0.000815498 | -33.48401 | 0.00301 | -19.332 | 0.00536 | -27.33958 | 0.00219 | -33.48401 | -0.00165
-18.974 | -0.00131 | -26.83329 | -0.000192876 | -32.86393 | 0.00397 | -18.974 | -0.000367008 | -26.83329 | -0.000344809 | -32.86393 | 0.00277 | -18.974 | 0.00698 | -26.83329 | 0.00222 | -32.86393 | -0.00193
-18.616 | -0.00736 | -26.327 | -0.000460412 | -32.24386 | 0.00419 | -18.616 | -0.00247 | -26.327 | 0.00122 | -32.24386 | 8.4714e-05 | -18.616 | 0.0065 | -26.327 | 0.000580314 | -32.24386 | -0.00276
-18.258 | -0.01278 | -25.82071 | -0.00211 | -31.62378 | 0.00198 | -18.258 | -0.00467 | -25.82071 | 0.000879741 | -31.62378 | -0.000501014 | -18.258 | 0.00327 | -25.82071 | -0.00139 | -31.62378 | -0.00255
-17.9 | -0.01605 | -25.31442 | -0.00343 | -31.00371 | 0.000100205 | -17.9 | -0.00618 | -25.31442 | -0.000978784 | -31.00371 | -0.000913086 | -17.9 | -0.00147 | -25.31442 | -0.00238 | -31.00371 | -0.00132
-17.542 | -0.01537 | -24.80813 | -0.00279 | -30.38364 | -0.000183927 | -17.542 | -0.00584 | -24.80813 | -0.00238 | -30.38364 | -0.0015 | -17.542 | -0.00528 | -24.80813 | -0.00302 | -30.38364 | -0.000595064
-17.184 | -0.00818 | -24.30185 | -0.000321723 | -29.76356 | -0.00101 | -17.184 | -0.00218 | -24.30185 | -0.00206 | -29.76356 | -0.000102508 | -17.184 | -0.00684 | -24.30185 | -0.00421 | -29.76356 | 0.000606254
-16.826 | 0.00647 | -23.79556 | 0.00157 | -29.14349 | -0.00346 | -16.826 | 0.00519 | -23.79556 | -0.000864368 | -29.14349 | 0.00209 | -16.826 | -0.00623 | -23.79556 | -0.00473 | -29.14349 | 0.00363
-16.468 | 0.02511 | -23.28927 | 0.000898359 | -28.52341 | -0.00232 | -16.468 | 0.01411 | -23.28927 | -0.000464561 | -28.52341 | 0.00107 | -16.468 | -0.00428 | -23.28927 | -0.0029 | -28.52341 | 0.00481
-16.11 | 0.04008 | -22.78298 | -0.0011 | -27.90334 | 0.00183 | -16.11 | 0.02087 | -22.78298 | -9.26057e-05 | -27.90334 | -0.00121 | -16.11 | -0.00146 | -22.78298 | 0.000596461 | -27.90334 | 0.00144
-15.752 | 0.04359 | -22.27669 | -0.00375 | -27.28326 | 0.00169 | -15.752 | 0.02197 | -22.27669 | 0.00052174 | -27.28326 | -0.000585458 | -15.752 | 0.00227 | -22.27669 | 0.00267 | -27.28326 | -0.00251
-15.394 | 0.03136 | -21.7704 | -0.006 | -26.66319 | 0.000878241 | -15.394 | 0.0152 | -21.7704 | -0.000966188 | -26.66319 | 0.000206178 | -15.394 | 0.00656 | -21.7704 | 0.00127 | -26.66319 | -0.00271
-15.036 | 0.00546 | -21.26412 | -0.00541 | -26.04312 | 0.00288 | -15.036 | 0.000772354 | -21.26412 | -0.00309 | -26.04312 | -0.00143 | -15.036 | 0.00976 | -21.26412 | -0.00197 | -26.04312 | -0.002
-14.678 | -0.02694 | -20.75783 | -0.00129 | -25.42304 | 0.00444 | -14.678 | -0.01786 | -20.75783 | -0.00308 | -25.42304 | -0.0036 | -14.678 | 0.00907 | -20.75783 | -0.00423 | -25.42304 | -0.00206
-14.32 | -0.05549 | -20.25154 | 0.00441 | -24.80297 | 0.00341 | -14.32 | -0.03479 | -20.25154 | -0.00115 | -24.80297 | -0.00416 | -14.32 | 0.00314 | -20.25154 | -0.00416 | -24.80297 | -0.00142
-13.962 | -0.07034 | -19.74525 | 0.00735 | -24.18289 | 0.00207 | -13.962 | -0.04337 | -19.74525 | 0.000814628 | -24.18289 | -0.0032 | -13.962 | -0.00611 | -19.74525 | -0.00218 | -24.18289 | 0.000150422
-13.604 | -0.06408 | -19.23896 | 0.00279 | -23.56282 | 0.00394 | -13.604 | -0.03869 | -19.23896 | -0.00165 | -23.56282 | 0.000721381 | -13.604 | -0.0142 | -19.23896 | 0.00023954 | -23.56282 | 0.00103
-13.246 | -0.03374 | -18.73267 | -0.00614 | -22.94274 | 0.00485 | -13.246 | -0.01948 | -18.73267 | -0.00687 | -22.94274 | 0.00473 | -13.246 | -0.01664 | -18.73267 | 0.000184666 | -22.94274 | 0.00236
-12.888 | 0.01627 | -18.22638 | -0.00717 | -22.32267 | -0.000777468 | -12.888 | 0.01055 | -18.22638 | -0.00777 | -22.32267 | 0.00281 | -12.888 | -0.01149 | -18.22638 | -0.00298 | -22.32267 | 0.00406
-12.53 | 0.07256 | -17.7201 | 0.00583 | -21.7026 | -0.00626 | -12.53 | 0.04286 | -17.7201 | 2.32701e-05 | -21.7026 | 0.000217277 | -12.53 | -0.000293253 | -17.7201 | -0.00649 | -21.7026 | 0.00148
-12.172 | 0.11478 | -17.21381 | 0.02405 | -21.08252 | -0.00464 | -12.172 | 0.06657 | -17.21381 | 0.01295 | -21.08252 | 0.00509 | -12.172 | 0.01241 | -17.21381 | -0.00604 | -21.08252 | -0.0023
-11.814 | 0.12431 | -16.70752 | 0.02691 | -20.46245 | -0.0031 | -11.814 | 0.07203 | -16.70752 | 0.01818 | -20.46245 | 0.0053 | -11.814 | 0.0217 | -16.70752 | 0.000330739 | -20.46245 | -0.000794777
-11.456 | 0.09347 | -16.20123 | 0.00584 | -19.84237 | -0.00687 | -11.456 | 0.05454 | -16.20123 | 0.00764 | -19.84237 | -0.00909 | -11.456 | 0.02457 | -16.20123 | 0.00672 | -19.84237 | 0.00149
-11.098 | 0.02888 | -15.69494 | -0.01551 | -19.2223 | -0.00255 | -11.098 | 0.01613 | -15.69494 | -0.00766 | -19.2223 | -0.01139 | -11.098 | 0.01969 | -15.69494 | 0.00493 | -19.2223 | -0.00254
-10.74 | -0.0505 | -15.18865 | -0.00543 | -18.60223 | 0.00874 | -10.74 | -0.03372 | -15.18865 | -0.00639 | -18.60223 | 0.00515 | -10.74 | 0.00739 | -15.18865 | -0.00384 | -18.60223 | -0.00468
-10.382 | -0.1205 | -14.68237 | 0.03897 | -17.98215 | 0.00522 | -10.382 | -0.07954 | -14.68237 | 0.01836 | -17.98215 | 0.00272 | -10.382 | -0.00956 | -14.68237 | -0.0081 | -17.98215 | 0.00212
-10.024 | -0.15856 | -14.17608 | 0.07677 | -17.36208 | -0.00874 | -10.024 | -0.10463 | -14.17608 | 0.04474 | -17.36208 | -0.01839 | -10.024 | -0.02581 | -14.17608 | -6.93812e-05 | -17.36208 | 0.00408
-9.666 | -0.15026 | -13.66979 | 0.06218 | -16.742 | -0.00403 | -9.666 | -0.09725 | -13.66979 | 0.04148 | -16.742 | -0.0091 | -9.666 | -0.03488 | -13.66979 | 0.01253 | -16.742 | -0.00467
-9.308 | -0.09136 | -13.1635 | 0.0065 | -16.12193 | 0.00913 | -9.308 | -0.05602 | -13.1635 | 0.00885 | -16.12193 | 0.01355 | -9.308 | -0.03174 | -13.1635 | 0.01472 | -16.12193 | -0.00419
-8.95 | 0.0082 | -12.65721 | -0.02367 | -15.50185 | -0.000995102 | -8.95 | 0.0088 | -12.65721 | -0.01293 | -15.50185 | -0.00356 | -8.95 | -0.01569 | -12.65721 | 0.00437 | -15.50185 | 0.00465
-8.592 | 0.12148 | -12.15092 | 0.0211 | -14.88178 | -0.00858 | -8.592 | 0.07857 | -12.15092 | 0.01216 | -14.88178 | -0.01814 | -8.592 | 0.00872 | -12.15092 | -0.00245 | -14.88178 | -0.00134
-8.234 | 0.20924 | -11.64463 | 0.10822 | -14.26171 | 0.02948 | -8.234 | 0.13124 | -11.64463 | 0.06814 | -14.26171 | 0.02693 | -8.234 | 0.03268 | -11.64463 | 0.00795 | -14.26171 | -0.00886
-7.876 | 0.23515 | -11.13835 | 0.14098 | -13.64163 | 0.05846 | -7.876 | 0.14773 | -11.13835 | 0.09468 | -13.64163 | 0.0572 | -7.876 | 0.04722 | -11.13835 | 0.02636 | -13.64163 | 0.00544
-7.518 | 0.18344 | -10.63206 | 0.07386 | -13.02156 | 0.02239 | -7.518 | 0.11811 | -10.63206 | 0.05785 | -13.02156 | 0.01292 | -7.518 | 0.04706 | -10.63206 | 0.02955 | -13.02156 | 0.01465
-7.16 | 0.06732 | -10.12577 | -0.01646 | -12.40148 | -0.00337 | -7.16 | 0.04674 | -10.12577 | -0.00129 | -12.40148 | -0.00868 | -7.16 | 0.03176 | -10.12577 | 0.0111 | -12.40148 | 0.00198
-6.802 | -0.07656 | -9.61948 | -0.01632 | -11.78141 | 0.0079 | -6.802 | -0.04746 | -9.61948 | -0.00723 | -11.78141 | 0.02338 | -6.802 | 0.00533 | -9.61948 | -0.0062 | -11.78141 | 0.00383
-6.444 | -0.20304 | -9.11319 | 0.09886 | -11.16134 | -0.03881 | -6.444 | -0.13495 | -9.11319 | 0.06192 | -11.16134 | -0.01314 | -6.444 | -0.02468 | -9.11319 | 0.0032 | -11.16134 | 0.01547
-6.086 | -0.27384 | -8.6069 | 0.21684 | -10.54126 | -0.12618 | -6.086 | -0.18503 | -8.6069 | 0.13752 | -10.54126 | -0.107 | -6.086 | -0.04847 | -8.6069 | 0.03183 | -10.54126 | -0.00606
-5.728 | -0.26555 | -8.10062 | 0.19802 | -9.92119 | -0.11502 | -5.728 | -0.17719 | -8.10062 | 0.13388 | -9.92119 | -0.09116 | -5.728 | -0.05698 | -8.10062 | 0.04589 | -9.92119 | -0.03136
-5.37 | -0.17284 | -7.59433 | 0.05947 | -9.30111 | -0.01825 | -5.37 | -0.11 | -7.59433 | 0.05313 | -9.30111 | -0.00147 | -5.37 | -0.04529 | -7.59433 | 0.02828 | -9.30111 | -0.01531
-5.012 | -0.01432 | -7.08804 | -0.03469 | -8.68104 | 0.0137 | -5.012 | -0.00189 | -7.08804 | -0.00762 | -8.68104 | -0.00485 | -5.012 | -0.0157 | -7.08804 | 0.00217 | -8.68104 | -0.00117
-4.654 | 0.16551 | -6.58175 | 0.0385 | -8.06096 | 0.02481 | -4.654 | 0.11503 | -6.58175 | 0.03642 | -8.06096 | -0.01743 | -4.654 | 0.02266 | -6.58175 | 0.00463 | -8.06096 | -0.01138
-4.296 | 0.30557 | -6.07546 | 0.22138 | -7.44089 | 0.16025 | -4.296 | 0.20404 | -6.07546 | 0.15079 | -7.44089 | 0.10436 | -4.296 | 0.05679 | -6.07546 | 0.03978 | -7.44089 | 0.01197
-3.938 | 0.35227 | -5.56917 | 0.31004 | -6.82082 | 0.25464 | -3.938 | 0.23451 | -5.56917 | 0.20832 | -6.82082 | 0.19107 | -3.938 | 0.07461 | -5.56917 | 0.06901 | -6.82082 | 0.05462
-3.58 | 0.28396 | -5.06288 | 0.19377 | -6.20074 | 0.13194 | -3.58 | 0.19235 | -5.06288 | 0.13857 | -6.20074 | 0.08631 | -3.58 | 0.06947 | -5.06288 | 0.0561 | -6.20074 | 0.04081
-3.222 | 0.12274 | -4.5566 | 0.00875 | -5.58067 | 0.01139 | -3.222 | 0.08667 | -4.5566 | 0.02085 | -5.58067 | -0.00927 | -3.222 | 0.04226 | -4.5566 | 0.01463 | -5.58067 | 0.00468
-2.864 | -0.07716 | -4.05031 | -0.02541 | -4.96059 | 0.00276 | -2.864 | -0.05181 | -4.05031 | 0.000545294 | -4.96059 | 0.0182 | -2.864 | 0.00113 | -4.05031 | -0.00556 | -4.96059 | 0.00904
-2.506 | -0.25271 | -3.54402 | 0.14902 | -4.34052 | -0.10739 | -2.506 | -0.18005 | -3.54402 | 0.11726 | -4.34052 | -0.0493 | -2.506 | -0.04105 | -3.54402 | 0.02225 | -4.34052 | -0.00113
-2.148 | -0.35373 | -3.03773 | 0.35039 | -3.72045 | -0.3034 | -2.148 | -0.25624 | -3.03773 | 0.24782 | -3.72045 | -0.22494 | -2.148 | -0.07036 | -3.03773 | 0.06778 | -3.72045 | -0.05641
-1.79 | -0.35131 | -2.53144 | 0.34023 | -3.10037 | -0.29282 | -1.79 | -0.25325 | -2.53144 | 0.24249 | -3.10037 | -0.21657 | -1.79 | -0.07639 | -2.53144 | 0.07777 | -3.10037 | -0.06851
-1.432 | -0.24129 | -2.02515 | 0.12807 | -2.4803 | -0.08002 | -1.432 | -0.1686 | -2.02515 | 0.10406 | -2.4803 | -0.04396 | -1.432 | -0.05598 | -2.02515 | 0.04072 | -2.4803 | -0.0205
-1.074 | -0.04831 | -1.51887 | -0.03548 | -1.86022 | 0.01476 | -1.074 | -0.02641 | -1.51887 | -0.006 | -1.86022 | 0.00483 | -1.074 | -0.0151 | -1.51887 | 0.00293 | -1.86022 | 0.00142
-0.716 | 0.17244 | -1.01258 | 0.03961 | -1.24015 | 0.02837 | -0.716 | 0.12965 | -1.01258 | 0.04658 | -1.24015 | 0.00111 | -0.716 | 0.03271 | -1.01258 | 0.01288 | -1.24015 | 0.00423
-0.358 | 0.34767 | -0.50629 | 0.28034 | -0.62007 | 0.24098 | -0.358 | 0.24976 | -0.50629 | 0.20826 | -0.62007 | 0.16352 | -0.358 | 0.07127 | -0.50629 | 0.06029 | -0.62007 | 0.05113
0 | 0.41316 | 0 | 0.41316 | 0 | 0.41316 | 0 | 0.29443 | 0 | 0.29443 | 0 | 0.29443 | 0 | 0.08711 | 0 | 0.08711 | 0 | 0.08711
0.358 | 0.34441 | 0.50629 | 0.27538 | 0.62007 | 0.228 | 0.358 | 0.24848 | 0.50629 | 0.20429 | 0.62007 | 0.16367 | 0.358 | 0.07465 | 0.50629 | 0.05938 | 0.62007 | 0.04687
0.716 | 0.16803 | 1.01258 | 0.03144 | 1.24015 | 0.01957 | 0.716 | 0.12646 | 1.01258 | 0.04218 | 1.24015 | 0.0039 | 0.716 | 0.03794 | 1.01258 | 0.0102 | 1.24015 | -0.00225
1.074 | -0.05238 | 1.51887 | -0.04204 | 1.86022 | 0.02225 | 1.074 | -0.03267 | 1.51887 | -0.00701 | 1.86022 | 0.00169 | 1.074 | -0.01089 | 1.51887 | 0.000396161 | 1.86022 | -0.00975
1.432 | -0.2453 | 2.02515 | 0.12881 | 2.4803 | -0.06839 | 1.432 | -0.17915 | 2.02515 | 0.1078 | 2.4803 | -0.05419 | 1.432 | -0.05564 | 2.02515 | 0.04282 | 2.4803 | -0.038
1.79 | -0.35771 | 2.53144 | 0.34951 | 3.10037 | -0.30235 | 1.79 | -0.2682 | 2.53144 | 0.24826 | 3.10037 | -0.21522 | 1.79 | -0.08154 | 2.53144 | 0.08528 | 3.10037 | -0.08639
2.148 | -0.36373 | 3.03773 | 0.35816 | 3.72045 | -0.31614 | 2.148 | -0.27327 | 3.03773 | 0.24964 | 3.72045 | -0.21544 | 2.148 | -0.08019 | 3.03773 | 0.07577 | 3.72045 | -0.06917
2.506 | -0.26389 | 3.54402 | 0.14563 | 4.34052 | -0.08353 | 2.506 | -0.19422 | 3.54402 | 0.11186 | 4.34052 | -0.05146 | 2.506 | -0.05224 | 3.54402 | 0.02586 | 4.34052 | -0.00719
2.864 | -0.08389 | 4.05031 | -0.03776 | 4.96059 | 0.02226 | 2.864 | -0.05746 | 4.05031 | -0.00631 | 4.96059 | 0.01556 | 2.864 | -0.0072 | 4.05031 | -0.00395 | 4.96059 | 0.01287
3.222 | 0.12538 | 4.5566 | -0.00359 | 5.58067 | -0.01151 | 3.222 | 0.09296 | 4.5566 | 0.02156 | 5.58067 | 0.00629 | 3.222 | 0.03965 | 4.5566 | 0.01938 | 5.58067 | 0.01723
3.58 | 0.29627 | 5.06288 | 0.19118 | 6.20074 | 0.12644 | 3.58 | 0.21002 | 5.06288 | 0.14884 | 6.20074 | 0.09861 | 3.58 | 0.07297 | 5.06288 | 0.06123 | 6.20074 | 0.05179
3.938 | 0.36946 | 5.56917 | 0.31542 | 6.82082 | 0.28799 | 3.938 | 0.25814 | 5.56917 | 0.21852 | 6.82082 | 0.18216 | 3.938 | 0.08197 | 5.56917 | 0.06628 | 6.82082 | 0.05741
4.296 | 0.32114 | 6.07546 | 0.22258 | 7.44089 | 0.16852 | 4.296 | 0.22475 | 6.07546 | 0.14863 | 7.44089 | 0.09929 | 4.296 | 0.06424 | 6.07546 | 0.02973 | 7.44089 | 0.0128
4.654 | 0.17487 | 6.58175 | 0.0321 | 8.06096 | -0.00426 | 4.654 | 0.12421 | 6.58175 | 0.02138 | 8.06096 | -0.0069 | 4.654 | 0.0266 | 6.58175 | -0.00125 | 8.06096 | -0.00872
5.012 | -0.01177 | 7.08804 | -0.04333 | 8.68104 | 0.00825 | 5.012 | -0.0086 | 7.08804 | -0.02397 | 8.68104 | -0.00631 | 5.012 | -0.01771 | 7.08804 | 0.00917 | 8.68104 | -0.00141
5.37 | -0.1764 | 7.59433 | 0.05478 | 9.30111 | -0.00127 | 5.37 | -0.13063 | 7.59433 | 0.04824 | 9.30111 | -0.01931 | 5.37 | -0.05353 | 7.59433 | 0.04086 | 9.30111 | -0.02109
5.728 | -0.27509 | 8.10062 | 0.19845 | 9.92119 | -0.13082 | 5.728 | -0.20545 | 8.10062 | 0.14151 | 9.92119 | -0.0956 | 5.728 | -0.06921 | 8.10062 | 0.04937 | 9.92119 | -0.0394
6.086 | -0.28903 | 8.6069 | 0.21605 | 10.54126 | -0.15533 | 6.086 | -0.21372 | 8.6069 | 0.14596 | 10.54126 | -0.09813 | 6.086 | -0.06072 | 8.6069 | 0.02388 | 10.54126 | -0.01362
6.444 | -0.21983 | 9.11319 | 0.08997 | 11.16134 | -0.03094 | 6.444 | -0.15752 | 9.11319 | 0.06201 | 11.16134 | -0.01718 | 6.444 | -0.0325 | 9.11319 | -0.00472 | 11.16134 | 0.00917
6.802 | -0.08855 | 9.61948 | -0.02893 | 11.78141 | 0.02189 | 6.802 | -0.05841 | 9.61948 | -0.0137 | 11.78141 | 0.01421 | 6.802 | 0.00436 | 9.61948 | -0.00452 | 11.78141 | 0.00148
7.16 | 0.0656 | 10.12577 | -0.02102 | 12.40148 | -0.01997 | 7.16 | 0.05038 | 10.12577 | -0.00561 | 12.40148 | -0.00228 | 7.16 | 0.03648 | 10.12577 | 0.01874 | 12.40148 | 0.0065
7.518 | 0.19325 | 10.63206 | 0.08188 | 13.02156 | 0.01903 | 7.518 | 0.13546 | 10.63206 | 0.06008 | 13.02156 | 0.02358 | 7.518 | 0.05373 | 10.63206 | 0.03329 | 13.02156 | 0.02207
7.876 | 0.25257 | 11.13835 | 0.15292 | 13.64163 | 0.09341 | 7.876 | 0.17359 | 11.13835 | 0.09739 | 13.64163 | 0.05632 | 7.876 | 0.05246 | 11.13835 | 0.02127 | 13.64163 | 0.00985
8.234 | 0.2272 | 11.64463 | 0.10853 | 14.26171 | 0.04994 | 8.234 | 0.15755 | 11.64463 | 0.06408 | 14.26171 | 0.02931 | 8.234 | 0.03554 | 11.64463 | -0.00202 | 14.26171 | -0.00934
8.592 | 0.13308 | 12.15092 | 0.00933 | 14.88178 | -0.02172 | 8.592 | 0.09682 | 12.15092 | 0.00235 | 14.88178 | -0.00881 | 8.592 | 0.01033 | 12.15092 | -0.01037 | 14.88178 | -0.00527
8.95 | 0.00866 | 12.65721 | -0.03309 | 15.50185 | -0.00474 | 8.95 | 0.01355 | 12.65721 | -0.02118 | 15.50185 | -0.00555 | 8.95 | -0.01412 | 12.65721 | 0.00048796 | 15.50185 | 0.000458029
9.308 | -0.10304 | 13.1635 | 0.00633 | 16.12193 | 0.01831 | 9.308 | -0.06527 | 13.1635 | 0.00832 | 16.12193 | 0.000541564 | 9.308 | -0.03042 | 13.1635 | 0.01279 | 16.12193 | -0.00576
9.666 | -0.17199 | 13.66979 | 0.06806 | 16.742 | -0.01717 | 9.666 | -0.11637 | 13.66979 | 0.04605 | 16.742 | -0.01594 | 9.666 | -0.03476 | 13.66979 | 0.01148 | 16.742 | -0.00581
10.024 | -0.18591 | 14.17608 | 0.07764 | 17.36208 | -0.03222 | 10.024 | -0.12698 | 14.17608 | 0.04682 | 17.36208 | -0.01959 | 10.024 | -0.02728 | 14.17608 | 9.77817e-05 | 17.36208 | -0.000186501
10.382 | -0.14692 | 14.68237 | 0.02785 | 17.98215 | 0.00405 | 10.382 | -0.09828 | 14.68237 | 0.01455 | 17.98215 | -0.00106 | 10.382 | -0.01131 | 14.68237 | -0.00679 | 17.98215 | -0.00389
10.74 | -0.06908 | 15.18865 | -0.01898 | 18.60223 | 0.01508 | 10.74 | -0.04359 | 15.18865 | -0.01345 | 18.60223 | 0.00727 | 10.74 | 0.00752 | 15.18865 | -0.00194 | 18.60223 | -0.00786
11.098 | 0.02316 | 15.69494 | -0.01955 | 19.2223 | -0.01002 | 11.098 | 0.01776 | 15.69494 | -0.01254 | 19.2223 | 0.000250112 | 11.098 | 0.02277 | 15.69494 | 0.0075 | 19.2223 | -0.000577162
11.456 | 0.10051 | 16.20123 | 0.01246 | 19.84237 | -0.0108 | 11.456 | 0.06671 | 16.20123 | 0.00774 | 19.84237 | -0.00079437 | 11.456 | 0.02974 | 16.20123 | 0.00935 | 19.84237 | 0.00542
11.814 | 0.13872 | 16.70752 | 0.03543 | 20.46245 | 0.00833 | 11.814 | 0.09022 | 16.70752 | 0.02005 | 20.46245 | 0.00374 | 11.814 | 0.02677 | 16.70752 | 0.00259 | 20.46245 | 0.0024
12.172 | 0.12839 | 17.21381 | 0.02422 | 21.08252 | 0.00324 | 12.172 | 0.08466 | 17.21381 | 0.01196 | 21.08252 | 0.0024 | 12.172 | 0.01587 | 17.21381 | -0.00335 | 21.08252 | 0.000546548
12.53 | 0.07917 | 17.7201 | -0.00327 | 21.7026 | -0.00959 | 12.53 | 0.05538 | 17.7201 | -0.00452 | 21.7026 | -0.00254 | 12.53 | 0.00143 | 17.7201 | -0.00215 | 21.7026 | 0.00345
12.888 | 0.01368 | 18.22638 | -0.01571 | 22.32267 | -0.00233 | 12.888 | 0.01447 | 18.22638 | -0.01181 | 22.32267 | -0.00187 | 12.888 | -0.01102 | 18.22638 | 0.0029 | 22.32267 | 0.00396
13.246 | -0.04518 | 18.73267 | -0.00814 | 22.94274 | 0.0071 | 13.246 | -0.02449 | 18.73267 | -0.00549 | 22.94274 | 0.002 | 13.246 | -0.01723 | 18.73267 | 0.00482 | 22.94274 | 0.00051715
13.604 | -0.08194 | 19.23896 | 0.00358 | 23.56282 | 0.0023 | 13.604 | -0.05036 | 19.23896 | 0.00433 | 23.56282 | 0.00191 | 13.604 | -0.01669 | 19.23896 | 0.00257 | 23.56282 | -0.00108
13.962 | -0.09046 | 19.74525 | 0.00524 | 24.18289 | -0.00285 | 13.962 | -0.05721 | 19.74525 | 0.00577 | 24.18289 | -0.00161 | 13.962 | -0.01178 | 19.74525 | 0.000867868 | 24.18289 | -0.000992726
14.32 | -0.07285 | 20.25154 | -0.00465 | 24.80297 | -0.000871712 | 14.32 | -0.04588 | 20.25154 | -0.000417704 | 24.80297 | -0.00182 | 14.32 | -0.00562 | 20.25154 | 0.00169 | 24.80297 | -0.00219
14.678 | -0.03761 | 20.75783 | -0.0124 | 25.42304 | -0.000867299 | 14.678 | -0.02277 | 20.75783 | -0.00601 | 25.42304 | -0.000144962 | 14.678 | -0.000417969 | 20.75783 | 0.00304 | 25.42304 | -0.00204
15.036 | 0.0031 | 21.26412 | -0.01007 | 26.04312 | -0.00384 | 15.036 | 0.00294 | 21.26412 | -0.00636 | 26.04312 | 0.00127 | 15.036 | 0.00282 | 21.26412 | 0.0026 | 26.04312 | 8.37201e-05
15.394 | 0.0367 | 21.7704 | -0.0046 | 26.66319 | -0.00363 | 15.394 | 0.0227 | 21.7704 | -0.0031 | 26.66319 | 0.00293 | 15.394 | 0.00389 | 21.7704 | 0.00163 | 26.66319 | 0.000852535
15.752 | 0.05354 | 22.27669 | -0.00204 | 27.28326 | -4.69199e-05 | 15.752 | 0.03152 | 22.27669 | -0.000450112 | 27.28326 | 0.00389 | 15.752 | 0.00305 | 22.27669 | 0.00212 | 27.28326 | -0.000350829
16.11 | 0.05078 | 22.78298 | -0.00395 | 27.90334 | 0.000769831 | 16.11 | 0.02911 | 22.78298 | 0.000536186 | 27.90334 | 0.00343 | 16.11 | 0.000855598 | 22.78298 | 0.00309 | 27.90334 | -0.000344889
16.468 | 0.03332 | 23.28927 | -0.00746 | 28.52341 | -0.000317875 | 16.468 | 0.01877 | 23.28927 | 0.00139 | 28.52341 | 0.00203 | 16.468 | -0.00232 | 23.28927 | 0.00307 | 28.52341 | 0.00188
16.826 | 0.0106 | 23.79556 | -0.00715 | 29.14349 | 0.00139 | 16.826 | 0.00582 | 23.79556 | 0.00173 | 29.14349 | 0.000396179 | 16.826 | -0.00533 | 23.79556 | 0.00248 | 29.14349 | 0.00246
17.184 | -0.00888 | 24.30185 | -0.00493 | 29.76356 | 0.00213 | 17.184 | -0.00494 | 24.30185 | 0.000224072 | 29.76356 | 0.000734785 | 17.184 | -0.00646 | 24.30185 | 0.00215 | 29.76356 | 0.000480291
17.542 | -0.02025 | 24.80813 | -0.00398 | 30.38364 | 0.0015 | 17.542 | -0.0108 | 24.80813 | -0.00193 | 30.38364 | 0.00145 | 17.542 | -0.00534 | 24.80813 | 0.0027 | 30.38364 | -0.00167
17.9 | -0.02276 | 25.31442 | -0.00369 | 31.00371 | 0.00115 | 17.9 | -0.01147 | 25.31442 | -0.00251 | 31.00371 | 6.02212e-05 | 17.9 | -0.00297 | 25.31442 | 0.00326 | 31.00371 | -0.00207
18.258 | -0.01823 | 25.82071 | -0.00313 | 31.62378 | -3.56721e-05 | 18.258 | -0.00849 | 25.82071 | -0.000571168 | 31.62378 | -0.000525442 | 18.258 | -0.00053903 | 25.82071 | 0.00271 | 31.62378 | -0.00174
18.616 | -0.01003 | 26.327 | -0.0021 | 32.24386 | -0.00197 | 18.616 | -0.00382 | 26.327 | 0.000991884 | 32.24386 | -4.0576e-06 | 18.616 | 0.00102 | 26.327 | 0.0015 | 32.24386 | -0.00112
18.974 | -0.00123 | 26.83329 | -0.00134 | 32.86393 | -0.00319 | 18.974 | 0.000714882 | 26.83329 | 0.000225258 | 32.86393 | -0.000247442 | 18.974 | 0.00124 | 26.83329 | 0.00161 | 32.86393 | 8.29287e-05
19.332 | 0.0058 | 27.33958 | -0.00184 | 33.48401 | -0.00229 | 19.332 | 0.00351 | 27.33958 | -0.000761514 | 33.48401 | 0.000743677 | 19.332 | 0.000237099 | 27.33958 | 0.00403 | 33.48401 | 0.000888877
19.69 | 0.0096 | 27.84587 | -0.00232 | 34.10408 | 7.02283e-05 | 19.69 | 0.00451 | 27.84587 | -0.000506431 | 34.10408 | 0.00294 | 19.69 | -0.0015 | 27.84587 | 0.00597 | 34.10408 | 0.00129
20.048 | 0.00964 | 28.35215 | -0.00169 | 34.72415 | 0.00169 | 20.048 | 0.00416 | 28.35215 | 0.000384798 | 34.72415 | 0.00339 | 20.048 | -0.00347 | 28.35215 | 0.00473 | 34.72415 | 0.00126
20.406 | 0.00677 | 28.85844 | -0.00198 | 35.34423 | 0.00107 | 20.406 | 0.00265 | 28.85844 | 0.000928609 | 35.34423 | 0.000827452 | 20.406 | -0.00484 | 28.85844 | 0.00137 | 35.34423 | 0.000164283
20.764 | 0.00312 | 29.36473 | -0.00303 | 35.9643 | 0.000536894 | 20.764 | 0.000930847 | 29.36473 | 0.00068849 | 35.9643 | -0.00163 | 20.764 | -0.005 | 29.36473 | -0.00058031 | 35.9643 | -0.00226
21.122 | 0.000479507 | 29.87102 | -0.00332 | 36.58438 | 0.000168967 | 21.122 | 0.000318504 | 29.87102 | 0.000478186 | 36.58438 | -0.00168 | 21.122 | -0.00396 | 29.87102 | 0.000416195 | 36.58438 | -0.00415
21.48 | -0.000526428 | 30.37731 | -0.00319 | 37.20445 | 2.10114e-05 | 21.48 | 0.000888886 | 30.37731 | 0.000822205 | 37.20445 | -0.000821395 | 21.48 | -0.00242 | 30.37731 | 0.00239 | 37.20445 | -0.00376
21.838 | -0.000469316 | 30.8836 | -0.00152 | 37.82453 | 0.00157 | 21.838 | 0.00154 | 30.8836 | 0.00016248 | 37.82453 | -0.00133 | 21.838 | -0.00119 | 30.8836 | 0.00305 | 37.82453 | -0.00142
22.196 | -0.000436264 | 31.38988 | 2.1811e-05 | 38.4446 | 0.0016 | 22.196 | 0.00148 | 31.38988 | -0.00107 | 38.4446 | -0.00204 | 22.196 | -0.000462753 | 31.38988 | 0.00225 | 38.4446 | 0.00121
22.554 | -0.000810394 | 31.89617 | -0.000358188 | 39.06467 | 0.000588449 | 22.554 | 0.000777611 | 31.89617 | -0.0015 | 39.06467 | -0.000409169 | 22.554 | -7.63969e-05 | 31.89617 | 0.00198 | 39.06467 | 0.00284
22.912 | -0.00156 | 32.40246 | -0.000853978 | 39.68475 | -2.77457e-05 | 22.912 | -1.39618e-05 | 32.40246 | -0.00106 | 39.68475 | 0.0026 | 22.912 | 0.000306507 | 32.40246 | 0.00261 | 39.68475 | 0.00247
23.27 | -0.00243 | 32.90875 | -0.000623903 | 40.30482 | -0.000430665 | 23.27 | -0.000550125 | 32.90875 | -0.000334726 | 40.30482 | 0.00342 | 23.27 | 0.000783508 | 32.90875 | 0.00286 | 40.30482 | 0.000443699
23.628 | -0.00268 | 33.41504 | -0.000321093 | 40.9249 | -0.000446874 | 23.628 | -0.000611023 | 33.41504 | -0.000442226 | 40.9249 | 0.00196 | 23.628 | 0.00128 | 33.41504 | 0.00227 | 40.9249 | -0.000749969
23.986 | -0.00187 | 33.92133 | 0.000220936 | 41.54497 | -0.000600867 | 23.986 | -0.000379646 | 33.92133 | -0.000767396 | 41.54497 | 0.000555747 | 23.986 | 0.00151 | 33.92133 | 0.0011 | 41.54497 | -0.000352337
24.344 | -0.000859581 | 34.42761 | 0.000221894 | 42.16504 | -0.000613843 | 24.344 | -0.000255341 | 34.42761 | -0.000239809 | 42.16504 | 5.08669e-05 | 24.344 | 0.00143 | 34.42761 | 0.000680947 | 42.16504 | -0.00066686
24.702 | -0.000491852 | 34.9339 | -0.000151306 | 42.78512 | -0.000638748 | 24.702 | -0.000511215 | 34.9339 | 0.000527526 | 42.78512 | -0.000417088 | 24.702 | 0.001 | 34.9339 | 0.00162 | 42.78512 | -0.00161
25.06 | -0.000215012 | 35.44019 | 0.000160276 | 43.40519 | -0.00115 | 25.06 | -0.000810364 | 35.44019 | 0.00050181 | 43.40519 | -0.00106 | 25.06 | 0.000624214 | 35.44019 | 0.00251 | 43.40519 | -0.00178
25.418 | 0.000359375 | 35.94648 | 0.000547565 | 44.02527 | -0.000875458 | 25.418 | -0.000281235 | 35.94648 | -9.20213e-05 | 44.02527 | -0.000853867 | 25.418 | 0.000539766 | 35.94648 | 0.00197 | 44.02527 | -0.000305013
25.776 | 0.00143 | 36.45277 | 0.000506808 | 44.64534 | 0.000126641 | 25.776 | 0.00109 | 36.45277 | -0.000719704 | 44.64534 | -0.000483328 | 25.776 | 0.000798131 | 36.45277 | 0.000356356 | 44.64534 | 0.00155
26.134 | 0.00245 | 36.95906 | 0.000785142 | 45.26542 | 0.000402276 | 26.134 | 0.00209 | 36.95906 | -0.00107 | 45.26542 | -0.000665362 | 26.134 | 0.000981894 | 36.95906 | -0.00072442 | 45.26542 | 0.0022
26.492 | 0.00265 | 37.46535 | 0.000681489 | 45.88549 | 0.000545515 | 26.492 | 0.00197 | 37.46535 | -0.000824318 | 45.88549 | -0.000688493 | 26.492 | 0.000844185 | 37.46535 | -0.000170486 | 45.88549 | 0.00206
26.85 | 0.00193 | 37.97163 | 0.000115423 | 46.50556 | 0.000647689 | 26.85 | 0.00149 | 37.97163 | -0.000301473 | 46.50556 | 6.95746e-05 | 26.85 | 0.000517395 | 37.97163 | 0.00113 | 46.50556 | 0.00168
27.208 | 0.000378784 | 38.47792 | -0.000328969 | 47.12564 | 0.000494606 | 27.208 | 0.00119 | 38.47792 | 0.00037137 | 47.12564 | 0.00102 | 27.208 | 0.000138195 | 38.47792 | 0.00178 | 47.12564 | 0.00116
27.566 | -0.00122 | 38.98421 | -0.000468224 | 47.74571 | 7.11971e-05 | 27.566 | 0.000821011 | 38.98421 | 0.000798749 | 47.74571 | 0.000879157 | 27.566 | -0.000117346 | 38.98421 | 0.00169 | 47.74571 | 0.00045074
27.924 | -0.00181 | 39.4905 | -2.90249e-05 | 48.36579 | -0.000112678 | 27.924 | 0.000370442 | 39.4905 | 0.000569997 | 48.36579 | 0.000424952 | 27.924 | -0.000345118 | 39.4905 | 0.00128 | 48.36579 | 0.000413269
28.282 | -0.00126 | 39.99679 | 0.000682795 | 48.98586 | -0.000267128 | 28.282 | -0.000255501 | 39.99679 | 0.000107667 | 48.98586 | 0.000503394 | 28.282 | -0.000779793 | 39.99679 | 0.000744907 | 48.98586 | 0.00142

## Fig.3b
Distance from center (A) | Displacement (A) | Distance from center (A) | Displacement (A) | Distance from center (A) | Displacement (A)
Structure I->II |  | Structure II->III |  | Structure III->IV
8.18331 | 0.10571 | 5.17696 | 0.50403 | 5.541 | 0.19673
7.83422 | 0.14995 | 4.39591 | 0.31133 | 6.20539 | 0.36589
3.41295 | 0.08678 | 9.19435 | 0.11594 | 7.35075 | 1.48684
9.60174 | 0.29595 | 3.13561 | 0.17557 | 2.90186 | 0.33041
5.69684 | 0.11833 | 6.79209 | 0.17355 | 5.75066 | 0.33035
9.47559 | 0.21532 | 8.27524 | 0.36682 | 5.07921 | 0.42231
3.20687 | 0.25046 | 9.31747 | 0.20993 | 1.16007 | 0.34097
9.08759 | 0.33203 | 8.53727 | 0.27451 | 4.4542 | 0.41105
8.31158 | 0.37447 | 5.21422 | 0.21259 | 4.81925 | 0.4082
8.43903 | 0.11511 | 8.70539 | 0.30047 | 4.60013 | 0.27263
9.54545 | 0.19791 | 7.35423 | 0.32546 | 4.80969 | 0.46483
7.06804 | 0.28847 | 7.81026 | 0.19894 | 6.23489 | 0.33248
1.82716 | 0.13534 | 7.81332 | 0.25053 | 5.29994 | 0.21661
10.40375 | 0.20371 | 9.49466 | 0.29509 | 5.06977 | 0.27609
4.41834 | 0.07434 | 9.75864 | 0.31335 | 7.95238 | 1.95004
5.27458 | 0.07344 | 4.89119 | 0.13052 | 7.69301 | 1.1181
8.70011 | 0.09559 | 6.59138 | 0.21693 | 4.75674 | 0.3263
9.25256 | 0.15674 | 7.93968 | 0.46036 | 4.11246 | 0.2265
5.37651 | 0.18826 | 9.38503 | 0.34027 | 5.84376 | 0.63649
10.17593 | 0.21167 | 6.23983 | 0.19325 | 6.71302 | 0.62725
3.76904 | 0.15731 | 8.38474 | 0.00806 | 6.35197 | 0.32946
10.21019 | 0.28473 | 7.69318 | 0.28874 | 2.43159 | 0.19577
9.80594 | 0.2699 | 7.54103 | 0.22851 | 5.74205 | 0.49905
7.1397 | 0.1148 | 6.33215 | 0.08776 | 8.4337 | 2.39046
8.13762 | 0.32249 | 8.82834 | 0.30375 | 6.16878 | 0.15631
5.48135 | 0.30979 | 5.65078 | 0.02985 | 6.58357 | 0.26326
7.89903 | 0.18182 | 10.29912 | 0.27672 | 6.83475 | 2.14917
6.60735 | 0.1981 | 8.94629 | 0.48037 | 5.39742 | 0.22488
8.45703 | 0.34047 | 6.92371 | 0.28481 | 5.95914 | 0.40743
7.2051 | 0.17782 | 8.61783 | 0.2614 | 6.63287 | 0.2159
7.10051 | 0.2275 | 5.85046 | 0.17701 | 6.45997 | 0.21786
9.27053 | 0.27317 | 9.30407 | 0.20346 | 4.39069 | 0.23274
7.41676 | 0.19158 | 8.78787 | 0.19247 | 5.03049 | 0.2995
9.435 | 0.43931 | 6.45603 | 0.38496 | 8.38672 | 0.68982
8.92779 | 0.31614 | 8.12552 | 0.18417 | 7.05438 | 1.0433
4.40968 | 0.20794 | 6.95522 | 0.34913 | 5.80628 | 0.4714
4.67407 | 0.1384 | 7.47568 | 0.2425 | 8.59981 | 1.48128
8.83975 | 0.1812 | 8.3628 | 0.19769 | 4.05667 | 0.13547
9.37493 | 0.1233 | 10.04538 | 2.4771 | 5.81453 | 0.40291
7.98847 | 0.20063 | 10.56544 | 0.29753 | 7.84346 | 0.38213
5.80773 | 0.15261 | 4.98692 | 0.13287 | 6.99422 | 0.26304
4.72787 | 0.16093 | 8.0076 | 0.79907 | 6.73747 | 0.23903
5.9243 | 0.09324 | 2.19839 | 0.41889 | 5.31123 | 0.40557
2.7825 | 0.03197 | 7.75989 | 0.19292 | 8.90269 | 1.15032
5.08935 | 0.21119 | 7.94905 | 0.18656 | 5.83728 | 0.29032
6.90604 | 0.10025 | 8.54327 | 0.45242 | 4.96611 | 0.29145
7.18038 | 0.15912 | 8.1035 | 0.26928 | 5.65967 | 0.33307
7.1389 | 0.12744 | 8.90269 | 0.29736 | 5.33104 | 0.2398
9.85472 | 0.06724 | 5.35992 | 0.29453 | 8.34471 | 0.46357
8.85647 | 0.11355 | 4.04567 | 0.23558 | 7.18736 | 0.23377
9.14771 | 0.21192 | 6.41032 | 0.10966 | 7.52002 | 0.1382
10.46954 | 0.05735 | 8.16862 | 0.24771 | 5.7525 | 0.3842
7.5485 | 0.18455 | 6.76735 | 0.17384 | 4.77818 | 0.22876
2.50319 | 0.10867 | 6.4644 | 0.24488 | 3.34366 | 0.52607
9.82441 | 0.31454 | 8.33138 | 0.22706 | 8.47381 | 1.64171
8.31487 | 0.07486 | 5.66031 | 0.09176 | 4.56491 | 0.18753
9.30468 | 0.431 | 6.74651 | 0.26178 | 6.87318 | 0.37498
7.19084 | 0.20845 | 5.97774 | 0.23893 | 1.92099 | 0.3311
7.58567 | 0.26892 | 7.51589 | 0.22778 | 6.84649 | 0.17448
4.88731 | 0.18997 | 8.90668 | 0.38265 | 7.15878 | 0.38464
7.82584 | 0.16903 | 3.28799 | 0.02782 | 5.26136 | 0.52555
4.28223 | 0.1092 | 5.21058 | 0.14739 | 7.5022 | 0.24243
9.5316 | 0.22044 | 6.61387 | 0.2256 | 6.56806 | 0.2054
6.36133 | 0.16907 | 4.90365 | 0.22894 | 2.93017 | 0.19289
8.76581 | 0.15112 | 8.83601 | 0.28398 | 8.20618 | 0.3274
8.17743 | 0.18847 | 9.66904 | 0.17155 | 7.2396 | 1.69225
6.23852 | 0.20578 | 4.52106 | 0.24396 | 6.77933 | 0.37181
8.45779 | 0.19563 | 8.82695 | 0.28951 | 2.31361 | 0.50771
9.11959 | 0.12912 | 3.41361 | 0.17567 | 5.34093 | 0.44997
10.03078 | 0.53022 | 6.92787 | 0.13334 | 6.97029 | 0.27503
6.78904 | 0.24382 | 7.61152 | 0.30768 | 7.37864 | 0.33775
5.81093 | 0.14516 | 4.21785 | 0.31094 | 6.41899 | 0.18939
8.0231 | 0.12929 | 3.57538 | 0.30116 | 3.27785 | 0.11986
7.12739 | 0.21794 | 9.51703 | 0.17732 | 2.29635 | 0.37339
7.82854 | 0.13824 | 9.48088 | 0.98525 | 5.41893 | 0.3531
4.18678 | 0.22819 | 7.33063 | 0.13022 | 7.88744 | 1.91153
9.95286 | 0.12034 | 9.56621 | 0.1593 | 5.64041 | 0.29904
9.82249 | 0.38326 | 5.92033 | 0.24999 | 4.93267 | 0.14776
9.61201 | 0.35453 | 8.69669 | 0.34125 | 6.36925 | 0.64842
6.6802 | 0.13497 | 9.4762 | 0.16576 | 7.54948 | 0.11833
10.11497 | 2.52859 | 8.62705 | 0.34974 | 6.10151 | 0.36194
7.36864 | 0.1468 | 9.04999 | 0.29956 | 6.00924 | 0.21785
6.23384 | 0.14493 | 7.93343 | 0.35817 | 8.86978 | 0.6887
7.77507 | 0.16844 | 5.93274 | 0.25752 | 6.2317 | 0.38022
9.20907 | 0.24804 | 5.57934 | 0.2605 | 5.83307 | 0.18263
5.65511 | 0.1872 | 8.22071 | 0.59771 | 4.66317 | 0.45393
8.26679 | 0.32966 | 7.91419 | 0.10132 | 7.56161 | 1.59411
7.42982 | 0.22172 | 9.36038 | 0.14343 | 6.61116 | 0.29038
8.29122 | 0.20873 | 5.29672 | 0.30005 | 6.75518 | 0.31499
9.48009 | 0.12569 | 6.85455 | 0.38416 | 2.27555 | 0.5697
6.95219 | 0.24659 | 6.92029 | 0.28845 | 7.06217 | 1.83883
9.56918 | 0.14628 | 7.97179 | 0.14073 | 2.97818 | 0.27204
7.5383 | 0.21597 | 8.17628 | 0.49306 | 3.27089 | 0.23818
9.10856 | 0.1394 | 5.46769 | 0.31092 | 7.66236 | 1.7785
9.35988 | 0.32272 | 7.19605 | 0.31454 | 5.2943 | 0.32842
7.82909 | 0.1495 | 8.28744 | 0.19248 | 8.8723 | 1.91616
8.9197 | 0.38158 | 5.12276 | 0.23214 | 8.30506 | 1.12892
9.10632 | 0.24254 | 6.55858 | 0.09892 | 6.6526 | 0.23513
7.25893 | 0.05659 | 6.91519 | 0.06306 | 4.15587 | 0.345
8.6778 | 0.25889 | 2.78435 | 0.62534 | 8.15887 | 1.41856
8.322 | 0.21844 | 7.57936 | 0.17671 | 3.81748 | 0.10206
9.66238 | 0.23233 | 9.3229 | 0.35217 | 3.70029 | 0.37243
4.13296 | 0.10209 | 10.04553 | 0.50112 | 9.48058 | 1.10572
8.30786 | 0.17383 | 4.82614 | 0.23933 | 4.16765 | 0.27244
6.67816 | 0.19209 | 10.36184 | 0.25438 | 3.6305 | 0.26851
8.13242 | 0.2845 | 6.80726 | 0.33726 | 7.22464 | 0.51026
3.04484 | 0.10329 | 7.91045 | 0.25593 | 6.59203 | 0.40569
7.63579 | 0.1523 | 9.46585 | 2.28487 | 4.52877 | 0.2288
5.41481 | 0.07483 | 3.1467 | 0.31213 | 8.64817 | 1.50729
9.70467 | 0.29618 | 3.9204 | 0.12826 | 5.00821 | 0.22798
9.39764 | 0.36189 | 8.54245 | 0.03385 | 5.03412 | 0.33266
9.55294 | 0.50256 | 7.01217 | 0.28684 | 5.66295 | 0.33032
9.23513 | 0.18032 | 7.69438 | 0.25272 | 5.02589 | 0.40922
9.65111 | 0.32809 | 5.44135 | 0.14883 | 6.97914 | 0.39138
3.76676 | 0.19718 | 5.48329 | 0.13815
8.9197 | 0.24394 | 7.41839 | 0.19759
8.78722 | 0.2165 | 8.24053 | 0.55515
8.06113 | 0.10382 | 5.20235 | 0.22303
9.94945 | 0.2279 | 7.06855 | 0.19496
10.61644 | 0.15521 | 6.22751 | 0.23898
6.26055 | 0.2381 | 2.51381 | 0.16164
10.25915 | 0.63187 | 6.23674 | 0.13526
2.45879 | 0.16304 | 10.24402 | 1.16781
5.57835 | 0.1989 | 8.7305 | 0.14625
9.70984 | 1.30939 | 4.69822 | 0.13636
6.839 | 0.04904 | 5.83947 | 0.24511
9.4283 | 0.39694 | 7.32328 | 0.23119
6.89388 | 0.20155 | 4.56237 | 0.24713
3.54726 | 0.13718 | 9.43839 | 0.18236
10.53554 | 0.27647 | 9.95151 | 0.26405
6.96712 | 0.315 | 9.08552 | 0.26469
4.53858 | 0.11129 | 8.98751 | 0.22553
9.59047 | 0.41865 | 7.03935 | 0.16861
7.1191 | 0.21924 | 5.71534 | 0.39983
7.9767 | 0.11144 | 5.80278 | 0.33107
5.181 | 0.16242 | 3.7097 | 0.26212
6.58457 | 0.20522 | 8.69548 | 0.27842
8.96009 | 0.30482 | 4.91315 | 0.19078
5.72948 | 0.15302 | 10.19883 | 0.19159
8.0641 | 0.1142 | 4.81708 | 0.26765
7.78458 | 0.17032 | 9.44663 | 0.16459
9.09691 | 0.10326 | 9.55734 | 0.18795
9.0015 | 0.01934 | 7.41447 | 0.52415
6.93932 | 0.07861 | 8.5398 | 0.13783
9.10539 | 0.04601 | 8.47725 | 0.25986
9.56527 | 0.33044 | 5.40969 | 0.42547
3.98015 | 0.15676 | 7.11306 | 0.36749
6.14442 | 0.1551 | 8.01595 | 0.48337
6.3374 | 0.16512 | 7.64465 | 0.26574
6.68119 | 0.13658 | 5.06212 | 0.159
9.62541 | 0.54751 | 8.29941 | 0.13522
7.88848 | 0.19132 | 5.58919 | 0.30131
8.52251 | 0.35386 | 8.03691 | 0.33813
8.7175 | 0.22079 | 6.09546 | 0.10354
7.17955 | 0.22857 | 5.82756 | 0.23793
6.4906 | 0.08418 | 7.90012 | 0.22735
9.7473 | 0.22316 | 7.728 | 0.13268
10.62307 | 0.41066 | 4.73348 | 0.16037
7.58481 | 0.19464 | 7.2573 | 0.23694
9.8578 | 0.27403 | 4.88604 | 0.26151
9.52921 | 0.20859 | 8.64592 | 0.39823
7.80854 | 0.14352 | 7.5817 | 0.07044
8.94587 | 0.20563 | 8.29959 | 0.43461
9.33313 | 0.43076 | 8.92112 | 0.19269
5.57674 | 0.15604 | 8.5075 | 0.21611
7.67369 | 0.29245 | 9.17497 | 0.17191
8.66653 | 0.099 | 9.46184 | 0.13316
7.75444 | 0.06251 | 6.89922 | 0.12186
8.13652 | 0.19059 | 0.91517 | 0.32779
8.48325 | 0.16624 | 6.64741 | 0.21715
2.13743 | 0.13509 | 6.6002 | 0.08705
3.23648 | 0.11603 | 8.26239 | 0.29143
1.00873 | 0.0959 | 6.10112 | 0.1228
5.71227 | 0.14849 | 9.1365 | 0.16964
9.29063 | 0.26901 | 2.7183 | 0.30558
4.95726 | 0.08387 | 9.37152 | 0.17919
8.32107 | 0.03637 | 7.95777 | 0.77257
6.05597 | 0.1123 | 5.70348 | 0.19074
5.62725 | 0.24857 | 7.35977 | 0.24091
10.54634 | 0.59108 | 6.41938 | 0.15117
8.93443 | 0.21042 | 4.59836 | 0.20853
8.38195 | 0.13738 | 7.46204 | 0.12738
7.76993 | 0.13779 | 6.76155 | 0.25257
4.66657 | 0.21411 | 7.70444 | 0.29749
3.65588 | 0.18092 | 9.71762 | 2.35119
7.17589 | 0.2604 | 7.92637 | 0.11528
9.04379 | 0.20958 | 4.1127 | 0.1001
6.80157 | 0.26867 | 6.42639 | 0.04292
7.60837 | 0.31784 | 8.23991 | 0.05596
9.03347 | 0.25741 | 8.35145 | 0.17734
7.71135 | 0.13485 | 6.93469 | 0.05049
5.68172 | 0.11944 | 6.49548 | 0.14097
6.74839 | 0.10812 | 7.14915 | 0.32527
10.01 | 0.8767 | 1.95914 | 0.51748
6.36684 | 0.13691 | 7.82127 | 0.22309
9.07002 | 0.27468 | 5.8526 | 0.0391
5.08447 | 0.18084 | 6.66516 | 0.23797
6.03049 | 0.20459 | 9.36992 | 0.24103
8.97292 | 0.09072 | 8.82357 | 0.4541
6.83071 | 0.16236 | 9.28626 | 2.47173
4.87805 | 0.10574 | 8.85328 | 0.45381
9.93168 | 0.11411 | 8.2243 | 0.10717
9.34493 | 0.61007 | 10.06523 | 1.768
6.69959 | 0.10502 | 9.00698 | 0.20705
5.94602 | 0.10547 | 7.55211 | 0.19542
6.17903 | 0.22408 | 3.03418 | 0.23474
6.69245 | 0.2117 | 6.9231 | 0.3717
7.08502 | 0.26956 | 2.43797 | 0.28894
8.88053 | 0.09123 | 8.97943 | 0.1834
8.62827 | 0.14094 | 8.81279 | 0.09405
5.35199 | 0.07291 | 8.27006 | 0.3455
10.77472 | 0.14271 | 7.86783 | 0.25196
7.24067 | 0.16974 | 7.36529 | 0.16628
9.10299 | 0.16485 | 10.47122 | 1.59985
8.03556 | 0.25225 | 7.27093 | 0.095
6.54489 | 0.13202 | 6.11493 | 0.17264
8.82187 | 0.13552 | 6.62638 | 0.20999
9.40595 | 0.13242 | 4.24879 | 0.1979
5.66513 | 0.19538 | 8.36501 | 0.30929
4.66625 | 0.16654
9.09337 | 0.29824
8.0165 | 0.21681
7.94623 | 0.27209
8.27859 | 0.13698
7.5237 | 0.25194
9.53199 | 0.19002
8.0016 | 0.22714
7.05698 | 0.20594
7.58635 | 0.19019
8.04074 | 0.20025
10.51409 | 0.09359
5.49789 | 0.13914
10.15639 | 0.13537
4.28558 | 0.14795
2.72858 | 0.11029
8.68151 | 0.17457
5.16065 | 0.12633
4.89909 | 0.04549
6.93163 | 0.17262
5.86829 | 0.09193
7.85383 | 0.16939
9.83257 | 0.26829
5.15862 | 0.11583
9.78289 | 0.18379
8.38679 | 0.17589
9.32131 | 0.24148
7.52474 | 0.12647
8.62348 | 0.13991
3.25061 | 0.05029
8.37555 | 0.24526
7.67254 | 0.12481
8.35253 | 0.16527
4.85195 | 0.15273
7.5637 | 0.17827
8.27626 | 0.09527
10.4799 | 0.33068
7.74593 | 0.21737
4.79264 | 0.16144
6.30122 | 0.18107

## Fig.3d
Coordination number | Displacement (A) | Coordination number | Displacement (A) | Coordination number | Displacement (A)
Structure I | Structure I->II | Structure II | Structure II->III | Structure III | Structure III->IV
6 | 0.42 | 5 | 99 | 4 | 99
8 | 0.5 | 5 | 99 | 3 | 99
6 | 99 | 6 | 99 | 5 | 99
5 | 99 | 3 | 0.25 | 4 | 99
6 | 0.33 | 5 | 1.77 | 7 | 99
5 | 2.53 | 11 | 0.1 | 7 | 99
8 | 99 | 10 | 0.11 | 5 | 99
6 | 99 | 10 | 0.27 | 8 | 0.69
8 | 0.27 | 6 | 0.48 | 7 | 0.46
8 | 0.22 | 7 | 0.19 | 5 | 99
11 | 0.26 | 7 | 0.12 | 8 | 99
6 | 0.3 | 7 | 0.18 | 8 | 99
6 | 1.31 | 5 | 0.31 | 8 | 99
9 | 0.2 | 10 | 0.01 | 7 | 99
8 | 0.3 | 8 | 0.28 | 9 | 99
6 | 0.55 | 6 | 0.34 | 7 | 1.11
10 | 0.11 | 9 | 0.48 | 8 | 99
11 | 0.29 | 8 | 99 | 8 | 99
7 | 0.09 | 10 | 0.25 | 3 | 99
12 | 0.22 | 6 | 0.13 | 7 | 99
11 | 0.19 | 5 | 2.35 | 5 | 99
6 | 99 | 4 | 99 | 5 | 99
11 | 0.19 | 7 | 99 | 7 | 99
12 | 0.11 | 9 | 0.03 | 11 | 0.38
7 | 0.27 | 12 | 0.31 | 10 | 99
9 | 0.21 | 12 | 0.18 | 12 | 0.51
7 | 99 | 12 | 0.38 | 12 | 0.22
7 | 99 | 12 | 0.12 | 9 | 99
11 | 0.22 | 12 | 0.3 | 12 | 0.12
10 | 0.18 | 7 | 0.26 | 11 | 0.22
12 | 0.09 | 11 | 0.13 | 5 | 99
11 | 0.25 | 12 | 0.09 | 7 | 99
12 | 0.21 | 11 | 0.23 | 12 | 0.24
7 | 0.38 | 12 | 0.24 | 9 | 99
12 | 0.11 | 7 | 0.14 | 9 | 99
12 | 0.2 | 11 | 0.2 | 12 | 0.26
12 | 0.2 | 9 | 0.3 | 9 | 99
11 | 0.22 | 6 | 0.3 | 11 | 0.63
12 | 0.24 | 7 | 0.17 | 12 | 0.5
6 | 0.27 | 10 | 0.36 | 11 | 99
12 | 0.18 | 12 | 0.17 | 12 | 0.22
12 | 0.22 | 9 | 0.2 | 7 | 99
9 | 0.18 | 10 | 0.24 | 11 | 0.47
9 | 0.35 | 7 | 0.26 | 10 | 99
11 | 0.14 | 11 | 0.13 | 9 | 99
6 | 99 | 5 | 99 | 6 | 99
7 | 99 | 5 | 99 | 11 | 0.64
6 | 0.53 | 6 | 0.19 | 3 | 99
7 | 0.23 | 6 | 2.28 | 12 | 0.19
4 | 99 | 11 | 0.06 | 12 | 99
9 | 0.16 | -- | -- | 3 | 99
10 | 0.14 | 12 | 0.16 | 3 | 99
4 | 99 | 10 | 0.22 | 7 | 1.13
12 | 0.17 | 9 | 0.21 | 10 | 0.38
12 | 0.11 | 11 | 0.23 | 12 | 0.24
6 | 99 | 12 | 0.17 | 10 | 99
9 | 0.05 | 9 | 0.45 | 12 | 0.16
12 | 0.19 | 3 | 99 | 8 | 99
6 | 99 | 12 | 0.22 | 8 | 99
9 | 0.18 | 12 | 0.24 | 12 | 0.46
9 | 0.24 | 8 | 0.3 | 12 | 0.22
10 | 0.32 | 9 | 0.13 | 6 | 99
12 | 0.19 | 12 | 0.27 | 10 | 99
12 | 0.18 | 12 | 0.1 | 12 | 0.41
12 | 0.21 | 12 | 0.04 | 12 | 0.21
12 | 0.2 | 12 | 0.04 | 12 | 0.2
10 | 0.14 | 11 | 0.22 | 7 | 1.84
6 | 99 | 5 | 99 | 9 | 99
10 | 0.02 | 10 | 99 | 8 | 99
12 | 0.16 | 12 | 0.23 | 7 | 99
12 | 0.05 | 12 | 0.24 | 6 | 99
11 | 0.17 | -- | -- | 8 | 0.69
6 | 0.33 | 12 | 0.14 | 10 | 99
12 | 0.12 | 12 | 0.19 | 12 | 0.33
12 | 0.22 | 11 | 0.24 | 12 | 0.23
12 | 0.21 | 7 | 0.3 | 12 | 0.33
10 | 0.15 | 9 | 0.31 | 8 | 99
12 | 0.16 | 9 | 0.17 | 7 | 1.78
12 | 0.1 | 6 | 0.19 | 10 | 1.59
12 | 0.13 | 6 | 99 | 8 | 99
7 | 0.11 | 5 | 0.26 | 12 | 0.23
12 | 0.09 | 5 | 2.48 | 12 | 0.14
12 | 0.2 | 9 | 0.23 | 11 | 0.34
6 | 0.21 | 12 | 0.25 | 8 | 99
10 | 0.27 | 12 | 0.21 | 13 | 0.57
12 | 0.11 | 12 | 0.2 | 12 | 0.27
12 | 0.21 | 12 | 0.13 | 9 | 99
7 | 0.28 | 10 | 0.29 | 10 | 0.53
12 | 0.06 | 12 | 0.29 | 11 | 99
12 | 0.17 | -- | -- | 12 | 0.23
9 | 0.1 | 12 | 0.21 | 12 | 0.28
12 | 0.13 | 12 | 0.18 | 6 | 99
12 | 0.18 | 8 | 0.17 | 12 | 0.33
9 | 0.21 | 11 | 0.26 | 11 | 99
6 | 99 | 12 | 0.52 | 8 | 99
10 | 99 | 12 | 0.43 | 4 | 99
8 | 99 | 12 | 0.24 | 9 | 1.91
6 | 0.41 | 12 | 0.63 | 8 | 1.42
6 | 99 | 11 | 0.18 | 9 | 99
5 | 99 | 12 | 0.3 | 12 | 0.18
8 | 0.2 | 12 | 0.23 | 8 | 99
9 | 0.43 | 11 | 0.25 | 12 | 0.31
12 | 0.05 | 8 | 0.8 | 12 | 0.26
7 | 99 | 12 | 0.24 | 12 | 0.41
12 | 0.22 | 9 | 0.77 | 12 | 0.37
12 | 0.07 | 10 | 0.19 | 13 | 0.28
12 | 0.16 | 11 | 0.24 | 12 | 0.51
12 | 0.16 | 6 | 0.26 | 12 | 0.27
12 | 0.14 | 6 | 0.38 | 4 | 99
12 | 0.07 | 7 | 99 | 12 | 0.3
12 | 0.16 | 6 | 0.28 | 3 | 99
12 | 0.03 | 12 | 0.14 | 6 | 99
12 | 0.23 | 8 | 0.24 | 6 | 99
12 | 0.12 | 11 | 0.2 | 7 | 99
12 | 0.19 | 8 | 0.2 | 6 | 99
10 | 0.2 | 12 | 0.14 | 12 | 0.2
12 | 0.17 | 11 | 0.24 | 12 | 0.3
12 | 0.13 | 6 | 99 | 9 | 1.64
12 | 0.17 | 4 | 99 | 9 | 99
7 | 99 | 12 | 0.42 | 7 | 1.92
12 | 0.18 | 12 | 0.33 | 5 | 99
9 | 99 | 6 | 0.18 | 8 | 99
9 | 0.15 | 11 | 0.35 | 12 | 0.65
7 | 99 | 12 | 0.5 | 12 | 0.29
6 | 0.2 | 7 | 0.18 | 11 | 0.24
7 | 0.3 | 12 | 0.25 | 11 | 0.23
12 | 0.19 | 11 | 0.31 | 9 | 0.33
10 | 0.17 | 9 | 0.23 | 12 | 0.41
11 | 0.15 | 9 | 0.09 | 12 | 0.1
12 | 0.11 | 12 | 0.15 | 6 | 99
12 | 0.11 | 12 | 0.26 | 10 | 99
12 | 0.15 | 12 | 0.3 | 12 | 0.24
12 | 0.19 | 12 | 0.13 | 12 | 0.33
10 | 0.17 | 12 | 0.13 | 11 | 0.33
8 | 99 | 11 | 0.34 | 12 | 0.27
12 | 0.25 | 12 | 0.17 | 12 | 0.17
8 | 0.36 | 4 | 0.17 | 12 | 0.34
7 | 0.13 | 10 | 0.29 | 12 | 0.53
11 | 0.15 | 12 | 0.03 | 10 | 2.15
12 | 0.23 | 12 | 0.15 | 8 | 99
11 | 0.34 | 7 | 0.21 | 10 | 99
6 | 99 | 12 | 0.33 | 12 | 0.35
12 | 0.21 | 12 | 0.31 | 12 | 0.37
12 | 0.13 | 6 | 0.34 | 8 | 99
11 | 0.07 | 12 | 0.24 | 6 | 99
6 | 0.16 | 12 | 0.3 | 8 | 99
12 | 0.17 | 12 | 0.16 | 9 | 99
12 | 0.14 | 12 | 0.03 | 12 | 0.37
8 | 0.14 | 12 | 0.31 | 12 | 0.45
12 | 0.15 | 12 | 0.09 | 7 | 99
6 | 0.14 | 7 | 0.29 | 12 | 0.38
12 | 0.16 | 12 | 0.38 | 12 | 0.19
7 | 0.61 | 12 | 0.24 | 9 | 99
12 | 0.16 | 6 | 99 | 12 | 0.19
12 | 0.15 | 8 | 0.06 | 10 | 99
12 | 0.13 | 6 | 0.29 | 9 | 99
12 | 0.25 | 9 | 99 | 12 | 0.27
12 | 0.05 | 6 | 99 | 12 | 0.33
12 | 0.14 | 6 | 0.3 | 7 | 99
8 | 0.13 | 5 | 99 | 5 | 99
12 | 0.07 | 6 | 99 | 12 | 0.15
12 | 0.12 | 8 | 99 | 7 | 99
12 | 0.13 | 8 | 0.16 | 3 | 99
9 | 0.1 | 11 | 0.27 | 8 | 99
12 | 0.1 | 12 | 0.14 | 8 | 99
12 | 0.29 | 12 | 0.14 | 10 | 99
12 | 0.11 | 12 | 99 | 11 | 0.37
12 | 0.15 | 12 | 0.15 | 7 | 99
12 | 0.14 | 12 | 0.23 | 3 | 99
7 | 0.33 | 11 | 0.2 | 12 | 0.41
6 | 99 | 12 | 0.31 | 12 | 0.38
12 | 0.14 | 10 | 0.17 | 11 | 0.41
12 | 0.21 | 12 | 0.26 | 12 | 0.33
12 | 0.31 | 12 | 0.31 | 11 | 0.33
8 | 0.33 | 12 | 0.09 | 12 | 0.45
12 | 0.21 | 7 | 0.18 | 10 | 99
11 | 0.11 | 12 | 0.25 | 4 | 99
12 | 0.1 | 12 | 0.18 | 12 | 0.12
7 | 0.44 | 12 | 0.21 | 11 | 0.22
10 | 0.21 | 11 | 0.26 | 9 | 1.69
8 | 0.11 | 8 | 0.35 | 11 | 99
5 | 99 | 12 | 0.26 | 9 | 1.49
8 | 0.07 | 12 | 0.19 | 7 | 99
6 | 0.23 | 10 | 0.37 | 5 | 99
8 | 0.16 | 12 | 0.23 | 3 | 99
4 | 99 | 9 | 0.33 | 7 | 2.39
11 | 0.37 | 6 | 99 | 6 | 99
5 | 99 | 10 | 0.27 | 6 | 99
5 | 99 | 3 | 1.6 | 9 | 99
7 | 0.21 | 10 | 0.12 | 11 | 0.23
12 | 0.1 | 12 | 0.29 | 9 | 99
12 | 0.07 | 9 | 0.3 | 12 | 0.4
9 | 99 | 8 | 0.49 | 10 | 0.29
12 | 0.16 | 12 | 0.4 | 5 | 99
12 | 0.06 | 5 | 0.16 | 9 | 0.39
12 | 0.11 | 9 | 99 | 12 | 0.35
12 | 0.11 | 7 | 0.28 | 12 | 0.42
11 | 0.18 | 7 | 99 | 10 | 0.41
12 | 0.08 | 3 | 99 | 12 | 0.23
10 | 0.22 | 6 | 0.19 | 12 | 0.24
12 | 0.26 | 12 | 0.05 | 12 | 0.33
12 | 0.14 | 12 | 0.16 | 12 | 0.29
8 | 0.1 | 12 | 0.37 | 10 | 99
7 | 0.12 | 6 | 99 | 11 | 0.36
6 | 0.09 | 8 | 0.19 | 7 | 99
10 | 0.17 | 10 | 0.45 | 10 | 99
5 | 0.06 | 11 | 0.19 | 9 | 1.12
12 | 0.1 | 12 | 0.1 | 6 | 99
8 | 0.22 | 9 | 0.45 | 6 | 99
12 | 0.22 | 11 | 0.23 | 9 | 99
12 | 0.14 | 12 | 0.33 | 4 | 99
12 | 0.24 | 8 | 0.35 | 6 | 99
9 | 0.15 | 12 | 0.22 | 9 | 99
11 | 0.28 | 12 | 0.31 | 12 | 0.33
12 | 0.2 | 8 | 0.56 | 3 | 99
12 | 0.16 | 12 | 0.26 | 6 | 99
12 | 0.16 | 12 | 0.25 | 5 | 99
12 | 0.12 | 10 | 0.14 | 7 | 1.95
12 | 0.2 | 12 | 0.1 | 9 | 0.14
8 | 0.13 | 12 | 0.29 | 10 | 0.37
12 | 0.09 | 9 | 99 | 10 | 99
12 | 0.14 | 12 | 0.19 | 9 | 99
7 | 0.24 | 12 | 0.1 | 5 | 99
12 | 0.15 | 10 | 0.46 | 10 | 1.04
12 | 0.19 | 10 | 0.34 | 3 | 99
12 | 0.25 | 9 | 0.43 | 9 | 99
10 | 0.27 | 9 | 0.23 | 8 | 99
7 | 99 | 4 | 99 | 6 | 99
8 | 0.21 | 5 | 1.17 | 6 | 99
5 | 99 | 6 | 0.99 | 3 | 99
7 | 99 | 8 | 99 | 7 | 1.15
10 | 0.3 | 10 | 0.07 | 6 | 1.51
9 | 0.22 | 10 | 0.22 | 6 | 1.48
10 | 0.26 | 11 | 0.13 | -- | --
12 | 0.17 | 10 | 0.12 | -- | --
12 | 0.15 | 12 | 0.11 | -- | --
5 | 99 | 9 | 0.25
12 | 0.19 | 11 | 0.52
12 | 0.15 | 12 | 0.28
10 | 0.24 | 10 | 0.25
12 | 0.13 | 6 | 2.47
11 | 0.1 | 5 | 99
12 | 0.23 | 5 | 99
12 | 0.25 | 5 | 99
12 | 0.11 | 8 | 0.4
6 | 99 | 8 | 0.17
12 | 0.08 | 4 | 99
12 | 0.11 | 8 | 0.19
12 | 0.14 | 8 | 0.6
11 | 0.25 | 9 | 0.18
6 | 99 | 9 | 0.14
12 | 0.18 | 3 | 99
10 | 0.12 | 7 | 99
12 | 0.12 | 5 | 99
12 | 0.21 | 5 | 99
12 | 0.17 | 6 | 0.5
12 | 0.14 | 7 | 0.35
12 | 0.32 | 7 | 0.37
11 | 0.32 | 6 | 0.18
10 | 0.14 | 8 | 0.15
7 | 99 | 6 | 99
6 | 0.12 | 4 | 99
6 | 99 | 5 | 99
8 | 99 | 6 | 99
5 | 0.59
8 | 0.4
7 | 99
6 | 99
7 | 0.27
7 | 0.14
7 | 0.14
11 | 0.22
9 | 0.32
9 | 0.31
12 | 0.23
7 | 0.88
12 | 0.18
10 | 0.27
11 | 0.33
12 | 0.27
12 | 0.19
8 | 0.18
12 | 0.27
12 | 0.2
12 | 0.14
12 | 0.08
8 | 0.27
10 | 0.04
11 | 0.32
5 | 0.63
10 | 0.17
8 | 0.43
10 | 0.17
6 | 99
5 | 99
6 | 0.28
3 | 99
6 | 99
9 | 99
7 | 99
9 | 0.35
7 | 99
8 | 0.09
5 | 99
6 | 0.19
6 | 99
6 | 99
8 | 99
7 | 0.38
8 | 0.22
7 | 0.21
8 | 0.25
6 | 99
4 | 99

## Fig.3e
Mean distance to nearest atoms (A) | Probability distribution |  |  |  | Mean distance to nearest atoms (A) | Gaussian fit
| Structure I | Structure II | Structure III | Structure IV |  | Structure I | Structure II | Structure III | Structure IV
2.225 | 0 | 0 | 0 | 0 | 2.4 | 2.22401e-36 | 1.17412e-19 | 3.40991e-12 | 0.000651584
2.275 | 0 | 0 | 0 | 0 | 2.41361 | 4.49235e-34 | 2.33029e-18 | 2.10458e-11 | 0.000684139
2.325 | 0 | 0 | 0 | 0 | 2.41441 | 6.10596e-34 | 2.76938e-18 | 2.338e-11 | 0.000718225
2.375 | 0 | 0 | 0 | 0 | 2.41522 | 8.29423e-34 | 3.29005e-18 | 2.59676e-11 | 0.00075391
2.425 | 0 | 0 | 0 | 0 | 2.41602 | 1.126e-33 | 3.90725e-18 | 2.88356e-11 | 0.000791263
2.475 | 0 | 0 | 0 | 0.16807 | 2.41682 | 1.52772e-33 | 4.63861e-18 | 3.20137e-11 | 0.000830357
2.525 | 0 | 0 | 0 | 0 | 2.41762 | 2.07153e-33 | 5.50495e-18 | 3.55346e-11 | 0.000871267
2.575 | 0 | 0.07576 | 0 | 0.5042 | 2.41842 | 2.80723e-33 | 6.53082e-18 | 3.94344e-11 | 0.000914071
2.625 | 0 | 0 | 0 | 3.52941 | 2.41922 | 3.80195e-33 | 7.74515e-18 | 4.37531e-11 | 0.000958851
2.675 | 0 | 0 | 0.17167 | 5.21008 | 2.42002 | 5.14609e-33 | 9.18208e-18 | 4.85347e-11 | 0.00101
2.725 | 0.31847 | 0.75758 | 1.54506 | 4.70588 | 2.42082 | 6.96128e-33 | 1.08818e-17 | 5.38275e-11 | 0.00105
2.775 | 3.3121 | 6.66667 | 5.32189 | 2.18487 | 2.42162 | 9.41114e-33 | 1.28916e-17 | 5.96851e-11 | 0.00111
2.825 | 11.59236 | 8.33333 | 6.78112 | 1.68067 | 2.42242 | 1.27156e-32 | 1.52674e-17 | 6.61663e-11 | 0.00116
2.875 | 3.88535 | 2.87879 | 3.86266 | 1.0084 | 2.42322 | 1.71701e-32 | 1.80746e-17 | 7.33359e-11 | 0.00122
2.925 | 0.50955 | 1.06061 | 1.20172 | 0.5042 | 2.42402 | 2.31713e-32 | 2.13906e-17 | 8.12654e-11 | 0.00127
2.975 | 0.31847 | 0.15152 | 0.51502 | 0 | 2.42482 | 3.12513e-32 | 2.53061e-17 | 9.00335e-11 | 0.00134
3.025 | 0 | 0 | 0.51502 | 0.33613 | 2.425 | 3.33621e-32 | 2.62527e-17 | 9.20716e-11 | 0.0014
3.075 | 0.06369 | 0.07576 | 0.08584 | 0.16807 | 2.42563 | 4.21239e-32 | 2.99278e-17 | 9.97267e-11 | 0.00147
3.125 | 0 | 0 | 0 | 0 | 2.42643 | 5.67453e-32 | 3.53813e-17 | 1.1044e-10 | 0.00154
3.175 | 0 | 0 | 0 | 0 | 2.42723 | 7.63964e-32 | 4.1814e-17 | 1.2228e-10 | 0.00161
[5 empty] | 2.42803 | 1.02792e-31 | 4.93989e-17 | 1.3536e-10 | 0.00168
[5 empty] | 2.42883 | 1.38224e-31 | 5.83394e-17 | 1.49808e-10 | 0.00176
[5 empty] | 2.42963 | 1.85759e-31 | 6.88739e-17 | 1.65763e-10 | 0.00185
[5 empty] | 2.43043 | 2.49493e-31 | 8.12823e-17 | 1.83379e-10 | 0.00193
[5 empty] | 2.43123 | 3.34895e-31 | 9.58928e-17 | 2.02825e-10 | 0.00202
[5 empty] | 2.43203 | 4.49262e-31 | 1.1309e-16 | 2.24287e-10 | 0.00212
[5 empty] | 2.43283 | 6.02327e-31 | 1.33325e-16 | 2.47967e-10 | 0.00222
[5 empty] | 2.43363 | 8.07061e-31 | 1.57125e-16 | 2.7409e-10 | 0.00232
[5 empty] | 2.43443 | 1.08074e-30 | 1.8511e-16 | 3.02902e-10 | 0.00243
[5 empty] | 2.43524 | 1.44637e-30 | 2.18003e-16 | 3.34673e-10 | 0.00254
[5 empty] | 2.43604 | 1.93453e-30 | 2.56651e-16 | 3.69699e-10 | 0.00266
[5 empty] | 2.43684 | 2.58593e-30 | 3.02045e-16 | 4.08305e-10 | 0.00278
[5 empty] | 2.43764 | 3.45459e-30 | 3.55345e-16 | 4.50848e-10 | 0.0028
[5 empty] | 2.43844 | 4.61232e-30 | 4.17904e-16 | 4.97721e-10 | 0.0029
[5 empty] | 2.43924 | 6.15436e-30 | 4.91305e-16 | 5.49351e-10 | 0.00304
[5 empty] | 2.44004 | 8.20708e-30 | 5.77397e-16 | 6.0621e-10 | 0.00317
[5 empty] | 2.44084 | 1.09379e-29 | 6.78338e-16 | 6.68815e-10 | 0.00332
[5 empty] | 2.44164 | 1.45688e-29 | 7.96647e-16 | 7.37731e-10 | 0.00347
[5 empty] | 2.44244 | 1.93933e-29 | 9.35265e-16 | 8.13577e-10 | 0.00362
[5 empty] | 2.44324 | 2.58002e-29 | 1.09762e-15 | 8.97035e-10 | 0.00379
[5 empty] | 2.44404 | 3.43032e-29 | 1.28771e-15 | 9.88846e-10 | 0.00395
[5 empty] | 2.44484 | 4.55815e-29 | 1.51019e-15 | 1.08983e-09 | 0.00413
[5 empty] | 2.44565 | 6.05318e-29 | 1.77049e-15 | 1.20087e-09 | 0.00431
[5 empty] | 2.44645 | 8.03378e-29 | 2.07494e-15 | 1.32295e-09 | 0.00451
[5 empty] | 2.44725 | 1.06561e-28 | 2.43089e-15 | 1.45713e-09 | 0.0047
[5 empty] | 2.44805 | 1.41259e-28 | 2.84691e-15 | 1.60459e-09 | 0.00491
[5 empty] | 2.44885 | 1.87144e-28 | 3.33296e-15 | 1.76661e-09 | 0.00513
[5 empty] | 2.44965 | 2.47787e-28 | 3.90063e-15 | 1.94457e-09 | 0.00535
[5 empty] | 2.45045 | 3.27885e-28 | 4.5634e-15 | 2.14002e-09 | 0.00558
[5 empty] | 2.45125 | 4.33618e-28 | 5.33692e-15 | 2.35461e-09 | 0.00583
[5 empty] | 2.45205 | 5.73103e-28 | 6.23938e-15 | 2.59019e-09 | 0.00608
[5 empty] | 2.45285 | 7.57008e-28 | 7.29189e-15 | 2.84874e-09 | 0.00634
[5 empty] | 2.45365 | 9.99331e-28 | 8.51898e-15 | 3.13244e-09 | 0.00661
[5 empty] | 2.45445 | 1.31844e-27 | 9.9491e-15 | 3.44367e-09 | 0.0069
[5 empty] | 2.45526 | 1.73841e-27 | 1.16152e-14 | 3.78504e-09 | 0.00719
[5 empty] | 2.45606 | 2.29078e-27 | 1.35557e-14 | 4.15937e-09 | 0.0075
[5 empty] | 2.45686 | 3.01688e-27 | 1.58148e-14 | 4.56978e-09 | 0.00782
[5 empty] | 2.45766 | 3.97077e-27 | 1.84439e-14 | 5.01962e-09 | 0.00815
[5 empty] | 2.45846 | 5.22314e-27 | 2.15026e-14 | 5.5126e-09 | 0.00849
[5 empty] | 2.45926 | 6.86641e-27 | 2.50598e-14 | 6.05273e-09 | 0.00885
[5 empty] | 2.46006 | 9.02132e-27 | 2.91954e-14 | 6.64439e-09 | 0.00922
[5 empty] | 2.46086 | 1.18454e-26 | 3.40015e-14 | 7.29236e-09 | 0.00961
[5 empty] | 2.46166 | 1.55444e-26 | 3.9585e-14 | 8.00186e-09 | 0.01001
[5 empty] | 2.46246 | 2.03863e-26 | 4.60692e-14 | 8.77854e-09 | 0.01042
[5 empty] | 2.46326 | 2.67204e-26 | 5.3597e-14 | 9.6286e-09 | 0.01085
[5 empty] | 2.46406 | 3.50018e-26 | 6.23331e-14 | 1.05588e-08 | 0.0113
[5 empty] | 2.46486 | 4.58225e-26 | 7.24678e-14 | 1.15764e-08 | 0.01177
[5 empty] | 2.46567 | 5.99527e-26 | 8.42209e-14 | 1.26894e-08 | 0.01225
[5 empty] | 2.46647 | 7.83935e-26 | 9.7846e-14 | 1.39065e-08 | 0.01275
[5 empty] | 2.46727 | 1.02445e-25 | 1.13636e-13 | 1.52372e-08 | 0.01327
[5 empty] | 2.46807 | 1.33797e-25 | 1.31927e-13 | 1.66917e-08 | 0.0138
[5 empty] | 2.46887 | 1.74639e-25 | 1.5311e-13 | 1.82813e-08 | 0.01436
[5 empty] | 2.46967 | 2.27813e-25 | 1.77632e-13 | 2.0018e-08 | 0.01494
[5 empty] | 2.47047 | 2.97e-25 | 2.0601e-13 | 2.19152e-08 | 0.01554
[5 empty] | 2.47127 | 3.86969e-25 | 2.38837e-13 | 2.39871e-08 | 0.01616
[5 empty] | 2.47207 | 5.03891e-25 | 2.76799e-13 | 2.62494e-08 | 0.01681
[5 empty] | 2.47287 | 6.55751e-25 | 3.20683e-13 | 2.87191e-08 | 0.01747
[5 empty] | 2.47367 | 8.52869e-25 | 3.71395e-13 | 3.14146e-08 | 0.01817
[5 empty] | 2.47447 | 1.10858e-24 | 4.29976e-13 | 3.43559e-08 | 0.01888
[5 empty] | 2.475 | 1.31633e-24 | 4.73265e-13 | 3.64301e-08 | 0.01962
[5 empty] | 2.47528 | 1.4401e-24 | 4.97623e-13 | 3.75648e-08 | 0.02039
[5 empty] | 2.47608 | 1.86966e-24 | 5.75713e-13 | 4.10647e-08 | 0.02119
[5 empty] | 2.47688 | 2.42589e-24 | 6.65824e-13 | 4.48814e-08 | 0.02201
[5 empty] | 2.47768 | 3.14573e-24 | 7.69772e-13 | 4.90426e-08 | 0.02287
[5 empty] | 2.47848 | 4.07675e-24 | 8.89636e-13 | 5.35783e-08 | 0.02375
[5 empty] | 2.47928 | 5.28016e-24 | 1.02781e-12 | 5.85213e-08 | 0.02466
[5 empty] | 2.48008 | 6.83474e-24 | 1.18702e-12 | 6.3907e-08 | 0.02561
[5 empty] | 2.48088 | 8.84174e-24 | 1.37043e-12 | 6.97737e-08 | 0.02659
[5 empty] | 2.48168 | 1.14313e-23 | 1.58161e-12 | 7.61631e-08 | 0.0276
[5 empty] | 2.48248 | 1.47705e-23 | 1.82471e-12 | 8.31202e-08 | 0.02865
[5 empty] | 2.48328 | 1.90737e-23 | 2.10443e-12 | 9.06939e-08 | 0.02973
[5 empty] | 2.48408 | 2.46159e-23 | 2.42619e-12 | 9.89369e-08 | 0.03085
[5 empty] | 2.48488 | 3.17497e-23 | 2.79617e-12 | 1.07907e-07 | 0.03201
[5 empty] | 2.48569 | 4.09265e-23 | 3.22145e-12 | 1.17665e-07 | 0.0332
[5 empty] | 2.48649 | 5.27242e-23 | 3.71011e-12 | 1.28279e-07 | 0.03444
[5 empty] | 2.48729 | 6.78824e-23 | 4.27141e-12 | 1.39821e-07 | 0.03527
[5 empty] | 2.48809 | 8.73466e-23 | 4.91591e-12 | 1.5237e-07 | 0.03572
[5 empty] | 2.48889 | 1.12325e-22 | 5.65568e-12 | 1.6601e-07 | 0.03704
[5 empty] | 2.48969 | 1.4436e-22 | 6.5045e-12 | 1.80834e-07 | 0.0384
[5 empty] | 2.49049 | 1.85422e-22 | 7.47812e-12 | 1.9694e-07 | 0.03981
[5 empty] | 2.49129 | 2.38021e-22 | 8.59447e-12 | 2.14436e-07 | 0.04127
[5 empty] | 2.49209 | 3.05359e-22 | 9.87402e-12 | 2.33437e-07 | 0.04277
[5 empty] | 2.49289 | 3.91514e-22 | 1.13401e-11 | 2.54069e-07 | 0.04432
[5 empty] | 2.49369 | 5.01679e-22 | 1.30194e-11 | 2.76467e-07 | 0.04592
[5 empty] | 2.49449 | 6.4246e-22 | 1.4942e-11 | 3.00776e-07 | 0.04758
[5 empty] | 2.4953 | 8.22256e-22 | 1.71427e-11 | 3.27154e-07 | 0.04928
[5 empty] | 2.4961 | 1.05174e-21 | 1.96606e-11 | 3.55771e-07 | 0.05105
[5 empty] | 2.4969 | 1.34448e-21 | 2.25404e-11 | 3.86811e-07 | 0.05286
[5 empty] | 2.4977 | 1.71767e-21 | 2.58331e-11 | 4.20471e-07 | 0.05474
[5 empty] | 2.4985 | 2.19314e-21 | 2.95965e-11 | 4.56964e-07 | 0.05667
[5 empty] | 2.4993 | 2.79856e-21 | 3.38962e-11 | 4.96521e-07 | 0.05867
[5 empty] | 2.5001 | 3.56898e-21 | 3.88071e-11 | 5.3939e-07 | 0.06072
[5 empty] | 2.5009 | 4.54878e-21 | 4.4414e-11 | 5.85837e-07 | 0.06284
[5 empty] | 2.5017 | 5.79412e-21 | 5.08132e-11 | 6.36151e-07 | 0.06503
[5 empty] | 2.5025 | 7.376e-21 | 5.81142e-11 | 6.90641e-07 | 0.06728
[5 empty] | 2.5033 | 9.38418e-21 | 6.6441e-11 | 7.49642e-07 | 0.0696
[5 empty] | 2.5041 | 1.1932e-20 | 7.59344e-11 | 8.13514e-07 | 0.07199
[5 empty] | 2.5049 | 1.51625e-20 | 8.6754e-11 | 8.82643e-07 | 0.07446
[5 empty] | 2.50571 | 1.92562e-20 | 9.90807e-11 | 9.57446e-07 | 0.07699
[5 empty] | 2.50651 | 2.44405e-20 | 1.13119e-10 | 1.03837e-06 | 0.07961
[5 empty] | 2.50731 | 3.10022e-20 | 1.29102e-10 | 1.1259e-06 | 0.0823
[5 empty] | 2.50811 | 3.93022e-20 | 1.47292e-10 | 1.22056e-06 | 0.08507
[5 empty] | 2.50891 | 4.97945e-20 | 1.67985e-10 | 1.32289e-06 | 0.08793
[5 empty] | 2.50971 | 6.30504e-20 | 1.9152e-10 | 1.4335e-06 | 0.09086
[5 empty] | 2.51051 | 7.97876e-20 | 2.18275e-10 | 1.55304e-06 | 0.09389
[5 empty] | 2.51131 | 1.00908e-19 | 2.48681e-10 | 1.6822e-06 | 0.097
[5 empty] | 2.51211 | 1.27543e-19 | 2.83224e-10 | 1.82172e-06 | 0.1002
[5 empty] | 2.51291 | 1.61112e-19 | 3.22452e-10 | 1.97239e-06 | 0.10349
[5 empty] | 2.51371 | 2.03395e-19 | 3.66986e-10 | 2.13508e-06 | 0.10688
[5 empty] | 2.51451 | 2.56623e-19 | 4.17525e-10 | 2.31071e-06 | 0.11036
[5 empty] | 2.51532 | 3.23587e-19 | 4.74858e-10 | 2.50026e-06 | 0.11394
[5 empty] | 2.51612 | 4.07782e-19 | 5.39875e-10 | 2.70479e-06 | 0.11762
[5 empty] | 2.51692 | 5.13579e-19 | 6.13581e-10 | 2.92545e-06 | 0.12141
[5 empty] | 2.51772 | 6.46439e-19 | 6.97105e-10 | 3.16344e-06 | 0.1253
[5 empty] | 2.51852 | 8.13184e-19 | 7.91724e-10 | 3.42008e-06 | 0.12929
[5 empty] | 2.51932 | 1.02233e-18 | 8.98871e-10 | 3.69677e-06 | 0.1334
[5 empty] | 2.52012 | 1.28451e-18 | 1.02016e-09 | 3.99501e-06 | 0.13762
[5 empty] | 2.52092 | 1.61295e-18 | 1.15742e-09 | 4.31641e-06 | 0.14195
[5 empty] | 2.52172 | 2.02418e-18 | 1.31268e-09 | 4.66269e-06 | 0.1464
[5 empty] | 2.52252 | 2.53874e-18 | 1.48825e-09 | 5.03569e-06 | 0.15097
[5 empty] | 2.52332 | 3.1822e-18 | 1.68672e-09 | 5.4374e-06 | 0.15567
[5 empty] | 2.52412 | 3.98639e-18 | 1.91099e-09 | 5.86992e-06 | 0.16048
[5 empty] | 2.52492 | 4.99082e-18 | 2.16432e-09 | 6.33553e-06 | 0.16543
[5 empty] | 2.525 | 5.09692e-18 | 2.18969e-09 | 6.38096e-06 | 0.1705
[5 empty] | 2.52573 | 6.24462e-18 | 2.45038e-09 | 6.83664e-06 | 0.17571
[5 empty] | 2.52653 | 7.80875e-18 | 2.77327e-09 | 7.37584e-06 | 0.18105
[5 empty] | 2.52733 | 9.75885e-18 | 3.13763e-09 | 7.95591e-06 | 0.18653
[5 empty] | 2.52813 | 1.21887e-17 | 3.54861e-09 | 8.5798e-06 | 0.19215
[5 empty] | 2.52893 | 1.52145e-17 | 4.01203e-09 | 9.25069e-06 | 0.19791
[5 empty] | 2.52973 | 1.89801e-17 | 4.53438e-09 | 9.97194e-06 | 0.20382
[5 empty] | 2.53053 | 2.36636e-17 | 5.12296e-09 | 1.07472e-05 | 0.20988
[5 empty] | 2.53133 | 2.94852e-17 | 5.78591e-09 | 1.15803e-05 | 0.21609
[5 empty] | 2.53213 | 3.67172e-17 | 6.53238e-09 | 1.24753e-05 | 0.22245
[5 empty] | 2.53293 | 4.56958e-17 | 7.37258e-09 | 1.34368e-05 | 0.22897
[5 empty] | 2.53373 | 5.68361e-17 | 8.31794e-09 | 1.44693e-05 | 0.23565
[5 empty] | 2.53453 | 7.06503e-17 | 9.38126e-09 | 1.55779e-05 | 0.24249
[5 empty] | 2.53534 | 8.77697e-17 | 1.05768e-08 | 1.67679e-05 | 0.2495
[5 empty] | 2.53614 | 1.08972e-16 | 1.19206e-08 | 1.80451e-05 | 0.25667
[5 empty] | 2.53694 | 1.35217e-16 | 1.34303e-08 | 1.94154e-05 | 0.26402
[5 empty] | 2.53774 | 1.67682e-16 | 1.51261e-08 | 2.08855e-05 | 0.26472
[5 empty] | 2.53854 | 2.07817e-16 | 1.703e-08 | 2.24622e-05 | 0.27154
[5 empty] | 2.53934 | 2.57407e-16 | 1.91668e-08 | 2.41529e-05 | 0.27924
[5 empty] | 2.54014 | 3.18639e-16 | 2.15642e-08 | 2.59654e-05 | 0.28712
[5 empty] | 2.54094 | 3.94203e-16 | 2.42531e-08 | 2.7908e-05 | 0.29518
[5 empty] | 2.54174 | 4.87396e-16 | 2.72677e-08 | 2.99898e-05 | 0.30343
[5 empty] | 2.54254 | 6.02261e-16 | 3.06463e-08 | 3.22201e-05 | 0.31187
[5 empty] | 2.54334 | 7.43755e-16 | 3.44316e-08 | 3.4609e-05 | 0.3205
[5 empty] | 2.54414 | 9.17944e-16 | 3.86708e-08 | 3.71673e-05 | 0.32933
[5 empty] | 2.54494 | 1.13225e-15 | 4.34169e-08 | 3.99064e-05 | 0.33835
[5 empty] | 2.54575 | 1.39577e-15 | 4.87285e-08 | 4.28383e-05 | 0.34758
[5 empty] | 2.54655 | 1.71958e-15 | 5.46708e-08 | 4.59761e-05 | 0.35701
[5 empty] | 2.54735 | 2.11726e-15 | 6.13163e-08 | 4.93333e-05 | 0.36664
[5 empty] | 2.54815 | 2.60536e-15 | 6.87457e-08 | 5.29247e-05 | 0.37649
[5 empty] | 2.54895 | 3.20407e-15 | 7.70483e-08 | 5.67656e-05 | 0.38655
[5 empty] | 2.54975 | 3.93802e-15 | 8.63236e-08 | 6.08726e-05 | 0.39683
[5 empty] | 2.55055 | 4.83722e-15 | 9.66817e-08 | 6.5263e-05 | 0.40732
[5 empty] | 2.55135 | 5.93819e-15 | 1.08245e-07 | 6.99555e-05 | 0.41804
[5 empty] | 2.55215 | 7.28542e-15 | 1.21149e-07 | 7.49697e-05 | 0.42898
[5 empty] | 2.55295 | 8.93297e-15 | 1.35544e-07 | 8.03265e-05 | 0.44015
[5 empty] | 2.55375 | 1.09466e-14 | 1.51596e-07 | 8.60481e-05 | 0.45156
[5 empty] | 2.55455 | 1.34061e-14 | 1.69491e-07 | 9.2158e-05 | 0.46319
[5 empty] | 2.55536 | 1.64085e-14 | 1.89431e-07 | 9.86811e-05 | 0.47506
[5 empty] | 2.55616 | 2.00713e-14 | 2.11644e-07 | 0.000105644 | 0.48718
[5 empty] | 2.55696 | 2.45372e-14 | 2.36379e-07 | 0.000113074 | 0.49953
[5 empty] | 2.55776 | 2.99788e-14 | 2.63912e-07 | 0.000121002 | 0.51213
[5 empty] | 2.55856 | 3.66054e-14 | 2.9455e-07 | 0.000129458 | 0.52498
[5 empty] | 2.55936 | 4.46702e-14 | 3.2863e-07 | 0.000138477 | 0.53808
[5 empty] | 2.56016 | 5.44794e-14 | 3.66526e-07 | 0.000148092 | 0.55144
[5 empty] | 2.56096 | 6.6403e-14 | 4.08648e-07 | 0.000158343 | 0.56505
[5 empty] | 2.56176 | 8.0888e-14 | 4.55453e-07 | 0.000169267 | 0.57892
[5 empty] | 2.56256 | 9.84742e-14 | 5.07441e-07 | 0.000180907 | 0.59305
[5 empty] | 2.56336 | 1.19813e-13 | 5.65166e-07 | 0.000193308 | 0.60745
[5 empty] | 2.56416 | 1.45688e-13 | 6.29239e-07 | 0.000206515 | 0.62211
[5 empty] | 2.56496 | 1.77046e-13 | 7.0033e-07 | 0.000220578 | 0.63705
[5 empty] | 2.56577 | 2.15025e-13 | 7.79182e-07 | 0.00023555 | 0.65225
[5 empty] | 2.56657 | 2.60996e-13 | 8.6661e-07 | 0.000251486 | 0.66773
[5 empty] | 2.56737 | 3.16607e-13 | 9.63511e-07 | 0.000268443 | 0.68349
[5 empty] | 2.56817 | 3.83839e-13 | 1.07087e-06 | 0.000286484 | 0.69953
[5 empty] | 2.56897 | 4.6507e-13 | 1.18979e-06 | 0.000305674 | 0.71584
[5 empty] | 2.56977 | 5.63156e-13 | 1.32144e-06 | 0.00032608 | 0.73245
[5 empty] | 2.57057 | 6.81524e-13 | 1.46715e-06 | 0.000347777 | 0.74933
[5 empty] | 2.57137 | 8.2428e-13 | 1.62836e-06 | 0.000370839 | 0.76651
[5 empty] | 2.57217 | 9.96345e-13 | 1.80665e-06 | 0.000395349 | 0.78397
[5 empty] | 2.57297 | 1.20361e-12 | 2.00376e-06 | 0.00042139 | 0.80173
[5 empty] | 2.57377 | 1.45313e-12 | 2.22161e-06 | 0.000449052 | 0.81978
[5 empty] | 2.57457 | 1.75333e-12 | 2.46228e-06 | 0.00047843 | 0.83812
[5 empty] | 2.575 | 1.9368e-12 | 2.6002e-06 | 0.000494769 | 0.85676
[5 empty] | 2.57538 | 2.11428e-12 | 2.72807e-06 | 0.000509624 | 0.87571
[5 empty] | 2.57618 | 2.54803e-12 | 3.02149e-06 | 0.000542738 | 0.89495
[5 empty] | 2.57698 | 3.06894e-12 | 3.34531e-06 | 0.000577883 | 0.91449
[5 empty] | 2.57778 | 3.69414e-12 | 3.70254e-06 | 0.000615175 | 0.93434
[5 empty] | 2.57858 | 4.44405e-12 | 4.09649e-06 | 0.000654737 | 0.95449
[5 empty] | 2.57938 | 5.34302e-12 | 4.53077e-06 | 0.000696698 | 0.97494
[5 empty] | 2.58018 | 6.42001e-12 | 5.00935e-06 | 0.000741192 | 0.9957
[5 empty] | 2.58098 | 7.70949e-12 | 5.53654e-06 | 0.000788364 | 1.01677
[5 empty] | 2.58178 | 9.25246e-12 | 6.11709e-06 | 0.000838362 | 1.03815
[5 empty] | 2.58258 | 1.10976e-11 | 6.75615e-06 | 0.000891345 | 1.05984
[5 empty] | 2.58338 | 1.33029e-11 | 7.45937e-06 | 0.000947479 | 1.08183
[5 empty] | 2.58418 | 1.59368e-11 | 8.23291e-06 | 0.00101 | 1.10414
[5 empty] | 2.58498 | 1.90808e-11 | 9.0835e-06 | 0.00107 | 1.12676
[5 empty] | 2.58579 | 2.28316e-11 | 1.00185e-05 | 0.00114 | 1.14968
[5 empty] | 2.58659 | 2.73034e-11 | 1.10458e-05 | 0.00121 | 1.17292
[5 empty] | 2.58739 | 3.26315e-11 | 1.21743e-05 | 0.00128 | 1.1854
[5 empty] | 2.58819 | 3.89763e-11 | 1.34134e-05 | 0.00136 | 1.19647
[5 empty] | 2.58899 | 4.6527e-11 | 1.47734e-05 | 0.00144 | 1.22034
[5 empty] | 2.58979 | 5.55073e-11 | 1.62656e-05 | 0.00153 | 1.24451
[5 empty] | 2.59059 | 6.61816e-11 | 1.79024e-05 | 0.00163 | 1.26899
[5 empty] | 2.59139 | 7.88616e-11 | 1.96969e-05 | 0.00173 | 1.29379
[5 empty] | 2.59219 | 9.3915e-11 | 2.16638e-05 | 0.00183 | 1.31889
[5 empty] | 2.59299 | 1.11775e-10 | 2.38188e-05 | 0.00194 | 1.3443
[5 empty] | 2.59379 | 1.32953e-10 | 2.6179e-05 | 0.00206 | 1.37003
[5 empty] | 2.59459 | 1.58049e-10 | 2.8763e-05 | 0.00218 | 1.39605
[5 empty] | 2.5954 | 1.87771e-10 | 3.15911e-05 | 0.00231 | 1.42239
[5 empty] | 2.5962 | 2.22949e-10 | 3.46851e-05 | 0.00245 | 1.44903
[5 empty] | 2.597 | 2.64559e-10 | 3.80689e-05 | 0.00259 | 1.47597
[5 empty] | 2.5978 | 3.13749e-10 | 4.17682e-05 | 0.00274 | 1.50321
[5 empty] | 2.5986 | 3.71863e-10 | 4.58111e-05 | 0.00291 | 1.53076
[5 empty] | 2.5994 | 4.40479e-10 | 5.02277e-05 | 0.00308 | 1.5586
[5 empty] | 2.6002 | 5.21446e-10 | 5.50509e-05 | 0.00326 | 1.58674
[5 empty] | 2.601 | 6.16927e-10 | 6.03162e-05 | 0.00344 | 1.61517
[5 empty] | 2.6018 | 7.29458e-10 | 6.60621e-05 | 0.00364 | 1.6439
[5 empty] | 2.6026 | 8.62002e-10 | 7.233e-05 | 0.00385 | 1.67291
[5 empty] | 2.6034 | 1.01802e-09 | 7.91651e-05 | 0.00408 | 1.70221
[5 empty] | 2.6042 | 1.20157e-09 | 8.66159e-05 | 0.00431 | 1.7318
[5 empty] | 2.60501 | 1.41736e-09 | 9.47348e-05 | 0.00455 | 1.76166
[5 empty] | 2.60581 | 1.67091e-09 | 0.000103579 | 0.00481 | 1.79181
[5 empty] | 2.60661 | 1.96865e-09 | 0.000113209 | 0.00508 | 1.82222
[5 empty] | 2.60741 | 2.31806e-09 | 0.000123691 | 0.00537 | 1.85291
[5 empty] | 2.60821 | 2.72786e-09 | 0.000135096 | 0.00567 | 1.88387
[5 empty] | 2.60901 | 3.2082e-09 | 0.000147502 | 0.00599 | 1.91509
[5 empty] | 2.60981 | 3.77087e-09 | 0.000160991 | 0.00632 | 1.94656
[5 empty] | 2.61061 | 4.42959e-09 | 0.000175652 | 0.00667 | 1.9783
[5 empty] | 2.61141 | 5.20028e-09 | 0.000191581 | 0.00704 | 2.01028
[5 empty] | 2.61221 | 6.10142e-09 | 0.000208882 | 0.00743 | 2.04251
[5 empty] | 2.61301 | 7.15446e-09 | 0.000227666 | 0.00784 | 2.07499
[5 empty] | 2.61381 | 8.38425e-09 | 0.000248052 | 0.00826 | 2.1077
[5 empty] | 2.61461 | 9.81958e-09 | 0.00027017 | 0.00871 | 2.14064
[5 empty] | 2.61542 | 1.14938e-08 | 0.000294158 | 0.00918 | 2.17381
[5 empty] | 2.61622 | 1.34454e-08 | 0.000320163 | 0.00968 | 2.2072
[5 empty] | 2.61702 | 1.57191e-08 | 0.000348346 | 0.0102 | 2.24081
[5 empty] | 2.61782 | 1.83663e-08 | 0.000378877 | 0.01074 | 2.27463
[5 empty] | 2.61862 | 2.14465e-08 | 0.000411941 | 0.01132 | 2.30865
[5 empty] | 2.61942 | 2.50285e-08 | 0.000447734 | 0.01192 | 2.34287
[5 empty] | 2.62022 | 2.91913e-08 | 0.000486467 | 0.01255 | 2.37728
[5 empty] | 2.62102 | 3.40261e-08 | 0.000528366 | 0.01321 | 2.41188
[5 empty] | 2.62182 | 3.96382e-08 | 0.000573675 | 0.0139 | 2.44666
[5 empty] | 2.62262 | 4.61484e-08 | 0.000622651 | 0.01462 | 2.48161
[5 empty] | 2.62342 | 5.36959e-08 | 0.000675573 | 0.01538 | 2.51673
[5 empty] | 2.62422 | 6.24405e-08 | 0.000732737 | 0.01618 | 2.55201
[5 empty] | 2.625 | 7.22266e-08 | 0.000792459 | 0.01698 | 2.58743
[5 empty] | 2.62503 | 7.2566e-08 | 0.00079446 | 0.01701 | 2.62301
[5 empty] | 2.62583 | 8.42832e-08 | 0.000861083 | 0.01788 | 2.65872
[5 empty] | 2.62663 | 9.78342e-08 | 0.000932968 | 0.01879 | 2.69455
[5 empty] | 2.62743 | 1.13496e-07 | 0.00101 | 0.01975 | 2.73051
[5 empty] | 2.62823 | 1.31587e-07 | 0.00109 | 0.02075 | 2.76659
[5 empty] | 2.62903 | 1.52471e-07 | 0.00118 | 0.02179 | 2.80277
[5 empty] | 2.62983 | 1.76564e-07 | 0.00128 | 0.02289 | 2.83904
[5 empty] | 2.63063 | 2.04343e-07 | 0.00139 | 0.02403 | 2.87541
[5 empty] | 2.63143 | 2.36351e-07 | 0.0015 | 0.02523 | 2.91185
[5 empty] | 2.63223 | 2.7321e-07 | 0.00162 | 0.02647 | 2.94837
[5 empty] | 2.63303 | 3.1563e-07 | 0.00175 | 0.02778 | 2.98494
[5 empty] | 2.63383 | 3.64418e-07 | 0.00189 | 0.02914 | 3.02157
[5 empty] | 2.63463 | 4.20498e-07 | 0.00204 | 0.03057 | 3.05825
[5 empty] | 2.63544 | 4.84918e-07 | 0.0022 | 0.03205 | 3.09496
[5 empty] | 2.63624 | 5.58875e-07 | 0.00238 | 0.0336 | 3.1317
[5 empty] | 2.63704 | 6.43728e-07 | 0.00256 | 0.03522 | 3.1673
[5 empty] | 2.63784 | 7.41023e-07 | 0.00276 | 0.03691 | 3.16845
[5 empty] | 2.63864 | 8.52515e-07 | 0.00298 | 0.03868 | 3.20521
[5 empty] | 2.63944 | 9.80198e-07 | 0.00321 | 0.04052 | 3.24197
[5 empty] | 2.64024 | 1.12633e-06 | 0.00346 | 0.04243 | 3.27872
[5 empty] | 2.64104 | 1.29349e-06 | 0.00372 | 0.04443 | 3.31544
[5 empty] | 2.64184 | 1.48456e-06 | 0.00401 | 0.04651 | 3.35213
[5 empty] | 2.64264 | 1.70285e-06 | 0.00431 | 0.04868 | 3.38877
[5 empty] | 2.64344 | 1.95206e-06 | 0.00464 | 0.05094 | 3.42537
[5 empty] | 2.64424 | 2.23643e-06 | 0.00498 | 0.0533 | 3.4619
[5 empty] | 2.64505 | 2.56068e-06 | 0.00536 | 0.05575 | 3.49835
[5 empty] | 2.64585 | 2.93021e-06 | 0.00576 | 0.0583 | 3.53472
[5 empty] | 2.64665 | 3.35107e-06 | 0.00618 | 0.06096 | 3.571
[5 empty] | 2.64745 | 3.83009e-06 | 0.00664 | 0.06372 | 3.60717
[5 empty] | 2.64825 | 4.37498e-06 | 0.00712 | 0.0666 | 3.64323
[5 empty] | 2.64905 | 4.99442e-06 | 0.00764 | 0.06959 | 3.67915
[5 empty] | 2.64985 | 5.69817e-06 | 0.0082 | 0.0727 | 3.71494
[5 empty] | 2.65065 | 6.4972e-06 | 0.00879 | 0.07594 | 3.75059
[5 empty] | 2.65145 | 7.40388e-06 | 0.00942 | 0.0793 | 3.78607
[5 empty] | 2.65225 | 8.43205e-06 | 0.0101 | 0.08279 | 3.82138
[5 empty] | 2.65305 | 9.5973e-06 | 0.01081 | 0.08642 | 3.85651
[5 empty] | 2.65385 | 1.09171e-05 | 0.01158 | 0.09018 | 3.89145
[5 empty] | 2.65465 | 1.24109e-05 | 0.01239 | 0.0941 | 3.92618
[5 empty] | 2.65546 | 1.41008e-05 | 0.01326 | 0.09816 | 3.9607
[5 empty] | 2.65626 | 1.60112e-05 | 0.01418 | 0.10237 | 3.99499
[5 empty] | 2.65706 | 1.81697e-05 | 0.01516 | 0.10675 | 4.02905
[5 empty] | 2.65786 | 2.06068e-05 | 0.01621 | 0.11129 | 4.06286
[5 empty] | 2.65866 | 2.3357e-05 | 0.01732 | 0.11599 | 4.09641
[5 empty] | 2.65946 | 2.64584e-05 | 0.0185 | 0.12087 | 4.12969
[5 empty] | 2.66026 | 2.99538e-05 | 0.01975 | 0.12593 | 4.16269
[5 empty] | 2.66106 | 3.38907e-05 | 0.02108 | 0.13118 | 4.19539
[5 empty] | 2.66186 | 3.83223e-05 | 0.02249 | 0.13661 | 4.2278
[5 empty] | 2.66266 | 4.33076e-05 | 0.02399 | 0.14224 | 4.25989
[5 empty] | 2.66346 | 4.89123e-05 | 0.02558 | 0.14807 | 4.29165
[5 empty] | 2.66426 | 5.52094e-05 | 0.02726 | 0.15411 | 4.32308
[5 empty] | 2.66507 | 6.22801e-05 | 0.02905 | 0.16035 | 4.35417
[5 empty] | 2.66587 | 7.02146e-05 | 0.03094 | 0.16682 | 4.38489
[5 empty] | 2.66667 | 7.91128e-05 | 0.03294 | 0.17351 | 4.41525
[5 empty] | 2.66747 | 8.90855e-05 | 0.03506 | 0.18044 | 4.44523
[5 empty] | 2.66827 | 0.000100256 | 0.03731 | 0.1876 | 4.47482
[5 empty] | 2.66907 | 0.000112759 | 0.03968 | 0.195 | 4.50401
[5 empty] | 2.66987 | 0.000126747 | 0.04219 | 0.20265 | 4.53279
[5 empty] | 2.67067 | 0.000142385 | 0.04485 | 0.21056 | 4.56114
[5 empty] | 2.67147 | 0.000159857 | 0.04765 | 0.21874 | 4.58907
[5 empty] | 2.67227 | 0.000179366 | 0.05061 | 0.22718 | 4.61656
[5 empty] | 2.67307 | 0.000201136 | 0.05374 | 0.2359 | 4.6436
[5 empty] | 2.67387 | 0.000225415 | 0.05704 | 0.2449 | 4.67018
[5 empty] | 2.67467 | 0.000252473 | 0.06052 | 0.25419 | 4.69629
[5 empty] | 2.675 | 0.000264328 | 0.06199 | 0.25805 | 4.72191
[5 empty] | 2.67548 | 0.000282612 | 0.06419 | 0.26378 | 4.74705
[5 empty] | 2.67628 | 0.000316159 | 0.06806 | 0.27368 | 4.77169
[5 empty] | 2.67708 | 0.000353479 | 0.07214 | 0.28388 | 4.79583
[5 empty] | 2.67788 | 0.000394968 | 0.07644 | 0.29441 | 4.81945
[5 empty] | 2.67868 | 0.000441064 | 0.08096 | 0.30526 | 4.84254
[5 empty] | 2.67948 | 0.000492248 | 0.08572 | 0.31645 | 4.8651
[5 empty] | 2.68028 | 0.000549043 | 0.09073 | 0.32798 | 4.88711
[5 empty] | 2.68108 | 0.000612027 | 0.096 | 0.33985 | 4.90858
[5 empty] | 2.68188 | 0.000681831 | 0.10154 | 0.35208 | 4.92948
[5 empty] | 2.68268 | 0.000759143 | 0.10736 | 0.36468 | 4.94982
[5 empty] | 2.68348 | 0.000844718 | 0.11348 | 0.37765 | 4.96959
[5 empty] | 2.68428 | 0.000939381 | 0.1199 | 0.391 | 4.98877
[5 empty] | 2.68509 | 0.00104 | 0.12665 | 0.40473 | 5.00737
[5 empty] | 2.68589 | 0.00116 | 0.13372 | 0.41886 | 5.02537
[5 empty] | 2.68669 | 0.00129 | 0.14114 | 0.43339 | 5.04276
[5 empty] | 2.68749 | 0.00143 | 0.14893 | 0.44834 | 5.04966
[5 empty] | 2.68829 | 0.00158 | 0.15708 | 0.4637 | 5.05955
[5 empty] | 2.68909 | 0.00175 | 0.16563 | 0.47949 | 5.07572
[5 empty] | 2.68989 | 0.00194 | 0.17458 | 0.49571 | 5.09126
[5 empty] | 2.69069 | 0.00215 | 0.18394 | 0.51237 | 5.10618
[5 empty] | 2.69149 | 0.00238 | 0.19375 | 0.52948 | 5.12046
[5 empty] | 2.69229 | 0.00263 | 0.204 | 0.54705 | 5.1341
[5 empty] | 2.69309 | 0.00291 | 0.21472 | 0.56509 | 5.1471
[5 empty] | 2.69389 | 0.00321 | 0.22593 | 0.58359 | 5.15945
[5 empty] | 2.69469 | 0.00354 | 0.23764 | 0.60258 | 5.17114
[5 empty] | 2.6955 | 0.0039 | 0.24986 | 0.62206 | 5.18217
[5 empty] | 2.6963 | 0.0043 | 0.26263 | 0.64203 | 5.19254
[5 empty] | 2.6971 | 0.00474 | 0.27595 | 0.6625 | 5.20224
[5 empty] | 2.6979 | 0.00522 | 0.28985 | 0.68348 | 5.21126
[5 empty] | 2.6987 | 0.00574 | 0.30434 | 0.70498 | 5.21961
[5 empty] | 2.6995 | 0.00631 | 0.31944 | 0.72701 | 5.22728
[5 empty] | 2.7003 | 0.00694 | 0.33518 | 0.74956 | 5.23427
[5 empty] | 2.7011 | 0.00762 | 0.35156 | 0.77265 | 5.24058
[5 empty] | 2.7019 | 0.00836 | 0.36862 | 0.79629 | 5.2462
[5 empty] | 2.7027 | 0.00917 | 0.38638 | 0.82048 | 5.25112
[5 empty] | 2.7035 | 0.01005 | 0.40484 | 0.84523 | 5.25536
[5 empty] | 2.7043 | 0.01102 | 0.42404 | 0.87055 | 5.2589
[5 empty] | 2.70511 | 0.01206 | 0.444 | 0.89643 | 5.26175
[5 empty] | 2.70591 | 0.0132 | 0.46474 | 0.92289 | 5.2639
[5 empty] | 2.70671 | 0.01444 | 0.48627 | 0.94993 | 5.26536
[5 empty] | 2.70751 | 0.01578 | 0.50862 | 0.97756 | 5.26612
[5 empty] | 2.70831 | 0.01724 | 0.53182 | 1.00579 | 5.26618
[5 empty] | 2.70911 | 0.01882 | 0.55588 | 1.03461 | 5.26554
[5 empty] | 2.70991 | 0.02053 | 0.58082 | 1.06404 | 5.26421
[5 empty] | 2.71071 | 0.02239 | 0.60668 | 1.09407 | 5.26218
[5 empty] | 2.71151 | 0.0244 | 0.63346 | 1.12472 | 5.25946
[5 empty] | 2.71231 | 0.02657 | 0.66119 | 1.15598 | 5.25604
[5 empty] | 2.71311 | 0.02893 | 0.6899 | 1.18787 | 5.25192
[5 empty] | 2.71391 | 0.03147 | 0.7196 | 1.22038 | 5.24712
[5 empty] | 2.71471 | 0.03421 | 0.75032 | 1.25351 | 5.24162
[5 empty] | 2.71552 | 0.03717 | 0.78208 | 1.28728 | 5.23544
[5 empty] | 2.71632 | 0.04036 | 0.8149 | 1.32168 | 5.22857
[5 empty] | 2.71712 | 0.0438 | 0.8488 | 1.35672 | 5.22102
[5 empty] | 2.71792 | 0.04751 | 0.8838 | 1.39239 | 5.21278
[5 empty] | 2.71872 | 0.0515 | 0.91992 | 1.42871 | 5.20388
[5 empty] | 2.71952 | 0.05579 | 0.95719 | 1.46566 | 5.1943
[5 empty] | 2.72032 | 0.0604 | 0.99562 | 1.50326 | 5.18405
[5 empty] | 2.72112 | 0.06535 | 1.03523 | 1.5415 | 5.17313
[5 empty] | 2.72192 | 0.07067 | 1.07604 | 1.58038 | 5.16156
[5 empty] | 2.72272 | 0.07638 | 1.11807 | 1.6199 | 5.14933
[5 empty] | 2.72352 | 0.08249 | 1.16133 | 1.66006 | 5.13644
[5 empty] | 2.72432 | 0.08905 | 1.20585 | 1.70087 | 5.12292
[5 empty] | 2.725 | 0.09493 | 1.2444 | 1.73579 | 5.10875
[5 empty] | 2.72513 | 0.09606 | 1.25164 | 1.74231 | 5.09394
[5 empty] | 2.72593 | 0.10357 | 1.29871 | 1.78439 | 5.0785
[5 empty] | 2.72673 | 0.1116 | 1.34709 | 1.8271 | 5.06244
[5 empty] | 2.72753 | 0.12018 | 1.39677 | 1.87045 | 5.04577
[5 empty] | 2.72833 | 0.12934 | 1.44779 | 1.91442 | 5.02848
[5 empty] | 2.72913 | 0.13912 | 1.50015 | 1.95902 | 5.01059
[5 empty] | 2.72993 | 0.14954 | 1.55386 | 2.00423 | 4.9921
[5 empty] | 2.73073 | 0.16066 | 1.60892 | 2.05007 | 4.97302
[5 empty] | 2.73153 | 0.17249 | 1.66536 | 2.09651 | 4.95335
[5 empty] | 2.73233 | 0.18509 | 1.72318 | 2.14356 | 4.93311
[5 empty] | 2.73313 | 0.19849 | 1.78239 | 2.1912 | 4.91231
[5 empty] | 2.73393 | 0.21273 | 1.84298 | 2.23943 | 4.89094
[5 empty] | 2.73473 | 0.22786 | 1.90497 | 2.28825 | 4.86902
[5 empty] | 2.73554 | 0.24392 | 1.96836 | 2.33765 | 4.84656
[5 empty] | 2.73634 | 0.26096 | 2.03315 | 2.38761 | 4.82356
[5 empty] | 2.73714 | 0.27902 | 2.09933 | 2.43812 | 4.80374
[5 empty] | 2.73794 | 0.29815 | 2.16692 | 2.48919 | 4.80003
[5 empty] | 2.73874 | 0.3184 | 2.2359 | 2.5408 | 4.77599
[5 empty] | 2.73954 | 0.33983 | 2.30628 | 2.59293 | 4.75144
[5 empty] | 2.74034 | 0.36249 | 2.37804 | 2.64558 | 4.72638
[5 empty] | 2.74114 | 0.38642 | 2.45117 | 2.69874 | 4.70084
[5 empty] | 2.74194 | 0.41169 | 2.52568 | 2.75238 | 4.67482
[5 empty] | 2.74274 | 0.43835 | 2.60154 | 2.80651 | 4.64832
[5 empty] | 2.74354 | 0.46646 | 2.67874 | 2.8611 | 4.62136
[5 empty] | 2.74434 | 0.49608 | 2.75728 | 2.91615 | 4.59395
[5 empty] | 2.74515 | 0.52726 | 2.83712 | 2.97163 | 4.5661
[5 empty] | 2.74595 | 0.56007 | 2.91826 | 3.02754 | 4.53782
[5 empty] | 2.74675 | 0.59457 | 3.00068 | 3.08385 | 4.50911
[5 empty] | 2.74755 | 0.63081 | 3.08434 | 3.14056 | 4.47999
[5 empty] | 2.74835 | 0.66887 | 3.16924 | 3.19764 | 4.45047
[5 empty] | 2.74915 | 0.7088 | 3.25533 | 3.25507 | 4.42056
[5 empty] | 2.74995 | 0.75067 | 3.3426 | 3.31285 | 4.39027
[5 empty] | 2.75075 | 0.79454 | 3.431 | 3.37094 | 4.35961
[5 empty] | 2.75155 | 0.84047 | 3.52052 | 3.42934 | 4.32859
[5 empty] | 2.75235 | 0.88853 | 3.61111 | 3.48802 | 4.29722
[5 empty] | 2.75315 | 0.93877 | 3.70275 | 3.54696 | 4.26551
[5 empty] | 2.75395 | 0.99127 | 3.79538 | 3.60615 | 4.23348
[5 empty] | 2.75475 | 1.04608 | 3.88897 | 3.66555 | 4.20113
[5 empty] | 2.75556 | 1.10326 | 3.98349 | 3.72516 | 4.16848
[5 empty] | 2.75636 | 1.16287 | 4.07887 | 3.78494 | 4.13553
[5 empty] | 2.75716 | 1.22498 | 4.17508 | 3.84488 | 4.1023
[5 empty] | 2.75796 | 1.28963 | 4.27208 | 3.90495 | 4.06879
[5 empty] | 2.75876 | 1.35689 | 4.3698 | 3.96514 | 4.03503
[5 empty] | 2.75956 | 1.42681 | 4.46819 | 4.0254 | 4.00102
[5 empty] | 2.76036 | 1.49944 | 4.56721 | 4.08573 | 3.96676
[5 empty] | 2.76116 | 1.57482 | 4.66679 | 4.1461 | 3.93228
[5 empty] | 2.76196 | 1.65302 | 4.76689 | 4.20648 | 3.89759
[5 empty] | 2.76276 | 1.73406 | 4.86743 | 4.26685 | 3.86268
[5 empty] | 2.76356 | 1.81799 | 4.96835 | 4.32717 | 3.82759
[5 empty] | 2.76436 | 1.90485 | 5.06961 | 4.38744 | 3.79231
[5 empty] | 2.76517 | 1.99467 | 5.17112 | 4.44761 | 3.75686
[5 empty] | 2.76597 | 2.08748 | 5.27282 | 4.50767 | 3.72124
[5 empty] | 2.76677 | 2.18331 | 5.37465 | 4.56758 | 3.68548
[5 empty] | 2.76757 | 2.28218 | 5.47653 | 4.62732 | 3.64957
[5 empty] | 2.76837 | 2.38411 | 5.5784 | 4.68687 | 3.61354
[5 empty] | 2.76917 | 2.48911 | 5.68018 | 4.74618 | 3.57739
[5 empty] | 2.76997 | 2.59719 | 5.7818 | 4.80525 | 3.54113
[5 empty] | 2.77077 | 2.70834 | 5.88319 | 4.86403 | 3.50477
[5 empty] | 2.77157 | 2.82257 | 5.98427 | 4.9225 | 3.46833
[5 empty] | 2.77237 | 2.93987 | 6.08496 | 4.98063 | 3.43181
[5 empty] | 2.77317 | 3.06022 | 6.18518 | 5.0384 | 3.39523
[5 empty] | 2.77397 | 3.1836 | 6.28487 | 5.09577 | 3.35859
[5 empty] | 2.77477 | 3.30998 | 6.38393 | 5.15272 | 3.32191
[5 empty] | 2.775 | 3.34606 | 6.41167 | 5.16865 | 3.28519
[5 empty] | 2.77558 | 3.43933 | 6.48229 | 5.20921 | 3.24845
[5 empty] | 2.77638 | 3.57161 | 6.57987 | 5.26523 | 3.2117
[5 empty] | 2.77718 | 3.70677 | 6.67659 | 5.32073 | 3.17494
[5 empty] | 2.77798 | 3.84475 | 6.77237 | 5.37569 | 3.13818
[5 empty] | 2.77878 | 3.9855 | 6.86713 | 5.43009 | 3.10144
[5 empty] | 2.77958 | 4.12893 | 6.96079 | 5.48389 | 3.06472
[5 empty] | 2.78038 | 4.27499 | 7.05326 | 5.53707 | 3.02804
[5 empty] | 2.78118 | 4.42357 | 7.14446 | 5.58959 | 2.9914
[5 empty] | 2.78198 | 4.5746 | 7.23432 | 5.64143 | 2.95481
[5 empty] | 2.78278 | 4.72796 | 7.32276 | 5.69257 | 2.91828
[5 empty] | 2.78358 | 4.88356 | 7.40969 | 5.74296 | 2.88183
[5 empty] | 2.78438 | 5.04128 | 7.49504 | 5.79259 | 2.84545
[5 empty] | 2.78519 | 5.20099 | 7.57873 | 5.84143 | 2.80916
[5 empty] | 2.78599 | 5.36257 | 7.66068 | 5.88945 | 2.77296
[5 empty] | 2.78679 | 5.52587 | 7.74082 | 5.93663 | 2.73687
[5 empty] | 2.78759 | 5.69076 | 7.81906 | 5.98293 | 2.72674
[5 empty] | 2.78839 | 5.85708 | 7.89534 | 6.02833 | 2.70089
[5 empty] | 2.78919 | 6.02467 | 7.96959 | 6.0728 | 2.66503
[5 empty] | 2.78999 | 6.19337 | 8.04172 | 6.11633 | 2.62929
[5 empty] | 2.79079 | 6.363 | 8.11168 | 6.15888 | 2.5937
[5 empty] | 2.79159 | 6.53339 | 8.17939 | 6.20043 | 2.55824
[5 empty] | 2.79239 | 6.70435 | 8.2448 | 6.24096 | 2.52294
[5 empty] | 2.79319 | 6.87568 | 8.30782 | 6.28043 | 2.48779
[5 empty] | 2.79399 | 7.0472 | 8.36841 | 6.31884 | 2.45281
[5 empty] | 2.79479 | 7.21869 | 8.4265 | 6.35615 | 2.418
[5 empty] | 2.7956 | 7.38995 | 8.48203 | 6.39235 | 2.38337
[5 empty] | 2.7964 | 7.56078 | 8.53495 | 6.42741 | 2.34893
[5 empty] | 2.7972 | 7.73095 | 8.58521 | 6.46131 | 2.31467
[5 empty] | 2.798 | 7.90024 | 8.63275 | 6.49403 | 2.28061
[5 empty] | 2.7988 | 8.06844 | 8.67752 | 6.52555 | 2.24676
[5 empty] | 2.7996 | 8.23531 | 8.71949 | 6.55586 | 2.21311
[5 empty] | 2.8004 | 8.40062 | 8.7586 | 6.58493 | 2.17968
[5 empty] | 2.8012 | 8.56416 | 8.79482 | 6.61274 | 2.14648
[5 empty] | 2.802 | 8.72568 | 8.8281 | 6.63929 | 2.11349
[5 empty] | 2.8028 | 8.88495 | 8.85843 | 6.66455 | 2.08074
[5 empty] | 2.8036 | 9.04175 | 8.88575 | 6.6885 | 2.04822
[5 empty] | 2.8044 | 9.19584 | 8.91005 | 6.71114 | 2.01595
[5 empty] | 2.80521 | 9.34698 | 8.93131 | 6.73245 | 1.98392
[5 empty] | 2.80601 | 9.49495 | 8.94949 | 6.75242 | 1.95214
[5 empty] | 2.80681 | 9.63953 | 8.96457 | 6.77102 | 1.92062
[5 empty] | 2.80761 | 9.78048 | 8.97656 | 6.78826 | 1.88935
[5 empty] | 2.80841 | 9.91758 | 8.98542 | 6.80413 | 1.85835
[5 empty] | 2.80921 | 10.05062 | 8.99115 | 6.8186 | 1.82762
[5 empty] | 2.81001 | 10.17938 | 8.99375 | 6.83168 | 1.79715
[5 empty] | 2.81081 | 10.30365 | 8.99322 | 6.84335 | 1.76696
[5 empty] | 2.81161 | 10.42323 | 8.98954 | 6.85361 | 1.73704
[5 empty] | 2.81241 | 10.53793 | 8.98273 | 6.86244 | 1.70741
[5 empty] | 2.81321 | 10.64754 | 8.9728 | 6.86986 | 1.67806
[5 empty] | 2.81401 | 10.75189 | 8.95975 | 6.87584 | 1.64899
[5 empty] | 2.81481 | 10.85079 | 8.9436 | 6.88039 | 1.62022
[5 empty] | 2.81562 | 10.94409 | 8.92437 | 6.88351 | 1.59173
[5 empty] | 2.81642 | 11.03162 | 8.90207 | 6.88519 | 1.56354
[5 empty] | 2.81722 | 11.11323 | 8.87673 | 6.88542 | 1.53565
[5 empty] | 2.81802 | 11.18878 | 8.84837 | 6.88422 | 1.50805
[5 empty] | 2.81882 | 11.25814 | 8.81703 | 6.88158 | 1.48075
[5 empty] | 2.81962 | 11.32118 | 8.78274 | 6.87751 | 1.45376
[5 empty] | 2.82042 | 11.3778 | 8.74552 | 6.872 | 1.42706
[5 empty] | 2.82122 | 11.4279 | 8.70543 | 6.86506 | 1.40068
[5 empty] | 2.82202 | 11.47138 | 8.6625 | 6.85669 | 1.37459
[5 empty] | 2.82282 | 11.50818 | 8.61677 | 6.8469 | 1.34882
[5 empty] | 2.82362 | 11.53822 | 8.56829 | 6.8357 | 1.32335
[5 empty] | 2.82442 | 11.56145 | 8.51712 | 6.82308 | 1.29819
[5 empty] | 2.825 | 11.57392 | 8.4787 | 6.81315 | 1.27334
[5 empty] | 2.82523 | 11.57783 | 8.4633 | 6.80907 | 1.24881
[5 empty] | 2.82603 | 11.58733 | 8.40688 | 6.79367 | 1.22458
[5 empty] | 2.82683 | 11.58994 | 8.34793 | 6.77688 | 1.20066
[5 empty] | 2.82763 | 11.58565 | 8.2865 | 6.75873 | 1.17705
[5 empty] | 2.82843 | 11.57446 | 8.22265 | 6.73921 | 1.15376
[5 empty] | 2.82923 | 11.5564 | 8.15645 | 6.71834 | 1.13078
[5 empty] | 2.83003 | 11.53151 | 8.08796 | 6.69614 | 1.10811
[5 empty] | 2.83083 | 11.49981 | 8.01725 | 6.67262 | 1.08574
[5 empty] | 2.83163 | 11.46138 | 7.94438 | 6.64779 | 1.06369
[5 empty] | 2.83243 | 11.41627 | 7.86943 | 6.62167 | 1.04195
[5 empty] | 2.83323 | 11.36457 | 7.79247 | 6.59427 | 1.02052
[5 empty] | 2.83403 | 11.30637 | 7.71357 | 6.56562 | 0.9994
[5 empty] | 2.83483 | 11.24178 | 7.63281 | 6.53572 | 0.97858
[5 empty] | 2.83564 | 11.1709 | 7.55025 | 6.5046 | 0.95807
[5 empty] | 2.83644 | 11.09386 | 7.46599 | 6.47227 | 0.93787
[5 empty] | 2.83724 | 11.01079 | 7.38008 | 6.43876 | 0.92353
[5 empty] | 2.83804 | 10.92183 | 7.29263 | 6.40408 | 0.91797
[5 empty] | 2.83884 | 10.82715 | 7.20369 | 6.36826 | 0.89837
[5 empty] | 2.83964 | 10.7269 | 7.11336 | 6.33132 | 0.87908
[5 empty] | 2.84044 | 10.62125 | 7.02171 | 6.29327 | 0.86008
[5 empty] | 2.84124 | 10.51038 | 6.92883 | 6.25414 | 0.84139
[5 empty] | 2.84204 | 10.39447 | 6.83479 | 6.21396 | 0.82299
[5 empty] | 2.84284 | 10.27373 | 6.73967 | 6.17275 | 0.80489
[5 empty] | 2.84364 | 10.14834 | 6.64356 | 6.13053 | 0.78708
[5 empty] | 2.84444 | 10.01852 | 6.54653 | 6.08732 | 0.76957
[5 empty] | 2.84525 | 9.88447 | 6.44867 | 6.04316 | 0.75234
[5 empty] | 2.84605 | 9.7464 | 6.35006 | 5.99806 | 0.7354
[5 empty] | 2.84685 | 9.60455 | 6.25078 | 5.95205 | 0.71875
[5 empty] | 2.84765 | 9.45912 | 6.1509 | 5.90517 | 0.70238
[5 empty] | 2.84845 | 9.31035 | 6.05051 | 5.85742 | 0.6863
[5 empty] | 2.84925 | 9.15847 | 5.94968 | 5.80885 | 0.67049
[5 empty] | 2.85005 | 9.0037 | 5.84849 | 5.75948 | 0.65496
[5 empty] | 2.85085 | 8.84627 | 5.74701 | 5.70934 | 0.63971
[5 empty] | 2.85165 | 8.68643 | 5.64533 | 5.65844 | 0.62473
[5 empty] | 2.85245 | 8.5244 | 5.54351 | 5.60683 | 0.61002
[5 empty] | 2.85325 | 8.3604 | 5.44162 | 5.55453 | 0.59557
[5 empty] | 2.85405 | 8.19469 | 5.33975 | 5.50157 | 0.58139
[5 empty] | 2.85485 | 8.02747 | 5.23796 | 5.44797 | 0.56748
[5 empty] | 2.85566 | 7.85899 | 5.13631 | 5.39377 | 0.55382
[5 empty] | 2.85646 | 7.68946 | 5.03488 | 5.33899 | 0.54042
[5 empty] | 2.85726 | 7.51911 | 4.93374 | 5.28366 | 0.52728
[5 empty] | 2.85806 | 7.34816 | 4.83293 | 5.22781 | 0.51438
[5 empty] | 2.85886 | 7.17682 | 4.73254 | 5.17147 | 0.50174
[5 empty] | 2.85966 | 7.0053 | 4.63262 | 5.11467 | 0.48934
[5 empty] | 2.86046 | 6.83381 | 4.53322 | 5.05744 | 0.47718
[5 empty] | 2.86126 | 6.66255 | 4.43441 | 4.9998 | 0.46527
[5 empty] | 2.86206 | 6.49172 | 4.33624 | 4.94179 | 0.45359
[5 empty] | 2.86286 | 6.3215 | 4.23876 | 4.88342 | 0.44215
[5 empty] | 2.86366 | 6.15208 | 4.14203 | 4.82474 | 0.43094
[5 empty] | 2.86446 | 5.98363 | 4.0461 | 4.76577 | 0.41995
[5 empty] | 2.86527 | 5.81634 | 3.951 | 4.70653 | 0.4092
[5 empty] | 2.86607 | 5.65035 | 3.8568 | 4.64706 | 0.39866
[5 empty] | 2.86687 | 5.48584 | 3.76353 | 4.58738 | 0.38835
[5 empty] | 2.86767 | 5.32294 | 3.67124 | 4.52752 | 0.37825
[5 empty] | 2.86847 | 5.16181 | 3.57996 | 4.46751 | 0.36836
[5 empty] | 2.86927 | 5.00257 | 3.48973 | 4.40737 | 0.35869
[5 empty] | 2.87007 | 4.84536 | 3.40059 | 4.34713 | 0.34922
[5 empty] | 2.87087 | 4.6903 | 3.31257 | 4.28682 | 0.33996
[5 empty] | 2.87167 | 4.53749 | 3.2257 | 4.22647 | 0.3309
[5 empty] | 2.87247 | 4.38706 | 3.14002 | 4.16609 | 0.32204
[5 empty] | 2.87327 | 4.23908 | 3.05554 | 4.10572 | 0.31338
[5 empty] | 2.87407 | 4.09366 | 2.9723 | 4.04537 | 0.30491
[5 empty] | 2.87487 | 3.95087 | 2.89032 | 3.98508 | 0.29663
[5 empty] | 2.875 | 3.9288 | 2.87763 | 3.97567 | 0.28853
[5 empty] | 2.87568 | 3.81079 | 2.80962 | 3.92487 | 0.28062
[5 empty] | 2.87648 | 3.6735 | 2.73022 | 3.86476 | 0.27289
[5 empty] | 2.87728 | 3.53904 | 2.65214 | 3.80477 | 0.26533
[5 empty] | 2.87808 | 3.40747 | 2.57539 | 3.74493 | 0.25796
[5 empty] | 2.87888 | 3.27884 | 2.5 | 3.68527 | 0.25075
[5 empty] | 2.87968 | 3.15319 | 2.42596 | 3.62579 | 0.24371
[5 empty] | 2.88048 | 3.03055 | 2.3533 | 3.56653 | 0.23684
[5 empty] | 2.88128 | 2.91094 | 2.28201 | 3.50751 | 0.23013
[5 empty] | 2.88208 | 2.79439 | 2.21211 | 3.44874 | 0.22359
[5 empty] | 2.88288 | 2.68091 | 2.14361 | 3.39025 | 0.2172
[5 empty] | 2.88368 | 2.57051 | 2.0765 | 3.33205 | 0.21096
[5 empty] | 2.88448 | 2.46318 | 2.01079 | 3.27417 | 0.20488
[5 empty] | 2.88529 | 2.35894 | 1.94648 | 3.21662 | 0.19894
[5 empty] | 2.88609 | 2.25776 | 1.88357 | 3.15942 | 0.19316
[5 empty] | 2.88689 | 2.15963 | 1.82206 | 3.10259 | 0.18751
[5 empty] | 2.88769 | 2.06454 | 1.76195 | 3.04614 | 0.18664
[5 empty] | 2.88849 | 1.97246 | 1.70322 | 2.9901 | 0.18201
[5 empty] | 2.88929 | 1.88336 | 1.64587 | 2.93447 | 0.17664
[5 empty] | 2.89009 | 1.79722 | 1.5899 | 2.87928 | 0.17141
[5 empty] | 2.89089 | 1.714 | 1.5353 | 2.82454 | 0.16631
[5 empty] | 2.89169 | 1.63366 | 1.48206 | 2.77025 | 0.16135
[5 empty] | 2.89249 | 1.55616 | 1.43016 | 2.71644 | 0.15651
[5 empty] | 2.89329 | 1.48145 | 1.3796 | 2.66312 | 0.15179
[5 empty] | 2.89409 | 1.40949 | 1.33036 | 2.61031 | 0.1472
[5 empty] | 2.89489 | 1.34022 | 1.28244 | 2.558 | 0.14273
[5 empty] | 2.8957 | 1.2736 | 1.23581 | 2.50622 | 0.13838
[5 empty] | 2.8965 | 1.20958 | 1.19045 | 2.45497 | 0.13414
[5 empty] | 2.8973 | 1.14808 | 1.14637 | 2.40427 | 0.13001
[5 empty] | 2.8981 | 1.08907 | 1.10353 | 2.35412 | 0.12599
[5 empty] | 2.8989 | 1.03247 | 1.06192 | 2.30454 | 0.12208
[5 empty] | 2.8997 | 0.97823 | 1.02152 | 2.25553 | 0.11828
[5 empty] | 2.9005 | 0.92629 | 0.98232 | 2.2071 | 0.11458
[5 empty] | 2.9013 | 0.87659 | 0.94429 | 2.15926 | 0.11098
[5 empty] | 2.9021 | 0.82906 | 0.90742 | 2.11202 | 0.10748
[5 empty] | 2.9029 | 0.78364 | 0.87168 | 2.06538 | 0.10408
[5 empty] | 2.9037 | 0.74026 | 0.83706 | 2.01934 | 0.10077
[5 empty] | 2.9045 | 0.69887 | 0.80353 | 1.97392 | 0.09756
[5 empty] | 2.90531 | 0.65941 | 0.77108 | 1.92912 | 0.09443
[5 empty] | 2.90611 | 0.6218 | 0.73968 | 1.88494 | 0.09139
[5 empty] | 2.90691 | 0.58598 | 0.70931 | 1.84138 | 0.08844
[5 empty] | 2.90771 | 0.5519 | 0.67995 | 1.79846 | 0.08557
[5 empty] | 2.90851 | 0.5195 | 0.65158 | 1.75617 | 0.08278
[5 empty] | 2.90931 | 0.4887 | 0.62418 | 1.71452 | 0.08008
[5 empty] | 2.91011 | 0.45946 | 0.59771 | 1.6735 | 0.07745
[5 empty] | 2.91091 | 0.43171 | 0.57217 | 1.63312 | 0.0749
[5 empty] | 2.91171 | 0.40539 | 0.54754 | 1.59339 | 0.07242
[5 empty] | 2.91251 | 0.38046 | 0.52378 | 1.5543 | 0.07002
[5 empty] | 2.91331 | 0.35684 | 0.50087 | 1.51585 | 0.06768
[5 empty] | 2.91411 | 0.33449 | 0.4788 | 1.47804 | 0.06542
[5 empty] | 2.91491 | 0.31335 | 0.45754 | 1.44087 | 0.06322
[5 empty] | 2.91572 | 0.29338 | 0.43708 | 1.40435 | 0.06109
[5 empty] | 2.91652 | 0.27451 | 0.41738 | 1.36846 | 0.05902
[5 empty] | 2.91732 | 0.2567 | 0.39843 | 1.33321 | 0.05702
[5 empty] | 2.91812 | 0.23991 | 0.38021 | 1.2986 | 0.05507
[5 empty] | 2.91892 | 0.22408 | 0.3627 | 1.26462 | 0.05319
[5 empty] | 2.91972 | 0.20917 | 0.34587 | 1.23128 | 0.05136
[5 empty] | 2.92052 | 0.19514 | 0.32971 | 1.19856 | 0.04959
[5 empty] | 2.92132 | 0.18194 | 0.3142 | 1.16647 | 0.04787
[5 empty] | 2.92212 | 0.16953 | 0.29931 | 1.135 | 0.04621
[5 empty] | 2.92292 | 0.15788 | 0.28502 | 1.10415 | 0.0446
[5 empty] | 2.92372 | 0.14693 | 0.27132 | 1.07391 | 0.04304
[5 empty] | 2.92452 | 0.13667 | 0.25819 | 1.04429 | 0.04153
[5 empty] | 2.925 | 0.13088 | 0.25066 | 1.02698 | 0.04006
[5 empty] | 2.92533 | 0.12705 | 0.24562 | 1.01526 | 0.03865
[5 empty] | 2.92613 | 0.11803 | 0.23357 | 0.98684 | 0.03728
[5 empty] | 2.92693 | 0.10959 | 0.22203 | 0.95901 | 0.03595
[5 empty] | 2.92773 | 0.10169 | 0.21099 | 0.93178 | 0.03466
[5 empty] | 2.92853 | 0.0943 | 0.20043 | 0.90513 | 0.03342
[5 empty] | 2.92933 | 0.0874 | 0.19034 | 0.87905 | 0.03221
[5 empty] | 2.93013 | 0.08096 | 0.18069 | 0.85355 | 0.03105
[5 empty] | 2.93093 | 0.07494 | 0.17146 | 0.82862 | 0.02992
[5 empty] | 2.93173 | 0.06934 | 0.16265 | 0.80424 | 0.02883
[5 empty] | 2.93253 | 0.06411 | 0.15424 | 0.78042 | 0.02778
[5 empty] | 2.93333 | 0.05924 | 0.14622 | 0.75715 | 0.02676
[5 empty] | 2.93413 | 0.05471 | 0.13856 | 0.73441 | 0.02578
[5 empty] | 2.93493 | 0.0505 | 0.13126 | 0.71221 | 0.02483
[5 empty] | 2.93574 | 0.04658 | 0.1243 | 0.69054 | 0.02391
[5 empty] | 2.93654 | 0.04294 | 0.11767 | 0.66939 | 0.02302
[5 empty] | 2.93734 | 0.03956 | 0.11135 | 0.64875 | 0.02251
[5 empty] | 2.93814 | 0.03643 | 0.10534 | 0.62861 | 0.02216
[5 empty] | 2.93894 | 0.03352 | 0.09961 | 0.60897 | 0.02133
[5 empty] | 2.93974 | 0.03083 | 0.09417 | 0.58983 | 0.02053
[5 empty] | 2.94054 | 0.02833 | 0.08899 | 0.57116 | 0.01976
[5 empty] | 2.94134 | 0.02603 | 0.08406 | 0.55297 | 0.01901
[5 empty] | 2.94214 | 0.02389 | 0.07938 | 0.53525 | 0.01829
[5 empty] | 2.94294 | 0.02192 | 0.07494 | 0.51799 | 0.01759
[5 empty] | 2.94374 | 0.0201 | 0.07072 | 0.50118 | 0.01692
[5 empty] | 2.94454 | 0.01842 | 0.06671 | 0.48481 | 0.01627
[5 empty] | 2.94535 | 0.01687 | 0.06291 | 0.46888 | 0.01565
[5 empty] | 2.94615 | 0.01544 | 0.0593 | 0.45338 | 0.01504
[5 empty] | 2.94695 | 0.01413 | 0.05589 | 0.4383 | 0.01446
[5 empty] | 2.94775 | 0.01291 | 0.05265 | 0.42363 | 0.0139
[5 empty] | 2.94855 | 0.0118 | 0.04958 | 0.40937 | 0.01336
[5 empty] | 2.94935 | 0.01077 | 0.04667 | 0.3955 | 0.01284
[5 empty] | 2.95015 | 0.00983 | 0.04392 | 0.38203 | 0.01233
[5 empty] | 2.95095 | 0.00897 | 0.04132 | 0.36893 | 0.01185
[5 empty] | 2.95175 | 0.00817 | 0.03885 | 0.35621 | 0.01138
[5 empty] | 2.95255 | 0.00745 | 0.03652 | 0.34386 | 0.01093
[5 empty] | 2.95335 | 0.00678 | 0.03432 | 0.33187 | 0.0105
[5 empty] | 2.95415 | 0.00617 | 0.03224 | 0.32023 | 0.01008
[5 empty] | 2.95495 | 0.00561 | 0.03028 | 0.30893 | 0.00968
[5 empty] | 2.95576 | 0.0051 | 0.02842 | 0.29797 | 0.00929
[5 empty] | 2.95656 | 0.00463 | 0.02667 | 0.28733 | 0.00891
[5 empty] | 2.95736 | 0.0042 | 0.02502 | 0.27702 | 0.00856
[5 empty] | 2.95816 | 0.00381 | 0.02347 | 0.26703 | 0.00821
[5 empty] | 2.95896 | 0.00346 | 0.022 | 0.25733 | 0.00788
[5 empty] | 2.95976 | 0.00313 | 0.02061 | 0.24794 | 0.00756
[5 empty] | 2.96056 | 0.00284 | 0.01931 | 0.23885 | 0.00725
[5 empty] | 2.96136 | 0.00257 | 0.01808 | 0.23003 | 0.00695
[5 empty] | 2.96216 | 0.00232 | 0.01693 | 0.2215 | 0.00666
[5 empty] | 2.96296 | 0.0021 | 0.01584 | 0.21324 | 0.00639
[5 empty] | 2.96376 | 0.0019 | 0.01482 | 0.20524 | 0.00612
[5 empty] | 2.96456 | 0.00171 | 0.01386 | 0.19751 | 0.00587
[5 empty] | 2.96537 | 0.00154 | 0.01296 | 0.19002 | 0.00563
[5 empty] | 2.96617 | 0.00139 | 0.01211 | 0.18278 | 0.00539
[5 empty] | 2.96697 | 0.00125 | 0.01131 | 0.17578 | 0.00517
[5 empty] | 2.96777 | 0.00113 | 0.01056 | 0.16901 | 0.00495
[5 empty] | 2.96857 | 0.00102 | 0.00986 | 0.16247 | 0.00474
[5 empty] | 2.96937 | 0.000915376 | 0.0092 | 0.15615 | 0.00454
[5 empty] | 2.97017 | 0.000823013 | 0.00858 | 0.15004 | 0.00435
[5 empty] | 2.97097 | 0.000739529 | 0.00801 | 0.14415 | 0.00416
[5 empty] | 2.97177 | 0.000664117 | 0.00746 | 0.13845 | 0.00399
[5 empty] | 2.97257 | 0.000596041 | 0.00695 | 0.13295 | 0.00381
[5 empty] | 2.97337 | 0.000534624 | 0.00648 | 0.12765 | 0.00365
[5 empty] | 2.97417 | 0.00047925 | 0.00603 | 0.12253 | 0.00349
[5 empty] | 2.97497 | 0.000429356 | 0.00562 | 0.11759 | 0.00334
[5 empty] | 2.975 | 0.00042788 | 0.0056 | 0.11744 | 0.0032
[5 empty] | 2.97578 | 0.000384428 | 0.00523 | 0.11283 | 0.00306
[5 empty] | 2.97658 | 0.000343995 | 0.00486 | 0.10823 | 0.00293
[5 empty] | 2.97738 | 0.000307632 | 0.00452 | 0.1038 | 0.0028
[5 empty] | 2.97818 | 0.00027495 | 0.0042 | 0.09954 | 0.00268
[5 empty] | 2.97898 | 0.000245593 | 0.00391 | 0.09542 | 0.00256
[5 empty] | 2.97978 | 0.00021924 | 0.00363 | 0.09146 | 0.00245
[5 empty] | 2.98058 | 0.000195598 | 0.00337 | 0.08765 | 0.00234
[5 empty] | 2.98138 | 0.000174402 | 0.00313 | 0.08397 | 0.00223
[5 empty] | 2.98218 | 0.00015541 | 0.0029 | 0.08044 | 0.00214
[5 empty] | 2.98298 | 0.000138404 | 0.00269 | 0.07703 | 0.00204
[5 empty] | 2.98378 | 0.000123185 | 0.0025 | 0.07376 | 0.00195
[5 empty] | 2.98458 | 0.000109575 | 0.00232 | 0.07061 | 0.00186
[5 empty] | 2.98539 | 9.74101e-05 | 0.00215 | 0.06758 | 0.00178
[5 empty] | 2.98619 | 8.65443e-05 | 0.00199 | 0.06466 | 0.0017
[5 empty] | 2.98699 | 7.68449e-05 | 0.00184 | 0.06186 | 0.00162
[5 empty] | 2.98779 | 6.81918e-05 | 0.0017 | 0.05917 | 0.00162
[5 empty] | 2.98859 | 6.04772e-05 | 0.00158 | 0.05659 | 0.00155
[5 empty] | 2.98939 | 5.36033e-05 | 0.00146 | 0.0541 | 0.00148
[5 empty] | 2.99019 | 4.74825e-05 | 0.00135 | 0.05171 | 0.00141
[5 empty] | 2.99099 | 4.20356e-05 | 0.00125 | 0.04942 | 0.00135
[5 empty] | 2.99179 | 3.71913e-05 | 0.00115 | 0.04722 | 0.00128
[5 empty] | 2.99259 | 3.28857e-05 | 0.00106 | 0.04511 | 0.00123
[5 empty] | 2.99339 | 2.90613e-05 | 0.000983275 | 0.04308 | 0.00117
[5 empty] | 2.99419 | 2.56663e-05 | 0.000907723 | 0.04114 | 0.00112
[5 empty] | 2.99499 | 2.26545e-05 | 0.000837684 | 0.03928 | 0.00106
[5 empty] | 2.9958 | 1.99841e-05 | 0.000772779 | 0.03749 | 0.00101
[5 empty] | 2.9966 | 1.76181e-05 | 0.000712655 | 0.03578 | 0.00096696
[5 empty] | 2.9974 | 1.55229e-05 | 0.000656979 | 0.03413 | 0.000921823
[5 empty] | 2.9982 | 1.36687e-05 | 0.000605441 | 0.03256 | 0.000878676
[5 empty] | 2.999 | 1.20289e-05 | 0.000557752 | 0.03105 | 0.000837438
[5 empty] | 2.9998 | 1.05795e-05 | 0.00051364 | 0.02961 | 0.00079803
[5 empty] | 3.0006 | 9.29916e-06 | 0.000472852 | 0.02822 | 0.000760375
[5 empty] | 3.0014 | 8.16892e-06 | 0.000435151 | 0.0269 | 0.000724401
[5 empty] | 3.0022 | 7.17179e-06 | 0.000400316 | 0.02563 | 0.000690038
[5 empty] | 3.003 | 6.29262e-06 | 0.000368141 | 0.02442 | 0.000657217
[5 empty] | 3.0038 | 5.51794e-06 | 0.000338434 | 0.02326 | 0.000625875
[5 empty] | 3.0046 | 4.83575e-06 | 0.000311016 | 0.02215 | 0.000595949
[5 empty] | 3.00541 | 4.23538e-06 | 0.00028572 | 0.02109 | 0.000567378
[5 empty] | 3.00621 | 3.70734e-06 | 0.000262389 | 0.02008 | 0.000540106
[5 empty] | 3.00701 | 3.24319e-06 | 0.00024088 | 0.01911 | 0.000514076
[5 empty] | 3.00781 | 2.83547e-06 | 0.000221056 | 0.01818 | 0.000489236
[5 empty] | 3.00861 | 2.47753e-06 | 0.000202793 | 0.01729 | 0.000465535
[5 empty] | 3.00941 | 2.16349e-06 | 0.000185974 | 0.01645 | 0.000442923
[5 empty] | 3.01021 | 1.88813e-06 | 0.000170491 | 0.01564 | 0.000421353
[5 empty] | 3.01101 | 1.64683e-06 | 0.000156242 | 0.01487 | 0.000400781
[5 empty] | 3.01181 | 1.43552e-06 | 0.000143134 | 0.01413 | 0.000381163
[5 empty] | 3.01261 | 1.25057e-06 | 0.00013108 | 0.01343 | 0.000362457
[5 empty] | 3.01341 | 1.08881e-06 | 0.000119999 | 0.01276 | 0.000344624
[5 empty] | 3.01421 | 9.47403e-07 | 0.000109817 | 0.01212 | 0.000327624
[5 empty] | 3.01502 | 8.23872e-07 | 0.000100463 | 0.01151 | 0.000311422
[5 empty] | 3.01582 | 7.16022e-07 | 9.18745e-05 | 0.01093 | 0.000295982
[5 empty] | 3.01662 | 6.21919e-07 | 8.39907e-05 | 0.01038 | 0.00028127
[5 empty] | 3.01742 | 5.39862e-07 | 7.67565e-05 | 0.00985 | 0.000267254
[5 empty] | 3.01822 | 4.68353e-07 | 7.0121e-05 | 0.00935 | 0.000253903
[5 empty] | 3.01902 | 4.06074e-07 | 6.40368e-05 | 0.00887 | 0.000241187
[5 empty] | 3.01982 | 3.51867e-07 | 5.84601e-05 | 0.00841 | 0.000229077
[5 empty] | 3.02062 | 3.04715e-07 | 5.33505e-05 | 0.00798 | 0.000217547
[5 empty] | 3.02142 | 2.63724e-07 | 4.86704e-05 | 0.00756 | 0.000206569
[5 empty] | 3.02222 | 2.28111e-07 | 4.43854e-05 | 0.00717 | 0.00019612
[5 empty] | 3.02302 | 1.9719e-07 | 4.04636e-05 | 0.00679 | 0.000186174
[5 empty] | 3.02382 | 1.70359e-07 | 3.68754e-05 | 0.00644 | 0.000176709
[5 empty] | 3.02462 | 1.47092e-07 | 3.35937e-05 | 0.0061 | 0.000167704
[5 empty] | 3.025 | 1.37279e-07 | 3.21537e-05 | 0.00594 | 0.000159136
[5 empty] | 3.02543 | 1.26926e-07 | 3.05933e-05 | 0.00578 | 0.000150986
[5 empty] | 3.02623 | 1.0946e-07 | 2.78512e-05 | 0.00547 | 0.000143234
[5 empty] | 3.02703 | 9.43412e-08 | 2.53461e-05 | 0.00518 | 0.000135863
[5 empty] | 3.02783 | 8.12622e-08 | 2.30582e-05 | 0.0049 | 0.000128853
[5 empty] | 3.02863 | 6.99547e-08 | 2.09695e-05 | 0.00464 | 0.000122189
[5 empty] | 3.02943 | 6.01848e-08 | 1.90634e-05 | 0.00439 | 0.000115855
[5 empty] | 3.03023 | 5.17486e-08 | 1.73245e-05 | 0.00415 | 0.000109834
[5 empty] | 3.03103 | 4.44684e-08 | 1.57387e-05 | 0.00393 | 0.000104112
[5 empty] | 3.03183 | 3.81896e-08 | 1.42931e-05 | 0.00371 | 9.86756e-05
[5 empty] | 3.03263 | 3.27779e-08 | 1.29758e-05 | 0.00351 | 9.35104e-05
[5 empty] | 3.03343 | 2.81163e-08 | 1.17757e-05 | 0.00332 | 8.86039e-05
[5 empty] | 3.03423 | 2.41033e-08 | 1.06829e-05 | 0.00313 | 8.39437e-05
[5 empty] | 3.03504 | 2.06508e-08 | 9.68816e-06 | 0.00296 | 7.95181e-05
[5 empty] | 3.03584 | 1.76822e-08 | 8.78296e-06 | 0.0028 | 7.53158e-05
[5 empty] | 3.03664 | 1.51314e-08 | 7.95956e-06 | 0.00264 | 7.13261e-05
[5 empty] | 3.03744 | 1.29409e-08 | 7.21084e-06 | 0.00249 | 6.95263e-05
[5 empty] | 3.03824 | 1.10609e-08 | 6.53027e-06 | 0.00235 | 6.75389e-05
[5 empty] | 3.03904 | 9.44835e-09 | 5.91187e-06 | 0.00222 | 6.39443e-05
[5 empty] | 3.03984 | 8.06611e-09 | 5.35016e-06 | 0.0021 | 6.05329e-05
[5 empty] | 3.04064 | 6.88198e-09 | 4.84013e-06 | 0.00198 | 5.7296e-05
[5 empty] | 3.04144 | 5.86819e-09 | 4.3772e-06 | 0.00187 | 5.4225e-05
[5 empty] | 3.04224 | 5.00077e-09 | 3.95717e-06 | 0.00176 | 5.13118e-05
[5 empty] | 3.04304 | 4.25903e-09 | 3.57619e-06 | 0.00166 | 4.85486e-05
[5 empty] | 3.04384 | 3.62515e-09 | 3.23076e-06 | 0.00156 | 4.59282e-05
[5 empty] | 3.04464 | 3.08377e-09 | 2.91768e-06 | 0.00147 | 4.34435e-05
[5 empty] | 3.04545 | 2.62168e-09 | 2.63402e-06 | 0.00139 | 4.10877e-05
[5 empty] | 3.04625 | 2.22751e-09 | 2.37711e-06 | 0.00131 | 3.88545e-05
[5 empty] | 3.04705 | 1.89147e-09 | 2.14451e-06 | 0.00123 | 3.67379e-05
[5 empty] | 3.04785 | 1.60517e-09 | 1.934e-06 | 0.00116 | 3.47319e-05
[5 empty] | 3.04865 | 1.3614e-09 | 1.74354e-06 | 0.00109 | 3.28312e-05
[5 empty] | 3.04945 | 1.15396e-09 | 1.57128e-06 | 0.00103 | 3.10303e-05
[5 empty] | 3.05025 | 9.77544e-10 | 1.41556e-06 | 0.000966787 | 2.93244e-05
[5 empty] | 3.05105 | 8.27607e-10 | 1.27482e-06 | 0.000909573 | 2.77085e-05
[5 empty] | 3.05185 | 7.0025e-10 | 1.14767e-06 | 0.000855566 | 2.61782e-05
[5 empty] | 3.05265 | 5.92139e-10 | 1.03285e-06 | 0.000804597 | 2.47292e-05
[5 empty] | 3.05345 | 5.00421e-10 | 9.29186e-07 | 0.000756507 | 2.33573e-05
[5 empty] | 3.05425 | 4.22657e-10 | 8.35637e-07 | 0.000711142 | 2.20586e-05
[5 empty] | 3.05506 | 3.56766e-10 | 7.51244e-07 | 0.000668358 | 2.08293e-05
[5 empty] | 3.05586 | 3.00967e-10 | 6.75139e-07 | 0.000628016 | 1.96659e-05
[5 empty] | 3.05666 | 2.53744e-10 | 6.06532e-07 | 0.000589986 | 1.8565e-05
[5 empty] | 3.05746 | 2.13804e-10 | 5.44706e-07 | 0.000554144 | 1.75235e-05
[5 empty] | 3.05826 | 1.80043e-10 | 4.89012e-07 | 0.00052037 | 1.65382e-05
[5 empty] | 3.05906 | 1.51522e-10 | 4.3886e-07 | 0.000488552 | 1.56062e-05
[5 empty] | 3.05986 | 1.27444e-10 | 3.93713e-07 | 0.000458584 | 1.47248e-05
[5 empty] | 3.06066 | 1.07128e-10 | 3.53088e-07 | 0.000430364 | 1.38913e-05
[5 empty] | 3.06146 | 8.99974e-11 | 3.16544e-07 | 0.000403796 | 1.31033e-05
[5 empty] | 3.06226 | 7.55609e-11 | 2.83684e-07 | 0.00037879 | 1.23583e-05
[5 empty] | 3.06306 | 6.34024e-11 | 2.54146e-07 | 0.000355257 | 1.16542e-05
[5 empty] | 3.06386 | 5.31686e-11 | 2.27604e-07 | 0.000333117 | 1.09887e-05
[5 empty] | 3.06466 | 4.45601e-11 | 2.03763e-07 | 0.000312292 | 1.03598e-05
[5 empty] | 3.06547 | 3.73232e-11 | 1.82355e-07 | 0.000292707 | 9.76568e-06
[5 empty] | 3.06627 | 3.1243e-11 | 1.6314e-07 | 0.000274293 | 9.20438e-06
[5 empty] | 3.06707 | 2.61378e-11 | 1.45899e-07 | 0.000256984 | 8.67418e-06
[5 empty] | 3.06787 | 2.18537e-11 | 1.30434e-07 | 0.000240717 | 8.17345e-06
[5 empty] | 3.06867 | 1.8261e-11 | 1.16568e-07 | 0.000225432 | 7.7006e-06
[5 empty] | 3.06947 | 1.52498e-11 | 1.04139e-07 | 0.000211074 | 7.25415e-06
[5 empty] | 3.07027 | 1.27275e-11 | 9.30037e-08 | 0.000197589 | 6.83267e-06
[5 empty] | 3.07107 | 1.06161e-11 | 8.30297e-08 | 0.000184926 | 6.43483e-06
[5 empty] | 3.07187 | 8.84975e-12 | 7.40995e-08 | 0.000173039 | 6.05936e-06
[5 empty] | 3.07267 | 7.37286e-12 | 6.61067e-08 | 0.000161883 | 5.70503e-06
[5 empty] | 3.07347 | 6.13879e-12 | 5.89555e-08 | 0.000151414 | 5.37072e-06
[5 empty] | 3.07427 | 5.10823e-12 | 5.25595e-08 | 0.000141592 | 5.05532e-06
[5 empty] | 3.075 | 4.32233e-12 | 4.73503e-08 | 0.000133219 | 4.75782e-06
[5 empty] | 3.07508 | 4.24815e-12 | 4.68411e-08 | 0.00013238 | 4.47723e-06
[5 empty] | 3.07588 | 3.53078e-12 | 4.17303e-08 | 0.000123741 | 4.21263e-06
[5 empty] | 3.07668 | 2.9328e-12 | 3.71641e-08 | 0.000115642 | 3.96314e-06
[5 empty] | 3.07748 | 2.43465e-12 | 3.30861e-08 | 0.000108051 | 3.72794e-06
[5 empty] | 3.07828 | 2.01991e-12 | 2.94452e-08 | 0.000100936 | 3.50623e-06
[5 empty] | 3.07908 | 1.67482e-12 | 2.61959e-08 | 9.42706e-05 | 3.29727e-06
[5 empty] | 3.07988 | 1.38786e-12 | 2.3297e-08 | 8.80268e-05 | 3.10035e-06
[5 empty] | 3.08068 | 1.14938e-12 | 2.07117e-08 | 8.21793e-05 | 2.9148e-06
[5 empty] | 3.08148 | 9.51317e-13 | 1.84068e-08 | 7.67043e-05 | 2.74e-06
[5 empty] | 3.08228 | 7.86914e-13 | 1.63527e-08 | 7.1579e-05 | 2.57534e-06
[5 empty] | 3.08308 | 6.50535e-13 | 1.45228e-08 | 6.67822e-05 | 2.42025e-06
[5 empty] | 3.08388 | 5.37471e-13 | 1.28932e-08 | 6.22939e-05 | 2.2742e-06
[5 empty] | 3.08468 | 4.43794e-13 | 1.14424e-08 | 5.80951e-05 | 2.13669e-06
[5 empty] | 3.08549 | 3.66226e-13 | 1.01514e-08 | 5.41679e-05 | 2.00722e-06
[5 empty] | 3.08629 | 3.02035e-13 | 9.00282e-09 | 5.04957e-05 | 1.88534e-06
[5 empty] | 3.08709 | 2.48948e-13 | 7.98145e-09 | 4.70626e-05 | 1.7811e-06
[5 empty] | 3.08789 | 2.05069e-13 | 7.07348e-09 | 4.38537e-05 | 1.77064e-06
[5 empty] | 3.08869 | 1.68823e-13 | 6.26662e-09 | 4.08551e-05 | 1.66269e-06
[5 empty] | 3.08949 | 1.38902e-13 | 5.54986e-09 | 3.80536e-05 | 1.56111e-06
[5 empty] | 3.09029 | 1.14215e-13 | 4.91336e-09 | 3.54367e-05 | 1.46555e-06
[5 empty] | 3.09109 | 9.38599e-14 | 4.34835e-09 | 3.2993e-05 | 1.37565e-06
[5 empty] | 3.09189 | 7.70866e-14 | 3.84696e-09 | 3.07113e-05 | 1.2911e-06
[5 empty] | 3.09269 | 6.32731e-14 | 3.40221e-09 | 2.85814e-05 | 1.21158e-06
[5 empty] | 3.09349 | 5.19039e-14 | 3.00782e-09 | 2.65937e-05 | 1.13681e-06
[5 empty] | 3.09429 | 4.25523e-14 | 2.65822e-09 | 2.47391e-05 | 1.06652e-06
[5 empty] | 3.0951 | 3.48648e-14 | 2.34844e-09 | 2.3009e-05 | 1.00043e-06
[5 empty] | 3.0959 | 2.85491e-14 | 2.07403e-09 | 2.13954e-05 | 9.38323e-07
[5 empty] | 3.0967 | 2.33636e-14 | 1.83105e-09 | 1.98908e-05 | 8.7995e-07
[5 empty] | 3.0975 | 1.91086e-14 | 1.61597e-09 | 1.84881e-05 | 8.251e-07
[5 empty] | 3.0983 | 1.56192e-14 | 1.42566e-09 | 1.71808e-05 | 7.73566e-07
[5 empty] | 3.0991 | 1.27594e-14 | 1.25732e-09 | 1.59626e-05 | 7.25155e-07
[5 empty] | 3.0999 | 1.0417e-14 | 1.10847e-09 | 1.48276e-05 | 6.79683e-07
[5 empty] | 3.1007 | 8.49955e-15 | 9.76906e-10 | 1.37705e-05 | 6.36979e-07
[5 empty] | 3.1015 | 6.93092e-15 | 8.60654e-10 | 1.27861e-05 | 5.96878e-07
[5 empty] | 3.1023 | 5.64843e-15 | 7.57972e-10 | 1.18696e-05 | 5.59228e-07
[5 empty] | 3.1031 | 4.60051e-15 | 6.67307e-10 | 1.10164e-05 | 5.23883e-07
[5 empty] | 3.1039 | 3.74477e-15 | 5.87283e-10 | 1.02225e-05 | 4.90708e-07
[5 empty] | 3.1047 | 3.0464e-15 | 5.16674e-10 | 9.48373e-06 | 4.59572e-07
[5 empty] | 3.10551 | 2.47679e-15 | 4.54397e-10 | 8.79656e-06 | 4.30355e-07
[5 empty] | 3.10631 | 2.01248e-15 | 3.99487e-10 | 8.15747e-06 | 4.02942e-07
[5 empty] | 3.10711 | 1.63425e-15 | 3.51089e-10 | 7.56323e-06 | 3.77225e-07
[5 empty] | 3.10791 | 1.32631e-15 | 3.08448e-10 | 7.01081e-06 | 3.53102e-07
[5 empty] | 3.10871 | 1.07575e-15 | 2.7089e-10 | 6.49739e-06 | 3.30479e-07
[5 empty] | 3.10951 | 8.72009e-16 | 2.37823e-10 | 6.0203e-06 | 3.09264e-07
[5 empty] | 3.11031 | 7.06434e-16 | 2.0872e-10 | 5.57708e-06 | 2.89373e-07
[5 empty] | 3.11111 | 5.71958e-16 | 1.83114e-10 | 5.16541e-06 | 2.70725e-07
[5 empty] | 3.11191 | 4.62804e-16 | 1.60593e-10 | 4.78313e-06 | 2.53245e-07
[5 empty] | 3.11271 | 3.74259e-16 | 1.40793e-10 | 4.42821e-06 | 2.36862e-07
[5 empty] | 3.11351 | 3.02474e-16 | 1.23392e-10 | 4.09877e-06 | 2.2151e-07
[5 empty] | 3.11431 | 2.44313e-16 | 1.08103e-10 | 3.79305e-06 | 2.07126e-07
[5 empty] | 3.11512 | 1.97217e-16 | 9.46755e-11 | 3.5094e-06 | 1.9365e-07
[5 empty] | 3.11592 | 1.59106e-16 | 8.2887e-11 | 3.24628e-06 | 1.81027e-07
[5 empty] | 3.11672 | 1.28282e-16 | 7.2541e-11 | 3.00226e-06 | 1.69204e-07
[5 empty] | 3.11752 | 1.03369e-16 | 6.34642e-11 | 2.77601e-06 | 1.58132e-07
[5 empty] | 3.11832 | 8.32444e-17 | 5.55039e-11 | 2.56626e-06 | 1.47766e-07
[5 empty] | 3.11912 | 6.69979e-17 | 4.8525e-11 | 2.37187e-06 | 1.3806e-07
[5 empty] | 3.11992 | 5.389e-17 | 4.24089e-11 | 2.19175e-06 | 1.28975e-07
[5 empty] | 3.12072 | 4.33209e-17 | 3.70507e-11 | 2.02488e-06 | 1.20472e-07
[5 empty] | 3.12152 | 3.48038e-17 | 3.23582e-11 | 1.87033e-06 | 1.12515e-07
[5 empty] | 3.12232 | 2.79447e-17 | 2.82502e-11 | 1.72721e-06 | 1.05069e-07
[5 empty] | 3.12312 | 2.24239e-17 | 2.46551e-11 | 1.59471e-06 | 9.81029e-08
[5 empty] | 3.12392 | 1.79832e-17 | 2.151e-11 | 1.47206e-06 | 9.15866e-08
[5 empty] | 3.12472 | 1.44132e-17 | 1.87595e-11 | 1.35857e-06 | 8.54918e-08
[5 empty] | 3.125 | 1.33557e-17 | 1.78963e-11 | 1.32154e-06 | 7.97921e-08
[5 empty] | 3.12553 | 1.15451e-17 | 1.63551e-11 | 1.25356e-06 | 7.44624e-08
[5 empty] | 3.12633 | 9.24224e-18 | 1.42538e-11 | 1.15642e-06 | 6.94796e-08
[5 empty] | 3.12713 | 7.3943e-18 | 1.24182e-11 | 1.0666e-06 | 6.48216e-08
[5 empty] | 3.12793 | 5.91233e-18 | 1.08152e-11 | 9.83538e-07 | 6.04679e-08
[5 empty] | 3.12873 | 4.72456e-18 | 9.41586e-12 | 9.06759e-07 | 5.63991e-08
[5 empty] | 3.12953 | 3.77316e-18 | 8.1947e-12 | 8.35799e-07 | 5.25971e-08
[5 empty] | 3.13033 | 3.01156e-18 | 7.12943e-12 | 7.70231e-07 | 4.90449e-08
[5 empty] | 3.13113 | 2.40225e-18 | 6.20047e-12 | 7.09659e-07 | 4.57266e-08
[5 empty] | 3.13193 | 1.91508e-18 | 5.39068e-12 | 6.53713e-07 | 4.26272e-08
[5 empty] | 3.13273 | 1.52579e-18 | 4.68501e-12 | 6.02052e-07 | 3.97325e-08
[5 empty] | 3.13353 | 1.21492e-18 | 4.07029e-12 | 5.54358e-07 | 3.70296e-08
[5 empty] | 3.13433 | 9.66806e-19 | 3.535e-12 | 5.10335e-07 | 3.45059e-08
[5 empty] | 3.13514 | 7.68906e-19 | 3.06904e-12 | 4.6971e-07 | 3.215e-08
[5 empty] | 3.13594 | 6.11151e-19 | 2.66356e-12 | 4.32229e-07 | 2.99509e-08
[5 empty] | 3.13674 | 4.85473e-19 | 2.31085e-12 | 3.97655e-07 | 2.78986e-08
[5 empty] | 3.13754 | 3.8541e-19 | 2.00415e-12 | 3.6577e-07 | 2.72253e-08
[5 empty] | 3.13834 | 3.05789e-19 | 1.73755e-12 | 3.36372e-07 | 2.59835e-08
[5 empty] | 3.13914 | 2.42473e-19 | 1.50588e-12 | 3.09272e-07 | 2.41966e-08
[5 empty] | 3.13994 | 1.92152e-19 | 1.30465e-12 | 2.84296e-07 | 2.25296e-08
[5 empty] | 3.14074 | 1.52184e-19 | 1.12992e-12 | 2.61282e-07 | 2.09747e-08
[5 empty] | 3.14154 | 1.20457e-19 | 9.78245e-13 | 2.40081e-07 | 1.95245e-08
[5 empty] | 3.14234 | 9.52884e-20 | 8.46635e-13 | 2.20554e-07 | 1.81722e-08
[5 empty] | 3.14314 | 7.53334e-20 | 7.32477e-13 | 2.02573e-07 | 1.69113e-08
[5 empty] | 3.14394 | 5.95219e-20 | 6.3349e-13 | 1.86019e-07 | 1.57358e-08
[5 empty] | 3.14474 | 4.7001e-20 | 5.47689e-13 | 1.70782e-07 | 1.46401e-08
[5 empty] | 3.14555 | 3.70919e-20 | 4.73344e-13 | 1.56761e-07 | 1.36188e-08
[5 empty] | 3.14635 | 2.92545e-20 | 4.08948e-13 | 1.4386e-07 | 1.26672e-08
[5 empty] | 3.14715 | 2.30594e-20 | 3.5319e-13 | 1.31994e-07 | 1.17804e-08
[5 empty] | 3.14795 | 1.81653e-20 | 3.04927e-13 | 1.21081e-07 | 1.09543e-08
[5 empty] | 3.14875 | 1.43015e-20 | 2.63168e-13 | 1.11047e-07 | 1.01848e-08
[5 empty] | 3.14955 | 1.12528e-20 | 2.27048e-13 | 1.01823e-07 | 9.46808e-09
[5 empty] | 3.15035 | 8.84872e-21 | 1.95818e-13 | 9.33462e-08 | 8.80063e-09
[5 empty] | 3.15115 | 6.95412e-21 | 1.68824e-13 | 8.5557e-08 | 8.17915e-09
[5 empty] | 3.15195 | 5.46192e-21 | 1.45501e-13 | 7.84013e-08 | 7.60055e-09
[5 empty] | 3.15275 | 4.28736e-21 | 1.25356e-13 | 7.18291e-08 | 7.06194e-09
[5 empty] | 3.15355 | 3.36338e-21 | 1.07962e-13 | 6.57941e-08 | 6.56063e-09
[5 empty] | 3.15435 | 2.63695e-21 | 9.29497e-14 | 6.02536e-08 | 6.09411e-09
[5 empty] | 3.15516 | 2.06619e-21 | 7.99969e-14 | 5.51681e-08 | 5.66e-09
[5 empty] | 3.15596 | 1.61801e-21 | 6.8825e-14 | 5.05012e-08 | 5.25613e-09
[5 empty] | 3.15676 | 1.26629e-21 | 5.91927e-14 | 4.62195e-08 | 4.88042e-09
[5 empty] | 3.15756 | 9.90434e-22 | 5.08907e-14 | 4.2292e-08 | 4.53097e-09
[5 empty] | 3.15836 | 7.74212e-22 | 4.37378e-14 | 3.86901e-08 | 4.20599e-09
[5 empty] | 3.15916 | 6.04833e-22 | 3.75771e-14 | 3.53876e-08 | 3.9038e-09
[5 empty] | 3.15996 | 4.72229e-22 | 3.2273e-14 | 3.23602e-08 | 3.62284e-09
[5 empty] | 3.16076 | 3.68477e-22 | 2.77079e-14 | 2.95856e-08 | 3.36165e-09
[5 empty] | 3.16156 | 2.8735e-22 | 2.37802e-14 | 2.70433e-08 | 3.11888e-09
[5 empty] | 3.16236 | 2.2395e-22 | 2.04022e-14 | 2.47142e-08 | 2.89326e-09
[5 empty] | 3.16316 | 1.74435e-22 | 1.74979e-14 | 2.25811e-08 | 2.68361e-09
[5 empty] | 3.16396 | 1.35787e-22 | 1.50019e-14 | 2.06277e-08 | 2.48882e-09
[5 empty] | 3.16476 | 1.05639e-22 | 1.28574e-14 | 1.88394e-08 | 2.30786e-09
[5 empty] | 3.16557 | 8.21354e-23 | 1.10156e-14 | 1.72025e-08 | 2.13978e-09
[5 empty] | 3.16637 | 6.38232e-23 | 9.43431e-15 | 1.57045e-08 | 1.98367e-09
[5 empty] | 3.16717 | 4.95642e-23 | 8.07723e-15 | 1.4334e-08 | 1.83871e-09
[5 empty] | 3.16797 | 3.84679e-23 | 6.91294e-15 | 1.30804e-08 | 1.70412e-09
[5 empty] | 3.16877 | 2.98381e-23 | 5.91442e-15 | 1.19339e-08 | 1.57917e-09
[5 empty] | 3.16957 | 2.31305e-23 | 5.05836e-15 | 1.08856e-08 | 1.46319e-09
[5 empty] | 3.17037 | 1.79201e-23 | 4.3247e-15 | 9.92734e-09 | 1.35554e-09
[5 empty] | 3.17117 | 1.38751e-23 | 3.69615e-15 | 9.05154e-09 | 1.25565e-09
[5 empty] | 3.17197 | 1.07368e-23 | 3.15786e-15 | 8.25127e-09 | 1.16297e-09
[5 empty] | 3.17277 | 8.30335e-24 | 2.69702e-15 | 7.52019e-09 | 1.07698e-09
[5 empty] | 3.17357 | 6.41762e-24 | 2.30263e-15 | 6.85244e-09 | 9.97225e-10
[5 empty] | 3.17437 | 4.9572e-24 | 1.96523e-15 | 6.24269e-09 | 9.23249e-10
[5 empty] | 3.175 | 4.04994e-24 | 1.736e-15 | 5.80348e-09 | 8.54649e-10
[5 empty] | 3.17518 | 3.82684e-24 | 1.67668e-15 | 5.686e-09 | 7.9104e-10
[5 empty] | 3.17598 | 2.95246e-24 | 1.43e-15 | 5.17788e-09 | 7.32069e-10
[5 empty] | 3.17678 | 2.27652e-24 | 1.21918e-15 | 4.71417e-09 | 6.77404e-10
[5 empty] | 3.17758 | 1.75428e-24 | 1.03909e-15 | 4.2911e-09 | 6.26739e-10
[5 empty] | 3.17838 | 1.35104e-24 | 8.85284e-16 | 3.90518e-09 | 5.79786e-10
[5 empty] | 3.17918 | 1.03987e-24 | 7.53984e-16 | 3.55322e-09 | 5.36279e-10
[5 empty] | 3.17998 | 7.99889e-25 | 6.41933e-16 | 3.23231e-09 | 4.95971e-10
[5 empty] | 3.18078 | 6.14926e-25 | 5.46344e-16 | 2.93977e-09 | 4.58633e-10
[5 empty] | 3.18158 | 4.72452e-25 | 4.64827e-16 | 2.67314e-09 | 4.24049e-10
[5 empty] | 3.18238 | 3.62772e-25 | 3.95334e-16 | 2.43019e-09 | 3.92021e-10
[5 empty] | 3.18318 | 2.78388e-25 | 3.36114e-16 | 2.20886e-09 | 3.62364e-10
[5 empty] | 3.18398 | 2.13506e-25 | 2.85665e-16 | 2.00726e-09 | 3.34906e-10
[5 empty] | 3.18478 | 1.63648e-25 | 2.42703e-16 | 1.82369e-09 | 3.09488e-10
[5 empty] | 3.18559 | 1.25358e-25 | 2.06131e-16 | 1.65655e-09 | 2.85961e-10
[5 empty] | 3.18639 | 9.59697e-26 | 1.75008e-16 | 1.50442e-09 | 2.64188e-10
[5 empty] | 3.18719 | 7.34275e-26 | 1.48533e-16 | 1.36598e-09 | 2.48315e-10
[5 empty] | 3.18799 | 5.61467e-26 | 1.26019e-16 | 1.24001e-09 | 2.4404e-10
[5 empty] | 3.18879 | 4.29073e-26 | 1.0688e-16 | 1.12543e-09 | 2.25399e-10
[5 empty] | 3.18959 | 3.27703e-26 | 9.06164e-17 | 1.02122e-09 | 2.08154e-10
[5 empty] | 3.19039 | 2.50132e-26 | 7.68007e-17 | 9.26468e-10 | 1.92203e-10
[5 empty] | 3.19119 | 1.9081e-26 | 6.50687e-17 | 8.40331e-10 | 1.77451e-10
[5 empty] | 3.19199 | 1.4547e-26 | 5.51096e-17 | 7.62043e-10 | 1.63809e-10
[5 empty] | 3.19279 | 1.10838e-26 | 4.66585e-17 | 6.90904e-10 | 1.51197e-10
[5 empty] | 3.19359 | 8.44002e-27 | 3.94896e-17 | 6.26275e-10 | 1.39536e-10
[5 empty] | 3.19439 | 6.42304e-27 | 3.34106e-17 | 5.67573e-10 | 1.28758e-10
[5 empty] | 3.1952 | 4.88516e-27 | 2.82575e-17 | 5.14265e-10 | 1.18797e-10
[5 empty] | 3.196 | 3.71328e-27 | 2.38908e-17 | 4.65867e-10 | 1.09592e-10
[5 empty] | 3.1968 | 2.82085e-27 | 2.01919e-17 | 4.21936e-10 | 1.01087e-10
[5 empty] | 3.1976 | 2.14162e-27 | 1.70597e-17 | 3.82067e-10 | 9.32292e-11
[5 empty] | 3.1984 | 1.62497e-27 | 1.44084e-17 | 3.45894e-10 | 8.59711e-11
[5 empty] | 3.1992 | 1.23223e-27 | 1.21648e-17 | 3.1308e-10 | 7.92675e-11
[5 empty] | 3.2 | 9.33851e-28 | 1.02671e-17 | 2.83319e-10 | 1.95399e-11

## Fig.4b
Distance (A) | g(r), Experimental |  |  |  | Distance (A) | g(r), Gaussian Fit
| Structure I | Structure II | Structure III | Structure IV |  | Structure I | Structure II | Structure III | Structure IV
0.01 | 0 | 0 | 0 | 0 | 2.2 | 1.27814e-08 | 1.82354e-07 | 0.0046 | 0.00324
0.03 | 0 | 0 | 0 | 0 | 2.21 | 2.41054e-08 | 3.19688e-07 | 0.00472 | 0.00335
0.05 | 0 | 0 | 0 | 0 | 2.23 | 8.31286e-08 | 6.91471e-07 | 0.00485 | 0.00348
0.07 | 0 | 0 | 0 | 0 | 2.24925 | 2.632e-07 | 7.38072e-07 | 0.00497 | 0.0036
0.09 | 0 | 0 | 0 | 0 | 2.25 | 2.75088e-07 | 7.87707e-07 | 0.00511 | 0.00373
0.11 | 0 | 0 | 0 | 0 | 2.25045 | 2.82468e-07 | 8.40566e-07 | 0.00524 | 0.00386
0.13 | 0 | 0 | 0 | 0 | 2.25165 | 3.03103e-07 | 8.9685e-07 | 0.00538 | 0.004
0.15 | 0 | 0 | 0 | 0 | 2.25285 | 3.25196e-07 | 9.55229e-07 | 0.00552 | 0.00415
0.17 | 0 | 0 | 0 | 0 | 2.25405 | 3.48848e-07 | 9.56773e-07 | 0.00567 | 0.00429
0.19 | 0 | 0 | 0 | 0 | 2.25526 | 3.74164e-07 | 1.02056e-06 | 0.00571 | 0.00434
0.21 | 0 | 0 | 0 | 0 | 2.25646 | 4.01257e-07 | 1.08846e-06 | 0.00581 | 0.00445
0.23 | 0 | 0 | 0 | 0 | 2.25766 | 4.30249e-07 | 1.16071e-06 | 0.00597 | 0.0046
0.25 | 0 | 0 | 0 | 0 | 2.25886 | 4.61267e-07 | 1.23759e-06 | 0.00612 | 0.00477
0.27 | 0 | 0 | 0 | 0 | 2.26006 | 4.94447e-07 | 1.31939e-06 | 0.00628 | 0.00493
0.29 | 0 | 0 | 0 | 0 | 2.26126 | 5.29935e-07 | 1.4064e-06 | 0.00644 | 0.00511
0.31 | 0 | 0 | 0 | 0 | 2.26246 | 5.67885e-07 | 1.49894e-06 | 0.00661 | 0.00529
0.33 | 0 | 0 | 0 | 0 | 2.26366 | 6.08463e-07 | 1.59736e-06 | 0.00678 | 0.00547
0.35 | 0 | 0 | 0 | 0 | 2.26486 | 6.51843e-07 | 1.70201e-06 | 0.00696 | 0.00566
0.37 | 0 | 0 | 0 | 0 | 2.26607 | 6.98212e-07 | 1.81327e-06 | 0.00713 | 0.00586
0.39 | 0 | 0 | 0 | 0 | 2.26727 | 7.47769e-07 | 1.93155e-06 | 0.00732 | 0.00606
0.41 | 0 | 0 | 0 | 0 | 2.26847 | 8.00723e-07 | 2.05725e-06 | 0.00751 | 0.00627
0.43 | 0 | 0 | 0 | 0 | 2.26967 | 8.573e-07 | 2.19084e-06 | 0.0077 | 0.00649
0.45 | 0 | 0 | 0 | 0 | 2.27 | 8.73525e-07 | 2.33279e-06 | 0.00789 | 0.00671
0.47 | 0 | 0 | 0 | 0 | 2.27087 | 9.17738e-07 | 2.48361e-06 | 0.0081 | 0.00694
0.49 | 0 | 0 | 0 | 0 | 2.27207 | 9.8229e-07 | 2.64381e-06 | 0.0083 | 0.00718
0.51 | 0 | 0 | 0 | 0 | 2.27327 | 1.05123e-06 | 2.74895e-06 | 0.00851 | 0.00742
0.53 | 0 | 0 | 0 | 0 | 2.27447 | 1.12483e-06 | 2.81396e-06 | 0.00872 | 0.00767
0.55 | 0 | 0 | 0 | 0 | 2.27568 | 1.20342e-06 | 2.99466e-06 | 0.00873 | 0.00767
0.57 | 0 | 0 | 0 | 0 | 2.27688 | 1.2873e-06 | 3.18653e-06 | 0.00895 | 0.00794
0.59 | 0 | 0 | 0 | 0 | 2.27808 | 1.37682e-06 | 3.39024e-06 | 0.00917 | 0.0082
0.61 | 0 | 0 | 0 | 0 | 2.27928 | 1.47235e-06 | 3.60647e-06 | 0.0094 | 0.00848
0.63 | 0 | 0 | 0 | 0 | 2.28048 | 1.57427e-06 | 3.83598e-06 | 0.00964 | 0.00877
0.65 | 0 | 0 | 0 | 0 | 2.28168 | 1.683e-06 | 4.07955e-06 | 0.00988 | 0.00906
0.67 | 0 | 0 | 0 | 0 | 2.28288 | 1.79896e-06 | 4.33799e-06 | 0.01013 | 0.00936
0.69 | 0 | 0 | 0 | 0 | 2.28408 | 1.92264e-06 | 4.61217e-06 | 0.01038 | 0.00968
0.71 | 0 | 0 | 0 | 0 | 2.28529 | 2.05451e-06 | 4.90302e-06 | 0.01064 | 0.01
0.73 | 0 | 0 | 0 | 0 | 2.28649 | 2.1951e-06 | 5.21151e-06 | 0.0109 | 0.01033
0.75 | 0 | 0 | 0 | 0 | 2.28769 | 2.34496e-06 | 5.53865e-06 | 0.01117 | 0.01067
0.77 | 0 | 0 | 0 | 0 | 2.28889 | 2.50467e-06 | 5.88554e-06 | 0.01145 | 0.01102
0.79 | 0 | 0 | 0 | 0 | 2.29 | 2.66173e-06 | 6.2533e-06 | 0.01173 | 0.01139
0.81 | 0 | 0 | 0 | 0 | 2.29009 | 2.67487e-06 | 6.64313e-06 | 0.01202 | 0.01176
0.83 | 0 | 0 | 0 | 0 | 2.29129 | 2.85621e-06 | 7.05632e-06 | 0.01231 | 0.01214
0.85 | 0 | 0 | 0 | 0 | 2.29249 | 3.04939e-06 | 7.49419e-06 | 0.01262 | 0.01254
0.87 | 0 | 0 | 0 | 0 | 2.29369 | 3.25515e-06 | 7.61911e-06 | 0.01292 | 0.01295
0.89 | 0 | 0 | 0 | 0 | 2.29489 | 3.47427e-06 | 7.95815e-06 | 0.01312 | 0.01321
0.91 | 0 | 0 | 0 | 0 | 2.2961 | 3.7076e-06 | 8.44969e-06 | 0.01324 | 0.01337
0.93 | 0 | 0 | 0 | 0 | 2.2973 | 3.956e-06 | 8.97037e-06 | 0.01356 | 0.0138
0.95 | 0 | 0 | 0 | 0 | 2.2985 | 4.22043e-06 | 9.52185e-06 | 0.01389 | 0.01424
0.97 | 0 | 0 | 0 | 0 | 2.2997 | 4.50185e-06 | 1.01059e-05 | 0.01423 | 0.0147
0.99 | 0 | 0 | 0 | 0 | 2.3009 | 4.80133e-06 | 1.07242e-05 | 0.01457 | 0.01517
1.01 | 0 | 0 | 0 | 0 | 2.3021 | 5.11996e-06 | 1.13789e-05 | 0.01492 | 0.01566
1.03 | 0 | 0 | 0 | 0 | 2.3033 | 5.45893e-06 | 1.20719e-05 | 0.01528 | 0.01616
1.05 | 0 | 0 | 0 | 0 | 2.3045 | 5.81948e-06 | 1.28054e-05 | 0.01565 | 0.01667
1.07 | 0 | 0 | 0 | 0 | 2.30571 | 6.20291e-06 | 1.35816e-05 | 0.01602 | 0.0172
1.09 | 0 | 0 | 0 | 0 | 2.30691 | 6.61063e-06 | 1.44029e-05 | 0.01641 | 0.01774
1.11 | 0 | 0 | 0 | 0 | 2.30811 | 7.04409e-06 | 1.52717e-05 | 0.0168 | 0.0183
1.13 | 0 | 0 | 0 | 0 | 2.30931 | 7.50487e-06 | 1.61908e-05 | 0.0172 | 0.01888
1.15 | 0 | 0 | 0 | 0 | 2.31 | 7.78281e-06 | 1.71629e-05 | 0.0176 | 0.01947
1.17 | 0 | 0 | 0 | 0 | 2.31051 | 7.99459e-06 | 1.81909e-05 | 0.01802 | 0.02007
1.19 | 0 | 0 | 0 | 0 | 2.31171 | 8.515e-06 | 1.92779e-05 | 0.01845 | 0.0207
1.21 | 0 | 0 | 0 | 0 | 2.31291 | 9.06794e-06 | 2.03386e-05 | 0.01888 | 0.02134
1.23 | 0 | 0 | 0 | 0 | 2.31411 | 9.65535e-06 | 2.0427e-05 | 0.01933 | 0.022
1.25 | 0 | 0 | 0 | 0 | 2.31532 | 1.02793e-05 | 2.16417e-05 | 0.01945 | 0.02219
1.27 | 0 | 0 | 0 | 0 | 2.31652 | 1.09419e-05 | 2.29255e-05 | 0.01978 | 0.02268
1.29 | 0 | 0 | 0 | 0 | 2.31772 | 1.16455e-05 | 2.42822e-05 | 0.02024 | 0.02338
1.31 | 0 | 0 | 0 | 0 | 2.31892 | 1.23925e-05 | 2.57156e-05 | 0.02072 | 0.02409
1.33 | 0 | 0 | 0 | 0 | 2.32012 | 1.31855e-05 | 2.723e-05 | 0.0212 | 0.02483
1.35 | 0 | 0 | 0 | 0 | 2.32132 | 1.40271e-05 | 2.88297e-05 | 0.02169 | 0.02559
1.37 | 0 | 0 | 0 | 0 | 2.32252 | 1.49202e-05 | 3.05192e-05 | 0.02219 | 0.02636
1.39 | 0 | 0 | 0 | 0 | 2.32372 | 1.58678e-05 | 3.23034e-05 | 0.02271 | 0.02716
1.41 | 0 | 0 | 0 | 0 | 2.32492 | 1.6873e-05 | 3.41872e-05 | 0.02323 | 0.02798
1.43 | 0 | 0 | 0 | 0 | 2.32613 | 1.79393e-05 | 3.6176e-05 | 0.02377 | 0.02882
1.45 | 0 | 0 | 0 | 0 | 2.32733 | 1.90702e-05 | 3.82753e-05 | 0.02431 | 0.02969
1.47 | 0 | 0 | 0 | 0 | 2.32853 | 2.02693e-05 | 4.04909e-05 | 0.02487 | 0.03058
1.49 | 0 | 0 | 0 | 0 | 2.32973 | 2.15406e-05 | 4.28289e-05 | 0.02544 | 0.03149
1.51 | 0 | 0 | 0 | 0 | 2.33 | 2.1837e-05 | 4.52959e-05 | 0.02602 | 0.03242
1.53 | 0 | 0 | 0 | 0 | 2.33093 | 2.28882e-05 | 4.78984e-05 | 0.02661 | 0.03338
1.55 | 0 | 0 | 0 | 0 | 2.33213 | 2.43166e-05 | 5.06436e-05 | 0.02721 | 0.03437
1.57 | 0 | 0 | 0 | 0 | 2.33333 | 2.58302e-05 | 5.22895e-05 | 0.02783 | 0.03538
1.59 | 0 | 0 | 0 | 0 | 2.33453 | 2.74339e-05 | 5.35388e-05 | 0.02841 | 0.03634
1.61 | 0 | 0 | 0 | 0 | 2.33574 | 2.91329e-05 | 5.65919e-05 | 0.02846 | 0.03642
1.63 | 0 | 0 | 0 | 0 | 2.33694 | 3.09325e-05 | 5.9811e-05 | 0.0291 | 0.03749
1.65 | 0 | 0 | 0 | 0 | 2.33814 | 3.28384e-05 | 6.32047e-05 | 0.02976 | 0.03858
1.67 | 0 | 0 | 0 | 0 | 2.33934 | 3.48566e-05 | 6.67818e-05 | 0.03042 | 0.0397
1.69 | 0 | 0 | 0 | 0 | 2.34054 | 3.69932e-05 | 7.05518e-05 | 0.0311 | 0.04085
1.71 | 0 | 0 | 0 | 0 | 2.34174 | 3.9255e-05 | 7.45246e-05 | 0.0318 | 0.04203
1.73 | 0 | 0 | 0 | 0 | 2.34294 | 4.16489e-05 | 7.87104e-05 | 0.03251 | 0.04324
1.75 | 0 | 0 | 0 | 0 | 2.34414 | 4.41821e-05 | 8.312e-05 | 0.03323 | 0.04448
1.77 | 0 | 0 | 0 | 0 | 2.34535 | 4.68625e-05 | 8.77648e-05 | 0.03397 | 0.04575
1.79 | 0 | 0 | 0 | 0 | 2.34655 | 4.96982e-05 | 9.26566e-05 | 0.03472 | 0.04706
1.81 | 0 | 0 | 0 | 0 | 2.34775 | 5.26975e-05 | 9.78077e-05 | 0.03548 | 0.04839
1.83 | 0 | 0 | 0 | 0 | 2.34895 | 5.58695e-05 | 0.000103231 | 0.03626 | 0.04976
1.85 | 0 | 0 | 0 | 0 | 2.35 | 5.87941e-05 | 0.000108941 | 0.03706 | 0.05117
1.87 | 0 | 0 | 0 | 0 | 2.35015 | 5.92237e-05 | 0.00011495 | 0.03787 | 0.05261
1.89 | 0 | 0 | 0 | 0 | 2.35135 | 6.27699e-05 | 0.000121275 | 0.0387 | 0.05408
1.91 | 0 | 0 | 0 | 0 | 2.35255 | 6.65185e-05 | 0.000127931 | 0.03954 | 0.0556
1.93 | 0 | 0.10685 | 0 | 0 | 2.35375 | 7.04806e-05 | 0.000129475 | 0.0404 | 0.05714
1.95 | 0 | 0 | 0 | 0 | 2.35495 | 7.46675e-05 | 0.000134933 | 0.0409 | 0.05805
1.97 | 0 | 0 | 0 | 0 | 2.35616 | 7.90913e-05 | 0.000142299 | 0.04127 | 0.05873
1.99 | 0 | 0 | 0 | 0 | 2.35736 | 8.37648e-05 | 0.000150048 | 0.04217 | 0.06036
2.01 | 0 | 0 | 0 | 0.45421 | 2.35856 | 8.87012e-05 | 0.000158196 | 0.04308 | 0.06202
2.03 | 0 | 0 | 0 | 0.22265 | 2.35976 | 9.39146e-05 | 0.000166765 | 0.044 | 0.06372
2.05 | 0 | 0 | 0.12112 | 0 | 2.36096 | 9.94196e-05 | 0.000175773 | 0.04495 | 0.06547
2.07 | 0 | 0 | 0 | 0 | 2.36216 | 0.000105232 | 0.000185244 | 0.04591 | 0.06726
2.09 | 0 | 0 | 0 | 0.21005 | 2.36336 | 0.000111367 | 0.000195198 | 0.04689 | 0.06909
2.11 | 0 | 0 | 0 | 0 | 2.36456 | 0.000117842 | 0.000205659 | 0.04789 | 0.07096
2.13 | 0 | 0 | 0 | 0 | 2.36577 | 0.000124676 | 0.000216652 | 0.04891 | 0.07288
2.15 | 0 | 0 | 0 | 0 | 2.36697 | 0.000131885 | 0.000228201 | 0.04994 | 0.07484
2.17 | 0 | 0 | 0 | 0.19485 | 2.36817 | 0.000139492 | 0.000240333 | 0.051 | 0.07685
2.19 | 0 | 0 | 0.10613 | 0.38261 | 2.36937 | 0.000147514 | 0.000253075 | 0.05207 | 0.0789
2.21 | 0 | 0 | 0 | 0 | 2.37 | 0.0001519 | 0.000266458 | 0.05317 | 0.081
2.23 | 0 | 0 | 0 | 0 | 2.37057 | 0.000155976 | 0.000280509 | 0.05428 | 0.08316
2.25 | 0 | 0 | 0 | 0.18124 | 2.37177 | 0.000164897 | 0.000295262 | 0.05542 | 0.08536
2.27 | 0 | 0 | 0 | 0.17806 | 2.37297 | 0.000174304 | 0.000308772 | 0.05657 | 0.08761
2.29 | 0 | 0 | 0.38824 | 0 | 2.37417 | 0.000184219 | 0.000310749 | 0.05775 | 0.08991
2.31 | 0 | 0.07458 | 0.38155 | 0.17195 | 2.37538 | 0.000194669 | 0.000327004 | 0.05802 | 0.09043
2.33 | 0 | 0 | 0.18751 | 0.16901 | 2.37658 | 0.000205682 | 0.000344062 | 0.05895 | 0.09226
2.35 | 0 | 0 | 0.09217 | 0.16614 | 2.37778 | 0.000217285 | 0.000361961 | 0.06017 | 0.09467
2.37 | 0 | 0.07086 | 0.27186 | 0.3267 | 2.37898 | 0.000229509 | 0.000380739 | 0.06141 | 0.09713
2.39 | 0 | 0 | 0.17822 | 0.48189 | 2.38018 | 0.000242384 | 0.000400438 | 0.06268 | 0.09965
2.41 | 0 | 0.06852 | 0.35054 | 0.47392 | 2.38138 | 0.000255944 | 0.000421098 | 0.06397 | 0.10222
2.43 | 0 | 0 | 0.1724 | 0.62154 | 2.38258 | 0.000270222 | 0.000442764 | 0.06528 | 0.10485
2.45 | 0 | 0 | 0.0848 | 0.45857 | 2.38378 | 0.000285254 | 0.000465482 | 0.06661 | 0.10753
2.47 | 0 | 0.06523 | 0.16686 | 0.60157 | 2.38498 | 0.000301077 | 0.0004893 | 0.06797 | 0.11028
2.49 | 0 | 0.19257 | 0.98513 | 1.0359 | 2.38619 | 0.000317731 | 0.000514266 | 0.06935 | 0.11308
2.51 | 0 | 0 | 1.13108 | 1.45637 | 2.38739 | 0.000335256 | 0.000540433 | 0.07075 | 0.11595
2.53 | 0.16288 | 0.31088 | 0.71567 | 2.86687 | 2.38859 | 0.000353695 | 0.000567855 | 0.07218 | 0.11888
2.55 | 0.05344 | 0.30603 | 0.31311 | 1.97545 | 2.38979 | 0.000373093 | 0.000596586 | 0.07364 | 0.12187
2.57 | 0.21046 | 0.36154 | 1.4642 | 2.08374 | 2.39 | 0.000376589 | 0.000626687 | 0.07512 | 0.12492
2.59 | 0.25903 | 0.5933 | 0.98641 | 3.00914 | 2.39099 | 0.000393496 | 0.000658217 | 0.07663 | 0.12804
2.61 | 0.91827 | 0.64266 | 1.79326 | 3.36727 | 2.39219 | 0.000414953 | 0.00069124 | 0.07816 | 0.13123
2.63 | 0.85412 | 0.86308 | 1.98685 | 2.653 | 2.39339 | 0.000437515 | 0.000709197 | 0.07972 | 0.13448
2.65 | 1.33614 | 1.41683 | 2.24689 | 3.78901 | 2.39459 | 0.000461235 | 0.000725821 | 0.0811 | 0.13738
2.67 | 1.80368 | 1.89814 | 2.42756 | 5.01951 | 2.3958 | 0.000486168 | 0.000762029 | 0.0813 | 0.1378
2.69 | 2.35327 | 2.58502 | 2.39159 | 4.31115 | 2.397 | 0.000512374 | 0.000799935 | 0.08292 | 0.14119
2.71 | 2.98114 | 3.03473 | 3.1881 | 2.74855 | 2.3982 | 0.000539911 | 0.000839612 | 0.08456 | 0.14465
2.73 | 3.31065 | 3.95164 | 2.52691 | 2.83153 | 2.3994 | 0.000568844 | 0.000881138 | 0.08623 | 0.14819
2.75 | 3.53839 | 4.57851 | 3.02873 | 2.91182 | 2.4006 | 0.000599238 | 0.000924593 | 0.08792 | 0.15179
2.77 | 4.12156 | 4.35703 | 3.38317 | 2.75035 | 2.4018 | 0.000631162 | 0.000970058 | 0.08965 | 0.15547
2.79 | 4.55378 | 4.1414 | 3.46561 | 1.65021 | 2.403 | 0.000664688 | 0.00102 | 0.0914 | 0.15922
2.81 | 6.38169 | 4.98992 | 3.15861 | 1.9754 | 2.4042 | 0.000699891 | 0.00107 | 0.09319 | 0.16305
2.83 | 5.20701 | 4.12454 | 2.54214 | 1.60389 | 2.40541 | 0.000736848 | 0.00112 | 0.095 | 0.16696
2.85 | 5.43368 | 4.50784 | 2.88258 | 1.4685 | 2.40661 | 0.000775641 | 0.00117 | 0.09684 | 0.17094
2.87 | 4.26126 | 3.67215 | 2.59536 | 1.33671 | 2.40781 | 0.000816356 | 0.00123 | 0.09872 | 0.175
2.89 | 3.91122 | 3.24029 | 2.37674 | 0.87885 | 2.40901 | 0.000859079 | 0.00129 | 0.10062 | 0.17915
2.91 | 3.89868 | 2.20893 | 2.82504 | 0.75846 | 2.41 | 0.000895904 | 0.00135 | 0.10256 | 0.18337
2.93 | 2.55027 | 2.17888 | 2.19371 | 0.96189 | 2.41021 | 0.000903904 | 0.00142 | 0.10453 | 0.18768
2.95 | 1.71714 | 1.69211 | 2.28104 | 0.42173 | 2.41141 | 0.000950926 | 0.00149 | 0.10653 | 0.19207
2.97 | 1.61529 | 1.4438 | 2.19272 | 0.31205 | 2.41261 | 0.001 | 0.00156 | 0.10856 | 0.19654
2.99 | 1.43827 | 0.97938 | 1.82188 | 0.41052 | 2.41381 | 0.00105 | 0.00157 | 0.11063 | 0.20111
3.01 | 0.76714 | 0.7907 | 1.29213 | 0.40509 | 2.41502 | 0.00111 | 0.00163 | 0.11172 | 0.20354
3.03 | 0.52994 | 0.60689 | 0.94249 | 0.49969 | 2.41622 | 0.00116 | 0.00171 | 0.11272 | 0.20576
3.05 | 0.41094 | 0.47061 | 0.71131 | 0.09863 | 2.41742 | 0.00122 | 0.00179 | 0.11486 | 0.21049
3.07 | 0.4056 | 0.25336 | 0.64806 | 0.1947 | 2.41862 | 0.00129 | 0.00187 | 0.11702 | 0.21532
3.09 | 0.21838 | 0.2501 | 0.58639 | 0.0961 | 2.41982 | 0.00135 | 0.00196 | 0.11923 | 0.22024
3.11 | 0.10779 | 0.0823 | 0.52625 | 0.18973 | 2.42102 | 0.00142 | 0.00205 | 0.12146 | 0.22525
3.13 | 0.03547 | 0.24374 | 0.25977 | 0 | 2.42222 | 0.00149 | 0.00215 | 0.12373 | 0.23035
3.15 | 0.03502 | 0.20055 | 0.30778 | 0.09247 | 2.42342 | 0.00157 | 0.00225 | 0.12604 | 0.23555
3.17 | 0.03458 | 0 | 0.35456 | 0.27392 | 2.42462 | 0.00164 | 0.00235 | 0.12839 | 0.24084
3.19 | 0 | 0 | 0.25009 | 0.09016 | 2.42583 | 0.00173 | 0.00246 | 0.13077 | 0.24623
3.21 | 0 | 0.03862 | 0.24699 | 0.08904 | 2.42703 | 0.00181 | 0.00258 | 0.13318 | 0.25172
3.23 | 0 | 0 | 0.19515 | 0.08795 | 2.42823 | 0.0019 | 0.00269 | 0.13564 | 0.25731
3.25 | 0 | 0.03768 | 0.28913 | 0.17373 | 2.42943 | 0.002 | 0.00282 | 0.13813 | 0.26299
3.27 | 0.0325 | 0 | 0.23801 | 0 | 2.43 | 0.00205 | 0.00295 | 0.14066 | 0.26878
3.29 | 0 | 0 | 0.23512 | 0.08477 | 2.43063 | 0.0021 | 0.00308 | 0.14323 | 0.27467
3.31 | 0 | 0 | 0.04646 | 0.08375 | 2.43183 | 0.0022 | 0.00322 | 0.14584 | 0.28066
3.33 | 0 | 0.03589 | 0 | 0 | 2.43303 | 0.00231 | 0.00334 | 0.14849 | 0.28676
3.35 | 0 | 0 | 0.04535 | 0.16352 | 2.43423 | 0.00242 | 0.00337 | 0.15118 | 0.29297
3.37 | 0 | 0 | 0.13445 | 0.08079 | 2.43544 | 0.00254 | 0.00352 | 0.15166 | 0.29406
3.39 | 0 | 0.03463 | 0 | 0.15968 | 2.43664 | 0.00267 | 0.00368 | 0.15391 | 0.29928
3.41 | 0 | 0 | 0 | 0 | 2.43784 | 0.00279 | 0.00384 | 0.15668 | 0.3057
3.43 | 0 | 0 | 0.12979 | 0.15598 | 2.43904 | 0.00293 | 0.00402 | 0.1595 | 0.31223
3.45 | 0 | 0 | 0.04276 | 0.07709 | 2.44024 | 0.00307 | 0.0042 | 0.16235 | 0.31887
3.47 | 0 | 0 | 0.12682 | 0.2286 | 2.44144 | 0.00322 | 0.00438 | 0.16525 | 0.32562
3.49 | 0 | 0 | 0.08358 | 0.07533 | 2.44264 | 0.00337 | 0.00458 | 0.16819 | 0.33249
3.51 | 0 | 0 | 0.16526 | 0.2979 | 2.44384 | 0.00353 | 0.00478 | 0.17117 | 0.33946
3.53 | 0 | 0 | 0.12254 | 0.07363 | 2.44505 | 0.0037 | 0.00499 | 0.1742 | 0.34656
3.55 | 0 | 0 | 0.12117 | 0.21842 | 2.44625 | 0.00388 | 0.00521 | 0.17727 | 0.35377
3.57 | 0.05453 | 0.06245 | 0.07987 | 0.14398 | 2.44745 | 0.00406 | 0.00544 | 0.18038 | 0.3611
3.59 | 0 | 0.03088 | 0.07899 | 0.49834 | 2.44865 | 0.00425 | 0.00567 | 0.18354 | 0.36854
3.61 | 0 | 0 | 0.23434 | 0.14081 | 2.44985 | 0.00445 | 0.00592 | 0.18675 | 0.37611
3.63 | 0 | 0 | 0.03863 | 0.34816 | 2.45 | 0.00448 | 0.00618 | 0.19 | 0.38379
3.65 | 0 | 0.02987 | 0.07641 | 0.55096 | 2.45105 | 0.00466 | 0.00645 | 0.1933 | 0.3916
3.67 | 0 | 0.0591 | 0.26453 | 0.47685 | 2.45225 | 0.00488 | 0.00672 | 0.19664 | 0.39953
3.69 | 0.02552 | 0.02923 | 0.29905 | 0.67386 | 2.45345 | 0.00511 | 0.00686 | 0.20003 | 0.40758
3.71 | 0.02525 | 0.02891 | 0.40678 | 0.46663 | 2.45465 | 0.00535 | 0.00701 | 0.20287 | 0.41432
3.73 | 0.04996 | 0.05721 | 0.43901 | 0.39569 | 2.45586 | 0.00559 | 0.00731 | 0.20347 | 0.41576
3.75 | 0.04943 | 0.0849 | 0.43434 | 0.58722 | 2.45706 | 0.00585 | 0.00762 | 0.20696 | 0.42407
3.77 | 0.12226 | 0.25202 | 0.50137 | 0.32278 | 2.45826 | 0.00612 | 0.00795 | 0.2105 | 0.4325
3.79 | 0.26613 | 0.27707 | 0.24805 | 0.83039 | 2.45946 | 0.0064 | 0.00828 | 0.21408 | 0.44106
3.81 | 0.28728 | 0.43867 | 0.45583 | 0.69528 | 2.46066 | 0.00669 | 0.00863 | 0.21772 | 0.44974
3.83 | 0.23691 | 0.56976 | 0.41639 | 0.50039 | 2.46186 | 0.007 | 0.009 | 0.2214 | 0.45856
3.85 | 0.60958 | 0.48331 | 0.54943 | 0.49521 | 2.46306 | 0.00731 | 0.00937 | 0.22514 | 0.46751
3.87 | 0.85854 | 0.58462 | 0.37384 | 0.73515 | 2.46426 | 0.00764 | 0.00977 | 0.22892 | 0.47658
3.89 | 0.75787 | 0.60492 | 0.50455 | 0.48508 | 2.46547 | 0.00799 | 0.01017 | 0.23276 | 0.48579
3.91 | 1.13657 | 1.0413 | 0.69916 | 0.48013 | 2.46667 | 0.00834 | 0.0106 | 0.23665 | 0.49514
3.93 | 0.94503 | 1.15957 | 0.56024 | 0.59407 | 2.46787 | 0.00872 | 0.01103 | 0.24059 | 0.50462
3.95 | 1.0023 | 0.86727 | 0.45672 | 0.58806 | 2.46907 | 0.00911 | 0.01149 | 0.24459 | 0.51423
3.97 | 0.99223 | 1.28783 | 0.54901 | 0.29108 | 2.47 | 0.00942 | 0.01196 | 0.24864 | 0.52398
3.99 | 1.02596 | 1.19996 | 0.44761 | 0.28817 | 2.47027 | 0.00951 | 0.01245 | 0.25274 | 0.53386
4.01 | 0.92931 | 0.69301 | 0.53811 | 0.2853 | 2.47147 | 0.00993 | 0.01296 | 0.25689 | 0.54388
4.03 | 0.9843 | 0.85769 | 0.72083 | 0.50845 | 2.47267 | 0.01037 | 0.01349 | 0.2611 | 0.55404
4.05 | 0.91104 | 0.92203 | 0.68269 | 0.05594 | 2.47387 | 0.01082 | 0.01355 | 0.26537 | 0.56434
4.07 | 0.86015 | 0.33636 | 0.338 | 0.33234 | 2.47508 | 0.0113 | 0.01403 | 0.26741 | 0.56928
4.09 | 0.70634 | 0.42825 | 0.36513 | 0.2194 | 2.47628 | 0.01179 | 0.0146 | 0.26969 | 0.57478
4.11 | 0.59662 | 0.44765 | 0.36158 | 0.3259 | 2.47748 | 0.0123 | 0.01519 | 0.27406 | 0.58536
4.13 | 0.52973 | 0.28 | 0.53714 | 0.21517 | 2.47868 | 0.01283 | 0.0158 | 0.2785 | 0.59608
4.15 | 0.22196 | 0.2773 | 0.32509 | 0.10655 | 2.47988 | 0.01339 | 0.01643 | 0.28299 | 0.60694
4.17 | 0.17987 | 0.13733 | 0.43907 | 0.05277 | 2.48108 | 0.01396 | 0.01708 | 0.28753 | 0.61794
4.19 | 0.07918 | 0.09068 | 0.31892 | 0.05226 | 2.48228 | 0.01456 | 0.01776 | 0.29214 | 0.62909
4.21 | 0.15686 | 0.02245 | 0.37333 | 0.20707 | 2.48348 | 0.01518 | 0.01846 | 0.2968 | 0.64037
4.23 | 0.05827 | 0.08897 | 0.28447 | 0.25639 | 2.48468 | 0.01583 | 0.01919 | 0.30152 | 0.6518
4.25 | 0.11544 | 0.0661 | 0.25362 | 0 | 2.48589 | 0.0165 | 0.01994 | 0.3063 | 0.66338
4.27 | 0 | 0.06548 | 0.25125 | 0.25161 | 2.48709 | 0.0172 | 0.02072 | 0.31114 | 0.6751
4.29 | 0.01888 | 0 | 0.22125 | 0.24927 | 2.48829 | 0.01792 | 0.02153 | 0.31603 | 0.68696
4.31 | 0.01871 | 0.04285 | 0.1096 | 0.49393 | 2.48949 | 0.01867 | 0.02237 | 0.32099 | 0.69897
4.33 | 0 | 0.02123 | 0.19004 | 0.14681 | 2.49 | 0.019 | 0.02323 | 0.32601 | 0.71113
4.35 | 0 | 0 | 0.0538 | 0.48489 | 2.49069 | 0.01945 | 0.02413 | 0.33109 | 0.72343
4.37 | 0 | 0.04168 | 0.10661 | 0.28828 | 2.49189 | 0.02026 | 0.02506 | 0.33623 | 0.73587
4.39 | 0 | 0.02065 | 0.2377 | 0.38087 | 2.49309 | 0.0211 | 0.0258 | 0.34143 | 0.74847
4.41 | 0 | 0.02046 | 0.15703 | 0.56614 | 2.49429 | 0.02197 | 0.02602 | 0.3467 | 0.76121
4.43 | 0 | 0.02028 | 0.12968 | 0.28052 | 2.4955 | 0.02287 | 0.02701 | 0.34736 | 0.76281
4.45 | 0 | 0 | 0.12852 | 0.88034 | 2.4967 | 0.02381 | 0.02804 | 0.35203 | 0.77409
4.47 | 0 | 0.03984 | 0.25474 | 1.05617 | 2.4979 | 0.02478 | 0.0291 | 0.35742 | 0.78713
4.49 | 0.01724 | 0.09871 | 0.22723 | 0.72819 | 2.4991 | 0.02579 | 0.03019 | 0.36287 | 0.80031
4.51 | 0 | 0 | 0.47546 | 1.03751 | 2.5003 | 0.02683 | 0.03133 | 0.36839 | 0.81363
4.53 | 0.01693 | 0.01939 | 0.37206 | 0.89424 | 2.5015 | 0.02791 | 0.0325 | 0.37397 | 0.82711
4.55 | 0.01679 | 0.01922 | 0.44255 | 1.24095 | 2.5027 | 0.02903 | 0.03371 | 0.37961 | 0.84073
4.57 | 0.06656 | 0.09528 | 0.58491 | 1.58157 | 2.5039 | 0.0302 | 0.03497 | 0.38532 | 0.8545
4.59 | 0.08248 | 0.09445 | 0.62815 | 1.35007 | 2.50511 | 0.0314 | 0.03626 | 0.3911 | 0.86841
4.61 | 0.0327 | 0.18727 | 0.76641 | 1.12251 | 2.50631 | 0.03265 | 0.0376 | 0.39694 | 0.88247
4.63 | 0.16211 | 0.22279 | 0.94975 | 1.32684 | 2.50751 | 0.03394 | 0.03898 | 0.40285 | 0.89668
4.65 | 0.17679 | 0.25769 | 0.91806 | 1.52762 | 2.50871 | 0.03528 | 0.0404 | 0.40882 | 0.91104
4.67 | 0.44617 | 0.40148 | 0.88688 | 1.51457 | 2.50991 | 0.03666 | 0.04188 | 0.41486 | 0.92554
4.69 | 0.47398 | 0.90468 | 0.92561 | 1.2514 | 2.51 | 0.03677 | 0.0434 | 0.42097 | 0.94018
4.71 | 0.51695 | 0.86113 | 1.3537 | 1.15807 | 2.51111 | 0.0381 | 0.04497 | 0.42715 | 0.95498
4.73 | 1.14945 | 1.36974 | 1.59253 | 1.5174 | 2.51231 | 0.03958 | 0.04659 | 0.43339 | 0.96991
4.75 | 1.34002 | 1.56991 | 1.28588 | 1.17932 | 2.51351 | 0.04112 | 0.04729 | 0.4397 | 0.98499
4.77 | 1.40518 | 1.97657 | 1.31986 | 1.00814 | 2.51471 | 0.04271 | 0.04826 | 0.44463 | 0.99678
4.79 | 1.92359 | 2.25498 | 1.26449 | 0.83978 | 2.51592 | 0.04435 | 0.04998 | 0.44608 | 1.00022
4.81 | 2.26813 | 2.70072 | 1.606 | 1.11042 | 2.51712 | 0.04605 | 0.05176 | 0.45252 | 1.01558
4.83 | 2.45793 | 2.50781 | 1.63636 | 0.47196 | 2.51832 | 0.04781 | 0.0536 | 0.45904 | 1.03109
4.85 | 2.57067 | 2.57176 | 1.53634 | 1.09218 | 2.51952 | 0.04963 | 0.05549 | 0.46562 | 1.04675
4.87 | 2.828 | 2.60102 | 1.4379 | 0.42555 | 2.52072 | 0.05151 | 0.05745 | 0.47228 | 1.06254
4.89 | 2.79038 | 2.14705 | 1.74546 | 0.84416 | 2.52192 | 0.05345 | 0.05946 | 0.479 | 1.07848
4.91 | 2.52264 | 2.1296 | 1.30901 | 0.57088 | 2.52312 | 0.05546 | 0.06154 | 0.4858 | 1.09455
4.93 | 2.41642 | 1.53923 | 1.25652 | 0.33976 | 2.52432 | 0.05753 | 0.06367 | 0.49266 | 1.11076
4.95 | 2.21256 | 1.67301 | 1.35025 | 0.44936 | 2.52553 | 0.05967 | 0.06588 | 0.49959 | 1.12711
4.97 | 1.95561 | 1.11175 | 0.90668 | 0.22287 | 2.52673 | 0.06189 | 0.06815 | 0.5066 | 1.1436
4.99 | 1.67479 | 0.84712 | 0.96075 | 0.25794 | 2.52793 | 0.06417 | 0.07049 | 0.51368 | 1.16023
5.01 | 1.12148 | 0.88794 | 1.1356 | 0.18277 | 2.52913 | 0.06654 | 0.0729 | 0.52083 | 1.17699
5.03 | 0.97522 | 0.69213 | 0.88518 | 0.36265 | 2.53 | 0.06829 | 0.07539 | 0.52805 | 1.19388
5.05 | 0.76311 | 0.5306 | 0.77839 | 0.28782 | 2.53033 | 0.06897 | 0.07794 | 0.53534 | 1.21091
5.07 | 0.45967 | 0.44901 | 0.81186 | 0.28556 | 2.53153 | 0.07149 | 0.08058 | 0.5427 | 1.22807
5.09 | 0.38899 | 0.30723 | 0.45186 | 0.28332 | 2.53273 | 0.07409 | 0.08329 | 0.55013 | 1.24535
5.11 | 0.27948 | 0.15242 | 0.50681 | 0.31624 | 2.53393 | 0.07677 | 0.0835 | 0.55764 | 1.26277
5.13 | 0.21128 | 0.12098 | 0.38682 | 0.27892 | 2.53514 | 0.07953 | 0.08608 | 0.56086 | 1.27021
5.15 | 0.17034 | 0.07503 | 0.28787 | 0.41513 | 2.53634 | 0.08238 | 0.08895 | 0.56522 | 1.28032
5.17 | 0.026 | 0.07445 | 0.20947 | 0.30894 | 2.53754 | 0.08533 | 0.09191 | 0.57288 | 1.29799
5.19 | 0.0387 | 0.0591 | 0.32124 | 0.23844 | 2.53874 | 0.08836 | 0.09495 | 0.5806 | 1.31578
5.21 | 0.02561 | 0.04399 | 0.28127 | 0.40563 | 2.53994 | 0.09149 | 0.09808 | 0.5884 | 1.3337
5.23 | 0.05082 | 0.0291 | 0.33495 | 0.46962 | 2.54114 | 0.09471 | 0.10129 | 0.59627 | 1.35174
5.25 | 0.01261 | 0.05776 | 0.31394 | 0.46605 | 2.54234 | 0.09804 | 0.1046 | 0.60422 | 1.3699
5.27 | 0.02503 | 0.01433 | 0.32989 | 0.42948 | 2.54354 | 0.10146 | 0.108 | 0.61224 | 1.38818
5.29 | 0 | 0.02844 | 0.29102 | 0.45902 | 2.54474 | 0.10499 | 0.1115 | 0.62033 | 1.40658
5.31 | 0.02465 | 0.05646 | 0.23468 | 0.52066 | 2.54595 | 0.10863 | 0.1151 | 0.6285 | 1.42509
5.33 | 0.01223 | 0.02802 | 0.34042 | 0.25838 | 2.54715 | 0.11237 | 0.11879 | 0.63674 | 1.44371
5.35 | 0 | 0.09733 | 0.30231 | 0.35262 | 2.54835 | 0.11623 | 0.12259 | 0.64505 | 1.46245
5.37 | 0.07231 | 0.09661 | 0.28241 | 0.35 | 2.54955 | 0.1202 | 0.12649 | 0.65344 | 1.48129
5.39 | 0.05981 | 0.09589 | 0.36792 | 0.5369 | 2.55 | 0.12172 | 0.1305 | 0.6619 | 1.50024
5.41 | 0.08312 | 0.13598 | 0.43477 | 0.56428 | 2.55075 | 0.12429 | 0.13461 | 0.67043 | 1.51929
5.43 | 0.16501 | 0.14848 | 0.43157 | 0.46678 | 2.55195 | 0.1285 | 0.13884 | 0.67904 | 1.53845
5.45 | 0.1404 | 0.29478 | 0.34273 | 0.30891 | 2.55315 | 0.13283 | 0.14198 | 0.68773 | 1.55771
5.47 | 0.20906 | 0.38574 | 0.52735 | 0.24532 | 2.55435 | 0.13729 | 0.14318 | 0.69649 | 1.57706
5.49 | 0.31131 | 0.581 | 0.47285 | 0.18265 | 2.55556 | 0.14188 | 0.14764 | 0.69715 | 1.57852
5.51 | 0.57233 | 0.47192 | 0.48619 | 0.33244 | 2.55676 | 0.14659 | 0.15221 | 0.70532 | 1.59652
5.53 | 0.62502 | 0.75483 | 0.44939 | 0.24003 | 2.55796 | 0.15144 | 0.15691 | 0.71423 | 1.61606
5.55 | 0.68821 | 0.67187 | 0.44616 | 0.2383 | 2.55916 | 0.15643 | 0.16173 | 0.72321 | 1.6357
5.57 | 0.72809 | 1.06473 | 0.52499 | 0.26617 | 2.56036 | 0.16156 | 0.16667 | 0.73226 | 1.65542
5.59 | 1.0454 | 0.87881 | 0.55382 | 0.20554 | 2.56156 | 0.16683 | 0.17174 | 0.74139 | 1.67523
5.61 | 0.93858 | 0.79668 | 0.5984 | 0.14577 | 2.56276 | 0.17225 | 0.17694 | 0.75059 | 1.69513
5.63 | 0.98675 | 0.90404 | 0.51386 | 0.23158 | 2.56396 | 0.17782 | 0.18228 | 0.75987 | 1.7151
5.65 | 0.97977 | 0.78544 | 0.66968 | 0.45988 | 2.56517 | 0.18354 | 0.18775 | 0.76922 | 1.73516
5.67 | 0.91883 | 0.61898 | 0.45914 | 0.19978 | 2.56637 | 0.18942 | 0.19335 | 0.77865 | 1.75529
5.69 | 0.79431 | 0.6638 | 0.4402 | 0.17004 | 2.56757 | 0.19545 | 0.1991 | 0.78815 | 1.77549
5.71 | 0.58623 | 0.51268 | 0.31223 | 0.3377 | 2.56877 | 0.20165 | 0.20499 | 0.79772 | 1.79576
5.73 | 0.48689 | 0.29092 | 0.34106 | 0.27945 | 2.56997 | 0.20802 | 0.21103 | 0.80736 | 1.8161
5.75 | 0.56759 | 0.2889 | 0.40027 | 0.33302 | 2.57 | 0.20818 | 0.21721 | 0.81708 | 1.8365
5.77 | 0.39665 | 0.19127 | 0.33634 | 0.19291 | 2.57117 | 0.21455 | 0.22355 | 0.82687 | 1.85697
5.79 | 0.24879 | 0.23743 | 0.37957 | 0.19158 | 2.57237 | 0.22125 | 0.23004 | 0.83674 | 1.87749
5.81 | 0.2162 | 0.17685 | 0.37696 | 0.32617 | 2.57357 | 0.22814 | 0.23251 | 0.84668 | 1.89807
5.83 | 0.17382 | 0.1288 | 0.41931 | 0.40492 | 2.57477 | 0.23519 | 0.23669 | 0.85393 | 1.91302
5.85 | 0.19294 | 0.04652 | 0.26772 | 0.53621 | 2.57598 | 0.24244 | 0.24349 | 0.85669 | 1.91869
5.87 | 0.11094 | 0.12705 | 0.17726 | 0.31954 | 2.57718 | 0.24986 | 0.25046 | 0.86677 | 1.93937
5.89 | 0.05009 | 0.12619 | 0.38147 | 0.31737 | 2.57838 | 0.25748 | 0.25759 | 0.87693 | 1.96009
5.91 | 0.04975 | 0.04558 | 0.43718 | 0.55165 | 2.57958 | 0.26529 | 0.26489 | 0.88716 | 1.98086
5.93 | 0.04941 | 0.09054 | 0.36186 | 0.49575 | 2.58078 | 0.2733 | 0.27236 | 0.89746 | 2.00166
5.95 | 0.01963 | 0 | 0.3163 | 0.51834 | 2.58198 | 0.2815 | 0.28 | 0.90783 | 2.0225
5.97 | 0.039 | 0.0335 | 0.5284 | 0.25744 | 2.58318 | 0.28991 | 0.28781 | 0.91827 | 2.04337
5.99 | 0.02906 | 0.06655 | 0.31209 | 0.38358 | 2.58438 | 0.29853 | 0.29581 | 0.92878 | 2.06427
6.01 | 0.03848 | 0.11018 | 0.36638 | 0.43184 | 2.58559 | 0.30735 | 0.30398 | 0.93937 | 2.26091
6.03 | 0.05735 | 0.1204 | 0.54594 | 0.58038 | 2.58679 | 0.31639 | 0.31234 | 0.95002 | 2.33688
6.05 | 0.10444 | 0.10873 | 0.41718 | 0.70189 | 2.58799 | 0.32565 | 0.32089 | 0.96074 | 2.35779
6.07 | 0.09432 | 0.21603 | 0.6631 | 0.62256 | 2.58919 | 0.33513 | 0.32962 | 0.97154 | 2.37867
6.09 | 0.17803 | 0.37558 | 0.48034 | 0.569 | 2.59 | 0.34165 | 0.33855 | 0.9824 | 2.39952
6.11 | 0.27927 | 0.44775 | 0.44993 | 0.63901 | 2.59039 | 0.34483 | 0.34767 | 0.99333 | 2.42033
6.13 | 0.47166 | 0.68844 | 0.47409 | 0.51276 | 2.59159 | 0.35476 | 0.35699 | 1.00433 | 2.4411
6.15 | 0.41347 | 0.58926 | 0.79399 | 0.36388 | 2.59279 | 0.36492 | 0.3665 | 1.0154 | 2.46183
6.17 | 0.54772 | 1.1709 | 0.50807 | 0.40973 | 2.59399 | 0.37532 | 0.36674 | 1.02654 | 2.4825
6.19 | 0.78907 | 1.01792 | 0.74391 | 0.50287 | 2.5952 | 0.38596 | 0.37622 | 1.03073 | 2.50313
6.21 | 0.96423 | 1.23842 | 0.64673 | 0.40447 | 2.5964 | 0.39684 | 0.38615 | 1.03774 | 2.52369
6.23 | 1.20875 | 1.10744 | 0.51145 | 0.3546 | 2.5976 | 0.40796 | 0.39628 | 1.04901 | 2.5442
6.25 | 1.32558 | 1.22262 | 0.72969 | 0.25838 | 2.5988 | 0.41934 | 0.40663 | 1.06035 | 2.56464
6.27 | 1.22874 | 1.14397 | 0.64736 | 0.28007 | 2.6 | 0.43097 | 0.41719 | 1.07175 | 2.58501
6.29 | 1.32634 | 1.01599 | 0.78477 | 0.32467 | 2.6012 | 0.44285 | 0.42796 | 1.08322 | 2.60531
6.31 | 1.22194 | 0.94959 | 0.58805 | 0.32262 | 2.6024 | 0.45499 | 0.43896 | 1.09475 | 2.60581
6.33 | 1.42238 | 1.04292 | 0.73677 | 0.45798 | 2.6036 | 0.4674 | 0.45017 | 1.10634 | 2.62552
6.35 | 1.47377 | 0.86857 | 0.75738 | 0.31857 | 2.6048 | 0.48007 | 0.46161 | 1.118 | 2.64566
6.37 | 1.05343 | 0.68658 | 0.63974 | 0.31657 | 2.60601 | 0.49302 | 0.47327 | 1.12973 | 2.66571
6.39 | 1.14047 | 0.57507 | 0.52355 | 0.31459 | 2.60721 | 0.50624 | 0.48517 | 1.14151 | 2.68566
6.41 | 0.84579 | 0.64898 | 0.58223 | 0.26797 | 2.60841 | 0.51973 | 0.49729 | 1.15336 | 2.70552
6.43 | 0.66403 | 0.33691 | 0.43088 | 0.22192 | 2.60961 | 0.53351 | 0.50965 | 1.16527 | 2.72528
6.45 | 0.5012 | 0.33483 | 0.44045 | 0.17644 | 2.61 | 0.53805 | 0.52225 | 1.17724 | 2.74494
6.47 | 0.39018 | 0.19015 | 0.35262 | 0.3507 | 2.61081 | 0.54757 | 0.53509 | 1.18926 | 2.76449
6.49 | 0.29703 | 0.16063 | 0.37461 | 0.21784 | 2.61201 | 0.56191 | 0.54816 | 1.20135 | 2.78392
6.51 | 0.123 | 0.1033 | 0.21618 | 0.2165 | 2.61321 | 0.57655 | 0.55712 | 1.2135 | 2.80324
6.53 | 0.1304 | 0.10267 | 0.28648 | 0.32276 | 2.61441 | 0.59148 | 0.56148 | 1.2257 | 2.82244
6.55 | 0.0972 | 0.09277 | 0.36778 | 0.19248 | 2.61562 | 0.60671 | 0.57505 | 1.22601 | 2.84151
6.57 | 0.05636 | 0.0922 | 0.16509 | 0.36136 | 2.61682 | 0.62223 | 0.58886 | 1.23797 | 2.86045
6.59 | 0.06402 | 0.07331 | 0.24613 | 0.12677 | 2.61802 | 0.63806 | 0.60292 | 1.25028 | 2.87925
6.61 | 0.03182 | 0.05465 | 0.23299 | 0.294 | 2.61922 | 0.65419 | 0.61724 | 1.26266 | 2.89792
6.63 | 0 | 0.04527 | 0.20843 | 0.20873 | 2.62042 | 0.67063 | 0.63181 | 1.27509 | 2.91644
6.65 | 0.02358 | 0.072 | 0.18416 | 0.24898 | 2.62162 | 0.68738 | 0.64663 | 1.28757 | 2.92886
6.67 | 0.03125 | 0.03578 | 0.17161 | 0.30936 | 2.62282 | 0.70445 | 0.66172 | 1.30011 | 2.93482
6.69 | 0.02329 | 0.10671 | 0.2502 | 0.22551 | 2.62402 | 0.72183 | 0.67706 | 1.3127 | 2.95304
6.71 | 0.0849 | 0.09723 | 0.20349 | 0.32606 | 2.62523 | 0.73953 | 0.69267 | 1.32534 | 2.97111
6.73 | 0.09975 | 0.16695 | 0.24723 | 0.24309 | 2.62643 | 0.75755 | 0.70853 | 1.33803 | 2.98902
6.75 | 0.13729 | 0.21838 | 0.29045 | 0.26179 | 2.62763 | 0.7759 | 0.72467 | 1.35077 | 3.00676
6.77 | 0.15165 | 0.19104 | 0.27764 | 0.24023 | 2.62883 | 0.79457 | 0.74107 | 1.36356 | 3.02433
6.79 | 0.24875 | 0.30213 | 0.276 | 0.37812 | 2.63 | 0.81309 | 0.75774 | 1.3764 | 3.04174
6.81 | 0.26227 | 0.32611 | 0.25243 | 0.31655 | 2.63003 | 0.81357 | 0.77468 | 1.38929 | 3.05896
6.83 | 0.28309 | 0.39245 | 0.26187 | 0.33437 | 2.63123 | 0.8329 | 0.79189 | 1.40222 | 3.07601
6.85 | 0.3555 | 0.34776 | 0.2278 | 0.37153 | 2.63243 | 0.85256 | 0.80938 | 1.4152 | 3.09287
6.87 | 0.33134 | 0.3373 | 0.1402 | 0.27217 | 2.63363 | 0.87256 | 0.81512 | 1.42822 | 3.10953
6.89 | 0.36603 | 0.29343 | 0.26805 | 0.40588 | 2.63483 | 0.89289 | 0.82714 | 1.43704 | 3.12601
6.91 | 0.4003 | 0.32507 | 0.27716 | 0.3651 | 2.63604 | 0.91356 | 0.84517 | 1.44129 | 3.14229
6.93 | 0.37629 | 0.21547 | 0.22257 | 0.53495 | 2.63724 | 0.93457 | 0.86348 | 1.4544 | 3.15837
6.95 | 0.30937 | 0.28014 | 0.24237 | 0.58886 | 2.63844 | 0.95592 | 0.88206 | 1.46755 | 3.17424
6.97 | 0.25752 | 0.17204 | 0.37718 | 0.73658 | 2.63964 | 0.97762 | 0.90093 | 1.48074 | 3.1899
6.99 | 0.21338 | 0.13847 | 0.2396 | 0.54458 | 2.64084 | 0.99965 | 0.92007 | 1.49397 | 3.20535
7.01 | 0.22631 | 0.17818 | 0.26931 | 0.74687 | 2.64204 | 1.02203 | 0.93949 | 1.50724 | 3.21033
7.03 | 0.13361 | 0.11274 | 0.22658 | 0.61266 | 2.64324 | 1.04476 | 0.9592 | 1.52054 | 3.22059
7.05 | 0.13984 | 0.06406 | 0.24578 | 0.59073 | 2.64444 | 1.06783 | 0.97918 | 1.53389 | 3.2356
7.07 | 0.10429 | 0.08758 | 0.26476 | 0.66082 | 2.64565 | 1.09125 | 0.99944 | 1.54726 | 3.25039
7.09 | 0.06222 | 0.03959 | 0.31389 | 0.47457 | 2.64685 | 1.11502 | 1.01999 | 1.56067 | 3.26495
7.11 | 0.11687 | 0.04724 | 0.57392 | 0.59895 | 2.64805 | 1.13914 | 1.04081 | 1.57412 | 3.27928
7.13 | 0.04102 | 0.1096 | 0.47058 | 0.73999 | 2.64925 | 1.16361 | 1.06192 | 1.5876 | 3.29337
7.15 | 0.05438 | 0.16349 | 0.46795 | 0.44869 | 2.65 | 1.17907 | 1.08331 | 1.6011 | 3.30723
7.17 | 0.08112 | 0.13161 | 0.53465 | 0.57112 | 2.65045 | 1.18842 | 1.10498 | 1.61464 | 3.32084
7.19 | 0.10756 | 0.20016 | 0.41353 | 0.53245 | 2.65165 | 1.21358 | 1.12693 | 1.6282 | 3.3342
7.21 | 0.1337 | 0.24499 | 0.52873 | 0.54716 | 2.65285 | 1.23909 | 1.1486 | 1.64179 | 3.34732
7.23 | 0.1928 | 0.31977 | 0.64266 | 0.43882 | 2.65405 | 1.26495 | 1.14916 | 1.65541 | 3.36018
7.25 | 0.33058 | 0.52245 | 0.69722 | 0.54113 | 2.65526 | 1.29116 | 1.17167 | 1.65984 | 3.37279
7.27 | 0.40109 | 0.67771 | 0.89563 | 0.46872 | 2.65646 | 1.31771 | 1.19445 | 1.66905 | 3.38514
7.29 | 0.51006 | 0.88369 | 0.8141 | 0.44889 | 2.65766 | 1.34461 | 1.21752 | 1.68272 | 3.39722
7.31 | 0.61783 | 1.09485 | 0.97158 | 0.2919 | 2.65886 | 1.37185 | 1.24086 | 1.88926 | 3.40904
7.33 | 0.83438 | 1.18518 | 0.91892 | 0.23908 | 2.66006 | 1.39944 | 1.26448 | 2.11049 | 3.42059
7.35 | 1.02926 | 1.25241 | 0.85739 | 0.44159 | 2.66126 | 1.42737 | 1.28838 | 2.11905 | 3.4316
7.37 | 1.16444 | 1.64861 | 1.09639 | 0.23649 | 2.66246 | 1.45564 | 1.31255 | 2.12417 | 3.43187
7.39 | 1.40632 | 1.61784 | 0.91338 | 0.21841 | 2.66366 | 1.48425 | 1.33699 | 2.13782 | 3.44288
7.41 | 1.67089 | 1.46415 | 1.03823 | 0.23394 | 2.66486 | 1.5132 | 1.3617 | 2.15145 | 3.45361
7.43 | 1.69968 | 1.3986 | 1.05109 | 0.24931 | 2.66607 | 1.54248 | 1.38668 | 2.16505 | 3.46405
7.45 | 1.67804 | 1.28355 | 0.98126 | 0.11572 | 2.66727 | 1.57209 | 1.41193 | 2.17862 | 3.47422
7.47 | 1.76871 | 1.11264 | 0.94865 | 0.18087 | 2.66847 | 1.60204 | 1.43744 | 2.19216 | 3.4841
7.49 | 1.67875 | 1.04286 | 0.85286 | 0.1472 | 2.66967 | 1.63231 | 1.46321 | 2.20566 | 3.49369
7.51 | 1.62669 | 0.84678 | 0.59563 | 0.14641 | 2.67 | 1.64069 | 1.48925 | 2.21913 | 3.50298
7.53 | 1.42806 | 0.81421 | 0.64633 | 0.16182 | 2.67087 | 1.66291 | 1.51554 | 2.23257 | 3.51199
7.55 | 0.99984 | 0.79594 | 0.59827 | 0.19316 | 2.67207 | 1.69383 | 1.54209 | 2.24597 | 3.5207
7.57 | 0.99456 | 0.48616 | 0.47076 | 0.1441 | 2.67327 | 1.72506 | 1.55881 | 2.25933 | 3.52911
7.59 | 0.76613 | 0.44906 | 0.55663 | 0.15927 | 2.67447 | 1.75661 | 1.56889 | 2.27264 | 3.53722
7.61 | 0.66009 | 0.28864 | 0.49219 | 0.19012 | 2.67568 | 1.78848 | 1.59594 | 2.28592 | 3.54503
7.63 | 0.37607 | 0.23243 | 0.32349 | 0.20489 | 2.67688 | 1.82064 | 1.62323 | 2.29915 | 3.55254
7.65 | 0.2791 | 0.23122 | 0.41748 | 0.10975 | 2.67808 | 1.85312 | 1.65077 | 2.31234 | 3.55974
7.67 | 0.22448 | 0.14207 | 0.33743 | 0.12477 | 2.67928 | 1.88589 | 1.67855 | 2.32547 | 3.56662
7.69 | 0.17042 | 0.17498 | 0.24961 | 0.21722 | 2.68048 | 1.91895 | 1.70656 | 2.33856 | 3.5732
7.71 | 0.09938 | 0.09373 | 0.23119 | 0.18522 | 2.68168 | 1.9523 | 1.73481 | 2.34215 | 3.57716
7.73 | 0.06398 | 0.11989 | 0.25555 | 0.21498 | 2.68288 | 1.98594 | 1.76328 | 2.3516 | 3.57947
7.75 | 0.04629 | 0.05964 | 0.24576 | 0.12221 | 2.68408 | 2.01986 | 1.79198 | 2.36458 | 3.58542
7.77 | 0.06332 | 0.11866 | 0.10117 | 0.10638 | 2.68529 | 2.05405 | 1.8209 | 2.37751 | 3.59106
7.79 | 0.09163 | 0.11149 | 0.23485 | 0.09072 | 2.68649 | 2.08851 | 1.85004 | 2.39039 | 3.59638
7.81 | 0.06267 | 0.11745 | 0.14186 | 0.12034 | 2.68769 | 2.12323 | 1.87938 | 2.40321 | 3.60139
7.83 | 0.09636 | 0.10386 | 0.19095 | 0.14966 | 2.68889 | 2.1582 | 1.90894 | 2.41597 | 3.60607
7.85 | 0.12407 | 0.10979 | 0.11564 | 0.17867 | 2.69 | 2.19078 | 1.93869 | 2.42866 | 3.61043
7.87 | 0.14027 | 0.17349 | 0.14792 | 0.16295 | 2.69009 | 2.19343 | 1.96864 | 2.4413 | 3.61447
7.89 | 0.11165 | 0.12147 | 0.13082 | 0.22108 | 2.69129 | 2.2289 | 1.99879 | 2.45387 | 3.61819
7.91 | 0.11664 | 0.13994 | 0.19524 | 0.23463 | 2.69249 | 2.2646 | 2.02912 | 2.46637 | 3.62158
7.93 | 0.20447 | 0.12658 | 0.16188 | 0.27722 | 2.69369 | 2.30054 | 2.03749 | 2.47881 | 3.62465
7.95 | 0.14296 | 0.17002 | 0.16912 | 0.27583 | 2.69489 | 2.33669 | 2.05963 | 2.49118 | 3.62739
7.97 | 0.1696 | 0.1629 | 0.17629 | 0.17333 | 2.6961 | 2.37307 | 2.09032 | 2.50348 | 3.62981
7.99 | 0.13609 | 0.10598 | 0.12757 | 0.11498 | 2.6973 | 2.40965 | 2.12117 | 2.5157 | 3.63189
8.01 | 0.17333 | 0.09925 | 0.1904 | 0.25741 | 2.6985 | 2.44643 | 2.15219 | 2.52785 | 3.63365
8.03 | 0.16169 | 0.11727 | 0.18156 | 0.34151 | 2.6997 | 2.4834 | 2.18337 | 2.53993 | 3.63508
8.05 | 0.13943 | 0.06756 | 0.23564 | 0.18406 | 2.7009 | 2.52056 | 2.2147 | 2.55103 | 3.63619
8.07 | 0.06937 | 0.06722 | 0.20321 | 0.23951 | 2.7021 | 2.55789 | 2.24618 | 2.55192 | 3.63643
8.09 | 0.11151 | 0.07297 | 0.2022 | 0.3645 | 2.7033 | 2.59538 | 2.27779 | 2.56384 | 3.63696
8.11 | 0.11624 | 0.09682 | 0.29407 | 0.3069 | 2.7045 | 2.63304 | 2.30953 | 2.57568 | 3.6374
8.13 | 0.07361 | 0.0843 | 0.23872 | 0.26375 | 2.70571 | 2.67084 | 2.3414 | 2.58743 | 3.63752
8.15 | 0.06802 | 0.10785 | 0.32951 | 0.27627 | 2.70691 | 2.70879 | 2.37339 | 2.5991 | 3.6373
8.17 | 0.05727 | 0.0954 | 0.31265 | 0.23368 | 2.70811 | 2.74686 | 2.40549 | 2.61069 | 3.63676
8.19 | 0.1088 | 0.13053 | 0.33389 | 0.16415 | 2.70931 | 2.78506 | 2.43769 | 2.62219 | 3.63589
8.21 | 0.07734 | 0.20075 | 0.37002 | 0.31308 | 2.71 | 2.80707 | 2.46999 | 2.6336 | 3.63469
8.23 | 0.07183 | 0.23503 | 0.4058 | 0.28447 | 2.71051 | 2.82336 | 2.50237 | 2.64492 | 3.63315
8.25 | 0.18892 | 0.345 | 0.40383 | 0.28309 | 2.71171 | 2.86177 | 2.53484 | 2.65614 | 3.63129
8.27 | 0.26931 | 0.37824 | 0.3349 | 0.14757 | 2.71291 | 2.90027 | 2.56494 | 2.66728 | 3.62911
8.29 | 0.28318 | 0.48645 | 0.42957 | 0.20026 | 2.71411 | 2.93884 | 2.56738 | 2.67832 | 3.62659
8.31 | 0.34724 | 0.55904 | 0.46436 | 0.1993 | 2.71532 | 2.97749 | 3.02598 | 2.68926 | 3.62375
8.33 | 0.46577 | 0.62518 | 0.38878 | 0.21157 | 2.71652 | 3.0162 | 3.0586 | 2.7001 | 3.62059
8.35 | 0.53831 | 0.68498 | 0.43802 | 0.28951 | 2.72613 | 3.32667 | 3.09115 | 2.71085 | 3.61709
8.37 | 0.61511 | 0.68171 | 0.41413 | 0.19645 | 2.72733 | 3.3654 | 3.10983 | 2.72149 | 3.61328
8.39 | 0.55787 | 0.7237 | 0.39047 | 0.26069 | 2.72853 | 3.40408 | 3.12363 | 2.73203 | 3.60914
8.41 | 0.81072 | 0.7709 | 0.45338 | 0.20756 | 2.72973 | 3.4427 | 3.15601 | 2.73804 | 3.60503
8.43 | 0.88512 | 0.87366 | 0.37961 | 0.19367 | 2.73 | 3.45137 | 3.18831 | 2.74246 | 3.60468
8.45 | 0.91014 | 0.64657 | 0.43484 | 0.21845 | 2.73093 | 3.48123 | 3.22049 | 2.75279 | 3.5999
8.47 | 0.81865 | 0.39388 | 0.52502 | 0.19184 | 2.73213 | 3.51967 | 3.25256 | 2.76301 | 3.5948
8.49 | 0.88712 | 0.4362 | 0.459 | 0.29277 | 2.73333 | 3.55801 | 3.28451 | 2.77313 | 3.58938
8.51 | 0.75819 | 0.41766 | 0.49198 | 0.20271 | 2.73453 | 3.59623 | 3.31632 | 2.78313 | 3.58365
8.53 | 0.69732 | 0.38289 | 0.39174 | 0.20176 | 2.73574 | 3.63431 | 3.34798 | 2.79302 | 3.5776
8.55 | 0.62276 | 0.25588 | 0.34117 | 0.28868 | 2.73694 | 3.67226 | 3.37949 | 2.8028 | 3.57124
8.57 | 0.52522 | 0.27636 | 0.33958 | 0.21238 | 2.73814 | 3.71005 | 3.41083 | 2.81246 | 3.56457
8.59 | 0.33439 | 0.22114 | 0.37249 | 0.21139 | 2.73934 | 3.74767 | 3.44199 | 2.82201 | 3.55758
8.61 | 0.27658 | 0.21475 | 0.37077 | 0.24754 | 2.74054 | 3.7851 | 3.47297 | 2.83144 | 3.55029
8.63 | 0.27997 | 0.18169 | 0.36905 | 0.24639 | 2.74174 | 3.82235 | 3.50375 | 2.84075 | 3.54269
8.65 | 0.19972 | 0.2234 | 0.29252 | 0.22073 | 2.74294 | 3.85938 | 3.53433 | 2.84994 | 3.53479
8.67 | 0.17568 | 0.14825 | 0.36565 | 0.24412 | 2.74414 | 3.8962 | 3.56469 | 2.859 | 3.52659
8.69 | 0.13806 | 0.20554 | 0.29657 | 0.2916 | 2.74535 | 3.93278 | 3.59482 | 2.86795 | 3.51809
8.71 | 0.17865 | 0.2046 | 0.40256 | 0.19351 | 2.74655 | 3.96911 | 3.62472 | 2.87677 | 3.50929
8.73 | 0.14592 | 0.31332 | 0.34061 | 0.18059 | 2.74775 | 4.00518 | 3.63141 | 2.88546 | 3.50019
8.75 | 0.19972 | 0.2963 | 0.30581 | 0.17976 | 2.74895 | 4.04098 | 3.65437 | 2.89403 | 3.4908
8.77 | 0.24851 | 0.40879 | 0.27133 | 0.22666 | 2.75 | 4.07207 | 3.68376 | 2.89594 | 3.48528
8.79 | 0.23838 | 0.35542 | 0.28986 | 0.11875 | 2.75015 | 4.07649 | 3.71288 | 2.90247 | 3.48113
8.81 | 0.3179 | 0.43072 | 0.30822 | 0.11821 | 2.75135 | 4.11171 | 3.74173 | 2.91078 | 3.47116
8.83 | 0.32537 | 0.37773 | 0.22849 | 0.10591 | 2.75255 | 4.14661 | 3.7703 | 2.91896 | 3.46091
8.85 | 0.38159 | 0.42176 | 0.29894 | 0.29287 | 2.75375 | 4.18118 | 3.79856 | 2.92701 | 3.45038
8.87 | 0.48146 | 0.33386 | 0.31053 | 0.15161 | 2.75495 | 4.21541 | 3.82652 | 2.93493 | 3.43957
8.89 | 0.43972 | 0.42804 | 0.26405 | 0.19736 | 2.75616 | 4.2493 | 3.85416 | 2.94271 | 3.42848
8.91 | 0.51217 | 0.3409 | 0.26928 | 0.1618 | 2.75736 | 4.28281 | 3.88147 | 2.95035 | 3.41712
8.93 | 0.43143 | 0.35434 | 0.2234 | 0.26463 | 2.75856 | 4.31595 | 3.90845 | 2.95786 | 3.40548
8.95 | 0.47723 | 0.26333 | 0.25417 | 0.08018 | 2.75976 | 4.3487 | 3.93508 | 2.96523 | 3.39358
8.97 | 0.49238 | 0.23743 | 0.24671 | 0.13684 | 2.76096 | 4.38105 | 3.96136 | 2.97246 | 3.38142
8.99 | 0.38699 | 0.15266 | 0.25821 | 0.14759 | 2.76216 | 4.41298 | 3.98727 | 2.97955 | 3.36899
9.01 | 0.32963 | 0.23532 | 0.27588 | 0.16954 | 2.76336 | 4.44448 | 4.01281 | 2.9865 | 3.3563
9.03 | 0.29407 | 0.1269 | 0.24345 | 0.15753 | 2.76456 | 4.47553 | 4.03796 | 2.99331 | 3.34336
9.05 | 0.24186 | 0.14092 | 0.27344 | 0.20165 | 2.76577 | 4.50614 | 4.06272 | 2.99997 | 3.33017
9.07 | 0.13518 | 0.14514 | 0.24749 | 0.1673 | 2.76697 | 4.53628 | 4.08406 | 3.00649 | 3.31673
9.09 | 0.11776 | 0.12523 | 0.26488 | 0.18877 | 2.76817 | 4.56594 | 4.08708 | 3.01286 | 3.30304
9.11 | 0.12562 | 0.15825 | 0.31892 | 0.21006 | 2.76937 | 4.59511 | 4.11102 | 3.01832 | 3.28912
9.13 | 0.1209 | 0.12891 | 0.30531 | 0.28619 | 2.77 | 4.61023 | 4.13455 | 3.01909 | 3.28595
9.15 | 0.09547 | 0.19965 | 0.21278 | 0.12055 | 2.77057 | 4.62378 | 4.15765 | 3.02517 | 3.27495
9.17 | 0.11985 | 0.20825 | 0.26028 | 0.21823 | 2.77177 | 4.65194 | 4.18031 | 3.0311 | 3.26055
9.19 | 0.20986 | 0.24976 | 0.23504 | 0.13037 | 2.77297 | 4.67957 | 4.20252 | 3.03689 | 3.24592
9.21 | 0.21714 | 0.38005 | 0.32403 | 0.21634 | 2.77417 | 4.70667 | 4.22428 | 3.04252 | 3.23107
9.23 | 0.27739 | 0.35971 | 0.27483 | 0.18309 | 2.77538 | 4.73322 | 4.24557 | 3.048 | 3.21599
9.25 | 0.2965 | 0.36281 | 0.30934 | 0.11796 | 2.77658 | 4.75921 | 4.2664 | 3.05333 | 3.20069
9.27 | 0.32353 | 0.37514 | 0.308 | 0.22422 | 2.77778 | 4.78463 | 4.28674 | 3.05851 | 3.18517
9.29 | 0.37448 | 0.33664 | 0.2418 | 0.202 | 2.77898 | 4.80947 | 4.3066 | 3.06353 | 3.16944
9.31 | 0.44104 | 0.32142 | 0.28775 | 0.1482 | 2.78018 | 4.83372 | 4.32597 | 3.0684 | 3.15351
9.33 | 0.43515 | 0.32004 | 0.36837 | 0.16865 | 2.78138 | 4.85737 | 4.34483 | 3.07312 | 3.13737
9.35 | 0.44125 | 0.30502 | 0.30276 | 0.15743 | 2.78258 | 4.8804 | 4.36318 | 3.07768 | 3.12103
9.37 | 0.39978 | 0.26292 | 0.26668 | 0.21946 | 2.78378 | 4.90282 | 4.38102 | 3.08208 | 3.10449
9.39 | 0.41779 | 0.18055 | 0.19627 | 0.20812 | 2.78498 | 4.92461 | 4.39833 | 3.08633 | 3.08777
9.41 | 0.36499 | 0.21574 | 0.18394 | 0.1347 | 2.78619 | 4.94576 | 4.41511 | 3.09042 | 3.07085
9.43 | 0.2931 | 0.19245 | 0.21178 | 0.21668 | 2.78739 | 4.96626 | 4.42371 | 3.09435 | 3.05375
9.45 | 0.26073 | 0.17827 | 0.30208 | 0.13357 | 2.78859 | 4.98611 | 4.43136 | 3.09812 | 3.03647
9.47 | 0.16663 | 0.14645 | 0.18162 | 0.19439 | 2.78979 | 5.00528 | 4.44706 | 3.10003 | 3.02121
9.49 | 0.17364 | 0.19444 | 0.20346 | 0.16301 | 2.79 | 5.00857 | 4.46221 | 3.10173 | 3.01902
9.51 | 0.13449 | 0.13202 | 0.19698 | 0.2029 | 2.79099 | 5.02379 | 4.47681 | 3.10518 | 3.00139
9.53 | 0.09949 | 0.09641 | 0.19055 | 0.26267 | 2.79219 | 5.04161 | 4.49085 | 3.10847 | 2.9836
9.55 | 0.16385 | 0.1571 | 0.29579 | 0.30181 | 2.79339 | 5.05874 | 4.50432 | 3.1116 | 2.96564
9.57 | 0.10625 | 0.19121 | 0.25565 | 0.16029 | 2.79459 | 5.07518 | 4.51722 | 3.11456 | 2.94752
9.59 | 0.13981 | 0.1731 | 0.28226 | 0.28932 | 2.7958 | 5.09091 | 4.52954 | 3.11737 | 2.92925
9.61 | 0.16181 | 0.21547 | 0.29762 | 0.23844 | 2.797 | 5.10593 | 4.54128 | 3.12001 | 2.91083
9.63 | 0.18737 | 0.30041 | 0.29089 | 0.17809 | 2.7982 | 5.12024 | 4.55243 | 3.12249 | 2.89226
9.65 | 0.26869 | 0.23506 | 0.24596 | 0.21676 | 2.7994 | 5.13381 | 4.56299 | 3.1248 | 2.87356
9.67 | 0.26015 | 0.31496 | 0.31571 | 0.157 | 2.8006 | 5.14666 | 4.57296 | 3.12695 | 2.85471
9.69 | 0.31459 | 0.38995 | 0.29815 | 0.18566 | 2.8018 | 5.15878 | 4.58232 | 3.12894 | 2.83573
9.71 | 0.34647 | 0.30392 | 0.31311 | 0.3406 | 2.803 | 5.17015 | 4.59108 | 3.13076 | 2.81662
9.73 | 0.35973 | 0.27325 | 0.38172 | 0.24229 | 2.8042 | 5.18078 | 4.59924 | 3.13242 | 2.79739
9.75 | 0.3217 | 0.29306 | 0.29984 | 0.14478 | 2.80541 | 5.19065 | 4.60679 | 3.13392 | 2.77803
9.77 | 0.33859 | 0.25434 | 0.3626 | 0.13457 | 2.80661 | 5.19977 | 4.61372 | 3.13524 | 2.75856
9.79 | 0.34809 | 0.19517 | 0.36643 | 0.12445 | 2.80781 | 5.20814 | 4.61487 | 3.13641 | 2.73898
9.81 | 0.325 | 0.20678 | 0.28561 | 0.24789 | 2.80901 | 5.21574 | 4.62004 | 3.1374 | 2.71929
9.83 | 0.41719 | 0.21829 | 0.35292 | 0.12344 | 2.81 | 5.22143 | 4.62573 | 3.13756 | 2.70892
9.85 | 0.23282 | 0.21331 | 0.29903 | 0.11348 | 2.81021 | 5.22257 | 4.63081 | 3.13823 | 2.6995
9.87 | 0.23545 | 0.27372 | 0.44412 | 0.11302 | 2.81141 | 5.22863 | 4.63527 | 3.1389 | 2.67961
9.89 | 0.19896 | 0.2482 | 0.43192 | 0.13133 | 2.81261 | 5.23393 | 4.6391 | 3.1394 | 2.65963
9.91 | 0.18401 | 0.26341 | 0.50273 | 0.12145 | 2.81381 | 5.23844 | 4.6423 | 3.13973 | 2.63955
9.93 | 0.24318 | 0.2785 | 0.40263 | 0.13027 | 2.81502 | 5.24218 | 4.64488 | 3.13989 | 2.61939
9.95 | 0.25274 | 0.26532 | 0.39587 | 0.11121 | 2.81622 | 5.24515 | 4.64682 | 3.13989 | 2.59915
9.97 | 0.30766 | 0.35634 | 0.40965 | 0.05538 | 2.81742 | 5.24733 | 4.64814 | 3.13973 | 2.57883
9.99 | 0.30295 | 0.53437 | 0.46921 | 0.11952 | 2.81862 | 5.24874 | 4.64883 | 3.13939 | 2.55844
10.01 | 0.40232 | 0.59976 | 0.50798 | 0.07326 | 2.81982 | 5.24936 | 4.64889 | 3.1389 | 2.53798
10.03 | 0.45253 | 0.71606 | 0.44018 | 0.0456 | 2.82102 | 5.2492 | 4.64832 | 3.13823 | 2.51746
10.05 | 0.48514 | 0.74079 | 0.46867 | 0.10901 | 2.82222 | 5.24827 | 4.64712 | 3.1374 | 2.49687
10.07 | 0.64429 | 0.7928 | 0.43167 | 0.04524 | 2.82342 | 5.24655 | 4.64528 | 3.1364 | 2.47623
10.09 | 0.70659 | 0.7662 | 0.43496 | 0.08111 | 2.82462 | 5.24405 | 4.64282 | 3.13524 | 2.45554
10.11 | 0.799 | 0.72034 | 0.39838 | 0.03591 | 2.82583 | 5.24077 | 4.63974 | 3.13391 | 2.4348
10.13 | 0.98888 | 0.67484 | 0.50593 | 0.05365 | 2.82703 | 5.23671 | 4.63672 | 3.13242 | 2.41401
10.15 | 0.89391 | 0.61037 | 0.44466 | 0.07125 | 2.82823 | 5.23188 | 4.63602 | 3.13076 | 2.39319
10.17 | 0.9072 | 0.50793 | 0.35433 | 0.07984 | 2.82943 | 5.22628 | 4.63168 | 3.12927 | 2.37233
10.19 | 0.93711 | 0.54427 | 0.41666 | 0.07069 | 2.83 | 5.22335 | 4.62672 | 3.12894 | 2.36868
10.21 | 0.85677 | 0.43142 | 0.34179 | 0.12322 | 2.83063 | 5.2199 | 4.62114 | 3.12695 | 2.35144
10.23 | 0.74384 | 0.34607 | 0.321 | 0.12274 | 2.83183 | 5.21276 | 4.61493 | 3.1248 | 2.33053
10.25 | 0.61524 | 0.35229 | 0.26161 | 0.11353 | 2.83303 | 5.20485 | 4.60811 | 3.12248 | 2.07884
10.27 | 0.49423 | 0.24527 | 0.26059 | 0.0522 | 2.83423 | 5.19619 | 4.60068 | 3.12 | 2.05792
10.29 | 0.44308 | 0.16914 | 0.26439 | 0.09532 | 2.83544 | 5.18676 | 4.59264 | 3.11736 | 2.03703
10.31 | 0.40867 | 0.1947 | 0.22027 | 0.08632 | 2.83664 | 5.17658 | 4.58399 | 3.11456 | 2.01982
10.33 | 0.31916 | 0.17156 | 0.19557 | 0.10318 | 2.83784 | 5.16565 | 4.57473 | 3.11159 | 2.01617
10.35 | 0.17843 | 0.1226 | 0.18531 | 0.09422 | 2.83904 | 5.15398 | 4.56488 | 3.10846 | 1.99534
10.37 | 0.17774 | 0.09622 | 0.16093 | 0.11092 | 2.84024 | 5.14157 | 4.55443 | 3.10517 | 1.97455
10.39 | 0.11589 | 0.06636 | 0.13202 | 0.08499 | 2.84144 | 5.12842 | 4.54338 | 3.10172 | 1.9538
10.41 | 0.06734 | 0.03305 | 0.12212 | 0.14394 | 2.84264 | 5.11455 | 4.53175 | 3.09811 | 1.93309
10.43 | 0.05111 | 0.05122 | 0.14037 | 0.09278 | 2.84384 | 5.09996 | 4.51954 | 3.09434 | 1.91243
10.45 | 0.02228 | 0.02916 | 0.14449 | 0.11763 | 2.84505 | 5.08465 | 4.50675 | 3.09041 | 1.89181
10.47 | 0.02219 | 0.01815 | 0.07429 | 0.09207 | 2.84625 | 5.06863 | 4.49338 | 3.08632 | 1.87125
10.49 | 0.01895 | 0.0217 | 0.12951 | 0.09172 | 2.84745 | 5.05192 | 4.48684 | 3.08207 | 1.85075
10.51 | 0.01258 | 0.01802 | 0.13363 | 0.1329 | 2.84865 | 5.0345 | 4.47945 | 3.07767 | 1.8303
10.53 | 0.01567 | 0.02871 | 0.0964 | 0.07447 | 2.84985 | 5.01641 | 4.46496 | 3.07552 | 1.80992
10.55 | 0.00624 | 0.02861 | 0.10061 | 0.09892 | 2.85 | 5.0141 | 4.4499 | 3.07311 | 1.7896
10.57 | 0.00311 | 0.04275 | 0.15034 | 0.09034 | 2.85105 | 4.99763 | 4.4343 | 3.0684 | 1.76935
10.59 | 0.0093 | 0.05323 | 0.12708 | 0.15545 | 2.85225 | 4.97818 | 4.41816 | 3.06353 | 1.74917
10.61 | 0.01544 | 0.0495 | 0.18086 | 0.12226 | 2.85345 | 4.95807 | 4.40147 | 3.0585 | 1.72906
10.63 | 0.0246 | 0.06692 | 0.15315 | 0.14616 | 2.85465 | 4.93731 | 4.38426 | 3.05332 | 1.70903
10.65 | 0.01838 | 0.08772 | 0.17053 | 0.08089 | 2.85586 | 4.9159 | 4.36652 | 3.04799 | 1.68908
10.67 | 0.05494 | 0.12585 | 0.19224 | 0.09671 | 2.85706 | 4.89386 | 4.34826 | 3.04251 | 1.67963
10.69 | 0.0669 | 0.15324 | 0.20934 | 0.04015 | 2.85826 | 4.87119 | 4.32949 | 3.03688 | 1.66921
10.71 | 0.07271 | 0.22553 | 0.23519 | 0.07999 | 2.85946 | 4.8479 | 4.31022 | 3.03109 | 1.64942
10.73 | 0.13885 | 0.27309 | 0.23431 | 0.04782 | 2.86066 | 4.82401 | 4.29045 | 3.02516 | 1.62973
10.75 | 0.14134 | 0.2273 | 0.1938 | 0.06352 | 2.86186 | 4.79952 | 4.2702 | 3.01908 | 1.61012
10.77 | 0.19474 | 0.31567 | 0.23696 | 0.08701 | 2.86306 | 4.77444 | 4.24946 | 3.01285 | 1.5906
10.79 | 0.26865 | 0.32475 | 0.23171 | 0.11033 | 2.86426 | 4.74879 | 4.22825 | 3.00648 | 1.57118
10.81 | 0.29442 | 0.30312 | 0.24392 | 0.11778 | 2.86547 | 4.72257 | 4.20658 | 2.99996 | 1.55185
10.83 | 0.33185 | 0.39362 | 0.23434 | 0.1017 | 2.86667 | 4.6958 | 4.18445 | 2.99329 | 1.53262
10.85 | 0.41328 | 0.34822 | 0.2378 | 0.07794 | 2.86787 | 4.66849 | 4.18165 | 2.98649 | 1.5135
10.87 | 0.35 | 0.34357 | 0.20677 | 0.10871 | 2.86907 | 4.64065 | 4.16187 | 2.97954 | 1.49447
10.89 | 0.463 | 0.22485 | 0.1588 | 0.06189 | 2.87 | 4.61871 | 4.13886 | 2.97866 | 1.47556
10.91 | 0.47298 | 0.35443 | 0.13684 | 0.0925 | 2.87027 | 4.61228 | 4.11541 | 2.97245 | 1.45675
10.93 | 0.47416 | 0.29317 | 0.23433 | 0.12288 | 2.87147 | 4.58341 | 4.09154 | 2.96521 | 1.43805
10.95 | 0.45214 | 0.23899 | 0.23348 | 0.13774 | 2.87267 | 4.55404 | 4.06726 | 2.95784 | 1.41946
10.97 | 0.41584 | 0.22158 | 0.21571 | 0.16011 | 2.87387 | 4.52418 | 4.04257 | 2.95034 | 1.40098
10.99 | 0.39131 | 0.201 | 0.16857 | 0.09876 | 2.87508 | 4.49385 | 4.01749 | 2.94269 | 1.38262
11.01 | 0.31822 | 0.14774 | 0.15956 | 0.0984 | 2.87628 | 4.46306 | 3.99202 | 2.93491 | 1.36438
11.03 | 0.21138 | 0.15375 | 0.17572 | 0.05279 | 2.87748 | 4.43182 | 3.96618 | 2.927 | 1.36211
11.05 | 0.21915 | 0.1206 | 0.16674 | 0.06012 | 2.87868 | 4.40015 | 3.93997 | 2.91895 | 1.34625
11.07 | 0.19284 | 0.10717 | 0.17445 | 0.08236 | 2.87988 | 4.36805 | 3.9134 | 2.91077 | 1.32825
11.09 | 0.15541 | 0.11973 | 0.13243 | 0.06714 | 2.88108 | 4.33554 | 3.88649 | 2.90246 | 1.31037
11.11 | 0.14359 | 0.09673 | 0.14845 | 0.12637 | 2.88228 | 4.30263 | 3.85924 | 2.89402 | 1.29261
11.13 | 0.11783 | 0.16064 | 0.11505 | 0.08147 | 2.88348 | 4.26934 | 3.83166 | 2.88545 | 1.27498
11.15 | 0.1202 | 0.12485 | 0.1392 | 0.0369 | 2.88468 | 4.23567 | 3.80376 | 2.87675 | 1.25747
11.17 | 0.14762 | 0.08931 | 0.12238 | 0.12501 | 2.88589 | 4.20165 | 3.77555 | 2.86793 | 1.24009
11.19 | 0.10824 | 0.12078 | 0.14227 | 0.08793 | 2.88709 | 4.16727 | 3.75348 | 2.85899 | 1.22284
11.21 | 0.09403 | 0.08234 | 0.12961 | 0.12412 | 2.88829 | 4.13257 | 3.74704 | 2.84992 | 1.20572
11.23 | 0.09369 | 0.11992 | 0.16548 | 0.06548 | 2.88949 | 4.09754 | 3.71824 | 2.84281 | 1.18874
11.25 | 0.10434 | 0.10063 | 0.10054 | 0.0725 | 2.89 | 4.08256 | 3.68917 | 2.84073 | 1.17188
11.27 | 0.12039 | 0.0564 | 0.12022 | 0.07224 | 2.89069 | 4.0622 | 3.65982 | 2.83142 | 1.15517
11.29 | 0.11178 | 0.09367 | 0.14376 | 0.05759 | 2.89189 | 4.02657 | 3.63022 | 2.82199 | 1.13858
11.31 | 0.10052 | 0.07778 | 0.17508 | 0.03586 | 2.89309 | 3.99066 | 3.60037 | 2.81244 | 1.12214
11.33 | 0.09475 | 0.07751 | 0.17446 | 0.06433 | 2.89429 | 3.95448 | 3.57028 | 2.80278 | 1.10583
11.35 | 0.1106 | 0.09268 | 0.18965 | 0.04986 | 2.8955 | 3.91805 | 3.53996 | 2.793 | 1.08965
11.37 | 0.1129 | 0.09236 | 0.16536 | 0.07807 | 2.8967 | 3.88137 | 3.50942 | 2.78311 | 1.07722
11.39 | 0.08572 | 0.15032 | 0.20009 | 0.04243 | 2.8979 | 3.84447 | 3.47868 | 2.77311 | 1.07362
11.41 | 0.09076 | 0.18954 | 0.18766 | 0.06343 | 2.8991 | 3.80735 | 3.44774 | 2.76299 | 1.05773
11.43 | 0.10374 | 0.19497 | 0.22597 | 0.08428 | 2.9003 | 3.77002 | 3.41661 | 2.75277 | 1.04198
11.45 | 0.14579 | 0.17 | 0.17471 | 0.08398 | 2.9015 | 3.73251 | 3.3853 | 2.74244 | 1.02637
11.47 | 0.17434 | 0.25411 | 0.24374 | 0.04185 | 2.9027 | 3.69482 | 3.35382 | 2.73201 | 1.0109
11.49 | 0.21848 | 0.27131 | 0.21976 | 0.0417 | 2.9039 | 3.65697 | 3.32219 | 2.72147 | 0.99558
11.51 | 0.23609 | 0.27938 | 0.22284 | 0.09004 | 2.90511 | 3.61897 | 3.2904 | 2.71083 | 0.9804
11.53 | 0.27971 | 0.27542 | 0.21058 | 0.07592 | 2.90631 | 3.58082 | 3.25848 | 2.70008 | 0.96536
11.55 | 0.28656 | 0.27745 | 0.26327 | 0.05502 | 2.90751 | 3.54256 | 3.24488 | 2.68924 | 0.95047
11.57 | 0.32451 | 0.32109 | 0.27377 | 0.04798 | 2.90871 | 3.50418 | 3.22644 | 2.6783 | 0.93572
11.59 | 0.38807 | 0.28739 | 0.20462 | 0.04781 | 2.90991 | 3.4657 | 3.19427 | 2.67362 | 0.92112
11.61 | 0.37899 | 0.22735 | 0.23034 | 0.06126 | 2.91 | 3.46281 | 3.162 | 2.66726 | 0.90666
11.63 | 0.34943 | 0.25599 | 0.1844 | 0.10175 | 2.91111 | 3.42713 | 3.12963 | 2.65612 | 0.89235
11.65 | 0.36359 | 0.21406 | 0.20251 | 0.07436 | 2.91231 | 3.38849 | 3.09716 | 2.6449 | 0.87819
11.67 | 0.33428 | 0.18118 | 0.22798 | 0.08758 | 2.91351 | 3.34978 | 3.06463 | 2.63358 | 0.86417
11.69 | 0.28228 | 0.17183 | 0.17506 | 0.04028 | 2.92312 | 3.03932 | 3.03202 | 2.62217 | 0.8503
11.71 | 0.26611 | 0.14802 | 0.15961 | 0.08699 | 2.92432 | 3.00058 | 2.70172 | 2.61067 | 0.83658
11.73 | 0.23994 | 0.14463 | 0.18866 | 0.11336 | 2.92553 | 2.96189 | 2.57341 | 2.59908 | 0.83079
11.75 | 0.23158 | 0.17584 | 0.19171 | 0.03987 | 2.92673 | 2.92327 | 2.54086 | 2.58741 | 0.823
11.77 | 0.19818 | 0.14077 | 0.18003 | 0.05961 | 2.92793 | 2.88473 | 2.50838 | 2.57566 | 0.80957
11.79 | 0.165 | 0.14888 | 0.21238 | 0.10561 | 2.92913 | 2.84626 | 2.47597 | 2.56382 | 0.79629
11.81 | 0.15946 | 0.16265 | 0.20436 | 0.05921 | 2.93 | 2.81844 | 2.44366 | 2.5519 | 0.78315
11.83 | 0.15147 | 0.19338 | 0.18912 | 0.02622 | 2.93033 | 2.8079 | 2.41144 | 2.5399 | 0.77017
11.85 | 0.18066 | 0.18706 | 0.15224 | 0.04574 | 2.93153 | 2.76964 | 2.37932 | 2.52783 | 0.75732
11.87 | 0.17759 | 0.18643 | 0.20591 | 0.02605 | 2.93273 | 2.73149 | 2.34731 | 2.51568 | 0.74463
11.89 | 0.14749 | 0.18299 | 0.19082 | 0.05192 | 2.93393 | 2.69347 | 2.31542 | 2.50345 | 0.73208
11.91 | 0.1862 | 0.14309 | 0.22247 | 0.03881 | 2.93514 | 2.65558 | 2.28365 | 2.49116 | 0.71968
11.93 | 0.23441 | 0.17337 | 0.16809 | 0.03868 | 2.93634 | 2.61783 | 2.25201 | 2.47879 | 0.70742
11.95 | 0.21172 | 0.17279 | 0.19247 | 0.05783 | 2.93754 | 2.58024 | 2.22051 | 2.47786 | 0.69531
11.97 | 0.20616 | 0.19444 | 0.18828 | 0.05763 | 2.93874 | 2.54281 | 2.18916 | 2.46635 | 0.68334
11.99 | 0.21273 | 0.16611 | 0.22306 | 0.03829 | 2.93994 | 2.50555 | 2.16652 | 2.45385 | 0.67152
12.01 | 0.17347 | 0.16555 | 0.1835 | 0.06361 | 2.94114 | 2.46846 | 2.15795 | 2.44127 | 0.65985
12.03 | 0.1753 | 0.1705 | 0.20047 | 0.05706 | 2.94234 | 2.43157 | 2.1269 | 2.42864 | 0.64832
12.05 | 0.19865 | 0.14527 | 0.26641 | 0.05687 | 2.94354 | 2.39487 | 2.09601 | 2.41594 | 0.63693
12.07 | 0.22184 | 0.25406 | 0.26902 | 0.03149 | 2.94474 | 2.35837 | 2.06529 | 2.40318 | 0.62569
12.09 | 0.2116 | 0.20693 | 0.21938 | 0.01883 | 2.94595 | 2.32208 | 2.03475 | 2.39037 | 0.62485
12.11 | 0.16825 | 0.27681 | 0.2256 | 0.06882 | 2.94715 | 2.28601 | 2.00439 | 2.37749 | 0.61459
12.13 | 0.22202 | 0.30024 | 0.28712 | 0.05612 | 2.94835 | 2.25017 | 1.97421 | 2.36456 | 0.60363
12.15 | 0.22129 | 0.25342 | 0.24825 | 0.03108 | 2.94955 | 2.21456 | 1.94422 | 2.35157 | 0.59281
12.17 | 0.27218 | 0.28484 | 0.25087 | 0.04336 | 2.95 | 2.20127 | 1.91443 | 2.33854 | 0.58213
12.19 | 0.31572 | 0.33211 | 0.28088 | 0.03087 | 2.95075 | 2.17919 | 1.88484 | 2.32545 | 0.5716
12.21 | 0.3683 | 0.32035 | 0.20826 | 0.04308 | 2.95195 | 2.14406 | 1.85545 | 2.31231 | 0.5612
12.23 | 0.43216 | 0.28471 | 0.24842 | 0.0184 | 2.95315 | 2.10919 | 1.82628 | 2.29913 | 0.55095
12.25 | 0.39138 | 0.32091 | 0.22047 | 0.03669 | 2.95435 | 2.07457 | 1.79732 | 2.28589 | 0.54083
12.27 | 0.37625 | 0.22206 | 0.20961 | 0.01828 | 2.95556 | 2.04022 | 1.76858 | 2.27262 | 0.53085
12.29 | 0.42565 | 0.28194 | 0.14827 | 0.01822 | 2.95676 | 2.00614 | 1.74006 | 2.26297 | 0.521
12.31 | 0.38986 | 0.24688 | 0.20153 | 0.04238 | 2.95796 | 1.97234 | 1.71177 | 2.2593 | 0.5113
12.33 | 0.32917 | 0.21205 | 0.1741 | 0.03018 | 2.95916 | 1.93882 | 1.68371 | 2.24594 | 0.50173
12.35 | 0.39418 | 0.19831 | 0.18354 | 0.01805 | 2.96036 | 1.90558 | 1.67325 | 2.23255 | 0.49229
12.37 | 0.33613 | 0.17947 | 0.23617 | 0.03598 | 2.96156 | 1.87263 | 1.65589 | 2.21911 | 0.48298
12.39 | 0.28071 | 0.19185 | 0.12931 | 0.05379 | 2.96276 | 1.83998 | 1.62831 | 2.20564 | 0.47381
12.41 | 0.26401 | 0.16022 | 0.15864 | 0.02979 | 2.96396 | 1.80763 | 1.60097 | 2.19213 | 0.46478
12.43 | 0.21368 | 0.14167 | 0.10213 | 0.07126 | 2.96517 | 1.77559 | 1.57387 | 2.17859 | 0.4583
12.45 | 0.2242 | 0.15919 | 0.16747 | 0.03552 | 2.96637 | 1.74385 | 1.54703 | 2.16503 | 0.45587
12.47 | 0.17655 | 0.11261 | 0.1342 | 0.0295 | 2.96757 | 1.71242 | 1.52043 | 2.15143 | 0.44709
12.49 | 0.14034 | 0.11991 | 0.15661 | 0.02941 | 2.96877 | 1.68132 | 1.49409 | 2.1378 | 0.43844
12.51 | 0.12879 | 0.11189 | 0.13335 | 0.06449 | 2.96997 | 1.65053 | 1.46801 | 2.12415 | 0.42992
12.53 | 0.11732 | 0.11154 | 0.09726 | 0.01753 | 2.97 | 1.64976 | 1.44219 | 2.11047 | 0.42153
12.55 | 0.16107 | 0.08844 | 0.1325 | 0.0233 | 2.97117 | 1.62006 | 1.41663 | 2.0366 | 0.41327
12.57 | 0.13636 | 0.1335 | 0.12563 | 0.02323 | 2.97237 | 1.58992 | 1.39133 | 1.80617 | 0.40513
12.59 | 0.15347 | 0.08788 | 0.14129 | 0.02315 | 2.97357 | 1.56011 | 1.3663 | 1.68269 | 0.39711
12.61 | 0.15517 | 0.08009 | 0.12804 | 0.02885 | 2.97477 | 1.53063 | 1.34154 | 1.66903 | 0.38922
12.63 | 0.12854 | 0.11477 | 0.10849 | 0.04602 | 2.97598 | 1.50148 | 1.31705 | 1.65539 | 0.38145
12.65 | 0.11076 | 0.08953 | 0.14632 | 0.01147 | 2.97718 | 1.47267 | 1.29283 | 1.64177 | 0.3738
12.67 | 0.13639 | 0.09669 | 0.13634 | 0.02286 | 2.97838 | 1.4442 | 1.26889 | 1.62818 | 0.36627
12.69 | 0.10143 | 0.1211 | 0.12959 | 0.01709 | 2.97958 | 1.41606 | 1.24521 | 1.61461 | 0.35886
12.71 | 0.12907 | 0.1355 | 0.11973 | 0.01136 | 2.98078 | 1.38827 | 1.24463 | 1.60108 | 0.35157
12.73 | 0.1351 | 0.15718 | 0.16019 | 0.01699 | 2.98198 | 1.36082 | 1.22182 | 1.58757 | 0.34439
12.75 | 0.16247 | 0.15669 | 0.12524 | 0.01129 | 2.98318 | 1.33372 | 1.1987 | 1.57847 | 0.33733
12.77 | 0.17049 | 0.13911 | 0.16855 | 0.02251 | 2.98438 | 1.30696 | 1.17586 | 1.57409 | 0.33039
12.79 | 0.12746 | 0.18734 | 0.17736 | 0.02804 | 2.98559 | 1.28054 | 1.1533 | 1.56065 | 0.32782
12.81 | 0.17366 | 0.15522 | 0.13028 | 0.03914 | 2.98679 | 1.25448 | 1.13102 | 1.54724 | 0.32356
12.83 | 0.17101 | 0.18375 | 0.12678 | 0.03902 | 2.98799 | 1.22876 | 1.10902 | 1.53386 | 0.31684
12.85 | 0.20204 | 0.17113 | 0.1233 | 0.02778 | 2.98919 | 1.20339 | 1.0873 | 1.52052 | 0.31023
12.87 | 0.20771 | 0.16099 | 0.17823 | 0.02216 | 2.99 | 1.18646 | 1.06585 | 1.50721 | 0.30374
12.89 | 0.1987 | 0.13653 | 0.15623 | 0.02761 | 2.99039 | 1.17837 | 1.0447 | 1.49394 | 0.29735
12.91 | 0.2377 | 0.13611 | 0.13132 | 0.02753 | 2.99159 | 1.15369 | 1.02382 | 1.48071 | 0.29107
12.93 | 0.19747 | 0.14521 | 0.12482 | 0.01646 | 2.99279 | 1.12937 | 1.00322 | 1.46752 | 0.2849
12.95 | 0.19894 | 0.14476 | 0.10623 | 0.0383 | 2.99399 | 1.10539 | 0.98291 | 1.45437 | 0.27883
12.97 | 0.22518 | 0.14668 | 0.13011 | 0.01636 | 2.9952 | 1.08177 | 0.96287 | 1.44126 | 0.27287
12.99 | 0.17918 | 0.11321 | 0.10256 | 0.0435 | 2.9964 | 1.05848 | 0.94312 | 1.4282 | 0.26701
13.01 | 0.17041 | 0.08935 | 0.10525 | 0.02168 | 2.9976 | 1.03555 | 0.92364 | 1.41517 | 0.26125
13.03 | 0.17398 | 0.09845 | 0.12591 | 0.01621 | 2.9988 | 1.01296 | 0.90445 | 1.4022 | 0.2556
13.05 | 0.13876 | 0.10049 | 0.08966 | 0.02694 | 3 | 0.99072 | 0.89165 | 1.38926 | 0.25004
13.07 | 0.10579 | 0.08387 | 0.11323 | 0.01074 | 3.0012 | 0.96882 | 0.88553 | 1.37638 | 0.24459
13.09 | 0.08518 | 0.09058 | 0.12179 | 0.03748 | 3.0024 | 0.94727 | 0.8669 | 1.36354 | 0.23923
13.11 | 0.12132 | 0.11346 | 0.07996 | 0.01068 | 3.0036 | 0.92605 | 0.84854 | 1.35938 | 0.23396
13.13 | 0.13103 | 0.07157 | 0.10924 | 0.03193 | 3.0048 | 0.90518 | 0.83045 | 1.35075 | 0.22879
13.15 | 0.10048 | 0.08976 | 0.09713 | 0.02122 | 3.00601 | 0.88465 | 0.81264 | 1.33801 | 0.22866
13.17 | 0.10819 | 0.0849 | 0.10858 | 0.01587 | 3.00721 | 0.86445 | 0.79511 | 1.32531 | 0.22372
13.19 | 0.13583 | 0.10752 | 0.0907 | 0.02637 | 3.00841 | 0.84459 | 0.77785 | 1.31267 | 0.21874
13.21 | 0.0936 | 0.05474 | 0.07 | 0.02103 | 3.00961 | 0.82506 | 0.76086 | 1.30008 | 0.21385
13.23 | 0.11913 | 0.07049 | 0.11341 | 0.01048 | 3.01 | 0.81879 | 0.74414 | 1.28755 | 0.20905
13.25 | 0.09699 | 0.08161 | 0.07248 | 0.02613 | 3.01081 | 0.80586 | 0.72768 | 1.27506 | 0.20433
13.27 | 0.09078 | 0.10623 | 0.08961 | 0.04168 | 3.01201 | 0.787 | 0.7115 | 1.26264 | 0.19971
13.29 | 0.11018 | 0.11267 | 0.10086 | 0.01039 | 3.01321 | 0.76846 | 0.69558 | 1.25026 | 0.19518
13.31 | 0.10201 | 0.0966 | 0.11493 | 0.01554 | 3.01441 | 0.75024 | 0.67993 | 1.23794 | 0.19073
13.33 | 0.08997 | 0.15455 | 0.10026 | 0.02582 | 3.01562 | 0.73235 | 0.66453 | 1.22568 | 0.18636
13.35 | 0.14819 | 0.12059 | 0.10853 | 0.03089 | 3.01682 | 0.71478 | 0.6494 | 1.21348 | 0.18208
13.37 | 0.11665 | 0.12468 | 0.06264 | 0.00513 | 3.01802 | 0.69753 | 0.63453 | 1.20133 | 0.17788
13.39 | 0.14343 | 0.11321 | 0.11072 | 0.03071 | 3.01922 | 0.68059 | 0.61991 | 1.18924 | 0.17376
13.41 | 0.11982 | 0.14828 | 0.08774 | 0.01531 | 3.02042 | 0.66396 | 0.61522 | 1.17721 | 0.16972
13.43 | 0.11946 | 0.11254 | 0.11853 | 0.03561 | 3.02162 | 0.64765 | 0.60555 | 1.16524 | 0.16576
13.45 | 0.19018 | 0.088 | 0.09285 | 0.02029 | 3.02282 | 0.63164 | 0.59144 | 1.15363 | 0.16188
13.47 | 0.18196 | 0.11625 | 0.07013 | 0.00506 | 3.02402 | 0.61593 | 0.57758 | 1.15334 | 0.15807
13.49 | 0.13559 | 0.12903 | 0.07272 | 0.03025 | 3.02523 | 0.60053 | 0.56397 | 1.14149 | 0.15555
13.51 | 0.19231 | 0.10248 | 0.06135 | 0.01005 | 3.02643 | 0.58542 | 0.55061 | 1.1297 | 0.15434
13.53 | 0.17085 | 0.07392 | 0.09454 | 0.01002 | 3.02763 | 0.57061 | 0.53749 | 1.11798 | 0.15069
13.55 | 0.18171 | 0.0672 | 0.05822 | 0.005 | 3.02883 | 0.55609 | 0.52461 | 1.10632 | 0.14711
13.57 | 0.1472 | 0.07781 | 0.09398 | 0.01495 | 3.03 | 0.54221 | 0.51197 | 1.09473 | 0.1436
13.59 | 0.1543 | 0.08189 | 0.0937 | 0.0149 | 3.03003 | 0.54186 | 0.49956 | 1.08319 | 0.14016
13.61 | 0.10694 | 0.06661 | 0.05496 | 0.00495 | 3.03123 | 0.52792 | 0.48739 | 1.07173 | 0.13679
13.63 | 0.12159 | 0.05356 | 0.09315 | 0.00494 | 3.03243 | 0.51426 | 0.47546 | 1.06033 | 0.13349
13.65 | 0.10072 | 0.04913 | 0.08195 | 0.00985 | 3.03363 | 0.50087 | 0.46375 | 1.04899 | 0.13025
13.67 | 0.07253 | 0.0575 | 0.07354 | 0.01964 | 3.03483 | 0.48776 | 0.45227 | 1.03772 | 0.12709
13.69 | 0.08715 | 0.05309 | 0.09777 | 0.01958 | 3.03604 | 0.47493 | 0.44101 | 1.02652 | 0.12399
13.71 | 0.08875 | 0.05505 | 0.07041 | 0.00488 | 3.03724 | 0.46236 | 0.42998 | 1.01538 | 0.12095
13.73 | 0.0424 | 0.05067 | 0.0432 | 0.00487 | 3.03844 | 0.45006 | 0.41916 | 1.00431 | 0.11798
13.75 | 0.05147 | 0.05263 | 0.08346 | 0.00485 | 3.03964 | 0.43802 | 0.40883 | 0.99331 | 0.11507
13.77 | 0.03666 | 0.06507 | 0.09127 | 0.01936 | 3.04084 | 0.42624 | 0.40857 | 0.98238 | 0.11223
13.79 | 0.03838 | 0.06697 | 0.10439 | 0.01447 | 3.04204 | 0.41472 | 0.39818 | 0.97152 | 0.10944
13.81 | 0.04009 | 0.05008 | 0.07473 | 0.01443 | 3.04324 | 0.40345 | 0.38801 | 0.96476 | 0.10671
13.83 | 0.04724 | 0.0541 | 0.10112 | 0.0048 | 3.04444 | 0.39242 | 0.37804 | 0.96073 | 0.10404
13.85 | 0.0616 | 0.10789 | 0.10614 | 0.00478 | 3.04565 | 0.38164 | 0.36829 | 0.95 | 0.10319
13.87 | 0.06684 | 0.09103 | 0.10319 | 0.01431 | 3.04685 | 0.3711 | 0.35873 | 0.93935 | 0.10143
13.89 | 0.08826 | 0.07633 | 0.124 | 0.01427 | 3.04805 | 0.3608 | 0.34938 | 0.92876 | 0.09888
13.91 | 0.10417 | 0.10285 | 0.11312 | 0.00948 | 3.04925 | 0.35073 | 0.34022 | 0.91825 | 0.09638
13.93 | 0.08417 | 0.15383 | 0.12066 | 0.02364 | 3.05 | 0.34455 | 0.33126 | 0.90781 | 0.09393
13.95 | 0.13393 | 0.15543 | 0.10985 | 0.01414 | 3.05045 | 0.34089 | 0.32249 | 0.89744 | 0.09154
13.97 | 0.1478 | 0.15295 | 0.09128 | 0.0047 | 3.05165 | 0.33128 | 0.31391 | 0.88714 | 0.0892
13.99 | 0.17578 | 0.17894 | 0.12223 | 0 | 3.05285 | 0.32189 | 0.30552 | 0.87691 | 0.08692
14.01 | 0.17351 | 0.14599 | 0.12447 | 0.00935 | 3.05405 | 0.31272 | 0.29731 | 0.86675 | 0.08468
14.03 | 0.18891 | 0.1759 | 0.1267 | 0.00466 | 3.05526 | 0.30377 | 0.28928 | 0.85667 | 0.0825
14.05 | 0.2183 | 0.16935 | 0.13666 | 0 | 3.05646 | 0.29503 | 0.28143 | 0.84666 | 0.08036
14.07 | 0.21592 | 0.16083 | 0.14398 | 0 | 3.05766 | 0.2865 | 0.27376 | 0.83672 | 0.07827
14.09 | 0.24682 | 0.13231 | 0.11025 | 0.00924 | 3.05886 | 0.27817 | 0.26626 | 0.82686 | 0.07623
14.11 | 0.2339 | 0.13593 | 0.15084 | 0 | 3.06006 | 0.27004 | 0.26166 | 0.81706 | 0.07424
14.13 | 0.24368 | 0.09568 | 0.09433 | 0.00919 | 3.06126 | 0.26212 | 0.25893 | 0.80735 | 0.07229
14.15 | 0.23084 | 0.12721 | 0.12456 | 0 | 3.06246 | 0.25439 | 0.25177 | 0.7977 | 0.07039
14.17 | 0.22154 | 0.111 | 0.13942 | 0.00914 | 3.06366 | 0.24685 | 0.24477 | 0.79506 | 0.06853
14.19 | 0.14498 | 0.09685 | 0.091 | 0.01367 | 3.06486 | 0.23949 | 0.23793 | 0.78813 | 0.06675
14.21 | 0.14973 | 0.09461 | 0.12099 | 0 | 3.06607 | 0.23233 | 0.23126 | 0.77863 | 0.06671
14.23 | 0.16132 | 0.12186 | 0.09049 | 0.00906 | 3.06727 | 0.22534 | 0.22474 | 0.7692 | 0.06494
14.25 | 0.12664 | 0.10976 | 0.09024 | 0.01356 | 3.06847 | 0.21853 | 0.21838 | 0.75985 | 0.0632
14.27 | 0.128 | 0.05082 | 0.08249 | 0.00451 | 3.06967 | 0.21189 | 0.21216 | 0.75058 | 0.06151
14.29 | 0.10551 | 0.06627 | 0.08225 | 0 | 3.07 | 0.2101 | 0.2061 | 0.74137 | 0.05986
14.31 | 0.07297 | 0.06414 | 0.1044 | 0 | 3.07087 | 0.20543 | 0.20018 | 0.73224 | 0.05824
14.33 | 0.10831 | 0.07752 | 0.1041 | 0.00894 | 3.07207 | 0.19913 | 0.19441 | 0.72319 | 0.05667
14.35 | 0.09957 | 0.06958 | 0.09887 | 0.01782 | 3.07327 | 0.193 | 0.18877 | 0.71421 | 0.05513
14.37 | 0.0892 | 0.07324 | 0.07888 | 0.00444 | 3.07447 | 0.18703 | 0.18328 | 0.7053 | 0.05363
14.39 | 0.08727 | 0.08649 | 0.08112 | 0.01329 | 3.07568 | 0.18122 | 0.17792 | 0.69647 | 0.05217
14.41 | 0.08201 | 0.11692 | 0.09805 | 0 | 3.07688 | 0.17556 | 0.17269 | 0.68771 | 0.05074
14.43 | 0.08512 | 0.09939 | 0.11 | 0.00441 | 3.07808 | 0.17005 | 0.1676 | 0.67903 | 0.04934
14.45 | 0.10319 | 0.12771 | 0.11213 | 0.00439 | 3.07928 | 0.16469 | 0.16263 | 0.67042 | 0.04798
14.47 | 0.13278 | 0.12925 | 0.09967 | 0.01315 | 3.08048 | 0.15948 | 0.16129 | 0.66188 | 0.04666
14.49 | 0.13572 | 0.14785 | 0.13576 | 0.00437 | 3.08168 | 0.1544 | 0.15779 | 0.65342 | 0.04536
14.51 | 0.12049 | 0.14745 | 0.07253 | 0.00872 | 3.08288 | 0.14947 | 0.15307 | 0.64566 | 0.0441
14.53 | 0.15638 | 0.13196 | 0.11331 | 0 | 3.08408 | 0.14467 | 0.14848 | 0.64503 | 0.04287
14.55 | 0.13953 | 0.1598 | 0.08896 | 0.00867 | 3.08529 | 0.14001 | 0.144 | 0.63672 | 0.04211
14.57 | 0.20299 | 0.13498 | 0.09111 | 0.00864 | 3.08649 | 0.13548 | 0.13964 | 0.62848 | 0.04167
14.59 | 0.19917 | 0.12527 | 0.14586 | 0 | 3.08769 | 0.13107 | 0.13539 | 0.62031 | 0.0405
14.61 | 0.24096 | 0.14357 | 0.11208 | 0.0086 | 3.08889 | 0.12679 | 0.13125 | 0.61222 | 0.03936
14.63 | 0.2127 | 0.14504 | 0.10701 | 0.00429 | 3.09 | 0.12294 | 0.12722 | 0.6042 | 0.03824
14.65 | 0.2105 | 0.09457 | 0.10672 | 0 | 3.09009 | 0.12263 | 0.1233 | 0.59626 | 0.03716
14.67 | 0.21154 | 0.15719 | 0.08278 | 0.00426 | 3.09129 | 0.11859 | 0.11949 | 0.58839 | 0.0361
14.69 | 0.22224 | 0.11619 | 0.10614 | 0.00425 | 3.09249 | 0.11466 | 0.11577 | 0.58059 | 0.03507
14.71 | 0.20236 | 0.11036 | 0.09174 | 0.00424 | 3.09369 | 0.11085 | 0.11216 | 0.57286 | 0.03407
14.73 | 0.17138 | 0.11006 | 0.09618 | 0.00423 | 3.09489 | 0.10715 | 0.10864 | 0.56521 | 0.03309
14.75 | 0.20126 | 0.08781 | 0.07486 | 0.00843 | 3.0961 | 0.10356 | 0.10522 | 0.55763 | 0.03214
14.77 | 0.17045 | 0.08027 | 0.07233 | 0.01262 | 3.0973 | 0.10007 | 0.1019 | 0.55012 | 0.03121
14.79 | 0.14457 | 0.11462 | 0.0954 | 0 | 3.0985 | 0.09668 | 0.09866 | 0.54269 | 0.0303
14.81 | 0.12517 | 0.12157 | 0.08818 | 0 | 3.0997 | 0.0934 | 0.09575 | 0.53532 | 0.02942
14.83 | 0.13589 | 0.08867 | 0.09952 | 0.00834 | 3.1009 | 0.09021 | 0.09552 | 0.52803 | 0.02857
14.85 | 0.11977 | 0.10468 | 0.06232 | 0 | 3.1021 | 0.08712 | 0.09246 | 0.52081 | 0.02773
14.87 | 0.12259 | 0.0684 | 0.06215 | 0.00415 | 3.1033 | 0.08413 | 0.08949 | 0.51669 | 0.02692
14.89 | 0.10815 | 0.06821 | 0.07346 | 0.00414 | 3.1045 | 0.08122 | 0.0866 | 0.51366 | 0.02612
14.91 | 0.12037 | 0.07161 | 0.08014 | 0.00413 | 3.10571 | 0.07841 | 0.0838 | 0.50659 | 0.02591
14.93 | 0.10913 | 0.06785 | 0.0685 | 0 | 3.10691 | 0.07567 | 0.08107 | 0.49958 | 0.02535
14.95 | 0.12128 | 0.06767 | 0.06832 | 0.00821 | 3.10811 | 0.07303 | 0.07843 | 0.49265 | 0.0246
14.97 | 0.08374 | 0.05683 | 0.04315 | 0 | 3.10931 | 0.07046 | 0.07585 | 0.48578 | 0.02387
14.99 | 0.10826 | 0.04251 | 0.0589 | 0 | 3.11 | 0.06903 | 0.07336 | 0.47899 | 0.02316
15.01 | 0.08021 | 0.05476 | 0.04292 | 0.00407 | 3.11051 | 0.06798 | 0.07093 | 0.47227 | 0.02247
15.03 | 0.07384 | 0.04933 | 0.0338 | 0 | 3.11171 | 0.06557 | 0.06858 | 0.46561 | 0.0218
15.05 | 0.07518 | 0.04393 | 0.05393 | 0.00405 | 3.11291 | 0.06324 | 0.06629 | 0.45903 | 0.02114
15.07 | 0.06427 | 0.04206 | 0.02914 | 0 | 3.11411 | 0.06099 | 0.06408 | 0.45251 | 0.02051
15.09 | 0.05342 | 0.0437 | 0.02682 | 0 | 3.11532 | 0.0588 | 0.06193 | 0.44606 | 0.01989
15.11 | 0.07154 | 0.03486 | 0.03344 | 0.00804 | 3.11652 | 0.05669 | 0.05984 | 0.43969 | 0.01929
15.13 | 0.03795 | 0.03129 | 0.02446 | 0.00401 | 3.11772 | 0.05464 | 0.05781 | 0.43338 | 0.0187
15.15 | 0.08328 | 0.02601 | 0.01552 | 0 | 3.11892 | 0.05266 | 0.05585 | 0.42713 | 0.01813
15.17 | 0.04379 | 0.02594 | 0.03096 | 0 | 3.12012 | 0.05074 | 0.05475 | 0.42096 | 0.01758
15.19 | 0.0497 | 0.0345 | 0.02206 | 0 | 3.12132 | 0.04889 | 0.05395 | 0.41485 | 0.01704
15.21 | 0.04507 | 0.01892 | 0.0264 | 0 | 3.12252 | 0.04709 | 0.0521 | 0.40881 | 0.01651
15.23 | 0.03146 | 0.02917 | 0.03511 | 0 | 3.12372 | 0.04536 | 0.05031 | 0.40746 | 0.016
15.25 | 0.03437 | 0.01369 | 0.03064 | 0 | 3.12492 | 0.04368 | 0.04857 | 0.40284 | 0.01555
15.27 | 0.03577 | 0.01707 | 0.03929 | 0.00393 | 3.12613 | 0.04206 | 0.04689 | 0.39693 | 0.01551
15.29 | 0.03419 | 0.01192 | 0.0283 | 0 | 3.12733 | 0.04049 | 0.04526 | 0.39109 | 0.01503
15.31 | 0.01779 | 0.01358 | 0.04126 | 0 | 3.12853 | 0.03898 | 0.04368 | 0.38531 | 0.01456
15.33 | 0.0207 | 0.00508 | 0.03032 | 0 | 3.12973 | 0.03751 | 0.04215 | 0.3796 | 0.01411
15.35 | 0.00885 | 0.02196 | 0.0324 | 0 | 3.13 | 0.03719 | 0.04067 | 0.37396 | 0.01367
15.37 | 0.01618 | 0.00842 | 0.03016 | 0 | 3.13093 | 0.0361 | 0.03924 | 0.36838 | 0.01324
15.39 | 0.01614 | 0.01848 | 0.03653 | 0.00387 | 3.13213 | 0.03473 | 0.03785 | 0.36286 | 0.01282
15.41 | 0.0161 | 0.02346 | 0.03001 | 0 | 3.13333 | 0.03341 | 0.0365 | 0.35741 | 0.01242
15.43 | 0.02627 | 0.04179 | 0.03848 | 0 | 3.13453 | 0.03214 | 0.0352 | 0.35202 | 0.01203
15.45 | 0.02038 | 0.03835 | 0.04904 | 0 | 3.13574 | 0.03091 | 0.03394 | 0.34669 | 0.01164
15.47 | 0.03049 | 0.04656 | 0.05104 | 0.00383 | 3.13694 | 0.02972 | 0.03272 | 0.34142 | 0.01127
15.49 | 0.03476 | 0.04976 | 0.04031 | 0 | 3.13814 | 0.02858 | 0.03154 | 0.33622 | 0.01091
15.51 | 0.04478 | 0.05956 | 0.04867 | 0 | 3.13934 | 0.02747 | 0.0304 | 0.33108 | 0.01057
15.53 | 0.04899 | 0.06106 | 0.03588 | 0.0038 | 3.14054 | 0.0264 | 0.03015 | 0.326 | 0.01023
15.55 | 0.06036 | 0.0823 | 0.05052 | 0 | 3.14174 | 0.02538 | 0.0293 | 0.32098 | 0.0099
15.57 | 0.05877 | 0.08044 | 0.05039 | 0 | 3.14294 | 0.02438 | 0.02823 | 0.31664 | 0.00958
15.59 | 0.09294 | 0.07205 | 0.03979 | 0 | 3.14414 | 0.02343 | 0.0272 | 0.31602 | 0.00927
15.61 | 0.08985 | 0.0882 | 0.06058 | 0 | 3.14535 | 0.0225 | 0.0262 | 0.31113 | 0.0091
15.63 | 0.10669 | 0.07005 | 0.06251 | 0 | 3.14655 | 0.02161 | 0.02523 | 0.30629 | 0.00897
15.65 | 0.10784 | 0.07312 | 0.06027 | 0.00375 | 3.14775 | 0.02075 | 0.0243 | 0.30151 | 0.00868
15.67 | 0.15427 | 0.07294 | 0.0456 | 0.00374 | 3.14895 | 0.01993 | 0.0234 | 0.29679 | 0.0084
15.69 | 0.12564 | 0.0776 | 0.03928 | 0 | 3.15 | 0.01923 | 0.02253 | 0.29213 | 0.00812
15.71 | 0.1394 | 0.06128 | 0.06806 | 0.00372 | 3.15015 | 0.01913 | 0.02168 | 0.28752 | 0.00786
15.73 | 0.13062 | 0.06434 | 0.03908 | 0.00371 | 3.15135 | 0.01836 | 0.02087 | 0.28298 | 0.0076
15.75 | 0.11768 | 0.03209 | 0.04719 | 0 | 3.15255 | 0.01762 | 0.02009 | 0.27849 | 0.00735
15.77 | 0.11459 | 0.07041 | 0.04503 | 0.00369 | 3.15375 | 0.01691 | 0.01933 | 0.27406 | 0.0071
15.79 | 0.07387 | 0.03991 | 0.04491 | 0.00368 | 3.15495 | 0.01623 | 0.0186 | 0.26968 | 0.00687
15.81 | 0.08759 | 0.04617 | 0.0448 | 0 | 3.15616 | 0.01557 | 0.01789 | 0.26536 | 0.00664
15.83 | 0.06518 | 0.03335 | 0.01828 | 0 | 3.15736 | 0.01493 | 0.01721 | 0.2611 | 0.00642
15.85 | 0.07055 | 0.02059 | 0.03242 | 0 | 3.15856 | 0.01432 | 0.01655 | 0.25689 | 0.00621
15.87 | 0.04829 | 0.02686 | 0.03234 | 0 | 3.15976 | 0.01373 | 0.01599 | 0.25273 | 0.006
15.89 | 0.05918 | 0.03783 | 0.03225 | 0 | 3.16096 | 0.01316 | 0.01591 | 0.24863 | 0.0058
15.91 | 0.0508 | 0.02516 | 0.04022 | 0.00362 | 3.16216 | 0.01262 | 0.0153 | 0.24458 | 0.0056
15.93 | 0.04382 | 0.0298 | 0.04413 | 0 | 3.16336 | 0.01209 | 0.01471 | 0.24248 | 0.00541
15.95 | 0.03005 | 0.0438 | 0.03401 | 0 | 3.16456 | 0.01159 | 0.01414 | 0.24059 | 0.00523
15.97 | 0.0327 | 0.04681 | 0.0459 | 0 | 3.16577 | 0.0111 | 0.01359 | 0.23664 | 0.00519
15.99 | 0.03806 | 0.02646 | 0.04778 | 0 | 3.16697 | 0.01064 | 0.01306 | 0.23276 | 0.00505
16.01 | 0.04881 | 0.05434 | 0.04766 | 0 | 3.16817 | 0.01019 | 0.01254 | 0.22892 | 0.00488
16.03 | 0.05139 | 0.04182 | 0.05546 | 0 | 3.16937 | 0.00976 | 0.01205 | 0.22513 | 0.00472
16.05 | 0.05126 | 0.05253 | 0.04149 | 0 | 3.17 | 0.00954 | 0.01158 | 0.2214 | 0.00455
16.07 | 0.07536 | 0.07397 | 0.03942 | 0 | 3.17057 | 0.00935 | 0.01112 | 0.21771 | 0.0044
16.09 | 0.05906 | 0.06303 | 0.02556 | 0 | 3.17177 | 0.00895 | 0.01068 | 0.21408 | 0.00425
16.11 | 0.08302 | 0.04907 | 0.04511 | 0 | 3.17297 | 0.00857 | 0.01025 | 0.21049 | 0.0041
16.13 | 0.10151 | 0.06731 | 0.05478 | 0 | 3.17417 | 0.0082 | 0.00984 | 0.20695 | 0.00396
16.15 | 0.0986 | 0.06714 | 0.05659 | 0 | 3.17538 | 0.00785 | 0.00945 | 0.20347 | 0.00382
16.17 | 0.10234 | 0.07458 | 0.0292 | 0 | 3.17658 | 0.00751 | 0.00907 | 0.20003 | 0.00369
16.19 | 0.09413 | 0.06377 | 0.06991 | 0 | 3.17778 | 0.00718 | 0.0087 | 0.19663 | 0.00356
16.21 | 0.09919 | 0.05301 | 0.03874 | 0 | 3.17898 | 0.00687 | 0.00835 | 0.19329 | 0.00344
16.23 | 0.10291 | 0.05892 | 0.03478 | 0 | 3.18018 | 0.00657 | 0.00817 | 0.18999 | 0.00332
16.25 | 0.11976 | 0.06632 | 0.02699 | 0 | 3.18138 | 0.00628 | 0.00801 | 0.18674 | 0.0032
16.27 | 0.09321 | 0.04661 | 0.04615 | 0 | 3.18258 | 0.00601 | 0.00768 | 0.18354 | 0.00309
16.29 | 0.07727 | 0.03599 | 0.03069 | 0 | 3.18378 | 0.00575 | 0.00737 | 0.18298 | 0.00298
16.31 | 0.08361 | 0.05087 | 0.04783 | 0 | 3.18498 | 0.00549 | 0.00707 | 0.18038 | 0.00289
16.33 | 0.07428 | 0.04179 | 0.03054 | 0 | 3.18619 | 0.00525 | 0.00678 | 0.17726 | 0.00288
16.35 | 0.0832 | 0.03871 | 0.02475 | 0 | 3.18739 | 0.00502 | 0.0065 | 0.17419 | 0.00277
16.37 | 0.07781 | 0.0297 | 0.02089 | 0 | 3.18859 | 0.00479 | 0.00623 | 0.17116 | 0.00268
16.39 | 0.07891 | 0.04296 | 0.02274 | 0 | 3.18979 | 0.00458 | 0.00597 | 0.16818 | 0.00258
16.41 | 0.07743 | 0.02808 | 0.03024 | 0 | 3.19 | 0.00454 | 0.00572 | 0.16524 | 0.00249
16.43 | 0.07596 | 0.03981 | 0.04714 | 0.0034 | 3.19099 | 0.00437 | 0.00548 | 0.16235 | 0.0024
16.45 | 0.06935 | 0.03383 | 0.03198 | 0 | 3.19219 | 0.00418 | 0.00525 | 0.15949 | 0.00231
16.47 | 0.04868 | 0.02494 | 0.02252 | 0 | 3.19339 | 0.00399 | 0.00503 | 0.15668 | 0.00223
16.49 | 0.05496 | 0.0322 | 0.02808 | 0 | 3.19459 | 0.00381 | 0.00482 | 0.15391 | 0.00215
16.51 | 0.0561 | 0.03212 | 0.02614 | 0 | 3.1958 | 0.00363 | 0.00461 | 0.15118 | 0.00207
16.53 | 0.05723 | 0.0335 | 0.03539 | 0 | 3.197 | 0.00347 | 0.00442 | 0.14849 | 0.002
16.55 | 0.05075 | 0.03342 | 0.02787 | 0 | 3.1982 | 0.00331 | 0.00423 | 0.14584 | 0.00193
16.57 | 0.03671 | 0.04349 | 0.02966 | 0 | 3.1994 | 0.00316 | 0.00405 | 0.14323 | 0.00186
16.59 | 0.05429 | 0.0376 | 0.02589 | 0.00333 | 3.2006 | 0.00301 | 0.00402 | 0.14066 | 0.00179
16.61 | 0.05668 | 0.02885 | 0.02767 | 0 | 3.2018 | 0.00287 | 0.00388 | 0.13813 | 0.00172
16.63 | 0.0578 | 0.0259 | 0.02577 | 0 | 3.203 | 0.00274 | 0.00371 | 0.13607 | 0.00166
16.65 | 0.04764 | 0.03876 | 0.03488 | 0 | 3.2042 | 0.00261 | 0.00355 | 0.13563 | 0.0016
16.67 | 0.05127 | 0.03724 | 0.02747 | 0 | 3.20541 | 0.00249 | 0.0034 | 0.13318 | 0.00157
16.69 | 0.03992 | 0.04143 | 0.02924 | 0 | 3.20661 | 0.00238 | 0.00325 | 0.13076 | 0.00154
16.71 | 0.0585 | 0.02281 | 0.01458 | 0 | 3.20781 | 0.00227 | 0.00311 | 0.12838 | 0.00148
16.73 | 0.05587 | 0.02702 | 0.03819 | 0 | 3.20901 | 0.00216 | 0.00297 | 0.12604 | 0.00143
16.75 | 0.0223 | 0.02128 | 0.03447 | 0 | 3.21 | 0.00207 | 0.00284 | 0.12373 | 0.00138
16.77 | 0.03831 | 0.04245 | 0.02534 | 0 | 3.21021 | 0.00206 | 0.00272 | 0.12146 | 0.00132
16.79 | 0.05054 | 0.03106 | 0.01806 | 0 | 3.21141 | 0.00196 | 0.0026 | 0.11922 | 0.00127
16.81 | 0.05165 | 0.03099 | 0.01801 | 0 | 3.21261 | 0.00187 | 0.00248 | 0.11702 | 0.00123
16.83 | 0.03681 | 0.01265 | 0.01797 | 0 | 3.21381 | 0.00178 | 0.00237 | 0.11485 | 0.00118
16.85 | 0.05386 | 0.02383 | 0.02151 | 0 | 3.21502 | 0.00169 | 0.00227 | 0.11272 | 0.00114
16.87 | 0.04396 | 0.01958 | 0.03935 | 0 | 3.21622 | 0.00161 | 0.00217 | 0.11062 | 0.00109
16.89 | 0.04507 | 0.0293 | 0.02676 | 0 | 3.21742 | 0.00154 | 0.00207 | 0.10856 | 0.00105
16.91 | 0.04861 | 0.03062 | 0.02136 | 0 | 3.21862 | 0.00146 | 0.00198 | 0.10652 | 0.00101
16.93 | 0.04244 | 0.03055 | 0.02841 | 0 | 3.21982 | 0.00139 | 0.0019 | 0.10452 | 0.000975216
16.95 | 0.05685 | 0.03879 | 0.0248 | 0 | 3.22102 | 0.00132 | 0.00189 | 0.10255 | 0.00093825
16.97 | 0.03741 | 0.03317 | 0.02121 | 0 | 3.22222 | 0.00126 | 0.0018 | 0.10062 | 0.000902603
16.99 | 0.06381 | 0.0386 | 0.03527 |  | 3.22342 | 0.0012 | 0.00172 | 0.09971 | 0.000868232
17.01 | 0.05645 | 0.04677 | 0.02111 |  | 3.22462 | 0.00114 | 0.00164 | 0.09871 | 0.000835095
17.03 | 0.06111 | 0.03705 | 0.02106 |  | 3.22583 | 0.00108 | 0.00157 | 0.09684 | 0.000829419
17.05 | 0.05858 | 0.0356 | 0.03327 |  | 3.22703 | 0.00103 | 0.0015 | 0.095 | 0.000803149
17.07 | 0.0811 | 0.04644 | 0.02446 |  | 3.22823 | 0.000980068 | 0.00143 | 0.09318 | 0.000772355
17.09 | 0.0702 | 0.04224 | 0.02091 |  | 3.22943 | 0.000931688 | 0.00136 | 0.0914 | 0.000742675
17.11 | 0.06885 | 0.04214 | 0.01565 |  | 3.23 | 0.000909504 | 0.0013 | 0.08964 | 0.000714071
17.13 | 0.0829 | 0.04069 | 0.01908 |  | 3.23063 | 0.000885564 | 0.00124 | 0.08792 | 0.000686506
17.15 | 0.08271 | 0.04195 | 0.02077 |  | 3.23183 | 0.000841598 | 0.00118 | 0.08622 | 0.000659946
17.17 | 0.07426 | 0.04185 | 0.01554 |  | 3.23303 | 0.000799695 | 0.00113 | 0.08455 | 0.000634355
17.19 | 0.08703 | 0.02694 | 0.01895 |  | 3.23423 | 0.000759767 | 0.00108 | 0.08291 | 0.000609702
17.21 | 0.07157 | 0.02687 | 0.02234 |  | 3.23544 | 0.000721724 | 0.00103 | 0.0813 | 0.000585954
17.23 | 0.06438 | 0.03217 | 0.02057 |  | 3.23664 | 0.000685484 | 0.000978697 | 0.07972 | 0.000563079
17.25 | 0.06307 | 0.01872 | 0.01197 |  | 3.23784 | 0.000650967 | 0.00093285 | 0.07816 | 0.000541049
17.27 | 0.05942 | 0.01868 | 0.01707 |  | 3.23904 | 0.000618096 | 0.00088903 | 0.07662 | 0.000519834
17.29 | 0.04069 | 0.02529 | 0.01362 |  | 3.24024 | 0.000586797 | 0.000868901 | 0.07512 | 0.000499405
17.31 | 0.04407 | 0.01727 | 0.01869 |  | 3.24144 | 0.000557001 | 0.000847153 | 0.07364 | 0.000479736
17.33 | 0.03819 | 0.01855 | 0.01525 |  | 3.24264 | 0.000528639 | 0.00080714 | 0.07218 | 0.000460799
17.35 | 0.03925 | 0.01058 | 0.01353 |  | 3.24384 | 0.000501646 | 0.000768912 | 0.072 | 0.00044257
17.37 | 0.02649 | 0.01847 | 0.0135 |  | 3.24505 | 0.000475961 | 0.000732395 | 0.07075 | 0.000428046
17.39 | 0.02298 | 0.01711 | 0.01683 |  | 3.24625 | 0.000451524 | 0.000697519 | 0.06935 | 0.000425024
17.41 | 0.0321 | 0.01707 | 0.02015 |  | 3.24745 | 0.000428277 | 0.000664213 | 0.06796 | 0.000408136
17.43 | 0.0286 | 0.01179 | 0.01508 |  | 3.24865 | 0.000406168 | 0.000632411 | 0.06661 | 0.000391884
17.45 | 0.02625 | 0.01046 | 0.01003 |  | 3.24985 | 0.000385142 | 0.000602051 | 0.06527 | 0.000376244
17.47 | 0.01366 | 0.02608 | 0.01167 |  | 3.25 | 0.000382587 | 0.00057307 | 0.06396 | 0.000361197
17.49 | 0.0284 | 0.01301 | 0.01331 |  | 3.25105 | 0.00036515 | 0.00054541 | 0.06268 | 0.000346719
17.51 | 0.0306 | 0.01038 | 0.01162 |  | 3.25225 | 0.000346144 | 0.000519015 | 0.06141 | 0.000332792
17.53 | 0.03393 | 0.01295 | 0.01325 |  | 3.25345 | 0.000328079 | 0.000493831 | 0.06017 | 0.000319396
17.55 | 0.03272 | 0.01421 | 0.01818 |  | 3.25465 | 0.000310911 | 0.000469805 | 0.05895 | 0.00030651
17.57 | 0.02477 | 0.01547 | 0.0033 |  | 3.25586 | 0.000294597 | 0.000446887 | 0.05775 | 0.000294118
17.59 | 0.03033 | 0.009 | 0.00658 |  | 3.25706 | 0.000279097 | 0.000425029 | 0.05657 | 0.000282202
17.61 | 0.02353 | 0.01027 | 0.00985 |  | 3.25826 | 0.000264374 | 0.000404186 | 0.05542 | 0.000270744
17.63 | 0.02236 | 0.01409 | 0.01146 |  | 3.25946 | 0.00025039 | 0.000384313 | 0.05428 | 0.000259727
17.65 | 0.01896 | 0.01278 | 0.01471 |  | 3.26066 | 0.00023711 | 0.000381895 | 0.05317 | 0.000249136
17.67 | 0.02671 | 0.01147 | 0.01304 |  | 3.26186 | 0.000224502 | 0.000365367 | 0.05207 | 0.000238956
17.69 | 0.02221 | 0.01526 | 0.00651 |  | 3.26306 | 0.000212532 | 0.000347309 | 0.05124 | 0.00022917
17.71 | 0.01773 | 0.01015 | 0.00325 |  | 3.26426 | 0.00020117 | 0.000330098 | 0.051 | 0.000219766
17.73 | 0.02322 | 0.01519 | 0.01457 |  | 3.26547 | 0.000190388 | 0.000313697 | 0.04994 | 0.000215428
17.75 | 0.01875 | 0.00884 | 0.01131 |  | 3.26667 | 0.000180156 | 0.000298071 | 0.0489 | 0.000210728
17.77 | 0.02421 | 0.00882 | 0.00645 |  | 3.26787 | 0.000170449 | 0.000283185 | 0.04789 | 0.000202044
17.79 | 0.01537 | 0.01006 | 0.00643 |  | 3.26907 | 0.000161242 | 0.000269006 | 0.04689 | 0.0001937
17.81 | 0.00986 | 0.01631 | 0.00802 |  | 3.27 | 0.000154433 | 0.000255502 | 0.04591 | 0.000185684
17.83 | 0.02624 | 0.01127 | 0.0064 |  | 3.27027 | 0.000152508 | 0.000242643 | 0.04495 | 0.000177983
17.85 | 0.00982 | 0.00874 | 0.01118 |  | 3.27147 | 0.000144227 | 0.0002304 | 0.044 | 0.000170586
17.87 | 0.01415 | 0.00748 | 0.00797 |  | 3.27267 | 0.000136374 | 0.000218745 | 0.04307 | 0.000163482
17.89 | 0.02063 | 0.00497 | 0.01113 |  | 3.27387 | 0.000128931 | 0.000207652 | 0.04217 | 0.00015666
17.91 | 0.01842 | 0.01365 | 0.00317 |  | 3.27508 | 0.000121875 | 0.000197094 | 0.04127 | 0.000150108
17.93 | 0.02594 | 0.00495 | 0.00475 |  | 3.27628 | 0.000115188 | 0.000187048 | 0.0404 | 0.000143818
17.95 | 0.01402 | 0.00988 | 0.00474 |  | 3.27748 | 0.000108852 | 0.00017749 | 0.03954 | 0.000137779
17.97 | 0.0269 | 0.01232 | 0.00473 |  | 3.27868 | 0.000102849 | 0.000168398 | 0.0387 | 0.000131981
17.99 | 0.01933 | 0.00984 | 0.00472 |  | 3.27988 | 9.71629e-05 | 0.000161657 | 0.03787 | 0.000126416
18.01 | 0.02036 | 0.00736 | 0.00314 |  | 3.28108 | 9.17774e-05 | 0.000159749 | 0.03706 | 0.000121075
18.03 | 0.01176 | 0.00367 | 0.00313 |  | 3.28228 | 8.66775e-05 | 0.000151524 | 0.03626 | 0.000115949
18.05 | 0.02133 | 0.00489 | 0.00469 |  | 3.28348 | 8.18487e-05 | 0.000143704 | 0.03593 | 0.000111029
18.07 | 0.02129 | 0.00731 | 0.00624 |  | 3.28468 | 7.72775e-05 | 0.000136268 | 0.03548 | 0.000106309
18.09 | 0.0223 | 0.00851 | 0.00622 |  | 3.28589 | 7.29507e-05 | 0.000129199 | 0.03472 | 0.000105733
18.11 | 0.01695 | 0.00971 | 0.00466 |  | 3.28709 | 6.8856e-05 | 0.000122481 | 0.03396 | 0.00010178
18.13 | 0.02115 | 0.00969 | 0.00465 |  | 3.28829 | 6.49814e-05 | 0.000116096 | 0.03323 | 9.74358e-05
18.15 | 0.02637 | 0.00967 | 0.01391 |  | 3.28949 | 6.13157e-05 | 0.00011003 | 0.03251 | 9.32682e-05
18.17 | 0.02316 | 0.01567 | 0.00925 |  | 3.29 | 5.98184e-05 | 0.000104266 | 0.0318 | 8.92707e-05
18.19 | 0.0147 | 0.01323 | 0.00769 |  | 3.29069 | 5.78482e-05 | 9.87902e-05 | 0.0311 | 8.54369e-05
18.21 | 0.0262 | 0.0084 | 0.00614 |  | 3.29189 | 5.45686e-05 | 9.35896e-05 | 0.03042 | 8.17603e-05
18.23 | 0.02196 | 0.00719 | 0.01072 |  | 3.29309 | 5.14674e-05 | 8.86508e-05 | 0.02975 | 7.82348e-05
18.25 | 0.02922 | 0.01195 | 0.00611 |  | 3.29429 | 4.85351e-05 | 8.39613e-05 | 0.0291 | 7.48546e-05
18.27 | 0.02603 | 0.00954 | 0.00305 |  | 3.2955 | 4.57631e-05 | 7.9509e-05 | 0.02846 | 7.16139e-05
18.29 | 0.01662 | 0.01785 | 0.00304 |  | 3.2967 | 4.3143e-05 | 7.52827e-05 | 0.02783 | 6.85073e-05
18.31 | 0.0228 | 0.01068 | 0.00304 |  | 3.2979 | 4.06669e-05 | 7.12713e-05 | 0.02721 | 6.55296e-05
18.33 | 0.02482 | 0.00948 | 0.00151 |  | 3.2991 | 3.83271e-05 | 6.74645e-05 | 0.02661 | 6.26756e-05
18.35 | 0.03819 | 0.00827 | 0.00453 |  | 3.3003 | 3.61167e-05 | 6.59061e-05 | 0.02602 | 5.99404e-05
18.37 | 0.02575 | 0.02241 | 0.00452 |  | 3.3015 | 3.40286e-05 | 6.38524e-05 | 0.02544 | 5.73195e-05
18.39 | 0.03494 | 0.0153 | 0.01054 |  | 3.3027 | 3.20565e-05 | 6.04255e-05 | 0.02487 | 5.48082e-05
18.41 | 0.02256 | 0.01644 | 0.00751 |  | 3.3039 | 3.01942e-05 | 5.71747e-05 | 0.02483 | 5.24021e-05
18.43 | 0.03376 | 0.01406 | 0.01199 |  | 3.30511 | 2.84358e-05 | 5.40915e-05 | 0.02431 | 5.06072e-05
18.45 | 0.03267 | 0.01052 | 0.00748 |  | 3.30631 | 2.67759e-05 | 5.11677e-05 | 0.02377 | 5.00972e-05
18.47 | 0.02954 | 0.014 | 0.00298 |  | 3.30751 | 2.52091e-05 | 4.83953e-05 | 0.02323 | 4.78893e-05
18.49 | 0.03354 | 0.01281 | 0.00744 |  | 3.30871 | 2.37304e-05 | 4.57669e-05 | 0.02271 | 4.57745e-05
18.51 | 0.03144 | 0.00697 | 0.00149 |  | 3.30991 | 2.23352e-05 | 4.32754e-05 | 0.02219 | 4.37492e-05
18.53 | 0.03542 | 0.00927 | 0.00741 |  | 3.31 | 2.22338e-05 | 4.0914e-05 | 0.02169 | 4.18097e-05
18.55 | 0.03131 | 0.00463 | 0.01035 |  | 3.31111 | 2.10188e-05 | 3.86762e-05 | 0.0212 | 3.99526e-05
18.57 | 0.03124 | 0.01154 | 0.00295 |  | 3.31231 | 1.97771e-05 | 3.65559e-05 | 0.02071 | 3.81745e-05
18.59 | 0.01508 | 0.01152 | 0.00589 |  | 3.31351 | 1.8606e-05 | 3.45471e-05 | 0.02024 | 3.64722e-05
18.61 | 0.0281 | 0.00689 | 0.00294 |  | 3.31471 | 1.75017e-05 | 3.26443e-05 | 0.01978 | 3.48427e-05
18.63 | 0.01502 | 0.00344 | 0.0044 |  | 3.31592 | 1.64604e-05 | 3.08421e-05 | 0.01933 | 3.3283e-05
18.65 | 0.01699 | 0.00915 | 0.00293 |  | 3.31712 | 1.54788e-05 | 2.91354e-05 | 0.01888 | 3.17902e-05
18.67 | 0.01994 | 0.00228 | 0.00584 |  | 3.31832 | 1.45535e-05 | 2.75194e-05 | 0.01845 | 3.03616e-05
18.69 | 0.0189 | 0.00911 | 0.00583 |  | 3.31952 | 1.36815e-05 | 2.59896e-05 | 0.01802 | 2.89946e-05
18.71 | 0.0139 | 0.00796 | 0.00727 |  | 3.32072 | 1.28599e-05 | 2.58782e-05 | 0.0176 | 2.76866e-05
18.73 | 0.01783 | 0.01021 | 0.00725 |  | 3.32192 | 1.20858e-05 | 2.45415e-05 | 0.0172 | 2.64352e-05
18.75 | 0.02669 | 0.00906 | 0.0029 |  | 3.32312 | 1.13566e-05 | 2.31709e-05 | 0.01691 | 2.52382e-05
18.77 | 0.01874 | 0.00452 | 0.00578 |  | 3.32432 | 1.06698e-05 | 2.18739e-05 | 0.0168 | 2.40931e-05
18.79 | 0.01476 | 0.00113 | 0.00577 |  | 3.32553 | 1.00231e-05 | 2.06467e-05 | 0.0164 | 2.36217e-05
18.81 | 0.0167 | 0.00787 | 0.00288 |  | 3.32673 | 9.41412e-06 | 1.94857e-05 | 0.01602 | 2.29979e-05
18.83 | 0.01176 | 0.00786 | 0.00431 |  | 3.32793 | 8.84086e-06 | 1.83875e-05 | 0.01565 | 2.19505e-05
18.85 | 0.02347 | 0.00896 | 0.00286 |  | 3.32913 | 8.30127e-06 | 1.73488e-05 | 0.01528 | 2.09489e-05
18.87 | 0.0244 | 0.00671 | 0.00429 |  | 3.33 | 7.93004e-06 | 1.63666e-05 | 0.01492 | 1.99912e-05
18.89 | 0.03019 | 0.00446 | 0.00428 |  | 3.33033 | 7.79345e-06 | 1.54379e-05 | 0.01457 | 1.90756e-05
18.91 | 0.0243 | 0.00445 | 0.00569 |  | 3.33153 | 7.31561e-06 | 1.45599e-05 | 0.01423 | 1.82002e-05
18.93 | 0.02037 | 0.00555 | 0.00284 |  | 3.33273 | 6.86605e-06 | 1.373e-05 | 0.01389 | 1.73634e-05
18.95 | 0.01258 | 0.00997 | 0.00425 |  | 3.33393 | 6.44315e-06 | 1.29457e-05 | 0.01356 | 1.65636e-05
18.97 | 0.01738 | 0.00553 | 0.00424 |  | 3.33514 | 6.0454e-06 | 1.22045e-05 | 0.01324 | 1.57993e-05
18.99 | 0.01638 | 0.00552 | 0.00282 |  | 3.33634 | 5.67136e-06 | 1.15042e-05 | 0.01292 | 1.50688e-05
19.01 | 0.01154 | 0.00551 | 0.00423 |  | 3.33754 | 5.31967e-06 | 1.08426e-05 | 0.01262 | 1.43708e-05
19.03 | 0.01343 | 0.0033 | 0.00281 |  | 3.33874 | 4.98905e-06 | 1.02176e-05 | 0.01231 | 1.37039e-05
19.05 | 0.0067 | 0.00219 | 0.00701 |  | 3.33994 | 4.67828e-06 | 9.78635e-06 | 0.01202 | 1.30667e-05
19.07 | 0.01051 | 0.00109 | 0.0014 |  | 3.34114 | 4.38622e-06 | 9.62739e-06 | 0.01173 | 1.24581e-05
19.09 | 0.01526 | 0.00109 | 0 |  | 3.34234 | 4.11177e-06 | 9.07003e-06 | 0.01145 | 1.18767e-05
19.11 | 0.01142 | 0 | 0.00139 |  | 3.34354 | 3.85393e-06 | 8.54377e-06 | 0.01134 | 1.13215e-05
19.13 | 0.01045 | 0.00326 | 0 |  | 3.34474 | 3.61172e-06 | 8.04696e-06 | 0.01117 | 1.07912e-05
19.15 | 0.00853 | 0.00217 | 0.00139 |  | 3.34595 | 3.38422e-06 | 7.57802e-06 | 0.0109 | 1.07524e-05
19.17 | 0.0104 | 0.00217 | 0.00139 |  | 3.34715 | 3.17059e-06 | 7.13543e-06 | 0.01064 | 1.02848e-05
19.19 | 0.01227 | 0.00216 | 0.00276 |  | 3.34835 | 2.96999e-06 | 6.71778e-06 | 0.01038 | 9.80128e-06
19.21 | 0.00753 | 0.00539 | 0.00138 |  | 3.34955 | 2.78168e-06 | 6.32372e-06 | 0.01013 | 9.33966e-06
19.23 | 0.00658 | 0.00323 | 0.00138 |  | 3.35 | 2.71408e-06 | 5.95197e-06 | 0.00988 | 8.89898e-06
19.25 | 0.00844 | 0.00322 | 0 |  | 3.35075 | 2.60491e-06 | 5.60131e-06 | 0.00964 | 8.47832e-06
19.27 | 0.01591 | 0.00214 | 0 |  | 3.35195 | 2.43902e-06 | 5.2706e-06 | 0.0094 | 8.07681e-06
19.29 | 0.00841 | 0.00214 | 0 |  | 3.35315 | 2.28335e-06 | 4.95874e-06 | 0.00917 | 7.69362e-06
19.31 | 0.01025 | 0.00534 | 0.00546 |  | 3.35435 | 2.1373e-06 | 4.6647e-06 | 0.00895 | 7.32795e-06
19.33 | 0.00837 | 0.00213 | 0 |  | 3.35556 | 2.0003e-06 | 4.3875e-06 | 0.00873 | 6.97902e-06
19.35 | 0.01392 | 0.00213 | 0.00136 |  | 3.35676 | 1.87179e-06 | 4.12621e-06 | 0.00851 | 6.64611e-06
19.37 | 0.00463 | 0.00318 | 0.00271 |  | 3.35796 | 1.75128e-06 | 3.87996e-06 | 0.0083 | 6.3285e-06
19.39 | 0.00739 | 0.00212 | 0.00406 |  | 3.35916 | 1.63829e-06 | 3.64791e-06 | 0.00809 | 6.02553e-06
19.41 | 0.01291 | 0.00211 | 0 |  | 3.36036 | 1.53236e-06 | 3.56439e-06 | 0.00789 | 5.73654e-06
19.43 | 0.00921 | 0 | 0.00135 |  | 3.36156 | 1.43307e-06 | 3.42928e-06 | 0.0077 | 5.46092e-06
19.45 | 0.00919 | 0.00105 | 0 |  | 3.36276 | 1.34e-06 | 3.22331e-06 | 0.00751 | 5.19807e-06
19.47 | 0.00642 | 0.00315 | 0.00134 |  | 3.36396 | 1.2528e-06 | 3.0293e-06 | 0.0075 | 4.94742e-06
19.49 | 0.01098 | 0.00314 | 0.00268 |  | 3.36517 | 1.1711e-06 | 2.84658e-06 | 0.00732 | 4.77302e-06
19.51 | 0.01004 | 0.00209 | 0 |  | 3.36637 | 1.09456e-06 | 2.67452e-06 | 0.00713 | 4.70843e-06
19.53 | 0.00911 | 0.00209 | 0.00267 |  | 3.36757 | 1.02287e-06 | 2.51252e-06 | 0.00696 | 4.48058e-06
19.55 | 0.00636 | 0.00521 | 0.00133 |  | 3.36877 | 9.55739e-07 | 2.36001e-06 | 0.00678 | 4.26338e-06
19.57 | 0.00181 | 0 | 0.00133 |  | 3.36997 | 8.92878e-07 | 2.21646e-06 | 0.00661 | 4.05633e-06
19.59 | 0.00906 | 0.00207 | 0.00265 |  | 3.37 | 8.91359e-07 | 2.08136e-06 | 0.00644 | 3.85899e-06
19.61 | 0.00542 | 0.00207 | 0 |  | 3.37117 | 8.34027e-07 | 1.95423e-06 | 0.00628 | 3.67091e-06
19.63 | 0.00992 | 0 | 0.00132 |  | 3.37237 | 7.78939e-07 | 1.83461e-06 | 0.00612 | 3.49169e-06
19.65 | 0.0108 | 0.00206 | 0.00132 |  | 3.37357 | 7.27382e-07 | 1.72209e-06 | 0.00597 | 3.32092e-06
19.67 | 0.01168 | 0.00309 | 0.00132 |  | 3.37477 | 6.79136e-07 | 1.61624e-06 | 0.00581 | 3.15821e-06
19.69 | 0.01076 | 0.00205 | 0.00131 |  | 3.37598 | 6.33996e-07 | 1.5167e-06 | 0.00567 | 3.0032e-06
19.71 | 0.00537 | 0.00102 | 0 |  | 3.37718 | 5.91768e-07 | 1.42309e-06 | 0.00552 | 2.85554e-06
19.73 | 0.00982 | 0.00307 | 0.00131 |  | 3.37838 | 5.5227e-07 | 1.33508e-06 | 0.00538 | 2.7149e-06
19.75 | 0.00802 | 0.00204 | 0.0013 |  | 3.37958 | 5.15332e-07 | 1.25235e-06 | 0.00524 | 2.58095e-06
19.77 | 0.00711 | 0.00102 | 0 |  | 3.38078 | 4.80793e-07 | 1.25034e-06 | 0.00511 | 2.45338e-06
19.79 | 0.0071 | 0.00203 | 0 |  | 3.38198 | 4.48502e-07 | 1.17458e-06 | 0.00497 | 2.33191e-06
19.81 | 0.00886 | 0 | 0 |  | 3.38318 | 4.18318e-07 | 1.10149e-06 | 0.00489 | 2.21625e-06
19.83 | 0.00619 | 0.00101 | 0 |  | 3.38438 | 3.90107e-07 | 1.03281e-06 | 0.00485 | 2.10614e-06
19.85 | 0.00706 | 0 | 0.00129 |  | 3.38559 | 3.63744e-07 | 9.68277e-07 | 0.00472 | 2.06623e-06
19.87 | 0.00528 | 0 | 0 |  | 3.38679 | 3.39113e-07 | 9.07656e-07 | 0.0046 | 2.00132e-06
19.89 | 0.00615 | 0.00101 | 0.00129 |  | 3.38799 | 3.16102e-07 | 8.50715e-07 | 0.00448 | 1.90154e-06
19.91 | 0.00351 | 0.001 | 0 |  | 3.38919 | 2.94609e-07 | 7.97238e-07 | 0.00436 | 1.80658e-06
19.93 | 0.0035 | 0.001 | 0 |  | 3.39 | 2.8091e-07 | 7.47021e-07 | 0.00425 | 1.7162e-06
19.95 | 0.00699 | 0.000999965 | 0.00128 |  | 3.39039 | 2.74537e-07 | 6.99873e-07 | 0.00414 | 8.72285e-07
19.97 | 0.00261 | 0.000997963 | 0 |  | 3.39159 | 2.55794e-07 | 4.22426e-07 | 0.00403 | 3.59116e-07
19.99 | 0.00435 | 0.000995967 | 0.00127 |  | 3.4 | 1.55277e-07 | 2.42098e-07 | 0.00392 | 2.28262e-07
20.01 | 0.00174 | 0 | 0.00127
20.03 | 0.00346 | 0 | 0
20.05 | 0.000864473 | 0.000990015 | 0
20.07 | 0.000862751 | 0 | 0.00126
20.09 | 0.000861034 | 0 | 0.00252
20.11 | 0.0043 | 0.000984117 | 0.00252
20.13 | 0.00515 | 0 | 0
20.15 | 0.00342 | 0.00196 | 0
20.17 | 0.00256 | 0 | 0
20.19 | 0.00426 | 0 | 0
20.21 | 0.00425 | 0 | 0
20.23 | 0.0017 | 0 | 0
20.25 | 0.00169 | 0.000970556 | 0
20.27 | 0.00254 | 0 | 0
20.29 | 0.00506 | 0 | 0
20.31 | 0.00337 | 0 | 0.00123
20.33 | 0.00252 | 0 | 0
20.35 | 0.00252 | 0 | 0
20.37 | 0.0067 | 0.000959155 | 0.00123
20.39 | 0.00502 | 0 | 0
20.41 | 0.000834246 | 0 | 0
20.43 | 0.00416 | 0 | 0.00122
20.45 | 0.000830986 | 0 | 0
20.47 | 0.000829363 | 0 | 0
20.49 | 0.00248 | 0.000947953 | 0.00121
20.51 | 0.00165 | 0 | 0
20.53 | 0.00247 | 0 | 0
20.55 | 0.00247 | 0 | 0
20.57 | 0.00246 | 0 | 0.0012
20.59 | 0.000819724 | 0 | 0
20.61 | 0.000818134 | 0 | 0
20.63 | 0.00245 | 0 | 0
20.65 | 0 | 0 | 0
20.67 | 0.00244 | 0 | 0
20.69 | 0 | 0 | 0
20.71 | 0 | 0.00092792 | 0
20.73 | 0.00162 | 0 | 0
20.75 | 0 | 0 | 0
20.77 | 0.00161 | 0 | 0
20.79 | 0 | 0 | 0
20.81 | 0.00321 | 0 | 0
20.83 | 0 | 0 | 0
20.85 | 0.0016 | 0 | 0.00117
20.87 | 0.0016 | 0 | 0
20.89 | 0.00319 | 0 | 0
20.91 | 0.00238 | 0 | 0
20.93 | 0.00159 | 0 | 0
20.95 | 0 | 0 | 0
20.97 | 0.00237 | 0 | 0
20.99 | 0 | 0 | 0
21.01 | 0.000787278 | 0.00090161 | 0
21.03 | 0.000785781 | 0 | 0
21.05 | 0.000784289 | 0 | 0
21.07 | 0.00157 | 0 | 0
21.09 | 0.000781317 | 0 | 0
21.11 | 0.00156 | 0 | 0
21.13 | 0.000778361 | 0 | 0
21.15 | 0.00077689 | 0 | 0
21.17 | 0.00155 | 0 | 0
21.19 | 0 | 0 | 0.00113
21.21 | 0 | 0 | 0
21.23 | 0 | 0 | 0
21.25 | 0 | 0 | 0
21.27 | 0 | 0 | 0
21.29 | 0.00153 | 0 | 0
21.31 | 0 | 0 | 0
21.33 | 0.000763833 | 0 | 0
21.35 | 0 | 0 | 0
21.37 | 0 | 0 | 0
21.39 | 0 | 0 | 0
21.41 | 0 | 0 | 0
21.43 | 0 | 0 | 0
21.45 | 0 | 0 | 0
21.47 | 0 | 0 | 0
21.49 | 0 | 0 | 0
21.51 | 0.000751103 | 0 | 0.0011
21.53 | 0.000749708 | 0 | 0
21.55 | 0.000748317 | 0 | 0
21.57 | 0 | 0 | 0
21.59 | 0 | 0 | 0
21.61 | 0 | 0 | 0
21.63 | 0.000742792 | 0 | 0
21.65 | 0 | 0 | 0
21.67 | 0 | 0 | 0
21.69 | 0 | 0 | 0
21.71 | 0 | 0 | 0
21.73 | 0 | 0 | 0
21.75 | 0 | 0 | 0
21.77 | 0 | 0 | 0
21.79 | 0 | 0 | 0
21.81 | 0 | 0 | 0
21.83 | 0 | 0 | 0
21.85 | 0 | 0 | 0
21.87 | 0 | 0 | 0
21.89 | 0 | 0 | 0
21.91 | 0 | 0 | 0
21.93 | 0 | 0 | 0
21.95 | 0 | 0 | 0
21.97 | 0 | 0 | 0

## Fig.4c
Q4 | Q6 | w6 | Q4 | Q6 | w6 | Q4 | Q6 | w6 | Q4 | Q6 | w6
Structure I |  |  | Structure II |  |  | Structure III |  |  | Structure IV
0.20536 | 0.55729 | -0.00225 | 0.20515 | 0.55792 | -0.00592 | 0.19113 | 0.5535 | -0.00438 | 0.12917 | 0.45456 | -0.00101
0.19182 | 0.55565 | -0.00236 | 0.18945 | 0.54819 | -0.00636 | 0.18687 | 0.51776 | -0.02892 | 0.19819 | 0.51323 | -0.000125726
0.19587 | 0.56022 | -0.00333 | 0.17671 | 0.5408 | -0.00258 | 0.21671 | 0.52272 | -0.006 | 0.17347 | 0.48881 | -0.02367
0.18905 | 0.5546 | -0.0078 | 0.19217 | 0.55476 | -0.01034 | 0.18871 | 0.46104 | -0.03181 | 0.17688 | 0.51326 | -0.00506
0.19356 | 0.55781 | -0.00235 | 0.17632 | 0.497 | -0.02128 | 0.20479 | 0.51844 | -0.00316 | 0.13727 | 0.45516 | -0.000414321
0.20576 | 0.56036 | -0.00674 | 0.18934 | 0.55488 | -0.00283 | 0.20625 | 0.51961 | -0.00576 | 0.14696 | 0.45768 | -0.000879242
0.18879 | 0.556 | -0.00293 | 0.16228 | 0.4915 | -0.00189 | 0.13571 | 0.35257 | -0.00297 | 0.18321 | 0.50271 | -0.00201
0.1986 | 0.55954 | -0.00237 | 0.18449 | 0.55295 | -0.00405 | 0.18597 | 0.47603 | -0.00173 | 0.17259 | 0.50055 | -0.00355
0.18951 | 0.5606 | -0.00393 | 0.18831 | 0.54908 | -0.00245 | 0.22136 | 0.5335 | -0.00339 | 0.17353 | 0.52468 | -0.00317
0.19032 | 0.55544 | -0.00429 | 0.19166 | 0.55982 | -0.00463 | 0.19465 | 0.53408 | -0.00627 | 0.14194 | 0.49967 | -0.00115
0.18986 | 0.55891 | -0.00303 | 0.19851 | 0.56099 | -0.00393 | 0.22296 | 0.52828 | -0.00207 | 0.17629 | 0.52119 | -0.00337
0.20776 | 0.5676 | -0.00261 | 0.19054 | 0.55555 | -0.00444 | 0.18565 | 0.50245 | -0.00233 | 0.14365 | 0.4744 | -0.00314
0.19439 | 0.56225 | -0.00201 | 0.14735 | 0.43869 | -0.00512 | 0.18587 | 0.49607 | -0.0021 | 0.16518 | 0.53206 | -0.00306
0.19129 | 0.55805 | -0.00325 | 0.15739 | 0.50122 | -0.00467 | 0.22644 | 0.52989 | -0.00474 | 0.18277 | 0.54611 | -0.00618
0.19326 | 0.56151 | -0.00511 | 0.19406 | 0.55961 | -0.00492 | 0.1931 | 0.53867 | -0.00277 | 0.08982 | 0.46204 | -0.00525
0.19306 | 0.56645 | -0.00252 | 0.20901 | 0.56146 | -0.00286 | 0.20045 | 0.55112 | -0.00493 | 0.11901 | 0.42022 | -0.00349
0.19006 | 0.55804 | -0.00435 | 0.19391 | 0.55741 | -0.00329 | 0.1854 | 0.53723 | -0.00491 | 0.15174 | 0.50567 | -0.00301
0.18937 | 0.55859 | -0.00324 | 0.1916 | 0.56068 | -0.00242 | 0.19283 | 0.54927 | -0.00448 | 0.15722 | 0.50269 | -0.00245
0.19363 | 0.56169 | -0.00393 | 0.20255 | 0.55747 | -0.00242 | 0.21726 | 0.54455 | -0.04122 | 0.17825 | 0.53329 | -0.00255
0.19244 | 0.55645 | -0.00274 | 0.21103 | 0.56224 | -0.00238 | 0.20295 | 0.5491 | -0.00404 | 0.18114 | 0.52913 | -0.00478
0.19157 | 0.5547 | -0.00358 | 0.20573 | 0.55984 | -0.0047 | 0.17824 | 0.46043 | -0.019 | 0.14302 | 0.5071 | -0.00486
0.18938 | 0.55466 | -0.00233 | 0.19455 | 0.54275 | -0.01496 | 0.16833 | 0.464 | -0.00601 | 0.16816 | 0.53413 | -0.000666652
0.18919 | 0.55951 | -0.00263 | 0.16389 | 0.47297 | -0.00274 | 0.1916 | 0.51385 | -0.00457 | 0.17283 | 0.53272 | -0.00231
0.19287 | 0.5587 | -0.00235 | 0.19856 | 0.56712 | -0.00548 | 0.18138 | 0.48015 | -0.00353 | 0.17911 | 0.53995 | -0.00252
0.19726 | 0.55339 | -0.00385 | 0.1661 | 0.49307 | -0.00245 | 0.1919 | 0.494 | -0.0057 | 0.17133 | 0.52033 | -0.00541
0.19026 | 0.55717 | -0.00491 | 0.18078 | 0.54791 | -0.00269 | 0.1711 | 0.44204 | -0.00213 | 0.17626 | 0.51732 | -0.00349
0.19562 | 0.55521 | -0.00299 | 0.19572 | 0.55884 | -0.0024 | 0.19581 | 0.53009 | -0.00344 | 0.10072 | 0.41581 | -0.00516
0.19694 | 0.5653 | -0.00428 | 0.18617 | 0.55567 | -0.00249 | 0.18777 | 0.50318 | -0.00241 | 0.14556 | 0.42408 | -0.00824
0.19009 | 0.5616 | -0.0032 | 0.19053 | 0.56107 | -0.00283 | 0.19523 | 0.53345 | -0.00247 | 0.10388 | 0.4456 | -0.00768
0.18962 | 0.56069 | -0.00368 | 0.19228 | 0.5609 | -0.00392 | 0.19054 | 0.52098 | -0.00494 | 0.09756 | 0.47753 | -0.00101
0.19 | 0.56188 | -0.00253 | 0.19519 | 0.55882 | -0.00339 | 0.20728 | 0.52242 | -0.00693 | 0.10757 | 0.48787 | -0.00339
0.19193 | 0.56437 | -0.00365 | 0.1942 | 0.56155 | -0.00238 | 0.18654 | 0.54357 | -0.00441 | 0.14465 | 0.47867 | -0.0018
0.18968 | 0.56157 | -0.00243 | 0.19354 | 0.5624 | -0.00328 | 0.19726 | 0.54535 | -0.00306 | 0.10301 | 0.41457 | -0.00471
0.20038 | 0.56877 | -0.00423 | 0.19217 | 0.56163 | -0.0025 | 0.18906 | 0.53392 | -0.00626 | 0.11781 | 0.47399 | -0.00622
0.1896 | 0.56323 | -0.00225 | 0.19829 | 0.55934 | -0.0039 | 0.19236 | 0.54407 | -0.00356 | 0.16847 | 0.51859 | -0.00261
0.18884 | 0.56143 | -0.00244 | 0.18785 | 0.56151 | -0.00312 | 0.18704 | 0.54225 | -0.00282 | 0.18235 | 0.53409 | -0.00549
0.18701 | 0.55872 | -0.00246 | 0.19542 | 0.56095 | -0.00516 | 0.18879 | 0.53736 | -0.00441 | 0.15071 | 0.50774 | -0.00425
0.1912 | 0.56089 | -0.00272 | 0.20702 | 0.56359 | -0.00257 | 0.19577 | 0.53039 | -0.00133 | 0.17368 | 0.50983 | -0.00277
0.19124 | 0.55954 | -0.00267 | 0.19545 | 0.56661 | -0.00405 | 0.18941 | 0.51924 | -0.00325 | 0.17129 | 0.52945 | -0.00248
0.19255 | 0.55742 | -0.00236 | 0.18338 | 0.54935 | -0.00438 | 0.15716 | 0.47045 | -0.00352 | 0.17574 | 0.52083 | -0.00426
0.18878 | 0.55699 | -0.0022 | 0.18959 | 0.55914 | -0.00245 | 0.2087 | 0.52709 | -0.00409 | 0.11526 | 0.43848 | -0.00378
0.19297 | 0.56265 | -0.00256 | 0.19722 | 0.56463 | -0.00501 | 0.18961 | 0.5356 | -0.00788 | 0.14842 | 0.48523 | -0.00449
0.20187 | 0.5669 | -0.00505 | 0.18271 | 0.53709 | -0.00413 | 0.19407 | 0.54174 | -0.00619 | 0.21497 | 0.34165 | -0.0066
0.18939 | 0.54974 | -0.00388 | 0.19728 | 0.55998 | -0.00394 | 0.18652 | 0.5429 | -0.0024 | 0.0916 | 0.43903 | 2.49916e-05
0.19298 | 0.5606 | -0.00316 | 0.18983 | 0.56039 | -0.00295 | 0.19294 | 0.54841 | -0.00347 | 0.10618 | 0.44677 | -0.01884
0.19655 | 0.55524 | -0.00235 | 0.20006 | 0.56399 | -0.00605 | 0.19342 | 0.5421 | -0.00254 | 0.09561 | 0.45244 | -0.00207
0.19129 | 0.56568 | -0.00417 | 0.2089 | 0.56276 | -0.00532 | 0.19323 | 0.52499 | -0.00344 | 0.17187 | 0.54176 | -0.0024
0.19247 | 0.56518 | -0.00262 | 0.21556 | 0.56269 | -0.00318 | 0.27812 | 0.56331 | -0.0291 | 0.18271 | 0.54406 | -0.00265
0.20077 | 0.5582 | -0.00441 | 0.20216 | 0.54793 | -0.0027 | 0.19047 | 0.54128 | -0.00285 | 0.17212 | 0.52836 | -0.00159
0.19771 | 0.56135 | -0.01041 | 0.18291 | 0.54773 | -0.00311 | 0.19571 | 0.54673 | -0.00246 | 0.10785 | 0.45743 | -0.00246
0.18887 | 0.56264 | -0.0052 | 0.18987 | 0.56514 | -0.00247 | 0.18821 | 0.5334 | -0.03367 | 0.18206 | 0.54933 | -0.00239
0.19332 | 0.55921 | -0.00463 | 0.18916 | 0.56448 | -0.00239 | 0.1933 | 0.54461 | -0.03716 | 0.14121 | 0.50877 | -0.00275
0.19646 | 0.55175 | -0.01384 | 0.1876 | 0.5548 | -0.00379 | 0.19062 | 0.53406 | -0.00489 | 0.08513 | 0.46245 | 0.0016
0.19128 | 0.56393 | -0.0024 | 0.19298 | 0.56395 | -0.00525 | 0.17261 | 0.52442 | -0.00256 | 0.15886 | 0.48649 | -0.0152
0.19317 | 0.56347 | -0.00261 | 0.18686 | 0.5459 | -0.00339 | 0.18781 | 0.53894 | -0.00213 | 0.13294 | 0.49192 | -0.00131
0.19627 | 0.56883 | -0.00243 | 0.19136 | 0.56517 | -0.00257 | 0.16136 | 0.47507 | -0.00541 | 0.34266 | 0.57914 | -0.03901
0.18699 | 0.55284 | -0.00499 | 0.20096 | 0.57101 | -0.00531 | 0.18443 | 0.52868 | -0.00344 | 0.08575 | 0.46681 | -0.00644
0.18825 | 0.55906 | -0.00259 | 0.19615 | 0.55719 | -0.00992 | 0.18611 | 0.53608 | -0.00418 | 0.10243 | 0.46288 | -0.00185
0.19062 | 0.55718 | -0.00184 | 0.18585 | 0.56109 | -0.00269 | 0.15758 | 0.47382 | -0.00334 | 0.16114 | 0.52047 | -0.00202
0.19029 | 0.55593 | -0.00474 | 0.19205 | 0.56576 | -0.00256 | 0.17193 | 0.51796 | -0.00162 | 0.13374 | 0.44438 | 0.000295451
0.20061 | 0.5672 | -0.00515 | 0.19986 | 0.56435 | -0.00514 | 0.17634 | 0.52808 | -0.00293 | 0.16698 | 0.51743 | -0.00241
0.18936 | 0.55566 | -0.00425 | 0.19359 | 0.55295 | -0.00361 | 0.18976 | 0.5406 | -0.00552 | 0.16057 | 0.51002 | -0.00377
0.18844 | 0.5642 | -0.00243 | 0.18523 | 0.55883 | -0.00252 | 0.17919 | 0.53445 | -0.00408 | 0.09678 | 0.43452 | -0.00133
0.18816 | 0.56234 | -0.00243 | 0.18929 | 0.56481 | -0.00265 | 0.1948 | 0.52745 | -0.00289 | 0.14567 | 0.44061 | -0.00437
0.18721 | 0.56034 | -0.00238 | 0.19223 | 0.56422 | -0.00256 | 0.18167 | 0.53412 | -0.00288 | 0.17789 | 0.48825 | -0.00102
0.188 | 0.5623 | -0.0026 | 0.18954 | 0.56167 | -0.00247 | 0.19071 | 0.52862 | -0.00434 | 0.19021 | 0.53816 | -0.0023
0.19283 | 0.557 | -0.00399 | 0.193 | 0.55731 | -0.00321 | 0.20621 | 0.50552 | -0.00353 | 0.18192 | 0.53627 | -0.00261
0.19427 | 0.567 | -0.00271 | 0.1912 | 0.56212 | -0.00602 | 0.19323 | 0.49906 | -0.00411 | 0.15942 | 0.51676 | -0.00237
0.19435 | 0.55726 | -0.00437 | 0.19248 | 0.56077 | -0.00435 | 0.18775 | 0.52869 | -0.00298 | 0.19957 | 0.53774 | -0.00719
0.19185 | 0.56449 | -0.00262 | 0.18999 | 0.56398 | -0.00257 | 0.19447 | 0.53371 | -0.0075 | 0.17158 | 0.53076 | -0.00254
0.19202 | 0.56358 | -0.00244 | 0.1944 | 0.56347 | -0.00241 | 0.19726 | 0.54236 | -0.00256 | 0.18796 | 0.5549 | -0.00228
0.19536 | 0.55656 | -0.00306 | 0.18916 | 0.56483 | -0.00254 | 0.19165 | 0.53568 | -0.0065 | 0.17213 | 0.52611 | -0.0028
0.1946 | 0.56828 | -0.0026 | 0.19509 | 0.56508 | -0.00222 | 0.18048 | 0.53507 | -0.00302 | 0.18756 | 0.55795 | -0.00246
0.18931 | 0.56423 | -0.00253 | 0.19481 | 0.56357 | -0.00241 | 0.17671 | 0.52261 | -0.00213 | 0.15483 | 0.52093 | -0.00313
0.18971 | 0.56326 | -0.00251 | 0.19187 | 0.56253 | -0.00354 | 0.17172 | 0.51385 | -0.00415 | 0.14949 | 0.42614 | -1.71204e-05
0.19319 | 0.5674 | -0.00236 | 0.20348 | 0.55857 | -0.00428 | 0.16927 | 0.5076 | -0.00483 | 0.16291 | 0.52856 | -0.00406
0.19394 | 0.56691 | -0.00448 | 0.18958 | 0.56206 | -0.00306 | 0.18805 | 0.52243 | -0.00336 | 0.3611 | 0.4588 | -0.00165
0.18864 | 0.56252 | -0.00302 | 0.19194 | 0.56274 | -0.00285 | 0.17799 | 0.47108 | 0.000315746 | 0.1087 | 0.4663 | -0.00183
0.1877 | 0.56335 | -0.00249 | 0.2003 | 0.56707 | -0.00202 | 0.17509 | 0.53 | -0.00406 | 0.13159 | 0.42784 | -0.00764
0.18769 | 0.56101 | -0.00246 | 0.19175 | 0.55875 | -0.00251 | 0.16139 | 0.51074 | -0.00479 | 0.1202 | 0.45463 | -0.00322
0.19745 | 0.5564 | -0.00381 | 0.19903 | 0.56027 | -0.00562 | 0.18261 | 0.53197 | -0.00265 | 0.11417 | 0.4224 | -0.00148
0.192 | 0.56417 | -0.00251 | 0.19893 | 0.55758 | -0.00501 | 0.18262 | 0.53331 | -0.00302 | 0.17458 | 0.53001 | -0.00405
0.19103 | 0.55842 | -0.00231 | 0.19202 | 0.55435 | -0.00524 | 0.17973 | 0.53251 | -0.00298 | 0.17956 | 0.53825 | -0.00198
0.20767 | 0.57012 | -0.00249 | 0.19038 | 0.56352 | -0.00247 | 0.17369 | 0.51206 | -0.00525 | 0.18165 | 0.54043 | -0.0026
0.19319 | 0.56513 | -0.00429 | 0.19136 | 0.56638 | -0.00254 | 0.17424 | 0.50554 | 0.00105 | 0.17733 | 0.54273 | -0.00234
0.18823 | 0.56307 | -0.00285 | 0.18972 | 0.56587 | -0.00268 | 0.18363 | 0.51527 | -0.00306 | 0.17247 | 0.52815 | -0.0026
0.18968 | 0.56204 | -0.00232 | 0.18901 | 0.56288 | -0.00262 | 0.18905 | 0.53445 | -0.00525 | 0.18059 | 0.52988 | -0.00317
0.19811 | 0.55887 | -0.00373 | 0.20983 | 0.55346 | -0.0023 | 0.1893 | 0.52777 | -0.00357 | 0.17863 | 0.53941 | -0.00229
0.18887 | 0.55819 | -0.00264 | 0.19003 | 0.56729 | -0.00237 | 0.17833 | 0.52739 | -0.00362 | 0.14969 | 0.51381 | -0.00244
0.19213 | 0.56484 | -0.00256 | 0.18955 | 0.56719 | -0.0025 | 0.18505 | 0.52683 | -0.00226 | 0.19402 | 0.55222 | -0.00198
0.19912 | 0.56444 | -0.00477 | 0.18957 | 0.55991 | -0.00247 | 0.18888 | 0.51892 | -0.00163 | 0.16924 | 0.52371 | -0.00259
0.18897 | 0.55615 | -0.00254 | 0.18958 | 0.56454 | -0.00251 | 0.19158 | 0.51079 | -0.00672 | 0.09696 | 0.4406 | -0.00119
0.19165 | 0.5646 | -0.00254 | 0.18819 | 0.55948 | -0.00218 | 0.19077 | 0.53383 | -0.00272 | 0.20438 | 0.54448 | -0.00175
0.20331 | 0.56809 | -0.00531 | 0.1896 | 0.55967 | -0.00315 | 0.19341 | 0.53303 | -0.00352 | 0.17776 | 0.52381 | -0.00481
0.18867 | 0.5517 | -0.0034 | 0.18949 | 0.56627 | -0.00253 | 0.19097 | 0.55006 | -0.00176 | 0.19521 | 0.53675 | -0.00502
0.18753 | 0.55715 | -0.00438 | 0.18961 | 0.56501 | -0.00252 | 0.22073 | 0.5445 | -0.00156 | 0.07339 | 0.41299 | -0.0045
0.19674 | 0.56438 | -0.0054 | 0.18919 | 0.56602 | -0.00246 | 0.1837 | 0.53589 | -0.0033 | 0.06969 | 0.37105 | -0.00688
0.19764 | 0.55989 | -0.00175 | 0.19016 | 0.56695 | -0.00257 | 0.17895 | 0.52711 | -0.00233 | 0.16186 | 0.50796 | -0.00285
0.19342 | 0.55573 | -0.00206 | 0.19033 | 0.55968 | -0.00316 | 0.18694 | 0.52756 | -0.00362 | 0.10169 | 0.44613 | -0.00189
0.19342 | 0.56132 | -0.00569 | 0.19222 | 0.56493 | -0.00238 | 0.1933 | 0.53763 | -0.00217 | 0.12923 | 0.40755 | -0.03026
0.19255 | 0.56307 | -0.00515 | 0.19122 | 0.56452 | -0.00246 | 0.1779 | 0.52614 | -0.00166 | 0.19429 | 0.54047 | -0.00473
0.18967 | 0.55816 | -0.00498 | 0.19521 | 0.56479 | -0.00343 | 0.18783 | 0.5387 | -0.00177 | 0.13467 | 0.48799 | -0.00145
0.18952 | 0.56561 | -0.00251 | 0.19486 | 0.56299 | -0.00544 | 0.18954 | 0.53493 | -0.00311 | 0.10602 | 0.45877 | -0.00189
0.1994 | 0.55617 | -0.00338 | 0.19149 | 0.56511 | -0.00252 | 0.187 | 0.53164 | -0.00219 | 0.17729 | 0.52121 | -0.00449
0.19852 | 0.55799 | -0.00266 | 0.19048 | 0.56139 | -0.00444 | 0.17514 | 0.51375 | -0.00269 | 0.12192 | 0.45363 | -0.00345
0.19056 | 0.56431 | -0.00256 | 0.1889 | 0.56155 | -0.0044 | 0.17709 | 0.52923 | -0.00184 | 0.19049 | 0.54183 | -0.00222
0.18882 | 0.56323 | -0.00276 | 0.19576 | 0.55996 | -0.00313 | 0.17441 | 0.50572 | -0.00242 | 0.17565 | 0.53105 | -0.00488
0.18868 | 0.56228 | -0.00256 | 0.20824 | 0.56161 | -0.00198 | 0.16865 | 0.50811 | -0.00449 | 0.14605 | 0.49679 | -0.0034
0.18906 | 0.56498 | -0.0024 | 0.20183 | 0.55912 | -0.00267 | 0.20893 | 0.55478 | -0.01146 | 0.17782 | 0.50954 | -0.00483
0.18824 | 0.56232 | -0.00251 | 0.1954 | 0.5536 | -0.0044 | 0.18061 | 0.50334 | -0.00203 | 0.18266 | 0.53329 | -0.00534
0.1953 | 0.5661 | -0.0025 | 0.19598 | 0.56369 | -0.00244 | 0.19381 | 0.45144 | -0.0371 | 0.0864 | 0.40544 | -0.00111
0.18799 | 0.56175 | -0.00244 | 0.19167 | 0.5597 | -0.00248 | 0.20369 | 0.52259 | 8.34184e-05 | 0.06126 | 0.43563 | -0.000255225
0.18841 | 0.56255 | -0.00267 | 0.19377 | 0.56477 | -0.00498 | 0.18744 | 0.49838 | -0.00245 | 0.1153 | 0.44038 | -0.00237
0.19394 | 0.55819 | -0.00249 | 0.19166 | 0.55733 | -0.00298 | 0.18665 | 0.51567 | -0.00479 | 0.18538 | 0.52942 | -0.00341
0.18926 | 0.56425 | -0.00258 | 0.19345 | 0.56363 | -0.00492 | 0.16167 | 0.49216 | -0.00269 | 0.1154 | 0.45123 | -0.00167
0.19195 | 0.56452 | -0.00437 | 0.19246 | 0.56534 | -0.00255 | 0.1749 | 0.50521 | -0.00266 | 0.07586 | 0.43979 | -0.00319
0.19081 | 0.56047 | -0.00255 | 0.19064 | 0.56238 | -0.00302 | 0.18152 | 0.51935 | -0.00221 | 0.14164 | 0.4433 | -0.00578
0.18843 | 0.56058 | -0.00248 | 0.19258 | 0.56529 | -0.00243 | 0.19571 | 0.52182 | -0.00366 | 0.07813 | 0.41462 | -0.00261
0.18887 | 0.56196 | -0.0025 | 0.19451 | 0.55875 | -0.01357 | 0.18116 | 0.50079 | -0.00612 | 0.10486 | 0.42046 | -0.000636791
0.19004 | 0.55615 | -0.00349 | 0.18938 | 0.566 | -0.00264 | 0.12324 | 0.47575 | -0.000249685
0.19056 | 0.56074 | -0.00255 | 0.19287 | 0.56166 | -0.00267 | 0.18354 | 0.52657 | -0.00787
0.19009 | 0.55561 | -0.00546 | 0.19496 | 0.56027 | -0.00263 | 0.16855 | 0.48254 | -0.00543
0.1906 | 0.55622 | -0.00361 | 0.18953 | 0.56192 | -0.00359 | 0.17752 | 0.52421 | -0.00212
0.20111 | 0.56491 | -0.00502 | 0.19289 | 0.56392 | -0.00259 | 0.19507 | 0.53604 | -0.00232
0.21412 | 0.55492 | -0.00449 | 0.19906 | 0.56465 | -0.00461 | 0.18754 | 0.52982 | -0.00258
0.19774 | 0.55497 | -0.004 | 0.18949 | 0.55723 | -0.0024 | 0.18179 | 0.5326 | -0.00688
0.1953 | 0.55794 | -0.00237 | 0.19176 | 0.56231 | -0.00308 | 0.18843 | 0.53009 | -0.00642
0.1905 | 0.56336 | -0.00413 | 0.19607 | 0.55764 | -0.00323 | 0.17819 | 0.52772 | -0.00236
0.19092 | 0.56608 | -0.00313 | 0.191 | 0.54802 | -0.0035 | 0.18337 | 0.53183 | -0.00226 | -- | -- | --
0.18985 | 0.56323 | -0.00261 | 0.18986 | 0.5594 | -0.0025 | 0.18194 | 0.49666 | 0.00125 | -- | -- | --
0.19171 | 0.5611 | -0.00247 | 0.18894 | 0.56359 | -0.00251 | 0.15718 | 0.49597 | -0.00123 | -- | -- | --
0.18924 | 0.56618 | -0.00238 | 0.18954 | 0.56194 | -0.00248 | 0.18382 | 0.53134 | -0.0027 | -- | -- | --
0.19062 | 0.56236 | -0.00243 | 0.18884 | 0.56506 | -0.00252 | 0.17238 | 0.5172 | -0.00348 | -- | -- | --
0.19354 | 0.56561 | -0.0042 | 0.18885 | 0.56421 | -0.0027 | 0.1777 | 0.52853 | -0.00333 | -- | -- | --
0.19177 | 0.56413 | -0.00516 | 0.18858 | 0.56131 | -0.00306 | 0.19193 | 0.52678 | -0.00276 | -- | -- | --
0.18884 | 0.56429 | -0.00236 | 0.19067 | 0.55726 | -0.00282 | 0.1822 | 0.5288 | -0.00222 | -- | -- | --
0.2037 | 0.55914 | -0.0021 | 0.21297 | 0.55177 | -0.00152 | 0.17504 | 0.50483 | -0.00142 | -- | -- | --
0.19844 | 0.56903 | -0.00412 | 0.18877 | 0.55253 | -0.00227 | 0.1693 | 0.51062 | -0.00317 | -- | -- | --
0.18871 | 0.55815 | -0.00295 | 0.18909 | 0.56151 | -0.00254 | 0.1668 | 0.47767 | -0.00465 | -- | -- | --
0.19411 | 0.56217 | -0.00258 | 0.18964 | 0.56436 | -0.00241 | 0.20447 | 0.52457 | -0.00505 | -- | -- | --
0.18658 | 0.56033 | -0.00313 | 0.19668 | 0.55759 | -0.00438 | 0.1795 | 0.46231 | -0.00585 | -- | -- | --
0.18649 | 0.56391 | -0.00349 | 0.18966 | 0.56582 | -0.00261 | 0.18369 | 0.52245 | -0.00203 | -- | -- | --
0.18862 | 0.56456 | -0.00256 | 0.18955 | 0.56665 | -0.00254 | 0.18851 | 0.53363 | -0.00233 | -- | -- | --
0.19457 | 0.55587 | -0.00253 | 0.18893 | 0.55795 | -0.00242 | 0.19674 | 0.51532 | -0.00406 | -- | -- | --
0.19318 | 0.5604 | -0.00357 | 0.18956 | 0.55988 | -0.00242 | 0.2055 | 0.53845 | -0.0029 | -- | -- | --
0.19585 | 0.56296 | -0.00234 | 0.19031 | 0.56476 | -0.00273 | 0.19821 | 0.52694 | -0.00172 | -- | -- | --
0.19052 | 0.56331 | -0.00275 | 0.18939 | 0.56751 | -0.00251 | 0.18532 | 0.52964 | -0.0038 | -- | -- | --
0.19121 | 0.56283 | -0.00244 | 0.19225 | 0.56408 | -0.00255 | 0.18424 | 0.52311 | -0.0012 | -- | -- | --
0.19095 | 0.5646 | -0.00519 | 0.18855 | 0.56401 | -0.00254 | 0.19071 | 0.52949 | -0.00105 | -- | -- | --
0.18916 | 0.56117 | -0.00258 | 0.19143 | 0.56387 | -0.00259 | 0.19242 | 0.53449 | -0.00378 | -- | -- | --
0.19262 | 0.56153 | -0.00259 | 0.19755 | 0.56349 | -0.00459 | 0.18624 | 0.52945 | -0.00186 | -- | -- | --
0.19054 | 0.56626 | -0.0024 | 0.19387 | 0.55903 | -0.0022 | 0.18571 | 0.52778 | -0.00293 | -- | -- | --
0.19115 | 0.56366 | -0.00407 | 0.19231 | 0.56075 | -0.00236 | 0.15851 | 0.48323 | -0.00607 | -- | -- | --
0.18936 | 0.56328 | -0.00251 | 0.19261 | 0.56143 | -0.00239 | 0.18268 | 0.52941 | -0.00157 | -- | -- | --
0.1892 | 0.56291 | -0.00245 | 0.1938 | 0.55729 | -0.00283 | 0.1913 | 0.51981 | -0.0042 | -- | -- | --
0.1916 | 0.56148 | -0.00249 | 0.19442 | 0.5642 | -0.00272 | 0.1713 | 0.50232 | -0.00499 | -- | -- | --
0.19262 | 0.564 | -0.00256 | 0.20003 | 0.55959 | -0.00351 | 0.187 | 0.52407 | -0.00252 | -- | -- | --
0.18873 | 0.56356 | -0.00257 | 0.19629 | 0.55762 | -0.0021 | 0.18392 | 0.53206 | -0.00222 | -- | -- | --
0.18907 | 0.56285 | -0.00246 | 0.1966 | 0.56419 | -0.00221 | 0.1876 | 0.50466 | -0.00219 | -- | -- | --
0.20604 | 0.56011 | -0.00282 | 0.18859 | 0.55941 | -0.00547 | 0.18777 | 0.52223 | -0.00573 | -- | -- | --
0.18893 | 0.56271 | -0.0026 | 0.19614 | 0.56262 | -0.00169 | 0.19033 | 0.52184 | -0.0018 | -- | -- | --
0.18895 | 0.56464 | -0.00248 | 0.19856 | 0.55776 | -0.00639 | 0.19195 | 0.49991 | -0.00412 | -- | -- | --
0.20102 | 0.56177 | -0.00251 | 0.19453 | 0.56318 | -0.00499 | 0.15359 | 0.4958 | -0.03032 | -- | -- | --
0.19163 | 0.56145 | -0.00349 | 0.18895 | 0.56031 | -0.00355 | 0.19416 | 0.53159 | -0.0019 | -- | -- | --
0.18851 | 0.5635 | -0.00258 | 0.18865 | 0.56197 | -0.00244 | 0.13267 | 0.47171 | -0.00362 | -- | -- | --
0.19556 | 0.56606 | -0.00267 | 0.18844 | 0.56412 | -0.00266 | 0.14827 | 0.47984 | -0.00479 | -- | -- | --
0.18843 | 0.56307 | -0.00257 | 0.18996 | 0.56206 | -0.00234 | 0.19225 | 0.51814 | -0.00297 | -- | -- | --
0.18762 | 0.56153 | -0.0024 | 0.18772 | 0.55675 | -0.00257 | 0.18439 | 0.50443 | -0.0074 | -- | -- | --
0.18835 | 0.56398 | -0.00238 | 0.18787 | 0.56311 | -0.00252 | 0.16959 | 0.45314 | -0.0391 | -- | -- | --
0.20945 | 0.55827 | -0.00403 | 0.19031 | 0.56033 | -0.00336 | 0.18068 | 0.52716 | -0.0018 | -- | -- | --
0.20872 | 0.56692 | -0.00305 | 0.18782 | 0.56409 | -0.00256 | 0.18582 | 0.52154 | -0.00186 | -- | -- | --
0.19066 | 0.56275 | -0.00256 | 0.19174 | 0.554 | -0.00416 | 0.18669 | 0.53256 | -0.00273 | -- | -- | --
0.18874 | 0.561 | -0.00247 | 0.18742 | 0.56091 | -0.00243 | 0.18203 | 0.52238 | -0.00209 | -- | -- | --
0.19044 | 0.56067 | -0.00246 | 0.18814 | 0.56549 | -0.00258 | 0.18258 | 0.52075 | -0.00301 | -- | -- | --
0.19284 | 0.56069 | -0.00531 | 0.18848 | 0.56286 | -0.00262 | 0.18838 | 0.52026 | -0.00263 | -- | -- | --
0.19243 | 0.56205 | -0.00226 | 0.18603 | 0.5495 | -0.00384 | 0.18979 | 0.49933 | -0.00449 | -- | -- | --
0.18996 | 0.55759 | -0.00309 | 0.19114 | 0.56127 | -0.00245 | 0.17562 | 0.48791 | -0.01462 | -- | -- | --
0.19516 | 0.56291 | -0.00235 | 0.18889 | 0.56495 | -0.00252 | 0.18491 | 0.52403 | -0.00231 | -- | -- | --
0.19852 | 0.55799 | -0.0048 | 0.19103 | 0.5647 | -0.00255 | 0.18463 | 0.51465 | -0.00324 | -- | -- | --
0.19022 | 0.55986 | -0.00436 | 0.18668 | 0.54837 | -0.00422 | 0.2004 | 0.51828 | -0.00365 | -- | -- | --
0.1951 | 0.5611 | -0.00557 | 0.19453 | 0.56131 | -0.00582 | 0.18822 | 0.49315 | -0.00363 | -- | -- | --
0.198 | 0.5651 | -0.00573 | 0.1936 | 0.56259 | -0.00259 | 0.19932 | 0.51609 | -0.00505 | -- | -- | --
0.19359 | 0.55711 | -0.00217 | 0.19282 | 0.5624 | -0.00255 | 0.19304 | 0.51 | -0.00254 | -- | -- | --
0.20011 | 0.55473 | -0.00228 | 0.19498 | 0.55881 | -0.00399 | 0.2152 | 0.52266 | -0.00353 | -- | -- | --
0.18972 | 0.56177 | -0.00493 | 0.19418 | 0.55952 | -0.00207 | 0.19192 | 0.51127 | -0.03202 | -- | -- | --
0.20743 | 0.56086 | -0.00227 | 0.19924 | 0.56289 | -0.00517 | 0.18639 | 0.5113 | -0.00304 | -- | -- | --
0.18669 | 0.55564 | -0.00369 | 0.19343 | 0.56307 | -0.0071 | 0.19013 | 0.47366 | -0.00513 | -- | -- | --
0.19491 | 0.55094 | -0.00604 | 0.18826 | 0.55376 | -0.00427 | 0.19148 | 0.52465 | -0.00409 | -- | -- | --
0.19686 | 0.55422 | -0.00609 | 0.1964 | 0.5588 | -0.04245 | 0.17636 | 0.5206 | -0.00557 | -- | -- | --
0.19391 | 0.56246 | -0.00513 | 0.19014 | 0.55084 | -0.00424 | 0.19237 | 0.5229 | -0.00349 | -- | -- | --
0.18913 | 0.56408 | -0.0024 | 0.19087 | 0.56353 | -0.00244 | 0.17997 | 0.50338 | -0.00438 | -- | -- | --
0.18952 | 0.56457 | -0.00279 | 0.19233 | 0.56238 | -0.00517 | 0.18919 | 0.53279 | -0.00204 | -- | -- | --
0.19393 | 0.56229 | -0.00388 | 0.1887 | 0.545 | -0.00471 | 0.19387 | 0.52565 | -0.00257 | -- | -- | --
0.18862 | 0.56396 | -0.00251 | 0.1923 | 0.55018 | -0.00241 | 0.1928 | 0.50595 | -0.00418 | -- | -- | --
0.19682 | 0.5617 | -0.00256 | 0.1987 | 0.56187 | -0.00547 | 0.19234 | 0.52747 | -0.00311 | -- | -- | --
0.19445 | 0.56415 | -0.00266 | 0.19723 | 0.56146 | -0.0049 | 0.18772 | 0.52703 | -0.00186 | -- | -- | --
0.18954 | 0.56521 | -0.00253 | 0.1953 | 0.55849 | -0.00435 | 0.18714 | 0.5315 | -0.00196 | -- | -- | --
0.19151 | 0.55848 | -0.00301 | 0.19616 | 0.55898 | -0.00385 | 0.18831 | 0.52011 | -0.00367 | -- | -- | --
0.19057 | 0.56113 | -0.00263 | 0.19575 | 0.56197 | -0.01188 | 0.18389 | 0.53014 | -0.002 | -- | -- | --
0.19397 | 0.56182 | -0.00385 | 0.19313 | 0.56284 | -0.00355 | 0.1837 | 0.53094 | -0.00209 | -- | -- | --
0.19228 | 0.55803 | -0.00261 | 0.1889 | 0.55951 | -0.00246 | 0.18917 | 0.52924 | -0.00242 | -- | -- | --
0.19415 | 0.56373 | -0.00257 | 0.18876 | 0.56131 | -0.00255 | 0.18603 | 0.52401 | -0.00207 | -- | -- | --
0.19337 | 0.56223 | -0.00571 | 0.19561 | 0.55265 | -0.0025 | 0.17849 | 0.51858 | -0.00357 | -- | -- | --
0.19555 | 0.55405 | -0.00417 | 0.20817 | 0.54505 | -0.00371 | 0.19048 | 0.5163 | -0.00229 | -- | -- | --
0.20123 | 0.56205 | -0.00284 | 0.20163 | 0.56448 | -0.00482 | 0.19593 | 0.52139 | -0.00226 | -- | -- | --
0.19252 | 0.55733 | -0.00412 | 0.19328 | 0.55904 | -0.00444 | 0.18722 | 0.51885 | -0.00376 | -- | -- | --
0.19124 | 0.56773 | -0.00634 | 0.19863 | 0.55092 | -0.00294 | 0.18434 | 0.48841 | -0.00514 | -- | -- | --
0.19306 | 0.55646 | -0.00241 | 0.19224 | 0.56017 | -0.00258 | 0.21878 | 0.50524 | -0.00267 | -- | -- | --
0.19588 | 0.56477 | -0.00523 | 0.19625 | 0.56357 | -0.00488 | 0.18764 | 0.51014 | -0.00335 | -- | -- | --
0.1917 | 0.56369 | -0.00253 | 0.19141 | 0.52957 | -0.00298 | 0.1807 | 0.49103 | -0.00239 | -- | -- | --
0.18926 | 0.56274 | -0.00252 | 0.19203 | 0.55735 | -0.00259 | 0.19296 | 0.49941 | -0.02459 | -- | -- | --
0.18996 | 0.55959 | -0.00245 | 0.19097 | 0.56189 | -0.00449 | 0.18938 | 0.51863 | -0.0026 | -- | -- | --
0.19134 | 0.56385 | -0.0054 | 0.18911 | 0.56073 | -0.00247 | 0.19015 | 0.51851 | -0.00303 | -- | -- | --
0.1913 | 0.56445 | -0.00319 | 0.18927 | 0.55181 | -0.00219 | 0.18478 | 0.52711 | -0.003 | -- | -- | --
0.19059 | 0.56301 | -0.00253 | 0.18073 | 0.52541 | -0.00203 | 0.21164 | 0.52528 | -0.04277 | -- | -- | --
0.18866 | 0.56369 | -0.0024 | 0.18834 | 0.55992 | -0.00245 | 0.19556 | 0.54362 | -0.00375 | -- | -- | --
0.18934 | 0.5626 | -0.00248 | 0.18769 | 0.55989 | -0.00232 | 0.20309 | 0.51075 | -0.00774 | -- | -- | --
0.18963 | 0.56273 | -0.00247 | 0.18623 | 0.55234 | -0.0036 | 0.19337 | 0.52809 | -0.00304 | -- | -- | --
0.18903 | 0.56516 | -0.00245 | 0.1868 | 0.55016 | -0.00239 | 0.19132 | 0.52801 | -0.00376 | -- | -- | --
0.19257 | 0.56119 | -0.00208 | 0.18903 | 0.56252 | -0.00246 | 0.18819 | 0.53216 | -0.00493 | -- | -- | --
0.18945 | 0.5653 | -0.0027 | 0.18746 | 0.55488 | -0.00379 | 0.18806 | 0.53827 | -0.00339 | -- | -- | --
0.1892 | 0.56301 | -0.0025 | 0.19057 | 0.55946 | -0.00256 | 0.17928 | 0.52759 | -0.00359 | -- | -- | --
0.19665 | 0.56718 | -0.00418 | 0.1923 | 0.55997 | -0.00249 | 0.18984 | 0.52936 | -0.00602 | -- | -- | --
0.18992 | 0.56537 | -0.0025 | 0.18714 | 0.55791 | -0.00448 | 0.18765 | 0.5256 | -0.00288 | -- | -- | --
0.1893 | 0.56198 | -0.00247 | 0.19809 | 0.56065 | -0.00416 | 0.18177 | 0.51546 | -0.03567 | -- | -- | --
0.19204 | 0.55908 | -0.00219 | 0.20012 | 0.56179 | -0.0052 | 0.18365 | 0.52476 | -0.00446 | -- | -- | --
0.19541 | 0.56183 | -0.00419 | 0.1972 | 0.5611 | -0.00512 | 0.18623 | 0.51495 | -0.00492 | -- | -- | --
0.18844 | 0.553 | -0.00784 | 0.1952 | 0.56239 | -0.01589 | 0.2017 | 0.50772 | -0.00196 | -- | -- | --
0.19267 | 0.56207 | -0.0021 | 0.19435 | 0.5462 | -0.00415 | 0.19928 | 0.54405 | -0.00431 | -- | -- | --
0.18777 | 0.56034 | -0.00696 | 0.19931 | 0.55436 | -0.00276 | 0.18685 | 0.53977 | -0.03983 | -- | -- | --
0.19323 | 0.56473 | -0.00378 | 0.19115 | 0.55348 | -0.00553 | 0.1861 | 0.5368 | -0.00352 | -- | -- | --
0.1905 | 0.55882 | -0.00375 | 0.1873 | 0.552 | -0.00434 | 0.19218 | 0.52215 | -0.00296 | -- | -- | --
0.19303 | 0.56248 | -0.00508 | 0.18998 | 0.55024 | -0.00466 | 0.19378 | 0.53111 | -0.00246 | -- | -- | --
0.19379 | 0.56 | -0.00401 | 0.18557 | 0.55422 | -0.00301 |  |  |  | -- | -- | --
0.19423 | 0.56018 | -0.00251 | 0.18614 | 0.54666 | -0.00399 |  |  |  | -- | -- | --
0.19111 | 0.5603 | -0.0025 | 0.18777 | 0.5552 | -0.00229 |  |  |  | -- | -- | --
0.19746 | 0.56927 | -0.00624 | 0.19256 | 0.55855 | -0.00357 |  |  |  | -- | -- | --
0.1901 | 0.56549 | -0.00248 | 0.19911 | 0.56049 | -0.00337 |  |  |  | -- | -- | --
0.1891 | 0.56297 | -0.00246 | 0.18777 | 0.55646 | -0.00223 |  |  |  | -- | -- | --
0.19347 | 0.56336 | -0.00389 | 0.19008 | 0.55764 | -0.00475 |  |  |  | -- | -- | --
0.19019 | 0.56273 | -0.0025 | 0.19885 | 0.55185 | -0.00627 | -- | -- | -- | -- | -- | --
0.19086 | 0.5663 | -0.00312 | 0.20161 | 0.55738 | -0.00704 | -- | -- | -- | -- | -- | --
0.1907 | 0.56335 | -0.00253 | 0.19795 | 0.56275 | -0.00706 | -- | -- | -- | -- | -- | --
0.18927 | 0.56333 | -0.00255 | 0.20408 | 0.52483 | -0.00882 | -- | -- | -- | -- | -- | --
0.18945 | 0.56445 | -0.0026 | 0.19334 | 0.55476 | -0.00205 | -- | -- | -- | -- | -- | --
0.20864 | 0.56248 | -0.0025 | 0.19143 | 0.55468 | -0.00502 | -- | -- | -- | -- | -- | --
0.18914 | 0.56581 | -0.00263 | 0.21106 | 0.53862 | -0.01855 | -- | -- | -- | -- | -- | --
0.18892 | 0.56556 | -0.0025 | 0.20376 | 0.54717 | -0.00223 | -- | -- | -- | -- | -- | --
0.18965 | 0.56397 | -0.00262 | 0.19305 | 0.52798 | -0.00204 | -- | -- | -- | -- | -- | --
0.19161 | 0.56194 | -0.00308 | 0.18567 | 0.55355 | -0.00303 | -- | -- | -- | -- | -- | --
0.19989 | 0.56649 | -0.00301 | 0.19414 | 0.55495 | -0.00526 | -- | -- | -- | -- | -- | --
0.19114 | 0.56577 | -0.00277 | 0.19298 | 0.55434 | -0.04339 | -- | -- | -- | -- | -- | --
0.19046 | 0.56206 | -0.00434 | 0.19715 | 0.56232 | -0.00352 | -- | -- | -- | -- | -- | --
0.19082 | 0.56526 | -0.00242 | 0.1957 | 0.56342 | -0.00627 | -- | -- | -- | -- | -- | --
0.19141 | 0.5632 | -0.00247 | 0.18455 | 0.54416 | -0.00391 | -- | -- | -- | -- | -- | --
0.19272 | 0.56047 | -0.0024 | 0.21562 | 0.54303 | -0.00277 | -- | -- | -- | -- | -- | --
0.19169 | 0.5662 | -0.00258 | 0.19018 | 0.54799 | -0.00271 | -- | -- | -- | -- | -- | --
0.19532 | 0.56271 | -0.00226 | 0.19104 | 0.55174 | -0.00251 | -- | -- | -- | -- | -- | --
0.18916 | 0.56241 | -0.0031 | 0.2045 | 0.55703 | -0.00243 | -- | -- | -- | -- | -- | --
0.19261 | 0.5628 | -0.00442 | 0.18689 | 0.55726 | -0.00258 | -- | -- | -- | -- | -- | --
0.19316 | 0.55838 | -0.00415 | 0.19196 | 0.55487 | -0.00256 | -- | -- | -- | -- | -- | --
0.20217 | 0.5693 | -0.00257 | 0.21162 | 0.55839 | -0.01419 | -- | -- | -- | -- | -- | --
0.19459 | 0.5556 | -0.00309 | 0.19587 | 0.55558 | -0.00432 | -- | -- | -- | -- | -- | --
0.19723 | 0.56445 | -0.0054 | 0.1948 | 0.55686 | -0.00243 | -- | -- | -- | -- | -- | --
0.20909 | 0.56378 | -0.00577 |  |  |  | -- | -- | -- | -- | -- | --
0.19763 | 0.5616 | -0.0046 |  |  |  | -- | -- | -- | -- | -- | --
0.19382 | 0.55322 | -0.00348 |  |  |  | -- | -- | -- | -- | -- | --
0.20673 | 0.55774 | -0.00161 |  |  |  | -- | -- | -- | -- | -- | --
0.19138 | 0.56731 | -0.00393 |  |  |  | -- | -- | -- | -- | -- | --
0.19478 | 0.56715 | -0.0043 |  |  |  | -- | -- | -- | -- | -- | --
0.19135 | 0.5572 | -0.00417 |  |  |  | -- | -- | -- | -- | -- | --
0.1895 | 0.55804 | -0.0034 |  |  |  | -- | -- | -- | -- | -- | --
0.19226 | 0.56387 | -0.0052 | -- | -- | -- | -- | -- | --
0.19248 | 0.55979 | -0.00522 | -- | -- | -- | -- | -- | --
0.1937 | 0.5596 | -0.00263 | -- | -- | -- | -- | -- | --
0.19432 | 0.56397 | -0.0042 | -- | -- | -- | -- | -- | --
0.19482 | 0.56114 | -0.00253 | -- | -- | -- | -- | -- | --
0.19112 | 0.55627 | -0.00436 | -- | -- | -- | -- | -- | --
0.19099 | 0.56253 | -0.00335 | -- | -- | -- | -- | -- | --
0.19862 | 0.56327 | -0.00256 | -- | -- | -- | -- | -- | --
0.19824 | 0.56213 | -0.00256 | -- | -- | -- | -- | -- | --
0.19304 | 0.55524 | -0.00471 | -- | -- | -- | -- | -- | --
0.19243 | 0.56316 | -0.00251 | -- | -- | -- | -- | -- | --
0.19989 | 0.56413 | -0.00287 | -- | -- | -- | -- | -- | --
0.19111 | 0.55687 | -0.0026 | -- | -- | -- | -- | -- | --
0.19655 | 0.56357 | -0.00302 | -- | -- | -- | -- | -- | --
0.19367 | 0.55749 | -0.00504 | -- | -- | -- | -- | -- | --
0.19008 | 0.56105 | -0.00426 | -- | -- | -- | -- | -- | --
0.19527 | 0.56115 | -0.00333 | -- | -- | -- | -- | -- | --
0.1998 | 0.5617 | -0.00476 | -- | -- | -- | -- | -- | --
0.19314 | 0.56367 | -0.00426 | -- | -- | -- | -- | -- | --
0.1935 | 0.55986 | -0.00452 | -- | -- | -- | -- | -- | --
0.19182 | 0.56425 | -0.00379 | -- | -- | -- | -- | -- | --
0.19422 | 0.55678 | -0.00239 | -- | -- | -- | -- | -- | --
0.19921 | 0.56635 | -0.00611 | -- | -- | -- | -- | -- | --
0.20223 | 0.55994 | -0.00251 | -- | -- | -- | -- | -- | --
0.20053 | 0.56938 | -0.03574 | -- | -- | -- | -- | -- | --
0.19822 | 0.56308 | -0.00214 | -- | -- | -- | -- | -- | --
0.18976 | 0.55749 | -0.00332 | -- | -- | -- | -- | -- | --
0.19524 | 0.55771 | -0.00353 | -- | -- | -- | -- | -- | --
0.19257 | 0.56087 | -0.00349 | -- | -- | -- | -- | -- | --
0.19091 | 0.55845 | -0.0043 | -- | -- | -- | -- | -- | --
0.19773 | 0.55814 | -0.00284 | -- | -- | -- | -- | -- | --
0.19245 | 0.55601 | -0.00963 | -- | -- | -- | -- | -- | --
0.20559 | 0.56574 | -0.00313 | -- | -- | -- | -- | -- | --
0.19746 | 0.55929 | -0.00228 | -- | -- | -- | -- | -- | --
0.19456 | 0.56068 | -0.00243 | -- | -- | -- | -- | -- | --
0.19494 | 0.55923 | -0.00231 | -- | -- | -- | -- | -- | --
0.19532 | 0.55788 | -0.00402 | -- | -- | -- | -- | -- | --
0.2082 | 0.56133 | -0.00233 | -- | -- | -- | -- | -- | --
0.20537 | 0.56485 | -0.00373 | -- | -- | -- | -- | -- | --
0.19414 | 0.56051 | -0.00479 | -- | -- | -- | -- | -- | --
0.19903 | 0.55945 | -0.00319 | -- | -- | -- | -- | -- | --
0.20315 | 0.55856 | -0.00278 | -- | -- | -- | -- | -- | --

## Fig.4d
Distance from center (A) | Q6 | Distance from center (A) | Q6 | Distance from center (A) | Q6 | Distance from center (A) | Q6
Structure I |  | Structure II |  | Structure III |  | Structure IV
9.65766 | 0.55729 | 9.6069 | 0.55792 | 10.23081 | 0.5535 | 7.69347 | 0.45456
9.59597 | 0.55565 | 9.98867 | 0.54819 | 10.35922 | 0.51776 | 8.15523 | 0.51323
10.02308 | 0.56022 | 9.59465 | 0.5408 | 9.03887 | 0.52272 | 8.46571 | 0.48881
10.9459 | 0.5546 | 10.59779 | 0.55476 | 10.38375 | 0.46104 | 5.97543 | 0.51326
10.56589 | 0.55781 | 9.85209 | 0.497 | 9.00352 | 0.51844 | 7.15276 | 0.45516
10.07421 | 0.56036 | 7.74344 | 0.55488 | 8.31967 | 0.51961 | 7.29495 | 0.45768
9.86679 | 0.556 | 8.18654 | 0.4915 | 9.80211 | 0.35257 | 6.75258 | 0.50271
10.16772 | 0.55954 | 7.70996 | 0.55295 | 8.00896 | 0.47603 | 6.05284 | 0.50055
9.16088 | 0.5606 | 9.11977 | 0.54908 | 7.74562 | 0.5335 | 5.31504 | 0.52468
9.4774 | 0.55544 | 9.13148 | 0.55982 | 9.52442 | 0.53408 | 6.05569 | 0.49967
8.82074 | 0.55891 | 9.4194 | 0.56099 | 7.29984 | 0.52828 | 5.29191 | 0.52119
9.54167 | 0.5676 | 9.10934 | 0.55555 | 8.4464 | 0.50245 | 6.3733 | 0.4744
9.75453 | 0.56225 | 9.65289 | 0.43869 | 8.07027 | 0.49607 | 6.14812 | 0.53206
8.47841 | 0.55805 | 8.14435 | 0.50122 | 7.28244 | 0.52989 | 7.03094 | 0.54611
8.99962 | 0.56151 | 8.49454 | 0.55961 | 7.68882 | 0.53867 | 7.47893 | 0.46204
9.75446 | 0.56645 | 9.13336 | 0.56146 | 8.84875 | 0.55112 | 6.04544 | 0.42022
8.30211 | 0.55804 | 7.94303 | 0.55741 | 8.61042 | 0.53723 | 5.33372 | 0.50567
7.66771 | 0.55859 | 8.50827 | 0.56068 | 8.75418 | 0.54927 | 4.58432 | 0.50269
9.08042 | 0.56169 | 8.0188 | 0.55747 | 10.37521 | 0.54455 | 3.48358 | 0.53329
7.52741 | 0.55645 | 9.48843 | 0.56224 | 9.73563 | 0.5491 | 5.68712 | 0.52913
8.14209 | 0.5547 | 10.12199 | 0.55984 | 9.42236 | 0.46043 | 4.48496 | 0.5071
10.12713 | 0.55466 | 9.16476 | 0.54275 | 9.47307 | 0.464 | 3.50973 | 0.53413
8.31878 | 0.55951 | 8.99574 | 0.47297 | 8.88542 | 0.51385 | 4.24157 | 0.53272
8.03758 | 0.5587 | 8.03192 | 0.56712 | 7.48071 | 0.48015 | 4.39096 | 0.53995
10.06647 | 0.55339 | 6.98249 | 0.49307 | 7.6137 | 0.494 | 5.94192 | 0.52033
9.17638 | 0.55717 | 5.71206 | 0.54791 | 7.13615 | 0.44204 | 6.43126 | 0.51732
10.32779 | 0.55521 | 6.17216 | 0.55884 | 6.03642 | 0.53009 | 8.08659 | 0.41581
9.93573 | 0.5653 | 6.2547 | 0.55567 | 8.3659 | 0.50318 | 7.80526 | 0.42408
7.99105 | 0.5616 | 5.57856 | 0.56107 | 6.76011 | 0.53345 | 6.62249 | 0.4456
8.21749 | 0.56069 | 8.85439 | 0.5609 | 6.0972 | 0.52098 | 5.69798 | 0.47753
5.92724 | 0.56188 | 7.32034 | 0.55882 | 9.16546 | 0.52242 | 5.11913 | 0.48787
7.7065 | 0.56437 | 6.71543 | 0.56155 | 8.5427 | 0.54357 | 6.1699 | 0.47867
6.48145 | 0.56157 | 7.8941 | 0.5624 | 6.12786 | 0.54535 | 6.74035 | 0.41457
9.16521 | 0.56877 | 6.1071 | 0.56163 | 7.77202 | 0.53392 | 5.72684 | 0.47399
6.23533 | 0.56323 | 9.33066 | 0.55934 | 8.34239 | 0.54407 | 3.38693 | 0.51859
5.68732 | 0.56143 | 7.87146 | 0.56151 | 6.83555 | 0.54225 | 5.56952 | 0.53409
6.17512 | 0.55872 | 8.87393 | 0.56095 | 7.81163 | 0.53736 | 4.63112 | 0.50774
7.99128 | 0.56089 | 9.26337 | 0.56359 | 5.93047 | 0.53039 | 3.93138 | 0.50983
6.76671 | 0.55954 | 8.94069 | 0.56661 | 5.45917 | 0.51924 | 3.28263 | 0.52945
10.08083 | 0.55742 | 7.51214 | 0.54935 | 7.34962 | 0.47045 | 5.10837 | 0.52083
7.76422 | 0.55699 | 6.37884 | 0.55914 | 4.84454 | 0.52709 | 6.75752 | 0.43848
7.20868 | 0.56265 | 7.92937 | 0.56463 | 7.8948 | 0.5356 | 7.0677 | 0.48523
8.79851 | 0.5669 | 7.38561 | 0.53709 | 5.7168 | 0.54174 | 7.75591 | 0.34165
9.8641 | 0.54974 | 8.77809 | 0.55998 | 8.31103 | 0.5429 | 5.12543 | 0.43903
8.54884 | 0.5606 | 7.27498 | 0.56039 | 8.70386 | 0.54841 | 6.78706 | 0.44677
10.51032 | 0.55524 | 10.20149 | 0.56399 | 10.01027 | 0.5421 | 4.42597 | 0.45244
10.1682 | 0.56568 | 10.07333 | 0.56276 | 6.32781 | 0.52499 | 2.01413 | 0.54176
10.0321 | 0.56518 | 8.78628 | 0.56269 | 10.48736 | 0.56331 | 2.98832 | 0.54406
9.56028 | 0.5582 | 9.28788 | 0.54793 | 6.10257 | 0.54128 | 6.43627 | 0.52836
10.87081 | 0.56135 | 6.78339 | 0.54773 | 7.29697 | 0.54673 | 5.1901 | 0.45743
9.3429 | 0.56264 | 3.77255 | 0.56514 | 10.09188 | 0.5334 | 1.56659 | 0.54933
8.48658 | 0.55921 | 4.63284 | 0.56448 | 9.62047 | 0.54461 | 3.33955 | 0.50877
10.50174 | 0.55175 | 7.97139 | 0.5548 | 7.95681 | 0.53406 | 5.67935 | 0.46245
7.31856 | 0.56393 | 8.38645 | 0.56395 | 7.05017 | 0.52442 | 8.71701 | 0.48649
6.68382 | 0.56347 | 6.93778 | 0.5459 | 6.17157 | 0.53894 | 5.99672 | 0.49192
9.67652 | 0.56883 | 6.22816 | 0.56517 | 7.11913 | 0.47507 | 9.23726 | 0.57914
8.91956 | 0.55284 | 7.97236 | 0.57101 | 5.34351 | 0.52868 | 7.82275 | 0.46681
7.46162 | 0.55906 | 9.99018 | 0.55719 | 7.81196 | 0.53608 | 5.69925 | 0.46288
10.52814 | 0.55718 | 4.80919 | 0.56109 | 8.09996 | 0.47382 | 2.46392 | 0.52047
9.10909 | 0.55593 | 5.46668 | 0.56576 | 4.88377 | 0.51796 | 6.52226 | 0.44438
8.96189 | 0.5672 | 8.36493 | 0.56435 | 5.53744 | 0.52808 | 2.83465 | 0.51743
8.69275 | 0.55566 | 7.82711 | 0.55295 | 8.8312 | 0.5406 | 4.77666 | 0.51002
4.77491 | 0.5642 | 4.76226 | 0.55883 | 7.14911 | 0.53445 | 5.17057 | 0.43452
3.78133 | 0.56234 | 3.79897 | 0.56481 | 5.17902 | 0.52745 | 6.54317 | 0.44061
5.33429 | 0.56034 | 6.06855 | 0.56422 | 5.88464 | 0.53412 | 4.94354 | 0.48825
5.75618 | 0.5623 | 6.11018 | 0.56167 | 5.73175 | 0.52862 | 6.78953 | 0.53816
8.55331 | 0.557 | 7.63247 | 0.55731 | 7.63371 | 0.50552 | 3.99758 | 0.53627
9.87408 | 0.567 | 9.62763 | 0.56212 | 7.86986 | 0.49906 | 3.30777 | 0.51676
8.82284 | 0.55726 | 8.22671 | 0.56077 | 8.43915 | 0.52869 | 7.22196 | 0.53774
7.20583 | 0.56449 | 5.34333 | 0.56398 | 9.1877 | 0.53371 | 3.28012 | 0.53076
6.71818 | 0.56358 | 6.71064 | 0.56347 | 9.36671 | 0.54236 | 1.36404 | 0.5549
8.26404 | 0.55656 | 4.56332 | 0.56483 | 8.19081 | 0.53568 | 4.29124 | 0.52611
9.69751 | 0.56828 | 6.0004 | 0.56508 | 7.61443 | 0.53507 | 1.63383 | 0.55795
5.14668 | 0.56423 | 6.54382 | 0.56357 | 4.76281 | 0.52261 | 5.00773 | 0.52093
6.00271 | 0.56326 | 7.79082 | 0.56253 | 3.43873 | 0.51385 | 5.26569 | 0.42614
7.19908 | 0.5674 | 9.16668 | 0.55857 | 3.98533 | 0.5076 | 4.20695 | 0.52856
8.05121 | 0.56691 | 8.20998 | 0.56206 | 8.2875 | 0.52243 | 7.52137 | 0.4588
4.94461 | 0.56252 | 7.86488 | 0.56274 | 8.31243 | 0.47108 | 5.49437 | 0.4663
4.06513 | 0.56335 | 9.23135 | 0.56707 | 7.78963 | 0.53 | 7.62609 | 0.42784
6.34163 | 0.56101 | 9.80288 | 0.55875 | 8.37663 | 0.51074 | 5.03651 | 0.45463
9.69631 | 0.5564 | 9.61368 | 0.56027 | 4.92904 | 0.53197 | 5.38391 | 0.4224
6.17362 | 0.56417 | 9.98816 | 0.55758 | 3.46892 | 0.53331 | 5.57954 | 0.53001
7.79315 | 0.55842 | 7.85618 | 0.55435 | 6.47203 | 0.53251 | 5.77518 | 0.53825
9.79631 | 0.57012 | 5.36708 | 0.56352 | 7.60409 | 0.51206 | 3.86186 | 0.54043
8.22994 | 0.56513 | 5.97664 | 0.56638 | 1.52426 | 0.50554 | 3.02772 | 0.54273
4.33861 | 0.56307 | 3.62471 | 0.56587 | 3.56885 | 0.51527 | 3.57478 | 0.52815
6.57399 | 0.56204 | 4.59345 | 0.56288 | 8.22456 | 0.53445 | 5.78825 | 0.52988
10.03133 | 0.55887 | 7.65804 | 0.55346 | 6.01984 | 0.52777 | 3.9739 | 0.53941
7.53612 | 0.55819 | 2.1233 | 0.56729 | 6.93432 | 0.52739 | 2.69863 | 0.51381
6.36513 | 0.56484 | 3.47037 | 0.56719 | 4.57208 | 0.52683 | 6.14106 | 0.55222
8.9878 | 0.56444 | 5.26955 | 0.55991 | 6.52757 | 0.51892 | 3.84446 | 0.52371
7.75547 | 0.55615 | 3.44527 | 0.56454 | 9.44511 | 0.51079 | 4.31175 | 0.4406
7.31195 | 0.5646 | 8.96255 | 0.55948 | 6.60189 | 0.53383 | 6.12865 | 0.54448
8.91647 | 0.56809 | 7.05443 | 0.55967 | 7.1186 | 0.53303 | 4.85064 | 0.52381
10.2634 | 0.5517 | 1.9935 | 0.56627 | 8.66333 | 0.55006 | 6.0268 | 0.53675
9.11696 | 0.55715 | 5.22513 | 0.56501 | 9.87952 | 0.5445 | 6.52608 | 0.41299
9.55042 | 0.56438 | 4.22814 | 0.56602 | 7.421 | 0.53589 | 6.69948 | 0.37105
10.48619 | 0.55989 | 3.34988 | 0.56695 | 8.11924 | 0.52711 | 4.45124 | 0.50796
9.89021 | 0.55573 | 7.56093 | 0.55968 | 8.43077 | 0.52756 | 5.00021 | 0.44613
10.94891 | 0.56132 | 5.79777 | 0.56493 | 5.56892 | 0.53763 | 7.39689 | 0.40755
9.30612 | 0.56307 | 5.75322 | 0.56452 | 8.37267 | 0.52614 | 5.88658 | 0.54047
9.0377 | 0.55816 | 6.97744 | 0.56479 | 6.01866 | 0.5387 | 4.5816 | 0.48799
4.96694 | 0.56561 | 8.55837 | 0.56299 | 5.69389 | 0.53493 | 5.07505 | 0.45877
9.90861 | 0.55617 | 5.0352 | 0.56511 | 5.56353 | 0.53164 | 6.03726 | 0.52121
7.28015 | 0.55799 | 8.59537 | 0.56139 | 2.32558 | 0.51375 | 6.43057 | 0.45363
5.48168 | 0.56431 | 7.51622 | 0.56155 | 4.26204 | 0.52923 | 6.61981 | 0.54183
2.49515 | 0.56323 | 7.09305 | 0.55996 | 2.62134 | 0.50572 | 5.55935 | 0.53105
3.7395 | 0.56228 | 9.05685 | 0.56161 | 3.67322 | 0.50811 | 5.50144 | 0.49679
1.77004 | 0.56498 | 9.56562 | 0.55912 | 10.58519 | 0.55478 | 6.57367 | 0.50954
5.13487 | 0.56232 | 9.17197 | 0.5536 | 5.63874 | 0.50334 | 6.82026 | 0.53329
7.10098 | 0.5661 | 9.63228 | 0.56369 | 9.4097 | 0.45144 | 6.61976 | 0.40544
3.00278 | 0.56175 | 7.32757 | 0.5597 | 9.30649 | 0.52259 | 6.11436 | 0.43563
4.09191 | 0.56255 | 8.71984 | 0.56477 | 9.06744 | 0.49838 | 6.4619 | 0.44038
7.49112 | 0.55819 | 7.26269 | 0.55733 | 8.34717 | 0.51567 | 7.22823 | 0.52942
5.67163 | 0.56425 | 8.73321 | 0.56363 | 9.47921 | 0.49216 | 6.50718 | 0.45123
8.3363 | 0.56452 | 5.94642 | 0.56534 | 2.55003 | 0.50521 | 7.63579 | 0.43979
6.84154 | 0.56047 | 7.1095 | 0.56238 | 5.14158 | 0.51935 | 8.11716 | 0.4433
5.42183 | 0.56058 | 9.4611 | 0.56529 | 8.02765 | 0.52182 | 7.38716 | 0.41462
4.75568 | 0.56196 | 9.95783 | 0.55875 | 7.16229 | 0.50079 | 7.85227 | 0.42046
10.21669 | 0.55615 | 1.56847 | 0.566 | 9.08064 | 0.47575
6.48066 | 0.56074 | 6.94881 | 0.56166 | 9.88398 | 0.52657
9.679 | 0.55561 | 9.3017 | 0.56027 | 9.28617 | 0.48254
8.98215 | 0.55622 | 7.42545 | 0.56192 | 6.49344 | 0.52421
9.82398 | 0.56491 | 5.55425 | 0.56392 | 5.43062 | 0.53604
10.20821 | 0.55492 | 8.46055 | 0.56465 | 6.78136 | 0.52982
9.60326 | 0.55497 | 7.23524 | 0.55723 | 4.32605 | 0.5326
7.73753 | 0.55794 | 7.695 | 0.56231 | 7.37118 | 0.53009
8.28663 | 0.56336 | 8.62897 | 0.55764 | 6.48016 | 0.52772
7.71565 | 0.56608 | 8.63888 | 0.54802 | 3.79087 | 0.53183 | -- | --
5.86986 | 0.56323 | 5.99322 | 0.5594 | 10.26827 | 0.49666 | -- | --
6.4792 | 0.5611 | 5.27731 | 0.56359 | 7.83756 | 0.49597 | -- | --
4.1248 | 0.56618 | 7.07997 | 0.56194 | 3.88516 | 0.53134 | -- | --
6.41412 | 0.56236 | 3.38591 | 0.56506 | 1.48221 | 0.5172 | -- | --
8.02861 | 0.56561 | 4.35577 | 0.56421 | 4.50252 | 0.52853 | -- | --
9.30746 | 0.56413 | 7.53394 | 0.56131 | 5.4596 | 0.52678 | -- | --
3.47956 | 0.56429 | 5.98359 | 0.55726 | 6.1242 | 0.5288 | -- | --
9.15934 | 0.55914 | 9.72675 | 0.55177 | 2.0877 | 0.50483 | -- | --
9.40769 | 0.56903 | 7.05929 | 0.55253 | 2.74393 | 0.51062 | -- | --
8.10615 | 0.55815 | 3.24594 | 0.56151 | 7.72047 | 0.47767 | -- | --
7.20056 | 0.56217 | 5.03993 | 0.56436 | 8.5916 | 0.52457 | -- | --
8.5642 | 0.56033 | 8.97178 | 0.55759 | 7.10546 | 0.46231 | -- | --
10.53689 | 0.56391 | 1.4087 | 0.56582 | 4.71988 | 0.52245 | -- | --
4.92765 | 0.56456 | 2.99607 | 0.56665 | 6.4575 | 0.53363 | -- | --
7.60604 | 0.55587 | 8.9963 | 0.55795 | 8.0686 | 0.51532 | -- | --
8.09197 | 0.5604 | 5.14802 | 0.55988 | 8.95809 | 0.53845 | -- | --
10.34075 | 0.56296 | 4.17133 | 0.56476 | 7.62385 | 0.52694 | -- | --
6.33449 | 0.56331 | 2.99039 | 0.56751 | 7.61294 | 0.52964 | -- | --
7.53476 | 0.56283 | 5.71046 | 0.56408 | 4.57482 | 0.52311 | -- | --
8.93541 | 0.5646 | 4.87524 | 0.56401 | 5.19448 | 0.52949 | -- | --
5.62395 | 0.56117 | 6.94256 | 0.56387 | 8.70991 | 0.53449 | -- | --
10.48338 | 0.56153 | 8.40167 | 0.56349 | 6.26804 | 0.52945 | -- | --
6.26398 | 0.56626 | 7.5254 | 0.55903 | 4.35953 | 0.52778 | -- | --
9.53032 | 0.56366 | 6.80045 | 0.56075 | 8.45444 | 0.48323 | -- | --
3.68776 | 0.56328 | 9.84198 | 0.56143 | 3.30848 | 0.52941 | -- | --
4.57923 | 0.56291 | 8.88066 | 0.55729 | 7.11548 | 0.51981 | -- | --
7.73081 | 0.56148 | 9.33216 | 0.5642 | 7.93868 | 0.50232 | -- | --
7.16243 | 0.564 | 9.22361 | 0.55959 | 4.50789 | 0.52407 | -- | --
3.3937 | 0.56356 | 9.37771 | 0.55762 | 5.25958 | 0.53206 | -- | --
1.87703 | 0.56285 | 9.94403 | 0.56419 | 8.6301 | 0.50466 | -- | --
9.12788 | 0.56011 | 10.13205 | 0.55941 | 9.49854 | 0.52223 | -- | --
5.12564 | 0.56271 | 10.34068 | 0.56262 | 5.29405 | 0.52184 | -- | --
2.98805 | 0.56464 | 9.4295 | 0.55776 | 8.84424 | 0.49991 | -- | --
6.88502 | 0.56177 | 8.93735 | 0.56318 | 11.07659 | 0.4958 | -- | --
8.9594 | 0.56145 | 7.48883 | 0.56031 | 7.66516 | 0.53159 | -- | --
1.24346 | 0.5635 | 5.7294 | 0.56197 | 8.60992 | 0.47171 | -- | --
7.34895 | 0.56606 | 4.14594 | 0.56412 | 8.2697 | 0.47984 | -- | --
2.51165 | 0.56307 | 6.25512 | 0.56206 | 6.43171 | 0.51814 | -- | --
5.53074 | 0.56153 | 4.94535 | 0.55675 | 8.57458 | 0.50443 | -- | --
3.82024 | 0.56398 | 2.83124 | 0.56311 | 11.1642 | 0.45314 | -- | --
9.43359 | 0.55827 | 7.46777 | 0.56033 | 5.72067 | 0.52716 | -- | --
9.94344 | 0.56692 | 4.0052 | 0.56409 | 6.53812 | 0.52154 | -- | --
6.64417 | 0.56275 | 7.33662 | 0.554 | 4.07364 | 0.53256 | -- | --
4.5909 | 0.561 | 3.98564 | 0.56091 | 3.08621 | 0.52238 | -- | --
5.43875 | 0.56067 | 2.74462 | 0.56549 | 6.59672 | 0.52075 | -- | --
9.36431 | 0.56069 | 5.49812 | 0.56286 | 4.56805 | 0.52026 | -- | --
6.31773 | 0.56205 | 9.23887 | 0.5495 | 7.41123 | 0.49933 | -- | --
8.00295 | 0.55759 | 6.31424 | 0.56127 | 10.21036 | 0.48791 | -- | --
7.13059 | 0.56291 | 3.9195 | 0.56495 | 4.01185 | 0.52403 | -- | --
9.67596 | 0.55799 | 4.79086 | 0.5647 | 6.2296 | 0.51465 | -- | --
8.44901 | 0.55986 | 7.89914 | 0.54837 | 7.07146 | 0.51828 | -- | --
8.89175 | 0.5611 | 8.8117 | 0.56131 | 7.2187 | 0.49315 | -- | --
10.39029 | 0.5651 | 6.18891 | 0.56259 | 7.44721 | 0.51609 | -- | --
9.68629 | 0.55711 | 5.39652 | 0.5624 | 9.12984 | 0.51 | -- | --
9.89123 | 0.55473 | 7.14391 | 0.55881 | 9.67153 | 0.52266 | -- | --
9.12925 | 0.56177 | 7.23079 | 0.55952 | 10.36974 | 0.51127 | -- | --
11.1964 | 0.56086 | 7.79065 | 0.56289 | 7.97867 | 0.5113 | -- | --
8.16029 | 0.55564 | 9.77865 | 0.56307 | 8.67696 | 0.47366 | -- | --
11.03411 | 0.55094 | 8.08091 | 0.55376 | 8.62483 | 0.52465 | -- | --
10.99749 | 0.55422 | 10.20406 | 0.5588 | 7.87731 | 0.5206 | -- | --
9.88139 | 0.56246 | 7.67101 | 0.55084 | 7.07218 | 0.5229 | -- | --
2.99392 | 0.56408 | 6.40059 | 0.56353 | 8.0293 | 0.50338 | -- | --
4.14137 | 0.56457 | 8.94514 | 0.56238 | 6.02479 | 0.53279 | -- | --
9.37104 | 0.56229 | 8.16163 | 0.545 | 6.38359 | 0.52565 | -- | --
5.72707 | 0.56396 | 5.77938 | 0.55018 | 8.57275 | 0.50595 | -- | --
7.46933 | 0.5617 | 9.86258 | 0.56187 | 6.60255 | 0.52747 | -- | --
7.36756 | 0.56415 | 8.87919 | 0.56146 | 6.0851 | 0.52703 | -- | --
2.58978 | 0.56521 | 9.26042 | 0.55849 | 5.20874 | 0.5315 | -- | --
7.68742 | 0.55848 | 9.86488 | 0.55898 | 7.45845 | 0.52011 | -- | --
4.98789 | 0.56113 | 11.28052 | 0.56197 | 4.95858 | 0.53014 | -- | --
8.57898 | 0.56182 | 9.76014 | 0.56284 | 5.29536 | 0.53094 | -- | --
7.05657 | 0.55803 | 6.63762 | 0.55951 | 6.47977 | 0.52924 | -- | --
6.82058 | 0.56373 | 5.32672 | 0.56131 | 5.33581 | 0.52401 | -- | --
8.74507 | 0.56223 | 7.16546 | 0.55265 | 7.13309 | 0.51858 | -- | --
9.82696 | 0.55405 | 9.68504 | 0.54505 | 6.72806 | 0.5163 | -- | --
10.29787 | 0.56205 | 8.98069 | 0.56448 | 8.43193 | 0.52139 | -- | --
8.63323 | 0.55733 | 8.33027 | 0.55904 | 7.10936 | 0.51885 | -- | --
10.52562 | 0.56773 | 7.42425 | 0.55092 | 8.09649 | 0.48841 | -- | --
7.88171 | 0.55646 | 6.76539 | 0.56017 | 9.11702 | 0.50524 | -- | --
9.48394 | 0.56477 | 8.32749 | 0.56357 | 9.38048 | 0.51014 | -- | --
6.88141 | 0.56369 | 7.40079 | 0.52957 | 8.24881 | 0.49103 | -- | --
7.87278 | 0.56274 | 5.48475 | 0.55735 | 9.6688 | 0.49941 | -- | --
6.14819 | 0.55959 | 8.88869 | 0.56189 | 8.90256 | 0.51863 | -- | --
9.27797 | 0.56385 | 6.15133 | 0.56073 | 7.69885 | 0.51851 | -- | --
8.27 | 0.56445 | 5.44148 | 0.55181 | 6.65669 | 0.52711 | -- | --
6.60373 | 0.56301 | 8.35316 | 0.52541 | 9.63506 | 0.52528 | -- | --
5.20451 | 0.56369 | 4.65479 | 0.55992 | 8.82493 | 0.54362 | -- | --
4.52154 | 0.5626 | 4.68108 | 0.55989 | 9.085 | 0.51075 | -- | --
5.42978 | 0.56273 | 8.37259 | 0.55234 | 8.4162 | 0.52809 | -- | --
3.93698 | 0.56516 | 6.81436 | 0.55016 | 7.5986 | 0.52801 | -- | --
9.22225 | 0.56119 | 5.28771 | 0.56252 | 7.19461 | 0.53216 | -- | --
3.53177 | 0.5653 | 8.73067 | 0.55488 | 7.39606 | 0.53827 | -- | --
4.53606 | 0.56301 | 6.11225 | 0.55946 | 8.13977 | 0.52759 | -- | --
9.57954 | 0.56718 | 6.5775 | 0.55997 | 9.18602 | 0.52936 | -- | --
5.96765 | 0.56537 | 8.45738 | 0.55791 | 7.67129 | 0.5256 | -- | --
5.86173 | 0.56198 | 7.10292 | 0.56065 | 9.90089 | 0.51546 | -- | --
8.2672 | 0.55908 | 8.87403 | 0.56179 | 7.82021 | 0.52476 | -- | --
7.56961 | 0.56183 | 8.37922 | 0.5611 | 8.34389 | 0.51495 | -- | --
9.6919 | 0.553 | 10.53046 | 0.56239 | 9.1653 | 0.50772 | -- | --
9.22942 | 0.56207 | 10.19479 | 0.5462 | 8.7481 | 0.54405 | -- | --
11.03174 | 0.56034 | 10.05742 | 0.55436 | 9.8481 | 0.53977 | -- | --
10.19581 | 0.56473 | 8.53798 | 0.55348 | 9.03508 | 0.5368 | -- | --
8.84494 | 0.55882 | 7.26471 | 0.552 | 9.02948 | 0.52215 | -- | --
9.25044 | 0.56248 | 6.5708 | 0.55024 | 9.07888 | 0.53111 | -- | --
8.76659 | 0.56 | 7.11314 | 0.55422 |  |  | -- | --
7.74809 | 0.56018 | 7.05525 | 0.54666 |  |  | -- | --
7.18766 | 0.5603 | 6.4287 | 0.5552 |  |  | -- | --
10.66781 | 0.56927 | 8.06014 | 0.55855 |  |  | -- | --
7.65174 | 0.56549 | 7.52297 | 0.56049 |  |  | -- | --
5.71152 | 0.56297 | 7.20073 | 0.55646 |  |  | -- | --
8.82167 | 0.56336 | 8.02637 | 0.55764 |  |  | -- | --
6.44101 | 0.56273 | 9.47702 | 0.55185 | -- | -- | -- | --
8.4274 | 0.5663 | 9.92537 | 0.55738 | -- | -- | -- | --
6.83858 | 0.56335 | 9.59462 | 0.56275 | -- | -- | -- | --
5.66814 | 0.56333 | 9.66809 | 0.52483 | -- | -- | -- | --
4.71461 | 0.56445 | 8.29348 | 0.55476 | -- | -- | -- | --
9.95455 | 0.56248 | 8.68385 | 0.55468 | -- | -- | -- | --
6.64515 | 0.56581 | 9.79293 | 0.53862 | -- | -- | -- | --
4.5369 | 0.56556 | 7.78544 | 0.54717 | -- | -- | -- | --
5.30798 | 0.56397 | 8.27655 | 0.52798 | -- | -- | -- | --
8.12924 | 0.56194 | 8.69041 | 0.55355 | -- | -- | -- | --
9.89362 | 0.56649 | 8.73421 | 0.55495 | -- | -- | -- | --
5.0316 | 0.56577 | 10.71471 | 0.55434 | -- | -- | -- | --
8.65054 | 0.56206 | 9.47251 | 0.56232 | -- | -- | -- | --
5.82988 | 0.56526 | 9.57246 | 0.56342 | -- | -- | -- | --
7.00983 | 0.5632 | 9.74866 | 0.54416 | -- | -- | -- | --
7.9717 | 0.56047 | 10.04072 | 0.54303 | -- | -- | -- | --
6.31972 | 0.5662 | 8.5043 | 0.54799 | -- | -- | -- | --
6.9007 | 0.56271 | 8.34533 | 0.55174 | -- | -- | -- | --
8.29918 | 0.56241 | 8.94047 | 0.55703 | -- | -- | -- | --
7.80789 | 0.5628 | 8.88396 | 0.55726 | -- | -- | -- | --
9.28661 | 0.55838 | 9.42649 | 0.55487 | -- | -- | -- | --
9.4878 | 0.5693 | 10.10366 | 0.55839 | -- | -- | -- | --
10.49669 | 0.5556 | 9.37772 | 0.55558 | -- | -- | -- | --
9.95981 | 0.56445 | 9.86016 | 0.55686 | -- | -- | -- | --
10.32455 | 0.56378 |  |  | -- | -- | -- | --
9.27033 | 0.5616 |  |  | -- | -- | -- | --
10.35109 | 0.55322 |  |  | -- | -- | -- | --
10.72267 | 0.55774 |  |  | -- | -- | -- | --
9.4399 | 0.56731 |  |  | -- | -- | -- | --
9.18291 | 0.56715 |  |  | -- | -- | -- | --
9.9851 | 0.5572 |  |  | -- | -- | -- | --
8.60947 | 0.55804 |  |  | -- | -- | -- | --
9.14206 | 0.56387 | -- | -- | -- | --
9.83232 | 0.55979 | -- | -- | -- | --
7.97963 | 0.5596 | -- | -- | -- | --
10.09954 | 0.56397 | -- | -- | -- | --
7.4075 | 0.56114 | -- | -- | -- | --
8.82349 | 0.55627 | -- | -- | -- | --
8.34376 | 0.56253 | -- | -- | -- | --
6.74148 | 0.56327 | -- | -- | -- | --
7.22166 | 0.56213 | -- | -- | -- | --
9.52917 | 0.55524 | -- | -- | -- | --
7.14132 | 0.56316 | -- | -- | -- | --
6.50794 | 0.56413 | -- | -- | -- | --
8.07568 | 0.55687 | -- | -- | -- | --
6.95916 | 0.56357 | -- | -- | -- | --
9.66247 | 0.55749 | -- | -- | -- | --
8.45608 | 0.56105 | -- | -- | -- | --
7.4912 | 0.56115 | -- | -- | -- | --
10.44511 | 0.5617 | -- | -- | -- | --
7.80959 | 0.56367 | -- | -- | -- | --
9.21222 | 0.55986 | -- | -- | -- | --
8.46352 | 0.56425 | -- | -- | -- | --
10.1932 | 0.55678 | -- | -- | -- | --
9.56009 | 0.56635 | -- | -- | -- | --
10.46716 | 0.55994 | -- | -- | -- | --
11.2421 | 0.56938 | -- | -- | -- | --
10.06566 | 0.56308 | -- | -- | -- | --
9.00051 | 0.55749 | -- | -- | -- | --
9.68971 | 0.55771 | -- | -- | -- | --
8.49007 | 0.56087 | -- | -- | -- | --
9.84908 | 0.55845 | -- | -- | -- | --
8.82928 | 0.55814 | -- | -- | -- | --
10.77803 | 0.55601 | -- | -- | -- | --
9.5603 | 0.56574 | -- | -- | -- | --
10.5582 | 0.55929 | -- | -- | -- | --
10.52909 | 0.56068 | -- | -- | -- | --
9.25711 | 0.55923 | -- | -- | -- | --
9.63704 | 0.55788 | -- | -- | -- | --
8.66744 | 0.56133 | -- | -- | -- | --
8.87475 | 0.56485 | -- | -- | -- | --
9.25983 | 0.56051 | -- | -- | -- | --
9.96083 | 0.55945 | -- | -- | -- | --
10.87749 | 0.55856 | -- | -- | -- | --

## Fig.4f
2D projected diameter (nm) | x-error bar (nm) | N_disordered/N | 2D projected diameter (nm) | x-error bar (nm) | N_disordered/N
Particle 1 |  |  | Particle 2
2.15228 | 0.11761 | 0.00637 | 2.13037 | 0.8689 | 0.027
2.01158 | 0.13347 | 0.02652 | 1.97748 | 0.74978 | 0.018
1.96064 | 0.09486 | 0.09442 | 1.85667 | 1.04704 | 0.227
1.67878 | 0.14701 | 0.20168 | 1.8525 | 0.9391 | 0.274

## Fig.4g
Number of atoms | N_disordered/N | N_disordered/N - stdev | N_disordered/N + stdev
317 | 0.02208 | 0.02524 | 0.01893
316 | 0.01899 | 0.01899 | 0.01899
315 | 0.0254 | 0.03349 | 0.0173
314 | 0.01951 | 0.02385 | 0.01516
313 | 0.01499 | 0.02065 | 0.00933
312 | 0.01894 | 0.02267 | 0.01521
311 | 0.01666 | 0.02277 | 0.01056
310 | 0.01903 | 0.02323 | 0.01484
309 | 0.01677 | 0.02109 | 0.01245
308 | 0.01948 | 0.02654 | 0.01242
307 | 0.01629 | 0.02089 | 0.01168
306 | 0.01863 | 0.02411 | 0.01315
305 | 0.01639 | 0.02324 | 0.00954
304 | 0.01908 | 0.02711 | 0.01105
303 | 0.018 | 0.02275 | 0.01326
302 | 0.01689 | 0.02271 | 0.01107
301 | 0.01661 | 0.02374 | 0.00949
300 | 0.017 | 0.02305 | 0.01095
299 | 0.01806 | 0.02444 | 0.01168
298 | 0.01879 | 0.02819 | 0.0094
297 | 0.01818 | 0.02589 | 0.01047
296 | 0.01892 | 0.0268 | 0.01104
295 | 0.02 | 0.02809 | 0.01191
294 | 0.01803 | 0.02664 | 0.00942
293 | 0.02423 | 0.03529 | 0.01318
292 | 0.02363 | 0.02965 | 0.01761
291 | 0.01753 | 0.02543 | 0.00962
290 | 0.02257 | 0.03399 | 0.01115
289 | 0.02699 | 0.03208 | 0.0219
288 | 0.02396 | 0.03307 | 0.01484
287 | 0.02787 | 0.039 | 0.01675
286 | 0.02587 | 0.03403 | 0.01772
285 | 0.02772 | 0.03594 | 0.0195
284 | 0.02746 | 0.03662 | 0.01831
283 | 0.02403 | 0.03124 | 0.01682
282 | 0.0273 | 0.036 | 0.01861
281 | 0.02633 | 0.03479 | 0.01788
280 | 0.02679 | 0.03692 | 0.01665
279 | 0.02724 | 0.03778 | 0.0167
278 | 0.03058 | 0.03942 | 0.02173
277 | 0.02924 | 0.04001 | 0.01848
276 | 0.02645 | 0.03472 | 0.01818
275 | 0.03055 | 0.04337 | 0.01772
274 | 0.03394 | 0.047 | 0.02088
273 | 0.03333 | 0.04485 | 0.02181
272 | 0.03162 | 0.04437 | 0.01886
271 | 0.0321 | 0.04811 | 0.0161
270 | 0.03333 | 0.04341 | 0.02326
269 | 0.03457 | 0.04413 | 0.02501
268 | 0.03358 | 0.04502 | 0.02214
267 | 0.04345 | 0.05845 | 0.02845
266 | 0.03496 | 0.04893 | 0.02099
265 | 0.03396 | 0.0449 | 0.02303
264 | 0.03826 | 0.05507 | 0.02145
263 | 0.03498 | 0.05127 | 0.01869
262 | 0.03282 | 0.04876 | 0.01689
261 | 0.0387 | 0.05463 | 0.02277
260 | 0.03923 | 0.05264 | 0.02582
259 | 0.04324 | 0.05704 | 0.02945
258 | 0.04186 | 0.05384 | 0.02988
257 | 0.03891 | 0.05109 | 0.02673
256 | 0.04375 | 0.05974 | 0.02776
255 | 0.04353 | 0.05984 | 0.02722
254 | 0.04646 | 0.06675 | 0.02617
253 | 0.04348 | 0.0561 | 0.03085
252 | 0.0377 | 0.04923 | 0.02616
251 | 0.04183 | 0.05739 | 0.02627
250 | 0.0428 | 0.05798 | 0.02762
249 | 0.04177 | 0.05692 | 0.02661
248 | 0.04476 | 0.06643 | 0.02308
247 | 0.04291 | 0.06218 | 0.02365
246 | 0.03821 | 0.06086 | 0.01556
245 | 0.03755 | 0.05465 | 0.02045
244 | 0.03852 | 0.0497 | 0.02735
243 | 0.03868 | 0.05223 | 0.02513
242 | 0.0405 | 0.0523 | 0.02869
241 | 0.03776 | 0.04912 | 0.0264
240 | 0.04208 | 0.06076 | 0.02341
239 | 0.03975 | 0.05288 | 0.02662
238 | 0.03992 | 0.05363 | 0.0262
237 | 0.04557 | 0.06004 | 0.0311
236 | 0.04407 | 0.05852 | 0.02961
235 | 0.0434 | 0.05787 | 0.02894
234 | 0.03718 | 0.05149 | 0.02287
233 | 0.03519 | 0.04745 | 0.02293
232 | 0.03966 | 0.05256 | 0.02675
231 | 0.03896 | 0.05371 | 0.02422
230 | 0.04261 | 0.0534 | 0.03182
229 | 0.04017 | 0.05339 | 0.02696
228 | 0.04474 | 0.05899 | 0.03048
227 | 0.04714 | 0.0642 | 0.03007
226 | 0.04248 | 0.05317 | 0.03178
225 | 0.04667 | 0.05847 | 0.03487
224 | 0.03929 | 0.05219 | 0.02638
223 | 0.05067 | 0.06582 | 0.03553
222 | 0.04144 | 0.05415 | 0.02873
221 | 0.04706 | 0.06638 | 0.02773
220 | 0.045 | 0.06094 | 0.02906
219 | 0.04658 | 0.064 | 0.02915
218 | 0.04128 | 0.06117 | 0.02139
217 | 0.0424 | 0.05723 | 0.02756
216 | 0.03981 | 0.05419 | 0.02544
215 | 0.04279 | 0.06388 | 0.0217
214 | 0.03785 | 0.05514 | 0.02056
213 | 0.03897 | 0.0551 | 0.02283
212 | 0.04623 | 0.0641 | 0.02835
211 | 0.05071 | 0.07137 | 0.03005
210 | 0.05 | 0.07286 | 0.02714
209 | 0.04593 | 0.0651 | 0.02677
208 | 0.04663 | 0.05972 | 0.03355
207 | 0.03865 | 0.05346 | 0.02384
206 | 0.04175 | 0.05368 | 0.02982
205 | 0.04683 | 0.06133 | 0.03233
204 | 0.04412 | 0.05367 | 0.03456
203 | 0.04433 | 0.06007 | 0.0286
202 | 0.03515 | 0.04814 | 0.02215
201 | 0.03881 | 0.05054 | 0.02707
200 | 0.0415 | 0.05547 | 0.02753
199 | 0.03518 | 0.04991 | 0.02044
198 | 0.03384 | 0.04721 | 0.02047
197 | 0.0335 | 0.04678 | 0.02023
196 | 0.0398 | 0.05246 | 0.02713
195 | 0.04615 | 0.06269 | 0.02962
194 | 0.03969 | 0.05123 | 0.02815
193 | 0.04508 | 0.06131 | 0.02885
192 | 0.04375 | 0.05941 | 0.02809
191 | 0.0445 | 0.05627 | 0.03274
190 | 0.04402 | 0.05595 | 0.03209
189 | 0.04921 | 0.06455 | 0.03386
188 | 0.0484 | 0.0675 | 0.02931
187 | 0.05348 | 0.07121 | 0.03574
186 | 0.0414 | 0.05717 | 0.02562
185 | 0.05189 | 0.06741 | 0.03638
184 | 0.04946 | 0.06882 | 0.0301
183 | 0.05137 | 0.06434 | 0.03839
182 | 0.0544 | 0.07724 | 0.03155
181 | 0.05138 | 0.06833 | 0.03443
180 | 0.04333 | 0.05493 | 0.03173
179 | 0.04358 | 0.06121 | 0.02594
178 | 0.04831 | 0.06257 | 0.03406
177 | 0.04859 | 0.06786 | 0.02931
176 | 0.06136 | 0.08847 | 0.03426
175 | 0.06114 | 0.08357 | 0.03871
174 | 0.06552 | 0.08825 | 0.04279
173 | 0.06358 | 0.08131 | 0.04586
172 | 0.06337 | 0.08755 | 0.0392
171 | 0.07076 | 0.09631 | 0.04521
170 | 0.06235 | 0.08343 | 0.04127
169 | 0.06627 | 0.08757 | 0.04497
168 | 0.06548 | 0.08122 | 0.04973
167 | 0.07305 | 0.0951 | 0.051
166 | 0.06687 | 0.09505 | 0.03868
165 | 0.07455 | 0.1123 | 0.03679
164 | 0.07744 | 0.11844 | 0.03644
163 | 0.08098 | 0.11501 | 0.04696
162 | 0.08395 | 0.11267 | 0.05524
161 | 0.08509 | 0.11329 | 0.0569
160 | 0.0925 | 0.12447 | 0.06053
159 | 0.09057 | 0.12191 | 0.05922
158 | 0.08671 | 0.11707 | 0.05635
157 | 0.08662 | 0.11913 | 0.05412
156 | 0.08205 | 0.11395 | 0.05015
155 | 0.07484 | 0.09918 | 0.05049
154 | 0.09156 | 0.13477 | 0.04834
153 | 0.09739 | 0.13918 | 0.05559
152 | 0.09013 | 0.1411 | 0.03917
151 | 0.0947 | 0.13217 | 0.05723
150 | 0.098 | 0.13653 | 0.05947
149 | 0.1047 | 0.15102 | 0.05837
148 | 0.0973 | 0.12814 | 0.06645
147 | 0.1068 | 0.15121 | 0.0624
146 | 0.10342 | 0.14271 | 0.06414
145 | 0.11034 | 0.14195 | 0.07874
144 | 0.11319 | 0.14764 | 0.07874
143 | 0.10979 | 0.14348 | 0.0761
142 | 0.11056 | 0.14675 | 0.07437
141 | 0.10213 | 0.12714 | 0.07711
140 | 0.11214 | 0.14596 | 0.07833
139 | 0.11079 | 0.14284 | 0.07875
138 | 0.1087 | 0.14061 | 0.07678
137 | 0.0927 | 0.11412 | 0.07128
136 | 0.10368 | 0.13529 | 0.07206
135 | 0.10296 | 0.12935 | 0.07658
134 | 0.11045 | 0.1369 | 0.084
133 | 0.10602 | 0.1328 | 0.07923
132 | 0.10303 | 0.1282 | 0.07786
131 | 0.11374 | 0.15058 | 0.0769
130 | 0.11077 | 0.15279 | 0.06875
129 | 0.11318 | 0.14753 | 0.07882
128 | 0.10078 | 0.13072 | 0.07084
127 | 0.10079 | 0.13852 | 0.06306
126 | 0.11032 | 0.15826 | 0.06238
125 | 0.1272 | 0.1699 | 0.0845
124 | 0.12016 | 0.15446 | 0.08586
123 | 0.13008 | 0.1717 | 0.08847
122 | 0.1377 | 0.18658 | 0.08883
121 | 0.13967 | 0.20045 | 0.07889
120 | 0.15083 | 0.22878 | 0.07289
119 | 0.13445 | 0.20446 | 0.06445
118 | 0.14068 | 0.20134 | 0.08002
117 | 0.1265 | 0.19485 | 0.05814
116 | 0.16466 | 0.23896 | 0.09035
115 | 0.1513 | 0.22783 | 0.07478
114 | 0.13772 | 0.18932 | 0.08611
113 | 0.13805 | 0.20708 | 0.06903
112 | 0.14107 | 0.19821 | 0.08393
111 | 0.15225 | 0.21288 | 0.09162
110 | 0.14545 | 0.20603 | 0.08488
109 | 0.15872 | 0.21315 | 0.10428
108 | 0.15741 | 0.21883 | 0.09599
107 | 0.17383 | 0.24099 | 0.10667
106 | 0.16226 | 0.21692 | 0.10761
105 | 0.16952 | 0.22113 | 0.11792
104 | 0.19904 | 0.24808 | 0.15
103 | 0.20291 | 0.26059 | 0.14524
102 | 0.19118 | 0.24651 | 0.13585
101 | 0.20198 | 0.2495 | 0.15446
100 | 0.193 | 0.24055 | 0.14545
99 | 0.19798 | 0.25316 | 0.1428
98 | 0.20714 | 0.28172 | 0.13257
97 | 0.20309 | 0.25319 | 0.153
96 | 0.22396 | 0.2803 | 0.16762
95 | 0.20421 | 0.27032 | 0.1381
94 | 0.20426 | 0.26805 | 0.14046
93 | 0.20645 | 0.26837 | 0.14453
92 | 0.225 | 0.30693 | 0.14307
91 | 0.23187 | 0.3253 | 0.13844
90 | 0.23667 | 0.361 | 0.11234
89 | 0.24719 | 0.36407 | 0.13032
88 | 0.2625 | 0.38086 | 0.14414
87 | 0.2977 | 0.44734 | 0.14806
86 | 0.30349 | 0.41386 | 0.19312
85 | 0.28118 | 0.39981 | 0.16254
84 | 0.28452 | 0.39421 | 0.17484
83 | 0.30843 | 0.42564 | 0.19123
82 | 0.29878 | 0.38943 | 0.20813
81 | 0.28765 | 0.36535 | 0.20995
80 | 0.29375 | 0.38649 | 0.20101
79 | 0.28987 | 0.41002 | 0.16973
78 | 0.29744 | 0.40799 | 0.18688
77 | 0.29221 | 0.38769 | 0.19673
76 | 0.33158 | 0.4561 | 0.20706
75 | 0.32 | 0.42224 | 0.21776
74 | 0.3473 | 0.46004 | 0.23455
73 | 0.36986 | 0.4896 | 0.25013
72 | 0.38333 | 0.50744 | 0.25923
71 | 0.40563 | 0.5214 | 0.28987
70 | 0.43857 | 0.56013 | 0.31701
69 | 0.48261 | 0.58448 | 0.38074
68 | 0.47941 | 0.58671 | 0.37211
67 | 0.47164 | 0.57357 | 0.36971
66 | 0.55455 | 0.67331 | 0.43578
65 | 0.58769 | 0.74471 | 0.43068
64 | 0.56563 | 0.71366 | 0.41759
63 | 0.6 | 0.77687 | 0.42313
62 | 0.61452 | 0.77907 | 0.44996
61 | 0.64754 | 0.81347 | 0.48161
60 | 0.60333 | 0.77343 | 0.43324
59 | 0.60847 | 0.75883 | 0.45812
58 | 0.6 | 0.76854 | 0.43146
57 | 0.6386 | 0.77317 | 0.50402
56 | 0.65179 | 0.80894 | 0.49463
55 | 0.72364 | 0.88622 | 0.56105
54 | 0.77778 | 0.92685 | 0.62871
53 | 0.78491 | 0.92258 | 0.64723
52 | 0.79615 | 0.95983 | 0.63248
51 | 0.81569 | 0.98025 | 0.65112
50 | 0.838 | 0.99661 | 0.67939
49 | 0.83061 | 1.00499 | 0.65623
48 | 0.83958 | 1.0129 | 0.66627
47 | 0.84681 | 1.01184 | 0.68178
46 | 0.86087 | 0.99808 | 0.72365
45 | 0.83778 | 0.9737 | 0.70186
44 | 0.83182 | 0.97346 | 0.69018
43 | 0.85349 | 1.03031 | 0.67667
42 | 0.84524 | 1.04678 | 0.6437
41 | 0.91951 | 1.03237 | 0.80666
40 | 0.895 | 1.04984 | 0.74016
39 | 0.89744 | 1.03165 | 0.76322
38 | 0.88947 | 1.05831 | 0.72064
37 | 0.91351 | 1.06773 | 0.75929
36 | 0.90278 | 1.09772 | 0.70784
35 | 0.92857 | 1.06985 | 0.78729
34 | 0.94118 | 1.07205 | 0.8103
33 | 0.97879 | 1.02384 | 0.93374
32 | 0.97813 | 1.02458 | 0.93167
31 | 0.99032 | 1.01935 | 0.96129
30 | 0.97667 | 1.01896 | 0.93437
29 | 0.96552 | 1.05804 | 0.87299
28 | 0.94643 | 1.10714 | 0.78571
27 | 0.94444 | 1.05586 | 0.83303
26 | 0.95385 | 1.04454 | 0.86316
25 | 0.948 | 1.04274 | 0.85326
24 | 0.95 | 1.07472 | 0.82528
23 | 0.96087 | 1.04439 | 0.87735
22 | 0.97273 | 1.02727 | 0.91818
21 | 0.99048 | 1.01905 | 0.9619
20 | 1 | 1 | 1
19 | 1 | 1 | 1
18 | 0.98333 | 1.01891 | 0.94776
17 | 1 | 1 | 1
16 | 0.99375 | 1.0125 | 0.975
15 | 1 | 1 | 1
14 | 0.98571 | 1.01429 | 0.95714
13 | 1 | 1 | 1
12 | 1 | 1 | 1
11 | 0.98182 | 1.01818 | 0.94545
10 | 1 | 1 | 1
9 | 1 | 1 | 1
8 | 1 | 1 | 1