## Fig.2
Fig.2a
| AA1 | AA2 | AA3 | AA4 | AA5 | AA6 | AA7 | AA8 | AA9 | AA10 | AA11 | AA12 | AA13 | AA14 | AA15 | AA16 | AA17 | AA18 | AA19 | AA20 | AA21 | AA22 | AA23 | AA24 | AA25 | AA26 | AA27 | AA28 | AA29 | AA30 | AA31 | AA32 | AA33 | AA34 | AA35 | AA36 | AA37 | AA38 | AA39 | AA40 | AA41 | AA42 | AA43 | AA44 | AA45 | AA46 | AA47 | AA48 | AA49 | AA50 | ALC-0315 | SM-102
| 1.77746 | 13.41233 | 0.02434 | 0.04904 | 0.05078 | 0.05464 | 4.6841 | 0.33872 | 0.01122 | 0.03536 | 0.0913 | 7.16542 | 0.00136 | 0.0494 | 11.47636 | 0.00432 | 0.04096 | 0.46078 | 0.06044 | 8.8843 | 0.00373 | 0.09568 | 1.83711 | 0.0062 | 0.09666 | 0.18386 | 0.3646 | 1.53816 | 1.57395 | 0.00741 | 0.00417 | 0.02445 | 0.87048 | 1.93162 | 0.01911 | 0.01587 | 0.0062 | 0.36765 | 0.00417 | 0.16649 | 0.18452 | 0.38412 | 1.08285 | 0.01667 | 0.02106 | 0.00509 | 0.01626 | 0.00162 | 0.00415 | 0.00025 | 0.04349 | 0.51753
| 2.2498 | 12.8875 | 0.01802 | 0.0142 | 0.03048 | 0.04294 | 4.9885 | 0.4379 | 0.01506 | 0.04256 | 0.0976 | 5.1025 | 0.00116 | 0.04665 | 11.80435 | 0.00356 | 0.0332 | 0.52232 | 0.03364 | 8.21942 | 0.00462 | 0.1367 | 1.92898 | 0.0055 | 0.15276 | 0.16092 | 0.24868 | 1.50966 | 1.54472 | 0.00624 | 0.00244 | 0.01215 | 0.9805 | 2.09698 | 0.01805 | 0.01447 | 0.00619 | 0.38835 | 0.00634 | 0.17688 | 0.17336 | 0.28566 | 1.24104 | 0.02941 | 0.0244 | 0.00556 | 0.03644 | 0.0035 | 0.01091 | 0.00018 | 0.05758 | 0.45223
| 2.38142 | 13.20781 | 0.02304 | 0.02908 | 0.02832 | 0.0349 | 4.405 | 0.22344 | 0.02296 | 0.0472 | 0.13584 | 5.87862 | 0.00414 | 0.03668 | 11.66322 | 0.00346 | 0.04052 | 0.7155 | 0.03749 | 8.0942 | 0.00396 | 0.15748 | 1.84896 | 0.00451 | 0.13616 | 0.16386 | 0.31012 | 1.32819 | 1.46356 | 0.01461 | 0.02987 | 0.04344 | 0.7599 | 1.70628 | 0.01936 | 0.02966 | 0.00552 | 0.47728 | 0.0092 | 0.20238 | 0.12514 | 0.28196 | 1.17612 | 0.02601 | 0.01858 | 0.00777 | 0.02906 | 0.0016 | 0.03878 | 0.00018 | 0.0631 | 0.50674
Fig.2b
| AA1 | AA2 | AA3 | AA4 | AA5 | AA6 | AA7 | AA8 | AA9 | AA10 | AA11 | AA12 | AA13 | AA14 | AA15 | AA16 | AA17 | AA18 | AA19 | AA20 | AA21 | AA22 | AA23 | AA24 | AA25 | AA26 | AA27 | AA28 | AA29 | AA30 | AA31 | AA32 | AA33 | AA34 | AA35 | AA36 | AA37 | AA38 | AA39 | AA40 | AA41 | AA42 | AA43 | AA44 | AA45 | AA46 | AA47 | AA48 | AA49 | AA50 | ALC-0315 | SM-102
| 1.05 | 5.8048 | 0.0139 | 0.0225 | 0.0473 | 0.4656 | 2.5002 | 0.023 | 0.1303 | 0.527 | 2.6864 | 2.405 | 0.0013 | 0.846 | 4.3899 | 0.0156 | 0.563 | 1.0008 | 0.1246 | 1.0607 | 0.0033 | 0.3261 | 1.0784 | 0.002 | 0.2277 | 0.14 | 0.059 | 0.0067 | 0.0029 | 0.024 | 0.0012 | 0.0037 | 0.092 | 0.0064 | 0.002 | 0.0084 | 0.007 | 0.0055 | 0.0189 | 0.021 | 0.062 | 0.038 | 0.003 | 0.0044 | 0.0064 | 0.0079 | 0.1045 | 0.0016 | 0.0175 | 0.004 | 0.4359 | 0.8519
| 1.2392 | 4.9923 | 0.0121 | 0.0327 | 0.0826 | 0.5923 | 1.6325 | 0.0372 | 0.2016 | 0.4774 | 2.4952 | 2.44 | 0.0011 | 0.855 | 4.0549 | 0.0546 | 0.9047 | 1.192 | 0.1384 | 0.9673 | 0.007 | 0.2407 | 1.29 | 0.0014 | 0.3189 | 0.1678 | 0.015 | 0.0041 | 0.0028 | 0.018 | 0.0033 | 0.0036 | 0.056 | 0.0084 | 0.0019 | 0.0047 | 0.0032 | 0.016 | 0.0285 | 0.0062 | 0.083 | 0.069 | 0.0045 | 0.0031 | 0.005 | 0.0069 | 0.0319 | 0.002 | 0.0173 | 0.0033 | 0.311 | 0.8519
| 0.8835 | 5.3499 | 0.0123 | 0.1027 | 0.1125 | 0.5487 | 1.9393 | 0.0296 | 0.40166 | 0.5271 | 2.511 | 2.82 | 0.0012 | 1.761 | 4.0742 | 0.0813 | 1.0545 | 1.4711 | 0.1577 | 1.0038 | 0.0112 | 0.2422 | 1.0992 | 0.0023 | 0.1869 | 0.1381 | 0.043 | 0.0079 | 0.0013 | 0.016 | 0.002 | 0.0033 | 0.189 | 0.0074 | 0.0046 | 0.0048 | 0.0067 | 0.0078 | 0.0264 | 0.0048 | 0.067 | 0.056 | 0.002 | 0.0042 | 0.005 | 0.0075 | 0.0829 | 0.0023 | 0.0238 | 0.0011 | 0.4845 | 1.2152
Fig.2c
| AA1 | AA2 | AA4 | AA7 | AA11 | AA12 | AA14 | AA15 | AA17 | AA18 | AA20 | AA23 | AA28 | AA29 | AA33 | AA34 | AA43 | AA47 | ALC-0315 | SM-102
| 0.228 | 3.81 | 0.427 | 1.76 | 1.87 | 4.03 | 0.176 | 2.47 | 0.704 | 0.553 | 0.427 | 0.336 | 0.0529 | 0.0581 | 0.139 | 0.0929 | 0.291 | 0.0183 | 1.733 | 2.54
| 0.516 | 5.14 | 0.23 | 2.42 | 2.98 | 2.85 | 0.188 | 1.23 | 0.547 | 0.821 | 0.876 | 0.663 | 0.0781 | 0.0788 | 0.112 | 0.151 | 0.269 | 0.0204 | 0.624 | 1.71
| 0.268 | 7.3 | 0.495 | 2.65 | 1.33 | 1.71 | 0.536 | 1.39 | 0.987 | 0.799 | 0.335 | 0.777 | 0.0329 | 0.0522 | 0.214 | 0.0522 | 0.141 | 0.051 | 0.642 | 2.62
Fig.2e
| AA2 | ALC-0315 | SM-102
| 3.53910869 | 0.57852475 | 0.66969528
| 5.06117409 | 1.23222764 | 1.43806026
| 5.71760329 | 1.16405901 | 1.7765571
| 3.1327891 | 1.19279977 | 1.54722947
| 7.35648497 | 0.71470041 | 1.23222764
| 3.83886108 | 1.11768842 | 1.66468618

## Fig.3
Fig.3b
| CD137+CD134+CD4+ T cell | CE |  |  |  |  | SE
| SM-102 | 1.14 | 0.16 | 0.41 | 0.75 | 0.84 | 1.32 | 1.41 | 1.25 | 1.79 | 1.38
| AA2 | 1.51 | 0.82 | 0.61 | 0.19 | 0.45 | 2.36 | 1.52 | 1.98 | 1.85 | 1.67
| CD154+CD134+CD4+ T cell | CE |  |  |  |  | SE
| SM-102 | 0.52 | 1.29 | 0.78 | 1.12 | 0.95 | 4.14 | 2.83 | 3.25 | 2.39 | 5.47
| AA2 | 1.12 | 0.98 | 1.54 | 1.25 | 0.49 | 4.01 | 6.28 | 4.32 | 7.47 | 5.78
Fig.3c
| CD69+CD8+ T cell | CE |  |  |  |  | SE
| SM-102 | 1.11 | 1.54 | 0.69 | 1.72 | 1.61 | 16.9 | 9.36 | 16.1 | 13.6 | 17.8
| AA2 | 1.98 | 1.16 | 0.69 | 1.15 | 1.35 | 23.5 | 26 | 28.2 | 25.7 | 22.9
| CD69+CD137+CD8+ T cell | CE |  |  |  |  | SE
| SM-102 | 0.62 | 0.62 | 0.25 | 0.61 | 0.38 | 1.32 | 0.76 | 1.73 | 1.18 | 1.3
| AA2 | 0.62 | 0.76 | 0.31 | 0.27 | 0.61 | 1.83 | 1.8 | 1.47 | 1.65 | 2.31
| IFNγ+CD8+ T cell | CE |  |  |  |  | SE
| SM-102 | 3.99 | 2.97 | 1.77 | 2.89 | 1.72 | 5.64 | 4.43 | 4.53 | 3.68 | 3.23
| AA2 | 2.33 | 2.89 | 3.08 | 3.11 | 2.13 | 6.23 | 5.2 | 5.82 | 7.56 | 5.47
| TNFα+CD8+ T cell | CE |  |  |  |  | SE
| SM-102 | 1.57 | 1.78 | 1.63 | 1.7 | 2.18 | 2.01 | 2.81 | 3.19 | 3.04 | 3.65
| AA2 | 2.38 | 1.86 | 2.31 | 1.55 | 1.68 | 6.02 | 3.43 | 4.66 | 3.4 | 4.37
| GzmB+CD8+ T cell | CE |  |  |  |  | SE
| SM-102 | 1.42 | 1.99 | 1.96 | 2.11 | 1.81 | 3.45 | 3.12 | 2.86 | 4.05 | 4.25
| AA2 | 1.2 | 1.85 | 2.42 | 2.6 | 2.04 | 4.13 | 4.48 | 6.96 | 4.94 | 6.21
Fig.3d
| CD137+CD134+CD4+ T cell | CE |  |  |  |  | SE
| SM-102 | 0.57 | 0.64 | 0.88 | 0.65 | 0.62 | 1.45 | 1.07 | 1.62 | 1.78 | 1.4
| AA2 | 0.45 | 0.57 | 0.68 | 0.4 | 0.73 | 1.46 | 2.43 | 1.76 | 2.36 | 1.91
| CD154+CD134+CD4+ T cell | CE |  |  |  |  | SE
| SM-102 | 4.34 | 5.1 | 4.06 | 7.44 | 4.06 | 8.02 | 9.01 | 8.69 | 9.02 | 8.61
| AA2 | 4.82 | 8.21 | 8.69 | 3.31 | 4.44 | 11.8 | 13.2 | 12.9 | 13.9 | 13.3
Fig.3e
| CD69+CD8+ T cell | CE |  |  |  |  | SE
| SM-102 | 3.02 | 3.09 | 3.48 | 3.64 | 6.97 | 18.1 | 13.1 | 20.8 | 19.5 | 19.3
| AA2 | 6.71 | 5.71 | 3.66 | 3.73 | 5.84 | 24.1 | 22.4 | 21.2 | 22.3 | 24.1
| CD69+CD137+CD8+ T cell | CE |  |  |  |  | SE
| SM-102 | 1.41 | 1.26 | 1.79 | 1.41 | 1.43 | 7.69 | 5.75 | 8.71 | 8.8 | 8.39
| AA2 | 1.5 | 1.58 | 2.04 | 1.36 | 1.4 | 8.11 | 9.8 | 9.4 | 11.5 | 9.97
| IFNγ+CD8+ T cell | CE |  |  |  |  | SE
| SM-102 | 0.75 | 0.41 | 0.79 | 2.44 | 0.49 | 5 | 3.26 | 3.04 | 4.37 | 6.54
| AA2 | 0.74 | 1 | 1.41 | 0.82 | 1.04 | 7.46 | 7.78 | 8.29 | 6.68 | 7.2
| TNFα+CD8+ T cell | CE |  |  |  |  | SE
| SM-102 | 1.31 | 0.86 | 2.59 | 1.39 | 1.46 | 4.04 | 2.12 | 2.15 | 2.12 | 3.64
| AA2 | 1.88 | 1.14 | 1.36 | 1.93 | 2.15 | 5.16 | 3.43 | 4.23 | 3.61 | 3.58
| GzmB+CD8+ T cell | CE |  |  |  |  | SE
| SM-102 | 0.65 | 3.57 | 1.5 | 1.45 | 0.85 | 6.46 | 3.9 | 3.43 | 9.19 | 7.21
| AA2 | 2.06 | 2.12 | 2.05 | 1.91 | 1.83 | 16 | 12.2 | 11 | 13.9 | 11.8

## Fig.4
Fig.4a
| AA1 | AA2 | AA3 | AA4 | AA5 | AA6 | AA7 | AA8 | AA9 | AA10 | AA11 | AA12 | AA13 | AA14 | AA15 | AA16 | AA17 | AA18 | AA19 | AA20 | AA21 | AA22 | AA23 | AA24 | AA25 | AA26 | AA27 | AA28 | AA29 | AA30 | AA31 | AA32 | AA33 | AA34 | AA35 | AA36 | AA37 | AA38 | AA39 | AA40 | AA41 | AA42 | AA43 | AA44 | AA45 | AA46 | AA47 | AA48 | AA49 | AA50 | ALC-0315 | SM-102
| 1.45803 | 4.93851 | 0.03261 | 0.05589 | 0.09168 | 1.71413 | 1.40295 | 0.62412 | 0.18276 | 0.48855 | 1.1989 | 1.25478 | 0.0007 | 0.15252 | 6.88394 | 0.00117 | 0.1782 | 0.35301 | 0.14039 | 2.08417 | 0.0135 | 0.34869 | 1.04322 | 0.0005 | 0.27882 | 0.43845 | 0.91929 | 0.00528 | 0.9195 | 0.01734 | 0.06878 | 0.08693 | 0.03426 | 2.82816 | 0.04758 | 0.09441 | 0.04886 | 0.00408 | 0.06888 | 0.00213 | 0.13029 | 0.02223 | 0.10755 | 0.2151 | 0.15208 | 0.00195 | 0.03174 | 0.00208 | 0.0049 | 0.0005 | 0.20309 | 1.38707
| 1.48716 | 4.64705 | 0.02346 | 0.03345 | 0.05025 | 1.63457 | 1.30668 | 0.94206 | 0.19026 | 0.39312 | 1.86395 | 1.53055 | 0.00037 | 0.26073 | 6.11283 | 0.00117 | 0.13035 | 0.36117 | 0.07895 | 2.15117 | 0.01187 | 0.54441 | 1.20758 | 0.00026 | 0.30702 | 0.66801 | 0.58137 | 0.00296 | 1.14578 | 0.02097 | 0.04919 | 0.05025 | 0.02313 | 2.82612 | 0.0414 | 0.07701 | 0.02596 | 0.00285 | 0.02985 | 0.00137 | 0.16107 | 0.02244 | 0.10629 | 0.15634 | 0.10133 | 0.00109 | 0.02159 | 0.00275 | 0.00385 | 0.0006 | 0.26265 | 1.03093
| 1.43922 | 4.54114 | 0.01878 | 0.04959 | 0.07797 | 2.46522 | 1.64301 | 0.90042 | 0.24477 | 0.47199 | 1.97342 | 1.14005 | 0.00039 | 0.11376 | 6.32473 | 0.00108 | 0.17298 | 0.34236 | 0.21319 | 1.59781 | 0.01099 | 0.28485 | 1.19887 | 0.00061 | 0.2673 | 0.19317 | 0.80094 | 0.00315 | 0.86055 | 0.02175 | 0.04225 | 0.0217 | 0.02178 | 2.64234 | 0.05085 | 0.06897 | 0.01432 | 0.003 | 0.04685 | 0.00154 | 0.14208 | 0.018 | 0.10271 | 0.22704 | 0.1092 | 0.00142 | 0.02834 | 0.00217 | 0.00228 | 0.00025 | 0.25765 | 1.25633
Fig.4c
|  | PBS |  |  | mSE-SCT |  |  | sSE-SCT
| 24h | 1.93 | 2.51 | 1.83 | 99.8 | 96 | 94.3 | 91.1 | 90.5 | 92.2
| 48h | 1.4 | 2.39 | 1.82 | 61.6 | 59.1 | 56.7 | 85.4 | 89.6 | 83.1
| 72h | 1.33 | 2.34 | 1.97 | 4.21 | 5.41 | 7.83 | 70.4 | 70.9 | 65.6
Fig.4d
| PBS | sOP-SCT
| 1.28 | 37.4
| 1.62 | 23.9
| 1.51 | 19.8
| 1.13 | 30.1
Fig.4e
| PBS |  |  |  |  | sCE-SCT |  |  |  |  | sSE-SCT
| 4.49 | 4.48 | 5.26 | 3.35 | 3.7 | 2.82 | 4.14 | 3.62 | 4.75 | 4.5 | 4.63 | 4.82 | 6.86 | 8.76 | 8.47
Fig.4f
| PBS |  |  |  |  | sCE-SCT |  |  |  |  | sSE-SCT
| 1.91 | 3.45 | 1.63 | 1.18 | 1.36 | 1.8 | 1.94 | 1.87 | 2.15 | 2.76 | 4.37 | 4.36 | 5.62 | 5.38 | 5.59
Fig.4g
| CE | SE
| 1.4 | 2.5
| 1.1 | 2
| 0.5 | 2.4
| 1.8 | 1.7
| 1.5 | 1.5
Fig.4h
| CE | SE
| 0.8 | 2.4
| 0 | 1.1
| 1.3 | 1.6
| 0.6 | 1.9
| 0.2 | 2

## Fig.5
Fig.5b
| Days | PBS |  |  |  |  | mSE-SCT |  |  |  |  | sCE-SCT |  |  |  |  | sSE-SCT
| 0 | 0 | 0 | 0 | 0 | 0 | 0 | 0 | 0 | 0 | 0 | 0 | 0 | 0 | 0 | 0 | 0 | 0 | 0 | 0 | 0
| 6 | 32 | 13.5 | 54.675 | 70.227 | 32 | 67.5 | 13.5 | 19.0575 | 32 | 13.5 | 13.5 | 63.36 | 32 | 41.07 | 18.944 | 70 | 13.5 | 32 | 32 | 74.88
| 8 | 38.332 | 105.456 | 78.0325 | 185.679 | 57.434 | 157.115 | 47.5875 | 84.564 | 98.784 | 62.5 | 13.5 | 50.336 | 27.216 | 29.9475 | 13.5 | 13.5 | 13.5 | 13.5 | 13.5 | 32.49
| 10 | 127.832 | 254.5705 | 226.4825 | 418.176 | 169.884 | 288.684 | 161.604 | 128.9925 | 171.396 | 55.016 | 28.158 | 105.3375 | 57.132 | 51.772 | 37.8225 | 13.5 | 13.5 | 4 | 13.5 | 21.78
| 12 | 382.925 | 416.785 | 556.668 | 804.816 | 495.616 | 504.21 | 200.9 | 172.062 | 259.002 | 119.164 | 44.1 | 188.416 | 104.284 | 114.464 | 77.064 | 42.025 | 13.5 | 13.5 | 13.5 | 36
| 14 | 1304.24 | 1058.22 |  |  |  | 1405.7 | 400.95 | 348.174 | 763.902 | 348.48 | 108 | 705.499 | 202.16 | 133.2 | 216.763 | 62.5 | 13.5 | 13.5 | 13.5 | 77.064
| 16 | [6 empty] | 971.919 |  |  | 883.3 | 296.227 |  | 903.168 | 285.12 | 417.15 | 282.123 | 45.5625 | 13.5 | 13.5 | 126
| 18 | [10 empty] | 630 |  |  | 788.288 |  | 613.836 | 117 | 13.5 | 13.5 | 239.063
Fig.5c
| Days | PBS | mSE-SCT | sCE-SCT | sSE-SCT
| 12 | 1
| 13 | 1
| 13 | 1
| 14 | 1
| 14 | 1
| 14 |  | 1
| 14 |  | 1
| 15 |  | 1
| 16 |  | 1
| 16 |  | 1
| 16 |  |  | 1
| 16 |  |  | 1
| 17 |  |  | 1
| 18 |  |  | 1
| 19 |  |  | 1
| 19 |  |  |  | 1
| 20 |  |  |  | 1
| 23 |  |  |  | 1
| 27 |  |  |  | 1
| 29 |  |  |  | 1
Fig.5d
|  | mSE |  |  | sCE |  |  | sSE
| IL-1α | 0.569877 | 0.573918 | 0.611221 | 1.013819 | 1.262704 | 1.237502 | 1.536871 | 1.481365 | 1.332394
| IL-1β | 0.584143 | 1.031996 | 0.72608 | 1.331747 | 1.661584 | 1.905739 | 3.173439 | 3.086748 | 2.873495
| IL-2 | -1.042484 | -1.190726 | -0.51073 | 0.829954 | 0.674693 | 0.906376 | 0.977974 | 1.227344 | 1.080335
| IL-3 | 1.635746 | 1.924719 | 1.674838 | 0.772528 | 1.146923 | 0.99492 | 2.496073 | 2.045546 | 1.52279
| IL-5 | -0.98045 | -0.745366 | -0.252436 | 0.150898 | 0.312619 | 0.312619 | 0.551436 | 0.50237 | 0.397254
| IL-6 | 2.98117 | 2.790137 | 3.06361 | 2.75558 | 2.321537 | 2.251157 | 3.823292 | 3.78488 | 4.217103
| IL-7 | 0.17188 | 0.333677 | 0.243049 | -0.155623 | 0.148666 | 0.058365 | 1.439846 | 1.14653 | 0.70288
| IL-9 | 0.284733 | 0.321065 | 0.61397 | 0.039601 | 0.190591 | 0.239955 | 0.451192 | 0.401946 | 0.341682
| IL-10 | -0.257983 | -0.183007 | -0.420127 | 0.349298 | 0.670653 | 0.452013 | 0.162842 | 0.042429 | 0.143458
| IL-12p40 | -0.75291 | -0.790783 | -1.039575 | 1 | 2.588715 |  | 5.278449 | 4.381543 | 3.202124
| IL-12p70 | 0.533108 | 0.770206 | -0.10273 | 0.67975 | 0.826651 | 0.319895 | 2.082694 | 1.95389 | 0.956931
| IL-13 | 0.492406 | 0.309219 | 0.863158 | 0.53895 | 0.763631 | 0.450819 | 1.227006 | 1.205286 | 1.143373
| IL-15 | -0.189057 | 0.261218 | 0.432142 | 0.234291 | 0.234291 | 0.542991 | 1.860081 | 1.612196 | 1.312438
| IL-17 | -0.673216 | 0.095054 | 0.075799 | 1.034599 | 0.797315 | 0.883355 | 2.440204 | 2.483424 | 2.273501
| G-CSF | 1.8798 | 2.173872 | 2.38038 | 3.678233 | 3.802228 | 3.929758 | 5.076449 | 5.137719 | 4.738423
| GM-CSF | 1.279583 | 1.64074 | 1.945007 | 3.553229 | 3.330645 | 3.8827 | 5.970082 | 5.934949 | 5.417636
| IFNγ | 0.120528 | 0.266198 | 0.438956 | 1.482002 | 0.907609 | 1.207609 | 3.06192 | 2.734659 | 2.072953
| LIF | 2.311654 | 2.463038 | 2.40739 | -0.291186 | -0.328633 | -0.564501 | 1.405593 | 1.465578 | 0.361347
| M-CSF | 0.407526 | 1.288865 | 1.174702 | 2.90441 | 3.798477 | 3.484447 | 4.654129 | 4.636132 | 3.787135
| TNFα | 0.672021 | 0.749487 | 1.044186 | 2.74929 | 2.692384 | 2.640604 | 4.414433 | 4.519014 | 3.445653
| CCL2 | 2.605084 | 2.497776 | 3.00398 | 2.706419 | 2.547768 | 2.694386 | 3.670596 | 3.578631 | 3.199297
| CCL3 | 1.473695 | 1.540244 | 1.944691 | 3.01673 | 3.026432 | 3.512996 | 4.412016 | 4.412101 | 4.063141
| CCL4 | 1.402889 | 1.498975 | 2.069398 | 0.657476 | 0.697441 | 1.060965 | 2.666705 | 2.506669 | 2.426005
| CCL5 | 1.432341 | 2.773177 | 3.09433 | 2.785903 | 3.45122 | 3.55547 | 4.717294 | 4.62781 | 4.267387
| CCL11 | 0.8013 | 0.68955 | 1.626163 | 1.826614 | 1.772299 | 1.730248 | 2.378481 | 2.041416 | 2.316545
| CXCL1 | 1.638247 | 2.096512 | 2.102024 | 2.28947 | 2.492835 | 3.008578 | 4.355229 | 4.406461 | 3.872038
| CXCL2 | 1.915453 | 2.349837 | 1.871027 | 0.819182 | 0.81294 | 1.249992 | 2.754323 | 3.225884 | 2.855777
| CXCL9 | 3.981478 | 4.388749 | 3.491354 | 5.13136 | 4.110824 | 4.074673 | 6.668198 | 6.323934 | 6.323236
| CXCL10 | 1.932106 | 2.426128 | 2.116055 | 2.952193 | 3.287758 | 2.220214 | 3.760658 | 3.444482 | 4.060848
| Note | A blank cell indicates that the original concentration for the group was below the standard curve range.
Fig.5e
|  | PBS | mSE-SCT | sCE-SCT | sSE-SCT |  |  | PBS | mSE-SCT | sCE-SCT | sSE-SCT
| IL-1α | 925.51 | 1134.62 | 1543.45 | 2217.92 |  | IL-6 | 103.32 | 718.3 | 614.32 | 1287.68
|  | 740.8 | 1137.81 | 1834.06 | 2134.21 |  |  | 81.96 | 629.21 | 454.71 | 1253.85
|  | 626.79 | 1167.61 | 1802.3 | 1924.83 |  |  | 87.62 | 760.54 | 433.06 | 1691.83
|  | PBS | mSE-SCT | sCE-SCT | sSE-SCT |  |  | PBS | mSE-SCT | sCE-SCT | sSE-SCT
| IL-7 | 21.66 | 27.47 | 21.89 | 66.15 |  | IL-12p70 | 12.81 | 21.24 | 23.51 | 62.17
|  | 25.16 | 30.73 | 27.03 | 53.98 |  |  | 15.61 | 25.03 | 26.03 | 56.86
|  | 26.33 | 28.86 | 25.39 | 39.69 |  |  | 15.61 | 13.67 | 18.32 | 28.49
|  | PBS | mSE-SCT | sCE-SCT | sSE-SCT |  |  | PBS | mSE-SCT | sCE-SCT | sSE-SCT
| IL-15 | 93.22 | 98.2 | 131.69 | 406.41 |  | IFN-γ | 17.44 | 17.47 | 44.88 | 134.17
|  | 140.06 | 134.17 | 131.69 | 342.25 |  |  | 12.64 | 19.32 | 30.14 | 106.94
|  | 102.57 | 151.05 | 163.11 | 278.04 |  |  | 18.12 | 21.78 | 37.11 | 67.6
|  | PBS | mSE-SCT | sCE-SCT | sSE-SCT |  |  | PBS | mSE-SCT | sCE-SCT | sSE-SCT
| TNF-α | 3.53 | 5.94 | 25.08 | 79.54 |  | CXCL9 | 176.66 | 3230.21 | 7167.7 | 20797.63
|  | 4.35 | 6.27 | 24.11 | 85.52 |  |  | 180.03 | 4283.82 | 3533.2 | 16382.5
|  | 3.31 | 7.69 | 23.26 | 40.64 |  |  | 256.8 | 2299.79 | 3445.76 | 16374.57
Fig.5f
|  | mSE |  |  | sCE |  |  | sSE
| IL-1α | 0.823912 | 0.823912 | 1.370117 | 2.508665 | 2.638221 | 2.396647 | 3.230283 | 3.197418 | 3.470711
| IL-1β | 0.095177 | 0.347991 | 0.564958 | 0.223803 | 0.391376 | 0.223803 | 3.158904 | 2.196038 | 2.351272
| IL-2 | -1.777662 | -0.57108 | -0.689968 | 0.153357 | 1.167266 | 0.802108 | 2.470548 | 0.802108 | 1.547005
| IL-3 |  | -2.584963 | -2.584963 | -0.5025 | 1.121991 | 0.667425 | 2.087463 | 1.745427 | 1.612977
| IL-5 | 0.356719 | -0.747516 | -0.252039 | 0.525789 | 0.589268 | -0.558495 | 2.276548 | 1.900042 | 2.258538
| IL-6 | 0.185746 | 2.114872 | 1.450968 | 5.309604 | 5.272232 | 3.977804 | 6.643762 | 6.466334 | 6.019097
| IL-7 | -0.289507 | 0.182286 | 0.378138 | -0.029112 | 0.099875 | 0.218269 | 0.800314 | 1.806504 | 1.23349
| IL-9 |  | -0.64714 |  | -0.107134 | 0.004051 | -0.230462 | -0.528668 | -0.369513 | 0.746267
| IL-10 |  |  |  | -2.520624 | -1.779867 | 0.200115 | -1.667014 | -3.632415 | -0.992667
| IL-12p40 | -3.340154 | -2.093993 | -5.802944 | -0.553023 | -1.866559 | -0.777911 | -0.141418 | 0.904481 | -0.141418
| IL-12p70 | -0.077436 | 0.654137 | 0.915369 | -0.420189 | -0.420189 | 0.21685 | 2.05243 | 2.694587 | 1.994962
| IL-13 | 0.256032 | 0.754495 | 0.360157 | 0.814389 | 0.135836 | 0.763792 | 0.601322 | 1.850684 | 0.763792
| IL-15 | 2.121622 | 3.678679 | 1.010511 | 1.156869 | 2.131386 | 3.131386 | 3.51979 | 4.399058 | 3.33787
| IL-17 | -0.63743 | -0.63743 | -0.214898 | -0.672048 | 0.143527 | 0.023946 | 0.330834 | 0.537093 | 1.048668
| G-CSF | 3.459999 | 6.010656 | 5.225062 | 5.504458 | 5.343821 | 4.469764 | 6.125784 | 6.313011 | 6.549851
| GM-CSF | -0.831805 | 0.258099 | 0.457073 | 0.86148 |  | 1.095013 | 1.930626 | 1.930626 | 2.429569
| IFNγ | 0.218835 | 1.102021 | 1.856265 | 0.873308 | 1.26235 | 1.330294 | 5.43002 | 4.512434 | 4.309123
| LIF | -0.462526 | -0.462526 | -0.203284 | -0.456065 | 0.165424 | 0.065888 | -1.013547 | -0.612184
| M-CSF | 0.604753 | 0.604753 | -0.435103 | 1.649503 | 1.336003 | 0.938599 | 3.469682 | 2.889817 | 2.47986
| TNFα | 0.564303 | 1.169672 | 0.814176 | 0.884523 | 0.728636 | 0.728636 | 1.58066 | 1.169672 | 1.776933
| CCL2 | 0.665546 | 2.027718 | 2.027718 | 3.008651 | 2.623958 | 2.978089 | 4.16115 | 4.251093 | 3.587585
| CCL3 | 0.348591 | 0.791712 | 0.602146 | 0.371726 | 0.648021 | 0.531168 | 1.416546 | 1.538332 | 1.567192
| CCL4 | 1.259946 | 2.236996 | 1.914581 | 3.079982 | 2.50575 | 2.748703 | 3.156645 | 3.348939 | 3.488554
| CCL5 | 3.373284 | 4.475287 | 4.552616 | 3.792149 | 4.406429 | 4.54838 | 5.05359 | 5.639615 | 5.385051
| CCL11 | -1.074701 | -0.396309 | -0.443693 | 0.279428 | 0.397661 | 0.491278 | 1.073719 | 0.855066 | 0.687331
| CXCL1 | -0.627504 | 1.736499 | 1.321319 | 0.494569 | 1.59103 | 2.443271 | 3.821041 | 3.171168 | 3.212667
| CXCL2 |  | 0.921997 |  | 0.275157 | 0.462966 | 0.68931 | 2.193376 | 1.529678 | 1.970485
| CXCL9 | 2.030936 | 2.759585 | 2.633492 | 3.702073 | 3.666555 | 3.893777 | 4.595212 | 4.512278 | 4.46881
| CXCL10 | 1.50794 | 2.138206 | 2.011575 | 4.235408 | 4.134645 | 4.450476 | 5.423575 | 5.33197 | 5.506229
| Note | A blank cell indicates that the original concentration for the group was below the standard curve range.
Fig.5g
|  | PBS | mSE-SCT | sCE-SCT | sSE-SCT |  |  | PBS | mSE-SCT | sCE-SCT | sSE-SCT
| IL-1α | 76.12 | 93.71 | 301.28 | 496.82 |  | IL-6 | 7.25 | 10.43 | 363.68 | 916.94
|  | 55.12 | 93.71 | 329.59 | 485.63 |  |  | 7.07 | 39.72 | 354.38 | 810.83
|  | 27.58 | 136.85 | 278.77 | 586.91 |  |  | 13.19 | 25.07 | 144.48 | 594.7
|  | PBS | mSE-SCT | sCE-SCT | sSE-SCT |  |  | PBS | mSE-SCT | sCE-SCT | sSE-SCT
| IL-7 | 1.3 | 2.32 | 2.78 | 4.94 |  | IL-12p70 | 9.06 | 30.13 | 23.76 | 131.88
|  | 4.94 | 3.22 | 3.04 | 9.92 |  |  | 49.37 | 50.03 | 23.76 | 205.82
|  | 2.27 | 3.69 | 3.3 | 6.67 |  |  | 36.95 | 59.96 | 36.95 | 126.73
|  | PBS | mSE-SCT | sCE-SCT | sSE-SCT |  |  | PBS | mSE-SCT | sCE-SCT | sSE-SCT
| IL-15 | 6.66 | 20.92 | 21.99 | 113.09 |  | IFN-γ | 0.52 | 0.9 | 1.42 | 33.34
|  | 16.26 | 36.27 | 43.2 | 208.03 |  |  | 0.52 | 1.66 | 1.86 | 17.65
|  | 6.66 | 9.96 | 86.4 | 99.7 |  |  | 1.28 | 2.8 | 1.94 | 15.33
|  | PBS | mSE-SCT | sCE-SCT | sSE-SCT |  |  | PBS | mSE-SCT | sCE-SCT | sSE-SCT
| TNF-α | 4.19 | 9.93 | 12.4 | 20.09 |  | CXCL9 | 613.07 | 3329.12 | 10602.1 | 19690.35
|  | 7.6 | 15.11 | 11.13 | 15.11 |  |  | 954.72 | 5516.64 | 10344.27 | 18590.36
|  | 8.36 | 11.81 | 11.13 | 23.02 |  |  | 876.08 | 5054.95 | 12108.78 | 18038.59
Fig.5h
|  | PBS |  |  |  |  | mSE-SCT |  |  |  |  | sCE-SCT |  |  |  |  | sSE-SCT
| cDC1 | 2.82 | 3.82 | 3.42 | 4.14 | 4.76 | 1.8 | 2.16 | 3.96 | 5.28 | 6.23 | 4.04 | 4.64 | 4.18 | 7.36 | 5.44 | 10.38 | 9.72 | 12.86 | 7.8 | 9.64
| cDC2 | 1.8 | 1.86 | 2.52 | 3.2 | 2.58 | 2 | 2.75 | 4.12 | 3.04 | 2.24 | 3.96 | 3.84 | 3.44 | 3.3 | 4.4 | 8.1 | 9.74 | 5.2 | 4.48 | 5.76
| Macrophage | 21.71 | 26.89 | 22.53 | 29.99 | 31.53 | 29.42 | 30.34 | 26.1 | 25.62 | 33.16 | 40.86 | 41.25 | 33.6 | 37.84 | 36.82 | 63.82 | 44.78 | 59.4 | 51.22 | 52
| CD4+ T cell | 0.09 | 0.41 | 0.2 | 0.23 | 0.33 | 0.53 | 1.41 | 0.63 | 0.88 | 1.73 | 1.72 | 1.32 | 1.34 | 1.92 | 1.62 | 4.71 | 1.54 | 4.42 | 2.31 | 2.82
| CD8+ T cell | 1.32 | 2.4 | 3.62 | 1.4 | 1.98 | 6.17 | 3.19 | 4.97 | 5.37 | 4.74 | 5.14 | 6.14 | 4.76 | 5.2 | 4.98 | 6.16 | 9.95 | 11.56 | 8.92 | 9.01
Fig.5i
|  | PBS |  |  |  |  | mSE-SCT |  |  |  |  | sCE-SCT |  |  |  |  | sSE-SCT
| CD80+/cDC1 | 36 | 48 | 70 | 60 | 24 | 41 | 27 | 43 | 78 | 61 | 128 | 128 | 80 | 164 | 152 | 180 | 76 | 274 | 426 | 214
| CD86+/cDC1 | 86 | 102 | 66 | 142 | 188 | 95 | 95 | 165 | 150 | 183 | 138 | 188 | 140 | 260 | 204 | 448 | 330 | 544 | 220 | 396
| CD80+/cDC2 | 12 | 24 | 68 | 16 | 12 | 49 | 20 | 86 | 31 | 25 | 36 | 72 | 78 | 94 | 73 | 216 | 164 | 122 | 84 | 96
| CD86+/cDC2 | 32 | 40 | 60 | 48 | 58 | 32 | 38 | 140 | 50 | 44 | 80 | 66 | 70 | 46 | 68 | 188 | 144 | 268 | 198 | 234
Fig.5j
|  | PBS |  |  |  |  | mSE-SCT |  |  |  |  | sCE-SCT |  |  |  |  | sSE-SCT
| CD80+ | 125 | 675 | 232 | 365 | 886 | 525 | 580 | 297 | 312 | 863 | 668 | 878 | 659 | 754 | 540 | 1124 | 864 | 932 | 1100 | 1074
| CD86+ | 246 | 411 | 326 | 542 | 479 | 543 | 475 | 495 | 519 | 488 | 703 | 760 | 548 | 648 | 571 | 1802 | 958 | 1722 | 1312 | 1270
Fig.5k
|  | PBS |  |  |  |  | mSE-SCT |  |  |  |  | sCE-SCT |  |  |  |  | sSE-SCT
| CD69+ | 10 | 4 | 22 | 14 | 8 | 6 | 35 | 11 | 23 | 44 | 22 | 14 | 10 | 64 | 22 | 48 | 48 | 104 | 90 | 42
| CD134+/CD137+ | 45 | 38 | 57 | 56 | 21 | 33 | 18 | 44 | 96 | 50 | 54 | 44 | 113 | 40 | 48 | 126 | 108 | 146 | 138 | 118
| CD134+/CD154+ | 31 | 19 | 44 | 22 | 66 | 34 | 68 | 69 | 34 | 58 | 90 | 60 | 36 | 82 | 70 | 220 | 128 | 254 | 238 | 204
Fig.5l
|  | PBS |  |  |  |  | mSE-SCT |  |  |  |  | sCE-SCT |  |  |  |  | sSE-SCT
| CD69+ | 18 | 6 | 62 | 18 | 28 | 35 | 28 | 20 | 32 | 45 | 28 | 58 | 32 | 34 | 44 | 160 | 146 | 132 | 104 | 120
| TNF-α+ | 46 | 39 | 87 | 124 | 34 | 100 | 132 | 112 | 84 | 116 | 131 | 95 | 175 | 186 | 110 | 309 | 245 | 179 | 169 | 270
| IFN-γ+ | 47 | 39 | 81 | 77 | 30 | 69 | 56 | 106 | 123 | 59 | 184 | 61 | 146 | 178 | 45 | 352 | 186 | 172 | 194 | 368
| GzmB+ | 68 | 67 | 67 | 35 | 67 | 171 | 191 | 182 | 109 | 69 | 154 | 138 | 104 | 131 | 144 | 216 | 238 | 172 | 182 | 215
| Ki67+ | 74 | 124 | 106 | 122 | 91 | 198 | 191 | 211 | 218 | 98 | 129 | 205 | 166 | 180 | 143 | 223 | 242 | 199 | 203 | 280

## Fig.6
Fig.6b
| Days | PBS | [7 empty] | sCE-SCT | [7 empty] | sSE-SCT | [7 empty] | sSE-SCT + ICI
| 0 | 0 | 0 | 0 | 0 | 0 | 0 |  |  | 0 | 0 | 0 | 0 | 0 | 0 | 0 | 0 | 0 | 0 | 0 | 0 | 0 | 0 | 0 | 0 | 0 | 0 | 0 | 0 | 0 | 0 | 0 | 0
| 7 | 34.4605 | 65 | 81.12 | 88.4835 | 59.904 | 43.56 |  |  | 133.12 | 30.118 | 77.2475 | 66.27 | 42.336 | 13.5 | 66.0275 | 84.27 | 72.828 | 78.416 | 87.808 | 48.6 | 76.25 | 79.768 | 52.65 | 70 | 46.225 | 87.079 | 94.221 | 49.368 | 51.842 | 72.5 | 65 | 66.25
| 9 | 92.2625 | 104.363 | 227.813 | 147.875 | 161.84 | 122.4 |  |  | 209.952 | 75.843 | 111.392 | 86.2125 | 46.575 | 32 | 127.8 | 147.875 | 32 | 75 | 115.2 | 62.208 | 62.5 | 46.746 | 43.56 | 32 | 32 | 13.5 | 42.025 | 13.5 | 32 | 13.5 | 13.5 | 13.5
| 11 | 676.512 | 520.704 | 470.016 | 335.9625 | 513.814 | 392.0895 |  |  | 299.568 | 62.422 | 120.0945 | 330.773 | 368.55 | 296.570355 | 388.08 | 343.914 | 42.4 | 97.216 | 78.416 | 32 | 113.4 | 48.6 | 42.4 | 13.5 | 13.5 | 13.5 | 13.5 | 13.5 | 32 | 13.5 | 13.5 | 13.5
| 13 | 848.718 | 1132.813 | 655.452 | 459.418 | 1229.986 | 578.6535 |  |  | 573.3585 | 229.3655 | 504.7515 | 612.5625 | 664.042 | 516.906 | 473.0625 | 505.4 | 70.304 | 109.6515 | 204.1605 | 39.2 | 195.201 | 142.884 | 65.664 | 91.25 | 36.1415 | 46.464 | 37.8225 | 13.5 | 43.56 | 13.5 | 13.5 | 13.5
| 15 | 1332.936 |  | 1456.866 | 1479.8 |  | 1337.722 |  |  | 1315.512 | 760.266 | 915.0625 | 1132.813 | 1439.415 | 729.904 | 795.675 | 1259.05 | 100.92 | 419.813 | 607.662 | 216.5625 | 680 | 265.2425 | 254.947 | 324.7695 | 129.6 | 329.122 | 100.719 | 13.5 | 70 | 13.5 | 13.5 | 13.5
Fig.6c
| Days | PBS | sCE-SCT | sSE-SCT | sSE-SCT + ICI
| 12 | 1
| 13 | 1
| 13 | 1
| 14 | 1
| 14 | 1
| 13 | 1
| 13 | 1
| 15 | 1
| 15 | 1
| 15 | 1
| 15 | 1
| 15 |  | 1
| 15 |  | 1
| 15 |  | 1
| 15 |  | 1
| 15 |  | 1
| 15 |  | 1
| 17 |  | 1
| 17 |  | 1
| 15 |  |  | 1
| 17 |  |  | 1
| 17 |  |  | 1
| 19 |  |  | 1
| 19 |  |  | 1
| 19 |  |  | 1
| 19 |  |  | 1
| 25 |  |  | 1
| 19 |  |  |  | 1
| 21 |  |  |  | 1
| 27 |  |  |  | 1
| 27 |  |  |  | 1
| 29 |  |  |  | 1
| 31 |  |  |  | 1
| 35 |  |  |  | 1
| 41 |  |  |  | 0
Fig.6e
| Days | PBS | [6 empty] | UnVac-sSE-SCT | [6 empty] | UnVac-sSE-SCT + ICI | [6 empty] | Vac-sSE-SCT | [6 empty] | Vac-sSE-SCT + ICI
| 0 | 0 | 0 | 0 | 0 | 0 | 0 |  | 0 | 0 | 0 | 0 | 0 | 0 |  | 0 | 0 | 0 | 0 | 0 | 0 |  | 0 | 0 | 0 | 0 | 0 | 0 | 0 | 0 | 0 | 0 | 0 | 0 | 0 | 0
| 7 | 66.0275 | 75.712 | 67.5 | 13.5 | 61.2255 | 13.5 |  | 57.434 | 32 | 71.25 | 92.512 | 32 | 49.368 |  | 104.43 | 65 | 13.5 | 75.712 | 36.8 | 41.6025 |  | 92.512 | 73.008 | 60.025 | 36.982 | 32 | 13.5 | 36.8 | 78.652 | 13.5 | 81.648 | 65 | 13.5 | 97.47 | 32
| 9 | 134.54 | 145.408 | 92.2625 | 100.352 | 62.5 | 81.461 |  | 65.664 | 82.472 | 105.056 | 86.2125 | 86.2125 | 120.933 |  | 191.558 | 152.1 | 66.0275 | 73.008 | 95.8455 | 62.5 |  | 43.706 | 83.75 | 61.2255 | 13.5 | 102.602 | 32 | 55.176 | 13.5 | 43.2 | 52.9 | 28.88 | 32 | 124.93 | 32
| 11 | 162.663 | 215.6 | 234.407 | 340.216 | 156.325 | 265.243 |  | 163.35 | 191.808 | 225.264 | 166.635 | 108 | 181.675 |  | 157.604 | 90.396 | 62.5 | 108 | 84.7 | 173.777 |  | 62.5 | 62.5 | 120.933 | 71.5275 | 117.74 | 106.171 | 96.8 | 13.5 | 68.75 | 68.75 | 40 | 62.5 | 108 | 32
| 13 | 445.424 | 467.046 | 499.376 | 505.4 | 448.592 | 451.25 |  | 393.348 | 282.123 | 282.123 | 129.6 | 108 | 363.968 |  | 264.384 | 183.997 | 317.52 | 205.167 | 92.512 | 262.4 |  | 94.08 | 108 | 233.438 | 287.086 | 62.5 | 279.046 | 199.838 | 65 | 161.604 | 81.12 | 32 | 62.5 | 117 | 32
| 15 | 1324.22 | 615 | 988.604 | 756.25 | 729 | 525.352 |  | 683.816 | 435.655 | 484.344 | 171.5 | 176.4 | 654.336 |  | 445.424 | 239.063 | 372.006 | 259.002 | 124.93 | 262.4 |  | 126.514 | 81.648 | 288 | 316.368 | 143.36 | 271.484 | 219.375 | 13.5 | 166.093 | 169.016 | 13.5 | 13.5 | 143.65 | 62.5
| 17 |  | 1149.8 |  | 1247.94 | 1066.59 | 1039.51 |  | 988.604 | 896.724 | 912.525 | 419.71 | 285.404 |  |  | 594.432 | 483.84 | 642.663 | 222.912 | 144 | 380.7 |  | 171.396 | 256 | 311.648 | 576 | 199.838 | 545.754 | 316.894 | 13.5 | 202.343 | 165.888 | 13.5 | 13.5 | 360.406 | 62.5
Fig.6f
| Days | PBS | UnVac-sSE-SCT | UnVac-sSE-SCT + ICI | Vac-sSE-SCT | Vac-sSE-SCT + ICI
| 15 | 1
| 15 | 1
| 17 | 1
| 17 | 1
| 17 | 1
| 17 | 1
| 19 |  | 1
| 21 |  | 1
| 21 |  | 1
| 23 |  | 1
| 27 |  | 1
| 33 |  | 1
| 33 |  | 1
| 21 |  |  | 1
| 27 |  |  | 1
| 37 |  |  | 1
| 51 |  |  | 1
| 51 |  |  | 1
| 60 |  |  | 0
| 60 |  |  | 0
| 15 |  |  |  | 1
| 17 |  |  |  | 1
| 17 |  |  |  | 1
| 17 |  |  |  | 1
| 17 |  |  |  | 1
| 21 |  |  |  | 1
| 21 |  |  |  | 1
| 19 |  |  |  |  | 1
| 19 |  |  |  |  | 1
| 21 |  |  |  |  | 1
| 23 |  |  |  |  | 1
| 27 |  |  |  |  | 1
| 31 |  |  |  |  | 1
Fig.6h |  |  |  | Fig.6i
Fig.6j
| PBS | AA15V |  |  | PBS | AA15V |  |  | PBS | AA15V
| 0.82 | 6.86 |  |  | 0.75 | 8.62 |  |  | 0.66 | 10.8
| 0.99 | 7.2 |  |  | 0.85 | 6.63 |  |  | 0.43 | 8.33
| 0.99 | 7.3 |  |  | 0.67 | 4.36 |  |  | 0.81 | 6.91
[5 empty] | 0.55 | 3.92

## Supplementary Figure 1
Supplementary Figure 1a | Particle size (nm) |  |  | PDI |  |  | Supplementary Figure 1b | Encapsulation efficiency (%) |  |  | Zeta potential (mV)
AA1 | 84.9 | 90.3 | 91.2 | 0.121 | 0.071 | 0.096 | AA1 | 84.33 | 83.8 | 79.28 | 5.81 | 5.47 | 5.27
AA2 | 111 | 108.1 | 105.2 | 0.145 | 0.151 | 0.165 | AA2 | 91.25 | 87.6 | 90.56 | 4.95 | 10.46 | 6.46
AA3 | 130.7 | 120.5 | 118.3 | 0.067 | 0.078 | 0.052 | AA3 | 66.93 | 65.21 | 71.77 | 5.57 | 6.74 | 4.97
AA4 | 109.4 | 114.9 | 119 | 0.13 | 0.118 | 0.142 | AA4 | 69.89 | 77.37 | 77.56 | 7.12 | 8.43 | 7.97
AA5 | 128.4 | 117.6 | 131.6 | 0.1 | 0.091 | 0.088 | AA5 | 80.77 | 81.55 | 84.18 | 0.18 | 0.21 | 0.66
AA6 | 125 | 117.8 | 119.7 | 0.149 | 0.16 | 0.162 | AA6 | 89.31 | 83.47 | 84.04 | 6.45 | 5.41 | 5.3
AA7 | 137.9 | 145 | 143.2 | 0.135 | 0.115 | 0.138 | AA7 | 74.61 | 74.91 | 73.71 | 3.45 | 4.4 | 4.58
AA8 | 138.9 | 139.8 | 135.7 | 0.14 | 0.111 | 0.142 | AA8 | 80.77 | 74.24 | 74.51 | 6.02 | 5.03 | 1.91
AA9 | 137.9 | 135.6 | 146.9 | 0.169 | 0.168 | 0.186 | AA9 | 77.19 | 72.71 | 75.1 | 4.5 | 6.2 | 7.07
AA10 | 142.1 | 139.6 | 137.2 | 0.105 | 0.122 | 0.149 | AA10 | 75.02 | 78.11 | 77.35 | 6.82 | 8.19 | 9.03
AA11 | 147.7 | 149.9 | 152.3 | 0.144 | 0.166 | 0.16 | AA11 | 79.17 | 80.55 | 73.62 | 4.72 | 4.76 | 2.51
AA12 | 118.1 | 109.4 | 113.6 | 0.196 | 0.189 | 0.185 | AA12 | 68.3 | 72.54 | 64.5 | 4.61 | 8.81 | 4.8
AA13 | 154 | 148.8 | 159.1 | 0.075 | 0.084 | 0.098 | AA13 | 79.83 | 80.69 | 71.97 | 3.3 | 5.97 | 6.5
AA14 | 149.4 | 155 | 156.8 | 0.133 | 0.124 | 0.143 | AA14 | 89.99 | 83.91 | 85.46 | 8.12 | 6.28 | 12.1
AA15 | 104.2 | 102.4 | 98.7 | 0.133 | 0.136 | 0.126 | AA15 | 87.5 | 85.14 | 89.32 | 5.43 | 7.81 | 8.86
AA16 | 106.1 | 107.7 | 114.9 | 0.138 | 0.142 | 0.135 | AA16 | 80.02 | 87.86 | 83.8 | 2.51 | 4.47 | 5
AA17 | 117.6 | 119.9 | 104.3 | 0.093 | 0.096 | 0.108 | AA17 | 76.06 | 78.51 | 77.58 | 3.85 | 3.15 | 7.29
AA18 | 122.7 | 129.9 | 113.4 | 0.165 | 0.183 | 0.185 | AA18 | 81.08 | 71.97 | 73.93 | 6.56 | 7.46 | 6.12
AA19 | 84.1 | 93.6 | 86.7 | 0.152 | 0.163 | 0.176 | AA19 | 75.29 | 87.09 | 71.73 | 7.48 | 7.61 | 7.01
AA20 | 109.4 | 116.1 | 106.9 | 0.084 | 0.061 | 0.092 | AA20 | 68.33 | 61.61 | 72.33 | 7.4 | 9.52 | 9.14
AA21 | 113.1 | 116.4 | 120 | 0.071 | 0.056 | 0.058 | AA21 | 69.12 | 67.88 | 80.48 | 1.72 | 2.46 | 2.52
AA22 | 95.8 | 91.3 | 101.5 | 0.124 | 0.136 | 0.141 | AA22 | 84.06 | 72.38 | 80.8 | 1.48 | 4.06 | 1.41
AA23 | 91.6 | 82.9 | 84.9 | 0.11 | 0.117 | 0.135 | AA23 | 60.25 | 69.93 | 62.79 | 5.72 | 7.65 | 7.4
AA24 | 148 | 152.7 | 150.3 | 0.061 | 0.095 | 0.087 | AA24 | 80.24 | 71.15 | 78.72 | 4.4 | 2.66 | 5.83
AA25 | 145 | 152.1 | 150.3 | 0.142 | 0.141 | 0.144 | AA25 | 70.12 | 67.85 | 64.44 | 3.78 | 1.77 | 1.53
AA26 | 144 | 145.6 | 141.1 | 0.086 | 0.071 | 0.089 | AA26 | 63.24 | 66.65 | 70.42 | 5.19 | 6.93 | 6.37
AA27 | 146.1 | 142.3 | 138.5 | 0.157 | 0.169 | 0.15 | AA27 | 51.93 | 67.85 | 49.84 | 3.42 | 5.74 | 2.16
AA28 | 138 | 134.8 | 146.7 | 0.07 | 0.082 | 0.082 | AA28 | 44.04 | 41.64 | 64.35 | 3.69 | 5.43 | 6.64
AA29 | 147.9 | 153.3 | 144.3 | 0.161 | 0.151 | 0.153 | AA29 | 43.7 | 47.52 | 55.78 | 7.47 | 7.65 | 7.44
AA30 | 117.4 | 128 | 121.1 | 0.175 | 0.15 | 0.141 | AA30 | 66.13 | 64.95 | 60.77 | 7.89 | 5.42 | 8.71
AA31 | 98.1 | 94.7 | 93 | 0.152 | 0.156 | 0.164 | AA31 | 45.92 | 60.44 | 49.64 | 5.69 | 5.85 | 6.56
AA32 | 126.7 | 129.2 | 138.1 | 0.058 | 0.076 | 0.064 | AA32 | 63.6 | 50.37 | 67.89 | 4.1 | 7.15 | 7.5
AA33 | 111.2 | 108.7 | 114.5 | 0.05 | 0.077 | 0.059 | AA33 | 69.77 | 67.31 | 74.99 | 5.04 | 6.07 | 6.05
AA34 | 135.1 | 139.1 | 133.5 | 0.079 | 0.099 | 0.092 | AA34 | 68.37 | 65.29 | 64.55 | 1.57 | 1.25 | 1.3
AA35 | 154 | 158.5 | 149.6 | 0.175 | 0.179 | 0.172 | AA35 | 61.89 | 50.86 | 61.15 | 0.91 | 3.42 | 1.54
AA36 | 108.1 | 96.3 | 113.1 | 0.159 | 0.161 | 0.183 | AA36 | 34.96 | 38.92 | 33.46 | 4.89 | 6.31 | 7.84
AA37 | 117.6 | 105.4 | 116.2 | 0.148 | 0.134 | 0.151 | AA37 | 58.17 | 55.18 | 67.22 | 3.36 | 1.02 | 3.39
AA38 | 108 | 102.2 | 99.4 | 0.15 | 0.148 | 0.145 | AA38 | 63.26 | 69.43 | 60.61 | 8.96 | 5.89 | 8.9
AA39 | 136.8 | 133.9 | 138.1 | 0.129 | 0.176 | 0.144 | AA39 | 66.15 | 67.67 | 65.01 | 1.94 | 0.7 | 0.97
AA40 | 102 | 95.5 | 96.7 | 0.196 | 0.188 | 0.197 | AA40 | 27.14 | 26.1 | 35.78 | 4.75 | 8.69 | 8.29
AA41 | 135.8 | 130.1 | 137.8 | 0.075 | 0.092 | 0.105 | AA41 | 32.88 | 36.33 | 30.54 | 2.1 | 0.73 | 0.83
AA42 | 148.8 | 135.3 | 146.7 | 0.086 | 0.097 | 0.096 | AA42 | 58.77 | 58.52 | 56.61 | 3.41 | 5.77 | 3.53
AA43 | 121.7 | 122.6 | 116.1 | 0.196 | 0.2 | 0.197 | AA43 | 42.32 | 38.61 | 42.06 | 7.36 | 4.35 | 6.67
AA44 | 81.8 | 90 | 96.2 | 0.155 | 0.169 | 0.152 | AA44 | 67.17 | 68.53 | 61.64 | 8.48 | 5.97 | 7.89
AA45 | 119.3 | 108 | 102.3 | 0.117 | 0.124 | 0.124 | AA45 | 56.95 | 52.96 | 55.56 | 4.46 | 5.15 | 5.02
AA46 | 103.1 | 99.9 | 96.4 | 0.063 | 0.082 | 0.066 | AA46 | 49.02 | 46.43 | 46.41 | 2.4 | 4.83 | 2.99
AA47 | 95.2 | 93.2 | 89.1 | 0.194 | 0.197 | 0.188 | AA47 | 43.6 | 37.32 | 33.7 | 1.77 | 1.32 | 2.74
AA48 | 113.1 | 108.4 | 108.5 | 0.081 | 0.091 | 0.09 | AA48 | 43.29 | 47.74 | 47.42 | 5.16 | 6.59 | 9.14
AA49 | 121 | 118.1 | 116.6 | 0.116 | 0.113 | 0.117 | AA49 | 66.21 | 67.03 | 69.49 | 3.68 | 3.2 | 4.21
AA50 | 152.5 | 158.2 | 143.3 | 0.05 | 0.049 | 0.057 | AA50 | 57.74 | 63.57 | 64.19 | 1.73 | 2.36 | 1.99

## Supplementary Figure 2
Supplementary Figure 2a | AA2 |  |  | ALC-0315 |  |  | SM-102
6h | 1.85 | 2.495 | 3.546 | 0.8416 | 0.3032 | 0.3119 | 1.232 | 0.8285 | 1.27
24h | 0.8578 | 0.969 | 0.9391 | 0.03845 | 0.1449 | 0.199 | 0.08719 | 0.4943 | 0.7263
Supplementary Figure 2b | AA2 |  |  | ALC-0315 |  |  | SM-102
Liver | 4.563 | 1.242 | 3.481 | 28.26 | 17.84 | 12.29 | 20.17 | 12.73 | 10.91
Spleen | 0.2201 | 0.1087 | 0.3391 | 3.294 | 2.073 | 3.945 | 1.623 | 1.3 | 1.069
Lung | 0.02163 | 0.003561 | 0.01098 | 0.1703 | 0.0988 | 0.1099 | 0.08164 | 0.02438 | 0.02522
Heart | 0.004636 | 0.009233 | 0.003752 | 0.02874 | 0.05927 | 0.064 | 0.01848 | 0.01705 | 0.01217
Kidney | 0.007144 | 0.004981 | 0.006773 | 0.06135 | 0.02331 | 0.01921 | 0.03217 | 0.01879 | 0.01971
Supplementary Figure 2c | AA2 |  |  | ALC-0315 |  |  | SM-102
Liver | 0.1668 | 0.10934 | 0.2876 | 9.193 | 4.898 | 2.773 | 3.812 | 2.024 | 1.244
Spleen | 0.007822 | 0.005533 | 0.009511 | 0.2232 | 0.1824 | 0.1064 | 0.2874 | 0.1703 | 0.1913
Lung | 0.002782 | 0.006841 | 0.003011 | 0.02424 | 0.03912 | 0.0124 | 0.01545 | 0.01855 | 0.01813
Heart | 0.006142 | 0.005913 | 0.007861 | 0.01118 | 0.01001 | 0.009441 | 0.003919 | 0.002545 | 0.002812
Kidney | 0.006135 | 0.006493 | 0.004144 | 0.006245 | 0.005591 | 0.007933 | 0.007118 | 0.005156 | 0.003012

## Supplementary Figure 4c
Original | A | B | C | D | E | F | G | H | I | J | K | L | M | N | O | P | Q | R | S | T | U | V | W | X | Y
1.01407 | 0.65062049 | 0.29479091 | 0.414212 | 0.130063 | 0.97388 | 0.600404 | 0.263811 | 0.15631 | 1.999755 | 1.683662 | 1.861984 | 0.861382 | 1.1051 | 1.702365 | 1.863141 | 0.923114 | 2.91414 | 1.926952 | 0.62949 | 1.92695 | 2.869397 | 2.9707 | 1.647942 | 1.51849 | 0.358865
0.95939 | 0.89078329 | 0.3251872 | 0.40469 | 0.102673 | 1.025775 | 0.4324 | 0.302995 | 0.115457 | 1.974763 | 1.672031 | 1.659197 | 0.862188 | 1.009265 | 1.584415 | 1.502015 | 1.002798 | 2.701883 | 2.488236 | 0.468671 | 1.63125 | 2.613342 | 3.195493 | 1.686809 | 1.375041 | 0.620171
1.026541 | 0.9063106 | 0.29993098 | 0.400863 | 0.076336 | 1.059378 | 0.486181 | 0.121691 | 0.096522 | 2.334121 | 1.439936 | 1.745776 | 0.927337 | 1.191392 | 1.833648 | 1.303668 | 0.997235 | 2.533711 | 2.218978 | 0.439884 | 1.735506 | 2.541103 | 3.267994 | 1.626521 | 1.214629 | 0.559637

## Supplementary Figure 8
Supplementary Figure 8b | Day | PBS | [5 empty] | sSE-SCT + CD4 Ab | [5 empty] | sSE-SCT + CD8 Ab | [5 empty] | sSE-SCT + Isotype Ab
| 0 | 0 | 0 | 0 | 0 | 0 | 0 | 0 | 0 | 0 | 0 | 0 | 0 | 0 | 0 | 0 | 0 | 0 | 0 | 0 | 0 | 0 | 0 | 0 | 0
| 7 | 71.5275 | 104.43 | 95.648 | 74.1285 | 107.648 | 78.416 | 62.5 | 78.416 | 57.132 | 102.602 | 87.48 | 81.461 | 70.304 | 98.784 | 117 | 67.5 | 71.656 | 91.854 | 128.9925 | 107.648 | 73.75 | 90.396 | 84.27 | 94.08
| 9 | 302.58 | 267.188 | 210.496 | 208.08 | 240.318 | 301.089 | 127.008 | 225.264 | 139.264 | 210.496 | 124.93 | 175.071 | 191.808 | 241.875 | 210.7 | 137.216 | 113.4 | 306.936 | 62.5 | 13.5 | 75 | 13.5 | 86.2125 | 108
| 11 | 535 | 752.64 | 490.398 | 620 | 841.874 | 874.791 | 145.763 | 246.42 | 147.875 | 246.402 | 130.977 | 191.896 | 239.704 | 385.067 | 310.675 | 221.778 | 191.808 | 488.579 | 32 | 32 | 69.12 | 13.5 | 89.2375 | 124.93
| 13 | 792.55 | 1196.03 | 689.063 | 1012.51 | 1093.75 |  | 116.614 | 601.106 | 115.351 | 393.576 | 368.327 | 240.318 | 328.104 | 784.146 | 472.017 | 465.494 | 465.746 | 482.448 | 62.5 | 147.875 | 62.5 | 13.5 | 94.08 | 81.461
Supplementary Figure 8c | Day | PBS | sSE-SCT + CD4 Ab | sSE-SCT + CD8 Ab | sSE-SCT + Isotype Ab |  | Supplementary Figure 8d | Day | PBS | [5 empty] | Supplementary Figure 8e | Day | sSE-SCT + CD4 Ab
| 11 | 1 | [5 empty] | 0 | 0 | 0 | 0 | 0 | 0 | 0 |  | 0 | 0 | 0 | 0 | 0 | 0 | 0
| 13 | 1 | [5 empty] | 7 | 71.5275 | 104.43 | 95.648 | 74.1285 | 107.648 | 78.416 |  | 7 | 62.5 | 78.416 | 57.132 | 102.602 | 87.48 | 81.461
| 13 | 1 | [5 empty] | 9 | 302.58 | 267.188 | 210.496 | 208.08 | 240.318 | 301.089 |  | 9 | 127.008 | 225.264 | 139.264 | 210.496 | 124.93 | 175.071
| 13 | 1 | [5 empty] | 11 | 535 | 752.64 | 490.398 | 620 | 841.874 | 874.791 |  | 11 | 145.763 | 246.42 | 147.875 | 246.402 | 130.977 | 191.896
| 13 | 1 | [5 empty] | 13 | 792.55 | 1196.03 | 689.063 | 1012.51 | 1093.75 |  |  | 13 | 116.614 | 601.106 | 115.351 | 393.576 | 368.327 | 240.318
| 15 | 1 | [5 empty] | 15 |  |  | 967.718 |  |  |  |  | 15 | 124.2 |  | 107.217 | 484.4385 | 291.2 | 427.432
| 13 |  | 1 |  |  |  |  | 17 | [7 empty] | 17 | 107.3875 |  | 78.4195 | 571.438 | 406.78 | 314.2875
| 19 |  | 1 |  |  |  |  | 19 | [7 empty] | 19 | 83.75 |  | 151.38 | 916.218 | 618.2125 | 346.3755
| 19 |  | 1 |  |  |  |  | 21 | [7 empty] | 21 | 131.4 |  | 144.15 |  |  | 437.472
| 23 |  | 1 |  |  |  |  | 23 | [7 empty] | 23 | 235.468 |  | 150.822 |  |  | 690
| 27 |  | 1 |  |  |  |  | 25 | [7 empty] | 25 | 505.4 |  | 375.7
| 29 |  | 1 |  |  |  |  | 27 | [7 empty] | 27 | 924.0075 |  | 667.0125
| 13 |  |  | 1 |  |  |  | 29 | [7 empty] | 29 |  |  | 1059.03
| 15 |  |  | 1 | [11 empty] | 31
| 15 |  |  | 1 | [11 empty] | 33
| 17 |  |  | 1
| 17 |  |  | 1
| 17 |  |  | 1
| 23 |  |  |  | 1
| 23 |  |  |  | 1
| 27 |  |  |  | 1
| 27 |  |  |  | 1
| 29 |  |  |  | 1 |  | Supplementary Figure 8f | Day | sSE-SCT + CD8 Ab | [5 empty] | Supplementary Figure 8g | Day | sSE-SCT + Isotype Ab
| 33 |  |  |  | 1 |  |  | 0 | 0 | 0 | 0 | 0 | 0 | 0 |  | 0 | 0 | 0 | 0 | 0 | 0 | 0
[8 empty] | 7 | 70.304 | 98.784 | 117 | 67.5 | 71.656 | 91.854 |  | 7 | 128.9925 | 107.648 | 73.75 | 90.396 | 84.27 | 94.08
[8 empty] | 9 | 191.808 | 241.875 | 210.7 | 137.216 | 113.4 | 306.936 |  | 9 | 62.5 | 13.5 | 75 | 13.5 | 86.2125 | 108
[8 empty] | 11 | 239.704 | 385.067 | 310.675 | 221.778 | 191.808 | 488.579 |  | 11 | 32 | 32 | 69.12 | 13.5 | 89.2375 | 124.93
[8 empty] | 13 | 328.104 | 784.146 | 472.017 | 465.494 | 465.746 | 482.448 |  | 13 | 62.5 | 147.875 | 62.5 | 13.5 | 94.08 | 81.461
[8 empty] | 15 | 377.196 |  | 965.0745 | 506.944 | 634.834 | 708.9695 |  | 15 | 62.5 | 120.9325 | 108 | 62.5 | 62.5 | 62.5
[8 empty] | 17 | 974.902 |  |  | 784.16 | 958.23 |  |  | 17 | 76.25 | 164.152 | 108 | 62.5 | 62.5 | 62.5
[8 empty] | 19 | [7 empty] | 19 | 268.8 | 359.5275 | 183.75 | 166.635 | 171.5 | 181.3
[8 empty] | 21 | [7 empty] | 21 | 732.05 | 317.9 | 304 | 253.125 | 98.3125 | 231.04
[8 empty] | 23 | [7 empty] | 23 | 1085.938 | 444.36 | 510.291 | 878.08 | 178.5375 | 173.95
[8 empty] | 25 | [7 empty] | 25 |  | 742.5625 | 711.1125 |  | 250.3125 | 311.6475
[8 empty] | 27 | [7 empty] | 27 |  | 912.525 | 981.642 |  | 350.4125 | 514.425
[8 empty] | 29 | [7 empty] | 29 |  |  |  |  | 473.8125 | 887.4455
[8 empty] | 31 | [7 empty] | 31 |  |  |  |  | 686.816
[8 empty] | 33 | [7 empty] | 33 |  |  |  |  | 1032.191

## Supplementary Figure 10
Supplementary Figure 10a | Day | PBS | [7 empty] | Supplementary Figure 10b | Day | sCE-SCT
| 0 | 0 | 0 | 0 | 0 | 0 | 0 |  |  |  | 0 | 0 | 0 | 0 | 0 | 0 | 0 | 0 | 0
| 7 | 34.4605 | 65 | 81.12 | 88.4835 | 59.904 | 43.56 |  |  |  | 7 | 133.12 | 30.118 | 77.2475 | 66.27 | 42.336 | 13.5 | 66.0275 | 84.27
| 9 | 92.2625 | 104.363 | 227.813 | 147.875 | 161.84 | 122.4 |  |  |  | 9 | 209.952 | 75.843 | 111.392 | 86.2125 | 46.575 | 32 | 127.8 | 147.875
| 11 | 676.512 | 520.704 | 470.016 | 335.9625 | 513.814 | 392.0895 |  |  |  | 11 | 299.568 | 62.422 | 120.0945 | 330.773 | 368.55 | 296.570355 | 388.08 | 343.914
| 13 | 848.718 | 1132.813 | 655.452 | 459.418 | 1229.986 | 578.6535 |  |  |  | 13 | 573.3585 | 229.3655 | 504.7515 | 612.5625 | 664.042 | 516.906 | 473.0625 | 505.4
| 15 | 1332.936 |  | 1456.866 | 1479.8 |  | 1337.722 |  |  |  | 15 | 1315.512 | 760.266 | 915.0625 | 1132.813 | 1439.415 | 729.904 | 795.675 | 1259.05
| 17 | [9 empty] | 17 |  | 1204.224 | 1235.592
| 19 | [9 empty] | 19
| 21 | [9 empty] | 21
| 23 | [9 empty] | 23
| 25 | [9 empty] | 25
| 27 | [9 empty] | 27
| 29 | [9 empty] | 29
| 31 | [9 empty] | 31
| 33 | [9 empty] | 33
| 34 | [9 empty] | 34
| 35 | [9 empty] | 35
| 37 | [9 empty] | 37
| 39 | [9 empty] | 39
| 41 | [9 empty] | 41
Supplementary Figure 10c | Day | sSE-SCT | [7 empty] | Supplementary Figure 10d | Day | sSE-SCT + ICI
| 0 | 0 | 0 | 0 | 0 | 0 | 0 | 0 | 0 |  | 0 | 0 | 0 | 0 | 0 | 0 | 0 | 0 | 0
| 7 | 72.828 | 78.416 | 87.808 | 48.6 | 76.25 | 79.768 | 52.65 | 70 |  | 7 | 46.225 | 87.079 | 94.221 | 49.368 | 51.842 | 72.5 | 65 | 66.25
| 9 | 32 | 75 | 115.2 | 62.208 | 62.5 | 46.746 | 43.56 | 32 |  | 9 | 32 | 13.5 | 42.025 | 13.5 | 32 | 13.5 | 13.5 | 13.5
| 11 | 42.4 | 97.216 | 78.416 | 32 | 113.4 | 48.6 | 42.4 | 13.5 |  | 11 | 13.5 | 13.5 | 13.5 | 13.5 | 32 | 13.5 | 13.5 | 13.5
| 13 | 70.304 | 109.6515 | 204.1605 | 39.2 | 195.201 | 142.884 | 65.664 | 91.25 |  | 13 | 36.1415 | 46.464 | 37.8225 | 13.5 | 43.56 | 13.5 | 13.5 | 13.5
| 15 | 100.92 | 419.813 | 607.662 | 216.5625 | 680 | 265.2425 | 254.947 | 324.7695 |  | 15 | 129.6 | 329.122 | 100.719 | 13.5 | 70 | 13.5 | 13.5 | 13.5
| 17 | 53.24 | 935.712 | 948.648 | 372.6 |  | 443.576 | 587.826 | 534.528 |  | 17 | 221.778 | 478.325 | 124.2 | 13.5 | 97.686 | 13.5 | 13.5 | 13.5
| 19 | 81.25 |  |  | 1012.51 |  | 681.884 | 1400.77 | 942.21 |  | 19 | 581.457 | 1132.81 | 166.093 | 13.5 | 236.816 | 13.5 | 32 | 32
| 21 | 104.363 | [8 empty] | 21 | 1130.14 |  | 249.018 | 13.5 | 320.339 | 13.5 | 81.12 | 85.6745
| 23 | 350.413 | [8 empty] | 23 |  |  | 320.339 | 13.5 | 500.888 | 13.5 | 356.328 | 147.994
| 25 | 784.146 | [8 empty] | 25 |  |  | 500.888 | 58.725 | 828.185 | 13.5 | 505.4 | 203.35
| 27 | [9 empty] | 27 |  |  | 650.25 | 100.352 | 1049.32 | 13.5 | 948.648 | 253.125
| 29 | [9 empty] | 29 |  |  | 812.879 | 196 |  | 13.5 |  | 323.2
| 31 | [9 empty] | 31 |  |  |  | 393.763 |  | 13.5 |  | 822.312
| 33 | [9 empty] | 33 |  |  |  | 637.563 |  | 13.5
| 34 | [9 empty] | 34 |  |  |  | 1026.67 |  | 13.5
| 35 | [9 empty] | 35 | [5 empty] | 13.5
| 37 | [9 empty] | 37 | [5 empty] | 13.5
| 39 | [9 empty] | 39 | [5 empty] | 13.5
| 41 | [9 empty] | 41 | [5 empty] | 13.5

## Supplementary Figure 11
Supplementary Figure 11a | Day | PBS | [6 empty] | Supplementary Figure 11b | Day | UnVac-sSE-SCT
| 0 | 0 | 0 | 0 | 0 | 0 | 0 |  |  | 0 | 0 | 0 | 0 | 0 | 0 | 0
| 7 | 66.0275 | 75.712 | 67.5 | 13.5 | 61.2255 | 13.5 |  |  | 7 | 57.434 | 32 | 71.25 | 92.512 | 32 | 49.368
| 9 | 134.54 | 145.408 | 92.2625 | 100.352 | 62.5 | 81.461 |  |  | 9 | 65.664 | 82.472 | 105.056 | 86.2125 | 86.2125 | 120.933
| 11 | 162.663 | 215.6 | 234.407 | 340.216 | 156.325 | 265.243 |  |  | 11 | 163.35 | 191.808 | 225.264 | 166.635 | 108 | 181.675
| 13 | 445.424 | 467.046 | 499.376 | 505.4 | 448.592 | 451.25 |  |  | 13 | 393.348 | 282.123 | 282.123 | 129.6 | 108 | 363.968
| 15 | 1324.22 | 615 | 988.604 | 756.25 | 729 | 525.352 |  |  | 15 | 683.816 | 435.655 | 484.344 | 171.5 | 176.4 | 654.336
| 17 |  | 1149.8 |  | 1247.94 | 1066.59 | 1039.51 |  |  | 17 | 988.604 | 896.724 | 912.525 | 419.71 | 285.404
| 19 | [8 empty] | 19 |  |  |  | 976.376 | 543.956
| 21 | [8 empty] | 21 |  |  |  | 1244.6 | 663.063
| 23 | [8 empty] | 23
| 25 | [8 empty] | 25
| 27 | [8 empty] | 27
| 29 | [8 empty] | 29
| 31 | [8 empty] | 31
| 33 | [8 empty] | 33
| 35 | [8 empty] | 35
| 37 | [8 empty] | 37
| 39 | [8 empty] | 39
| 41 | [8 empty] | 41
| 43 | [8 empty] | 43
| 45 | [8 empty] | 45
| 47 | [8 empty] | 47
| 49 | [8 empty] | 49
| 51 | [8 empty] | 51
Supplementary Figure 11c | Day | UnVac-sSE-SCT + ICI | [6 empty] | Supplementary Figure 11d | Day | Vac-sSE-SCT
| 0 | 0 | 0 | 0 | 0 | 0 | 0 |  |  | 0 | 0 | 0 | 0 | 0 | 0 | 0 | 0
| 7 | 104.43 | 65 | 13.5 | 75.712 | 36.8 | 41.6025 |  |  | 7 | 92.512 | 73.008 | 60.025 | 36.982 | 32 | 13.5 | 36.8
| 9 | 191.558 | 152.1 | 66.0275 | 73.008 | 95.8455 | 62.5 |  |  | 9 | 43.706 | 83.75 | 61.2255 | 13.5 | 102.602 | 32 | 55.176
| 11 | 157.604 | 90.396 | 62.5 | 108 | 84.7 | 173.777 |  |  | 11 | 62.5 | 62.5 | 120.933 | 71.5275 | 117.74 | 106.171 | 96.8
| 13 | 264.384 | 183.997 | 317.52 | 205.167 | 92.512 | 262.4 |  |  | 13 | 94.08 | 108 | 233.438 | 287.086 | 62.5 | 279.046 | 199.838
| 15 | 445.424 | 239.063 | 372.006 | 259.002 | 124.93 | 262.4 |  |  | 15 | 126.514 | 81.648 | 288 | 316.368 | 143.36 | 271.484 | 219.375
| 17 | 594.432 | 483.84 | 642.663 | 222.912 | 144 | 380.7 |  |  | 17 | 171.396 | 256 | 311.648 | 576 | 199.838 | 545.754 | 316.894
| 19 | 1160.89 | 278.663 | 1064.21 | 615 | 273.78 | 854.456 |  |  | 19 | 171.5 | 152.561 | 350.413 | 1173.19 | 340.605 | 659.396 | 368.55
| 21 |  | 288 |  | 935.192 | 256 | 600 |  |  | 21 | 198.832 | 171.088 | 323.783 |  | 423.801 | 951.386 | 441.8
| 23 |  | 414.05 |  |  | 372.287 | 1332.6 |  |  | 23 | 171.5 | 207.831 |  |  | 717.336 |  | 939.87
| 25 |  | 587.826 |  |  | 292.783 |  |  |  | 25 | 222.188 | 259.2 |  |  | 984.375
| 27 |  | 1036.34 |  |  | 455.054 |  |  |  | 27 | 313.992 | 364.366 |  |  | 1192.69
| 29 |  |  |  |  | 765.184 |  |  |  | 29 | 498.677 | 401.629
| 31 |  |  |  |  | 1093.75 |  |  |  | 31 | 734.832 | 863.821
| 33 | [8 empty] | 33 | 1140.63 | 1171.46
| 35 | [8 empty] | 35
| 37 | [8 empty] | 37
| 39 | [8 empty] | 39
| 41 | [8 empty] | 41
| 43 | [8 empty] | 43
| 45 | [8 empty] | 45
| 47 | [8 empty] | 47
| 49 | [8 empty] | 49
| 51 | [8 empty] | 51
Supplementary Figure 11e | Day | Vac-sSE-SCT + ICI
| 0 | 0 | 0 | 0 | 0 | 0 | 0 | 0
| 7 | 78.652 | 13.5 | 81.648 | 65 | 13.5 | 97.47 | 32
| 9 | 13.5 | 43.2 | 52.9 | 28.88 | 32 | 124.93 | 32
| 11 | 13.5 | 68.75 | 68.75 | 40 | 62.5 | 108 | 32
| 13 | 65 | 161.604 | 81.12 | 32 | 62.5 | 117 | 32
| 15 | 13.5 | 166.093 | 169.016 | 13.5 | 13.5 | 143.65 | 62.5
| 17 | 13.5 | 202.343 | 165.888 | 13.5 | 13.5 | 360.406 | 62.5
| 19 | 62.5 | 183.75 | 183.75 | 32 | 32 | 606.744 | 171.5
| 21 | 62.5 | 196 | 87.48 | 62.5 | 75 | 900 | 196
| 23 | 108 | 368.475 | 161.84 | 108 | 104.284 |  | 108
| 25 | 147.875 | 561.086 | 196 | 68.75 | 171.5 |  | 62.5
| 27 | 62.5 | 812.879 | 233.928 | 62.5 | 108 |  | 62.5
| 29 | 62.5 |  | 188.06 | 62.5 | 62.5 |  | 62.5
| 31 | 62.5 |  | 477.144 | 62.5 | 62.5 |  | 62.5
| 33 | 62.5 |  | 410.432 | 62.5 | 62.5 |  | 62.5
| 35 | 62.5 |  | 937.998 | 62.5 | 137.313 |  | 62.5
| 37 | 13.5 |  | 1095.44 | 135.2 | 210.938 |  | 13.5
| 39 | 13.5 |  |  | 183.75 | 265.6 |  | 13.5
| 41 | 0 |  |  | 191.1 | 275.2 |  | 0
| 43 | 0 |  |  | 239.063 | 339.575 |  | 0
| 45 | 0 |  |  | 334.117 | 458.397 |  | 0
| 47 | 0 |  |  | 482.838 | 648.96 |  | 0
| 49 | 0 |  |  | 819.95 | 780.45 |  | 0
| 51 | 0 |  |  | 1027 | 1076.32 |  | 0