## Fig. 2d
The bonding strength of DA/PEI/PAA adhesive between wet tissue and membrane under different precursor ratios.
| Displacement (mm) | Force (N)
| 0 | 0
| 0.014975 | 0.003502
| 0.05673 | 0.029471
| 0.095967 | 0.044207
| 0.134844 | 0.055123
| 0.168032 | 0.061535
| 0.201383 | 0.068267
| 0.234898 | 0.076271
| 0.268119 | 0.080728
| 0.3068 | 0.087778
| 0.346069 | 0.092917
| 0.38426 | 0.096146
| 0.423889 | 0.09933
| 0.462178 | 0.103196
| 0.495595 | 0.107016
| 0.529796 | 0.110882
| 0.562657 | 0.111519
| 0.595714 | 0.113747
| 0.629098 | 0.117613
| 0.668172 | 0.118568
| 0.701261 | 0.121115
| 0.734678 | 0.121115
| 0.768193 | 0.124026
| 0.801544 | 0.126573
| 0.839866 | 0.128483
| 0.879233 | 0.128801
| 0.912454 | 0.13012
| 0.945871 | 0.130757
| 0.978928 | 0.132349
| 1.013129 | 0.134896
| 1.045859 | 0.134896
| 1.084573 | 0.136851
| 1.123679 | 0.137807
| 1.156834 | 0.13717
| 1.189924 | 0.138125
| 1.223799 | 0.140672
| 1.262381 | 0.140672
| 1.295733 | 0.141309
| 1.32928 | 0.141945
| 1.362828 | 0.140672
| 1.395689 | 0.142946
| 1.428811 | 0.143264
| 1.468179 | 0.144856
| 1.5065 | 0.143901
| 1.546162 | 0.144219
| 1.584484 | 0.142628
| 1.62372 | 0.143583
| 1.657235 | 0.143583
| 1.69026 | 0.143901
| 1.723284 | 0.143264
| 1.762881 | 0.144219
| 1.801104 | 0.144538
| 1.840504 | 0.144219
| 1.87912 | 0.141945
| 1.918193 | 0.141627
| 1.957103 | 0.141309
| 1.989899 | 0.141309
| 2.024067 | 0.141945
| 2.057026 | 0.140353
| 2.095511 | 0.140353
| 2.135042 | 0.141309
| 2.173429 | 0.138762
| 2.21247 | 0.138762
| 2.251445 | 0.136215
| 2.28447 | 0.137488
| 2.318181 | 0.136533
| 2.351728 | 0.135533
| 2.384753 | 0.135533
| 2.423466 | 0.134896
| 2.457472 | 0.135533
| 2.495826 | 0.133622
| 2.528915 | 0.133622
| 2.562888 | 0.132031
| 2.596305 | 0.131394
| 2.628969 | 0.131394
| 2.668108 | 0.130439
| 2.706953 | 0.128165
| 2.739977 | 0.128483
| 2.77395 | 0.12721
| 2.807138 | 0.126254
| 2.840358 | 0.12721
| 2.879301 | 0.125936
| 2.912946 | 0.125618
| 2.946265 | 0.123071
| 2.978995 | 0.123071
| 3.012379 | 0.123389
| 3.045992 | 0.121115
| 3.084673 | 0.122434
| 3.123583 | 0.122434
| 3.162624 | 0.120478
| 3.20137 | 0.119842
| 3.234983 | 0.120478
| 3.268433 | 0.118887
| 3.301097 | 0.116658
| 3.340465 | 0.117295
| 3.379081 | 0.117295
| 3.418187 | 0.116976
| 3.451669 | 0.115021
| 3.48999 | 0.114702
| 3.523865 | 0.113429
| 3.557184 | 0.112792
| 3.590338 | 0.1112
| 3.629281 | 0.1112
| 3.668257 | 0.110564
| 3.706643 | 0.108653
| 3.746305 | 0.10829
| 3.784463 | 0.107016
| 3.818076 | 0.107016
| 3.851918 | 0.107653
| 3.884942 | 0.105424
| 3.92346 | 0.106061
| 3.962827 | 0.104788
| 3.99559 | 0.103832
| 4.035089 | 0.102877
| 4.068636 | 0.101558
| 4.101432 | 0.101922
| 4.134521 | 0.101558
| 4.168723 | 0.099648
| 4.201519 | 0.098375
| 4.239938 | 0.09742
| 4.273682 | 0.098056
| 4.307294 | 0.097738
| 4.340286 | 0.095509
| 4.379066 | 0.095191
| 4.418368 | 0.095191
| 4.456624 | 0.094509
| 4.49622 | 0.094191
| 4.534476 | 0.09228
| 4.574367 | 0.091644
| 4.607097 | 0.09228
| 4.640383 | 0.091325
| 4.673473 | 0.09037
| 4.712873 | 0.089415
| 4.745734 | 0.08846
| 4.78484 | 0.087778
| 4.818878 | 0.087778
| 4.851281 | 0.08846
| 4.884502 | 0.086186
| 4.918605 | 0.085549
| 4.951728 | 0.086823
| 4.990049 | 0.085231
| 5.029515 | 0.085231
| 5.062736 | 0.084594
| 5.095923 | 0.083639
| 5.129242 | 0.083321
| 5.168348 | 0.081729
| 5.206669 | 0.082684
| 5.246233 | 0.082366
| 5.284522 | 0.083002
| 5.318004 | 0.081365
| 5.357274 | 0.081365
| 5.3902 | 0.079455
| 5.423617 | 0.079455
| 5.457197 | 0.079455
| 5.495845 | 0.078818
| 5.529294 | 0.079455
| 5.562875 | 0.077863
| 5.596226 | 0.077226
| 5.629512 | 0.077545
| 5.662341 | 0.076908
| 5.701708 | 0.075634
| 5.740095 | 0.07659
| 5.779528 | 0.076271
| 5.817947 | 0.074998
| 5.851102 | 0.075634
| 5.885304 | 0.074315
| 5.918557 | 0.073679
| 5.956846 | 0.073042
| 5.996083 | 0.072405
| 6.034666 | 0.073679
| 6.073772 | 0.072724
| 6.112682 | 0.072724
| 6.145673 | 0.072087
| 6.179548 | 0.070813
| 6.213161 | 0.070813
| 6.245858 | 0.070813
| 6.284997 | 0.070813
| 6.323711 | 0.069858
| 6.36285 | 0.068903
| 6.401661 | 0.068585
| 6.440244 | 0.067584
| 6.474086 | 0.067584
| 6.507209 | 0.067948
| 6.540331 | 0.065993
| 6.57947 | 0.068267
| 6.618151 | 0.067584
| 6.656799 | 0.066948
| 6.696331 | 0.066629
| 6.734684 | 0.065356
| 6.768494 | 0.066629
| 6.802009 | 0.066311
| 6.834836 | 0.064401
| 6.867992 | 0.064719
| 6.907588 | 0.064401
| 6.940319 | 0.064719
| 6.973506 | 0.065356
| 7.007381 | 0.062809
| 7.040601 | 0.063446
| 7.073822 | 0.063764
| 7.112863 | 0.063446
| 7.15174 | 0.061217
| 7.190192 | 0.061217
| 7.229756 | 0.060535
| 7.262584 | 0.060535
| 7.295707 | 0.061535
| 7.329483 | 0.059898
| 7.363227 | 0.05958
| 7.401515 | 0.058943
| 7.435063 | 0.059898
| 7.468381 | 0.05958
| 7.502093 | 0.057351
| 7.534594 | 0.057988
| 7.574158 | 0.057033
| 7.612512 | 0.057033
| 7.651847 | 0.057033
| 7.690495 | 0.057033
| 7.729307 | 0.05767
| 7.763149 | 0.056078
| 7.796369 | 0.054804
| 7.828969 | 0.056396
| 7.868402 | 0.055123
| 7.907017 | 0.054122
| 7.945992 | 0.053804
| 7.984902 | 0.053804
| 8.023714 | 0.055759
| 8.062788 | 0.055441
| 8.095779 | 0.053485
| 8.129457 | 0.053167
| 8.162842 | 0.053485
| 8.20136 | 0.053167
| 8.234711 | 0.054486
| 8.274013 | 0.052849
| 8.3124 | 0.052212
| 8.351866 | 0.050938
| 8.38502 | 0.052212
| 8.418306 | 0.051257
| 8.451723 | 0.049347
| 8.490601 | 0.050302
| 8.52902 | 0.05062
| 8.568748 | 0.049983
| 8.60151 | 0.049665
| 8.640486 | 0.05062
| 8.679559 | 0.049983
| 8.712616 | 0.049347
| 8.745836 | 0.049028
| 8.779907 | 0.05062
| 8.81813 | 0.049347
| 8.8574 | 0.047391
| 8.896016 | 0.047073
| 8.934958 | 0.048073
| 8.973901 | 0.047391
| 9.007024 | 0.046436
| 9.040473 | 0.047391
| 9.07402 | 0.047391
| 9.107764 | 0.045799
| 9.140233 | 0.047073
| 9.179601 | 0.045481
| 9.212919 | 0.046117
| 9.246499 | 0.046754
| 9.279164 | 0.045162
| 9.3133 | 0.046117
| 9.351654 | 0.044207
| 9.384645 | 0.046436
| 9.418553 | 0.044844
| 9.452199 | 0.043889
| 9.484896 | 0.044207
| 9.524231 | 0.043252
| 9.562944 | 0.041979
| 9.601397 | 0.042615
| 9.641157 | 0.042615
| 9.679118 | 0.042934
| 9.712764 | 0.041979
| 9.746638 | 0.04066
| 9.779467 | 0.042615
| 9.818181 | 0.042297
| 9.857483 | 0.041342
| 9.895903 | 0.041024
| 9.929581 | 0.041024
| 9.968262 | 0.039705

## Fig. 2e
Adhesion stress of different DA/PEI/PAA adhesives on wet tissues (n = 3).
| DA / PEIx / PAAy | 1:3:7 |  |  | 1:5:5 |  |  | 1:7:3
| Adhesion stress (Kpa) | 31.79547112 | 28.25568143 | 31.4576049 | 56.51353578 | 52.55871443 | 64.9502 | 17.28274582 | 32.47509897 | 30.76410526

## Fig. 2f
Shear force and shear viscosity varied as a function of shear rate for the adhesive.
| Shear rate (s⁻¹) | Shear viscosity (Pa s) | Shear stress (Pa)
| 0.1 | 77.69 | 7.77
| 0.126 | 78.18 | 9.848
| 0.1585 | 78.21 | 12.4
| 0.1995 | 78.24 | 15.61
| 0.2513 | 78.13 | 19.64
| 0.3164 | 78.09 | 24.71
| 0.3984 | 77.99 | 31.07
| 0.5012 | 77.94 | 39.06
| 0.631 | 77.89 | 49.15
| 0.7942 | 77.82 | 61.81
| 1 | 77.92 | 77.93
| 1.259 | 78.15 | 98.39
| 1.585 | 77.93 | 123.5
| 1.995 | 78.06 | 155.8
| 2.512 | 78.4 | 196.9
| 3.162 | 78.34 | 247.7
| 3.981 | 78.4 | 312.1
| 5.012 | 78.54 | 393.7
| 6.31 | 78.66 | 496.4
| 7.944 | 78.67 | 624.9
| 10 | 78.77 | 787.7
| 12.59 | 78.78 | 991.8
| 15.85 | 78.79 | 1250
| 19.95 | 78.73 | 1570
| 25.12 | 78.61 | 1980
| 31.62 | 78.38 | 2480
| 39.81 | 77.95 | 3100
| 50.12 | 77.11 | 3870
| 63.1 | 75.73 | 4780
| 79.44 | 73.58 | 5850
| 100 | 70.04 | 7000
| 125.9 | 64.07 | 8070
| 158.5 | 54.67 | 8660
| 199.5 | 41.95 | 8370
| 251.2 | 34.56 | 8680
| 316.2 | 27.37 | 8660
| 398.1 | 20.73 | 8250
| 501.2 | 15.41 | 7730
| 631 | 12.76 | 8050
| 794.4 | 8.944 | 7110
| 1000 | 8.164 | 8160

## fig.2h
Viability of loaded cells on ePOWER substrate with and without L-arginine (Arg) modification.
Normalized average cell amount (Fold Change)
| L-Arg (-) |  |  |  | L-Arg (+)
| 0.440271 | 1.863328 | 0.75013 | 0.94627 | 5.52843 | 8.757433 | 5.505477 | 5.138237

## fig.3c
The concentration of EVs generated under ePOWER stimulation determined by NTA.
| Size (nm) | EV concentration (106 particles per million cells)
|  | EVePOWER | Evconmon
| 0.5 | 0 | 0
| 1.5 | 0 | 0
| 2.5 | 0 | 0
| 3.5 | 0 | 0
| 4.5 | 0 | 0
| 5.5 | 0 | 0
| 6.5 | 0 | 0
| 7.5 | 0 | 0
| 8.5 | 0 | 0
| 9.5 | 0 | 0
| 10.5 | 0 | 0
| 11.5 | 0 | 0
| 12.5 | 0 | 0
| 13.5 | 0 | 0
| 14.5 | 0 | 0
| 15.5 | 0 | 0
| 16.5 | 0 | 0
| 17.5 | 0 | 0
| 18.5 | 0 | 0
| 19.5 | 0 | 0
| 20.5 | 0 | 0
| 21.5 | 0 | 0
| 22.5 | 0 | 0
| 23.5 | 0 | 0
| 24.5 | 0 | 0
| 25.5 | 0 | 0
| 26.5 | 0 | 0
| 27.5 | 0 | 0
| 28.5 | 0 | 0
| 29.5 | 0 | 0
| 30.5 | 0 | 0
| 31.5 | 0 | 0
| 32.5 | 0 | 0
| 33.5 | 0 | 0
| 34.5 | 0 | 0
| 35.5 | 0 | 0
| 36.5 | 0 | 0
| 37.5 | 0 | 0
| 38.5 | 0 | 0
| 39.5 | 0 | 0
| 40.5 | 0 | 0
| 41.5 | 0 | 0
| 42.5 | 0 | 0
| 43.5 | 0 | 0
| 44.5 | 0 | 0
| 45.5 | 1.9734e-07 | 0
| 46.5 | 2.9601e-07 | 0
| 47.5 | 4.9335e-07 | 0
| 48.5 | 7.8936e-07 | 0
| 49.5 | 1.28271e-06 | 0
| 50.5 | 1.9734e-06 | 0
| 51.5 | 3.05877e-06 | 0
| 52.5 | 4.44015e-06 | 0
| 53.5 | 6.51222e-06 | 0
| 54.5 | 9.27498e-06 | 0
| 55.5 | 1.292577e-05 | 0
| 56.5 | 1.766193e-05 | 0
| 57.5 | 2.358213e-05 | 0
| 58.5 | 3.108105e-05 | 0
| 59.5 | 4.035603e-05 | 0
| 60.5 | 5.160441e-05 | 0
| 61.5 | 6.522087e-05 | 0
| 62.5 | 8.130408e-05 | 0
| 63.5 | 0.00010044606 | 0
| 64.5 | 0.00012284415 | 0
| 65.5 | 0.00014909037 | 0
| 66.5 | 0.00017987541 | 0
| 67.5 | 0.00021579129 | 0
| 68.5 | 0.00025782471 | 0
| 69.5 | 0.00030715971 | 0
| 70.5 | 0.00036517767 | 0
| 71.5 | 0.00043395066 | 0
| 72.5 | 0.00051564942 | 0
| 73.5 | 0.00061323405 | 0
| 74.5 | 0.00073045401 | 6.02e-09
| 75.5 | 0.00087214413 | 1.204e-08
| 76.5 | 0.0010439286 | 1.806e-08
| 77.5 | 0.00125340501 | 2.408e-08
| 78.5 | 0.00150974967 | 3.612e-08
| 79.5 | 0.00182450697 | 4.816e-08
| 80.5 | 0.00221228007 | 6.622e-08
| 81.5 | 0.00269092824 | 8.428e-08
| 82.5 | 0.00328284957 | 1.1438e-07
| 83.5 | 0.00401537565 | 1.4448e-07
| 84.5 | 0.00492244896 | 1.806e-07
| 85.5 | 0.00604501755 | 2.2876e-07
| 86.5 | 0.00743290977 | 2.8896e-07
| 87.5 | 0.00914601831 | 3.6722e-07
| 88.5 | 0.01125558291 | 4.6354e-07
| 89.5 | 0.01384567041 | 5.8394e-07
| 90.5 | 0.0170146548 | 7.4648e-07
| 91.5 | 0.02087630259 | 9.5718e-07
| 92.5 | 0.02556066084 | 1.24614e-06
| 93.5 | 0.03121504386 | 1.63142e-06
| 94.5 | 0.03800423055 | 2.16118e-06
| 95.5 | 0.04611066174 | 2.89562e-06
| 96.5 | 0.05573394684 | 3.93708e-06
| 97.5 | 0.0670906665 | 5.41198e-06
| 98.5 | 0.08041318857 | 7.53102e-06
| 99.5 | 0.09594947076 | 1.061326e-05
| 100.5 | 0.1139625 | 1.511622e-05
| 101.5 | 0.1347302 | 2.175026e-05
| 102.5 | 0.1585465 | 3.158694e-05
| 103.5 | 0.1857229 | 4.622758e-05
| 104.5 | 0.2165918 | 6.809222e-05
| 105.5 | 0.2515105 | 0.00010078082
| 106.5 | 0.2908673196 | 0.00014963312
| 107.5 | 0.3350886 | 0.00022249318
| 108.5 | 0.3846475 | 0.00033070268
| 109.5 | 0.4400735 | 0.00049048552
| 110.5 | 0.5019632 | 0.0007245973
| 111.5 | 0.5709915 | 0.00106436008
| 112.5 | 0.6479224 | 0.00155187774
| 113.5 | 0.7336195 | 0.00224234164
| 114.5 | 0.8290561 | 0.0032059811
| 115.5 | 0.9353216 | 0.00452924934
| 116.5 | 1.053626 | 0.00631471512
| 117.5 | 1.185302 | 0.00867889554
| 118.5 | 1.331795 | 0.01174770492
| 119.5 | 1.494659 | 0.0156492007
| 120.5 | 1.675531 | 0.02050378288
| 121.5 | 1.876104 | 0.02641276204
| 122.5 | 2.098089 | 0.03344641566
| 123.5 | 2.343163 | 0.0416333869
| 124.5 | 2.61291 | 0.05095317766
| 125.5 | 2.908745 | 0.06133333724
| 126.5 | 3.231836 | 0.0726523098
| 127.5 | 3.583016 | 0.08474801888
| 128.5 | 3.962699 | 0.09743128598
| 129.5 | 4.370796 | 0.1105025
| 130.5 | 4.806649 | 0.1237693
| 131.5 | 5.268976 | 0.1370634
| 132.5 | 5.755859 | 0.1502544
| 133.5 | 6.264747 | 0.1632594803
| 134.5 | 6.792516 | 0.176049
| 135.5 | 7.335556 | 0.1886478069
| 136.5 | 7.889906 | 0.2011325645
| 137.5 | 8.451415 | 0.2136277
| 138.5 | 9.015933 | 0.2262993
| 139.5 | 9.579515 | 0.2393491
| 140.5 | 10.13862 | 0.253009
| 141.5 | 10.6903 | 0.2675365
| 142.5 | 11.23238 | 0.2832115
| 143.5 | 11.76355 | 0.3003341
| 144.5 | 12.28348 | 0.3192239848
| 145.5 | 12.79287 | 0.3402197
| 146.5 | 13.29342 | 0.3636794
| 147.5 | 13.78782 | 0.38998
| 148.5 | 14.27964 | 0.4195179
| 149.5 | 14.77331 | 0.4527060468
| 150.5 | 15.27394 | 0.4899721
| 151.5 | 15.78724 | 0.5317528
| 152.5 | 16.31944 | 0.578487
| 153.5 | 16.87712 | 0.6306055
| 154.5 | 17.46716 | 0.6885186
| 155.5 | 18.09666 | 0.7526005
| 156.5 | 18.7728 | 0.8231708
| 157.5 | 19.50285 | 0.9004738
| 158.5 | 20.29401 | 0.9846563
| 159.5 | 21.15338 | 1.075744
| 160.5 | 22.08787 | 1.173621
| 161.5 | 23.10407 | 1.278002
| 162.5 | 24.20816 | 1.388426
| 163.5 | 25.40574 | 1.50423
| 164.5 | 26.70167 | 1.624555
| 165.5 | 28.0999 | 1.748338
| 166.5 | 29.60321 | 1.874329
| 167.5 | 31.21299 | 2.001106
| 168.5 | 32.92897 | 2.127104
| 169.5 | 34.74899 | 2.250656
| 170.5 | 36.66869 | 2.370031
| 171.5 | 38.6813 | 2.483488
| 172.5 | 40.7774107 | 2.589329
| 173.5 | 42.94481 | 2.68595
| 174.5 | 45.16839 | 2.771895
| 175.5 | 47.43014 | 2.84589781
| 176.5 | 49.70924 | 2.906928
| 177.5 | 51.98223 | 2.954216
| 178.5 | 54.22337 | 2.987276
| 179.5 | 56.40506 | 3.005914
| 180.5 | 58.49836 | 3.010226
| 181.5 | 60.47373 | 3.000582
| 182.5 | 62.30167 | 2.977609
| 183.5 | 63.95358 | 2.942157
| 184.5 | 65.40255 | 2.895263
| 185.5 | 66.62416 | 2.838111
| 186.5 | 67.59723 | 2.77199
| 187.5 | 68.30451 | 2.698254
| 188.5 | 68.73317 | 2.618277
| 189.5 | 68.87527 | 2.533423
| 190.5 | 68.72793 | 2.445009
| 191.5 | 68.29342 | 2.35428
| 192.5 | 67.57906 | 2.262391
| 193.5 | 66.59687 | 2.170387
| 194.5 | 65.36321 | 2.079194
| 195.5 | 63.89814 | 1.989617
| 196.5 | 62.22483 | 1.902339
| 197.5 | 60.36877 | 1.817922
| 198.5 | 58.35705 | 1.736814
| 199.5 | 56.21764 | 1.659358
| 200.5 | 53.97859 | 1.585801
| 201.5 | 51.66744 | 1.516306
| 202.5 | 49.31062 | 1.450959
| 203.5 | 46.93296 | 1.389785
| 204.5 | 44.55729 | 1.332752
| 205.5 | 42.2042 | 1.279788
| 206.5 | 39.89181 | 1.230782
| 207.5 | 37.63571 | 1.185597
| 208.5 | 35.44893 | 1.144072
| 209.5 | 33.34204 | 1.106032
| 210.5 | 31.32324 | 1.071291
| 211.5 | 29.39856 | 1.039653
| 212.5 | 27.57201 | 1.010919
| 213.5 | 25.84585 | 0.9848868
| 214.5 | 24.22082 | 0.9613535456
| 215.5 | 22.69629 | 0.940116
| 216.5 | 21.27059 | 0.9209720478
| 217.5 | 19.94114 | 0.9037209
| 218.5 | 18.70466 | 0.8881633789
| 219.5 | 17.55735 | 0.8741020435
| 220.5 | 16.49504 | 0.8613413893
| 221.5 | 15.51333 | 0.849688
| 222.5 | 14.60769 | 0.8389509
| 223.5 | 13.77353 | 0.8289419
| 224.5 | 13.00635 | 0.8194764
| 225.5 | 12.30171 | 0.8103742
| 226.5 | 11.65532 | 0.8014607
| 227.5 | 11.06311 | 0.7925682
| 228.5 | 10.52118 | 0.7835374946
| 229.5 | 10.02585 | 0.7742196
| 230.5 | 9.573702 | 0.7644776
| 231.5 | 9.161526 | 0.7541887
| 232.5 | 8.786355 | 0.7432460861
| 233.5 | 8.445448 | 0.7315605
| 234.5 | 8.136283 | 0.7190618
| 235.5 | 7.856553 | 0.7057004
| 236.5 | 7.60415 | 0.691448
| 237.5 | 7.377155 | 0.6762977
| 238.5 | 7.173831 | 0.6602643
| 239.5 | 6.992606 | 0.6433833
| 240.5 | 6.832062 | 0.6257098
| 241.5 | 6.690929 | 0.6073168
| 242.5 | 6.568069 | 0.588293
| 243.5 | 6.462466 | 0.5687402
| 244.5 | 6.373222 | 0.5487706
| 245.5 | 6.299541 | 0.5285037
| 246.5 | 6.240723 | 0.5080633
| 247.5 | 6.196157 | 0.4875743
| 248.5 | 6.165313 | 0.4671602
| 249.5 | 6.147731 | 0.44694
| 250.5 | 6.143019 | 0.4270265
| 251.5 | 6.150847 | 0.4075238699
| 252.5 | 6.170934 | 0.3885264054
| 253.5 | 6.203048 | 0.3701175
| 254.5 | 6.246999 | 0.3523688
| 255.5 | 6.30263 | 0.3353401
| 256.5 | 6.369816 | 0.3190796
| 257.5 | 6.448452 | 0.3036239
| 258.5 | 6.538454 | 0.2889991
| 259.5 | 6.639748 | 0.2752211259
| 260.5 | 6.752264 | 0.2622974
| 261.5 | 6.875934 | 0.2502275
| 262.5 | 7.010682 | 0.2390044
| 263.5 | 7.156418 | 0.2286155
| 264.5 | 7.313031 | 0.2190441
| 265.5 | 7.480385 | 0.2102698
| 266.5 | 7.658311 | 0.2022702542
| 267.5 | 7.846598 | 0.1950215421
| 268.5 | 8.044992 | 0.1884991
| 269.5 | 8.253183 | 0.1826785
| 270.5 | 8.470807 | 0.1775358
| 271.5 | 8.697435 | 0.1730485
| 272.5 | 8.932569 | 0.169195712
| 273.5 | 9.175641 | 0.1659583
| 274.5 | 9.426008 | 0.1633196
| 275.5 | 9.682951 | 0.1612655
| 276.5 | 9.945672 | 0.1597844654
| 277.5 | 10.2133 | 0.1588678
| 278.5 | 10.48488 | 0.1585098
| 279.5 | 10.7594 | 0.1587079
| 280.5 | 11.03577 | 0.1594621847
| 281.5 | 11.31285 | 0.1607762
| 282.5 | 11.58943 | 0.1626564569
| 283.5 | 11.86428 | 0.165112346
| 284.5 | 12.13613 | 0.168156359
| 285.5 | 12.40367 | 0.1718038469
| 286.5 | 12.66562 | 0.176073
| 287.5 | 12.92068 | 0.1809844673
| 288.5 | 13.16757 | 0.1865616
| 289.5 | 13.40506 | 0.19283
| 290.5 | 13.63195 | 0.1998171
| 291.5 | 13.84712 | 0.207552
| 292.5 | 14.04952 | 0.2160653852
| 293.5 | 14.23817 | 0.2253885
| 294.5 | 14.41221 | 0.235553
| 295.5 | 14.57088 | 0.2465905
| 296.5 | 14.71353 | 0.2585314886
| 297.5 | 14.83964 | 0.271405078
| 298.5 | 14.94881 | 0.2852378
| 299.5 | 15.04077 | 0.3000530239
| 300.5 | 15.11537 | 0.3158697612
| 301.5 | 15.17258 | 0.3327019
| 302.5 | 15.21252 | 0.3505570614
| 303.5 | 15.23539 | 0.3694355707
| 304.5 | 15.24153 | 0.3893294
| 305.5 | 15.23137 | 0.4102212
| 306.5 | 15.20541 | 0.4320833027
| 307.5 | 15.16428 | 0.4548767083
| 308.5 | 15.10864 | 0.4785506
| 309.5 | 15.03923 | 0.5030413136
| 310.5 | 14.95684 | 0.5282724
| 311.5 | 14.86229 | 0.5541541
| 312.5 | 14.75643 | 0.5805831
| 313.5 | 14.64014 | 0.6074435
| 314.5 | 14.51429 | 0.6346065775
| 315.5 | 14.37976 | 0.6619323
| 316.5 | 14.23742 | 0.6892699
| 317.5 | 14.08812 | 0.7164598
| 318.5 | 13.93268 | 0.743334851
| 319.5 | 13.77191 | 0.7697226
| 320.5 | 13.60656 | 0.7954472
| 321.5 | 13.43735 | 0.8203318
| 322.5 | 13.26497 | 0.8442013
| 323.5 | 13.09006 | 0.8668841
| 324.5 | 12.9132 | 0.8882154
| 325.5 | 12.73496 | 0.9080392517
| 326.5 | 12.55581 | 0.926211
| 327.5 | 12.37623 | 0.9425993
| 328.5 | 12.19661 | 0.9570885
| 329.5 | 12.01732 | 0.9695797
| 330.5 | 11.83869 | 0.9799927
| 331.5 | 11.66098 | 0.9882666178
| 332.5 | 11.48445 | 0.9943609
| 333.5 | 11.3093 | 0.9982552
| 334.5 | 11.1357 | 0.9999498
| 335.5 | 10.96379 | 0.9994648
| 336.5 | 10.79368 | 0.9968395
| 337.5 | 10.62546 | 0.9921314
| 338.5 | 10.45919 | 0.9854147
| 339.5 | 10.29491 | 0.9767788
| 340.5 | 10.13264 | 0.9663266676
| 341.5 | 9.972392 | 0.954172709
| 342.5 | 9.81415 | 0.9404409987
| 343.5 | 9.657897 | 0.9252632
| 344.5 | 9.503602 | 0.9087764
| 345.5 | 9.351229 | 0.8911214
| 346.5 | 9.200733 | 0.8724408
| 347.5 | 9.052067 | 0.8528769
| 348.5 | 8.90518 | 0.8325703
| 349.5 | 8.760019 | 0.8116586
| 350.5 | 8.616534 | 0.7902749
| 351.5 | 8.474672 | 0.7685464
| 352.5 | 8.334385 | 0.7465941
| 353.5 | 8.195628 | 0.7245315
| 354.5 | 8.058356 | 0.7024643
| 355.5 | 7.922533 | 0.6804898135
| 356.5 | 7.788125 | 0.658697
| 357.5 | 7.655104 | 0.6371660106
| 358.5 | 7.523447 | 0.6159686
| 359.5 | 7.393137 | 0.5951679
| 360.5 | 7.264161 | 0.5748188
| 361.5 | 7.136515 | 0.5549686
| 362.5 | 7.010198 | 0.5356568
| 363.5 | 6.885215 | 0.5169159
| 364.5 | 6.761575 | 0.4987718
| 365.5 | 6.639294 | 0.4812444
| 366.5 | 6.518391 | 0.464348
| 367.5 | 6.39889 | 0.4480917
| 368.5 | 6.280817 | 0.4324802
| 369.5 | 6.164202 | 0.4175141502
| 370.5 | 6.04908 | 0.4031904
| 371.5 | 5.935485 | 0.389503
| 372.5 | 5.823455 | 0.376443
| 373.5 | 5.713028 | 0.3639993301
| 374.5 | 5.604243 | 0.352159
| 375.5 | 5.49714 | 0.3409074
| 376.5 | 5.391759 | 0.3302285
| 377.5 | 5.28814 | 0.320105674
| 378.5 | 5.18632 | 0.3105211
| 379.5 | 5.086337 | 0.3014568
| 380.5 | 4.988228 | 0.2928942
| 381.5 | 4.892024 | 0.2848147
| 382.5 | 4.797759681 | 0.2771997
| 383.5 | 4.705463 | 0.2700306
| 384.5 | 4.615162 | 0.2632891
| 385.5 | 4.526881 | 0.2569571382
| 386.5 | 4.440641 | 0.2510171
| 387.5 | 4.356462 | 0.2454517
| 388.5 | 4.274359 | 0.2402442035
| 389.5 | 4.194346 | 0.2353783
| 390.5 | 4.116433 | 0.2308381
| 391.5 | 4.040626 | 0.2266084
| 392.5 | 3.966932 | 0.2226745
| 393.5 | 3.89535 | 0.219022
| 394.5 | 3.825882 | 0.2156374
| 395.5 | 3.758522 | 0.2125072943
| 396.5 | 3.693265 | 0.209619
| 397.5 | 3.630104 | 0.2069602556
| 398.5 | 3.569027 | 0.2045192
| 399.5 | 3.510023 | 0.2022844
| 400.5 | 3.453078 | 0.2002447
| 401.5 | 3.398175066 | 0.1983897
| 402.5 | 3.345298 | 0.1967089
| 403.5 | 3.294429 | 0.1951923
| 404.5 | 3.245547 | 0.1938302
| 405.5 | 3.198632 | 0.1926133
| 406.5 | 3.153662 | 0.1915322
| 407.5 | 3.110616 | 0.1905781
| 408.5 | 3.06947 | 0.1897423
| 409.5 | 3.030201 | 0.1890162309
| 410.5 | 2.992787 | 0.1883915
| 411.5 | 2.957203 | 0.18786
| 412.5 | 2.923425 | 0.1874136
| 413.5 | 2.891431 | 0.1870446
| 414.5 | 2.861197 | 0.1867451
| 415.5 | 2.832701 | 0.1865077
| 416.5 | 2.805918258 | 0.186325
| 417.5 | 2.780828 | 0.1861895
| 418.5 | 2.757409 | 0.1860943
| 419.5 | 2.735639 | 0.1860322
| 420.5 | 2.715498 | 0.1859966
| 421.5 | 2.696966 | 0.1859808
| 422.5 | 2.680025 | 0.1859782
| 423.5 | 2.664655 | 0.1859827
| 424.5 | 2.650839 | 0.185988201
| 425.5 | 2.63856 | 0.1859888
| 426.5 | 2.627802 | 0.185979
| 427.5 | 2.61855 | 0.1859533151
| 428.5 | 2.610788 | 0.1859067805
| 429.5 | 2.604503 | 0.1858345706
| 430.5 | 2.599682 | 0.1857322005
| 431.5 | 2.596312 | 0.1855955
| 432.5 | 2.59438 | 0.1854205752
| 433.5 | 2.593875 | 0.185204
| 434.5 | 2.594786 | 0.1849425
| 435.5 | 2.597101 | 0.1846333699
| 436.5 | 2.600812 | 0.1842742
| 437.5 | 2.605906 | 0.1838628
| 438.5 | 2.612374 | 0.1833976746
| 439.5 | 2.620206 | 0.1828774
| 440.5 | 2.62939 | 0.1823011
| 441.5 | 2.639918 | 0.1816682
| 442.5 | 2.651777 | 0.1809785677
| 443.5 | 2.664956 | 0.1802323
| 444.5 | 2.679442 | 0.17943
| 445.5 | 2.695223 | 0.1785725
| 446.5 | 2.712284 | 0.1776609
| 447.5 | 2.73061 | 0.1766967524
| 448.5 | 2.750183 | 0.1756818406
| 449.5 | 2.770986 | 0.1746182
| 450.5 | 2.792998 | 0.173508
| 451.5 | 2.816195 | 0.1723539
| 452.5 | 2.840555 | 0.1711586
| 453.5 | 2.866048 | 0.1699249
| 454.5 | 2.892645 | 0.1686558
| 455.5 | 2.920314 | 0.1673546
| 456.5 | 2.949017 | 0.1660245
| 457.5 | 2.978714 | 0.1646689
| 458.5 | 3.009363 | 0.1632912
| 459.5 | 3.040914 | 0.1618949
| 460.5 | 3.073318 | 0.1604835
| 461.5 | 3.106516 | 0.1590605
| 462.5 | 3.140447 | 0.1576294
| 463.5 | 3.175047 | 0.1561936558
| 464.5 | 3.210243 | 0.1547566
| 465.5 | 3.24596 | 0.1533216
| 466.5 | 3.282115 | 0.151892
| 467.5 | 3.318621 | 0.1504709
| 468.5 | 3.355385 | 0.1490614
| 469.5 | 3.392308 | 0.1476664
| 470.5 | 3.429286 | 0.1462889
| 471.5 | 3.466209 | 0.1449315602
| 472.5 | 3.502961 | 0.143597
| 473.5 | 3.53942 | 0.1422877
| 474.5 | 3.575459 | 0.141006
| 475.5 | 3.610948 | 0.1397542
| 476.5 | 3.645749 | 0.1385343
| 477.5 | 3.679721 | 0.1373483
| 478.5 | 3.712719 | 0.1361981
| 479.5 | 3.744594 | 0.1350853
| 480.5 | 3.775195 | 0.1340115
| 481.5 | 3.804366 | 0.1329782
| 482.5 | 3.831952 | 0.1319867
| 483.5 | 3.857797 | 0.1310383
| 484.5 | 3.881742 | 0.130134
| 485.5 | 3.903631 | 0.1292748646
| 486.5 | 3.92331 | 0.1284618
| 487.5 | 3.940625 | 0.1276955778
| 488.5 | 3.955429 | 0.1269769
| 489.5 | 3.967576 | 0.1263065
| 490.5 | 3.976929 | 0.1256848
| 491.5 | 3.983355 | 0.1251124
| 492.5 | 3.98673 | 0.1245895
| 493.5 | 3.98694 | 0.1241165
| 494.5 | 3.983878 | 0.1236937
| 495.5 | 3.977452 | 0.1233213
| 496.5 | 3.967578 | 0.1229993
| 497.5 | 3.954187 | 0.1227279039
| 498.5 | 3.937223 | 0.122507
| 499.5 | 3.916646 | 0.1223367
| 500.5 | 3.892428 | 0.1222168
| 501.5 | 3.864559 | 0.1221472
| 502.5 | 3.833045 | 0.1221277
| 503.5 | 3.797907 | 0.1221581
| 504.5 | 3.759184 | 0.1222380866
| 505.5 | 3.716931 | 0.1223673
| 506.5 | 3.67122 | 0.1225455
| 507.5 | 3.622139 | 0.1227722
| 508.5 | 3.569791 | 0.1230469
| 509.5 | 3.514297 | 0.1233691
| 510.5 | 3.455789 | 0.1237383
| 511.5 | 3.394415 | 0.1241539
| 512.5 | 3.330337 | 0.1246152
| 513.5 | 3.263726 | 0.1251215
| 514.5 | 3.194767 | 0.1256720451
| 515.5 | 3.123652 | 0.126266
| 516.5 | 3.050582 | 0.1269025
| 517.5 | 2.975764 | 0.1275806
| 518.5 | 2.899413 | 0.1282993537
| 519.5 | 2.821744 | 0.1290576028
| 520.5 | 2.742977 | 0.1298542
| 521.5 | 2.663333 | 0.130688
| 522.5 | 2.58303 | 0.1315578
| 523.5 | 2.502288 | 0.132462
| 524.5 | 2.421319 | 0.1333993
| 525.5 | 2.340334 | 0.1343681458
| 526.5 | 2.259536 | 0.1353669
| 527.5 | 2.179122 | 0.136394
| 528.5 | 2.099281 | 0.1374474962
| 529.5 | 2.020192 | 0.1385256
| 530.5 | 1.942025 | 0.1396263
| 531.5 | 1.864939 | 0.1407475
| 532.5 | 1.789083 | 0.141887186
| 533.5 | 1.714592 | 0.143043
| 534.5 | 1.641592 | 0.1442126
| 535.5 | 1.570195 | 0.1453936
| 536.5 | 1.500501 | 0.1465835
| 537.5 | 1.432599 | 0.1477796
| 538.5 | 1.366564 | 0.1489792878
| 539.5 | 1.302459 | 0.150179736
| 540.5 | 1.240339 | 0.1513781073
| 541.5 | 1.180243 | 0.1525714519
| 542.5 | 1.122202 | 0.1537568
| 543.5 | 1.066236 | 0.154931
| 544.5 | 1.012356 | 0.156091
| 545.5 | 0.9605618 | 0.1572336
| 546.5 | 0.9108471 | 0.1583556
| 547.5 | 0.8631964 | 0.1594537
| 548.5 | 0.8175871 | 0.1605246
| 549.5 | 0.7739904 | 0.161565
| 550.5 | 0.7323714 | 0.1625716351
| 551.5 | 0.6926900409 | 0.1635412
| 552.5 | 0.6549017 | 0.1644703732
| 553.5 | 0.618958 | 0.1653559152
| 554.5 | 0.5848069 | 0.1661946
| 555.5 | 0.552394 | 0.1669833
| 556.5 | 0.5216623698 | 0.1677188
| 557.5 | 0.4925536 | 0.1683981
| 558.5 | 0.4650080292 | 0.1690184
| 559.5 | 0.438965 | 0.1695767178
| 560.5 | 0.4143636783 | 0.1700704
| 561.5 | 0.3911434 | 0.1704969
| 562.5 | 0.3692435 | 0.1708536501
| 563.5 | 0.348604 | 0.1711385
| 564.5 | 0.3291659 | 0.1713492
| 565.5 | 0.3108713 | 0.1714839441
| 566.5 | 0.2936636274 | 0.1715409
| 567.5 | 0.2774876 | 0.1715184989
| 568.5 | 0.2622897 | 0.1714154
| 569.5 | 0.2480181 | 0.1712305
| 570.5 | 0.2346229 | 0.1709629
| 571.5 | 0.2220556 | 0.1706118568
| 572.5 | 0.2102701 | 0.170177
| 573.5 | 0.1992222 | 0.169658
| 574.5 | 0.1888694 | 0.1690549945
| 575.5 | 0.1791712 | 0.1683682
| 576.5 | 0.1700893194 | 0.1675982
| 577.5 | 0.161587 | 0.1667457
| 578.5 | 0.1536298 | 0.1658116
| 579.5 | 0.1461845385 | 0.1647973
| 580.5 | 0.1392202 | 0.1637042
| 581.5 | 0.1327076 | 0.1625339
| 582.5 | 0.126619 | 0.1612884
| 583.5 | 0.1209283 | 0.1599697
| 584.5 | 0.1156108 | 0.1585801644
| 585.5 | 0.1106439 | 0.1571223
| 586.5 | 0.1060056 | 0.1555987
| 587.5 | 0.101676 | 0.1540122
| 588.5 | 0.09763574106 | 0.1523658
| 589.5 | 0.09386743509 | 0.1506625
| 590.5 | 0.09035428974 | 0.1489057
| 591.5 | 0.08708101116 | 0.1470987
| 592.5 | 0.08403319353 | 0.1452448
| 593.5 | 0.08119722039 | 0.1433476
| 594.5 | 0.07856085666 | 0.1414106
| 595.5 | 0.07611236061 | 0.1394375
| 596.5 | 0.07384097721 | 0.1374318141
| 597.5 | 0.07173683946 | 0.1353972
| 598.5 | 0.06979057371 | 0.1333374
| 599.5 | 0.06799379301 | 0.131256
| 600.5 | 0.06633840642 | 0.1291566
| 601.5 | 0.0648173097 | 0.1270427
| 602.5 | 0.06342389196 | 0.1249179
| 603.5 | 0.06215183832 | 0.1227856
| 604.5 | 0.06099572193 | 0.1206492
| 605.5 | 0.05995041195 | 0.1185119
| 606.5 | 0.05901107355 | 0.116377
| 607.5 | 0.05817375993 | 0.1142474
| 608.5 | 0.05743462296 | 0.1121262625
| 609.5 | 0.05679020919 | 0.1100163
| 610.5 | 0.05623755852 | 0.1079203
| 611.5 | 0.05577400686 | 0.1058407805
| 612.5 | 0.0553972848 | 0.1037803
| 613.5 | 0.05510541894 | 0.1017411
| 614.5 | 0.05489673189 | 0.09972532738
| 615.5 | 0.05476984227 | 0.0977351214
| 616.5 | 0.05472386205 | 0.09577235458
| 617.5 | 0.05475780453 | 0.09383877272
| 618.5 | 0.0548713737 | 0.09193600122
| 619.5 | 0.05506427355 | 0.09006553304
| 620.5 | 0.05533650408 | 0.08822870462
| 621.5 | 0.05568855864 | 0.08642673802
| 622.5 | 0.05612093058 | 0.08466071684
| 623.5 | 0.05663440926 | 0.08293160428
| 624.5 | 0.05723027739 | 0.0812402311
| 625.5 | 0.05790962034 | 0.07958732572
| 626.5 | 0.05867431284 | 0.07797349014
| 627.5 | 0.05952613095 | 0.07639922402
| 628.5 | 0.06046714674 | 0.07486491866
| 629.5 | 0.06149982696 | 0.07337087506
| 630.5 | 0.0626268357 | 0.07191729188
| 631.5 | 0.06385103439 | 0.07050429554
| 632.5 | 0.06517567914 | 0.06913191614
| 633.5 | 0.06660432207 | 0.06780010552
| 634.5 | 0.06814061397 | 0.06650875532
| 635.5 | 0.06978860031 | 0.06525769096
| 636.5 | 0.07155272124 | 0.06404666562
| 637.5 | 0.07343751558 | 0.0628753783
| 638.5 | 0.0754480155 | 0.06174348586
| 639.5 | 0.07758945051 | 0.06065059098
| 640.5 | 0.07986734613 | 0.0595962542
| 641.5 | 0.0822878199 | 0.05857999994
| 642.5 | 0.08485689069 | 0.05760131048
| 643.5 | 0.08758116939 | 0.05665965606
| 644.5 | 0.09046766157 | 0.05575445876
| 645.5 | 0.09352366881 | 0.0548851226
| 646.5 | 0.09675669003 | 0.05405103956
| 647.5 | 0.1001747175 | 0.05325158356
| 648.5 | 0.1037862 | 0.0524860924
| 649.5 | 0.1075998 | 0.05175391592
| 650.5 | 0.1116246 | 0.0510543859
| 651.5 | 0.11587 | 0.05038681004
| 652.5 | 0.1203457 | 0.04975050206
| 653.5 | 0.125062 | 0.04914477568
| 654.5 | 0.1300294 | 0.04856892656
| 655.5 | 0.1352586 | 0.04802224434
| 656.5 | 0.140761 | 0.04750402468
| 657.5 | 0.146548 | 0.04701356324
| 658.5 | 0.1526314 | 0.0465501316
| 659.5 | 0.1590234789 | 0.04611302542
| 660.5 | 0.1657365 | 0.0457015223
| 661.5 | 0.1727831 | 0.04531489984
| 662.5 | 0.1801762 | 0.04495242962
| 663.5 | 0.1879288 | 0.04461338322
| 664.5 | 0.1960541 | 0.04429703222
| 665.5 | 0.2045656041 | 0.04400262412
| 666.5 | 0.2134766 | 0.04372942448
| 667.5 | 0.2228005 | 0.04347666876
| 668.5 | 0.2325508 | 0.04324360446
| 669.5 | 0.2427407 | 0.04302944898
| 670.5 | 0.2533835 | 0.04283342574
| 671.5 | 0.264492 | 0.04265473408
| 672.5 | 0.2760792 | 0.0424925613
| 673.5 | 0.2881571 | 0.04234608266
| 674.5 | 0.3007376 | 0.04221444934
| 675.5 | 0.313832 | 0.04209679446
| 676.5 | 0.3274511 | 0.04199224512
| 677.5 | 0.3416048 | 0.04189988026
| 678.5 | 0.3563022 | 0.0418187728
| 679.5 | 0.3715515 | 0.04174797158
| 680.5 | 0.3873596727 | 0.04168648932
| 681.5 | 0.4037328 | 0.04163332068
| 682.5 | 0.4206752 | 0.0415874242
| 683.5 | 0.4381904 | 0.04154774036
| 684.5 | 0.4562799 | 0.04151315546
| 685.5 | 0.4749437 | 0.04148256182
| 686.5 | 0.4941798147 | 0.04145478554
| 687.5 | 0.5139847 | 0.0414286467
| 688.5 | 0.5343522 | 0.04140292324
| 689.5 | 0.5552745 | 0.04137637504
| 690.5 | 0.5767411 | 0.04134771984
| 691.5 | 0.5987393 | 0.04131566334
| 692.5 | 0.6212537 | 0.04127888114
| 693.5 | 0.6442663 | 0.04123601874
| 694.5 | 0.6677561319 | 0.04118572766
| 695.5 | 0.6916998 | 0.04112661728
| 696.5 | 0.7160706 | 0.041057303
| 697.5 | 0.7408389 | 0.04097638818
| 698.5 | 0.7659721 | 0.0408824822
| 699.5 | 0.7914343 | 0.04077419444
| 700.5 | 0.8171868 | 0.0406501403
| 701.5 | 0.8431873 | 0.04050896528
| 702.5 | 0.8693907 | 0.04034932692
| 703.5 | 0.8957488 | 0.04016993092
| 704.5 | 0.92221 | 0.03996950706
| 705.5 | 0.9487199436 | 0.03974685134
| 706.5 | 0.9752215 | 0.0395008019
| 707.5 | 1.001655 | 0.03923028718
| 708.5 | 1.027957 | 0.03893428378
| 709.5 | 1.054062 | 0.03861188268
| 710.5 | 1.079904 | 0.03826225312
| 711.5 | 1.105413 | 0.03788467872
| 712.5 | 1.130518 | 0.03747855146
| 713.5 | 1.155145 | 0.03704338974
| 714.5 | 1.179221 | 0.0365788444
| 715.5 | 1.202671 | 0.03608470474
| 716.5 | 1.225419 | 0.03556090454
| 717.5 | 1.247389 | 0.0350075341
| 718.5 | 1.268506 | 0.03442484024
| 719.5 | 1.288694 | 0.0338132263
| 720.5 | 1.307879 | 0.0331732702
| 721.5 | 1.325988 | 0.0325057124
| 722.5 | 1.342949 | 0.0318114559
| 723.5 | 1.358694 | 0.03109157828
| 724.5 | 1.373156 | 0.03034731966
| 725.5 | 1.386272 | 0.02958007066
| 726.5 | 1.397981 | 0.02879137842
| 727.5 | 1.408227 | 0.0279829466
| 728.5 | 1.416959 | 0.02715659926
| 729.5 | 1.42413 | 0.0263142929
| 730.5 | 1.429696 | 0.02545810442
| 731.5 | 1.433621 | 0.02459020704
| 732.5 | 1.435874 | 0.02371285826
| 733.5 | 1.436429 | 0.02282838782
| 734.5 | 1.435268 | 0.02193917362
| 735.5 | 1.432377 | 0.0210476357
| 736.5 | 1.427751 | 0.02015621216
| 737.5 | 1.42139 | 0.01926733508
| 738.5 | 1.413302 | 0.01838341848
| 739.5 | 1.4035 | 0.01750684628
| 740.5 | 1.392006759 | 0.01663993016
| 741.5 | 1.378849 | 0.01578493364
| 742.5 | 1.364062 | 0.01494399984
| 743.5 | 1.347687 | 0.0141191876
| 744.5 | 1.329771 | 0.01331242934
| 745.5 | 1.310368 | 0.01252551902
| 746.5 | 1.289537 | 0.0117601001
| 747.5 | 1.267344 | 0.0110176836
| 748.5 | 1.243859 | 0.0102995879
| 749.5 | 1.219156 | 0.00960697486
| 750.5 | 1.193316 | 0.00894083176
| 751.5 | 1.16642 | 0.0083019713
| 752.5 | 1.138557 | 0.00769102558
| 753.5 | 1.109814 | 0.00710844008
| 754.5 | 1.080285 | 0.00655449774
| 755.5 | 1.050061 | 0.00602931896
| 756.5 | 1.019239 | 0.00553284956
| 757.5 | 0.9879131 | 0.0050648969
| 758.5 | 0.9561795 | 0.0046251058
| 759.5 | 0.924133353 | 0.00421299466
| 760.5 | 0.8918689 | 0.0038279675
| 761.5 | 0.8594788488 | 0.00346931396
| 762.5 | 0.8270545 | 0.00313621532
| 763.5 | 0.7946842332 | 0.0028277746
| 764.5 | 0.7624539 | 0.00254303462
| 765.5 | 0.7304458 | 0.00228095392
| 766.5 | 0.698739 | 0.00204046696
| 767.5 | 0.6674083 | 0.00182046004
| 768.5 | 0.6365246 | 0.00161980742
| 769.5 | 0.606154 | 0.00143737132
| 770.5 | 0.5763579 | 0.0012719959
| 771.5 | 0.5471928 | 0.00112255542
| 772.5 | 0.5187106 | 0.00098793016
| 773.5 | 0.4909572 | 0.00086702448
| 774.5 | 0.4639742 | 0.0007587909
| 775.5 | 0.4377974 | 0.00066218796
| 776.5 | 0.412458 | 0.00057624644
| 777.5 | 0.3879815 | 0.00050003324
| 778.5 | 0.3643888 | 0.00043265138
| 779.5 | 0.3416959 | 0.0003732701
| 780.5 | 0.319914 | 0.00032110078
| 781.5 | 0.2990498 | 0.00027542704
| 782.5 | 0.2791058 | 0.00023555056
| 783.5 | 0.2600801 | 0.0002008573
| 784.5 | 0.2419676 | 0.00017076934
| 785.5 | 0.2247589 | 0.00014475692
| 786.5 | 0.2084419 | 0.00012233844
| 787.5 | 0.1930012 | 0.00010308648
| 788.5 | 0.1784186 | 8.660372e-05
| 789.5 | 0.1646737 | 7.253498e-05
| 790.5 | 0.1517439 | 6.056722e-05
| 791.5 | 0.1396045 | 5.042352e-05
| 792.5 | 0.1282295586 | 4.184502e-05
| 793.5 | 0.1175915 | 3.462704e-05
| 794.5 | 0.1076617971 | 2.85649e-05
| 795.5 | 0.09841118859 | 2.349004e-05
| 796.5 | 0.08980973001 | 1.925798e-05
| 797.5 | 0.08182722834 | 1.573628e-05
| 798.5 | 0.07443329322 | 1.28226e-05
| 799.5 | 0.06759743562 | 1.04146e-05
| 800.5 | 0.06128956119 | 8.43402e-06
| 801.5 | 0.05547977292 | 6.80862e-06
| 802.5 | 0.05013906183 | 5.4782e-06
| 803.5 | 0.04523851761 | 4.3946e-06
| 804.5 | 0.04075041399 | 3.51568e-06
| 805.5 | 0.03664771539 | 2.7993e-06
| 806.5 | 0.03290427426 | 2.2274e-06
| 807.5 | 0.02949492975 | 1.76386e-06
| 808.5 | 0.02639570505 | 1.39062e-06
| 809.5 | 0.02358361005 | 1.09564e-06
| 810.5 | 0.02103664134 | 8.6086e-07
| 811.5 | 0.01873407822 | 6.7424e-07
| 812.5 | 0.01665628536 | 5.2374e-07
| 813.5 | 0.01478481147 | 4.0936e-07
| 814.5 | 0.01310219196 | 3.1304e-07
| 815.5 | 0.01159204761 | 2.408e-07
| 816.5 | 0.01023928191 | 1.8662e-07
| 817.5 | 0.00902968638 | 1.4448e-07
| 818.5 | 0.00794994057 | 1.0836e-07
| 819.5 | 0.00698800674 | 8.428e-08
| 820.5 | 0.00613243917 | 6.622e-08
| 821.5 | 0.00537287751 | 4.816e-08
| 822.5 | 0.00469975077 | 3.612e-08
| 823.5 | 0.00410427732 | 3.01e-08
| 824.5 | 0.00357846489 | 1.806e-08
| 825.5 | 0.00311491323 | 1.806e-08
| 826.5 | 0.00270711012 | 1.204e-08
| 827.5 | 0.00234883935 | 6.02e-09
| 828.5 | 0.00203477274 | 6.02e-09
| 829.5 | 0.00175977945 | 0
| 830.5 | 0.001519518 | 0
| 831.5 | 0.00131004159 | 0
| 832.5 | 0.00112760076 | 0
| 833.5 | 0.0009689394 | 0
| 834.5 | 0.00083139342 | 0
| 835.5 | 0.00071220006 | 0
| 836.5 | 0.00060908991 | 0
| 837.5 | 0.00052008957 | 0
| 838.5 | 0.00044342298 | 0
| 839.5 | 0.00037741275 | 0
| 840.5 | 0.00032077617 | 0
| 841.5 | 0.00027213186 | 0
| 842.5 | 0.00023059179 | 0
| 843.5 | 0.00019507059 | 0
| 844.5 | 0.0001647789 | 0
| 845.5 | 0.00013892736 | 0
| 846.5 | 0.00011692395 | 0
| 847.5 | 9.837399e-05 | 0
| 848.5 | 8.248812e-05 | 0
| 849.5 | 6.916767e-05 | 0
| 850.5 | 5.791929e-05 | 0
| 851.5 | 4.83483e-05 | 0
| 852.5 | 4.035603e-05 | 0
| 853.5 | 3.364647e-05 | 0
| 854.5 | 2.792361e-05 | 0
| 855.5 | 2.318745e-05 | 0
| 856.5 | 1.924065e-05 | 0
| 857.5 | 1.598454e-05 | 0
| 858.5 | 1.322178e-05 | 0
| 859.5 | 1.08537e-05 | 0
| 860.5 | 8.97897e-06 | 0
| 861.5 | 7.40025e-06 | 0
| 862.5 | 6.11754e-06 | 0
| 863.5 | 4.9335e-06 | 0
| 864.5 | 4.04547e-06 | 0
| 865.5 | 3.35478e-06 | 0
| 866.5 | 2.76276e-06 | 0
| 867.5 | 2.26941e-06 | 0
| 868.5 | 1.77606e-06 | 0
| 869.5 | 1.48005e-06 | 0
| 870.5 | 1.18404e-06 | 0
| 871.5 | 9.867e-07 | 0
| 872.5 | 7.8936e-07 | 0
| 873.5 | 5.9202e-07 | 0
| 874.5 | 4.9335e-07 | 0
| 875.5 | 3.9468e-07 | 0
| 876.5 | 2.9601e-07 | 0
| 877.5 | 2.9601e-07 | 0
| 878.5 | 1.9734e-07 | 0
| 879.5 | 1.9734e-07 | 0
| 880.5 | 9.867e-08 | 0
| 881.5 | 9.867e-08 | 0
| 882.5 | 0 | 0
| 883.5 | 0 | 0
| 884.5 | 0 | 0
| 885.5 | 0 | 0
| 886.5 | 0 | 0
| 887.5 | 0 | 0
| 888.5 | 0 | 0
| 889.5 | 0 | 0
| 890.5 | 0 | 0
| 891.5 | 0 | 0
| 892.5 | 0 | 0
| 893.5 | 0 | 0
| 894.5 | 0 | 0
| 895.5 | 0 | 0
| 896.5 | 0 | 0
| 897.5 | 0 | 0
| 898.5 | 0 | 0
| 899.5 | 0 | 0
| 900.5 | 0 | 0
| 901.5 | 0 | 0
| 902.5 | 0 | 0
| 903.5 | 0 | 0
| 904.5 | 0 | 0
| 905.5 | 0 | 0
| 906.5 | 0 | 0
| 907.5 | 0 | 0
| 908.5 | 0 | 0
| 909.5 | 0 | 0
| 910.5 | 0 | 0
| 911.5 | 0 | 0
| 912.5 | 0 | 0
| 913.5 | 0 | 0
| 914.5 | 0 | 0
| 915.5 | 0 | 0
| 916.5 | 0 | 0
| 917.5 | 0 | 0
| 918.5 | 0 | 0
| 919.5 | 0 | 0
| 920.5 | 0 | 0
| 921.5 | 0 | 0
| 922.5 | 0 | 0
| 923.5 | 0 | 0
| 924.5 | 0 | 0
| 925.5 | 0 | 0
| 926.5 | 0 | 0
| 927.5 | 0 | 0
| 928.5 | 0 | 0
| 929.5 | 0 | 0
| 930.5 | 0 | 0
| 931.5 | 0 | 0
| 932.5 | 0 | 0
| 933.5 | 0 | 0
| 934.5 | 0 | 0
| 935.5 | 0 | 0
| 936.5 | 0 | 0
| 937.5 | 0 | 0
| 938.5 | 0 | 0
| 939.5 | 0 | 0
| 940.5 | 0 | 0
| 941.5 | 0 | 0
| 942.5 | 0 | 0
| 943.5 | 0 | 0
| 944.5 | 0 | 0
| 945.5 | 0 | 0
| 946.5 | 0 | 0
| 947.5 | 0 | 0
| 948.5 | 0 | 0
| 949.5 | 0 | 0
| 950.5 | 0 | 0
| 951.5 | 0 | 0
| 952.5 | 0 | 0
| 953.5 | 0 | 0
| 954.5 | 0 | 0
| 955.5 | 0 | 0
| 956.5 | 0 | 0
| 957.5 | 0 | 0
| 958.5 | 0 | 0
| 959.5 | 0 | 0
| 960.5 | 0 | 0
| 961.5 | 0 | 0
| 962.5 | 0 | 0
| 963.5 | 0 | 0
| 964.5 | 0 | 0
| 965.5 | 0 | 0
| 966.5 | 0 | 0
| 967.5 | 0 | 0
| 968.5 | 0 | 0
| 969.5 | 0 | 0
| 970.5 | 0 | 0
| 971.5 | 0 | 0
| 972.5 | 0 | 0
| 973.5 | 0 | 0
| 974.5 | 0 | 0
| 975.5 | 0 | 0
| 976.5 | 0 | 0
| 977.5 | 0 | 0
| 978.5 | 0 | 0
| 979.5 | 0 | 0
| 980.5 | 0 | 0
| 981.5 | 0 | 0
| 982.5 | 0 | 0
| 983.5 | 0 | 0
| 984.5 | 0 | 0
| 985.5 | 0 | 0
| 986.5 | 0 | 0
| 987.5 | 0 | 0
| 988.5 | 0 | 0
| 989.5 | 0 | 0
| 990.5 | 0 | 0
| 991.5 | 0 | 0
| 992.5 | 0 | 0
| 993.5 | 0 | 0
| 994.5 | 0 | 0
| 995.5 | 0 | 0
| 996.5 | 0 | 0
| 997.5 | 0 | 0
| 998.5 | 0 | 0
| 999.5 | 0 | 0

## fig.3d
The scans for the western blot.

## fig.3e
Quantitative comparison of EV concentrations generated under ePOWER stimulation and commonly cultured conditions.
EV concentration (106 particles per million cells)
| EVePOWER |  |  | EVCommon
| 68.64492 | 70.25738 | 69.56633 | 3.010226 | 3.040228 | 2.980224

## fig.3f
The relative amount of EVs generated at different applied voltages of the stimulation.
EV concentration (106 particles/per million cells)
| Control |  |  | 3V |  |  | 5V |  |  | 7V
| 0.9367407 | 0.9452259 | 0.9389079 | 11.52771 | 13.09951 | 12.75961 | 21.59731 | 23.07914 | 23.67486 | 17.54669 | 18.30592 | 16.33976

## fig.3j
The relative amount of EVs generated at different durations of the stimulation.
EV generation ratio (%)
| 1D |  |  | 2D |  |  | 3D |  |  | 4D
| 99.5 | 98.4 | 102.1 | 93.4 | 95.2 | 92.4 | 92.8 | 94.2 | 90.3 | 90.4 | 89.2 | 91.2

## fig.3k
Veen diagram to compare the EVePOWER and EVCommon proteins.
| CON | EVCommon | Overlay
| 263 | 262 | 1311

## fig.3l
Biomass spectrometry identification analysis detected the number of proteins with corresponding molecular functions in EVePOWER and EVCommon.
|  | EVePOWER | Overlay | Control
| binding | 1349 | 1139 | 1359
| protein binding | 928 | 788 | 933
| organic cyclic compound binding | 814 | 702 | 817
| RNA binding | 394 | 349 | 399
| enzyme binding | 331 | 283 | 334
| identical protein binding | 297 | 252 | 291
| protein-containing complex binding | 266 | 243 | 277
| structural molecule activity | 204 | 182 | 198
| cell adhesion molecule binding | 163 | 152 | 169
| cadherin binding | 125 | 115 | 124

## fig.4b
Quantification of the varied calcium ions.
| Time (s) | Average Intensity（a.u.）
| 5 | 0.999 | 0.526 | 1.4211
| 10 | 4.981 | 1.98 | 3.6228
| 15 | 5.037 | 2.137 | 3.705
| 20 | 17.586 | 10.605 | 12.727
| 25 | 31.11 | 19.643 | 21.5033
| 30 | 61.854 | 49.129 | 47.4594
| 35 | 73.938 | 62.234 | 57.9945
| 40 | 88.855 | 71.401 | 69.8805
| 45 | 88.349 | 70.781 | 69.9309
| 50 | 104.235 | 91.815 | 81.5164
| 55 | 112.518 | 107.169 | 89.6985

## fig.4d
Flow cytometry analysis of the intracellular Ca2+ level after stimulating cells with either ePOWER or CaCl2 incubation and corresponding quantification.
|  | ePOWER |  |  | CaCl2 |  |  | CON
| Mean fluorescence intensity | 476543 | 476299 | 465312 | 394966 | 401236 | 396268 | 179546 | 180021 | 176598

## fig.4e
Quantitative comparison of EV generation between the treatments of CaCl2, ePOWER, and the addition of EGTA plus ePOWER stimulation.
|  | Control |  |  | Cacl2 |  |  | ePOWER |  |  | ePOWER+EGTA
| EV relative concentration (%) | 97.25677347 | 101.4536 | 99.95482006 | 1257.296 | 1244.797 | 1238.028 | 2295.794 | 2453.313 | 2516.638 | 97.95921114 | 101.5022 | 98.82806

## fig.5d
Quantification of the relative ratio of M2 macrophages to M1 macrophages
| CON |  |  | EVCommon |  |  | EVePOWER
| 57.68374 | 61.87215 | 59.18367 | 74.93671 | 71.39303 | 65.32067 | 195.1542 | 182.3256 | 176.1506

## fig.5f
Quantitative assay of the HUVEC migration.
| CON |  |  | EVCommon |  |  | EVePOWER
| 97.24 | 92.28 | 110.49 | 171.98 | 205.05 | 159.7 | 297.78 | 254.52 | 225.32

## fig.5h
Quantification of the number of vascular branches representing vascular formation capability in different EV treatment groups.
Number of branches
| Time | CON |  |  | EVCommon |  |  | EVePOWER
| 3 hour | 17 | 15 | 15 | 25 | 28 | 20 | 28 | 25 | 21
| 6 hour | 15 | 13 | 19 | 28 | 25 | 21 | 41 | 25 | 27

## fig.5i
Quantification of vessel percentage area in different groups.
Vessels percentage area (%)
| Time | CON |  |  | EVCommon |  |  | EVePOWER
| 3 hour | 4.005644 | 5.423632 | 8.46939 | 6.62857 | 6.411515 | 10.22208 | 18.32706 | 14.255345 | 19.120536
| 6 hour | 23.95566 | 22.01579 | 18.17755 | 27.98366 | 24.93828 | 23.69384 | 35.07916 | 32.76195 | 36.22450312

## fig.5k
Proliferation of rat cardiomyocytes H9C2 at 12 h treated with EVs collected from common culture strategy and ePOWER stimulus and the corresponding quantitative analysis.
|  | CON |  |  | EVcommon |  |  | EVePOWER
| Fluorescence intensity（a.u.） | 36.41 | 16.14 | 38.95 | 91.38 | 81 | 32.57 | 201.77 | 149.21 | 171.48

## fig.5l
Proliferation of cardiomyocyte cells treated with EVePOWER at different time points.
| Time (h) | 4 |  |  | 8 |  |  | 12
| fluorescence intensity (a.u.) | 47.31 | 87.5 | 16.85 | 63.71 | 107.96 | 120.75 | 176.6 | 204.09 | 182.09

## fig.6c
Quantification of LVEF percentage after 4 weeks of treatments.
LVEF (%)
|  | Baseline |  |  |  |  | 4 weeks
| CON | 53 | 50 | 54 | 55 | 51 | 48 | 45 | 50 | 49 | 46
| ePOWER | 51 | 54 | 52 | 53 | 56 | 58 | 57 | 56 | 60 | 62
| APC | 53 | 50 | 56 | 54 | 51 | 59 | 57 | 55 | 61 | 58
| ePOWER+APC | 55 | 56 | 52 | 49 | 51 | 69 | 65 | 63 | 66 | 70

## fig.6e
Quantification of the size of infarct areas after different treatments
|  | CON |  |  |  |  | ePOWER |  |  |  |  | APC |  |  |  |  | ePOWER+APC
| Infarct size (%) | 25 | 28 | 20 | 26 | 23 | 16 | 19 | 13 | 18 | 12 | 18 | 22 | 19 | 18 | 21 | 8 | 13 | 10 | 12 | 11

## fig.6g
Quantification of the number of angiogenesis in the infarct boundary area in different groups.
|  | CON |  |  | ePOWER |  |  | APC |  |  | ePOWER+APC
| CD31+ vessels (%) | 3.952 | 2.015 | 0.647 | 19.921 | 19.884 | 17.975 | 17.671 | 6.585 | 5.586 | 39.769 | 22.513 | 30.673

## Supplementary Fig.3a
Zeta potential of adhesive powder (15 mg) in deionized water (1.5 mL)
DA:PEI:PAA
|  | 1:3:7 |  |  | 1:5:5 |  |  | 1:7:3
| Zeta potential (mV) | -33.27 | -29.96 | -24.21 | -0.7 | -5.25 | -3.85 | 5.52 | 7 | 5.75

## Supplementary Fig.3b
pH of adhesive powder (15 mg) in deionized water (1.5 mL)
DA:PEI:PAA
|  | 1:3:7 |  |  | 1:5:5 |  |  | 1:7:3
| pH | 4.5 | 4.3 | 4.2 | 7.2 | 6.8 | 7.3 | 8.7 | 8.9 | 8.2

## Supplementary Fig.4a
Storage modulus (G′) and loss modulus (G″) as a function of time for DA/PEI5/PAA5 adhesive.
| Time (s) | G' (kPa) | G'' (kPa)
| 5 | 263.5 | 1900
| 10 | 254.9 | 1879
| 15 | 251.5 | 1874
| 20 | 249.6 | 1879
| 25 | 249.1 | 1881
| 30 | 248.4 | 1884
| 35 | 248.4 | 1888
| 40 | 248.7 | 1893
| 45 | 247 | 1894
| 50 | 245.1 | 1895
| 55 | 244.4 | 1898
| 60 | 243.5 | 1900
| 65 | 243.4 | 1904
| 70 | 244.1 | 1910
| 75 | 246.8 | 1919
| 80 | 250.1 | 1930
| 85 | 251.2 | 1937
| 90 | 250.7 | 1941
| 95 | 250.5 | 1945
| 100 | 251.1 | 1951
| 105 | 252 | 1957
| 110 | 252.8 | 1963
| 115 | 253.9 | 1970
| 120 | 255.5 | 1977
| 125 | 256.9 | 1985
| 130 | 259.9 | 1995
| 135 | 264.4 | 2008
| 140 | 265.2 | 2015
| 145 | 268.4 | 2026
| 150 | 278.5 | 2050
| 155 | 293.4 | 2081
| 160 | 299.7 | 2099
| 165 | 297.6 | 2102
| 170 | 294.3 | 2102
| 175 | 292.8 | 2105
| 180 | 292.5 | 2109
| 185 | 292.6 | 2114
| 190 | 292.7 | 2119
| 195 | 292.6 | 2124
| 200 | 293.2 | 2130
| 205 | 295.3 | 2138
| 210 | 297.2 | 2147
| 215 | 300.1 | 2157
| 220 | 302.3 | 2166
| 225 | 305.6 | 2177
| 230 | 306.6 | 2184
| 235 | 307.8 | 2191
| 240 | 310.3 | 2201
| 245 | 313.7 | 2212
| 250 | 315.8 | 2221
| 255 | 318.4 | 2231
| 260 | 320.3 | 2239
| 265 | 323.8 | 2250
| 270 | 325.9 | 2259
| 275 | 327.3 | 2267
| 280 | 328.5 | 2274
| 285 | 331.6 | 2285
| 290 | 336.1 | 2299
| 295 | 343.3 | 2319
| 300 | 346.8 | 2331
| 305 | 348.7 | 2340
| 310 | 351.2 | 2350
| 315 | 355.7 | 2363
| 320 | 362.2 | 2381
| 325 | 371.6 | 2404
| 330 | 378.8 | 2423
| 335 | 386.8 | 2443
| 340 | 389.5 | 2454
| 345 | 393.6 | 2467
| 350 | 397.2 | 2479
| 355 | 401.6 | 2492
| 360 | 403.2 | 2501
| 365 | 403.6 | 2507
| 370 | 406 | 2517
| 375 | 408.3 | 2526
| 380 | 409.8 | 2534
| 385 | 412.2 | 2543
| 390 | 415.9 | 2555
| 395 | 418.8 | 2565
| 400 | 420.3 | 2573
| 405 | 421.2 | 2580
| 410 | 422.2 | 2587
| 415 | 426.5 | 2599
| 420 | 430 | 2610
| 425 | 432.3 | 2619
| 430 | 434.1 | 2627
| 435 | 438.8 | 2640
| 440 | 445.8 | 2657
| 445 | 450.1 | 2669
| 450 | 451.1 | 2676
| 455 | 453.4 | 2686
| 460 | 456.8 | 2697
| 465 | 459.7 | 2707
| 470 | 463.8 | 2719
| 475 | 471.5 | 2737
| 480 | 477.3 | 2751
| 485 | 480.5 | 2762
| 490 | 483.9 | 2773
| 495 | 485.8 | 2782
| 500 | 487.5 | 2790
| 505 | 489.9 | 2799
| 510 | 491.4 | 2807
| 515 | 493.3 | 2816
| 520 | 497.2 | 2828
| 525 | 502.8 | 2843
| 530 | 506.1 | 2853
| 535 | 511.2 | 2867
| 540 | 517.3 | 2883
| 545 | 526.4 | 2902
| 550 | 534.7 | 2921
| 555 | 543.1 | 2940
| 560 | 549 | 2955
| 565 | 550.4 | 2964
| 570 | 553.1 | 2974
| 575 | 557 | 2986
| 580 | 560.8 | 2998
| 585 | 563.8 | 3008
| 590 | 566.2 | 3018
| 595 | 568.8 | 3027
| 600 | 571.8 | 3037
| 605 | 576.1 | 3050
| 610 | 581 | 3063
| 615 | 584.3 | 3074
| 620 | 588 | 3085
| 625 | 592 | 3097
| 630 | 595.2 | 3107
| 635 | 598.7 | 3118
| 640 | 602.6 | 3130
| 645 | 607.8 | 3144
| 650 | 617.1 | 3163
| 655 | 625.2 | 3181
| 660 | 631.9 | 3198
| 665 | 648.4 | 3229
| 670 | 662.1 | 3255
| 675 | 662.3 | 3262
| 680 | 662.4 | 3269
| 685 | 663.2 | 3276
| 690 | 665.7 | 3286
| 695 | 673.9 | 3304
| 700 | 680 | 3319
| 705 | 688.1 | 3337
| 710 | 695.8 | 3355
| 715 | 703.9 | 3372
| 720 | 707.6 | 3385
| 725 | 711.6 | 3397
| 730 | 714.9 | 3408
| 735 | 719.2 | 3420
| 740 | 724 | 3433
| 745 | 725.9 | 3442
| 750 | 729.6 | 3454
| 755 | 734.6 | 3467
| 760 | 740.4 | 3481
| 765 | 745.9 | 3495
| 770 | 751.4 | 3509
| 775 | 757.7 | 3525
| 780 | 762.4 | 3537
| 785 | 768.3 | 3553
| 790 | 779 | 3574
| 795 | 788.9 | 3595
| 800 | 795.5 | 3611
| 805 | 798.7 | 3622
| 810 | 801.5 | 3633
| 815 | 805.8 | 3645
| 820 | 813.5 | 3662
| 825 | 823 | 3682
| 830 | 833.3 | 3703
| 835 | 844.1 | 3724
| 840 | 903 | 3815
| 845 | 925.2 | 3850
| 850 | 911 | 3840
| 855 | 905.7 | 3841
| 860 | 908.5 | 3852
| 865 | 912.7 | 3864
| 870 | 913.7 | 3872
| 875 | 914.4 | 3880
| 880 | 919 | 3892
| 885 | 923.3 | 3904
| 890 | 928.6 | 3918
| 895 | 940.2 | 3940
| 900 | 952.4 | 3963

## Supplementary Fig.4b
Storage modulus (G′) and loss modulus (G″) as a function of frequency for DA/PEI5/PAA5 adhesive.
| Frequency (Hz) | G' (kPa) | G'' (kPa)
| 0.1 | 0.148 | 41.75
| 0.1259 | 0.2588 | 54.95
| 0.1585 | 0.3392 | 72.87
| 0.1995 | 0.4759 | 95.93
| 0.2512 | 0.6978 | 126.9
| 0.3162 | 1.417 | 168.1
| 0.3981 | 2.069 | 221.6
| 0.5012 | 3.384 | 291
| 0.631 | 5.676 | 383.6
| 0.7943 | 9.813 | 505.7
| 1 | 16.57 | 665.6
| 1.259 | 27.85 | 875
| 1.585 | 46.23 | 1147
| 1.995 | 74.18 | 1491
| 2.512 | 117.7 | 1931
| 3.162 | 188.5 | 2507
| 3.981 | 294.7 | 3237
| 5.012 | 467.5 | 4193
| 6.31 | 716.2 | 5386
| 7.943 | 1073 | 6879
| 10 | 1554 | 8650

## Supplementary Fig.5
Shear viscosity varied as a function of time for the DA/PEI5/PAA5 adhesive.
| Time (s) | Shear viscosity (Pa·s) |  | First six seconds |  |  | Last six seconds
| 854 | 106.4 | Shear viscosity (Pa s) | 89.92 | 91.97 | 92.21 | 107.2 | 107.2 | 107.3
| 856 | 106.4
| 858 | 106.5
| 860 | 106.5
| 862 | 106.6
| 864 | 106.6
| 866 | 106.7
| 868 | 106.7
| 870 | 106.8
| 872 | 106.8
| 874 | 106.9
| 876 | 106.9
| 878 | 106.9
| 880 | 107
| 882 | 107
| 884 | 107
| 886 | 107.1
| 888 | 107.1
| 890 | 107.1
| 892 | 107.2
| 894 | 107.2
| 896 | 107.2
| 898 | 107.2
| 900 | 107.3

## Supplementary Fig.6a
Voltage distribution map of ePOWER patch surface before covering the adhesive layer.
Length (mm)
|  | Voltage(V) | 0 | 5 | 10 | 15 | 20
| Width (mm) | 0 | 5.12 | 5.22 | 5.28 | 5.23 | 5.53
|  | 5 | 5.46 | 5.35 | 5.4 | 5.6 | 5.33
|  | 10 | 5.77 | 5.79 | 5.81 | 5.78 | 5.78
|  | 15 | 5.54 | 5.6 | 5.59 | 5.49 | 5.48
|  | 20 | 5.5 | 5.49 | 5.48 | 5.48 | 5.51

## Supplementary Fig.6b
Voltage distribution map of ePOWER patch surface after covering the adhesive layer.
Length (mm)
|  | Voltage(V) | 0 | 5 | 10 | 15 | 20
| Width (mm) | 0 | 0.14 | 0.09 | 0.19 | 0.182 | 0.37
|  | 5 | 0.18 | 0.112 | 0.178 | 0.112 | 0.016
|  | 10 | 0.24 | 0.162 | 0.204 | 0.048 | 0.075
|  | 15 | 0.226 | 0.262 | 0.2213 | 0.085 | 0.49
|  | 20 | 0.19 | 0.172 | 0.192 | 0.012 | 0.22

## Supplementary Fig.7b
Pore size of the adhesive hydrogel layer. Quantitative analysis of SEM images of adhesive layers using imageJ.
Size (μm)
32.789
36.832
40.524
21.877
27.189
30.75
33.036
26.355
55.187
47.298
29.489
40.643
32.421
30.124
33.808
16.721
28.399
33.145
34.381
23.532
29.042
28.382
21.806
25.848

## Supplementary Fig.9a
The scan for the western blot.

## Supplementary Fig.10
The relative amount of EVs generated at different durations of the stimulation.
EV concentration (106 particles/per million cells)
| Control |  |  | 10 min |  |  | 20 min |  |  | 30 min
| 0.9138461 | 0.961965 | 0.9239756 | 9.976729 | 9.748692 | 9.719371 | 21.59731 | 23.07914 | 23.67486 | 14.69484 | 15.76473 | 15.25734

## Supplementary Fig.11b
Quantitative diagram of live and dead staining.
| Voltage(V) | Live |  |  | Dead
| 0V | 100 | 100 | 100 | 0 | 0 | 0
| 3V | 100 | 96.3 | 99.6 | 0 | 3.7 | 0.4
| 5V | 95.7 | 85.4 | 90.1 | 4.3 | 14.6 | 9.9
| 7V | 88.4 | 81.4 | 49.2 | 11.6 | 18.6 | 50.8
| 9V | 39.4 | 67 | 42.4 | 60.6 | 33 | 57.6

## Supplementary Fig.12
Biomass spectrometry identification analysis detected the number of proteins with corresponding cellular components and molecular functions in EVePOWER and EVCommon.
| Cellular component |  |  |  | Biological process
|  | EVePOWER | Overlay | Control |  | EVePOWER | Overlay | Control
| cytoplasm | 1380 | 1150 | 1370 | cellular component organization or biogenesis | 829 | 716 | 840
| membrane-bounded organelle | 1375 | 1153 | 1369 | localization | 832 | 699 | 817
| vesicle | 996 | 855 | 976 | cellular component organization | 779 | 670 | 790
| cytosol | 957 | 827 | 968 | establishment of localization | 756 | 631 | 726
| extracellular region | 920 | 805 | 897 | transport | 742 | 620 | 714
| extracellular space | 874 | 772 | 855 | cellular localization | 580 | 490 | 569
| extracellular membrane-bounded organelle | 838 | 745 | 822 | response to chemical | 526 | 457 | 541
| extracellular organelle | 838 | 745 | 822 | establishment of localization in cell | 524 | 446 | 512
| extracellular vesicle | 838 | 745 | 822 | viral process | 258 | 238 | 264
| extracellular exosome | 833 | 741 | 818 | regulated exocytosis | 217 | 190 | 218

## Supplementary Fig.16a
Relative tumor necrosis factor-α (TNF-α) expression of M1 and M2 macrophage markers in macrophages after various treatments.
|  | CON |  |  | EVCommon |  |  | EVePOWER
| TNF-α concentration (pg/mL) | 628.4444 | 714.8889 | 765.8889 | 587.5556 | 554.7778 | 542.4444 | 419.2222 | 438.4444 | 446.3333

## Supplementary Fig.16b
Relative interleukin-1β (IL-1β) expression of M1 and M2 macrophage markers in macrophages after various treatments.
|  | CON |  |  | EVCommon |  |  | EVePOWER
| IL-1β concentration (pg/mL) | 158.293 | 130.721 | 164.974 | 73.456 | 71.107 | 80.928 | 40.642 | 42.466 | 33.349

## Supplementary Fig.16c
Relative interleukin-6 (IL-6) expression of M1 and M2 macrophage markers in macrophages after various treatments.
|  | CON |  |  | EVCommon |  |  | EVePOWER
| IL-6 concentration (pg/mL) | 1391.476 | 1302.238 | 1370 | 808.286 | 862.19 | 833.143 | 650.048 | 652.952 | 689.286

## Supplementary Fig.16d
Relative interleukin-10 (IL-10) expression of M1 and M2 macrophage markers in macrophages after various treatments.
|  | CON |  |  | EVCommon |  |  | EVePOWER
| IL-10 concentration (pg/mL) | 59.57143 | 50.95238 | 35.57143 | 141.6667 | 109.4762 | 118.5714 | 221.4762 | 227.2857 | 225.9048

## Supplementary Fig.16e
Quantitative comparison chart of relative protein expression.
|  | CON | EVCommon | EVePOWER
| TNF-α | 1.75769 | 1.40398 | 1.08667
| IL-6 | 2.25762 | 1.3909 | 1.10683
| IL-1β | 3.02659 | 1.50327 | 0.77638
| IL-10 | 0.97397 | 2.46476 | 4.49778

## Supplementary Fig.17b
Quantification of HUVEC migration by cell scratch assay at 12 and 24h
| Time (h) | CON |  |  | EVCommon |  |  | EVePOWER
| 12 | 72.3 | 68.6 | 75.42 | 64.19 | 64.21 | 63.22 | 58.87 | 58.12 | 55.55
| 24 | 54.05 | 50 | 52.42 | 44.97 | 40.65 | 46.12 | 28.45 | 28.45 | 30.2

## Supplementary Fig.18a
Quantification of the total vascular length representing vascular formation capability in different EV treatment groups.
Total length
| Time (h) | CON |  |  | EVCommon |  |  | EVePOWER
| 3 hour | 4103 | 3977 | 3924 | 5983 | 5755 | 5605 | 7536 | 7458 | 7205
| 6 hour | 5944 | 5776 | 5670 | 7842 | 7906 | 7628 | 8451 | 8348 | 8818

## Supplementary Fig.18b
Quantification of the number of junction points in different groups.
Number of junction points
| Time (h) | CON |  |  | EVCommon |  |  | EVePOWER
| 3 hour | 20 | 18 | 17 | 33 | 28 | 26 | 49 | 47 | 43
| 6 hour | 41 | 34 | 33 | 51 | 53 | 54 | 70 | 67 | 67

## Supplementary Fig.20
The analysis of Aurora B kinase (AuBk) expression at cleavage furrows following treatment with EVCommon or EVePOWER
| CON | EVCommon | EVePOWER
| 0 | 3.27 | 8.17
| 1.32 | 2.69 | 10.89
| 0.59 | 1.88 | 7.51
| 0.28 | 2.97 | 8.22
| 1.73 | 3.73 | 5.94

## Supplementary Fig.21b
The corresponding quantitative analysis of Aurora B kinase expression at cleavage furrows
| CON | CM
| 0 | 10.31
| 0.19 | 13.27
| 1.21 | 8.61
| 1.56 | 7.55
| 2.02 | 10.94

## Supplementary Fig.23b
Quantitative analysis of CD63 fluorescence signal.
|  | CON |  |  | ePOWER |  |  | APC |  |  | ePOWER+APC
| Normalized fluorescence intensity | 0.163636 | 1.181818 | 1.654545 | 31.94545 | 29.58182 | 43.8 | 10.18182 | 16.96364 | 10.23636 | 81.90909 | 46.47273 | 46.90909

## Supplementary Fig.25
The blood chemistry for rats in CON group or ePOWER treatment group.
|  | Control |  |  | ePOWER
| ALT | 30.36 | 32.21 | 41.78 | 48.61 | 43.49 | 30.82
| AST | 145.02 | 126.89 | 138.56 | 115.45 | 133.62 | 150.98
| UREA | 18.11 | 14.14 | 16.56 | 18.51 | 13.13 | 12.5
| CR | 31.62 | 36.28 | 24.06 | 33.78 | 57.51 | 39.62
| DBIL | 8.17 | 7.48 | 9.1 | 9.93 | 11.24 | 6.19
| TBIL | 16.37 | 25.43 | 28.44 | 24.07 | 14.98 | 30.38
| CK | 322.68 | 431.65 | 468.92 | 289.65 | 389.01 | 433.21
| LDH | 742.33 | 612.41 | 675.67 | 822.18 | 588.43 | 679.07

## Supplementary Fig.26
Standard hematological safety tests for rats in CON group or ePOWER treatment group.
|  | CON |  |  | ePOWER
| WBC | 3.44 | 5.61 | 4.28 | 3.55 | 4.49 | 3.81
| Lymph | 2.79 | 3.84 | 3.35 | 2.54 | 3.39 | 2.58
| Mon | 0.29 | 0.36 | 0.45 | 0.45 | 0.42 | 0.35
| Gran | 0.36 | 1.41 | 0.48 | 0.56 | 0.68 | 0.88
| RBC | 10.86 | 7.78 | 8.99 | 8.65 | 11.04 | 9.89
| HGB | 126.45 | 131.26 | 139.87 | 156.97 | 143.76 | 140.25
| HCT | 48.33 | 36.7 | 46.01 | 41.41 | 43.8 | 44.34
| MCV | 52.11 | 41.93 | 45.77 | 48.01 | 43.5 | 45.79
| MCH | 13.88 | 15.81 | 13.5 | 13.48 | 17.01 | 15.31
| MCHC | 348.14 | 322.72 | 337.64 | 307.97 | 317.62 | 331.11
| RDW | 15.68 | 12.68 | 13.28 | 18.23 | 15.09 | 14.04
| PLT | 1156.41 | 822.31 | 984.83 | 977.17 | 825.21 | 1244.51
| MPV | 4.17 | 6.08 | 5.07 | 4.16 | 4.96 | 5.93
| PDW | 16.47 | 13.42 | 15.55 | 13.85 | 14.12 | 16.21
| PCT | 0.21 | 0.3 | 0.37 | 0.58 | 0.5 | 0.27

## Supplementary Fig. 27a
The quantification of CD163 and CD86 positive cells.
| CD163 (%) | CON | EVePOWER
|  | 23.1 | 33.4
|  | 20.9 | 35.8
|  | 18.8 | 32.7
| CD86 (%) | CON | EVePOWER
|  | 46.9 | 26.6
|  | 43.1 | 25.3
|  | 50.3 | 29.3

## Supplementary Fig. 27b
The analysis of TNF-α and IL-10 cytokine levels in EVePOWER-treated macrophages.
| TNF-α (pg/mL) | CON | EVePOWER
|  | 1656.278 | 519.6111
|  | 1614.056 | 422.9444
|  | 1220.167 | 386.8333
| IL-10 (pg/mL) | CON | EVePOWER
|  | 163.9722 | 638.6944
|  | 225.3611 | 420.6389
|  | 235.3611 | 541.75