## Fig.3b
487 nm |  | 468 nnm |  | 464 nm
Wavelength (nm) | Normalized EL intensity (arb. units) | Wavelength (nm) | Normalized EL intensity (arb. units) | Wavelength (nm) | Normalized EL intensity (arb. units)
420.27681 | 0.00085142 | 420.27681 | 0.00418 | 420.27681 | 0.00539
421.05864 | 0.000867427 | 421.05864 | 0.00447 | 421.05864 | 0.00491
421.8404 | 0.000861216 | 421.8404 | 0.00563 | 421.8404 | 0.00626
422.62208 | 0.00192 | 422.62208 | 0.00486 | 422.62208 | 0.00713
423.40368 | 0.000852935 | 423.40368 | 0.00541 | 423.40368 | 0.00844
424.18522 | 0.00147 | 424.18522 | 0.00613 | 424.18522 | 0.00841
424.96668 | 0.000836373 | 424.96668 | 0.00607 | 424.96668 | 0.00856
425.74806 | 0.00105 | 425.74806 | 0.00646 | 425.74806 | 0.00988
426.52937 | 0.000711922 | 426.52937 | 0.00716 | 426.52937 | 0.01026
427.31061 | 0.000823952 | 427.31061 | 0.00825 | 427.31061 | 0.01153
428.09177 | 0.00164 | 428.09177 | 0.00867 | 428.09177 | 0.01317
428.87285 | 0.00143 | 428.87285 | 0.00891 | 428.87285 | 0.01462
429.65387 | 0.00121 | 429.65387 | 0.01007 | 429.65387 | 0.01451
430.43481 | 0.00141 | 430.43481 | 0.01001 | 430.43481 | 0.01552
431.21567 | 0.0014 | 431.21567 | 0.01146 | 431.21567 | 0.01757
431.99646 | 0.000594156 | 431.99646 | 0.01236 | 431.99646 | 0.01997
432.77718 | 0.00158 | 432.77718 | 0.01393 | 432.77718 | 0.02199
433.55782 | 0.00157 | 433.55782 | 0.01564 | 433.55782 | 0.02338
434.33839 | 0.00194 | 434.33839 | 0.01692 | 434.33839 | 0.02564
435.11889 | 0.00194 | 435.11889 | 0.01792 | 435.11889 | 0.02751
435.89931 | 0.00212 | 435.89931 | 0.02025 | 435.89931 | 0.03104
436.67965 | 0.00153 | 436.67965 | 0.02283 | 436.67965 | 0.03455
437.45993 | 0.00228 | 437.45993 | 0.02525 | 437.45993 | 0.0381
438.24012 | 0.00209 | 438.24012 | 0.02829 | 438.24012 | 0.04222
439.02025 | 0.00301 | 439.02025 | 0.02996 | 439.02025 | 0.04498
439.8003 | 0.00281 | 439.8003 | 0.03411 | 439.8003 | 0.05007
440.58027 | 0.00373 | 440.58027 | 0.0385 | 440.58027 | 0.05593
441.36017 | 0.00332 | 441.36017 | 0.0416 | 441.36017 | 0.05993
442.14 | 0.00349 | 442.14 | 0.04762 | 442.14 | 0.06624
442.91975 | 0.00385 | 442.91975 | 0.05153 | 442.91975 | 0.07379
443.69943 | 0.00363 | 443.69943 | 0.05725 | 443.69943 | 0.08129
444.47904 | 0.00345 | 444.47904 | 0.06389 | 444.47904 | 0.08924
445.25856 | 0.00505 | 445.25856 | 0.07208 | 445.25856 | 0.09869
446.03802 | 0.00484 | 446.03802 | 0.07852 | 446.03802 | 0.10904
446.8174 | 0.00535 | 446.8174 | 0.08833 | 446.8174 | 0.11885
447.59671 | 0.00674 | 447.59671 | 0.09704 | 447.59671 | 0.13093
448.37594 | 0.00723 | 448.37594 | 0.10868 | 448.37594 | 0.14461
449.1551 | 0.0079 | 449.1551 | 0.12005 | 449.1551 | 0.15984
449.93419 | 0.00802 | 449.93419 | 0.13619 | 449.93419 | 0.17657
450.7132 | 0.00868 | 450.7132 | 0.14913 | 450.7132 | 0.19969
451.49213 | 0.01016 | 451.49213 | 0.1679 | 451.49213 | 0.21916
452.271 | 0.01112 | 452.271 | 0.18748 | 452.271 | 0.24692
453.04978 | 0.01199 | 453.04978 | 0.20582 | 453.04978 | 0.27776
453.8285 | 0.01347 | 453.8285 | 0.2333 | 453.8285 | 0.31131
454.60714 | 0.01439 | 454.60714 | 0.25825 | 454.60714 | 0.35341
455.3857 | 0.016 | 455.3857 | 0.28976 | 455.3857 | 0.39751
456.16419 | 0.01809 | 456.16419 | 0.32448 | 456.16419 | 0.44463
456.94261 | 0.0189 | 456.94261 | 0.36254 | 456.94261 | 0.50289
457.72095 | 0.02211 | 457.72095 | 0.40358 | 457.72095 | 0.56463
458.49922 | 0.02413 | 458.49922 | 0.45247 | 458.49922 | 0.62767
459.27741 | 0.02681 | 459.27741 | 0.5 | 459.27741 | 0.69758
460.05553 | 0.03006 | 460.05553 | 0.55502 | 460.05553 | 0.76802
460.83357 | 0.03261 | 460.83357 | 0.61723 | 460.83357 | 0.83884
461.61154 | 0.03657 | 461.61154 | 0.67648 | 461.61154 | 0.90352
462.38944 | 0.03946 | 462.38944 | 0.74121 | 462.38944 | 0.9543
463.16726 | 0.04644 | 463.16726 | 0.80399 | 463.16726 | 0.98417
463.94501 | 0.0498 | 463.94501 | 0.86337 | 463.94501 | 1
464.72268 | 0.05618 | 464.72268 | 0.91703 | 464.72268 | 0.99185
465.50028 | 0.06237 | 465.50028 | 0.95999 | 465.50028 | 0.96916
466.27781 | 0.06958 | 466.27781 | 0.99055 | 466.27781 | 0.92217
467.05526 | 0.07598 | 467.05526 | 0.9977 | 467.05526 | 0.85956
467.83263 | 0.08519 | 467.83263 | 1 | 467.83263 | 0.79397
468.60993 | 0.09426 | 468.60993 | 0.98001 | 468.60993 | 0.73104
469.38716 | 0.1069 | 469.38716 | 0.94384 | 469.38716 | 0.65333
470.16431 | 0.11625 | 470.16431 | 0.89849 | 470.16431 | 0.5915
470.94139 | 0.13029 | 470.94139 | 0.83678 | 470.94139 | 0.53178
471.7184 | 0.14651 | 471.7184 | 0.77437 | 471.7184 | 0.47699
472.49532 | 0.16443 | 472.49532 | 0.70646 | 472.49532 | 0.42186
473.27218 | 0.18357 | 473.27218 | 0.64112 | 473.27218 | 0.37949
474.04896 | 0.20631 | 474.04896 | 0.58176 | 474.04896 | 0.33886
474.82567 | 0.22794 | 474.82567 | 0.52237 | 474.82567 | 0.30634
475.6023 | 0.25784 | 475.6023 | 0.46815 | 475.6023 | 0.27289
476.37886 | 0.288 | 476.37886 | 0.42303 | 476.37886 | 0.24572
477.15534 | 0.32191 | 477.15534 | 0.37716 | 477.15534 | 0.21739
477.93175 | 0.36302 | 477.93175 | 0.33772 | 477.93175 | 0.19498
478.70808 | 0.40639 | 478.70808 | 0.3026 | 478.70808 | 0.17798
479.48434 | 0.45373 | 479.48434 | 0.27136 | 479.48434 | 0.16137
480.26053 | 0.50568 | 480.26053 | 0.24325 | 480.26053 | 0.14267
481.03664 | 0.56328 | 481.03664 | 0.21944 | 481.03664 | 0.13016
481.81268 | 0.62736 | 481.81268 | 0.19726 | 481.81268 | 0.11735
482.58864 | 0.69162 | 482.58864 | 0.1772 | 482.58864 | 0.10606
483.36453 | 0.76048 | 483.36453 | 0.16001 | 483.36453 | 0.09702
484.14034 | 0.82502 | 484.14034 | 0.14327 | 484.14034 | 0.08705
484.91608 | 0.88976 | 484.91608 | 0.13132 | 484.91608 | 0.07796
485.69174 | 0.93711 | 485.69174 | 0.11942 | 485.69174 | 0.07129
486.46733 | 0.98094 | 486.46733 | 0.10656 | 486.46733 | 0.06475
487.24285 | 1 | 487.24285 | 0.09616 | 487.24285 | 0.05947
488.01829 | 0.99498 | 488.01829 | 0.08833 | 488.01829 | 0.0547
488.79366 | 0.97796 | 488.79366 | 0.07888 | 488.79366 | 0.0496
489.56895 | 0.94065 | 489.56895 | 0.07186 | 489.56895 | 0.0453
490.34417 | 0.8854 | 490.34417 | 0.06534 | 490.34417 | 0.04175
491.11931 | 0.82604 | 491.11931 | 0.06061 | 491.11931 | 0.03805
491.89438 | 0.76063 | 491.89438 | 0.05422 | 491.89438 | 0.03447
492.66937 | 0.69074 | 492.66937 | 0.05037 | 492.66937 | 0.03224
493.44429 | 0.62407 | 493.44429 | 0.04543 | 493.44429 | 0.03021
494.21914 | 0.55757 | 494.21914 | 0.04128 | 494.21914 | 0.0258
494.99391 | 0.49745 | 494.99391 | 0.03811 | 494.99391 | 0.02473
495.7686 | 0.44816 | 495.7686 | 0.03537 | 495.7686 | 0.02241
496.54323 | 0.39877 | 496.54323 | 0.03206 | 496.54323 | 0.02056
497.31777 | 0.35674 | 497.31777 | 0.02929 | 497.31777 | 0.02012
498.09225 | 0.31814 | 498.09225 | 0.02698 | 498.09225 | 0.01854
498.86664 | 0.28357 | 498.86664 | 0.02488 | 498.86664 | 0.01677
499.64097 | 0.25691 | 499.64097 | 0.0226 | 499.64097 | 0.0156
500.41522 | 0.22926 | 500.41522 | 0.02049 | 500.41522 | 0.01395
501.18939 | 0.20173 | 501.18939 | 0.01905 | 501.18939 | 0.01362
501.96349 | 0.18334 | 501.96349 | 0.0178 | 501.96349 | 0.01286
502.73752 | 0.165 | 502.73752 | 0.01626 | 502.73752 | 0.01152
503.51147 | 0.14667 | 503.51147 | 0.01504 | 503.51147 | 0.01149
504.28534 | 0.13296 | 504.28534 | 0.01393 | 504.28534 | 0.01004
505.05915 | 0.11976 | 505.05915 | 0.01275 | 505.05915 | 0.00958
505.83287 | 0.10601 | 505.83287 | 0.01228 | 505.83287 | 0.00911
506.60652 | 0.09362 | 506.60652 | 0.01074 | 506.60652 | 0.00851
507.3801 | 0.08515 | 507.3801 | 0.0098 | 507.3801 | 0.00819
508.15361 | 0.07704 | 508.15361 | 0.00939 | 508.15361 | 0.00777
508.92703 | 0.06946 | 508.92703 | 0.00892 | 508.92703 | 0.00631
509.70039 | 0.06366 | 509.70039 | 0.00816 | 509.70039 | 0.00601
510.47367 | 0.05702 | 510.47367 | 0.00768 | 510.47367 | 0.006
511.24687 | 0.05095 | 511.24687 | 0.0073 | 511.24687 | 0.00584
512.02 | 0.04773 | 512.02 | 0.00674 | 512.02 | 0.00624
512.79306 | 0.04222 | 512.79306 | 0.00619 | 512.79306 | 0.00498
513.56604 | 0.03715 | 513.56604 | 0.00599 | 513.56604 | 0.00524
514.33895 | 0.03468 | 514.33895 | 0.00518 | 514.33895 | 0.00426
515.11178 | 0.03031 | 515.11178 | 0.00507 | 515.11178 | 0.00439
515.88454 | 0.02872 | 515.88454 | 0.00497 | 515.88454 | 0.00507
516.65722 | 0.02664 | 516.65722 | 0.00443 | 516.65722 | 0.00423
517.42983 | 0.02268 | 517.42983 | 0.00424 | 517.42983 | 0.0045
518.20236 | 0.02009 | 518.20236 | 0.00397 | 518.20236 | 0.0034
518.97482 | 0.01914 | 518.97482 | 0.00353 | 518.97482 | 0.00326
519.7472 | 0.01709 | 519.7472 | 0.00335 | 519.7472 | 0.00285
520.51951 | 0.016 | 520.51951 | 0.00361 | 520.51951 | 0.00311
521.29175 | 0.01459 | 521.29175 | 0.00325 | 521.29175 | 0.00311
522.06391 | 0.01331 | 522.06391 | 0.00316 | 522.06391 | 0.00325
522.83599 | 0.01204 | 522.83599 | 0.00247 | 522.83599 | 0.00257
523.608 | 0.01025 | 523.608 | 0.0029 | 523.608 | 0.00243
524.37994 | 0.00949 | 524.37994 | 0.0028 | 524.37994 | 0.00257
525.1518 | 0.00885 | 525.1518 | 0.00254 | 525.1518 | 0.00283
525.92359 | 0.00834 | 525.92359 | 0.00219 | 525.92359 | 0.00323
526.6953 | 0.00767 | 526.6953 | 0.00262 | 526.6953 | 0.00309
527.46693 | 0.00753 | 527.46693 | 0.00261 | 527.46693 | 0.00255
528.2385 | 0.00628 | 528.2385 | 0.00176 | 528.2385 | 0.00202
529.00998 | 0.00565 | 529.00998 | 0.00167 | 529.00998 | 0.00228
529.7814 | 0.00479 | 529.7814 | 0.00175 | 529.7814 | 0.00202
530.55274 | 0.0049 | 530.55274 | 0.00184 | 530.55274 | 0.00228
531.324 | 0.00464 | 531.324 | 0.00175 | 531.324 | 0.00228
532.09519 | 0.00403 | 532.09519 | 0.00209 | 532.09519 | 0.00214
532.8663 | 0.00366 | 532.8663 | 0.00191 | 532.8663 | 0.00201
533.63734 | 0.00414 | 533.63734 | 0.00183 | 533.63734 | 0.00214
534.40831 | 0.00376 | 534.40831 | 0.00208 | 534.40831 | 0.00201
535.1792 | 0.00279 | 535.1792 | 0.00158 | 535.1792 | 0.00201
535.95001 | 0.00278 | 535.95001 | 0.00141 | 535.95001 | 0.00227
536.72075 | 0.0023 | 536.72075 | 0.0014 | 536.72075 | 0.00214
537.49142 | 0.00193 | 537.49142 | 0.00207 | 537.49142 | 0.00149
538.26201 | 0.00205 | 538.26201 | 0.0014 | 538.26201 | 0.00136
539.03252 | 0.00192 | 539.03252 | 0.00148 | 539.03252 | 0.00187
539.80297 | 0.00191 | 539.80297 | 0.00132 | 539.80297 | 0.002
540.57333 | 0.0025 | 540.57333 | 0.0014 | 540.57333 | 0.00213

## Fig.3d
487 nm |  |  | 468 nm |  |  | 464 nm
Voltage (V) | Current density (mA cm-2) | Luminance(cd m-2) | Voltage (V) | Current density (mA cm-2) | Luminance(cd m-2) | Voltage (V) | Current density (mA cm-2) | Luminance(cd m-2)
0 | 2e-07 | 0 | 0 | 3e-07 | 0 | 0 | 2e-07 | 0
0.2 | 2e-07 | 0 | 0.2 | 3e-07 | 0 | 0.2 | 2e-07 | 0
0.4 | 2e-07 | 0 | 0.4 | 3.6e-07 | 0 | 0.4 | 2e-07 | 0
0.6 | 3e-07 | 0 | 0.6 | 4e-07 | 0 | 0.6 | 3e-07 | 0
0.8 | 4e-07 | 0 | 0.8 | 5e-07 | 0 | 0.8 | 3e-07 | 0
1 | 4e-07 | 0 | 1 | 5e-07 | 0 | 1 | 4e-07 | 0
1.2 | 5e-07 | 0 | 1.2 | 5.2e-07 | 0 | 1.2 | 3.7e-07 | 0
1.4 | 6e-07 | 0 | 1.4 | 6e-07 | 0 | 1.4 | 3.9e-07 | 0
1.6 | 6.8e-07 | 0 | 1.6 | 6e-07 | 0 | 1.6 | 4e-07 | 0
1.8 | 7e-07 | 0 | 1.8 | 6e-07 | 0 | 1.8 | 5e-07 | 0
2 | 7.3e-07 | 0 | 2 | 7e-07 | 0 | 2 | 5.5e-07 | 0
2.2 | 3.8e-06 | 0 | 2.2 | 6e-06 | 0 | 2.2 | 9e-06 | 0
2.4 | 0.00123 | 0.46038 | 2.4 | 0.000128 | 0 | 2.4 | 0.000126 | 0
2.6 | 0.02629 | 7.27392 | 2.6 | 0.00474 | 0.17408 | 2.6 | 0.00314 | 0.07534
2.8 | 0.16851 | 43.19323 | 2.8 | 0.04578 | 2.94843 | 2.8 | 0.02679 | 0.92594
3 | 0.60015 | 138.73134 | 3 | 0.19881 | 13.36329 | 3 | 0.11574 | 4.16533
3.2 | 1.55058 | 308.03543 | 3.2 | 0.56146 | 34.40326 | 3.2 | 0.34581 | 11.70029
3.4 | 3.29805 | 534.77247 | 3.4 | 1.27327 | 64.32129 | 3.4 | 0.82332 | 23.75563
3.6 | 6.42899 | 764.65682 | 3.6 | 2.53178 | 93.22309 | 3.6 | 1.72682 | 39.6111
3.8 | 11.23122 | 849.73251 | 3.8 | 4.58371 | 103.74344 | 3.8 | 3.38838 | 55.30076
4 | 18.52582 | 841.80226 | 4 | 7.6407 | 97.13886 | 4 | 6.2437 | 69.51535
4.2 | 27.79776 | 1067.67425 | 4.2 | 11.6557 | 121.50265 | 4.2 | 10.67107 | 92.35927
4.4 | 38.9406 | 1205.17283 | 4.4 | 16.76847 | 130.38555 | 4.4 | 16.85633 | 89.81469
4.6 | 51.85679 | 1480.97086 | 4.6 | 21.80563 | 168.28842 | 4.6 | 24.03461 | 104.88051
4.8 | 69.00039 | 1554.14967 | 4.8 | 28.45493 | 180.61494 | 4.8 | 31.88352 | 100.70075
5 | 89.76737 | 1864.43985 | 5 | 35.78452 | 210.16416 | 5 | 39.04287 | 104.89917
5.2 | 119.02464 | 2144.09523 | 5.2 | 46.50253 | 227.74307 | 5.2 | 50.8775 | 117.9492
5.4 | 158.06244 | 2632.78459 | 5.4 | 58.96048 | 274.86781 | 5.4 | 64.30729 | 140.50349
5.6 | 207.41971 | 3344.01808 | 5.6 | 75.43963 | 312.17604 | 5.6 | 82.51509 | 154.53533
5.8 | 271.60216 | 4172.6354 | 5.8 | 94.82623 | 376.0554 | 5.8 | 104.39875 | 186.81621
6 | 358.46184 | 5181.42031 | 6 | 119.38444 | 433.017 | 6 | 132.99307 | 215.99278
6.2 | 471.59813 | 5655.06286 | 6.2 | 149.90719 | 514.52697 | 6.2 | 168.43407 | 256.09224

## Fig.3e
487 nm |  | 468 nm |  | 464 nm
Current density (mA cm-2) | EQE (%) | Current density (mA cm-2) | EQE (%) | Current density (mA cm-2) | EQE (%)
0.00123 | 22.81539 | 0.00474 | 8.93272 | 0.00314 | 3.32414
0.02629 | 23.29665 | 0.04578 | 11.72355 | 0.02679 | 6.88862
0.16851 | 21.82383 | 0.19881 | 11.91122 | 0.11574 | 7.45814
0.60015 | 19.85222 | 0.56146 | 10.91322 | 0.34581 | 7.011
1.55058 | 17.17818 | 1.27327 | 9.07649 | 0.82332 | 6.05697
3.29805 | 14.10485 | 2.53178 | 6.66991 | 1.72682 | 4.83329
6.42899 | 10.385 | 4.58371 | 4.12555 | 3.38838 | 3.4574
11.23122 | 6.58875 | 7.6407 | 2.32607 | 6.2437 | 2.36403
18.52582 | 3.87105 | 11.6557 | 1.89878 | 10.67107 | 1.8299

## Fig.3f
487 nm | 468 nm | 464 nm
EQE (%) | EQE (%) | EQE (%)
21.29 | 7.91 | 7.45
19.89 | 11.46 | 7.12
19.81 | 11.42 | 7
19.61 | 8.76 | 6.76
21.16 | 10.45 | 5.45
20.08 | 11.02 | 4.92
22.03 | 11.01 | 5.01
21.7 | 10.09 | 6.09
22.46 | 9.78 | 5.78
21.41 | 9.76 | 5.76
20.96 | 9.56 | 4.56
20.41 | 9.99 | 5.99
21.59 | 9.22 | 5.22
21.97 | 8.98 | 3.98
21.35 | 9.65 | 6.65
21.47 | 11.77 | 5.77
21.61 | 11.1 | 7.1
20.88 | 8.97 | 6.97
22.35 | 9.67 | 6.67
22.53 | 10.22 | 4.22
20.69 | 10.13 | 5.13
21.47 | 8.26 | 4.26
22.22 | 9.24 | 6.24
21.12 | 9.21 | 6.21
20.67 | 9.77 | 6.77
23.16 | 9.23 | 5.23
23.29 | 8.42 | 6.42
22.45 | 8.98 | 6.98
21.45 | 9.23 | 6.23
21.13 | 8.11 | 5.11
20.19 | 10.81 | 5.81
19.66 | 8.99 | 4.99
20.51 | 9.12 | 4.12
19.48 | 10.11 | 6.11
20.43 | 9.77 | 5.77
20.02 | 9.12 | 7.12
20.67 | 10.12 | 6.12
20.44 | 10.11 | 6.11
21.32 | 9.99 | 5.99
20.98 | 10.02 | 5.02
22.12 | 9.97 | 4.97
22.76 | 10.22 | 6.22
22.09 | 9.98 | 5.98
23.01 | 10.09 | 6.09
23.07 | 10.44 | 5.44
22.98 | 10.03 | 6.03
22.96 | 9.91 | 6.91
21.9 | 10 | 7
22.88 | 11 | 4.98
22.67 | 10.9 | 6.9
21.9 | 9.9 | 5.9
21.98 | 9.8 | 5.8
21.97 | 10.2 | 6.2
21.76 | 10.2 | 7.2
21.66 | 10.11 | 5.11
21.32 | 10.1 | 6.1
21.76 | 10.98 | 4.98
21.08 | 10.99 | 5.99
22.01 | 10.22 | 6.22
21.99 | 10.09 | 6.09