## Figure 1c
Figure 1c
AFM height cross-sectional profiles of the lamellae before and after annealling
initial crystal |  | after annealing
Distance | Height | Distance | Height
um | nm | um | nm
0 | -0.0503952993 | 0 | -0.317084607
0.06615 | -0.0503952993 | 0.06739 | -0.317084607
0.1323 | 0.1155247007 | 0.13477 | -0.348864607
0.19845 | 0.3196547007 | 0.20216 | -0.229514607
0.2646 | 0.2149347007 | 0.26954 | -0.408284607
0.33075 | 0.2199547007 | 0.33693 | -0.258184607
0.3969 | 4.938575 | 0.40431 | -0.037804607
0.46305 | 4.719845 | 0.4717 | -0.024564607
0.5292 | 5.362505 | 0.53909 | 0.426845393
0.59535 | 8.414815 | 0.60647 | -0.317134607
0.6615 | 9.903085 | 0.67386 | -0.098434607
0.72765 | 10.00051 | 0.74124 | -0.381164607
0.7938 | 9.960495 | 0.80863 | 0.470425393
0.85995 | 10.26076 | 0.87601 | 0.625615393
0.9261 | 9.793845 | 0.9434 | 8.625695393
0.99225 | 9.401905 | 1.01079 | 15.0133
1.0584 | 9.753185 | 1.07817 | 15.4173
1.12455 | 9.988845 | 1.14556 | 14.45122
1.1907 | 10.39325 | 1.21294 | 15.15164
1.25685 | 10.04643 | 1.28033 | 13.87074
1.323 | 9.960425 | 1.34772 | 14.49442
1.38915 | 10.05814 | 1.4151 | 14.54892
1.4553 | 10.42886 | 1.48249 | 13.87731
1.52145 | 10.06456 | 1.54987 | 13.88824
1.5876 | 9.597275 | 1.61726 | 13.38048
1.65375 | 10.27396 | 1.68464 | 13.81184
1.7199 | 9.697205 | 1.75203 | 11.85444
1.78605 | 9.463635 | 1.81942 | 12.87304
1.8522 | 9.394795 | 1.8868 | 11.8084
1.91835 | 9.054365 | 1.95419 | 11.80407
1.9845 | 9.440995 | 2.02157 | 12.12047
2.05065 | 9.267495 | 2.08896 | 11.86343
2.1168 | 9.268915 | 2.15634 | 12.51205
2.18295 | 8.879835 | 2.22373 | 12.97486
2.2491 | 9.630745 | 2.29112 | 12.63752
2.31525 | 9.005295 | 2.3585 | 12.60473
2.3814 | 9.125005 | 2.42589 | 12.66197
2.44755 | 9.291035 | 2.49327 | 12.43528
2.5137 | 9.170045 | 2.56066 | 12.67894
2.57985 | 8.779745 | 2.62805 | 11.90013
2.646 | 8.777765 | 2.69543 | 11.73996
2.71215 | 8.553635 | 2.76282 | 12.04523
2.7783 | 8.658785 | 2.8302 | 11.70889
2.84445 | 8.563855 | 2.89759 | 11.47323
2.9106 | 8.982705 | 2.96497 | 11.72995
2.97675 | 9.012125 | 3.03236 | 11.63508
3.0429 | 9.229825 | 3.09975 | 11.78158
3.10905 | 9.499955 | 3.16713 | 11.4104
3.1752 | 9.435545 | 3.23452 | 10.92923
3.24135 | 9.264335 | 3.3019 | 11.04767
3.3075 | 9.500725 | 3.36929 | 11.72117
3.37365 | 9.405205 | 3.43667 | 11.1952
3.4398 | 9.426985 | 3.50406 | 11.55107
3.50595 | 9.038275 | 3.57144 | 11.24677
3.5721 | 9.421465 | 3.63883 | 11.00815
3.63825 | 9.179165 | 3.70622 | 10.93768
3.7044 | 9.545235 | 3.7736 | 11.06624
3.77055 | 9.785255 | 3.84099 | 11.53789
3.8367 | 9.739505 | 3.90837 | 11.08342
3.90285 | 9.619105 | 3.97576 | 11.4007
3.969 | 9.373105 | 4.04315 | 12.79353
4.03515 | 9.702295 | 4.11053 | 12.79956
4.1013 | 9.407495 | 4.17792 | 12.59853
4.16745 | 9.210515 | 4.2453 | 11.60135
4.2336 | 9.163265 | 4.31269 | 13.72468
4.29975 | 8.436315 | 4.38007 | 0.127075393
4.3659 | 7.688505 | 4.44746 | 0.641055393
4.43206 | 7.641855 | 4.51485 | 0.593735393
4.4982 | 7.980995 | 4.58223 | 0.513225393
4.56435 | 8.587025 | 4.64962 | 0.493075393
4.6305 | 8.642865 | 4.717 | 0.257735393
4.69665 | 8.373795 | 4.78439 | 0.184685393
4.76281 | 8.816025 | 4.85177 | 0.393085393
4.82895 | 8.837885 | 4.91916 | 0.778975393
4.89511 | 8.832295 | 4.98655 | 2.375565393
4.96125 | 8.834745 | 5.05393 | 1.609215393
5.0274 | 8.606445 | 5.12132 | 0.879395393
5.09356 | 8.478975 | 5.1887 | 1.037005393
5.1597 | 8.837185 | 5.25609 | 0.789475393
5.22586 | 8.464205 | 5.32348 | -0.180604607
5.292 | 8.525425 | 5.39086 | 1.376625393
5.35816 | 8.462875 | 5.45825 | -0.633394607
5.42431 | 8.528245 | 5.52563 | -0.532154607
5.49045 | 9.059965 | 5.59302 | -0.833324607
5.55661 | 9.653495 | 5.6604 | 9.673055393
5.62275 | 8.942605 | 5.72779 | 10.28774
5.68891 | 8.631225 | 5.79518 | 10.84338
5.75506 | 8.722095 | 5.86256 | 11.01925
5.82121 | 8.406525 | 5.92995 | 12.13959
5.88736 | 9.202795 | 5.99733 | 11.61018
5.95351 | 9.184225 | 6.06472 | 11.13609
6.01966 | 9.168125 | 6.1321 | 11.15973
6.08581 | 8.730615 | 6.19949 | 10.37132
6.15196 | 8.790455 | 6.26687 | 10.12549
6.21811 | 8.501565 | 6.33426 | 10.12793
6.28426 | 8.435185 | 6.40165 | 9.864925393
6.35041 | 7.849025 | 6.46903 | 10.14756
6.41656 | 8.253575 | 6.53642 | 10.46146
6.48271 | 8.843075 | 6.6038 | 10.36055
6.54886 | 8.819575 | 6.67119 | 10.33729
6.61501 | 9.133405 | 6.73858 | 11.27544
6.68116 | 9.579515 | 6.80596 | 11.33236
6.74731 | 9.427785 | 6.87335 | 11.31906
6.81346 | 10.37952 | 6.94073 | 10.75072
6.87961 | 9.461305 | 7.00812 | 10.69208
6.94576 | 9.960875 | 7.0755 | 9.906565393
7.01191 | 9.954825 | 7.14289 | 10.45977
7.07806 | 9.546635 | 7.21028 | 10.43315
7.14421 | 9.841395 | 7.27766 | 10.18346
7.21036 | 10.13787 | 7.34505 | 10.50376
7.27651 | 9.539385 | 7.41243 | 10.48458
7.34266 | 10.04892 | 7.47982 | 10.36606
7.40881 | 9.646015 | 7.5472 | 10.50847
7.47496 | 9.501625 | 7.61459 | 10.6859
7.54111 | 9.267445 | 7.68198 | 10.71529
7.60726 | 9.098105 | 7.74936 | 10.24627
7.67341 | 8.829555 | 7.81675 | 11.27415
7.73956 | 8.745455 | 7.88413 | 9.893955393
7.80571 | 8.482015 | 7.95152 | 10.06598
7.87186 | 8.508545 | 8.01891 | 10.73418
7.93801 | 9.025315 | 8.08629 | 11.56848
8.00416 | 8.545715 | 8.15368 | 11.17343
8.07031 | 9.097095 | 8.22106 | 11.16505
8.13646 | 9.020705 | 8.28845 | 11.54471
8.20261 | 9.306525 | 8.35583 | 11.23084
8.26876 | 9.665045 | 8.42322 | 12.00467
8.33491 | 9.931225 | 8.49061 | 11.84729
8.40106 | 10.34845 | 8.55799 | 11.72417
8.46721 | 10.00855 | 8.62538 | 13.19251
8.53336 | 9.995355 | 8.69276 | 12.66178
8.59951 | 10.84199 | 8.76015 | 12.85366
8.66566 | 9.651855 | 8.82753 | 13.22227
8.73181 | 9.642015 | 8.89492 | 13.38377
8.79796 | 9.042955 | 8.96231 | 13.76285
8.86411 | 9.253545 | 9.02969 | 13.56262
8.93026 | 9.585015 | 9.09708 | 13.44509
8.99641 | 9.138125 | 9.16446 | 13.41048
9.06256 | 9.708255 | 9.23185 | 8.892625393
9.12871 | 9.849405 | 9.29923 | 2.610945393
9.19486 | 10.0769 | 9.36662 | 0.674635393
9.26101 | 9.934685 | 9.43401 | 0.434545393
9.32716 | 10.46618 | 9.50139 | 0.153925393
9.39331 | 10.3 | 9.56878 | 7.424445393
9.45946 | 10.03257 | 9.63616 | 12.76402
9.52561 | 9.881205 | 9.70355 | 11.84662
9.59176 | 9.700895 | 9.77093 | 12.70117
9.65791 | 9.604145 | 9.83832 | 11.77844
9.72406 | 9.484045 | 9.90571 | 11.41633
9.79021 | 9.056115 | 9.97309 | 11.80166
9.85636 | 9.038055 | 10.04048 | 11.22665
9.92251 | 8.865515 | 10.10786 | 10.7797
9.98866 | 9.152575 | 10.17525 | 10.80791
10.05481 | 9.330895 | 10.24263 | 11.72985
10.12096 | 9.539895 | 10.31002 | 10.42248
10.18711 | 9.228875 | 10.37741 | 10.90208
10.25326 | 9.245835 | 10.44479 | 11.11576
10.31941 | 8.725285 | 10.51218 | 11.58934
10.38556 | 8.885875 | 10.57956 | 11.16897
10.45171 | 9.088485 | 10.64695 | 10.65813
10.51786 | 8.961205 | 10.71434 | 11.32804
10.58401 | 9.442565 | 10.78172 | 12.18507
10.65016 | 9.071285 | 10.84911 | 12.41214
10.71631 | 9.233845 | 10.91649 | 12.56999
10.78246 | 9.056545 | 10.98388 | 13.39393
10.84861 | 8.681205 | 11.05126 | 13.73002
10.91476 | 9.193325 | 11.11865 | 13.30152
10.98091 | 9.375065 | 11.18604 | 14.37625
11.04706 | 9.671585 | 11.25342 | 14.2277
11.11321 | 10.67963 | 11.32081 | 14.45112
11.17936 | 9.512025 | 11.38819 | 13.5225
11.24551 | 9.627615 | 11.45558 | 5.915225393
11.31166 | 9.543375 | 11.52296 | 2.727885393
11.37781 | 9.670245 | 11.59035 | 2.591665393
11.44396 | 9.120195 | 11.65774 | 4.215555393
11.51011 | 9.892875 | 11.72512 | 1.858915393
11.57626 | 9.829055 | 11.79251 | 0.007315393
11.64241 | 10.13533 | 11.85989 | -0.111784607
11.70856 | 9.345625 | 11.92728 | -0.138314607
11.77471 | 7.144565 | 11.99466 | -0.217804607
11.84086 | 4.533285 | 12.06205 | -0.098994607
11.90701 | 3.688635 | 12.12944 | 0.625305393
11.97316 | 3.907625 | 12.19682 | 0.846335393
12.03931 | 1.022125 | 12.26421 | 0.629565393
12.10546 | -1.106485 | 12.33159 | 1.020045393
12.17161 | -1.062585 | 12.39898 | 0.377125393
12.23776 | -0.9619352993
12.30391 | -0.7670452993

## Figure 1f
Figure 1f
AFM height cross-sectional profiles of the lamellae before and after selective dissolution
initial crystal |  | after selective dissolution
Distance | Height | Distance | Height
um | nm | um | nm
0.189436307 | -0.263442196 | -0.49418553 | 0.522456274
0.250436307 | -0.171402196 | -0.43042553 | 0.573616274
0.311436307 | 0.344587804 | -0.36665553 | 0.570176274
0.372436307 | 0.319027804 | -0.30289553 | 0.715726274
0.433436307 | 0.384787804 | -0.23913553 | 0.731506274
0.494436307 | 0.156197804 | -0.17537553 | 0.328466274
0.555426307 | 0.0457978 | -0.11160553 | 0.404416274
0.616426307 | 0.080727804 | -0.04784553 | 0.252186274
0.677426307 | -0.062572196 | 0.01591447 | 0.140616274
0.738426307 | 0.309327804 | 0.07967447 | 0.287616274
0.799426307 | 0.741147804 | 0.14344447 | 0.710336274
0.860426307 | 0.442707804 | 0.20720447 | 0.901196274
0.921426307 | 0.295267804 | 0.27096447 | 1.441056274
0.982426307 | 0.340877804 | 0.33473447 | 1.287056274
1.043426307 | 0.033057804 | 0.39849447 | 0.899776274
1.104426307 | -0.210792196 | 0.46225447 | 0.483706274
1.165426307 | 0.099867804 | 0.52601447 | 0.589266274
1.226426307 | 0.951247804 | 0.58978447 | 0.871996274
1.287416307 | 0.955177804 | 0.65354447 | 0.605446274
1.348416307 | 2.234797804 | 0.71730447 | 0.720616274
1.409416307 | 6.263287804 | 0.78107447 | 1.166286274
1.470416307 | 8.388457804 | 0.84483447 | 0.784696274
1.531416307 | 9.765897804 | 0.90859447 | 0.803116274
1.592416307 | 10.66303 | 0.97235447 | 0.821676274
1.653416307 | 11.00655 | 1.03612447 | 0.774576274
1.714416307 | 10.713 | 1.09988447 | 0.801666274
1.775416307 | 10.5107 | 1.16364447 | 0.356566274
1.836416307 | 9.911837804 | 1.22741447 | 0.412456274
1.897416307 | 10.08681 | 1.29117447 | -0.029413726
1.958406307 | 10.33561 | 1.35493447 | -0.011373726
2.019406307 | 10.84793 | 1.41869447 | 0.030786274
2.080406307 | 10.89262 | 1.48246447 | 0.284146274
2.141406307 | 11.00601 | 1.54622447 | 0.412636274
2.202406307 | 11.13975 | 1.60998447 | 1.200206274
2.263406307 | 11.67738 | 1.67374447 | 1.289136274
2.324406307 | 11.60011 | 1.73751447 | 0.843926274
2.385406307 | 11.3129 | 1.80127447 | 0.648616274
2.446406307 | 11.3599 | 1.86503447 | 1.156466274
2.507406307 | 11.07019 | 1.92880447 | 0.513756274
2.568406307 | 10.60456 | 1.99256447 | 0.009466274
2.629396307 | 10.77242 | 2.05632447 | -0.076123726
2.690396307 | 10.48188 | 2.12008447 | 0.092266274
2.751396307 | 10.77381 | 2.18385447 | 0.364836274
2.812396307 | 10.74794 | 2.24761447 | 0.372416274
2.873396307 | 10.7946 | 2.31137447 | 0.630196274
2.934396307 | 10.93854 | 2.37513447 | 0.544486274
2.995396307 | 11.05032 | 2.43890447 | 0.632866274
3.056396307 | 11.1448 | 2.50266447 | 1.209466274
3.117396307 | 11.18636 | 2.56642447 | 0.442566274
3.178396307 | 11.28621 | 2.63019447 | 0.324966274
3.239396307 | 10.82846 | 2.69395447 | 0.277176274
3.300386307 | 11.02592 | 2.75771447 | 0.409246274
3.361386307 | 11.50405 | 2.82147447 | 0.316296274
3.422386307 | 11.62 | 2.88524447 | 0.276076274
3.483386307 | 11.02693 | 2.94900447 | -0.155683726
3.544386307 | 11.66976 | 3.01276447 | 0.192626274
3.605386307 | 11.3532 | 3.07652447 | 0.599756274
3.666386307 | 11.59909 | 3.14029447 | 3.075886274
3.727386307 | 11.12969 | 3.20405447 | 10.34101
3.788386307 | 11.30792 | 3.26781447 | 11.44056
3.849386307 | 11.11012 | 3.33158447 | 11.55316
3.910376307 | 10.77825 | 3.39534447 | 11.80956
3.971376307 | 10.40229 | 3.45910447 | 11.80267
4.032376307 | 10.60232 | 3.52286447 | 11.78443
4.093376307 | 10.66513 | 3.58663447 | 12.18058
4.154376307 | 10.52648 | 3.65039447 | 12.33539
4.215376307 | 10.98482 | 3.71415447 | 12.15069
4.276376307 | 10.55848 | 3.77791447 | 11.39365
4.337376307 | 10.3414 | 3.84168447 | 10.96939
4.398376307 | 10.41564 | 3.90544447 | 10.59064
4.459376307 | 10.92415 | 3.96920447 | 10.2822
4.520376307 | 11.28296 | 4.03297447 | 10.41246
4.581376307 | 11.26748 | 4.09673447 | 10.52929
4.642366307 | 11.64044 | 4.16049447 | 11.07226
4.703366307 | 11.50031 | 4.22425447 | 10.9393
4.764366307 | 11.21419 | 4.28802447 | 10.43304
4.825366307 | 10.70096 | 4.35178447 | 10.41984
4.886366307 | 10.6114 | 4.41554447 | 10.77585
4.947366307 | 10.38946 | 4.47930447 | 10.69156
5.008366307 | 10.18007 | 4.54307447 | 10.73438
5.069366307 | 9.632477804 | 4.60683447 | 10.98017
5.130366307 | 9.311137804 | 4.67059447 | 11.73494
5.191366307 | 9.410367804 | 4.73436447 | 11.80079
5.252356307 | 9.129517804 | 4.79812447 | 11.42385
5.313356307 | 9.076397804 | 4.86188447 | 10.84139
5.374356307 | 8.779117804 | 4.92565447 | 10.32998
5.435356307 | 9.179417804 | 4.98941447 | 10.5158
5.496356307 | 9.141567804 | 5.05317447 | 9.772056274
5.557356307 | 9.219797804 | 5.11693447 | 9.981996274
5.618356307 | 9.846137804 | 5.18070447 | 9.573286274
5.679356307 | 10.26197 | 5.24446447 | 9.614596274
5.740356307 | 10.37052 | 5.30822447 | 9.331556274
5.801356307 | 10.38673 | 5.37198447 | 8.961476274
5.862356307 | 10.28751 | 5.43575447 | 9.122086274
5.923346307 | 10.09798 | 5.49951447 | 10.03559
5.984346307 | 9.849257804 | 5.56327447 | 10.13582
6.045346307 | 10.08183 | 5.62703447 | 10.50867
6.106346307 | 10.3473 | 5.69080447 | 11.09569
6.167346307 | 10.30715 | 5.75456447 | 10.95609
6.228346307 | 10.49211 | 5.81832447 | 11.06655
6.289346307 | 10.9861 | 5.88209447 | 11.0183
6.350346307 | 11.10667 | 5.94585447 | 10.71014
6.411346307 | 11.33172 | 6.00961447 | 10.3682
6.472346307 | 11.59617 | 6.07337447 | 10.31931
6.533346307 | 11.56745 | 6.13714447 | 10.03047
6.594346307 | 12.14979 | 6.20090447 | 10.34818
6.655336307 | 12.13115 | 6.26466447 | 10.92309
6.716336307 | 12.6868 | 6.32842447 | 11.02071
6.777336307 | 12.31048 | 6.39219447 | 11.35049
6.838336307 | 12.11688 | 6.45595447 | 11.3414
6.899336307 | 11.8228 | 6.51971447 | 11.84223
6.960336307 | 10.97533 | 6.58348447 | 11.62602
7.021336307 | 11.1666 | 6.64724447 | 11.41525
7.082336307 | 11.22025 | 6.71100447 | 11.63251
7.143336307 | 11.26264 | 6.77477447 | 11.68608
7.204336307 | 11.64184 | 6.83853447 | 11.70239
7.265336307 | 11.45393 | 6.90229447 | 11.77678
7.326336307 | 11.63117 | 6.96605447 | 12.29011
7.387326307 | 11.63098 | 7.02982447 | 12.08615
7.448326307 | 12.018 | 7.09358447 | 12.11539
7.509326307 | 12.23098 | 7.15734447 | 12.13597
7.570326307 | 12.07063 | 7.22110447 | 12.58397
7.631326307 | 11.75763 | 7.28487447 | 11.84189
7.692326307 | 11.48826 | 7.34863447 | 12.29983
7.753326307 | 11.65676 | 7.41239447 | 12.67765
7.814326307 | 11.53273 | 7.47616447 | 12.66602
7.875326307 | 11.24051 | 7.53992447 | 12.42705
7.936326307 | 11.04811 | 7.60368447 | 12.13867
7.997316307 | 10.80776 | 7.66744447 | 12.22636
8.058316307 | 10.74552 | 7.73121447 | 12.24116
8.119316307 | 10.50057 | 7.79497447 | 12.45944
8.180316307 | 10.51638 | 7.85873447 | 11.98126
8.241316307 | 10.35934 | 7.92249447 | 11.32872
8.302316307 | 10.21884 | 7.98626447 | 10.99878
8.363316307 | 10.35068 | 8.05002447 | 11.28905
8.424316307 | 10.55201 | 8.11378447 | 10.94743
8.485316307 | 10.46091 | 8.17755447 | 10.44937
8.546316307 | 10.64122 | 8.24131447 | 10.35124
8.607316307 | 10.64756 | 8.30507447 | 10.04813
8.668306307 | 10.57072 | 8.36883447 | 10.47849
8.729306307 | 10.86823 | 8.43260447 | 10.40428
8.790306307 | 10.59639 | 8.49636447 | 10.29908
8.851306307 | 10.43016 | 8.56012447 | 10.42769
8.912306307 | 9.984607804 | 8.62388447 | 10.38987
8.973306307 | 9.956517804 | 8.68765447 | 10.55277
9.034306307 | 10.11275 | 8.75141447 | 10.57026
9.095306307 | 10.0136 | 8.81517447 | 10.19952
9.156306307 | 10.16523 | 8.87894447 | 10.2068
9.217306307 | 10.55037 | 8.94270447 | 10.09089
9.278306307 | 10.72703 | 9.00646447 | 10.44318
9.339306307 | 10.55087 | 9.07023447 | 10.57473
9.400296307 | 10.34013 | 9.13399447 | 0.978556274
9.461296307 | 10.52934 | 9.19775447 | -0.267863726
9.522296307 | 10.18118 | 9.26151447 | -0.186453726
9.583296307 | 10.0761 | 9.32527447 | -0.045073726
9.644296307 | 10.12762 | 9.38904447 | 0.033886274
9.705296307 | 10.14262 | 9.45280447 | 0.018356274
9.766296307 | 10.5601 | 9.51656447 | 0.160006274
9.827296307 | 10.46076 | 9.58033447 | 0.155086274
9.888296307 | 10.64028 | 9.64409447 | 0.336076274
9.949296307 | 11.05823 | 9.70785447 | 0.165246274
10.01029 | 10.73947 | 9.77162447 | -0.060233726
10.07129 | 10.48404 | 9.83538447 | 0.038446274
10.13229 | 10.19372 | 9.89914447 | -0.137553726
10.19329 | 10.46132 | 9.96290447 | -0.126273726
10.25429 | 10.53267 | 10.02667447 | 0.279296274
10.31529 | 10.54858 | 10.09043447 | 0.152856274
10.37629 | 11.03708 | 10.15419447 | -0.041283726
10.43729 | 10.93178 | 10.21795447 | -0.352473726
10.49829 | 11.02 | 10.28172447 | 0.594376274
10.55929 | 10.96271 | 10.34548447 | 1.045766274
10.62029 | 11.37184 | 10.40924447 | 0.447466274
10.68129 | 11.53782 | 10.47301447 | 0.240586274
10.74228 | 10.14855 | 10.53677447 | 0.075576274
10.80328 | 5.306437804 | 10.60053447 | 0.168066274
10.86428 | 2.133017804 | 10.66429447 | 0.444876274
10.92528 | 1.725117804 | 10.72806447 | 0.363116274
10.98628 | 1.596147804 | 10.79182447 | 0.464276274
11.04728 | 1.052407804 | 10.85558447 | 0.600486274
11.10828 | 1.201727804 | 10.91934447 | 0.848466274
11.16928 | 0.940527804 | 10.98311447 | 0.246286274
11.23028 | 1.255417804 | 11.04687447 | -0.140503726
11.29128 | 2.128127804 | 11.11063447 | 0.281256274
11.35228 | 1.167907804 | 11.17440447 | 0.122416274
11.41327 | 1.119767804 | 11.23816447 | 0.161986274
11.47427 | 1.228637804 | 11.30192447 | 0.074016274
11.53527 | 1.173867804 | 11.36568447 | 0.192466274
11.59627 | 1.695877804 | 11.42945447 | 0.307186274
11.65727 | 1.833897804 | 11.49321447 | 0.280166274
11.71827 | 1.712527804 | 11.55697447 | -0.028783726
11.77927 | 1.682237804 | 11.62074447 | 0.977256274
11.84027 | 1.603637804 | 11.68450447 | 1.011786274
11.90127 | 1.120097804 | 11.74826447 | 0.255396274
11.96227 | 0.821807804 | 11.81202447 | -0.053093726
12.02326 | 0.644677804 | 11.87579447 | -0.056333726
12.08426 | 0.641317804 | 11.93955447 | -0.554093726
12.14526 | 0.412847804 | 12.00331447 | -0.843133726
12.20626 | 0.321207804 | 12.06707447 | -0.660543726
12.26726 | 0.530357804 | 12.13084447 | -0.399863726
12.32826 | 0.619017804 | 12.19460447 | -1.234593726
12.38926 | 0.695867804 | 12.25836447 | -1.572543726
12.45026 | 0.775767804 | 12.32213447 | -1.610323726
12.51126 | 1.238577804 | 12.38589447 | -1.248143726
12.57226 | 1.468347804 | 12.44965447 | -1.255643726
|  | 12.51341447 | -0.928623726
|  | 12.57718447 | -0.885043726
|  | 12.64094447 | -0.906673726

## Figure 2g
Figure 2g
Corresponding calculation results for the dissolution velocities Vd,R(120), Vd,S(120) and Vd,R-S(120) against td during dissolution at Td = 20.5 °C
td | Vd,S(120) | yEr± | Vd,R-S(120) | yEr± | Vd,R(120) | yEr±
s | nm/s |  | nm/s |  | nm/s
60 | 3.13786 | 0.52684 | 8.73103 | 0.72878 | 8.72567 | 1.20562
90 | 2.77585 | 0.304 | 8.29733 | 0.96685 | 8.346 | 1.12473
120 | 2.61574 | 0.61093 | 7.1695 | 0.41934 | 7.84667 | 1.04982
150 | 2.41062 | 0.49155 | 6.38407 | 0.96587 | 7.887 | 0.90369
180 | 2.13767 | 0.54397 | 5.24273 | 0.81556 | 7.64867 | 0.80978
210 | 2.27334 | 0.51126 | 4.90998 | 0.6514 | 8.03567 | 0.71774
240 | 2.09201 | 0.56244 | 4.64796 | 0.92081 | 7.85033 | 0.91815
270 | 2.00103 | 0.42514 | 3.96734 | 0.60512 | 7.40367 | 1.0276
300 | 1.86439 | 0.36552 | 3.18544 | 0.72008 | 7.763 | 0.8311
330 | 1.81874 | 0.35611 | 2.9186 | 0.49802 | 7.35167 | 0.98891
360 | 2.09169 | 0.51232 | 3.09928 | 0.79194
390 | 1.9094 | 0.4938 | 2.30453 | 0.43565
420 | 1.93158 | 0.48249 | 2.27366 | 0.54864
450 | 1.79559 | 0.52971 | 1.91358 | 0.54637
480 | 2.04604 | 0.41179 | 2.54758 | 0.70418
510 | 1.85249 | 0.54995 | 2.11548 | 0.65727
540 | 2.04282 | 0.62717 | 1.80138 | 0.54527
570 | 1.86728 | 0.39376 | 1.8332 | 0.55361
600 | 1.7284 | 0.44121 | 1.80202 | 0.475
630 | 1.75637 | 0.46569 | 1.72711 | 0.3597
660 | 1.79495 | 0.46832 | 1.49563 | 0.29648
690 | 1.91712 | 0.47228 | 1.4937 | 0.16468
720 | 2.3296 | 0.52883 | 1.49724 | 0.33188
750 | 1.94637 | 0.59041 | 1.18988 | 0.35322
780 | 2.16146 | 0.55147 | 1.53871 | 0.45705
810 | 1.35835 | 0.34431 | 1.18924 | 0.20309
840 | 1.83867 | 0.27663 | 1.26286 | 0.41755
870 | 1.69335 | 0.43694 | 1.2799 | 0.42262
900 | 1.21287 | 0.22339 | 1.25563 | 0.26663
930 | 1.24486 | 0.42385 | 1.26865 | 0.28345
960 | 1.47505 | 0.3695 | 1.30273 | 0.39323
990 | 1.32909 | 0.30604 | 1.23457 | 0.23392
1020 | 1.12719 | 0.43056 | 1.17413 | 0.50011
1050 | 1.81456 | 0.41223 | 1.94123 | 0.31491
1080 | 1.06449 | 0.30165 | 1.43229 | 0.38205
1110 | 1.04617 | 0.17633 | 1.27531 | 0.25344

## Figure 2h
Figure 2h
Corresponding calculation results for the overall dissolution velocity (Vd,total) versus time during dissolution at Td = 20.5 °C
td | Vd,total
s | nm/s
60 | 7.31632
90 | 5.88135
120 | 4.60436
150 | 3.90441
180 | 3.72285
210 | 3.86753
240 | 3.48773
270 | 2.75217
300 | 2.72255
330 | 2.55066
360 | 3.05666
390 | 2.05845
420 | 1.64627
450 | 1.92494
480 | 2.67049
510 | 1.69612
540 | 1.72267
570 | 1.70641
600 | 1.63032
630 | 1.47583
660 | 1.43382
690 | 1.41026
720 | 1.92844
750 | 1.66825
780 | 2.18913
810 | 1.57632
840 | 1.85761
870 | 1.69293
900 | 1.18945
930 | 1.0561
960 | 1.10238
990 | 1.56804
1020 | 1.01837
1050 | 1.9063
1080 | 1.0435
1110 | 1.06282

## Figure 3g
Figure 3g
Corresponding calculation results for the growth kinetics in terms of branch length (Lc–L0) versus time (tc–t0) during crystallizaiton at Tc = 49 °C
| MB120 | B1 | B2 | MB(010) | B3 | B4
tc – t0 | Lc – L0 | Lc – L0 | Lc – L0 | Lc – L0 | Lc – L0 | Lc – L0
s | um | um | um | um | um | um
0 | 0 | 0 | 0 | 0 | 0 | 0
5 | 1.79997 | 1.04496 | 1.25452 | 1.1483 | 0.71769 | 0.71769
10 | 3.36166 | 2.44302 | 2.34972 | 2.00953 | 1.72246 | 1.83011
15 | 4.94776 | 4.00328 | 3.78366 | 2.87076 | 2.29661 | 2.58369
20 | 6.2841 | 5.41713 | 5.10565 | 3.58845 | 3.0143 | 3.19372
25 | 7.71661 | 6.72333 | 6.4951 | 4.44968 | 3.73199 | 4.16261
30 | 9.24242 | 8.04675 | 7.66207 | 5.16737 | 4.44968 | 4.59322
35 | 10.78545 | 9.26108 | 9.06013 | 6.0286 | 5.16737 | 5.16737
40 | 12.21797 | 10.5845 | 10.24556 | 6.88983 | 5.88506 | 6.09458
45 | 13.42656 | 12.09883 | 11.74781 | 7.60752 | 6.31568 | 6.52558
50 | 14.93945 | 13.32608 |  | 8.32521 | 7.17691
55 | 16.16957 | 14.63802 |  | 8.89936 | 7.75106
60 | 17.82313 | 16.26 |  | 9.61705
65 | 19.14655 |  |  | 10.19121
70 | 20.9537 |  |  | 10.76536
75 | 22.07042 |  |  | 11.33951
80 | 23.19145 |  |  | 11.91366

## Figure 4f
Figure 4f
Corresponding results for the Vd,R and Vd,S versus the reciprocal dissolution temperature (1000/Td)
Td | 1000/Td | Vd,R | Vd,S
°C | K-1 | nm/s | nm/s
19 | 3.4229 | 3.21 | 0.29
19.5 | 3.41705 | 4.79 | 0.5
20 | 3.41122 | 6.16 | 0.71
20.5 | 3.40541 | 7.45 | 1.26
21 | 3.39963 | 11.71 | 2.14
21.5 | 3.39386 | 14.88 | 3.16
22 | 3.38811 | 21.95 | 4.5
22.5 | 3.38238 | 23.86 | 6.95
23 | 3.37667 | 35.04 | 10.6