## Fig.1a
P (GPa) | θ_123 | θ_123 error | P (GPa) | T_c*4 (K) | T_c*4 error (K) | P (GPa) | T_CDW (K) | T_CDW error (K) | P (GPa) | T (K) | 1/123T1T (s-1·K-1)
0 | 88.98 | 0.4622 | 0 | 10.56 | 1.76 | 0 | 96.58 | 1.03 | 0 | 95.4 | 0.75119
0.4 | 71.75 | 0.4266 | 0.4 | 18.08 | 0.72 | 0.4 | 80.64 | 9.8 | 0 | 99.8 | 0.7339
0.84 | 53.75 | 1.312 | 0.84 | 26.6 | 7.24 | 0.84 | 63.58 | 8.44 | 0 | 105.2 | 0.71423
1.23 | 41.55 | 0.7687 | 1.23 | 14.64 | 1.84 | 1.23 | 47.38 | 4.65 | 0 | 110.4 | 0.70954
1.72 | 13.47 | 3.003 | 1.72 | 31.84 | 6.76 | 1.72 | 24.19 | 10 | 0 | 121.5 | 0.69868
1.89 | -16.82 | 15.11 | 1.89 | 32.08 | 4.28 |  |  |  | 0 | 130.5 | 0.67644
2.31 | -41.2 | 33.64 | 2.14 | 31.12 | 1.97 |  |  |  | 0 | 139.8 | 0.66997
2.36 | -57.18 | 33.08 | 2.31 | 30 | 1.86 |  |  |  | 0 | 150.3 | 0.65676
2.43 | -66.59 | 44.66 | 2.36 | 30.52 | 1.95 |  |  |  | 0 | 160.5 | 0.65402
2.52 | -84.61 | 52.51 | 2.43 | 30.88 | 1.59 |  |  |  | 0 | 170.5 | 0.64862
2.87 | -122.9 | 39.77 | 2.52 | 28.68 | 1.79 |  |  |  | 0 | 181 | 0.64583
|  |  | 2.68 | 28.2 | 1.84 |  |  |  | 0 | 191.3 | 0.64961
|  |  | 2.87 | 27.56 | 2.03 |  |  |  | 0 | 202 | 0.64015
[9 empty] | 0 | 211.2 | 0.63923
[9 empty] | 0 | 221.5 | 0.63514
[9 empty] | 0 | 231.6 | 0.64343
[9 empty] | 0 | 241 | 0.64084
[9 empty] | 0.4 | 80.2 | 0.76916
[9 empty] | 0.4 | 90.6 | 0.73999
[9 empty] | 0.4 | 99.3 | 0.71716
[9 empty] | 0.4 | 115.1 | 0.69929
[9 empty] | 0.4 | 129.5 | 0.6978
[9 empty] | 0.4 | 145 | 0.66836
[9 empty] | 0.4 | 160.6 | 0.65251
[9 empty] | 0.4 | 176.7 | 0.62909
[9 empty] | 0.4 | 190 | 0.6393
[9 empty] | 0.4 | 204.9 | 0.60569
[9 empty] | 0.4 | 225.3 | 0.61115
[9 empty] | 0.84 | 65.6 | 0.89482
[9 empty] | 0.84 | 70.5 | 0.84021
[9 empty] | 0.84 | 80.1 | 0.76196
[9 empty] | 0.84 | 88.2 | 0.73664
[9 empty] | 0.84 | 99 | 0.72401
[9 empty] | 0.84 | 115.9 | 0.71659
[9 empty] | 0.84 | 131 | 0.70301
[9 empty] | 0.84 | 154.4 | 0.64845
[9 empty] | 0.84 | 170.8 | 0.64575
[9 empty] | 0.84 | 191.5 | 0.63572
[9 empty] | 1.23 | 47.8 | 1.0535
[9 empty] | 1.23 | 55.5 | 0.97989
[9 empty] | 1.23 | 64.7 | 0.91541
[9 empty] | 1.23 | 75.2 | 0.85396
[9 empty] | 1.23 | 87 | 0.75568
[9 empty] | 1.23 | 99.5 | 0.69269
[9 empty] | 1.23 | 115.8 | 0.62
[9 empty] | 1.23 | 130.6 | 0.63799
[9 empty] | 1.23 | 144.7 | 0.58752
[9 empty] | 1.23 | 165.8 | 0.59538
[9 empty] | 1.23 | 182.1 | 0.53368
[9 empty] | 1.23 | 197.1 | 0.60001
[9 empty] | 1.72 | 30.2 | 1.6454
[9 empty] | 1.72 | 45.4 | 1.3327
[9 empty] | 1.72 | 61.1 | 1.1993
[9 empty] | 1.72 | 78.4 | 1.1348
[9 empty] | 1.72 | 94.2 | 1.0151
[9 empty] | 1.72 | 112.7 | 0.9146
[9 empty] | 1.72 | 130.7 | 0.95353
[9 empty] | 1.72 | 147.3 | 0.91351
[9 empty] | 1.72 | 165.1 | 0.86718
[9 empty] | 1.72 | 182.9 | 0.87274
[9 empty] | 1.72 | 201 | 0.81693
[9 empty] | 1.72 | 218 | 0.83502
[9 empty] | 1.89 | 7.9 | 2.5349
[9 empty] | 1.89 | 16.3 | 2.2357
[9 empty] | 1.89 | 27.1 | 1.8308
[9 empty] | 1.89 | 40.5 | 1.4636
[9 empty] | 1.89 | 62.1 | 1.1867
[9 empty] | 1.89 | 81.7 | 1.1669
[9 empty] | 1.89 | 101.5 | 0.90184
[9 empty] | 1.89 | 120.1 | 0.80125
[9 empty] | 1.89 | 139.8 | 0.88002
[9 empty] | 1.89 | 160.8 | 0.90916
[9 empty] | 1.89 | 180.2 | 0.78883
[9 empty] | 1.89 | 201.6 | 0.8532
[9 empty] | 1.89 | 220.1 | 0.76051
[9 empty] | 2.14 | 7.5 | 3.2718
[9 empty] | 2.14 | 8.2 | 3.1567
[9 empty] | 2.14 | 9.3 | 3.1113
[9 empty] | 2.14 | 10.3 | 3.0403
[9 empty] | 2.14 | 12.2 | 2.9441
[9 empty] | 2.14 | 15.2 | 2.8427
[9 empty] | 2.14 | 20.1 | 2.5577
[9 empty] | 2.14 | 25.5 | 2.4528
[9 empty] | 2.14 | 35 | 2.3239
[9 empty] | 2.14 | 49.4 | 2.0646
[9 empty] | 2.14 | 69.6 | 1.6194
[9 empty] | 2.14 | 109.5 | 1.4156
[9 empty] | 2.14 | 169.4 | 0.94919
[9 empty] | 2.31 | 7 | 3.5324
[9 empty] | 2.31 | 7.4 | 3.2559
[9 empty] | 2.31 | 8.2 | 3.2138
[9 empty] | 2.31 | 8.8 | 3.0688
[9 empty] | 2.31 | 9.2 | 3.0307
[9 empty] | 2.31 | 9.7 | 2.968
[9 empty] | 2.31 | 12.5 | 2.9544
[9 empty] | 2.31 | 15.5 | 2.8711
[9 empty] | 2.31 | 20.1 | 2.8335
[9 empty] | 2.31 | 32.3 | 2.3654
[9 empty] | 2.31 | 45.7 | 2.0794
[9 empty] | 2.31 | 64 | 1.8847
[9 empty] | 2.31 | 79 | 1.8123
[9 empty] | 2.31 | 98.6 | 1.5949
[9 empty] | 2.31 | 118.3 | 1.6363
[9 empty] | 2.31 | 137.9 | 1.5179
[9 empty] | 2.31 | 157.8 | 1.5861
[9 empty] | 2.31 | 179.5 | 1.4544
[9 empty] | 2.31 | 193 | 1.43
[9 empty] | 2.31 | 208.8 | 1.2601
[9 empty] | 2.36 | 10.6 | 1.9476
[9 empty] | 2.36 | 27.5 | 1.4927
[9 empty] | 2.36 | 45.3 | 1.6781
[9 empty] | 2.36 | 62.3 | 1.5371
[9 empty] | 2.36 | 80.3 | 1.4058
[9 empty] | 2.36 | 97.4 | 1.1927
[9 empty] | 2.36 | 115 | 1.2742
[9 empty] | 2.36 | 132.9 | 1.1671
[9 empty] | 2.36 | 149.2 | 1.3379
[9 empty] | 2.36 | 167 | 1.0593
[9 empty] | 2.36 | 184.4 | 1.139
[9 empty] | 2.36 | 202.9 | 1.1033
[9 empty] | 2.36 | 219.3 | 1.1061
[9 empty] | 2.43 | 5.9 | 3.6111
[9 empty] | 2.43 | 7.5 | 3.0245
[9 empty] | 2.43 | 10.2 | 2.9191
[9 empty] | 2.43 | 20.1 | 2.681
[9 empty] | 2.43 | 35.1 | 2.5089
[9 empty] | 2.43 | 49.8 | 2.1354
[9 empty] | 2.43 | 69.6 | 1.915
[9 empty] | 2.43 | 88.9 | 1.5847
[9 empty] | 2.43 | 105.8 | 1.3385
[9 empty] | 2.43 | 126 | 1.303
[9 empty] | 2.43 | 145 | 1.1604
[9 empty] | 2.43 | 163.8 | 1.0738
[9 empty] | 2.43 | 184.1 | 1.0363
[9 empty] | 2.43 | 220.5 | 1.006
[9 empty] | 2.52 | 6.9 | 3.4685
[9 empty] | 2.52 | 7.6 | 3.3038
[9 empty] | 2.52 | 8.1 | 3.0642
[9 empty] | 2.52 | 10.2 | 2.9646
[9 empty] | 2.52 | 12.3 | 2.981
[9 empty] | 2.52 | 15.3 | 2.8674
[9 empty] | 2.52 | 20.1 | 2.7452
[9 empty] | 2.52 | 30.2 | 2.5459
[9 empty] | 2.52 | 44 | 2.1919
[9 empty] | 2.52 | 60.4 | 1.918
[9 empty] | 2.52 | 75.5 | 1.8164
[9 empty] | 2.52 | 91.2 | 1.6315
[9 empty] | 2.52 | 104.5 | 1.5802
[9 empty] | 2.52 | 121.6 | 1.503
[9 empty] | 2.52 | 136.9 | 1.4233
[9 empty] | 2.52 | 156.6 | 1.3794
[9 empty] | 2.52 | 175.6 | 1.3518
[9 empty] | 2.52 | 196.4 | 1.3161
[9 empty] | 2.52 | 214.7 | 1.3445
[9 empty] | 2.68 | 5.5 | 3.1851
[9 empty] | 2.68 | 6.1 | 3.3461
[9 empty] | 2.68 | 6.4 | 3.3594
[9 empty] | 2.68 | 6.7 | 3.367
[9 empty] | 2.68 | 7 | 3.0823
[9 empty] | 2.68 | 7.9 | 3.1136
[9 empty] | 2.68 | 10.2 | 3.0156
[9 empty] | 2.68 | 15.4 | 2.8116
[9 empty] | 2.68 | 26.2 | 2.5221
[9 empty] | 2.68 | 38 | 2.3902
[9 empty] | 2.68 | 61.9 | 1.9637
[9 empty] | 2.68 | 80 | 1.7428
[9 empty] | 2.68 | 99.7 | 1.529
[9 empty] | 2.87 | 10.4 | 2.9319
[9 empty] | 2.87 | 19.2 | 2.6965
[9 empty] | 2.87 | 50.7 | 2.2634
[9 empty] | 2.87 | 121.8 | 1.4369
[9 empty] | 2.87 | 142.2 | 1.1567
[9 empty] | 2.87 | 161.3 | 1.3425
[9 empty] | 2.87 | 179.1 | 1.448
[9 empty] | 2.87 | 199.8 | 1.4404
[9 empty] | 2.87 | 220 | 1.4636

## Fig.1b
CsV3Sb5 (0 GPa) |  |  | CsV3Sb5 (1.89 GPa) |  |  | Aluminum
T/T_c | 1/T1T(T) / 1/T1T(T=T_c) | error | T/T_c | 1/T1T(T) / 1/T1T(T=T_c) | error | T/T_c | 1/T1T(T) / 1/T1T(T=T_c)
0.14104 | 0.02418 | 0.00445 | 0.22446 | 0.01345 | 1.34517e-05 | 0.30379 | 0.18315
0.16096 | 0.02757 | 0.00384 | 0.25056 | 0.02924 | 2.924e-05 | 0.30727 | 0.15765
0.18088 | 0.03008 | 0.00597 | 0.31527 | 0.072 | 7.19951e-05 | 0.31887 | 0.26535
0.2008 | 0.03994 | 0.00709 | 0.38062 | 0.11095 | 0.000110945 | 0.32319 | 0.2388
0.24064 | 0.05533 | 0.02873 | 0.44448 | 0.18785 | 0.000187852 | 0.32791 | 0.28422
0.28048 | 0.06676 | 0.01946 | 0.50099 | 0.3794 | 0.000379398 | 0.33138 | 0.26135
0.32151 | 0.07703 | 0.01419 | 0.5622 | 0.47845 | 0.000478447 | 0.33314 | 0.27459
0.36096 | 0.09678 | 0.02231 | 0.62324 | 0.71742 | 0.000717423 | 0.33314 | 0.25046
0.4008 | 0.15598 | 0.04047 | 0.70269 | 0.63976 | 0.000639758 | 0.33515 | 0.26327
0.44104 | 0.26288 | 0.09257 | 0.85155 | 0.87466 | 0.000874657 | 0.33605 | 0.28652
0.48127 | 0.2923 | 0.06022 | 0.93366 | 0.95251 | 0.000952512 | 0.33847 | 0.2728
0.52112 | 0.49719 | 0.0402 | 1 | 1 | 0.001 | 0.34178 | 0.30743
0.56096 | 0.62755 | 0.17105 | 1.05536 | 0.98897 | 0.03971 | 0.34178 | 0.27142
0.60797 | 0.88058 | 0.06693 | 1.14497 | 1.14223 | 0.05591 | 0.34747 | 0.2927
0.64343 | 1.06731 | 0.09915 |  |  |  | 0.35628 | 0.30898
0.66534 | 1.13018 | 0.08075 |  |  |  | 0.36203 | 0.38605
0.71434 | 1.13645 | 0.06516 |  |  |  | 0.37597 | 0.41715
0.749 | 1.15701 | 0.02104 |  |  |  | 0.38831 | 0.43313
0.81673 | 1.10485 | 0.02299 |  |  |  | 0.40968 | 0.5098
0.8996 | 1.03931 | 0.03894 |  |  |  | 0.42294 | 0.52894
1 | 1 | 0.01258 |  |  |  | 0.42485 | 0.57999
1.12749 | 0.97916 | 0.01612 |  |  |  | 0.43206 | 0.5501
1.26932 | 0.89117 | 0.01869 |  |  |  | 0.43951 | 0.57119
1.41434 | 0.86058 | 0.01976 |  |  |  | 0.48566 | 0.7582
[6 empty] | 0.49772 | 0.73983
[6 empty] | 0.50171 | 0.86996
[6 empty] | 0.52391 | 0.97036
[6 empty] | 0.53721 | 0.93758
[6 empty] | 0.54107 | 1.02057
[6 empty] | 0.57723 | 1.04395
[6 empty] | 0.58692 | 1.08447
[6 empty] | 0.59623 | 0.96919
[6 empty] | 0.60756 | 1.01994
[6 empty] | 0.60953 | 1.1198
[6 empty] | 0.65494 | 1.39268
[6 empty] | 0.66157 | 1.56166
[6 empty] | 0.66157 | 1.52571
[6 empty] | 0.66508 | 1.66388
[6 empty] | 0.66744 | 1.36659
[6 empty] | 0.67463 | 1.84074
[6 empty] | 0.67828 | 1.93606
[6 empty] | 0.68322 | 1.28023
[6 empty] | 0.68446 | 1.84842
[6 empty] | 0.70073 | 1.82239
[6 empty] | 0.73035 | 1.51517
[6 empty] | 0.74043 | 1.63285
[6 empty] | 0.7595 | 1.64267
[6 empty] | 0.77838 | 1.77371
[6 empty] | 0.79108 | 2.17739
[6 empty] | 0.79443 | 2.08164
[6 empty] | 0.83271 | 2.18744
[6 empty] | 0.83271 | 1.86056
[6 empty] | 0.83456 | 2.01644
[6 empty] | 0.86332 | 2.00451
[6 empty] | 0.86931 | 1.89348
[6 empty] | 0.87335 | 2.13479
[6 empty] | 0.90435 | 2.0425
[6 empty] | 0.90872 | 2.23892
[6 empty] | 0.92437 | 2.03347
[6 empty] | 0.95917 | 1.79582
[6 empty] | 0.96162 | 1.91192
[6 empty] | 0.98688 | 1.99549
[6 empty] | 0.99405 | 1.37601
[6 empty] | 1 | 1
[6 empty] | 1.15436 | 0.98122
[6 empty] | -- | --

## Fig.1c
experimental data |  |  | s wave |  | two gap model
T/T_c | T_1^-1 (T) /T_1^-1 (T = T_c) | error | T/T_c | T_1^-1 (T) /T_1^-1 (T = T_c) | T/T_c | T_1^-1 (T) /T_1^-1 (T = T_c)
0.14104 | 0.00341 | 0.000627551 | 0.05 | 1.15117e-15 | 0.05 | 9.81513e-05
0.16096 | 0.00444 | 0.000618828 | 0.1 | 3.59581e-08 | 0.1 | 0.000961532
0.18088 | 0.00544 | 0.00108 | 0.15 | 1.53891e-05 | 0.15 | 0.00362
0.2008 | 0.00802 | 0.00142 | 0.2 | 0.000357739 | 0.2 | 0.00826
0.24064 | 0.01331 | 0.00691 | 0.25 | 0.00251 | 0.25 | 0.01502
0.28048 | 0.01872 | 0.00546 | 0.3 | 0.00958 | 0.3 | 0.02537
0.32151 | 0.02477 | 0.00456 | 0.35 | 0.02565 | 0.35 | 0.04207
0.36096 | 0.03493 | 0.00805 | 0.4 | 0.055 | 0.4 | 0.06866
0.4008 | 0.06252 | 0.01622 | 0.45 | 0.10145 | 0.45 | 0.10865
0.44104 | 0.11594 | 0.04083 | 0.5 | 0.16805 | 0.5 | 0.16553
0.48127 | 0.14068 | 0.02898 | 0.55 | 0.2571 | 0.55 | 0.24228
0.52112 | 0.2591 | 0.02095 | 0.6 | 0.37027 | 0.6 | 0.34137
0.56096 | 0.35203 | 0.09595 | 0.65 | 0.5083 | 0.65 | 0.46478
0.60797 | 0.53536 | 0.04069 | 0.7 | 0.67004 | 0.7 | 0.61257
0.64343 | 0.68673 | 0.06379 | 0.75 | 0.85273 | 0.75 | 0.78367
0.66534 | 0.75195 | 0.05373 | 0.8 | 1.04986 | 0.8 | 0.97397
0.71434 | 0.81182 | 0.04655 | 0.85 | 1.24762 | 0.85 | 1.17141
0.749 | 0.86661 | 0.01576 | 0.9 | 1.41484 | 0.9 | 1.34941
0.81673 | 0.90237 | 0.01878 | 0.95 | 1.48053 | 0.95 | 1.44066
0.8996 | 0.93496 | 0.03503 | 1 | 1 | 1 | 1
1 | 1 | 0.01258
1.12749 | 1.10399 | 0.01817
1.26932 | 1.13118 | 0.02373
1.41434 | 1.21715 | 0.02794
1.58845 | 1.39107 | 0.02943
1.67729 | 1.45817 | 0.03909
1.98008 | 1.72159 | 0.02612
2.78884 | 2.44463 | 0.05599
3.99602 | 3.51001 | 0.08526
5.9761 | 4.972 | 0.14772
7.92032 | 6.56581 | 0.38921

## Fig.1d
1.89 GPa |  |  |  |  | 2.14 GPa |  |  |  |  | 2.31 GPa |  |  |  |  | 2.52 GPa |  |  |  |  | 2.68 GPa
experimental data |  |  | simulation |  | experimental data |  |  | simulation |  | experimental data |  |  | simulation |  | experimental data |  |  | simulation |  | experimental data |  |  | simulation
T/T_c | T_1^-1 (T) /T_1^-1 (T = T_c) | error | T/T_c | T_1^-1 (T) /T_1^-1 (T = T_c) | T/T_c | T_1^-1 (T) /T_1^-1 (T = T_c) | error | T/T_c | T_1^-1 (T) /T_1^-1 (T = T_c) | T/T_c | T_1^-1 (T) /T_1^-1 (T = T_c) | error | T/T_c | T_1^-1 (T) /T_1^-1 (T = T_c) | T/T_c | T_1^-1 (T) /T_1^-1 (T = T_c) | error | T/T_c | T_1^-1 (T) /T_1^-1 (T = T_c) | T/T_c | T_1^-1 (T) /T_1^-1 (T = T_c) | error | T/T_c | T_1^-1 (T) /T_1^-1 (T = T_c)
0.22446 | 0.00302 | 4.27017e-06 | 0.05 | 6.89077e-12 | 0.19605 | 0.00148 | 7.86947e-05 | 0.05 | 1.48548e-12 | 0.20884 | 0.00166 | 7.27001e-05 | 0.05 | 8.31037e-12 | 0.20524 | 0.00143 | 5.61955e-05 | 0.05 | 5.9671e-12 | 0.20848 | 0.00163 | 0.00023102 | 0.05 | 3.67598e-12
0.25056 | 0.00733 | 1.03612e-05 | 0.1 | 1.31668e-06 | 0.26887 | 0.00661 | 0.000450419 | 0.1 | 5.90009e-07 | 0.28299 | 0.01277 | 0.00266 | 0.1 | 1.27855e-06 | 0.29898 | 0.0119 | 0.0012 | 0.1 | 1.22254e-06 | 0.25848 | 0.00457 | 0.000809055 | 0.1 | 9.47553e-07
0.31527 | 0.0227 | 3.21008e-05 | 0.15 | 0.000110695 | 0.34209 | 0.02202 | 0.0011 | 0.15 | 6.33659e-05 | 0.35758 | 0.04228 | 0.00208 | 0.15 | 0.000100265 | 0.36681 | 0.04094 | 0.00235 | 0.15 | 0.00010517 | 0.30089 | 0.01386 | 0.00187 | 0.15 | 8.8059e-05
0.38062 | 0.04223 | 5.97208e-05 | 0.2 | 0.00122 | 0.40477 | 0.05824 | 0.00457 | 0.2 | 0.000791948 | 0.41924 | 0.07692 | 0.00506 | 0.2 | 0.00107 | 0.42802 | 0.10273 | 0.0049 | 0.2 | 0.00117 | 0.34628 | 0.02663 | 0.00242 | 0.2 | 0.00102
0.44448 | 0.0835 | 0.000118085 | 0.25 | 0.00569 | 0.46412 | 0.11045 | 0.00588 | 0.25 | 0.00401 | 0.49737 | 0.1353 | 0.00544 | 0.25 | 0.00497 | 0.51121 | 0.16922 | 0.01129 | 0.25 | 0.00551 | 0.39003 | 0.05321 | 0.00209 | 0.25 | 0.00493
0.50099 | 0.19007 | 0.000268811 | 0.3 | 0.01691 | 0.53548 | 0.1912 | 0.01226 | 0.3 | 0.01262 | 0.56173 | 0.24554 | 0.01095 | 0.3 | 0.01479 | 0.57868 | 0.34581 | 0.02136 | 0.3 | 0.01646 | 0.43467 | 0.10211 | 0.00465 | 0.3 | 0.015
0.5622 | 0.26898 | 0.000380412 | 0.35 | 0.03831 | 0.60016 | 0.34762 | 0.03641 | 0.35 | 0.02991 | 0.64384 | 0.40161 | 0.02583 | 0.35 | 0.03372 | 0.66507 | 0.47482 | 0.0111 | 0.35 | 0.03746 | 0.46548 | 0.14016 | 0.00467 | 0.35 | 0.03462
0.62324 | 0.44713 | 0.000632353 | 0.4 | 0.07283 | 0.67738 | 0.47945 | 0.04131 | 0.4 | 0.05896 | 0.7359 | 0.59989 | 0.02302 | 0.4 | 0.06463 | 0.74265 | 0.66912 | 0.02244 | 0.4 | 0.07144 | 0.50685 | 0.21241 | 0.0106 | 0.4 | 0.06682
0.70269 | 0.44955 | 0.000635779 | 0.45 | 0.12263 | 0.7494 | 0.69651 | 0.01923 | 0.45 | 0.10237 | 0.80239 | 0.75311 | 0.02884 | 0.45 | 0.10982 | 0.81703 | 0.76082 | 0.02114 | 0.45 | 0.12063 | 0.55432 | 0.27813 | 0.01015 | 0.45 | 0.11395
0.85155 | 0.74481 | 0.00105 | 0.5 | 0.18914 | 0.81595 | 0.79787 | 0.05007 | 0.5 | 0.16214 | 0.86035 | 0.7939 | 0.02021 | 0.5 | 0.17103 | 0.88828 | 0.90239 | 0.02229 | 0.5 | 0.18654 | 0.62813 | 0.44735 | 0.01173 | 0.5 | 0.17766
0.93366 | 0.88932 | 0.00126 | 0.55 | 0.27325 | 0.86396 | 0.8527 | 0.0289 | 0.55 | 0.2398 | 0.93778 | 0.94135 | 0.01786 | 0.55 | 0.24952 | 1 | 1 | 0.02542 | 0.55 | 0.27005 | 0.72254 | 0.6035 | 0.01498 | 0.55 | 0.25919
1 | 1 | 0.00141 | 0.6 | 0.37514 | 0.92011 | 0.91581 | 0.02427 | 0.6 | 0.33615 | 1 | 1 | 0.01934 | 0.6 | 0.34581 | 1.10102 | 1.04876 | 0.04521 | 0.6 | 0.37144 | 0.8183 | 0.7741 | 0.01805 | 0.6 | 0.3588
1.05536 | 1.04371 | 0.04192 | 0.65 | 0.49434 | 1 | 1 | 0.02321 | 0.65 | 0.45147 | 1.04489 | 0.96309 | 0.0258 | 0.65 | 0.46003 | 1.18319 | 1.04529 | 0.02747 | 0.65 | 0.4903 | 0.9119 | 0.90627 | 0.03189 | 0.65 | 0.47647
1.14497 | 1.30782 | 0.06403 | 0.7 | 0.62929 | 1.09229 | 1.05387 | 0.03537 | 0.7 | 0.58503 | 1.15897 | 1.05444 | 0.03428 | 0.7 | 0.59154 | 1.4893 | 1.27293 | 0.02849 | 0.7 | 0.62541 | 0.95595 | 0.9538 | 0.02511 | 0.7 | 0.61122
1.6598 | 1.77544 | 0.20235 | 0.75 | 0.77773 | 1.23366 | 1.17316 | 0.03638 | 0.75 | 0.73501 | 1.2506 | 1.08645 | 0.02226 | 0.75 | 0.73789 | 1.7933 | 1.54129 | 0.03706 | 0.75 | 0.77378 | 1 | 1 | 0.02178 | 0.75 | 0.76033
|  |  | 0.8 | 0.93402 | 1.36743 | 1.27069 | 0.03041 | 0.8 | 0.89684 | 1.31127 | 1.12502 | 0.04134 | 0.8 | 0.89544 | 2.22533 | 1.83972 | 0.03966 | 0.8 | 0.9307 | 1.0436 | 0.95536 | 0.01737 | 0.8 | 0.91918
|  |  | 0.85 | 1.08991 | 1.62803 | 1.46495 | 0.03425 | 0.85 | 1.06256 | 1.38116 | 1.16048 | 0.02632 | 0.85 | 1.05724 | 2.93144 | 2.32019 | 0.05377 | 0.85 | 1.08752 | 1.17932 | 1.09056 | 0.02746 | 0.85 | 1.07922
|  |  | 0.9 | 1.23095 | 2.02121 | 1.75613 | 0.05865 | 0.9 | 1.21806 | 1.78136 | 1.48988 | 0.04392 | 0.9 | 1.21284 | 4.39971 | 3.22944 | 0.07676 | 0.9 | 1.22999 | 1.51637 | 1.35811 | 0.02444 | 0.9 | 1.22592
|  |  | 0.95 | 1.35538 | 2.68645 | 2.10013 | 0.0539 | 0.95 | 1.36155 | 2.19619 | 1.78504 | 0.0342 | 0.95 | 1.43452 | 6.40102 | 4.04508 | 0.09425 | 0.95 | 1.35619 | 2.29234 | 1.9142 | 0.04057 | 0.95 | 1.35835
|  |  | 1 | 1 | 3.40184 | 2.55024 | 0.05592 | 1 | 1 | 2.85254 | 2.28811 | 0.07789 | 1 | 1 | 8.79214 | 4.8618 | 0.15591 | 1 | 1 | 3.90283 | 2.92347 | 0.08968 | 1 | 1
[5 empty] | 4.66871 | 3.31614 | 0.1734 |  |  | 4.59298 | 3.07561 | 0.06092 | [7 empty] | 5.65729 | 4.01609 | 0.13023
[5 empty] | 6.58976 | 4.1583 | 0.20862 |  |  | 6.48757 | 3.81897 | 0.11105 | [7 empty] | 9.20685 | 5.36965 | 0.24948
[5 empty] | 9.28261 | 4.59447 | 0.87413 |  |  | 9.08794 | 4.84882 | 0.1204
-- | -- | --
-- | -- | --
-- | -- | --
-- | -- | --

## Fig.2b
0 GPa |  |  | 1.29 GPa |  |  | 1.65 GPa |  |  | 1.78 GPa |  |  | 1.85 GPa
angle (°) | μ_0H_c2 (T) | μ_0H_c2 (T) error | angle (°) | μ_0H_c2 (T) | μ_0H_c2 (T) error | angle (°) | μ_0H_c2 (T) | μ_0H_c2 (T) error | angle (°) | μ_0H_c2 (T) | μ_0H_c2 (T) error | angle (°) | μ_0H_c2 (T) | μ_0H_c2 (T) error
0 | 1.645 | 0.099 | 0 | 2.165 | 0.067 | 0 | 1.964 | 0.073 | 0 | 2.352 | 0.109 | 0 | 1.967 | 0.054
20 | 1.584 | 0.075 | 20 | 2.078 | 0.109 | 20 | 1.888 | 0.078 | 20 | 2.355 | 0.109 | 20 | 2.065 | 0.042
40 | 1.658 | 0.054 | 40 | 2.148 | 0.04 | 40 | 1.889 | 0.053 | 40 | 2.412 | 0.11 | 40 | 2.094 | 0.046
60 | 1.755 | 0.038 | 60 | 2.214 | 0.049 | 60 | 1.932 | 0.042 | 60 | 2.451 | 0.08 | 50 | 2.143 | 0.045
80 | 1.936 | 0.022 | 80 | 2.357 | 0.04 | 80 | 2.096 | 0.035 | 80 | 2.543 | 0.068 | 60 | 2.206 | 0.042
100 | 1.991 | 0.016 | 100 | 2.531 | 0.029 | 100 | 2.197 | 0.035 | 100 | 2.584 | 0.089 | 80 | 2.277 | 0.039
120 | 1.922 | 0.027 | 120 | 2.596 | 0.026 | 120 | 2.265 | 0.025 | 120 | 2.311 | 0.083 | 100 | 2.326 | 0.041
140 | 1.779 | 0.061 | 140 | 2.373 | 0.06 | 140 | 2.081 | 0.035 | 140 | 2.238 | 0.089 | 120 | 2.294 | 0.045
160 | 1.738 | 0.079 | 160 | 2.248 | 0.072 | 160 | 1.993 | 0.037 | 160 | 2.202 | 0.09 | 140 | 2.196 | 0.045
180 | 1.716 | 0.104 | 180 | 2.068 | 0.091 | 180 | 1.972 | 0.059 | 180 | 2.294 | 0.088 | 160 | 2.105 | 0.048
200 | 1.695 | 0.065 | 200 | 2.158 | 0.06 | 200 | 1.967 | 0.089 | 200 | 2.364 | 0.09 | 180 | 1.909 | 0.058
220 | 1.752 | 0.059 | 220 | 2.182 | 0.074 | 220 | 2.045 | 0.085 | 220 | 2.407 | 0.105 | 200 | 2.049 | 0.054
240 | 1.905 | 0.021 | 240 | 2.311 | 0.039 | 240 | 2.129 | 0.07 | 240 | 2.537 | 0.095 | 220 | 2.09 | 0.06
260 | 1.994 | 0.018 | 260 | 2.477 | 0.034 | 260 | 2.337 | 0.033 | 260 | 2.53 | 0.058 | 240 | 2.184 | 0.044
280 | 1.957 | 0.023 | 280 | 2.598 | 0.028 | 280 | 2.339 | 0.05 | 280 | 2.658 | 0.092 | 260 | 2.216 | 0.036
300 | 1.757 | 0.054 | 300 | 2.527 | 0.048 | 300 | 2.271 | 0.057 | 300 | 2.522 | 0.1 | 280 | 2.29 | 0.039
320 | 1.677 | 0.064 | 320 | 2.349 | 0.053 | 320 | 2.077 | 0.087 | 320 | 2.394 | 0.095 | 300 | 2.236 | 0.039
340 | 1.613 | 0.118 | 340 | 2.192 | 0.116 | 340 | 2.011 | 0.064 | 340 | 2.308 | 0.109 | 320 | 2.109 | 0.039
360 | 1.645 | 0.099 | 360 | 2.165 | 0.067 | 360 | 1.964 | 0.073 | 360 | 2.352 | 0.109 | 340 | 2.086 | 0.046
[12 empty] | 360 | 1.967 | 0.054

## Fig.2c
1.88 GPa |  |  | 1.95 GPa |  |  | 2.14 GPa |  |  | 2.28 GPa |  |  | 2.39 GPa |  |  | 2.64 GPa |  |  | 3.00 GPa
angle (°) | μ_0H_c2 (T) | μ_0H_c2 (T) error | angle (°) | μ_0H_c2 (T) | μ_0H_c2 (T) error | angle (°) | μ_0H_c2 (T) | μ_0H_c2 (T) error | angle (°) | μ_0H_c2 (T) | μ_0H_c2 (T) error | angle (°) | μ_0H_c2 (T) | μ_0H_c2 (T) error | angle (°) | μ_0H_c2 (T) | μ_0H_c2 (T) error | angle (°) | μ_0H_c2 (T) | μ_0H_c2 (T) error
0 | 2.325 | 0.058 | 0 | 2.537 | 0.146 | 0 | 1.274 | 0.085 | 0 | 1.772 | 0.113 | 0 | 1.551 | 0.068 | 0 | 1.594 | 0.089 | 0 | 1.286 | 0.089
20 | 2.201 | 0.064 | 20 | 2.47 | 0.094 | 20 | 1.098 | 0.084 | 20 | 1.663 | 0.093 | 20 | 1.521 | 0.132 | 20 | 1.539 | 0.116 | 20 | 1.294 | 0.131
40 | 2.246 | 0.052 | 40 | 2.525 | 0.111 | 40 | 1.18 | 0.065 | 40 | 1.624 | 0.104 | 40 | 1.479 | 0.081 | 40 | 1.46 | 0.153 | 40 | 1.232 | 0.08
60 | 2.256 | 0.084 | 60 | 2.502 | 0.116 | 60 | 0.91 | 0.118 | 60 | 1.444 | 0.093 | 60 | 1.397 | 0.117 | 60 | 1.388 | 0.098 | 80 | 1.095 | 0.078
80 | 2.164 | 0.072 | 80 | 1.45 | 0.274 | 80 | 0.799 | 0.087 | 80 | 1.009 | 0.056 | 80 | 1.111 | 0.054 | 80 | 1.113 | 0.078 | 100 | 0.748 | 0.027
100 | 1.494 | 0.364 | 100 | 1.226 | 0.138 | 100 | 0.462 | 0.08 | 100 | 0.716 | 0.055 | 100 | 0.727 | 0.051 | 100 | 0.876 | 0.08 | 120 | 0.782 | 0.032
120 | 1.335 | 0.1 | 120 | 1.289 | 0.17 | 120 | 0.594 | 0.098 | 120 | 1.126 | 0.047 | 120 | 0.843 | 0.042 | 120 | 1.06 | 0.046 | 140 | 1.115 | 0.068
140 | 1.853 | 0.296 | 140 | 1.614 | 0.293 | 140 | 0.87 | 0.08 | 140 | 1.403 | 0.081 | 130 | 1.154 | 0.066 | 140 | 1.141 | 0.068 | 140 | 1.118 | 0.041
160 | 2.193 | 0.066 | 160 | 2.289 | 0.151 | 160 | 1.182 | 0.08 | 160 | 1.556 | 0.067 | 140 | 1.298 | 0.045 | 160 | 1.296 | 0.048 | 160 | 1.15 | 0.06
180 | 2.26 | 0.047 | 180 | 2.572 | 0.179 | 180 | 1.151 | 0.098 | 180 | 1.704 | 0.151 | 160 | 1.444 | 0.045 | 180 | 1.587 | 0.054 | 180 | 1.309 | 0.066
200 | 2.297 | 0.07 | 200 | 2.689 | 0.096 | 200 | 1.125 | 0.074 | 200 | 1.659 | 0.129 | 180 | 1.546 | 0.113 | 200 | 1.454 | 0.14 | 200 | 1.343 | 0.177
220 | 2.29 | 0.044 | 220 | 2.652 | 0.153 | 220 | 0.902 | 0.082 | 220 | 1.539 | 0.117 | 200 | 1.616 | 0.087 | 220 | 1.381 | 0.073 | 230 | 1.273 | 0.066
240 | 2.244 | 0.044 | 240 | 2.484 | 0.182 | 240 | 0.867 | 0.031 | 240 | 1.325 | 0.053 | 220 | 1.511 | 0.078 | 240 | 1.305 | 0.063 | 260 | 1.059 | 0.05
260 | 2.214 | 0.064 | 260 | 1.281 | 0.246 | 260 | 0.49 | 0.076 | 260 | 0.963 | 0.053 | 240 | 1.448 | 0.054 | 260 | 0.921 | 0.033 | 280 | 0.804 | 0.041
280 | 1.515 | 0.04 | 280 | 1.172 | 0.239 | 280 | 0.392 | 0.02 | 280 | 0.761 | 0.071 | 250 | 1.272 | 0.048 | 280 | 0.71 | 0.056 | 300 | 0.929 | 0.04
300 | 1.57 | 0.08 | 300 | 1.494 | 0.257 | 300 | 0.562 | 0.061 | 300 | 1.225 | 0.079 | 260 | 1.073 | 0.087 | 300 | 1.109 | 0.05 | 340 | 1.174 | 0.048
320 | 2.074 | 0.04 | 320 | 2.39 | 0.171 | 320 | 0.996 | 0.064 | 320 | 1.568 | 0.048 | 280 | 0.777 | 0.051 | 340 | 1.354 | 0.072 | 360 | 1.286 | 0.089
340 | 2.196 | 0.073 | 340 | 2.72 | 0.15 | 340 | 1.102 | 0.072 | 340 | 1.645 | 0.142 | 300 | 0.873 | 0.072 | 360 | 1.594 | 0.089
360 | 2.325 | 0.058 | 360 | 2.537 | 0.146 | 360 | 1.274 | 0.085 | 360 | 1.772 | 0.113 | 320 | 1.245 | 0.063
[12 empty] | 340 | 1.408 | 0.074
[12 empty] | 360 | 1.551 | 0.068

## Fig.3a
0 GPa |  |  | 2.14 GPa |  |  | 2.31 GPa |  |  | 2.52 GPa |  |  | 2.68 GPa |  |  | 2.87 GPa
T/T_c | f - f (T=T_c) (kHz) | error | T/T_c | f - f (T=T_c) (kHz) | error | T/T_c | f - f (T=T_c) (kHz) | error | T/T_c | f - f (T=T_c) (kHz) | error | T/T_c | f - f (T=T_c) (kHz) | error | T/T_c | f - f (T=T_c) (kHz) | error
1.3988 | -0.21792 | 1.01574 | 1.3602 | 1.56579 | 0.55132 | 1.1578 | 0 | 0.51354 | 1.3397 | 1.8715 | 0.47528 | 1.1793 | 0 | 1.08 | 1.3322 | 0.49 | 1.03
1.2006 | 0 | 0.9022 | 1.0872 | 0 | 0.58627 | 1.0144 | 0.94873 | 0.71825 | 1.1832 | 0 | 0.53739 | 1.0436 | -0.04 | 1.02 | 1.1888 | 0 | 0.79062
1.0014 | -0.69553 | 1.0043 | 1.0235 | -1.71746 | 1.55071 | 0.93778 | -5.98684 | 1.36986 | 1.101 | 1.41298 | 0.4122 | 1.0148 | 1.87 | 1.14 | 1.1119 | -0.87 | 0.85717
0.8992 | -3.42477 | 1.05594 | 0.95079 | -1.94214 | 0.9961 | 0.87228 | -5.20971 | 1.82561 | 1.0343 | 0.24937 | 0.62063 | 0.97024 | 0.51 | 1.06 | 1.0406 | 0.33 | 0.86521
0.79592 | -7.97431 | 1.29651 | 0.8909 | -4.32186 | 1.48733 | 0.79983 | -3.84311 | 2.42928 | 0.97351 | 4.81238 | 0.63395 | 0.95595 | 6.77 | 1.21 | 0.96996 | -1.54 | 1.05
0.70504 | -11.68598 | 3.11917 | 0.81728 | -6.54477 | 2.4124 | 0.7288 | -3.20478 | 2.35812 | 0.88828 | 1.5699 | 1.12538 | 0.93527 | 8.13 | 1.23 | 0.89274 | 4.68 | 2.28
0.59992 | -13.40572 | 3.64653 | 0.68152 | 0.90464 | 3.58648 | 0.6427 | -2.55885 | 3.30133 | 0.81703 | 4.8871 | 1.63715 | 0.8878 | 6.11 | 1.68 | 0.82032 | 9.45 | 2.18
|  |  | 0.52907 | -0.30408 | 2.79443 | 0.54269 | 4.58814 | 3.31815 | 0.74265 | 6.02345 | 1.57834 | 0.8183 | 8.74 | 1.49 | 0.74136 | 13.86 | 3.85
|  |  | 0.33089 | -3.47864 | 3.88358 | 0.49723 | -1.01506 | 3.26929 | 0.66507 | 7.45619 | 2.19623 | 0.72254 | 19.24 | 2.52 | 0.66821 | 23.2 | 3.56
|  |  | 0.19605 | -3.40537 | 5.18845 | 0.42051 | -3.55367 | 3.20548 | 0.57868 | 2.2639 | 2.1797 | 0.62813 | 16.28 | 3.93 | 0.58679 | 23.77 | 5.31
[6 empty] | 0.35801 | -1.45716 | 4.07258 | 0.51121 | 8.16611 | 2.33626 | 0.55432 | 24.62 | 2.82 | 0.50958 | 22.53 | 3.36
[6 empty] | 0.28555 | 1.84153 | 5.50469 | 0.42802 | 9.70211 | 2.4897 | 0.46548 | 35.83 | 2.69 | 0.44165 | 20.65 | 3.48
[6 empty] | 0.20884 | 2.91289 | 3.19365 | 0.36681 | 4.7475 | 3.69394 | 0.39003 | 31.94 | 2.74 | 0.36502 | 28.92 | 2.86
[9 empty] | 0.29898 | 7.48978 | 1.99281 | 0.30089 | 28.43 | 2.83 | 0.20653 | 31.82 | 3.86
[9 empty] | 0.20524 | 10.14549 | 3.84048 | 0.20848 | 39.35 | 6.44

## Fig.3b
0 GPa |  |  | 2.14 GPa |  |  | 2.31 GPa |  |  | 2.52 GPa |  |  | 2.68 GPa |  |  | 2.87 GPa
T/T_c | FWHM - FWHM (T=T_c) (kHz) | error | T/T_c | FWHM - FWHM (T=T_c) (kHz) | error | T/T_c | FWHM - FWHM (T=T_c) (kHz) | error | T/T_c | FWHM - FWHM (T=T_c) (kHz) | error | T/T_c | FWHM - FWHM (T=T_c) (kHz) | error | T/T_c | FWHM - FWHM (T=T_c) (kHz) | error
1.3988 | -1.44443 | 1.15137 | 1.08722 | 0 | 2.22094 | 1.44396 | 0 | 1.72499 | 1.33967 | 2.00948 | 1.72085 | 1.01481 | 0 | 3.34 | 0.96996 | 0 | 3.39
1.2006 | -1.41297 | 1.02131 | 0.95079 | 40.75642 | 3.83814 | 1.15783 | -1.4061 | 1.59813 | 1.18319 | -1.17336 | 1.86474 | 0.97024 | 17.28 | 3.12 | 0.89274 | 58.37 | 7.56
1.0014 | 0 | 1.13675 | 0.8909 | 119.18546 | 5.24272 | 1.01435 | 17.5911 | 2.66053 | 1.10102 | 1.39725 | 1.45685 | 0.95595 | 56.42 | 3.84 | 0.82032 | 84.92 | 7.33
0.8992 | 3.10786 | 1.19659 | 0.81728 | 117.73283 | 10.04962 | 0.93778 | 85.38654 | 5.18017 | 1.03428 | 0 | 2.25097 | 0.93527 | 69.66 | 4.1 | 0.74136 | 108.89 | 12.98
0.79592 | 17.25061 | 2.48988 | 0.68152 | 85.71361 | 12.78419 | 0.87228 | 119.50034 | 6.31283 | 0.97351 | 55.8133 | 2.3852 | 0.8878 | 76.52 | 5.08 | 0.66821 | 95.75 | 12.4
0.70504 | 37.62046 | 3.54289 | 0.52907 | 96.09311 | 10.77112 | 0.79983 | 125.01277 | 8.43621 | 0.88828 | 57.54797 | 3.95766 | 0.8183 | 99 | 4.56 | 0.58679 | 153.07 | 18.12
0.59992 | 52.16307 | 14.37107 | 0.39784 | 123.97367 | 20.41252 | 0.7288 | 107.35331 | 9.01735 | 0.81703 | 99.71537 | 6.42985 | 0.72254 | 113.11 | 7.84 | 0.50958 | 142.01 | 11.77
|  |  | 0.33089 | 97.9096 | 13.34506 | 0.6427 | 97.62288 | 12.05274 | 0.74265 | 102.04542 | 6.86755 | 0.62813 | 80.03 | 11.59 | 0.44165 | 133.94 | 12.24
|  |  | 0.26047 | 159.86619 | 16.81397 | 0.54269 | 108.8073 | 11.93059 | 0.66507 | 82.60718 | 8.6818 | 0.55432 | 108.48 | 8.97 | 0.36502 | 144.62 | 10.07
[6 empty] | 0.49723 | 108.62824 | 12.0674 | 0.57868 | 121.04607 | 9.64549 | 0.46548 | 105.17 | 8.42 | 0.20653 | 127.59 | 13.77
[6 empty] | 0.42051 | 124.55819 | 11.46428 | 0.51121 | 86.72679 | 9.24012 | 0.39003 | 110.43 | 8.8
[6 empty] | 0.35801 | 149.08422 | 15.17988 | 0.42802 | 110.34807 | 9.77696 | 0.30089 | 147.58 | 8.83
[6 empty] | 0.28555 | 169.63991 | 21.46395 | 0.36681 | 108.5248 | 13.34695 | 0.20848 | 126.36 | 21.83
[6 empty] | 0.20884 | 92.0363 | 12.77705 | 0.29898 | 119.46372 | 7.3291
[9 empty] | 0.20524 | 83.34801 | 14.70031

## Fig.4a
T (K) | 123ν_Q (MHz) | error
10.23 | 44.3652 | 0.000525
9.18 | 44.3644 | 0.000515
8.19 | 44.3642 | 0.000395309
7.66 | 44.3638 | 0.000428584
7.17 | 44.3644 | 0.000432604
6.68 | 44.3639 | 0.000525005
6.15 | 44.3687 | 0.00114
5.65 | 44.3706 | 0.00109
5.11 | 44.3729 | 0.00193
4.6 | 44.3773 | 0.00178
4.04 | 44.379 | 0.00266
3.51 | 44.3781 | 0.00168
3.04 | 44.3784 | 0.00174
2.52 | 44.3811 | 0.00143
1.42 | 44.3828 | 0.00193

## Fig.4b
T (K) | η | η error
10.23 | 0 | 0.00475
9.18 | 0 | 0.00549
8.19 | 0 | 0.00726
7.66 | 0 | 0.00726
7.17 | 0 | 0.00549
6.68 | 0.0042 | 0.0019
6.15 | 0.0092 | 0.00225
5.65 | 0.0082 | 0.0025
5.11 | 0.0084 | 0.003
4.6 | 0.0078 | 0.0055
4.04 | 0.0108 | 0.003
3.51 | 0.0103 | 0.0017
3.04 | 0.0124 | 0.0019
2.52 | 0.0098 | 0.00225
1.42 | 0.0104 | 0.00255