## Hysteresis parameter
Mission | Landing time | Landing place | Highland or mare | Sample | Subsample | Type | Subtype | Ms [Am2/kg] | Mrs [Am2/kg] | Bc [mT] | Bcr [mT] | Mrs/Ms | Hcr/Hc | Fe0 [wt.%] | Reference
Apollo 11 | 1969.06 | Mare Tranquillitatis | Mare | 10020 | 234c | Basalt |  | 0.08354756 | 0.0009575835 | 4.7 | 38 | 0.01146154 | 8.085106 | 0.03832457 | Shea et al. 2012
Apollo 11 | 1969.06 | Mare Tranquillitatis | Mare | 10020 | 234c | Basalt |  | 0.13 | 0.0015 | 4.7 | 38.2 | 0.01153846 | 8.12766 | 0.05963303 | Tikoo et al. 2012
Apollo 11 | 1969.06 | Mare Tranquillitatis | Mare | 10024 | 22 | Basalt |  | 0.155 | 0.0015 | 4.5 | 16 | 0.009677419 | 3.555556 | 0.07110092 | Nagata et al. 1971
Apollo 11 | 1969.06 | Mare Tranquillitatis | Mare | 10049 | 14 | Basalt | ROCK | 0.14 | 0.0018 | 7.5 | 82 | 0.01285714 | 10.93333 | 0.06422018 | Fuller et al. 1979
Apollo 11 | 1969.06 | Mare Tranquillitatis | Mare | 10084 | 89 | Soil | topsoil | 1.17 | 0.084 | 3.6 | 46 | 0.07179487 | 12.77778 | 0.5366972 | Nagata et al. 1971
Apollo 11 | 1969.06 | Mare Tranquillitatis | Mare | 10084 | 90 | Soil | topsoil | 0.87 | 0.08178 | 3.6 |  | 0.094 |  | 0.3990826 | Pearce et al. 1973
Apollo 12 | 1969.11 | Oceanus Procellarum | Mare | 12002 |  | Basalt | ROCK | 0.185 | 0.000713 | 1.4 | 29 | 0.003854054 | 20.71429 | 0.08486239 | Cournède et al. 2012
Apollo 12 | 1969.11 | Oceanus Procellarum | Mare | 12017 | 12A2 | Basalt |  | 0.14 | [5 empty] | 0.06422018 | Buz et al. 2015
Apollo 12 | 1969.11 | Oceanus Procellarum | Mare | 12017 | 12A2 | Basalt |  | 0.26 | 0.0013 | 1 | 17.8 | 0.005 | 17.8 | 0.1192661 | Tikoo et al. 2012
Apollo 12 | 1969.11 | Oceanus Procellarum | Mare | 12022 | 52 | Basalt |  | 0.049 | 0.00042 | 8.5 | 62 | 0.008571429 | 7.294118 | 0.02247706 | Fuller et al. 1979
Apollo 12 | 1969.11 | Oceanus Procellarum | Mare | 12022 | 310a | Basalt |  | 0.077 | 0.000884 | 2.19 | 48.5 | 0.01148052 | 22.14612 | 0.0353211 | Tikoo et al. 2014
Apollo 12 | 1969.11 | Oceanus Procellarum | Mare | 12022 | 310a | Basalt |  |  | 0.000516 |  | 48 |  |  |  | Tikoo et al. 2014
Apollo 12 | 1969.11 | Oceanus Procellarum | Mare | 12053 | 47 | Basalt |  | 0.195 | 0.0008 | 0.8 | 7.6 | 0.004102564 | 9.5 | 0.08944954 | Nagata et al. 1971
Apollo 12 | 1969.11 | Oceanus Procellarum | Mare | 12070 | 102 | Soil | topsoil | 1.28 | 0.062 | 2.2 | 45 | 0.0484375 | 20.45455 | 0.587156 | Nagata et al. 1971
Apollo 12 | 1969.11 | Oceanus Procellarum | Mare | 12070 | 104 | Soil | topsoil | 1.49 | 0.14304 | 2.4 | 45 | 0.096 | 18.75 | 0.6834862 | Pearce et al. 1973
Apollo 14 | 1971.01-02 | Fra Mauro Formation | Highland | 14053 | 48 | Basalt | ROCK | 2.2 | 0.032 | 2 | 8 | 0.01454545 | 4 | 1.009174 | Nagata et al. 1972
Apollo 14 | 1971.01-02 | Fra Mauro Formation | Highland | 14053 |  | Basalt | ROCK | 1.19 | 0.0091 | 1.4 | 10 | 0.007647059 | 7.142857 | 0.5458716 | Gattacceca et al. 2010
Apollo 14 | 1971.01-02 | Fra Mauro Formation | Highland | 14053 |  | Basalt | ROCK |  |  | 1.5 | 10 |  | 6.666667 |  | Rochette et al. 2010
Apollo 14 | 1971.01-02 | Fra Mauro Formation | Highland | 14310 | 69 | Basalt | ROCK | 0.22 | 0.00088 | 1 |  | 0.004 |  | 0.1009174 | Pearce et al. 1973
Apollo 14 | 1971.01-02 | Fra Mauro Formation | Highland | 14163 | 68 | Soil | topsoil | 1.04 | 0.04576 | 2.2 | 50 | 0.044 | 22.72727 | 0.4770642 | Pearce et al. 1973
Apollo 14 | 1971.01-02 | Fra Mauro Formation | Highland | 14163 | 131 | Soil | topsoil | 1.3 | 0.1001 | 2.5 | 48 | 0.077 | 19.2 | 0.5963303 | Pearce et al. 1973
Apollo 14 | 1971.01-02 | Fra Mauro Formation | Highland | 14259 | 69 | Soil | topsoil | 1.5 | 0.06 | 1.9 | 30 | 0.04 | 15.78947 | 0.6880734 | Nagata et al. 1972
Apollo 15 | 1971.07-08 | Mare Imbrium | Mare | 15016 | 225S2 | Basalt |  | 0.069 | 0.00048 | 2.4 | 38.4 | 0.006956522 | 16 | 0.03165138 | Tikoo et al. 2012
Apollo 15 | 1971.07-08 | Mare Imbrium | Mare | 15016 | 29-1 | Basalt |  | 0.14 | 0.06 | 2.7 |  | 0.005 |  | 0.06422018 | Pearce et al. 1973
Apollo 15 | 1971.07-08 | Mare Imbrium | Mare | 15016 | a | Basalt |  | 0.125 | 0.000423 | 1.2 | 33 | 0.003384 | 27.5 | 0.05733945 | Cournède et al. 2012
Apollo 15 | 1971.07-08 | Mare Imbrium | Mare | 15016 | b | Basalt |  | 0.088 | 0.000393 | 1.3 | 25 | 0.004465909 | 19.23077 | 0.04036697 | Cournède et al. 2012
Apollo 15 | 1971.07-08 | Mare Imbrium | Mare | 15058 | 55 | Basalt |  | 0.125 | 0.001 | 1 |  | 0.008 |  | 0.05733945 | Nagata et al. 1973
Apollo 15 | 1971.07-08 | Mare Imbrium | Mare | 15076 | 50-1 | Basalt |  | 0.21 | 0.06 | 1.1 |  | 0.004 |  | 0.09633028 | Pearce et al. 1973
Apollo 15 | 1971.07-08 | Mare Imbrium | Mare | 15475 |  | Basalt |  | 0.152 | 0.000467 |  | 17 | 0.003072368 |  | 0.06972477 | Cournède et al. 2012
Apollo 15 | 1971.07-08 | Mare Imbrium | Mare | 15495 | 52 | Basalt |  | 0.165 | 0.00075 | 1 |  | 0.004545455 |  | 0.07568807 | Nagata et al. 1972
Apollo 15 | 1971.07-08 | Mare Imbrium | Mare | 15495 | 132 | Basalt |  | 0.165 | 0.00075 | 1 |  | 0.004545455 |  | 0.07568807 | Nagata et al. 1973
Apollo 15 | 1971.07-08 | Mare Imbrium | Mare | 15555 | 37 | Basalt |  | 0.127 | 0.001 | 0.7 |  | 0.007874016 |  | 0.05825688 | Nagata et al. 1973
Apollo 15 | 1971.07-08 | Mare Imbrium | Mare | 15555 | 132 | Basalt |  | 0.127 | 0.001 | 0.7 |  | 0.007874016 |  | 0.05825688 | Nagata et al. 1972
Apollo 15 | 1971.07-08 | Mare Imbrium | Mare | 15555 | 204 | Basalt |  | 0.14 | 0.06 | 2.5 |  | 0.0025 |  | 0.06422018 | Pearce et al. 1973
Apollo 15 | 1971.07-08 | Mare Imbrium | Mare | 15555 |  | Basalt |  | 0.102 | 0.000382 | 1.3 | 31 | 0.003745098 | 23.84615 | 0.04678899 | Gattacceca et al. 2010
Apollo 15 | 1971.07-08 | Mare Imbrium | Mare | 15555 |  | Basalt |  |  |  | 1.5 | 31 |  | 20.66667 |  | Rochette et al. 2010
Apollo 15 | 1971.07-08 | Mare Imbrium | Mare | 15556 | 37 | Basalt | ROCK | 0.125 | 0.0015 | 1 |  | 0.012 |  | 0.05733945 | Nagata et al. 1973
Apollo 15 | 1971.07-08 | Mare Imbrium | Mare | 15556 | 221d | Basalt | ROCK | 0.1 | 0.00061 | 1.3 | 32.2 | 0.0061 | 24.76923 | 0.04587156 | Tikoo et al. 2012
Apollo 15 | 1971.07-08 | Mare Imbrium | Mare | 15556 | 38-1 | Basalt | ROCK | 0.124 | 0.0019 | 1.7 |  | 0.01532258 |  | 0.05688073 | Nagata et al. 1973
Apollo 15 | 1971.07-08 | Mare Imbrium | Mare | 15556 | 38-2 | Basalt | ROCK | 0.0962 | 0.000511 | 1 | 41 | 0.00531185 | 41 | 0.04412844 | Gattacceca et al. 2010
Apollo 15 | 1971.07-08 | Mare Imbrium | Mare | 15556 | 38-2 | Basalt | ROCK | 0.0998 | 0.000453 | 1.5 | 37 | 0.004539078 | 24.66667 | 0.04577982 | Gattacceca et al. 2010
Apollo 15 | 1971.07-08 | Mare Imbrium | Mare | 15556 | 38-2 | Basalt | ROCK | 0.111 | 0.0007 | 1 | 41.5 | 0.006306306 | 41.5 | 0.05091743 | Nagata et al. 1973
Apollo 15 | 1971.07-08 | Mare Imbrium | Mare | 15556 |  | Basalt | ROCK |  |  | 1.5 | 37 |  | 24.66667 |  | Rochette et al. 2010
Apollo 15 | 1971.07-08 | Mare Imbrium | Mare | 15595 | 13-1 | Basalt |  | 0.13 | 0.00078 | 3.3 |  | 0.006 |  | 0.05963303 | Pearce et al. 1973
Apollo 15 | 1971.07-08 | Mare Imbrium | Mare | 15597 | 82a | Basalt |  | 0.049 | 0.000713 | 2.15 | 26 | 0.01455102 | 12.09302 | 0.02247706 | Tikoo et al. 2014
Apollo 15 | 1971.07-08 | Mare Imbrium | Mare | 15597 | 82b | Basalt |  |  | 0.000566 |  | 32.5 |  |  |  | Tikoo et al. 2014
Apollo 15 | 1971.07-08 | Mare Imbrium | Mare | 15597 |  | Basalt |  | 0.058 | 0.0004 | 2 | 77 | 0.006896552 | 38.5 | 0.0266055 | Cournède et al. 2012
Apollo 15 | 1971.07-08 | Mare Imbrium | Mare | 15301 | 38 | Soil | topsoil | 1.07 | 0.05029 | 2 | 40 | 0.047 | 20 | 0.4908257 | Pearce et al. 1973
Apollo 15 | 1971.07-08 | Mare Imbrium | Mare | 15301 |  | Soil | topsoil | 1.05 | 0.05 | 2 | 40 | 0.04761905 | 20 | 0.4816514 | Gose et al. 1972
Apollo 15 | 1971.07-08 | Mare Imbrium | Mare | 15601 | 79 | Soil | topsoil | 1.05 | 0.07665 | 3.8 | 45 | 0.073 | 11.84211 | 0.4816514 | Pearce et al. 1973
Apollo 15 | 1971.07-08 | Mare Imbrium | Mare | 15601 |  | Soil | topsoil | 1.05 | 0.076 | 3.8 | 45 | 0.07238095 | 11.84211 | 0.4816514 | Gose et al. 1972
Apollo 16 | 1972.05 | Descartes Highlands | Highland | 60501 | 29 | Soil | topsoil | 1.31 | 0.04192 | 2.1 | 50 | 0.032 | 23.80952 | 0.6009174 | Pearce et al. 1973
Apollo 16 | 1972.05 | Descartes Highlands | Highland | 61241 | 25 | Soil<1 mm | topsoil | 0.89 | 0.0267 | 2 | 55 | 0.03 | 27.5 | 0.4082569 | Pearce et al. 1973
Apollo 16 | 1972.05 | Descartes Highlands | Highland | 64801 | 29 | Soil | topsoil | 1.06 | 0.0371 | 2.1 | 49 | 0.035 | 23.33333 | 0.4862385 | Pearce et al. 1973
Apollo 16 | 1972.05 | Descartes Highlands | Highland | 65701 | 16 | Soil | topsoil | 1.7 | 0.0459 | 1.8 | 45 | 0.027 | 25 | 0.7798165 | Pearce et al. 1974
Apollo 16 | 1972.05 | Descartes Highlands | Highland | 67601 | 24 | Soil | topsoil | 0.59 | 0.01121 | 1.8 | 41 | 0.019 | 22.77778 | 0.2706422 | Pearce et al. 1974
Apollo 17 | 1972.11 | Taurus-Littrow | Moon Valley | 70017 |  | Basalt | ROCK | 0.329 | 0.00173 | 1.1 | 7 | 0.005258359 | 6.363636 | 0.1509174 | Cournède et al. 2012
Apollo 17 | 1972.11 | Taurus-Littrow | Moon Valley | 70035 |  | Basalt | ROCK | 0.364 | 0.00202 | 1 | 8 | 0.005549451 | 8 | 0.1669725 | Cournède et al. 2012
Apollo 17 | 1972.11 | Taurus-Littrow | Moon Valley | 70215 |  | Basalt | ROCK | 0.184 | 0.00104 | 2 | 46 | 0.005652174 | 23 | 0.08440367 | Gattacceca et al. 2010
Apollo 17 | 1972.11 | Taurus-Littrow | Moon Valley | 70215 |  | Basalt | ROCK |  |  | 2 | 48 |  | 24 |  | Rochette et al. 2010
Apollo 17 | 1972.11 | Taurus-Littrow | Moon Valley | 71505 |  | Basalt | ROCK | 0.162 | 0.000746 | 2.1 | 71 | 0.004604938 | 33.80952 | 0.07431193 | Cournède et al. 2012
Apollo 17 | 1972.11 | Taurus-Littrow | Moon Valley | 71567 |  | Basalt |  | 0.234 | 0.000921 | 1 | 11 | 0.003935897 | 11 | 0.1073394 | Cournède et al. 2012
Apollo 17 | 1972.11 | Taurus-Littrow | Moon Valley | 74275 |  | Basalt | ROCK | 0.235 | 0.0015 | 2.6 | 61 | 0.006382979 | 23.46154 | 0.1077982 | Cournède et al. 2012
Apollo 17 | 1972.11 | Taurus-Littrow | Moon Valley | 75055 |  | Basalt | ROCK | 0.119 | 0.000571 | 1.7 | 52 | 0.004798319 | 30.58824 | 0.05458716 | Cournède et al. 2012
Apollo 17 | 1972.11 | Taurus-Littrow | Moon Valley | 72321 | 7 | Soil | topsoil | 1.38 | 0.06072 | 2.5 | 42 | 0.044 | 16.8 | 0.6330275 | Pearce et al. 1974
Apollo 17 | 1972.11 | Taurus-Littrow | Moon Valley | 72441 | 12 | Soil | topsoil | 1.02 | 0.0357 |  |  | 0.035 |  | 0.4678899 | Pearce et al. 1974
Apollo 17 | 1972.11 | Taurus-Littrow | Moon Valley | 74220 | 24 | Orange Soil | topsoil | 0.195 | 0.014235 | 8.8 | 54 | 0.073 | 6.136364 | 0.08944954 | Pearce et al. 1974
Apollo 17 | 1972.11 | Taurus-Littrow | Moon Valley | 75081 | 27 | Soil | topsoil | 1.24 | 0.09052 | 3.7 | 41 | 0.073 | 11.08108 | 0.5688073 | Pearce et al. 1974
CE5 | 2020.12 | Oceanus Procellarum | Mare | CE5C0600 |  | Soil | topsoil | 0.9202658 | 0.06146179 | 5.9 | 16 | 0.066787 | 2.711864 | 0.4221403 | Qian et al., 2024
CE5 | 2020.12 | Oceanus Procellarum | Mare | CE5C0600 | CE5-0600-01 | Basalt | topsoil | 0.2182731 | 0.006509562 | 5.2 | 105.8 | 0.02982301 | 20.34615 | 0.1001253 | Qian et al., 2024
CE5 | 2020.12 | Oceanus Procellarum | Mare | CE5Z0906YJ | CE5-0906-01 | Basalt | Core-0.10m | 0.2047502 | 0.00526208 | 6.9 | 60.8 | 0.0257 | 8.811594 | 0.09392211 | Qian et al., 2024
CE5 | 2020.12 | Oceanus Procellarum | Mare | CE5Z0204YJ | CE5-0204-01 | Basalt | Core-0.65m | 0.1826209 | 0.003391531 | 4.3 | 85.8 | 0.01857143 | 19.95349 | 0.08377106 | Qian et al., 2024
CE6 | 2024.06 | Apollo crater | Mare | CE6C0200YJFM001 | CE6-JFM001-B00 | Soil | topsoil | 1.64 | 0.15 | 3.875 | 33.77 | 0.08902936 | 8.714839 | 0.7522936 | This study
(1) Buz, J. et al. Magnetism of a very young lunar glass. J. Geophys. Res. Planets 120, 1720-1735 (2015). (2) Cournède, C., Gattacceca, J. & Rochette, P. Magnetic study of large Apollo samples: Possible evidence for an ancient centered dipolar field on the Moon. Earth Planet. Sci. Lett. 331-332, 31-42 (2012). (3) Fuller, M., Meshkov, E., Cisowski, S. & Hale, C. On the natural remanent magnetism of certain mare basalts. in Lunar and Planetary Science Conference, 10th, 3 (1979), pp. 2211-2233. (4) Gattacceca, J. et al. Can the lunar crust be magnetized by shock: Experimental groundtruth. Earth Planet. Sci. Lett. 299, 42-53 (2010). (5) Gose, W. A., Pearce, G. W., Strangway, D. W. & Larson, E. E. On the applicability of lunar breccias for paleomagnetic interpretations. The moon 5, 106-120 (1972). (6) Nagata, T., Fisher, R., Schwerer, F., Fuller, M. & Dunn, J. Magnetic properties and remanent magnetization of Apollo 12 lunar materials and Apollo 11 lunar microbreccia. in Proceedings of the Lunar Science Conference, 2 (1971), pp. 1971. (7) Nagata, T., Fisher, R., Schwerer, F., Fuller, M. & Dunn, J. Magnetic properties and natural remanent magnetization of Apollo 15 and 16 lunar materials. in Proceedings of the Lunar Science Conference, 4 (1973), pp. 3019. (8) Nagata, T., Fisher, R. M. & Schwerer, F. C. Lunar rock magnetism. The moon 4, 160-186 (1972). (9) Pearce, G., Gose, W. & Strangway, D. W. Magnetic studies on Apollo 15 and 16 lunar samples. in Proc. Fourth Lunar Sci. Conf., 3 (1973), pp. 3045-3076. (10) Pearce, G., Strangway, D. W. & Gose, W. Magnetic properties of Apollo samples and implications for regolith formation. in Proc. Fourth Lunar Sci. Conf., 3 (1974), pp. 2815-2826. (11) Qian, Y. Q. et al. First magnetic and spectroscopic constraints on attenuated space weathering at the Chang'e-5 landing site. Icarus 410, 115892 (2024). (12) Rochette, P., Gattacceca, J., Ivanov, A. V., Nazarov, M. A. & Bezaeva, N. S. Magnetic properties of lunar materials: Meteorites, Luna and Apollo returned samples. Earth Planet. Sci. Lett. 292, 383-391 (2010). (13) Shea, E. K. et al. A Long-Lived Lunar Core Dynamo. Science 335, 453-456 (2012). (14) Tikoo, S. M. et al. Magnetic fidelity of lunar samples and implications for an ancient core dynamo. Earth Planet. Sci. Lett. 337-338, 93-103 (2012). (15) Tikoo, S. M. et al. Decline of the lunar core dynamo. Earth Planet. Sci. Lett. 404, 89-97 (2014).

## Susceptibility
Mission | Landing time | Landing place | Highland or mare | Sample | Subsample | Type | Subtype | clf (m3/kg) | Mrs(Am2/kg) | Reference
Apollo 11 | 1969.06 | Mare Tranquillitatis | Mare | 10084 | 89 | Soil | topsoil | 3.630781e-05 | 0.08317638 | Fuller and Cisowski, 1987
Apollo 11 | 1969.06 | Mare Tranquillitatis | Mare | 10084 | 90 | Soil | topsoil | 1.44544e-05 | 0.08128305 | Fuller and Cisowski, 1987
Apollo 11 | 1969.06 | Mare Tranquillitatis | Mare | 10024 | 22 | Mare basalt |  | 1.122018e-06 | 0.001513561 | Fuller and Cisowski, 1987
Apollo 11 | 1969.06 | Mare Tranquillitatis | Mare | 10049 | 14 | Mare basalt | Rock | 4.897788e-07 | 0.001819701 | Fuller and Cisowski, 1987
Apollo 12 | 1969.11 | Oceanus Procellarum | Mare | 12070 | 102 | Soil | topsoil | 3.162278e-05 | 0.0616595 | Fuller and Cisowski, 1987
Apollo 12 | 1969.11 | Oceanus Procellarum | Mare | 12009 | 95 | Mare basalt | Rock | 5.248075e-07 | 0.0006025596 | Fuller and Cisowski, 1987
Apollo 12 | 1969.11 | Oceanus Procellarum | Mare | 12022 | 52 | Mare basalt |  | 6.606934e-07 | 0.0004168694 | Fuller and Cisowski, 1987
Apollo 12 | 1969.11 | Oceanus Procellarum | Mare | 12053 | 47 | Mare basalt |  | 1.122018e-06 | 0.0007943282 | Fuller and Cisowski, 1987
Apollo 14 | 1971.01-02 | Fra Mauro Formation | Highland | 14163 | 68 | Soil | topsoil | 1.819701e-05 |  | Fuller and Cisowski, 1987
Apollo 14 | 1971.01-02 | Fra Mauro Formation | Highland | 14259 | 69 | Soil | topsoil | 4.365158e-05 | 0.06025596 | Fuller and Cisowski, 1987
Apollo 14 | 1971.01-02 | Fra Mauro Formation | Highland | 14053 | 48 | Mare basalt | Rock | 9.772372e-06 | 0.03235937 | Fuller and Cisowski, 1987
Apollo 15 | 1971.07-08 | Mare Imbrium | Mare | 15101 | 75 | Soil | topsoil | 2.754229e-05 | 0.06025596 | Collinson et al., 1973
Apollo 15 | 1971.07-08 | Mare Imbrium | Mare | 15301 | 38 | Soil | topsoil | 3.388442e-05 | 0.05011872 | Fuller and Cisowski, 1987
Apollo 15 | 1971.07-08 | Mare Imbrium | Mare | 15471 | 72 | Soil | topsoil | 1.230269e-05 | 0.01995262 | Pearce et al. (1973 and 1974)
Apollo 15 | 1971.07-08 | Mare Imbrium | Mare | 15601 | 79 | Soil | topsoil | 2.884032e-05 | 0.07585776 | Fuller and Cisowski, 1987
Apollo 15 | 1971.07-08 | Mare Imbrium | Mare | 15016 | 29 | Mare basalt |  | 4.073803e-07 | 7.943282e-05 | Fuller and Cisowski, 1987
Apollo 15 | 1971.07-08 | Mare Imbrium | Mare | 15058 | 55 | Mare basalt |  | 1.995262e-06 | 0.001 | Fuller and Cisowski, 1987
Apollo 15 | 1971.07-08 | Mare Imbrium | Mare | 15076 | 50 | Mare basalt |  | 7.079458e-07 | 0.0008912509 | Fuller and Cisowski, 1987
Apollo 15 | 1971.07-08 | Mare Imbrium | Mare | 15085 | 31 | Mare basalt |  | 1.258925e-06 | 0.0006456542 | Collinson et al., 1973
Apollo 15 | 1971.07-08 | Mare Imbrium | Mare | 15499 | 108 | Mare basalt |  | 7.24436e-07 | 0.0007413102 | Fuller and Cisowski, 1987
Apollo 15 | 1971.07-08 | Mare Imbrium | Mare | 15499 | 21 | Mare basalt |  | 9.549926e-07 | 0.000676083 | Collinson et al., 1973
Apollo 15 | 1971.07-08 | Mare Imbrium | Mare | 15555 | 75 | Mare basalt |  | 9.549926e-07 | 0.0007079458 | Collinson et al., 1973
Apollo 15 | 1971.07-08 | Mare Imbrium | Mare | 15555 | 204 | Mare basalt |  | 6.606934e-07 | 0.0003467369 | Pearce et al. (1973 and 1974)
Apollo 15 | 1971.07-08 | Mare Imbrium | Mare | 15556 | 37 | Mare basalt | Rock | 1.122018e-06 | 0.001 | Fuller and Cisowski, 1987
Apollo 15 | 1971.07-08 | Mare Imbrium | Mare | 15595 | 13 | Mare basalt |  | 1.949845e-06 | 0.001905461 | Fuller and Cisowski, 1987
Apollo 15 | 1971.07-08 | Mare Imbrium | Mare | 15597 | 20 | Mare basalt |  | 6.456542e-07 | 0.0008912509 | Fuller and Cisowski, 1987
Apollo 16 | 1972.05 | Descartes Highlands | Highland | 60501 | 29 | Soil | topsoil | 3.090295e-05 | 0.04168694 | Pearce et al. (1973 and 1974)
Apollo 16 | 1972.05 | Descartes Highlands | Highland | 61241 | 25 | Soil | topsoil | 1.513561e-05 | 0.02691535 | Pearce et al. (1973 and 1974)
Apollo 16 | 1972.05 | Descartes Highlands | Highland | 64801 | 29 | Soil | topsoil | 2.398833e-05 | 0.03715352 | Pearce et al. (1973 and 1974)
Apollo 16 | 1972.05 | Descartes Highlands | Highland | 65001 | 10 | Soil | topsoil |  | 0.05623413 | Fuller and Cisowski, 1987
Apollo 16 | 1972.05 | Descartes Highlands | Highland | 65701 | 16 | Soil | topsoil | 3.388442e-05 | 0.05011872 | Fuller and Cisowski, 1987
Apollo 16 | 1972.05 | Descartes Highlands | Highland | 67601 | 24 | Soil | topsoil | 8.128305e-06 |  | Fuller and Cisowski, 1987
Apollo 17 | 1972.11 | Taurus-Littrow | Moon Valley | 72321 | 7 | Soil | topsoil | 3.388442e-05 | 0.06025596 | Fuller and Cisowski, 1987
Apollo 17 | 1972.11 | Taurus-Littrow | Moon Valley | 72441 | 12 | Soil | topsoil | 2.290868e-05 | 0.03981072 | Fuller and Cisowski, 1987
Apollo 17 | 1972.11 | Taurus-Littrow | Moon Valley | 74220 | 24 | Soil | topsoil | 1.995262e-06 | 0.01 | Fuller and Cisowski, 1987
Apollo 17 | 1972.11 | Taurus-Littrow | Moon Valley | 74220 | 57 | Soil | topsoil | 6.76083e-07 | 0.01096478 | Brecher et al. (1973 and 1974)
Apollo 17 | 1972.11 | Taurus-Littrow | Moon Valley | 74241 | 27 | Soil | topsoil | 4.365158e-05 | 0.07413102
Apollo 17 | 1972.11 | Taurus-Littrow | Moon Valley | 75081 | 27 | Soil | topsoil | 2.290868e-05 | 0.08912509 | Fuller and Cisowski, 1987
Apollo 17 | 1972.11 | Taurus-Littrow | Moon Valley | 70017 | 26 | Mare basalt | Rock | 2.884032e-06 | 0.001202264 | Brecher et al. (1973 and 1974)
Apollo 17 | 1972.11 | Taurus-Littrow | Moon Valley | 70035 | 1 | Mare basalt | Rock | 2.511886e-06 | 0.002511886 | Fuller and Cisowski, 1987
Apollo 17 | 1972.11 | Taurus-Littrow | Moon Valley | 70215 | 1 | Mare basalt | Rock | 1e-06 | 0.001698244 | Fuller and Cisowski, 1987
Apollo 17 | 1972.11 | Taurus-Littrow | Moon Valley | 71055 | 44 | Mare basalt | Rock |  | 0.000851138 | Brecher et al. (1973 and 1974)
Apollo 17 | 1972.11 | Taurus-Littrow | Moon Valley | 74275 | 65 | Mare basalt | Rock | 2.290868e-06 | 0.00128825 | Brecher et al. (1973 and 1974)
Apollo 17 | 1972.11 | Taurus-Littrow | Moon Valley | 74275 | 56 | Mare basalt | Rock | 7.585776e-07 | 0.001 | Fuller and Cisowski, 1987
Apollo 17 | 1972.11 | Taurus-Littrow | Moon Valley | 75035 | 37 | Mare basalt | Rock | 5.011872e-07 |  | Fuller and Cisowski, 1987
Apollo 17 | 1972.11 | Taurus-Littrow | Moon Valley | 75055 | 6 | Mare basalt | Rock | 2.884032e-06 | 0.0005011872 | Fuller and Cisowski, 1987
Luna 24 | 1976.08 | Mare Crisium | Mare | 24090 |  | Soil | 30-40 μm, core | 2.884032e-05 | 0.004466836 | Pillinger et al., 1978
Luna 24 | 1976.08 | Mare Crisium | Mare | 24090 |  | Soil | 40-53 μm, core | 2.238721e-05 | 0.004365158 | Pillinger et al., 1978
Luna 24 | 1976.08 | Mare Crisium | Mare | 24090 |  | Soil | 53-75 μm, core | 2.089296e-05 | 0.004365158 | Pillinger et al., 1978
Luna 24 | 1976.08 | Mare Crisium | Mare | 24090 |  | Soil | 75-106 μm, core | 1.659587e-05 | 0.004265795 | Pillinger et al., 1978
Luna 24 | 1976.08 | Mare Crisium | Mare | 24090 |  | Soil | 106-150 μm, core | 1.44544e-05 | 0.004168694 | Pillinger et al., 1978
Luna 24 | 1976.08 | Mare Crisium | Mare | 24090 |  | Soil | 150-250 μm, core | 1.318257e-05 | 0.004168694 | Pillinger et al., 1978
Luna 24 | 1976.08 | Mare Crisium | Mare | 24090 |  | Soil | 250-500 μm, core | 1.819701e-05 | 0.004265795 | Pillinger et al., 1978
Luna 24 | 1976.08 | Mare Crisium | Mare | 24090 |  | Soil | 500-1000 μm, core | 1.047129e-05 | 0.003981072 | Pillinger et al., 1978
Luna 24 | 1976.08 | Mare Crisium | Mare | 24090 |  | Soil | > 1000 μm, core | 2.511886e-05 | 0.004365158 | Pillinger et al., 1978
Luna 24 | 1976.08 | Mare Crisium | Mare | 24090 |  | Soil | > 30 μm, core | 0.0001701405 | 0.03841236
Luna 24 | 1976.08 | Mare Crisium | Mare | 24125 |  | Soil | 30-40 μm, core | 2.398833e-05 | 0.004365158 | Pillinger et al., 1978
Luna 24 | 1976.08 | Mare Crisium | Mare | 24125 |  | Soil | 40-53 μm, core | 1.737801e-05 | 0.004265795 | Pillinger et al., 1978
Luna 24 | 1976.08 | Mare Crisium | Mare | 24125 |  | Soil | 53-75 μm, core | 1.44544e-05 | 0.004168694 | Pillinger et al., 1978
Luna 24 | 1976.08 | Mare Crisium | Mare | 24125 |  | Soil | 75-106 μm, core | 1.202264e-05 | 0.004073803 | Pillinger et al., 1978
Luna 24 | 1976.08 | Mare Crisium | Mare | 24125 |  | Soil | 106-150 μm, core | 8.912509e-06 | 0.003981072 | Pillinger et al., 1978
Luna 24 | 1976.08 | Mare Crisium | Mare | 24125 |  | Soil | 150-250 μm, core | 7.762471e-06 | 0.003890451 | Pillinger et al., 1978
Luna 24 | 1976.08 | Mare Crisium | Mare | 24125 |  | Soil | 250-500 μm, core | 5.888437e-06 | 0.003801894 | Pillinger et al., 1978
Luna 24 | 1976.08 | Mare Crisium | Mare | 24125 |  | Soil | 500-1000 μm, core | 5.754399e-06 | 0.003801894 | Pillinger et al., 1978
Luna 24 | 1976.08 | Mare Crisium | Mare | 24125 |  | Soil | > 1000 μm, core | 2.089296e-05 | 0.004365158 | Pillinger et al., 1978
Luna 24 | 1976.08 | Mare Crisium | Mare | 24125 |  | Soil | > 30 μm, core | 0.0001170542 | 0.03671392
Luna 24 | 1976.08 | Mare Crisium | Mare | 24196 |  | Soil | 30-40 μm, core | 1.548817e-05 | 0.004168694 | Pillinger et al., 1978
Luna 24 | 1976.08 | Mare Crisium | Mare | 24196 |  | Soil | 40-53 μm, core | 1.122018e-05 | 0.004073803 | Pillinger et al., 1978
Luna 24 | 1976.08 | Mare Crisium | Mare | 24196 |  | Soil | 53-75 μm, core | 8.912509e-06 | 0.003981072 | Pillinger et al., 1978
Luna 24 | 1976.08 | Mare Crisium | Mare | 24196 |  | Soil | 75-106 μm, core | 7.079458e-06 | 0.003890451 | Pillinger et al., 1978
Luna 24 | 1976.08 | Mare Crisium | Mare | 24196 |  | Soil | 106-150 μm, core | 5.623413e-06 | 0.003715352 | Pillinger et al., 1978
Luna 24 | 1976.08 | Mare Crisium | Mare | 24196 |  | Soil | 150-250 μm, core | 4.677351e-06 | 0.003630781 | Pillinger et al., 1978
Luna 24 | 1976.08 | Mare Crisium | Mare | 24196 |  | Soil | 250-500 μm, core | 5.128614e-06 | 0.003715352 | Pillinger et al., 1978
Luna 24 | 1976.08 | Mare Crisium | Mare | 24196 |  | Soil | 500-1000 μm, core | 2.630268e-06 | 0.003388442 | Pillinger et al., 1978
Luna 24 | 1976.08 | Mare Crisium | Mare | 24196 |  | Soil | > 1000 μm, core | 1.202264e-05 | 0.004073803 | Pillinger et al., 1978
Luna 24 | 1976.08 | Mare Crisium | Mare | 24196 |  | Soil | > 30 μm, core | 7.278261e-05 | 0.03463775
Luna 24 | 1976.08 | Mare Crisium | Mare | 24125 | 26 | Basalts | > 1 mm, core | 1.258925e-06 | 0.002344229 | Stephenson et al., 1978
Luna 24 | 1976.08 | Mare Crisium | Mare | 24125 | 27 | Basalts | > 1 mm, core | 5.011872e-07 | 0.001096478 | Stephenson et al., 1978
Luna 24 | 1976.08 | Mare Crisium | Mare | 24125 | 28 | Basalts | > 1 mm, core | 1e-06 | 0.002691535 | Stephenson et al., 1978
CE6 | 2024.06 | Apollo crater | Mare | CE6C0200YJFM001 | CE6-JFM001-B00 | Soil | topsoil | 3.799292e-05 | 0.1457276 | This study
(1) Fuller, M. & Cisowski, S. M. Lunar paleomagnetism. Geomatik 2, 307-455 (1987). (2) Brecher, A., Menke, W. & Morash, K. Comparative magnetic studies of some Apollo 17 rocks and soils and their implications. in Lunar Science Conference, 3 (1974), pp. 2795-2814. (3) Brecher, A., Vaughan, D. J., Burns, R. G. & Morash, K. Magnetic and Mössbauer studies of Apollo 16 rock chips 60315, 51 and 62295, 27. in Proceedings of the Lunar Science Conference, 4 (1973), pp. 2991. (4) Collinson, D., Stephenson, A. & Runcorn, S. Magnetic properties of Apollo 15 and 16 rocks. in Proceedings of the Lunar Science Conference, 4 (1973), pp. 2963. (5) Pearce, G., Gose, W. & Strangway, D. W. Magnetic studies on Apollo 15 and 16 lunar samples. in Proceedings of the Lunar Science Conference, 3 (1973), pp. 3045-3076. (6) Pearce, G., Strangway, D. W. & Gose, W. Magnetic properties of Apollo samples and implications for regolith formation. in Proceedings of the Lunar Science Conference, 3 (1974), pp. 2815-2826. (7) Pillinger, C., Gardiner, L., Jull, A., Woodcock, M. & Stephenson, A. Magnetic properties and carbon chemistry studies pertinent to the evolution of the regolith at the Luna 24 site. in Mare Crisium: The View from Luna 24. (1978), pp. 217-228. (8) Stephenson, A., Collinson, D. & Runcorn, S. Rock magnetic and palaeomagnetic studies on Luna 24 samples. in Mare Crisium: The View from Luna 24. (1978) 701-709.

## Is FeO
Mission | Landing time | Landing place | Highland or mare | Sample | Subsample | Type | Subtype | FeO [wt.%] | Is/FeO | Fe0C [wt.%] Metalic Iron Abundance | Fe0C/FeO | Reference
Apollo 11 | 1969.06 | Mare Tranquillitatis | Mare | 10084 | 853 | Soil | topsoil | 15.8 | 78 | 0.81 | 0.05126582 | Morris, 1980
Apollo 12 | 1969.11 | Oceanus Procellarum | Mare | 12001 | 7 | Soil | topsoil | 16.8 | 56 | 0.67 | 0.03988095 | Morris, 1980
Apollo 12 | 1969.11 | Oceanus Procellarum | Mare | 12003 | 11 | soil >1 cm | topsoil | 15.4 | 57 | 0.55 | 0.03571429 | Morris, 1980
Apollo 12 | 1969.11 | Oceanus Procellarum | Mare | 12024 | 46 | Soil | topsoil | 14.6 | 30 | 0.49 | 0.03356164 | Morris, 1980
Apollo 12 | 1969.11 | Oceanus Procellarum | Mare | 12030 | 122 | Soil | topsoil | 14.3 | 14 | 0.31 | 0.02167832 | Morris, 1980
Apollo 12 | 1969.11 | Oceanus Procellarum | Mare | 12033 | 45 | Soil | topsoil | 14.2 | 4.6 | 0.27 | 0.01901408 | Morris, 1980
Apollo 12 | 1969.11 | Oceanus Procellarum | Mare | 12037 | 23 | basalt | topsoil | 17.3 | 21 | 0.34 | 0.01965318 | Morris, 1980
Apollo 12 | 1969.11 | Oceanus Procellarum | Mare | 12042 | 24 | Soil | topsoil | 16.8 | 61 | 0.69 | 0.04107143 | Morris, 1980
Apollo 12 | 1969.11 | Oceanus Procellarum | Mare | 12044 | 12 | Soil | topsoil | 15.7 | 57 | 0.69 | 0.04394904 | Morris, 1980
Apollo 12 | 1969.11 | Oceanus Procellarum | Mare | 12070 | 104 | Soil | topsoil | 16.5 | 47 | 0.64 | 0.03878788 | Morris, 1980
Apollo 15 | 1971.07-08 | Mare Imbrium | Mare | 15041 | 34 |  |  | 14.3 | 94 | 0.78 | 0.05454545 | Morris, 1980
Apollo 15 | 1971.07-08 | Mare Imbrium | Mare | 15071 | 19 |  |  | 16.4 | 52 | 0.54 | 0.03292683 | Morris, 1980
Apollo 15 | 1971.07-08 | Mare Imbrium | Mare | 15091 | 34 | Soil | topsoil | 11.6 | 74 | 0.57 | 0.04913793 | Morris, 1980
Apollo 15 | 1971.07-08 | Mare Imbrium | Mare | 15101 | 179 |  |  | 11.6 | 70 | 0.61 | 0.05258621 | Morris, 1980
Apollo 15 | 1971.07-08 | Mare Imbrium | Mare | 15211 | 56 | Soil | topsoil | 11.8 | 54 | 0.56 | 0.04745763 | Morris, 1980
Apollo 15 | 1971.07-08 | Mare Imbrium | Mare | 15221 | 36 |  |  | 11.5 | 63 | 0.55 | 0.04782609 | Morris, 1980
Apollo 15 | 1971.07-08 | Mare Imbrium | Mare | 15231 | 51 | Soil | topsoil | 11.6 | 71 | 0.51 | 0.04396552 | Morris, 1980
Apollo 15 | 1971.07-08 | Mare Imbrium | Mare | 15251 | 56 |  |  | 12 | 75 | 0.6 | 0.05 | Morris, 1980
Apollo 15 | 1971.07-08 | Mare Imbrium | Mare | 15271 | 115 | Soil | topsoil | 12.2 | 63 | 0.54 | 0.0442623 | Morris, 1980
Apollo 15 | 1971.07-08 | Mare Imbrium | Mare | 15301 | 120 | Soil | topsoil | 14 | 53 | 0.62 | 0.04428571 | Morris, 1980
Apollo 15 | 1971.07-08 | Mare Imbrium | Mare | 15401 | 14 | Soil | topsoil | 16.6 | 5.6 | 0.18 | 0.01084337 | Morris, 1980
Apollo 15 | 1971.07-08 | Mare Imbrium | Mare | 15431 | 17 | Soil | topsoil | 11.9 | 39 | 0.35 | 0.02941176 | Morris, 1980
Apollo 15 | 1971.07-08 | Mare Imbrium | Mare | 15471 | 18 | Soil | topsoil | 16.4 | 34 | 0.47 | 0.02865854 | Morris, 1980
Apollo 15 | 1971.07-08 | Mare Imbrium | Mare | 15501 | 41 | Soil | topsoil | 16.6 | 51 | 0.58 | 0.03493976 | Morris, 1980
Apollo 15 | 1971.07-08 | Mare Imbrium | Mare | 15531 | 48 |  |  | 20.2 | 27 | 0.31 | 0.01534653 | Morris, 1980
Apollo 15 | 1971.07-08 | Mare Imbrium | Mare | 15601 | 103 | Soil | topsoil | 19.2 | 29 | 0.44 | 0.02291667 | Morris, 1980
Apollo 16 | 1972.05 | Descartes Highlands | Highland | 60601 | 9 | Soil | topsoil | 5.5 | 85 | 0.57 | 0.1036364 | Morris, 1980
Apollo 16 | 1972.05 | Descartes Highlands | Highland | 61141 | 57 |  |  | 5.3 | 56 | 0.66 | 0.1245283 | Morris, 1980
Apollo 16 | 1972.05 | Descartes Highlands | Highland | 61121 | 12 |  |  | 4.9 | 9.2 | 0.29 | 0.05918367 | Morris, 1980
Apollo 16 | 1972.05 | Descartes Highlands | Highland | 61241 | 14 |  |  | 5.4 | 47 | 0.45 | 0.08333333 | Morris, 1980
Apollo 16 | 1972.05 | Descartes Highlands | Highland | 61501 | 103 |  |  | 5.6 | 53 | 0.6 | 0.1071429 | Morris, 1980
Apollo 16 | 1972.05 | Descartes Highlands | Highland | 62231 | 3 | Soil | topsoil | 5.1 | 91 | 0.58 | 0.1137255 | Morris, 1980
Apollo 16 | 1972.05 | Descartes Highlands | Highland | 64501 | 11 | Soil | topsoil | 5.2 | 61 | 0.5 | 0.09615385 | Morris, 1980
Apollo 16 | 1972.05 | Descartes Highlands | Highland | 64801 | 35 | Soil | topsoil | 5.2 | 71 | 0.56 | 0.1076923 | Morris, 1980
Apollo 16 | 1972.05 | Descartes Highlands | Highland | 64811 | 84 | Soil | topsoil | 5.6 | 54 | 0.58 | 0.1035714 | Morris, 1980
Apollo 16 | 1972.05 | Descartes Highlands | Highland | 65701 | 8 | Soil | topsoil | 5.7 | 106 | 0.73 | 0.1280702 | Morris, 1980
Apollo 16 | 1972.05 | Descartes Highlands | Highland | 65901 | 104 | Soil | topsoil | 5.8 | 99 | 0.71 | 0.1224138 | Morris, 1980
Apollo 16 | 1972.05 | Descartes Highlands | Highland | 66031 | 8 | Soil | topsoil | 5.5 | 102 | 0.65 | 0.1181818 | Morris, 1980
Apollo 16 | 1972.05 | Descartes Highlands | Highland | 67461 | 103 |  |  | 4.3 | 25 | 0.13 | 0.03023256 | Morris, 1980
Apollo 16 | 1972.05 | Descartes Highlands | Highland | 67511 | 11 |  |  | 4.2 | 8.8 | 0.076 | 0.01809524 | Morris, 1980
Apollo 16 | 1972.05 | Descartes Highlands | Highland | 67960 | 30 |  |  | 4.6 | 20 | 0.13 | 0.02826087 | Morris, 1980
Apollo 16 | 1972.05 | Descartes Highlands | Highland | 69921 | 11 |  |  | 5.6 | 90 | 0.65 | 0.1160714 | Morris, 1980
Apollo 17 | 1972.11 | Taurus-Littrow | Moon Valley | 70251 | 1 |  |  | 16.6 | 43 | 0.61 | 0.03674699 | Morris, 1980
Apollo 17 | 1972.11 | Taurus-Littrow | Moon Valley | 70271 | 4 |  |  | 16.2 | 56 | 0.71 | 0.04382716 | Morris, 1980
Apollo 17 | 1972.11 | Taurus-Littrow | Moon Valley | 70311 | 3 |  |  | 17.5 | 39 | 0.68 | 0.03885714 | Morris, 1980
Apollo 17 | 1972.11 | Taurus-Littrow | Moon Valley | 71131 | 8 | soil <1 mm | topsoil | 18.2 | 33 | 0.68 | 0.03736264 | Morris, 1980
Apollo 17 | 1972.11 | Taurus-Littrow | Moon Valley | 71151 | 2 |  |  | 18 | 34 | 0.59 | 0.03277778 | Morris, 1980
Apollo 17 | 1972.11 | Taurus-Littrow | Moon Valley | 71501 | 18 |  |  | 18.3 | 35 | 0.6 | 0.03278689 | Morris, 1980
Apollo 17 | 1972.11 | Taurus-Littrow | Moon Valley | 72131 | 4 |  |  | 17.2 | 60 | 0.72 | 0.04186047 | Morris, 1980
Apollo 17 | 1972.11 | Taurus-Littrow | Moon Valley | 72701 | 24 |  |  | 8.8 | 61 | 0.59 | 0.06704545 | Morris, 1980
Apollo 17 | 1972.11 | Taurus-Littrow | Moon Valley | 72161 | 61 |  |  | 14.9 | 87 | 0.83 | 0.0557047 | Morris, 1980
Apollo 17 | 1972.11 | Taurus-Littrow | Moon Valley | 72221 | 2 |  |  | 9.6 | 58 | 0.58 | 0.06041667 | Morris, 1980
Apollo 17 | 1972.11 | Taurus-Littrow | Moon Valley | 72241 | 2 |  |  | 9.1 | 64 | 0.47 | 0.05164835 | Morris, 1980
Apollo 17 | 1972.11 | Taurus-Littrow | Moon Valley | 72261 | 5 |  |  | 9.6 | 59 | 0.5 | 0.05208333 | Morris, 1980
Apollo 17 | 1972.11 | Taurus-Littrow | Moon Valley | 72431 | 1 |  |  | 9.8 | 63 | 0.53 | 0.05408163 | Morris, 1980
Apollo 17 | 1972.11 | Taurus-Littrow | Moon Valley | 73131 | 2 |  |  | 6.8 | 16 | 0.23 | 0.03382353 | Morris, 1980
Apollo 17 | 1972.11 | Taurus-Littrow | Moon Valley | 73151 | 4 |  |  | 9.3 | 68 | 0.58 | 0.06236559 | Morris, 1980
Apollo 17 | 1972.11 | Taurus-Littrow | Moon Valley | 73211 | 1 |  |  | 9.4 | 39 | 0.38 | 0.04042553 | Morris, 1980
Apollo 17 | 1972.11 | Taurus-Littrow | Moon Valley | 74111 | 1 |  |  | 10.2 | 31 | 0.47 | 0.04607843 | Morris, 1980
Apollo 17 | 1972.11 | Taurus-Littrow | Moon Valley | 74220 |  | Soil | topsoil | 22 | 1 | 0.07 | 0.003181818 | Morris, 1980
Apollo 17 | 1972.11 | Taurus-Littrow | Moon Valley | 76031 | 4 |  |  | 11.7 | 64 | 0.55 | 0.04700855 | Morris, 1980
Apollo 17 | 1972.11 | Taurus-Littrow | Moon Valley | 76121 | 10 |  |  | 15.2 | 71 | 0.75 | 0.04934211 | Morris, 1980
Apollo 17 | 1972.11 | Taurus-Littrow | Moon Valley | 76131 | 4 |  |  | 12.3 | 70 | 0.57 | 0.04634146 | Morris, 1980
Apollo 17 | 1972.11 | Taurus-Littrow | Moon Valley | 76221 | 7 |  |  | 10.9 | 66 | 0.53 | 0.04862385 | Morris, 1980
Apollo 17 | 1972.11 | Taurus-Littrow | Moon Valley | 77511 | 4 |  |  | 12.3 | 80 | 0.73 | 0.05934959 | Morris, 1980
Apollo 17 | 1972.11 | Taurus-Littrow | Moon Valley | 78121 | 3 |  |  | 14.2 | 68 | 0.69 | 0.04859155 | Morris, 1980
Apollo 17 | 1972.11 | Taurus-Littrow | Moon Valley | 78221 | 7 |  |  | 11.7 | 93 | 0.76 | 0.06495726 | Morris, 1980
Apollo 17 | 1972.11 | Taurus-Littrow | Moon Valley | 78231 | 4 |  |  | 13.1 | 81 | 0.76 | 0.05801527 | Morris, 1980
Apollo 17 | 1972.11 | Taurus-Littrow | Moon Valley | 78441 | 45 |  |  | 12.4 | 77 | 0.77 | 0.06209677 | Morris, 1980
Apollo 17 | 1972.11 | Taurus-Littrow | Moon Valley | 78481 | 61 |  |  | 13.1 | 82 | 0.87 | 0.06641221 | Morris, 1980
Apollo 17 | 1972.11 | Taurus-Littrow | Moon Valley | 79121 | 10 |  |  | 16.5 | 57 | 0.8 | 0.04848485 | Morris, 1980
Apollo 17 | 1972.11 | Taurus-Littrow | Moon Valley | 79241 | 30 |  |  | 15.6 | 51 | 0.63 | 0.04038462 | Morris, 1980
Apollo 17 | 1972.11 | Taurus-Littrow | Moon Valley | 79511 | 55 |  |  | 15.3 | 61 | 0.73 | 0.04771242 | Morris, 1980
Luna 24 | 1976.08 | Mare Crisium | Mare | 24077 | 7 |  |  | 19.9 | 39 | 0.51 | 0.02562814 | Morris, 1980
Luna 24 | 1976.08 | Mare Crisium | Mare | 24109 | 14 |  |  | 20.6 | 31 | 0.46 | 0.0223301 | Morris, 1980
Luna 24 | 1976.08 | Mare Crisium | Mare | 24149 | 16 |  |  | 20.3 | 21 | 0.33 | 0.01625616 | Morris, 1980
Luna 24 | 1976.08 | Mare Crisium | Mare | 24174 | 17 |  |  | 20.9 | 27 | 0.37 | 0.01770335 | Morris, 1980
Luna 24 | 1976.08 | Mare Crisium | Mare | 24182 | 12 |  |  | 20.2 | 19 | 0.3 | 0.01485149 | Morris, 1980
Luna 24 | 1976.08 | Mare Crisium | Mare | 24210 | 10 |  |  | 21.1 | 19 | 0.33 | 0.01563981 | Morris, 1980
CE5 | 2020.12 | Oceanus Procellarum | Mare | CE5C0600 |  | Soil | topsoil | 22.22 | 14.45274 | 0.4221403 | 0.01899821 | Qian et al., 2024
CE6 | 2024.06 | Apollo crater | Mare | CE6C0200YJFM001 | CE6-JFM001-B00 | Soil | topsoil | 17.2 | 56.52721 | 0.7522936 | 0.043738 | This study
(1) Morris, R.V., Surface exposure indices of lunar soils: A comparative FMR study. In: 7th Lunar Science Conference, (1980) pp. 315–335. (2) Qian, Y. Q. et al. First magnetic and spectroscopic constraints on attenuated space weathering at the Chang'e-5 landing site. Icarus 410, 115892, (2024).