## Figure 1a-b
No. | Catalyst | XCO2 | SCO | SHC | MeOH | C2+OH | (Ethanol) | Others | C2+OH STY mg gcat-1 h-1
1 | FeCo&CZA | 51.1 | 4.3 | 46.3 | 2.4 | 49.1 | 38.2 | 2.2 | 245.7
2 | Fe&CZA | 44.9 | 7.7 | 76.5 | 1.6 | 21.2 | 14.9 | 0.7 | 89.2
3 | FeCo | 37.4 | 6 | 85.9 | 1.7 | 12 | 9 | 0.4 | 86.1
4 | Fe | 36.2 | 5.9 | 84.7 | 2 | 12.5 | 9.4 | 0.8 | 87.6

## Figure 1c
No. | Catalysts | T (℃) | P (MPa) | GHSV | CO2 Conv. (%) | CO Sel. (%) | C2+OH Sel. (%) | C2+OH STY | Ref.
|  |  |  | (mL gcat-1 h-1) |  |  |  | (mg gcat-1 h-1)
1 | Rh-Fe/SiO2 | 260 | 5 | 6000 | 26.7 | 19.7 | 16.0* | 65.8* | 1
2 | Rh-Fe/TiO2 | 270 | 2 | 8000 | 9.2 | 28.4 | 6.4* | 24.2* | 2
3 | RhFeLi/TiO2 | 250 | 3 | 6000 | 15.7 | 12.5 | 31.3* | 60.5* | 3
4 | K-CuMgZnFe | 320 | 5 | 6000 | 30.3 | 30.6 | 22.9 | 69.6 | 4
5 | CZK(1.5)//CFCK(4.5) | 350 | 6 | 5000 | 32.4 | 45.3 | 11.8 | 72.4 | 5
6 | Cs/Cu-Fe-Zn | 330 | 5 | 4500 | 36.6 | 20 | 19.8 | 73.4 | 6
7 | FeNaS-0.6 | 320 | 3 | 8000 | 32 | 20.7 | 12.8 | 78.5 | 7
8 | K-CuMgZnFe/CZA | 320 | 5 | 6000 | 42.3 | 13.8 | 20.2 | 106.5 | 8
9 | K/Cu-Zn-Fe | 300 | 7 | 5000 | 44.2 | 5.9 | 19.5* | 110.6* | 9
10 | 2%Na-Fe@C/5%K-CuZnAl | 320 | 5 | 4500 | 39.2 | 9.4 | 40.9 | 132.1* | 10
11 | ZnFe2O4/Fe–Zn–Na# | 320 | 5 | 12000 | 29.1 | 21.8 | 18.6 | 137.7 | 11
12 | Cr(1%)-CuFe | 320 | 4 | 6000 | 38.4 | 14.8 | 29.2 | 104.1 | 12
13 | PdFe-6.9 (37 nm) | 300 | 6 | 6000 | 33.3 | 27.9 | 19.1 | 86.5 | 13
14 | FeCo&CZA | 320 | 5 | 4500 | 51.1 | 4.3 | 49.1 | 245.7 | This work

## Figure 1d
FeCo&CZA
Time (h) | XCO2 | SCO | SHC | MeOH | C2+OH | Others
24 | 55.9 | 2.5 | 50.7 | 1.7 | 46 | 1.6
48 | 57.1 | 2.4 | 51 | 1.6 | 45.4 | 2
72 | 56.6 | 2.6 | 55 | 1.4 | 41.6 | 2
96 | 56.5 | 2.6 | 53.8 | 1.6 | 42.7 | 1.9
120 | 56.5 | 2.5 | 53.4 | 1.5 | 42.8 | 2.3

## Figure 2a
| Fe&CZA |  | FeCo&CZA
5.00657 | 912.00584 | 5.00657 | 1109.00705
5.01957 | 841.71032 | 5.01957 | 1018.90998
5.03257 | 992.93295 | 5.03257 | 954.2961
5.04557 | 898.94884 | 5.04557 | 973.34695
5.05857 | 891.20495 | 5.05857 | 995.1338
5.07157 | 917.61741 | 5.07157 | 995.05681
5.08457 | 879.50663 | 5.08457 | 945.16194
5.09757 | 890.96477 | 5.09757 | 923.39558
5.11057 | 840.41989 | 5.11057 | 942.22661
5.12357 | 869.70176 | 5.12357 | 984.07741
5.13657 | 856.79228 | 5.13657 | 978.99935
5.14957 | 884.40473 | 5.14957 | 971.77102
5.16257 | 856.29223 | 5.16257 | 955.14993
5.17557 | 897.26714 | 5.17557 | 968.65026
5.18857 | 876.45188 | 5.18857 | 895.2317
5.20157 | 822.63856 | 5.20157 | 906.8391
5.21457 | 830.83095 | 5.21457 | 990.08438
5.22757 | 893.03103 | 5.22757 | 1005.83861
5.24057 | 859.79742 | 5.24057 | 978.86499
5.25357 | 853.25204 | 5.25357 | 984.36764
5.26657 | 890.87777 | 5.26657 | 994.22115
5.27957 | 922.96411 | 5.27957 | 965.92484
5.29257 | 840.67166 | 5.29257 | 973.64145
5.30557 | 873.0876 | 5.30557 | 939.38282
5.31857 | 845.05672 | 5.31857 | 966.86156
5.33157 | 876.12269 | 5.33157 | 972.23958
5.34457 | 853.90497 | 5.34457 | 952.19831
5.35757 | 828.56014 | 5.35757 | 956.98856
5.37057 | 842.75227 | 5.37057 | 959.52773
5.38357 | 846.44491 | 5.38357 | 921.97005
5.39657 | 844.30378 | 5.39657 | 913.32756
5.40957 | 848.16061 | 5.40957 | 898.69618
5.42257 | 837.0386 | 5.42257 | 931.9566
5.43557 | 833.66604 | 5.43557 | 940.88408
5.44857 | 838.98186 | 5.44857 | 932.69359
5.46157 | 833.17343 | 5.46157 | 939.49211
5.47457 | 834.14844 | 5.47457 | 926.00826
5.48757 | 820.55089 | 5.48757 | 919.17108
5.50057 | 837.76281 | 5.50057 | 897.92446
5.51357 | 832.55033 | 5.51357 | 883.39337
5.52657 | 805.73752 | 5.52657 | 913.76496
5.53957 | 822.51311 | 5.53957 | 935.19315
5.55257 | 852.83822 | 5.55257 | 909.17594
5.56557 | 821.26867 | 5.56557 | 914.05388
5.57857 | 793.25937 | 5.57857 | 873.97525
5.59157 | 789.47078 | 5.59157 | 877.71377
5.60457 | 771.9597 | 5.60457 | 925.70395
5.61757 | 782.88586 | 5.61757 | 901.52038
5.63057 | 778.40946 | 5.63057 | 899.63666
5.64357 | 776.0161 | 5.64357 | 914.78587
5.65657 | 780.90472 | 5.65657 | 926.6581
5.66957 | 784.80056 | 5.66957 | 908.46508
5.68257 | 803.94202 | 5.68257 | 883.55985
5.69557 | 805.97656 | 5.69557 | 888.4918
5.70857 | 819.00312 | 5.70857 | 869.65095
5.72157 | 813.10944 | 5.72157 | 868.63743
5.73457 | 788.0057 | 5.73457 | 880.33944
5.74757 | 767.1524 | 5.74757 | 886.35082
5.76057 | 762.90106 | 5.76057 | 877.11683
5.77357 | 788.20166 | 5.77357 | 878.56421
5.78657 | 778.38699 | 5.78657 | 904.15063
5.79957 | 770.08441 | 5.79957 | 891.48003
5.81257 | 756.00269 | 5.81257 | 879.15807
5.82557 | 766.72227 | 5.82557 | 868.85093
5.83857 | 796.54591 | 5.83857 | 861.64127
5.85157 | 795.0709 | 5.85157 | 865.62188
5.86457 | 779.74901 | 5.86457 | 850.88226
5.87757 | 752.03371 | 5.87757 | 818.73854
5.89057 | 756.77354 | 5.89057 | 843.60186
5.90357 | 746.95146 | 5.90357 | 839.12229
5.91657 | 757.86314 | 5.91657 | 829.64191
5.92957 | 777.41458 | 5.92957 | 845.23299
5.94257 | 755.15621 | 5.94257 | 840.14926
5.95557 | 725.85908 | 5.95557 | 842.6618
5.96857 | 777.50195 | 5.96857 | 849.42561
5.98157 | 752.21467 | 5.98157 | 847.30902
5.99457 | 736.18529 | 5.99457 | 884.28503
6.00757 | 715.04091 | 6.00757 | 864.37457
6.02057 | 749.45717 | 6.02057 | 829.18268
6.03357 | 732.06014 | 6.03357 | 855.01268
6.04657 | 731.60412 | 6.04657 | 798.24306
6.05957 | 768.58717 | 6.05957 | 805.75401
6.07257 | 802.95897 | 6.07257 | 828.37538
6.08557 | 742.44964 | 6.08557 | 867.91777
6.09857 | 728.83606 | 6.09857 | 812.18047
6.11157 | 743.78839 | 6.11157 | 781.00362
6.12457 | 739.05744 | 6.12457 | 840.5913
6.13757 | 685.91079 | 6.13757 | 792.99908
6.15057 | 691.15512 | 6.15057 | 864.0679
6.16357 | 766.58834 | 6.16357 | 796.0201
6.17657 | 707.92669 | 6.17657 | 845.04746
6.18957 | 751.43233 | 6.18957 | 812.97664
6.20257 | 772.8725 | 6.20257 | 823.66201
6.21557 | 760.59182 | 6.21557 | 838.73646
6.22857 | 754.05392 | 6.22857 | 811.6694
6.24157 | 726.54622 | 6.24157 | 806.94846
6.25457 | 718.95774 | 6.25457 | 805.72104
6.26757 | 717.96765 | 6.26757 | 799.1046
6.28057 | 717.6415 | 6.28057 | 776.91576
6.29357 | 740.15658 | 6.29357 | 810.14732
6.30657 | 693.3934 | 6.30657 | 817.74181
6.31957 | 742.89729 | 6.31957 | 784.07917
6.33257 | 737.07779 | 6.33257 | 828.46254
6.34557 | 718.42304 | 6.34557 | 818.24783
6.35857 | 747.02104 | 6.35857 | 795.71074
6.37157 | 706.80501 | 6.37157 | 786.38241
6.38457 | 681.29926 | 6.38457 | 788.85039
6.39757 | 716.59934 | 6.39757 | 781.49916
6.41057 | 670.72822 | 6.41057 | 809.78616
6.42357 | 674.32822 | 6.42357 | 804.62877
6.43657 | 714.98051 | 6.43657 | 797.64606
6.44957 | 703.72863 | 6.44957 | 830.25478
6.46257 | 699.33896 | 6.46257 | 811.78836
6.47557 | 733.27793 | 6.47557 | 809.00585
6.48857 | 721.47057 | 6.48857 | 795.94387
6.50157 | 741.33726 | 6.50157 | 770.81476
6.51457 | 700.00785 | 6.51457 | 797.56991
6.52757 | 693.6832 | 6.52757 | 782.02843
6.54057 | 736.2932 | 6.54057 | 766.39711
6.55357 | 732.68991 | 6.55357 | 801.66229
6.56657 | 715.43764 | 6.56657 | 793.81959
6.57957 | 707.20876 | 6.57957 | 771.61955
6.59257 | 714.68942 | 6.59257 | 801.74281
6.60557 | 702.97296 | 6.60557 | 800.09191
6.61857 | 705.13661 | 6.61857 | 773.1187
6.63157 | 716.12153 | 6.63157 | 786.51749
6.64457 | 702.5099 | 6.64457 | 763.01428
6.65757 | 689.60633 | 6.65757 | 756.70481
6.67057 | 691.38471 | 6.67057 | 776.25439
6.68357 | 713.85999 | 6.68357 | 819.69748
6.69657 | 734.78684 | 6.69657 | 773.6484
6.70957 | 679.09015 | 6.70957 | 781.91363
6.72257 | 690.27875 | 6.72257 | 778.05901
6.73557 | 702.92305 | 6.73557 | 782.93212
6.74857 | 718.40984 | 6.74857 | 798.36256
6.76157 | 695.30231 | 6.76157 | 803.66629
6.77457 | 658.83746 | 6.77457 | 776.68217
6.78757 | 658.8957 | 6.78757 | 779.30301
6.80057 | 670.05067 | 6.80057 | 807.92769
6.81357 | 678.56746 | 6.81357 | 799.11118
6.82657 | 688.1136 | 6.82657 | 810.82948
6.83957 | 692.60596 | 6.83957 | 792.95366
6.85257 | 671.72771 | 6.85257 | 773.36972
6.86557 | 666.88381 | 6.86557 | 748.85516
6.87857 | 683.71538 | 6.87857 | 754.56714
6.89157 | 669.09098 | 6.89157 | 760.06867
6.90457 | 649.24802 | 6.90457 | 760.48087
6.91757 | 634.0105 | 6.91757 | 780.37547
6.93057 | 660.21015 | 6.93057 | 764.49327
6.94357 | 689.87545 | 6.94357 | 771.73623
6.95657 | 701.81766 | 6.95657 | 783.11584
6.96957 | 677.37215 | 6.96957 | 763.99174
6.98257 | 642.93912 | 6.98257 | 746.72656
6.99557 | 648.93227 | 6.99557 | 746.01653
7.00857 | 659.50039 | 7.00857 | 770.38911
7.02157 | 675.91101 | 7.02157 | 765.34415
7.03457 | 699.829 | 7.03457 | 770.87177
7.04757 | 675.66953 | 7.04757 | 786.41317
7.06057 | 648.67077 | 7.06057 | 777.08355
7.07357 | 679.93651 | 7.07357 | 772.53326
7.08657 | 673.39285 | 7.08657 | 752.4527
7.09957 | 660.72224 | 7.09957 | 758.823
7.11257 | 655.92302 | 7.11257 | 760.64999
7.12557 | 668.29004 | 7.12557 | 747.05596
7.13857 | 659.95092 | 7.13857 | 736.59667
7.15157 | 674.61756 | 7.15157 | 773.55166
7.16457 | 658.83051 | 7.16457 | 812.83075
7.17757 | 629.97563 | 7.17757 | 791.54706
7.19057 | 645.65683 | 7.19057 | 771.68155
7.20357 | 662.58555 | 7.20357 | 761.60815
7.21657 | 626.80061 | 7.21657 | 766.36659
7.22957 | 642.40627 | 7.22957 | 713.24287
7.24257 | 656.3773 | 7.24257 | 724.06103
7.25557 | 639.42187 | 7.25557 | 766.98279
7.26857 | 641.63698 | 7.26857 | 735.57012
7.28157 | 638.7722 | 7.28157 | 735.31799
7.29457 | 641.76564 | 7.29457 | 711.37183
7.30757 | 648.87973 | 7.30757 | 778.93683
7.32057 | 666.81087 | 7.32057 | 753.26406
7.33357 | 669.06326 | 7.33357 | 737.42259
7.34657 | 648.61877 | 7.34657 | 743.16654
7.35957 | 661.59668 | 7.35957 | 798.57867
7.37257 | 651.85082 | 7.37257 | 752.25818
7.38557 | 624.45241 | 7.38557 | 747.40034
7.39857 | 648.82125 | 7.39857 | 750.85871
7.41157 | 631.77583 | 7.41157 | 715.00683
7.42457 | 645.85023 | 7.42457 | 709.32956
7.43757 | 646.16091 | 7.43757 | 735.8959
7.45057 | 654.48549 | 7.45057 | 754.62083
7.46357 | 657.27101 | 7.46357 | 765.87843
7.47657 | 609.98226 | 7.47657 | 769.33834
7.48957 | 615.24608 | 7.48957 | 748.48125
7.50257 | 659.24543 | 7.50257 | 743.62571
7.51557 | 648.26458 | 7.51557 | 734.82016
7.52857 | 612.20933 | 7.52857 | 684.86178
7.54157 | 660.52845 | 7.54157 | 754.89361
7.55457 | 611.28053 | 7.55457 | 727.65588
7.56757 | 617.31834 | 7.56757 | 772.326
7.58057 | 645.6771 | 7.58057 | 757.33305
7.59357 | 663.3679 | 7.59357 | 738.29201
7.60657 | 638.99694 | 7.60657 | 711.64689
7.61957 | 640.12244 | 7.61957 | 753.96619
7.63257 | 660.91407 | 7.63257 | 747.03564
7.64557 | 609.74462 | 7.64557 | 724.33264
7.65857 | 615.83541 | 7.65857 | 756.20853
7.67157 | 685.55229 | 7.67157 | 774.39244
7.68457 | 594.2929 | 7.68457 | 777.84543
7.69757 | 645.82273 | 7.69757 | 753.40766
7.71057 | 663.98326 | 7.71057 | 732.34607
7.72357 | 650.18488 | 7.72357 | 707.84915
7.73657 | 670.08029 | 7.73657 | 700.50713
7.74957 | 650.22736 | 7.74957 | 764.33255
7.76257 | 647.10822 | 7.76257 | 701.97786
7.77557 | 635.47955 | 7.77557 | 743.65175
7.78857 | 598.93924 | 7.78857 | 705.29711
7.80157 | 622.60601 | 7.80157 | 729.34021
7.81457 | 650.11448 | 7.81457 | 723.69745
7.82757 | 656.54529 | 7.82757 | 694.0591
7.84057 | 640.26601 | 7.84057 | 731.68877
7.85357 | 617.15608 | 7.85357 | 762.33494
7.86657 | 621.99261 | 7.86657 | 786.61611
7.87957 | 621.56039 | 7.87957 | 738.5119
7.89257 | 648.11066 | 7.89257 | 731.58593
7.90557 | 626.66103 | 7.90557 | 721.98275
7.91857 | 612.00779 | 7.91857 | 711.2311
7.93157 | 649.14666 | 7.93157 | 732.79748
7.94457 | 601.89238 | 7.94457 | 742.25111
7.95757 | 603.19019 | 7.95757 | 743.753
7.97057 | 630.66039 | 7.97057 | 717.4477
7.98357 | 647.46599 | 7.98357 | 700.72714
7.99657 | 640.21336 | 7.99657 | 683.62276
8.00957 | 617.59837 | 8.00957 | 704.90631
8.02257 | 594.64805 | 8.02257 | 748.11395
8.03557 | 623.09744 | 8.03557 | 762.00551
8.04857 | 643.07374 | 8.04857 | 721.31432
8.06157 | 640.32677 | 8.06157 | 718.71187
8.07457 | 620.88735 | 8.07457 | 705.93786
8.08757 | 603.57469 | 8.08757 | 733.9115
8.10057 | 621.99128 | 8.10057 | 722.44063
8.11357 | 618.61647 | 8.11357 | 729.72404
8.12657 | 632.51209 | 8.12657 | 706.65074
8.13957 | 638.48277 | 8.13957 | 721.96227
8.15257 | 620.42992 | 8.15257 | 709.88023
8.16557 | 622.01535 | 8.16557 | 695.01588
8.17857 | 622.057 | 8.17857 | 681.16241
8.19157 | 615.29732 | 8.19157 | 715.51198
8.20457 | 586.0478 | 8.20457 | 732.31753
8.21757 | 583.2267 | 8.21757 | 703.37317
8.23057 | 614.10481 | 8.23057 | 693.54432
8.24357 | 633.84009 | 8.24357 | 672.2527
8.25657 | 642.60163 | 8.25657 | 650.40773
8.26957 | 640.4193 | 8.26957 | 658.70387
8.28257 | 622.51622 | 8.28257 | 696.98074
8.29557 | 606.06648 | 8.29557 | 718.63974
8.30857 | 607.32202 | 8.30857 | 720.64046
8.32157 | 631.26722 | 8.32157 | 717.32003
8.33457 | 624.49035 | 8.33457 | 713.12309
8.34757 | 593.70424 | 8.34757 | 713.75539
8.36057 | 606.24598 | 8.36057 | 733.01099
8.37357 | 629.14196 | 8.37357 | 736.67119
8.38657 | 641.06343 | 8.38657 | 686.00496
8.39957 | 629.61991 | 8.39957 | 690.10757
8.41257 | 612.99929 | 8.41257 | 698.00677
8.42557 | 586.82541 | 8.42557 | 699.44335
8.43857 | 563.80921 | 8.43857 | 713.36722
8.45157 | 565.55691 | 8.45157 | 728.51673
8.46457 | 575.67763 | 8.46457 | 701.79142
8.47757 | 602.79514 | 8.47757 | 696.72194
8.49057 | 585.46035 | 8.49057 | 733.84246
8.50357 | 587.14585 | 8.50357 | 768.35396
8.51657 | 624.15311 | 8.51657 | 737.13017
8.52957 | 602.62984 | 8.52957 | 715.42656
8.54257 | 579.32772 | 8.54257 | 724.81197
8.55557 | 584.39445 | 8.55557 | 722.88992
8.56857 | 565.22344 | 8.56857 | 704.06703
8.58157 | 581.97446 | 8.58157 | 699.43256
8.59457 | 608.72427 | 8.59457 | 709.03739
8.60757 | 627.93656 | 8.60757 | 703.05453
8.62057 | 601.52837 | 8.62057 | 729.42158
8.63357 | 624.04412 | 8.63357 | 739.26824
8.64657 | 632.11321 | 8.64657 | 737.24933
8.65957 | 631.55651 | 8.65957 | 704.48778
8.67257 | 616.01394 | 8.67257 | 714.04311
8.68557 | 617.12473 | 8.68557 | 726.16561
8.69857 | 600.63473 | 8.69857 | 718.56237
8.71157 | 582.89789 | 8.71157 | 753.5624
8.72457 | 597.19592 | 8.72457 | 731.97594
8.73757 | 623.85219 | 8.73757 | 707.07137
8.75057 | 618.02022 | 8.75057 | 708.02087
8.76357 | 585.57798 | 8.76357 | 678.2205
8.77657 | 576.2519 | 8.77657 | 685.64017
8.78957 | 613.79871 | 8.78957 | 722.96531
8.80257 | 562.9592 | 8.80257 | 694.38467
8.81557 | 613.98409 | 8.81557 | 658.82826
8.82857 | 607.23533 | 8.82857 | 708.07624
8.84157 | 642.85879 | 8.84157 | 728.45274
8.85457 | 636.84565 | 8.85457 | 696.57217
8.86757 | 575.32276 | 8.86757 | 706.545
8.88057 | 581.47924 | 8.88057 | 734.09168
8.89357 | 591.92809 | 8.89357 | 734.15923
8.90657 | 590.81802 | 8.90657 | 683.14575
8.91957 | 582.65668 | 8.91957 | 730.14981
8.93257 | 557.10758 | 8.93257 | 667.34655
8.94557 | 586.80991 | 8.94557 | 765.36424
8.95857 | 564.38112 | 8.95857 | 727.64458
8.97157 | 589.32026 | 8.97157 | 697.79428
8.98457 | 572.65615 | 8.98457 | 723.02721
8.99757 | 594.897 | 8.99757 | 642.92637
9.01057 | 583.73291 | 9.01057 | 732.45606
9.02357 | 581.13614 | 9.02357 | 714.65437
9.03657 | 554.16452 | 9.03657 | 698.16855
9.04957 | 599.53907 | 9.04957 | 688.77782
9.06257 | 547.03845 | 9.06257 | 716.03583
9.07557 | 560.67864 | 9.07557 | 719.89951
9.08857 | 555.92895 | 9.08857 | 697.89544
9.10157 | 589.10857 | 9.10157 | 700.25188
9.11457 | 557.69275 | 9.11457 | 687.1721
9.12757 | 554.56793 | 9.12757 | 698.67928
9.14057 | 576.12227 | 9.14057 | 692.55777
9.15357 | 592.52643 | 9.15357 | 706.86649
9.16657 | 574.3404 | 9.16657 | 695.10667
9.17957 | 573.26377 | 9.17957 | 674.07693
9.19257 | 579.63913 | 9.19257 | 663.56487
9.20557 | 616.78291 | 9.20557 | 694.60316
9.21857 | 592.24234 | 9.21857 | 646.47305
9.23157 | 580.67846 | 9.23157 | 687.59797
9.24457 | 579.23886 | 9.24457 | 704.00509
9.25757 | 569.1837 | 9.25757 | 670.76653
9.27057 | 609.24349 | 9.27057 | 678.64244
9.28357 | 583.54697 | 9.28357 | 676.91345
9.29657 | 559.52994 | 9.29657 | 694.99844
9.30957 | 586.77864 | 9.30957 | 700.14233
9.32257 | 594.76969 | 9.32257 | 698.29928
9.33557 | 596.48358 | 9.33557 | 677.12929
9.34857 | 564.39309 | 9.34857 | 678.97993
9.36157 | 597.002 | 9.36157 | 676.56864
9.37457 | 584.70047 | 9.37457 | 675.66932
9.38757 | 585.37766 | 9.38757 | 682.25448
9.40057 | 593.06546 | 9.40057 | 687.59009
9.41357 | 604.73165 | 9.41357 | 697.91414
9.42657 | 575.62991 | 9.42657 | 694.81108
9.43957 | 539.82531 | 9.43957 | 686.92267
9.45257 | 583.77371 | 9.45257 | 685.61151
9.46557 | 596.52561 | 9.46557 | 674.07226
9.47857 | 591.39173 | 9.47857 | 685.9533
9.49157 | 578.39296 | 9.49157 | 691.9298
9.50457 | 565.70475 | 9.50457 | 689.97319
9.51757 | 570.90293 | 9.51757 | 705.81543
9.53057 | 575.64533 | 9.53057 | 701.23457
9.54357 | 557.12983 | 9.54357 | 673.96494
9.55657 | 535.74743 | 9.55657 | 663.59256
9.56957 | 566.65905 | 9.56957 | 639.62549
9.58257 | 582.26255 | 9.58257 | 635.80484
9.59557 | 572.47045 | 9.59557 | 681.87015
9.60857 | 584.85415 | 9.60857 | 684.60529
9.62157 | 601.98865 | 9.62157 | 671.46673
9.63457 | 591.08879 | 9.63457 | 675.11929
9.64757 | 564.54634 | 9.64757 | 693.38538
9.66057 | 561.7649 | 9.66057 | 705.95696
9.67357 | 577.39673 | 9.67357 | 681.31868
9.68657 | 603.57238 | 9.68657 | 676.58485
9.69957 | 598.59994 | 9.69957 | 678.40677
9.71257 | 582.10701 | 9.71257 | 691.3726
9.72557 | 579.38423 | 9.72557 | 682.23579
9.73857 | 578.62705 | 9.73857 | 662.29804
9.75157 | 574.94962 | 9.75157 | 661.00392
9.76457 | 586.89893 | 9.76457 | 672.21478
9.77757 | 605.08178 | 9.77757 | 664.55318
9.79057 | 627.40875 | 9.79057 | 688.74803
9.80357 | 588.79516 | 9.80357 | 694.37589
9.81657 | 549.19522 | 9.81657 | 690.12793
9.82957 | 541.36878 | 9.82957 | 665.89896
9.84257 | 582.5332 | 9.84257 | 674.00853
9.85557 | 567.43731 | 9.85557 | 714.72696
9.86857 | 550.20683 | 9.86857 | 689.02119
9.88157 | 552.95524 | 9.88157 | 659.77172
9.89457 | 551.50275 | 9.89457 | 667.46569
9.90757 | 607.63231 | 9.90757 | 710.22839
9.92057 | 579.25113 | 9.92057 | 708.80232
9.93357 | 584.20159 | 9.93357 | 664.65472
9.94657 | 597.1866 | 9.94657 | 705.25042
9.95957 | 620.27394 | 9.95957 | 695.0762
9.97257 | 592.16567 | 9.97257 | 694.31122
9.98557 | 583.41152 | 9.98557 | 708.79757
9.99857 | 558.3465 | 9.99857 | 718.14802
10.01157 | 556.71913 | 10.01157 | 666.74093
10.02457 | 599.1344 | 10.02457 | 698.09518
10.03757 | 586.64258 | 10.03757 | 676.76379
10.05057 | 567.95296 | 10.05057 | 660.19952
10.06357 | 561.16256 | 10.06357 | 633.14483
10.07657 | 555.22201 | 10.07657 | 641.04269
10.08957 | 551.16751 | 10.08957 | 685.78875
10.10257 | 559.89362 | 10.10257 | 671.10917
10.11557 | 560.10973 | 10.11557 | 678.49716
10.12857 | 574.44363 | 10.12857 | 665.82023
10.14157 | 615.45425 | 10.14157 | 668.67953
10.15457 | 575.07493 | 10.15457 | 614.16156
10.16757 | 576.85616 | 10.16757 | 692.44904
10.18057 | 588.52696 | 10.18057 | 654.27827
10.19357 | 560.63482 | 10.19357 | 677.75874
10.20657 | 552.99957 | 10.20657 | 672.93821
10.21957 | 584.08855 | 10.21957 | 700.47542
10.23257 | 590.0491 | 10.23257 | 632.52018
10.24557 | 593.98877 | 10.24557 | 677.95186
10.25857 | 582.10784 | 10.25857 | 637.35868
10.27157 | 554.52343 | 10.27157 | 651.72645
10.28457 | 545.26014 | 10.28457 | 711.26873
10.29757 | 550.7737 | 10.29757 | 648.57621
10.31057 | 577.65189 | 10.31057 | 673.60429
10.32357 | 604.43268 | 10.32357 | 697.60799
10.33657 | 565.00163 | 10.33657 | 701.8007
10.34957 | 590.585 | 10.34957 | 683.56576
10.36257 | 561.04199 | 10.36257 | 655.50804
10.37557 | 555.29785 | 10.37557 | 674.65423
10.38857 | 566.60194 | 10.38857 | 632.39751
10.40157 | 571.53304 | 10.40157 | 687.87859
10.41457 | 558.04706 | 10.41457 | 691.64345
10.42757 | 576.70168 | 10.42757 | 665.99533
10.44057 | 597.05394 | 10.44057 | 702.0717
10.45357 | 600.00434 | 10.45357 | 650.02507
10.46657 | 601.66966 | 10.46657 | 713.11112
10.47957 | 541.12144 | 10.47957 | 658.07218
10.49257 | 542.59505 | 10.49257 | 682.78292
10.50557 | 548.41247 | 10.50557 | 667.91983
10.51857 | 602.92282 | 10.51857 | 684.20667
10.53157 | 595.08021 | 10.53157 | 644.59046
10.54457 | 568.90382 | 10.54457 | 687.66734
10.55757 | 550.03003 | 10.55757 | 675.00429
10.57057 | 580.65409 | 10.57057 | 700.65496
10.58357 | 569.70382 | 10.58357 | 707.54506
10.59657 | 562.00407 | 10.59657 | 698.67077
10.60957 | 530.89277 | 10.60957 | 694.558
10.62257 | 523.96077 | 10.62257 | 676.11634
10.63557 | 580.88583 | 10.63557 | 661.26507
10.64857 | 585.27445 | 10.64857 | 680.20318
10.66157 | 564.69603 | 10.66157 | 666.0725
10.67457 | 577.19855 | 10.67457 | 685.32891
10.68757 | 569.40536 | 10.68757 | 668.79916
10.70057 | 598.28436 | 10.70057 | 645.15624
10.71357 | 598.68072 | 10.71357 | 665.48139
10.72657 | 542.97534 | 10.72657 | 677.10228
10.73957 | 548.21849 | 10.73957 | 673.50771
10.75257 | 560.20554 | 10.75257 | 673.18467
10.76557 | 545.12496 | 10.76557 | 657.08189
10.77857 | 567.72775 | 10.77857 | 653.73288
10.79157 | 585.08144 | 10.79157 | 652.57459
10.80457 | 552.54793 | 10.80457 | 643.40751
10.81757 | 561.62882 | 10.81757 | 655.25239
10.83057 | 564.36639 | 10.83057 | 668.11446
10.84357 | 543.73455 | 10.84357 | 646.11897
10.85657 | 558.65847 | 10.85657 | 646.26405
10.86957 | 556.6768 | 10.86957 | 676.65665
10.88257 | 539.41937 | 10.88257 | 657.53484
10.89557 | 549.1176 | 10.89557 | 671.95421
10.90857 | 527.31732 | 10.90857 | 697.17605
10.92157 | 565.34832 | 10.92157 | 666.87145
10.93457 | 614.38093 | 10.93457 | 648.29965
10.94757 | 574.29754 | 10.94757 | 664.81455
10.96057 | 544.23593 | 10.96057 | 690.09381
10.97357 | 546.62472 | 10.97357 | 698.36422
10.98657 | 586.89824 | 10.98657 | 703.03293
10.99957 | 580.1378 | 10.99957 | 683.78467
11.01257 | 552.79562 | 11.01257 | 684.92715
11.02557 | 560.09318 | 11.02557 | 708.84672
11.03857 | 565.83588 | 11.03857 | 707.46074
11.05157 | 568.34024 | 11.05157 | 682.016
11.06457 | 576.2422 | 11.06457 | 651.99514
11.07757 | 559.74815 | 11.07757 | 668.98176
11.09057 | 553.05138 | 11.09057 | 687.76116
11.10357 | 578.20096 | 11.10357 | 666.8629
11.11657 | 582.95616 | 11.11657 | 686.27423
11.12957 | 569.41128 | 11.12957 | 667.77888
11.14257 | 559.11352 | 11.14257 | 681.97132
11.15557 | 556.99138 | 11.15557 | 697.97186
11.16857 | 563.33284 | 11.16857 | 621.20543
11.18157 | 562.45496 | 11.18157 | 656.77543
11.19457 | 569.63371 | 11.19457 | 674.10945
11.20757 | 556.20873 | 11.20757 | 642.82349
11.22057 | 570.6613 | 11.22057 | 680.31922
11.23357 | 584.03748 | 11.23357 | 689.97174
11.24657 | 579.75048 | 11.24657 | 692.36021
11.25957 | 581.36026 | 11.25957 | 679.41868
11.27257 | 536.70432 | 11.27257 | 708.60594
11.28557 | 554.00132 | 11.28557 | 701.04524
11.29857 | 594.81882 | 11.29857 | 659.64589
11.31157 | 586.81392 | 11.31157 | 656.3264
11.32457 | 569.98235 | 11.32457 | 695.49474
11.33757 | 558.35375 | 11.33757 | 671.68322
11.35057 | 568.89867 | 11.35057 | 677.32024
11.36357 | 564.63215 | 11.36357 | 672.77328
11.37657 | 568.75665 | 11.37657 | 721.82448
11.38957 | 539.84919 | 11.38957 | 678.92756
11.40257 | 562.06273 | 11.40257 | 692.30931
11.41557 | 537.98448 | 11.41557 | 695.1133
11.42857 | 575.85669 | 11.42857 | 691.97231
11.44157 | 546.73862 | 11.44157 | 658.5425
11.45457 | 542.2763 | 11.45457 | 693.43445
11.46757 | 526.39507 | 11.46757 | 674.66181
11.48057 | 585.94554 | 11.48057 | 671.06143
11.49357 | 583.68707 | 11.49357 | 687.22444
11.50657 | 559.1701 | 11.50657 | 671.18862
11.51957 | 586.99088 | 11.51957 | 651.49692
11.53257 | 553.994 | 11.53257 | 667.87156
11.54557 | 604.5984 | 11.54557 | 660.92057
11.55857 | 564.9953 | 11.55857 | 656.96026
11.57157 | 517.52185 | 11.57157 | 684.70273
11.58457 | 616.89216 | 11.58457 | 640.93653
11.59757 | 592.83113 | 11.59757 | 680.71872
11.61057 | 558.4229 | 11.61057 | 724.22153
11.62357 | 586.44017 | 11.62357 | 710.8124
11.63657 | 539.14308 | 11.63657 | 661.14397
11.64957 | 544.37138 | 11.64957 | 682.17755
11.66257 | 583.63587 | 11.66257 | 674.80687
11.67557 | 611.57135 | 11.67557 | 637.60917
11.68857 | 567.16479 | 11.68857 | 663.6554
11.70157 | 590.48374 | 11.70157 | 747.99389
11.71457 | 561.44153 | 11.71457 | 679.67884
11.72757 | 580.49834 | 11.72757 | 628.10734
11.74057 | 556.4764 | 11.74057 | 689.10357
11.75357 | 553.70465 | 11.75357 | 708.50836
11.76657 | 567.45064 | 11.76657 | 669.66525
11.77957 | 561.69913 | 11.77957 | 681.10627
11.79257 | 562.4658 | 11.79257 | 661.20802
11.80557 | 568.67876 | 11.80557 | 680.32482
11.81857 | 544.34092 | 11.81857 | 657.93129
11.83157 | 545.12079 | 11.83157 | 654.16777
11.84457 | 603.22524 | 11.84457 | 688.58134
11.85757 | 589.70891 | 11.85757 | 675.64791
11.87057 | 569.58889 | 11.87057 | 674.33199
11.88357 | 563.75078 | 11.88357 | 646.71176
11.89657 | 582.27503 | 11.89657 | 681.47605
11.90957 | 550.24665 | 11.90957 | 656.78488
11.92257 | 511.47762 | 11.92257 | 677.35131
11.93557 | 532.59579 | 11.93557 | 697.40801
11.94857 | 556.88914 | 11.94857 | 678.91049
11.96157 | 577.90955 | 11.96157 | 680.37799
11.97457 | 581.59609 | 11.97457 | 708.86192
11.98757 | 567.91337 | 11.98757 | 709.92952
12.00057 | 586.49057 | 12.00057 | 666.62085
12.01357 | 567.71399 | 12.01357 | 670.47244
12.02657 | 571.54694 | 12.02657 | 707.39969
12.03957 | 565.93881 | 12.03957 | 729.85395
12.05257 | 557.2483 | 12.05257 | 680.25726
12.06557 | 561.67737 | 12.06557 | 671.49356
12.07857 | 548.30503 | 12.07857 | 661.059
12.09157 | 546.29636 | 12.09157 | 662.36655
12.10457 | 558.99284 | 12.10457 | 666.26882
12.11757 | 549.69186 | 12.11757 | 660.57726
12.13057 | 550.81795 | 12.13057 | 658.19191
12.14357 | 579.89976 | 12.14357 | 682.53236
12.15657 | 591.11962 | 12.15657 | 684.46632
12.16957 | 567.28959 | 12.16957 | 663.20938
12.18257 | 550.52689 | 12.18257 | 681.49004
12.19557 | 570.49792 | 12.19557 | 685.58913
12.20857 | 578.90127 | 12.20857 | 667.44113
12.22157 | 572.94888 | 12.22157 | 656.12909
12.23457 | 577.48735 | 12.23457 | 662.94963
12.24757 | 563.80622 | 12.24757 | 646.87635
12.26057 | 550.78407 | 12.26057 | 640.12218
12.27357 | 550.82996 | 12.27357 | 679.99267
12.28657 | 528.37612 | 12.28657 | 701.97168
12.29957 | 536.65681 | 12.29957 | 700.32498
12.31257 | 576.30942 | 12.31257 | 665.64951
12.32557 | 566.55621 | 12.32557 | 661.55628
12.33857 | 555.15607 | 12.33857 | 666.34117
12.35157 | 541.79398 | 12.35157 | 669.51901
12.36457 | 536.44227 | 12.36457 | 673.39742
12.37757 | 560.99637 | 12.37757 | 660.39419
12.39057 | 566.00409 | 12.39057 | 658.65137
12.40357 | 562.10777 | 12.40357 | 687.23596
12.41657 | 565.33291 | 12.41657 | 702.9548
12.42957 | 576.97908 | 12.42957 | 666.29528
12.44257 | 564.24872 | 12.44257 | 637.05783
12.45557 | 573.20599 | 12.45557 | 647.47393
12.46857 | 569.12986 | 12.46857 | 674.08258
12.48157 | 542.22706 | 12.48157 | 684.80877
12.49457 | 542.51833 | 12.49457 | 727.3244
12.50757 | 593.89768 | 12.50757 | 697.78354
12.52057 | 597.22282 | 12.52057 | 682.15063
12.53357 | 543.43842 | 12.53357 | 679.55478
12.54657 | 572.71964 | 12.54657 | 680.388
12.55957 | 566.01113 | 12.55957 | 664.23762
12.57257 | 543.44653 | 12.57257 | 668.9952
12.58557 | 602.58827 | 12.58557 | 648.34034
12.59857 | 600.05026 | 12.59857 | 687.39252
12.61157 | 558.88963 | 12.61157 | 690.26907
12.62457 | 589.76375 | 12.62457 | 676.22227
12.63757 | 624.01061 | 12.63757 | 661.19529
12.65057 | 563.50111 | 12.65057 | 656.12298
12.66357 | 567.56174 | 12.66357 | 689.06106
12.67657 | 575.56662 | 12.67657 | 649.50506
12.68957 | 578.44151 | 12.68957 | 668.37364
12.70257 | 611.74424 | 12.70257 | 663.5496
12.71557 | 598.82462 | 12.71557 | 693.52948
12.72857 | 569.61583 | 12.72857 | 639.78273
12.74157 | 591.04227 | 12.74157 | 727.25344
12.75457 | 582.17678 | 12.75457 | 692.52272
12.76757 | 585.53165 | 12.76757 | 699.60884
12.78057 | 600.54866 | 12.78057 | 718.67292
12.79357 | 552.96519 | 12.79357 | 712.93089
12.80657 | 569.42375 | 12.80657 | 694.39889
12.81957 | 577.56365 | 12.81957 | 681.8948
12.83257 | 565.33421 | 12.83257 | 679.94276
12.84557 | 542.32059 | 12.84557 | 713.04298
12.85857 | 618.63556 | 12.85857 | 656.95703
12.87157 | 572.10191 | 12.87157 | 656.95703
12.88457 | 555.2242 | 12.88457 | 668.84942
12.89757 | 560.86686 | 12.89757 | 669.00484
12.91057 | 586.15191 | 12.91057 | 675.77542
12.92357 | 577.43115 | 12.92357 | 706.63881
12.93657 | 617.74216 | 12.93657 | 709.89991
12.94957 | 604.06733 | 12.94957 | 670.63098
12.96257 | 548.27804 | 12.96257 | 675.42535
12.97557 | 564.19223 | 12.97557 | 691.60493
12.98857 | 584.15879 | 12.98857 | 688.46634
13.00157 | 592.24591 | 13.00157 | 670.00007
13.01457 | 568.145 | 13.01457 | 713.28425
13.02757 | 553.59117 | 13.02757 | 723.39479
13.04057 | 570.23203 | 13.04057 | 729.21325
13.05357 | 579.86884 | 13.05357 | 676.80392
13.06657 | 574.21883 | 13.06657 | 696.84266
13.07957 | 559.59205 | 13.07957 | 728.82928
13.09257 | 566.11578 | 13.09257 | 692.58825
13.10557 | 568.00411 | 13.10557 | 679.09439
13.11857 | 563.15304 | 13.11857 | 713.57939
13.13157 | 568.35143 | 13.13157 | 697.19856
13.14457 | 597.60541 | 13.14457 | 719.39489
13.15757 | 608.89784 | 13.15757 | 685.73453
13.17057 | 583.09718 | 13.17057 | 676.31121
13.18357 | 590.18142 | 13.18357 | 693.69988
13.19657 | 571.78692 | 13.19657 | 697.50716
13.20957 | 598.73862 | 13.20957 | 702.17827
13.22257 | 605.17148 | 13.22257 | 724.42039
13.23557 | 605.88117 | 13.23557 | 722.65566
13.24857 | 567.2843 | 13.24857 | 694.18014
13.26157 | 572.64226 | 13.26157 | 699.33986
13.27457 | 593.03436 | 13.27457 | 737.7168
13.28757 | 561.99244 | 13.28757 | 693.57106
13.30057 | 573.12523 | 13.30057 | 638.55309
13.31357 | 583.70605 | 13.31357 | 677.11603
13.32657 | 606.69373 | 13.32657 | 674.11778
13.33957 | 627.6822 | 13.33957 | 642.64934
13.35257 | 603.65934 | 13.35257 | 699.51357
13.36557 | 585.76429 | 13.36557 | 713.82616
13.37857 | 563.652 | 13.37857 | 687.41384
13.39157 | 552.40457 | 13.39157 | 690.20745
13.40457 | 569.89812 | 13.40457 | 689.28232
13.41757 | 586.22642 | 13.41757 | 688.64692
13.43057 | 592.85592 | 13.43057 | 714.81824
13.44357 | 603.41054 | 13.44357 | 695.01786
13.45657 | 610.00441 | 13.45657 | 690.22685
13.46957 | 582.97514 | 13.46957 | 704.59928
13.48257 | 584.41489 | 13.48257 | 680.90093
13.49557 | 589.86097 | 13.49557 | 663.48405
13.50857 | 581.13424 | 13.50857 | 687.52513
13.52157 | 581.49407 | 13.52157 | 702.99034
13.53457 | 578.90796 | 13.53457 | 701.82767
13.54757 | 598.83999 | 13.54757 | 687.35912
13.56057 | 618.88889 | 13.56057 | 680.02245
13.57357 | 610.39707 | 13.57357 | 723.83181
13.58657 | 574.9892 | 13.58657 | 733.24671
13.59957 | 562.45163 | 13.59957 | 691.23337
13.61257 | 573.80672 | 13.61257 | 678.20234
13.62557 | 576.91462 | 13.62557 | 691.53418
13.63857 | 595.18108 | 13.63857 | 713.11616
13.65157 | 596.41451 | 13.65157 | 719.72367
13.66457 | 606.22818 | 13.66457 | 699.57252
13.67757 | 595.76912 | 13.67757 | 717.96854
13.69057 | 580.85449 | 13.69057 | 716.70816
13.70357 | 613.5382 | 13.70357 | 695.21357
13.71657 | 607.09081 | 13.71657 | 693.10219
13.72957 | 608.55897 | 13.72957 | 721.69066
13.74257 | 621.4335 | 13.74257 | 740.36428
13.75557 | 560.781 | 13.75557 | 721.45985
13.76857 | 567.43691 | 13.76857 | 709.00688
13.78157 | 594.28202 | 13.78157 | 689.23319
13.79457 | 584.15917 | 13.79457 | 671.29617
13.80757 | 577.82991 | 13.80757 | 679.83065
13.82057 | 586.64019 | 13.82057 | 689.18625
13.83357 | 587.58859 | 13.83357 | 694.74228
13.84657 | 575.98154 | 13.84657 | 692.74087
13.85957 | 582.39278 | 13.85957 | 686.81875
13.87257 | 607.72351 | 13.87257 | 677.90792
13.88557 | 564.67333 | 13.88557 | 673.68187
13.89857 | 571.48066 | 13.89857 | 690.03954
13.91157 | 583.53266 | 13.91157 | 723.9321
13.92457 | 569.63505 | 13.92457 | 738.32968
13.93757 | 588.48791 | 13.93757 | 673.77198
13.95057 | 601.22938 | 13.95057 | 695.3519
13.96357 | 583.42565 | 13.96357 | 705.18112
13.97657 | 562.30815 | 13.97657 | 745.93016
13.98957 | 578.88382 | 13.98957 | 736.70045
14.00257 | 603.07456 | 14.00257 | 708.04218
14.01557 | 607.77491 | 14.01557 | 656.6932
14.02857 | 593.82742 | 14.02857 | 705.60034
14.04157 | 604.46735 | 14.04157 | 719.56566
14.05457 | 572.36373 | 14.05457 | 732.85802
14.06757 | 561.96759 | 14.06757 | 731.58466
14.08057 | 616.30131 | 14.08057 | 724.03674
14.09357 | 616.72529 | 14.09357 | 691.63442
14.10657 | 568.78659 | 14.10657 | 754.98116
14.11957 | 565.4043 | 14.11957 | 686.69473
14.13257 | 573.83139 | 14.13257 | 723.59263
14.14557 | 569.89107 | 14.14557 | 738.55174
14.15857 | 605.12216 | 14.15857 | 681.84411
14.17157 | 613.03809 | 14.17157 | 737.99092
14.18457 | 619.96863 | 14.18457 | 735.02068
14.19757 | 556.92603 | 14.19757 | 762.52906
14.21057 | 604.75313 | 14.21057 | 647.95762
14.22357 | 606.96945 | 14.22357 | 735.72097
14.23657 | 585.99105 | 14.23657 | 776.25627
14.24957 | 573.66139 | 14.24957 | 712.78428
14.26257 | 543.07385 | 14.26257 | 713.68174
14.27557 | 611.33482 | 14.27557 | 763.05172
14.28857 | 596.86365 | 14.28857 | 730.38588
14.30157 | 588.66527 | 14.30157 | 734.24987
14.31457 | 606.81314 | 14.31457 | 729.63135
14.32757 | 562.90514 | 14.32757 | 734.26637
14.34057 | 584.15255 | 14.34057 | 727.99925
14.35357 | 558.56557 | 14.35357 | 676.78634
14.36657 | 596.80043 | 14.36657 | 704.95383
14.37957 | 582.00802 | 14.37957 | 724.54136
14.39257 | 589.70956 | 14.39257 | 752.08821
14.40557 | 574.65444 | 14.40557 | 716.5225
14.41857 | 580.79935 | 14.41857 | 665.55918
14.43157 | 612.03292 | 14.43157 | 710.03039
14.44457 | 615.81873 | 14.44457 | 708.66935
14.45757 | 598.44433 | 14.45757 | 689.22489
14.47057 | 582.35627 | 14.47057 | 695.09991
14.48357 | 579.00419 | 14.48357 | 710.27097
14.49657 | 610.02909 | 14.49657 | 727.62585
14.50957 | 620.75128 | 14.50957 | 729.01814
14.52257 | 625.42574 | 14.52257 | 708.84653
14.53557 | 577.57129 | 14.53557 | 718.72515
14.54857 | 564.02336 | 14.54857 | 699.90869
14.56157 | 621.86732 | 14.56157 | 680.10518
14.57457 | 607.35509 | 14.57457 | 716.44332
14.58757 | 600.58252 | 14.58757 | 716.08411
14.60057 | 566.39762 | 14.60057 | 693.78158
14.61357 | 581.37378 | 14.61357 | 717.03781
14.62657 | 607.86655 | 14.62657 | 741.21003
14.63957 | 631.13629 | 14.63957 | 721.39788
14.65257 | 595.73141 | 14.65257 | 707.36747
14.66557 | 573.1428 | 14.66557 | 696.3336
14.67857 | 591.0675 | 14.67857 | 701.12577
14.69157 | 625.32058 | 14.69157 | 715.9079
14.70457 | 615.29104 | 14.70457 | 741.93489
14.71757 | 598.5489 | 14.71757 | 734.19445
14.73057 | 597.84816 | 14.73057 | 741.55063
14.74357 | 595.2998 | 14.74357 | 719.93791
14.75657 | 595.12081 | 14.75657 | 704.96144
14.76957 | 599.29437 | 14.76957 | 709.42507
14.78257 | 627.31045 | 14.78257 | 711.00465
14.79557 | 634.73486 | 14.79557 | 711.72006
14.80857 | 596.07463 | 14.80857 | 712.19109
14.82157 | 577.59964 | 14.82157 | 724.63542
14.83457 | 585.99682 | 14.83457 | 743.97571
14.84757 | 606.55754 | 14.84757 | 746.17497
14.86057 | 600.10358 | 14.86057 | 734.56873
14.87357 | 580.97628 | 14.87357 | 742.38429
14.88657 | 590.00427 | 14.88657 | 725.00436
14.89957 | 603.47784 | 14.89957 | 715.80832
14.91257 | 602.87553 | 14.91257 | 741.93096
14.92557 | 591.30714 | 14.92557 | 725.98525
14.93857 | 586.13256 | 14.93857 | 706.65015
14.95157 | 585.79995 | 14.95157 | 719.20234
14.96457 | 608.22139 | 14.96457 | 740.00995
14.97757 | 594.92146 | 14.97757 | 728.10866
14.99057 | 620.77327 | 14.99057 | 722.42197
15.00357 | 637.04682 | 15.00357 | 715.80432
15.01657 | 602.85992 | 15.01657 | 733.86457
15.02957 | 576.89625 | 15.02957 | 756.46971
15.04257 | 619.22486 | 15.04257 | 687.34385
15.05557 | 616.5861 | 15.05557 | 728.92678
15.06857 | 625.68068 | 15.06857 | 750.12779
15.08157 | 600.24852 | 15.08157 | 760.69527
15.09457 | 592.61446 | 15.09457 | 744.68918
15.10757 | 613.79845 | 15.10757 | 717.37327
15.12057 | 602.03107 | 15.12057 | 746.97869
15.13357 | 583.06172 | 15.13357 | 765.13653
15.14657 | 598.43428 | 15.14657 | 728.8132
15.15957 | 611.00442 | 15.15957 | 683.05855
15.17257 | 614.37502 | 15.17257 | 747.57975
15.18557 | 611.15402 | 15.18557 | 763.85225
15.19857 | 577.15505 | 15.19857 | 761.61036
15.21157 | 626.54584 | 15.21157 | 732.0053
15.22457 | 637.12906 | 15.22457 | 727.58117
15.23757 | 574.54814 | 15.23757 | 709.04923
15.25057 | 562.71459 | 15.25057 | 718.9058
15.26357 | 652.34727 | 15.26357 | 773.78429
15.27657 | 642.70929 | 15.27657 | 737.39394
15.28957 | 591.57664 | 15.28957 | 747.2816
15.30257 | 633.86305 | 15.30257 | 710.65716
15.31557 | 626.16044 | 15.31557 | 755.74369
15.32857 | 580.15228 | 15.32857 | 780.67713
15.34157 | 576.68706 | 15.34157 | 731.76347
15.35457 | 598.20807 | 15.35457 | 708.04257
15.36757 | 599.54455 | 15.36757 | 730.14335
15.38057 | 597.99398 | 15.38057 | 764.63788
15.39357 | 629.41059 | 15.39357 | 699.04887
15.40657 | 596.81213 | 15.40657 | 758.59936
15.41957 | 610.10113 | 15.41957 | 680.71286
15.43257 | 627.29674 | 15.43257 | 748.55544
15.44557 | 567.42946 | 15.44557 | 760.35761
15.45857 | 610.65632 | 15.45857 | 740.28602
15.47157 | 639.02975 | 15.47157 | 709.34437
15.48457 | 640.90661 | 15.48457 | 736.12454
15.49757 | 604.27374 | 15.49757 | 780.67804
15.51057 | 606.95281 | 15.51057 | 753.48692
15.52357 | 669.22105 | 15.52357 | 794.78219
15.53657 | 642.11758 | 15.53657 | 712.23267
15.54957 | 619.08578 | 15.54957 | 733.78297
15.56257 | 592.54134 | 15.56257 | 701.05448
15.57557 | 559.27671 | 15.57557 | 780.19031
15.58857 | 616.09195 | 15.58857 | 742.613
15.60157 | 578.99115 | 15.60157 | 749.05202
15.61457 | 609.33406 | 15.61457 | 739.1644
15.62757 | 593.34736 | 15.62757 | 722.81578
15.64057 | 621.04628 | 15.64057 | 713.05292
15.65357 | 615.34952 | 15.65357 | 752.13906
15.66657 | 624.36867 | 15.66657 | 792.5529
15.67957 | 648.20256 | 15.67957 | 748.48709
15.69257 | 621.62593 | 15.69257 | 758.57017
15.70557 | 656.86753 | 15.70557 | 747.82853
15.71857 | 645.22821 | 15.71857 | 710.39634
15.73157 | 633.67765 | 15.73157 | 733.12716
15.74457 | 636.02555 | 15.74457 | 744.83052
15.75757 | 595.70206 | 15.75757 | 749.18252
15.77057 | 616.37882 | 15.77057 | 698.23735
15.78357 | 630.37977 | 15.78357 | 793.9168
15.79657 | 664.11197 | 15.79657 | 783.19611
15.80957 | 638.54118 | 15.80957 | 779.06013
15.82257 | 614.3458 | 15.82257 | 776.79324
15.83557 | 621.75988 | 15.83557 | 746.35166
15.84857 | 644.12457 | 15.84857 | 746.87735
15.86157 | 646.71539 | 15.86157 | 765.30316
15.87457 | 633.72512 | 15.87457 | 790.0398
15.88757 | 625.52927 | 15.88757 | 755.60734
15.90057 | 639.76276 | 15.90057 | 767.15154
15.91357 | 607.79879 | 15.91357 | 803.22899
15.92657 | 596.98712 | 15.92657 | 759.45634
15.93957 | 601.65967 | 15.93957 | 739.21385
15.95257 | 577.47885 | 15.95257 | 753.97731
15.96557 | 601.49817 | 15.96557 | 754.92155
15.97857 | 609.24179 | 15.97857 | 731.36137
15.99157 | 612.70194 | 15.99157 | 748.55702
16.00457 | 649.63754 | 16.00457 | 770.58389
16.01757 | 641.59988 | 16.01757 | 768.83527
16.03057 | 614.80268 | 16.03057 | 771.86399
16.04357 | 633.76939 | 16.04357 | 753.54435
16.05657 | 627.66608 | 16.05657 | 740.96744
16.06957 | 603.99951 | 16.06957 | 754.01518
16.08257 | 614.75132 | 16.08257 | 768.01354
16.09557 | 631.29469 | 16.09557 | 804.10922
16.10857 | 625.53021 | 16.10857 | 762.57994
16.12157 | 631.9812 | 16.12157 | 728.37635
16.13457 | 630.30242 | 16.13457 | 764.13594
16.14757 | 624.93663 | 16.14757 | 749.17514
16.16057 | 656.41913 | 16.16057 | 748.33994
16.17357 | 659.45698 | 16.17357 | 778.29661
16.18657 | 635.20343 | 16.18657 | 747.05715
16.19957 | 638.8588 | 16.19957 | 734.79288
16.21257 | 662.65086 | 16.21257 | 777.94624
16.22557 | 653.59223 | 16.22557 | 791.62842
16.23857 | 619.90424 | 16.23857 | 776.09971
16.25157 | 633.18166 | 16.25157 | 767.27401
16.26457 | 643.56131 | 16.26457 | 752.13351
16.27757 | 643.97776 | 16.27757 | 741.9014
16.29057 | 643.80634 | 16.29057 | 798.38393
16.30357 | 632.49466 | 16.30357 | 767.9262
16.31657 | 622.65321 | 16.31657 | 757.56217
16.32957 | 623.95286 | 16.32957 | 760.4148
16.34257 | 642.39768 | 16.34257 | 740.87365
16.35557 | 628.99109 | 16.35557 | 730.74955
16.36857 | 634.87431 | 16.36857 | 726.12365
16.38157 | 639.87498 | 16.38157 | 782.55803
16.39457 | 608.30253 | 16.39457 | 766.01549
16.40757 | 596.96752 | 16.40757 | 776.55162
16.42057 | 635.50541 | 16.42057 | 766.78816
16.43357 | 673.18183 | 16.43357 | 780.16072
16.44657 | 622.05694 | 16.44657 | 761.2477
16.45957 | 645.81417 | 16.45957 | 740.66537
16.47257 | 654.23633 | 16.47257 | 723.93164
16.48557 | 656.84466 | 16.48557 | 772.31371
16.49857 | 639.39916 | 16.49857 | 800.51763
16.51157 | 653.63084 | 16.51157 | 784.19618
16.52457 | 645.10317 | 16.52457 | 751.81807
16.53757 | 660.47065 | 16.53757 | 787.81251
16.55057 | 617.02765 | 16.55057 | 786.40678
16.56357 | 630.00456 | 16.56357 | 790.62173
16.57657 | 634.06345 | 16.57657 | 743.85098
16.58957 | 655.75599 | 16.58957 | 746.41336
16.60257 | 665.30339 | 16.60257 | 747.55992
16.61557 | 669.3742 | 16.61557 | 798.38205
16.62857 | 679.34438 | 16.62857 | 769.40315
16.64157 | 648.12423 | 16.64157 | 734.56885
16.65457 | 643.5232 | 16.65457 | 804.89619
16.66757 | 598.70519 | 16.66757 | 799.2195
16.68057 | 604.26589 | 16.68057 | 756.90347
16.69357 | 687.04636 | 16.69357 | 765.04693
16.70657 | 675.3052 | 16.70657 | 754.14539
16.71957 | 663.54259 | 16.71957 | 759.36852
16.73257 | 625.15494 | 16.73257 | 811.30392
16.74557 | 629.49284 | 16.74557 | 795.47164
16.75857 | 664.60657 | 16.75857 | 737.31166
16.77157 | 654.62001 | 16.77157 | 813.02151
16.78457 | 636.59362 | 16.78457 | 717.62521
16.79757 | 692.98701 | 16.79757 | 777.02069
16.81057 | 650.41367 | 16.81057 | 812.66349
16.82357 | 666.67458 | 16.82357 | 774.76321
16.83657 | 661.18083 | 16.83657 | 769.15227
16.84957 | 615.84948 | 16.84957 | 761.31956
16.86257 | 685.31714 | 16.86257 | 790.48142
16.87557 | 645.72263 | 16.87557 | 784.47836
16.88857 | 680.24488 | 16.88857 | 793.31573
16.90157 | 642.47695 | 16.90157 | 749.79339
16.91457 | 636.2711 | 16.91457 | 812.52121
16.92757 | 628.79452 | 16.92757 | 766.73282
16.94057 | 673.46316 | 16.94057 | 772.593
16.95357 | 643.7477 | 16.95357 | 782.8199
16.96657 | 656.43493 | 16.96657 | 816.25173
16.97957 | 657.28157 | 16.97957 | 783.09554
16.99257 | 687.66541 | 16.99257 | 781.26405
17.00557 | 646.70767 | 17.00557 | 800.5246
17.01857 | 663.79211 | 17.01857 | 795.68727
17.03157 | 654.20993 | 17.03157 | 748.79906
17.04457 | 652.5339 | 17.04457 | 783.55136
17.05757 | 609.69865 | 17.05757 | 802.82735
17.07057 | 628.31015 | 17.07057 | 805.79787
17.08357 | 651.64728 | 17.08357 | 757.51352
17.09657 | 666.04359 | 17.09657 | 769.48861
17.10957 | 646.13572 | 17.10957 | 772.4318
17.12257 | 663.08106 | 17.12257 | 766.49125
17.13557 | 633.88117 | 17.13557 | 805.09911
17.14857 | 618.80682 | 17.14857 | 777.98264
17.16157 | 672.92538 | 17.16157 | 768.78667
17.17457 | 657.65587 | 17.17457 | 786.6856
17.18757 | 667.60312 | 17.18757 | 803.54794
17.20057 | 653.75347 | 17.20057 | 802.46266
17.21357 | 644.37062 | 17.21357 | 789.76104
17.22657 | 655.77376 | 17.22657 | 807.21692
17.23957 | 647.74172 | 17.23957 | 800.76394
17.25257 | 653.41616 | 17.25257 | 754.11793
17.26557 | 657.43148 | 17.26557 | 763.59816
17.27857 | 657.27156 | 17.27857 | 807.87558
17.29157 | 680.45049 | 17.29157 | 810.28912
17.30457 | 681.02213 | 17.30457 | 781.03261
17.31757 | 671.79783 | 17.31757 | 803.00955
17.33057 | 641.91836 | 17.33057 | 789.20265
17.34357 | 671.61789 | 17.34357 | 798.44306
17.35657 | 681.75915 | 17.35657 | 819.56332
17.36957 | 657.93009 | 17.36957 | 835.04933
17.38257 | 654.55867 | 17.38257 | 824.63271
17.39557 | 687.10231 | 17.39557 | 794.66932
17.40857 | 678.75381 | 17.40857 | 789.74447
17.42157 | 648.00469 | 17.42157 | 789.33636
17.43457 | 652.11894 | 17.43457 | 793.20562
17.44757 | 671.6401 | 17.44757 | 808.07565
17.46057 | 678.10485 | 17.46057 | 803.64463
17.47357 | 673.36566 | 17.47357 | 790.52119
17.48657 | 681.80187 | 17.48657 | 779.08943
17.49957 | 673.92261 | 17.49957 | 753.99379
17.51257 | 680.92515 | 17.51257 | 778.11735
17.52557 | 662.85217 | 17.52557 | 806.76607
17.53857 | 639.01668 | 17.53857 | 780.96095
17.55157 | 672.47931 | 17.55157 | 789.75698
17.56457 | 672.79293 | 17.56457 | 782.81948
17.57757 | 677.52383 | 17.57757 | 766.01836
17.59057 | 667.60968 | 17.59057 | 774.80437
17.60357 | 647.3576 | 17.60357 | 773.50505
17.61657 | 635.89667 | 17.61657 | 805.376
17.62957 | 662.79288 | 17.62957 | 791.25543
17.64257 | 645.25032 | 17.64257 | 806.8238
17.65557 | 646.48218 | 17.65557 | 836.18297
17.66857 | 679.05381 | 17.66857 | 805.30656
17.68157 | 679.32355 | 17.68157 | 807.40698
17.69457 | 650.37304 | 17.69457 | 809.21346
17.70757 | 649.92245 | 17.70757 | 780.66657
17.72057 | 663.54887 | 17.72057 | 816.19786
17.73357 | 678.41709 | 17.73357 | 803.15277
17.74657 | 653.35668 | 17.74657 | 812.38674
17.75957 | 669.20607 | 17.75957 | 819.20101
17.77257 | 664.69773 | 17.77257 | 809.29291
17.78557 | 665.64404 | 17.78557 | 763.38403
17.79857 | 689.00498 | 17.79857 | 790.6613
17.81157 | 687.1922 | 17.81157 | 799.85793
17.82457 | 668.99642 | 17.82457 | 805.95857
17.83757 | 635.09593 | 17.83757 | 783.07188
17.85057 | 669.80814 | 17.85057 | 790.21889
17.86357 | 666.20295 | 17.86357 | 788.68683
17.87657 | 666.73992 | 17.87657 | 798.12829
17.88957 | 723.66778 | 17.88957 | 809.84243
17.90257 | 706.50849 | 17.90257 | 818.06364
17.91557 | 675.97497 | 17.91557 | 816.83132
17.92857 | 676.86571 | 17.92857 | 832.55686
17.94157 | 714.14931 | 17.94157 | 791.24192
17.95457 | 672.24407 | 17.95457 | 785.41875
17.96757 | 661.90651 | 17.96757 | 788.31374
17.98057 | 685.02939 | 17.98057 | 844.1283
17.99357 | 676.88131 | 17.99357 | 797.95408
18.00657 | 684.13952 | 18.00657 | 787.08342
18.01957 | 665.80223 | 18.01957 | 791.32847
18.03257 | 718.46837 | 18.03257 | 832.43224
18.04557 | 724.66177 | 18.04557 | 759.49291
18.05857 | 695.98754 | 18.05857 | 790.07156
18.07157 | 646.13071 | 18.07157 | 816.89331
18.08457 | 685.03209 | 18.08457 | 813.15914
18.09757 | 692.10311 | 18.09757 | 827.88335
18.11057 | 703.98405 | 18.11057 | 813.03219
18.12357 | 686.215 | 18.12357 | 794.22745
18.13657 | 672.30704 | 18.13657 | 824.33686
18.14957 | 720.43027 | 18.14957 | 772.70653
18.16257 | 700.91618 | 18.16257 | 824.68679
18.17557 | 731.31144 | 18.17557 | 842.18483
18.18857 | 698.27108 | 18.18857 | 822.35332
18.20157 | 715.51084 | 18.20157 | 809.85977
18.21457 | 643.49058 | 18.21457 | 848.51996
18.22757 | 683.3645 | 18.22757 | 836.55287
18.24057 | 735.65741 | 18.24057 | 835.00604
18.25357 | 720.55405 | 18.25357 | 828.78173
18.26657 | 731.19428 | 18.26657 | 856.1427
18.27957 | 710.40202 | 18.27957 | 836.53358
18.29257 | 694.97293 | 18.29257 | 833.86547
18.30557 | 685.35927 | 18.30557 | 834.00603
18.31857 | 731.02321 | 18.31857 | 820.57224
18.33157 | 700.17991 | 18.33157 | 822.1544
18.34457 | 711.67977 | 18.34457 | 809.88945
18.35757 | 698.89702 | 18.35757 | 845.75523
18.37057 | 735.79515 | 18.37057 | 850.20735
18.38357 | 736.5267 | 18.38357 | 815.04082
18.39657 | 694.22653 | 18.39657 | 816.9255
18.40957 | 724.58823 | 18.40957 | 847.72813
18.42257 | 735.48504 | 18.42257 | 906.17582
18.43557 | 710.2477 | 18.43557 | 877.74306
18.44857 | 728.65644 | 18.44857 | 854.12246
18.46157 | 750.42215 | 18.46157 | 867.80537
18.47457 | 744.19818 | 18.47457 | 825.7338
18.48757 | 720.10938 | 18.48757 | 817.66439
18.50057 | 712.00515 | 18.50057 | 831.81512
18.51357 | 740.3255 | 18.51357 | 809.75792
18.52657 | 708.75182 | 18.52657 | 843.62106
18.53957 | 707.46137 | 18.53957 | 811.33346
18.55257 | 748.07195 | 18.55257 | 779.05673
18.56557 | 736.0091 | 18.56557 | 775.35453
18.57857 | 701.77027 | 18.57857 | 783.34075
18.59157 | 704.26124 | 18.59157 | 838.50567
18.60457 | 713.24782 | 18.60457 | 854.33692
18.61757 | 711.45635 | 18.61757 | 827.545
18.63057 | 689.55893 | 18.63057 | 779.323
18.64357 | 661.21879 | 18.64357 | 820.0643
18.65657 | 687.0595 | 18.65657 | 838.83746
18.66957 | 738.15617 | 18.66957 | 853.15953
18.68257 | 723.86525 | 18.68257 | 865.64898
18.69557 | 716.21391 | 18.69557 | 837.24555
18.70857 | 712.03989 | 18.70857 | 832.84332
18.72157 | 727.39029 | 18.72157 | 852.11321
18.73457 | 733.07985 | 18.73457 | 853.69769
18.74757 | 696.61721 | 18.74757 | 862.36983
18.76057 | 724.19483 | 18.76057 | 856.91802
18.77357 | 752.23676 | 18.77357 | 844.88274
18.78657 | 697.93272 | 18.78657 | 855.90044
18.79957 | 694.27424 | 18.79957 | 851.44681
18.81257 | 720.35361 | 18.81257 | 829.12967
18.82557 | 720.46828 | 18.82557 | 843.7849
18.83857 | 736.9219 | 18.83857 | 864.62582
18.85157 | 725.40845 | 18.85157 | 871.70547
18.86457 | 729.19431 | 18.86457 | 886.43931
18.87757 | 730.33293 | 18.87757 | 866.50456
18.89057 | 725.95913 | 18.89057 | 860.53876
18.90357 | 713.63953 | 18.90357 | 843.79593
18.91657 | 684.04961 | 18.91657 | 851.66303
18.92957 | 710.06588 | 18.92957 | 864.85937
18.94257 | 722.92401 | 18.94257 | 877.22846
18.95557 | 699.93839 | 18.95557 | 821.60596
18.96857 | 699.36814 | 18.96857 | 859.55084
18.98157 | 720.67069 | 18.98157 | 882.66674
18.99457 | 736.39143 | 18.99457 | 856.71184
19.00757 | 753.2842 | 19.00757 | 834.24458
19.02057 | 696.70128 | 19.02057 | 814.09156
19.03357 | 706.28964 | 19.03357 | 870.82627
19.04657 | 727.88205 | 19.04657 | 867.51341
19.05957 | 728.22568 | 19.05957 | 828.88164
19.07257 | 753.17463 | 19.07257 | 839.05693
19.08557 | 752.09228 | 19.08557 | 906.02645
19.09857 | 721.29534 | 19.09857 | 851.32711
19.11157 | 722.80149 | 19.11157 | 814.86474
19.12457 | 748.59643 | 19.12457 | 853.3079
19.13757 | 757.14405 | 19.13757 | 908.20777
19.15057 | 741.05726 | 19.15057 | 863.44935
19.16357 | 740.2309 | 19.16357 | 871.04104
19.17657 | 764.7131 | 19.17657 | 906.3586
19.18957 | 755.5111 | 19.18957 | 823.4818
19.20257 | 734.88524 | 19.20257 | 824.63164
19.21557 | 720.51052 | 19.21557 | 848.737
19.22857 | 754.7007 | 19.22857 | 876.38201
19.24157 | 744.97952 | 19.24157 | 860.54361
19.25457 | 728.00069 | 19.25457 | 887.12125
19.26757 | 708.30155 | 19.26757 | 821.08818
19.28057 | 763.36985 | 19.28057 | 795.95547
19.29357 | 696.20591 | 19.29357 | 846.78275
19.30657 | 753.2103 | 19.30657 | 925.73254
19.31957 | 735.81896 | 19.31957 | 876.37907
19.33257 | 757.21764 | 19.33257 | 833.12213
19.34557 | 746.17261 | 19.34557 | 849.11762
19.35857 | 749.73859 | 19.35857 | 850.59375
19.37157 | 763.82056 | 19.37157 | 843.72969
19.38457 | 733.30495 | 19.38457 | 888.78476
19.39757 | 781.78057 | 19.39757 | 843.11865
19.41057 | 767.82178 | 19.41057 | 849.86462
19.42357 | 755.94085 | 19.42357 | 846.89439
19.43657 | 756.99165 | 19.43657 | 872.64681
19.44957 | 737.48017 | 19.44957 | 857.38607
19.46257 | 737.00533 | 19.46257 | 899.5256
19.47557 | 777.1756 | 19.47557 | 852.22834
19.48857 | 758.1822 | 19.48857 | 828.23619
19.50157 | 753.25906 | 19.50157 | 864.47017
19.51457 | 737.25172 | 19.51457 | 877.19986
19.52757 | 736.00532 | 19.52757 | 879.8399
19.54057 | 749.60822 | 19.54057 | 896.32984
19.55357 | 730.37571 | 19.55357 | 861.23178
19.56657 | 751.06803 | 19.56657 | 915.55013
19.57957 | 798.73828 | 19.57957 | 874.7654
19.59257 | 766.84906 | 19.59257 | 867.13908
19.60557 | 750.7181 | 19.60557 | 878.15096
19.61857 | 749.85279 | 19.61857 | 862.21162
19.63157 | 763.40469 | 19.63157 | 892.50437
19.64457 | 721.31845 | 19.64457 | 922.17759
19.65757 | 746.34534 | 19.65757 | 867.32018
19.67057 | 727.35107 | 19.67057 | 833.81346
19.68357 | 728.87696 | 19.68357 | 788.20552
19.69657 | 762.51461 | 19.69657 | 859.92987
19.70957 | 741.44849 | 19.70957 | 868.78347
19.72257 | 741.45224 | 19.72257 | 887.27544
19.73557 | 769.01898 | 19.73557 | 884.15263
19.74857 | 780.74599 | 19.74857 | 887.73903
19.76157 | 722.21489 | 19.76157 | 866.38539
19.77457 | 744.69962 | 19.77457 | 853.63675
19.78757 | 763.87882 | 19.78757 | 905.1624
19.80057 | 730.29333 | 19.80057 | 857.2907
19.81357 | 732.07062 | 19.81357 | 854.1519
19.82657 | 736.9396 | 19.82657 | 871.2035
19.83957 | 732.61199 | 19.83957 | 879.43566
19.85257 | 749.06159 | 19.85257 | 901.40019
19.86557 | 765.25269 | 19.86557 | 847.75825
19.87857 | 794.96244 | 19.87857 | 831.22894
19.89157 | 803.25479 | 19.89157 | 866.20535
19.90457 | 788.05305 | 19.90457 | 846.40634
19.91757 | 749.42765 | 19.91757 | 840.86621
19.93057 | 762.29614 | 19.93057 | 857.92655
19.94357 | 788.28473 | 19.94357 | 885.65052
19.95657 | 736.61285 | 19.95657 | 873.31008
19.96957 | 719.44177 | 19.96957 | 839.52191
19.98257 | 766.89484 | 19.98257 | 839.2562
19.99557 | 761.90961 | 19.99557 | 858.75648
20.00857 | 778.57839 | 20.00857 | 881.74692
20.02157 | 774.84526 | 20.02157 | 893.54617
20.03457 | 759.89924 | 20.03457 | 867.5167
20.04757 | 756.84955 | 20.04757 | 874.15916
20.06057 | 756.81428 | 20.06057 | 919.34534
20.07357 | 766.50503 | 20.07357 | 887.00186
20.08657 | 791.39388 | 20.08657 | 835.55539
20.09957 | 774.98396 | 20.09957 | 862.29944
20.11257 | 735.23316 | 20.11257 | 895.88769
20.12557 | 762.81711 | 20.12557 | 884.65519
20.13857 | 769.99614 | 20.13857 | 871.70913
20.15157 | 750.63486 | 20.15157 | 876.76857
20.16457 | 759.815 | 20.16457 | 884.17409
20.17757 | 800.73121 | 20.17757 | 891.00645
20.19057 | 809.09233 | 20.19057 | 863.8927
20.20357 | 775.86052 | 20.20357 | 830.89744
20.21657 | 749.66041 | 20.21657 | 857.20299
20.22957 | 757.05219 | 20.22957 | 883.62547
20.24257 | 790.58797 | 20.24257 | 890.05555
20.25557 | 803.28436 | 20.25557 | 890.09044
20.26857 | 770.92853 | 20.26857 | 869.70864
20.28157 | 765.90211 | 20.28157 | 884.9981
20.29457 | 781.36085 | 20.29457 | 913.66334
20.30757 | 788.14866 | 20.30757 | 932.11399
20.32057 | 792.77295 | 20.32057 | 940.95464
20.33357 | 744.84701 | 20.33357 | 878.24392
20.34657 | 780.79848 | 20.34657 | 869.38249
20.35957 | 795.54691 | 20.35957 | 895.12784
20.37257 | 745.56942 | 20.37257 | 870.65775
20.38557 | 786.09819 | 20.38557 | 934.53064
20.39857 | 733.53367 | 20.39857 | 920.88512
20.41157 | 752.47932 | 20.41157 | 879.1538
20.42457 | 774.36169 | 20.42457 | 887.38105
20.43757 | 761.89516 | 20.43757 | 883.56236
20.45057 | 778.3766 | 20.45057 | 891.97957
20.46357 | 800.67546 | 20.46357 | 893.16463
20.47657 | 789.65683 | 20.47657 | 865.39534
20.48957 | 768.11486 | 20.48957 | 908.27667
20.50257 | 786.86425 | 20.50257 | 907.76753
20.51557 | 763.75262 | 20.51557 | 915.96462
20.52857 | 753.11466 | 20.52857 | 895.1993
20.54157 | 789.00512 | 20.54157 | 913.29547
20.55457 | 797.55037 | 20.55457 | 858.70792
20.56757 | 772.54589 | 20.56757 | 918.80903
20.58057 | 759.18909 | 20.58057 | 895.78034
20.59357 | 795.51303 | 20.59357 | 894.21278
20.60657 | 825.72625 | 20.60657 | 893.48898
20.61957 | 820.67284 | 20.61957 | 874.75576
20.63257 | 794.27165 | 20.63257 | 937.63973
20.64557 | 790.46629 | 20.64557 | 933.38772
20.65857 | 869.50605 | 20.65857 | 939.22111
20.67157 | 839.33822 | 20.67157 | 941.82786
20.68457 | 759.98425 | 20.68457 | 915.29787
20.69757 | 788.8876 | 20.69757 | 894.76812
20.71057 | 824.26821 | 20.71057 | 884.53312
20.72357 | 771.94551 | 20.72357 | 850.99414
20.73657 | 757.09435 | 20.73657 | 848.02391
20.74957 | 782.48009 | 20.74957 | 928.57277
20.76257 | 813.20299 | 20.76257 | 910.52459
20.77557 | 791.82947 | 20.77557 | 930.25462
20.78857 | 830.13108 | 20.78857 | 927.18963
20.80157 | 778.17739 | 20.80157 | 909.06383
20.81457 | 816.12126 | 20.81457 | 906.13768
20.82757 | 817.15686 | 20.82757 | 910.62921
20.84057 | 811.51821 | 20.84057 | 925.64046
20.85357 | 788.38833 | 20.85357 | 900.77036
20.86657 | 801.21705 | 20.86657 | 913.21787
20.87957 | 859.63757 | 20.87957 | 953.94096
20.89257 | 837.25776 | 20.89257 | 934.50817
20.90557 | 782.83364 | 20.90557 | 880.83435
20.91857 | 819.47216 | 20.91857 | 958.51892
20.93157 | 813.48261 | 20.93157 | 912.15185
20.94457 | 877.82953 | 20.94457 | 916.87714
20.95757 | 851.38817 | 20.95757 | 979.43407
20.97057 | 810.38747 | 20.97057 | 928.40086
20.98357 | 782.0615 | 20.98357 | 893.86785
20.99657 | 844.63463 | 20.99657 | 889.80207
21.00957 | 831.24359 | 21.00957 | 866.3099
21.02257 | 806.71709 | 21.02257 | 888.70564
21.03557 | 843.35603 | 21.03557 | 928.40203
21.04857 | 789.49317 | 21.04857 | 943.29759
21.06157 | 813.50635 | 21.06157 | 928.59671
21.07457 | 824.59 | 21.07457 | 915.64668
21.08757 | 852.77542 | 21.08757 | 928.98046
21.10057 | 843.95351 | 21.10057 | 923.54805
21.11357 | 804.2246 | 21.11357 | 933.13174
21.12657 | 767.33019 | 21.12657 | 933.43608
21.13957 | 760.4376 | 21.13957 | 952.28588
21.15257 | 779.59475 | 21.15257 | 944.41772
21.16557 | 808.67011 | 21.16557 | 916.67555
21.17857 | 817.03589 | 21.17857 | 905.03653
21.19157 | 821.82678 | 21.19157 | 937.63826
21.20457 | 827.55336 | 21.20457 | 926.07503
21.21757 | 812.07879 | 21.21757 | 912.14124
21.23057 | 810.64406 | 21.23057 | 895.49606
21.24357 | 809.93487 | 21.24357 | 885.82771
21.25657 | 808.39458 | 21.25657 | 894.17268
21.26957 | 802.84266 | 21.26957 | 903.57294
21.28257 | 792.81086 | 21.28257 | 939.33048
21.29557 | 798.64977 | 21.29557 | 928.9691
21.30857 | 821.61255 | 21.30857 | 919.17063
21.32157 | 810.46493 | 21.32157 | 936.93395
21.33457 | 821.10866 | 21.33457 | 931.33086
21.34757 | 833.81519 | 21.34757 | 930.92124
21.36057 | 812.16922 | 21.36057 | 927.13462
21.37357 | 804.52923 | 21.37357 | 934.27208
21.38657 | 792.06485 | 21.38657 | 944.53428
21.39957 | 762.39036 | 21.39957 | 941.9106
21.41257 | 788.55291 | 21.41257 | 917.32313
21.42557 | 817.21646 | 21.42557 | 903.32784
21.43857 | 809.37802 | 21.43857 | 919.34082
21.45157 | 826.69586 | 21.45157 | 910.97177
21.46457 | 798.00269 | 21.46457 | 927.92663
21.47757 | 789.57045 | 21.47757 | 934.15411
21.49057 | 832.16888 | 21.49057 | 917.14512
21.50357 | 819.15498 | 21.50357 | 907.4441
21.51657 | 820.74664 | 21.51657 | 886.5509
21.52957 | 832.16954 | 21.52957 | 927.64385
21.54257 | 805.62707 | 21.54257 | 940.40144
21.55557 | 828.98111 | 21.55557 | 931.85909
21.56857 | 853.49526 | 21.56857 | 944.13537
21.58157 | 819.11968 | 21.58157 | 955.41075
21.59457 | 792.37238 | 21.59457 | 959.89602
21.60757 | 776.76933 | 21.60757 | 923.49095
21.62057 | 811.17459 | 21.62057 | 947.25994
21.63357 | 815.38021 | 21.63357 | 939.64717
21.64657 | 840.01165 | 21.64657 | 940.42463
21.65957 | 833.58509 | 21.65957 | 915.11134
21.67257 | 837.24296 | 21.67257 | 895.98313
21.68557 | 859.18808 | 21.68557 | 881.45794
21.69857 | 887.93903 | 21.69857 | 929.12411
21.71157 | 846.50533 | 21.71157 | 947.00209
21.72457 | 848.84657 | 21.72457 | 959.60978
21.73757 | 837.17527 | 21.73757 | 929.87932
21.75057 | 829.59078 | 21.75057 | 990.49133
21.76357 | 845.29158 | 21.76357 | 1004.60502
21.77657 | 800.02042 | 21.77657 | 952.79929
21.78957 | 841.40593 | 21.78957 | 937.38813
21.80257 | 844.39976 | 21.80257 | 947.30274
21.81557 | 833.6293 | 21.81557 | 888.58488
21.82857 | 856.67304 | 21.82857 | 908.57437
21.84157 | 832.5003 | 21.84157 | 920.95266
21.85457 | 817.11371 | 21.85457 | 918.66373
21.86757 | 782.85019 | 21.86757 | 944.0139
21.88057 | 832.46865 | 21.88057 | 961.46959
21.89357 | 811.67672 | 21.89357 | 945.89056
21.90657 | 801.28756 | 21.90657 | 967.69404
21.91957 | 870.72544 | 21.91957 | 949.54004
21.93257 | 828.57416 | 21.93257 | 888.65895
21.94557 | 832.65471 | 21.94557 | 930.29174
21.95857 | 801.76045 | 21.95857 | 938.97509
21.97157 | 800.26836 | 21.97157 | 1011.35636
21.98457 | 843.87392 | 21.98457 | 945.29355
21.99757 | 885.11089 | 21.99757 | 975.25979
22.01057 | 827.35282 | 22.01057 | 982.37848
22.02357 | 842.30038 | 22.02357 | 954.20686
22.03657 | 783.12571 | 22.03657 | 971.00148
22.04957 | 847.48076 | 22.04957 | 968.03125
22.06257 | 885.19379 | 22.06257 | 889.31725
22.07557 | 843.24065 | 22.07557 | 952.15506
22.08857 | 896.84203 | 22.08857 | 929.95605
22.10157 | 864.73022 | 22.10157 | 969.94783
22.11457 | 795.16757 | 22.11457 | 978.60246
22.12757 | 792.8703 | 22.12757 | 937.05409
22.14057 | 878.78648 | 22.14057 | 963.52271
22.15357 | 865.01986 | 22.15357 | 1005.24271
22.16657 | 841.3452 | 22.16657 | 961.1725
22.17957 | 849.71761 | 22.17957 | 963.14794
22.19257 | 850.12344 | 22.19257 | 936.64286
22.20557 | 880.55408 | 22.20557 | 964.42748
22.21857 | 827.19324 | 22.21857 | 923.27421
22.23157 | 872.59587 | 22.23157 | 946.71347
22.24457 | 854.18564 | 22.24457 | 904.79593
22.25757 | 859.0038 | 22.25757 | 945.99475
22.27057 | 844.54178 | 22.27057 | 922.25479
22.28357 | 859.71216 | 22.28357 | 942.65908
22.29657 | 844.72483 | 22.29657 | 942.57973
22.30957 | 809.06046 | 22.30957 | 944.18072
22.32257 | 829.09245 | 22.32257 | 962.10474
22.33557 | 879.54866 | 22.33557 | 990.98556
22.34857 | 840.84613 | 22.34857 | 921.64854
22.36157 | 853.6455 | 22.36157 | 947.74883
22.37457 | 822.84338 | 22.37457 | 955.08189
22.38757 | 841.29488 | 22.38757 | 979.89287
22.40057 | 846.49083 | 22.40057 | 945.12372
22.41357 | 871.13854 | 22.41357 | 945.14299
22.42657 | 871.44494 | 22.42657 | 958.34375
22.43957 | 837.15648 | 22.43957 | 928.38044
22.45257 | 873.95739 | 22.45257 | 942.74579
22.46557 | 841.70971 | 22.46557 | 984.32966
22.47857 | 836.26785 | 22.47857 | 996.01391
22.49157 | 872.53244 | 22.49157 | 1038.20557
22.50457 | 891.80786 | 22.50457 | 999.77013
22.51757 | 865.17602 | 22.51757 | 973.62328
22.53057 | 850.50524 | 22.53057 | 939.89577
22.54357 | 859.38449 | 22.54357 | 994.47905
22.55657 | 853.11723 | 22.55657 | 1000.05643
22.56957 | 864.45206 | 22.56957 | 973.19709
22.58257 | 877.59146 | 22.58257 | 971.66659
22.59557 | 842.22541 | 22.59557 | 969.86611
22.60857 | 858.39138 | 22.60857 | 971.1373
22.62157 | 882.12285 | 22.62157 | 974.78316
22.63457 | 834.65343 | 22.63457 | 961.19309
22.64757 | 830.45249 | 22.64757 | 945.86528
22.66057 | 842.86921 | 22.66057 | 948.73614
22.67357 | 851.62858 | 22.67357 | 962.28705
22.68657 | 869.48935 | 22.68657 | 954.82625
22.69957 | 868.99775 | 22.69957 | 941.48546
22.71257 | 869.03466 | 22.71257 | 970.24105
22.72557 | 844.68699 | 22.72557 | 994.67589
22.73857 | 819.00593 | 22.73857 | 949.53417
22.75157 | 830.40777 | 22.75157 | 926.6345
22.76457 | 852.48312 | 22.76457 | 955.1146
22.77757 | 877.83852 | 22.77757 | 960.55055
22.79057 | 900.41712 | 22.79057 | 974.97561
22.80357 | 882.52023 | 22.80357 | 980.92505
22.81657 | 862.38811 | 22.81657 | 967.84462
22.82957 | 868.6952 | 22.82957 | 964.50781
22.84257 | 858.41952 | 22.84257 | 989.3538
22.85557 | 858.21835 | 22.85557 | 1001.99166
22.86857 | 872.97482 | 22.86857 | 987.5061
22.88157 | 923.72023 | 22.88157 | 960.43405
22.89457 | 873.67106 | 22.89457 | 977.57519
22.90757 | 830.91719 | 22.90757 | 1001.30085
22.92057 | 915.42265 | 22.92057 | 984.52326
22.93357 | 866.24954 | 22.93357 | 966.27545
22.94657 | 850.78376 | 22.94657 | 960.09815
22.95957 | 832.46576 | 22.95957 | 951.00642
22.97257 | 838.5588 | 22.97257 | 991.9504
22.98557 | 889.23189 | 22.98557 | 1015.68952
22.99857 | 878.2608 | 22.99857 | 993.31401
23.01157 | 862.08087 | 23.01157 | 1011.29221
23.02457 | 844.51069 | 23.02457 | 973.93376
23.03757 | 851.09117 | 23.03757 | 988.01977
23.05057 | 875.63906 | 23.05057 | 958.74149
23.06357 | 870.13444 | 23.06357 | 970.18666
23.07657 | 867.21432 | 23.07657 | 971.76554
23.08957 | 866.42119 | 23.08957 | 955.73416
23.10257 | 869.41727 | 23.10257 | 986.25426
23.11557 | 903.28245 | 23.11557 | 986.60569
23.12857 | 862.74334 | 23.12857 | 999.80113
23.14157 | 821.98069 | 23.14157 | 976.79046
23.15457 | 872.92852 | 23.15457 | 970.94359
23.16757 | 869.03924 | 23.16757 | 999.88277
23.18057 | 912.32023 | 23.18057 | 973.92192
23.19357 | 864.5142 | 23.19357 | 1009.0232
23.20657 | 854.489 | 23.20657 | 971.78952
23.21957 | 916.5937 | 23.21957 | 972.87337
23.23257 | 852.38528 | 23.23257 | 996.33949
23.24557 | 887.16444 | 23.24557 | 970.42918
23.25857 | 889.76647 | 23.25857 | 984.79612
23.27157 | 898.52703 | 23.27157 | 957.84752
23.28457 | 874.66148 | 23.28457 | 1001.13521
23.29757 | 870.60333 | 23.29757 | 967.36793
23.31057 | 931.76976 | 23.31057 | 1025.65497
23.32357 | 858.70889 | 23.32357 | 1046.422
23.33657 | 893.55508 | 23.33657 | 1016.94973
23.34957 | 847.02143 | 23.34957 | 1011.00927
23.36257 | 856.90379 | 23.36257 | 931.82599
23.37557 | 904.03907 | 23.37557 | 966.28139
23.38857 | 901.96571 | 23.38857 | 992.08109
23.40157 | 878.9695 | 23.40157 | 999.72632
23.41457 | 853.30737 | 23.41457 | 1007.60692
23.42757 | 884.90777 | 23.42757 | 1026.80821
23.44057 | 852.59158 | 23.44057 | 967.54894
23.45357 | 849.08593 | 23.45357 | 990.61343
23.46657 | 882.68726 | 23.46657 | 1004.84109
23.47957 | 858.99485 | 23.47957 | 966.39032
23.49257 | 850.66337 | 23.49257 | 1037.69694
23.50557 | 863.21448 | 23.50557 | 1009.1437
23.51857 | 792.74313 | 23.51857 | 1030.99711
23.53157 | 828.48481 | 23.53157 | 1036.72894
23.54457 | 911.72813 | 23.54457 | 1023.39454
23.55757 | 869.50763 | 23.55757 | 1005.87128
23.57057 | 912.18892 | 23.57057 | 1024.61273
23.58357 | 871.2796 | 23.58357 | 975.63824
23.59657 | 866.49542 | 23.59657 | 1004.56445
23.60957 | 916.08035 | 23.60957 | 966.7345
23.62257 | 943.8331 | 23.62257 | 1029.39093
23.63557 | 897.99699 | 23.63557 | 1023.22125
23.64857 | 869.99379 | 23.64857 | 986.54869
23.66157 | 904.83914 | 23.66157 | 965.06279
23.67457 | 879.43095 | 23.67457 | 1003.09172
23.68757 | 859.59029 | 23.68757 | 1006.62498
23.70057 | 851.15273 | 23.70057 | 1013.98251
23.71357 | 856.9456 | 23.71357 | 1001.40669
23.72657 | 882.07368 | 23.72657 | 994.29535
23.73957 | 899.42971 | 23.73957 | 1010.15177
23.75257 | 916.15497 | 23.75257 | 1023.92759
23.76557 | 877.66965 | 23.76557 | 1010.63684
23.77857 | 886.58269 | 23.77857 | 978.13612
23.79157 | 891.73463 | 23.79157 | 971.96749
23.80457 | 878.5257 | 23.80457 | 1003.05865
23.81757 | 843.81128 | 23.81757 | 1031.49877
23.83057 | 853.57235 | 23.83057 | 1039.64005
23.84357 | 883.94911 | 23.84357 | 1025.68732
23.85657 | 901.58429 | 23.85657 | 952.6736
23.86957 | 893.14245 | 23.86957 | 959.02401
23.88257 | 912.46426 | 23.88257 | 1042.77279
23.89557 | 909.27141 | 23.89557 | 1032.95419
23.90857 | 904.90757 | 23.90857 | 1007.30963
23.92157 | 917.94748 | 23.92157 | 1009.62944
23.93457 | 890.03493 | 23.93457 | 1004.24195
23.94757 | 898.1385 | 23.94757 | 996.03258
23.96057 | 911.07608 | 23.96057 | 965.94506
23.97357 | 904.80967 | 23.97357 | 952.90329
23.98657 | 915.62725 | 23.98657 | 991.29792
23.99957 | 903.39145 | 23.99957 | 1026.04927
24.01257 | 890.95503 | 24.01257 | 1031.51389
24.02557 | 940.4706 | 24.02557 | 1016.98129
24.03857 | 930.73642 | 24.03857 | 1019.0621
24.05157 | 870.18074 | 24.05157 | 1045.89263
24.06457 | 894.97862 | 24.06457 | 991.45944
24.07757 | 951.86269 | 24.07757 | 975.8347
24.09057 | 986.92999 | 24.09057 | 1045.49633
24.10357 | 932.77251 | 24.10357 | 998.408
24.11657 | 878.70565 | 24.11657 | 986.18961
24.12957 | 894.64551 | 24.12957 | 1019.15148
24.14257 | 891.72358 | 24.14257 | 986.37367
24.15557 | 895.15578 | 24.15557 | 979.24088
24.16857 | 920.49843 | 24.16857 | 985.08309
24.18157 | 908.34155 | 24.18157 | 1026.55915
24.19457 | 903.25506 | 24.19457 | 1029.23436
24.20757 | 919.63149 | 24.20757 | 1025.31801
24.22057 | 893.98903 | 24.22057 | 1025.68135
24.23357 | 889.25515 | 24.23357 | 1028.03282
24.24657 | 905.1403 | 24.24657 | 997.97607
24.25957 | 918.60077 | 24.25957 | 968.73135
24.27257 | 900.76012 | 24.27257 | 1027.72673
24.28557 | 891.29518 | 24.28557 | 1006.56012
24.29857 | 891.1359 | 24.29857 | 1037.68755
24.31157 | 916.07186 | 24.31157 | 1034.08458
24.32457 | 929.46006 | 24.32457 | 999.97043
24.33757 | 868.02052 | 24.33757 | 1032.44519
24.35057 | 902.82253 | 24.35057 | 1038.53042
24.36357 | 889.16654 | 24.36357 | 1015.88137
24.37657 | 908.42303 | 24.37657 | 994.26558
24.38957 | 931.59464 | 24.38957 | 1011.86003
24.40257 | 909.08185 | 24.40257 | 1002.58999
24.41557 | 925.63393 | 24.41557 | 1036.70443
24.42857 | 899.75144 | 24.42857 | 994.77417
24.44157 | 947.54365 | 24.44157 | 992.84959
24.45457 | 929.91605 | 24.45457 | 1011.44561
24.46757 | 893.78883 | 24.46757 | 1011.34392
24.48057 | 874.05194 | 24.48057 | 1053.46325
24.49357 | 875.21262 | 24.49357 | 1004.29527
24.50657 | 920.46273 | 24.50657 | 957.64806
24.51957 | 890.48348 | 24.51957 | 1013.01734
24.53257 | 931.10053 | 24.53257 | 1045.1461
24.54557 | 957.49071 | 24.54557 | 958.29966
24.55857 | 929.4697 | 24.55857 | 1014.31474
24.57157 | 910.87272 | 24.57157 | 1015.06216
24.58457 | 908.37934 | 24.58457 | 977.31429
24.59757 | 899.32547 | 24.59757 | 1031.25377
24.61057 | 924.96535 | 24.61057 | 1016.78837
24.62357 | 898.1156 | 24.62357 | 1036.05284
24.63657 | 902.40583 | 24.63657 | 1002.05933
24.64957 | 924.99925 | 24.64957 | 1005.13385
24.66257 | 924.00917 | 24.66257 | 1021.96517
24.67557 | 923.01908 | 24.67557 | 1038.79674
24.68857 | 942.56055 | 24.68857 | 996.9667
24.70157 | 942.03904 | 24.70157 | 971.81275
24.71457 | 950.48944 | 24.71457 | 1068.5532
24.72757 | 949.11127 | 24.72757 | 1055.94731
24.74057 | 934.93855 | 24.74057 | 1025.93311
24.75357 | 923.79906 | 24.75357 | 966.4731
24.76657 | 915.66222 | 24.76657 | 1040.95991
24.77957 | 906.83334 | 24.77957 | 1062.53786
24.79257 | 959.00197 | 24.79257 | 1016.40165
24.80557 | 868.18094 | 24.80557 | 1064.30605
24.81857 | 918.37239 | 24.81857 | 1041.14224
24.83157 | 945.24483 | 24.83157 | 1022.24331
24.84457 | 930.83552 | 24.84457 | 1080.10707
24.85757 | 905.09311 | 24.85757 | 1065.39698
24.87057 | 899.32904 | 24.87057 | 1006.48978
24.88357 | 889.06064 | 24.88357 | 982.74606
24.89657 | 935.32191 | 24.89657 | 983.28272
24.90957 | 968.65861 | 24.90957 | 998.56897
24.92257 | 970.01166 | 24.92257 | 1080.31674
24.93557 | 942.17553 | 24.93557 | 1026.61595
24.94857 | 959.1634 | 24.94857 | 1008.56578
24.96157 | 949.85103 | 24.96157 | 1100.55771
24.97457 | 969.16623 | 24.97457 | 1050.39868
24.98757 | 961.2706 | 24.98757 | 1085.20652
25.00057 | 955.26748 | 25.00057 | 1059.90212
25.01357 | 939.68687 | 25.01357 | 1063.70474
25.02657 | 976.46377 | 25.02657 | 1042.22333
25.03957 | 919.19887 | 25.03957 | 1001.90995
25.05257 | 912.79896 | 25.05257 | 1013.79969
25.06557 | 931.28506 | 25.06557 | 1016.41889
25.07857 | 929.56716 | 25.07857 | 1010.28753
25.09157 | 936.3872 | 25.09157 | 1039.15887
25.10457 | 924.50381 | 25.10457 | 1010.43972
25.11757 | 925.10949 | 25.11757 | 1040.67373
25.13057 | 960.10034 | 25.13057 | 1079.89266
25.14357 | 924.68598 | 25.14357 | 1040.62089
25.15657 | 900.83152 | 25.15657 | 1064.88501
25.16957 | 928.20723 | 25.16957 | 1077.6916
25.18257 | 959.82444 | 25.18257 | 1054.59576
25.19557 | 976.32345 | 25.19557 | 1026.92329
25.20857 | 952.12873 | 25.20857 | 1036.23929
25.22157 | 946.27884 | 25.22157 | 1033.59756
25.23457 | 978.74003 | 25.23457 | 1034.00159
25.24757 | 944.77271 | 25.24757 | 1038.29485
25.26057 | 927.89223 | 25.26057 | 1066.09005
25.27357 | 927.23265 | 25.27357 | 1089.16606
25.28657 | 930.93775 | 25.28657 | 1060.03433
25.29957 | 936.15819 | 25.29957 | 996.08516
25.31257 | 937.55066 | 25.31257 | 995.61223
25.32557 | 950.07556 | 25.32557 | 1039.92167
25.33857 | 946.00684 | 25.33857 | 1040.67403
25.35157 | 943.64891 | 25.35157 | 1025.63256
25.36457 | 922.07823 | 25.36457 | 1002.92719
25.37757 | 928.46724 | 25.37757 | 995.88001
25.39057 | 947.98432 | 25.39057 | 1006.98384
25.40357 | 924.68745 | 25.40357 | 999.48143
25.41657 | 924.0708 | 25.41657 | 1011.70395
25.42957 | 923.17689 | 25.42957 | 1058.83745
25.44257 | 932.92007 | 25.44257 | 1052.71391
25.45557 | 953.41576 | 25.45557 | 1016.41622
25.46857 | 971.41846 | 25.46857 | 1037.09537
25.48157 | 999.81954 | 25.48157 | 1096.26306
25.49457 | 946.98317 | 25.49457 | 1083.61519
25.50757 | 931.83461 | 25.50757 | 1072.46677
25.52057 | 935.598 | 25.52057 | 1095.54389
25.53357 | 952.34375 | 25.53357 | 1066.43334
25.54657 | 951.58859 | 25.54657 | 998.04733
25.55957 | 971.08297 | 25.55957 | 1043.63793
25.57257 | 975.65617 | 25.57257 | 1053.88744
25.58557 | 901.82293 | 25.58557 | 1053.98809
25.59857 | 882.17769 | 25.59857 | 1051.00576
25.61157 | 914.37231 | 25.61157 | 1020.10899
25.62457 | 937.74856 | 25.62457 | 1044.0088
25.63757 | 986.1678 | 25.63757 | 1049.14179
25.65057 | 965.76359 | 25.65057 | 1026.41494
25.66357 | 971.54443 | 25.66357 | 1034.90618
25.67657 | 980.48753 | 25.67657 | 1042.53917
25.68957 | 927.81982 | 25.68957 | 1090.44411
25.70257 | 889.93177 | 25.70257 | 1073.67336
25.71557 | 886.4108 | 25.71557 | 1048.49632
25.72857 | 948.30546 | 25.72857 | 1065.03064
25.74157 | 981.47993 | 25.74157 | 1069.31005
25.75457 | 937.2821 | 25.75457 | 1043.41297
25.76757 | 998.91177 | 25.76757 | 1029.24172
25.78057 | 901.25997 | 25.78057 | 1051.90695
25.79357 | 888.53343 | 25.79357 | 1078.18996
25.80657 | 950.13114 | 25.80657 | 1056.03106
25.81957 | 945.17483 | 25.81957 | 1028.00744
25.83257 | 898.54437 | 25.83257 | 1029.2607
25.84557 | 894.79712 | 25.84557 | 1045.58442
25.85857 | 972.99987 | 25.85857 | 1090.97013
25.87157 | 909.05228 | 25.87157 | 1007.81663
25.88457 | 927.38328 | 25.88457 | 1059.6069
25.89757 | 998.20422 | 25.89757 | 1118.93078
25.91057 | 882.9841 | 25.91057 | 1000.55812
25.92357 | 925.25192 | 25.92357 | 1076.60335
25.93657 | 931.93139 | 25.93657 | 1090.82264
25.94957 | 929.9493 | 25.94957 | 1006.56979
25.96257 | 990.949 | 25.96257 | 1043.36712
25.97557 | 980.05815 | 25.97557 | 1110.6924
25.98857 | 882.4475 | 25.98857 | 1091.29903
26.00157 | 955.14706 | 26.00157 | 1021.74488
26.01457 | 970.52561 | 26.01457 | 1076.01335
26.02757 | 970.86597 | 26.02757 | 1062.56225
26.04057 | 1024.90878 | 26.04057 | 1118.74637
26.05357 | 1009.29284 | 26.05357 | 964.80553
26.06657 | 933.01631 | 26.06657 | 1046.58836
26.07957 | 901.36152 | 26.07957 | 1067.74612
26.09257 | 941.58777 | 26.09257 | 1037.29828
26.10557 | 915.54049 | 26.10557 | 1070.74632
26.11857 | 943.90815 | 26.11857 | 1015.63544
26.13157 | 909.45234 | 26.13157 | 1029.91327
26.14457 | 886.68006 | 26.14457 | 1003.55246
26.15757 | 976.49856 | 26.15757 | 1014.42259
26.17057 | 977.61678 | 26.17057 | 1066.9505
26.18357 | 905.57102 | 26.18357 | 1075.17121
26.19657 | 960.61954 | 26.19657 | 1021.27464
26.20957 | 919.46815 | 26.20957 | 1067.17971
26.22257 | 939.2799 | 26.22257 | 1084.04198
26.23557 | 978.08667 | 26.23557 | 1033.20815
26.24857 | 992.30316 | 26.24857 | 1027.09041
26.26157 | 935.72558 | 26.26157 | 1049.21174
26.27457 | 930.51425 | 26.27457 | 1037.36265
26.28757 | 957.48176 | 26.28757 | 1076.68569
26.30057 | 983.54674 | 26.30057 | 1085.61903
26.31357 | 925.86358 | 26.31357 | 1061.15208
26.32657 | 943.73911 | 26.32657 | 1087.19389
26.33957 | 938.91827 | 26.33957 | 1051.93865
26.35257 | 975.58158 | 26.35257 | 1064.84665
26.36557 | 994.70481 | 26.36557 | 1128.2366
26.37857 | 993.63178 | 26.37857 | 1109.4336
26.39157 | 976.74018 | 26.39157 | 1090.3301
26.40457 | 985.70393 | 26.40457 | 1102.02967
26.41757 | 974.26834 | 26.41757 | 1128.40483
26.43057 | 964.00697 | 26.43057 | 1125.39926
26.44357 | 961.45445 | 26.44357 | 1073.33887
26.45657 | 961.8916 | 26.45657 | 1097.63669
26.46957 | 984.64752 | 26.46957 | 1126.38985
26.48257 | 1022.95106 | 26.48257 | 1098.63076
26.49557 | 992.92523 | 26.49557 | 1082.20476
26.50857 | 987.31487 | 26.50857 | 1133.62367
26.52157 | 966.81696 | 26.52157 | 1135.44728
26.53457 | 970.28672 | 26.53457 | 1159.34975
26.54757 | 1000.15411 | 26.54757 | 1175.89146
26.56057 | 998.82503 | 26.56057 | 1121.42735
26.57357 | 1039.8082 | 26.57357 | 1107.25062
26.58657 | 1057.32207 | 26.58657 | 1124.65272
26.59957 | 1054.61568 | 26.59957 | 1124.93213
26.61257 | 1022.66236 | 26.61257 | 1130.64448
26.62557 | 1034.4122 | 26.62557 | 1148.99008
26.63857 | 1072.4375 | 26.63857 | 1191.81029
26.65157 | 1088.43782 | 26.65157 | 1180.90914
26.66457 | 1155.23509 | 26.66457 | 1166.80714
26.67757 | 1159.35673 | 26.67757 | 1179.2759
26.69057 | 1123.06257 | 26.69057 | 1189.47228
26.70357 | 1206.26403 | 26.70357 | 1189.32462
26.71657 | 1308.83555 | 26.71657 | 1113.11506
26.72957 | 1313.74251 | 26.72957 | 1110.70283
26.74257 | 1311.49408 | 26.74257 | 1122.8094
26.75557 | 1239.80742 | 26.75557 | 1112.60813
26.76857 | 1180.01418 | 26.76857 | 1120.8597
26.78157 | 1189.9862 | 26.78157 | 1124.30527
26.79457 | 1205.16751 | 26.79457 | 1106.86193
26.80757 | 1112.02602 | 26.80757 | 1083.99881
26.82057 | 1052.5343 | 26.82057 | 1074.85865
26.83357 | 1008.88035 | 26.83357 | 1100.26185
26.84657 | 996.34627 | 26.84657 | 1105.17116
26.85957 | 985.39046 | 26.85957 | 1084.95897
26.87257 | 953.51319 | 26.87257 | 1100.64183
26.88557 | 932.81836 | 26.88557 | 1057.32289
26.89857 | 957.38422 | 26.89857 | 1081.02295
26.91157 | 981.01844 | 26.91157 | 1111.15401
26.92457 | 962.88462 | 26.92457 | 1118.45906
26.93757 | 976.26813 | 26.93757 | 1096.62761
26.95057 | 986.04856 | 26.95057 | 1130.47366
26.96357 | 997.80938 | 26.96357 | 1093.77501
26.97657 | 948.38762 | 26.97657 | 1068.43866
26.98957 | 945.66371 | 26.98957 | 1129.46568
27.00257 | 955.64139 | 27.00257 | 1109.60586
27.01557 | 949.94385 | 27.01557 | 1087.04725
27.02857 | 926.05644 | 27.02857 | 1106.0497
27.04157 | 958.00773 | 27.04157 | 1112.73103
27.05457 | 955.88013 | 27.05457 | 1145.88721
27.06757 | 973.62508 | 27.06757 | 1079.48443
27.08057 | 902.07684 | 27.08057 | 1109.35368
27.09357 | 948.29074 | 27.09357 | 1092.27894
27.10657 | 951.45916 | 27.10657 | 1107.46029
27.11957 | 962.71651 | 27.11957 | 1111.26887
27.13257 | 976.4656 | 27.13257 | 1066.30528
27.14557 | 987.80259 | 27.14557 | 1046.21277
27.15857 | 985.8224 | 27.15857 | 1118.87997
27.17157 | 985.65613 | 27.17157 | 1044.44926
27.18457 | 1000.23542 | 27.18457 | 1105.87842
27.19757 | 950.44138 | 27.19757 | 1116.31926
27.21057 | 927.9554 | 27.21057 | 1103.74167
27.22357 | 945.39195 | 27.22357 | 1062.49421
27.23657 | 952.85627 | 27.23657 | 1052.05961
27.24957 | 921.05009 | 27.24957 | 1084.38544
27.26257 | 1007.9812 | 27.26257 | 1141.92554
27.27557 | 1005.65048 | 27.27557 | 1060.05775
27.28857 | 892.78162 | 27.28857 | 1075.89899
27.30157 | 931.33815 | 27.30157 | 1049.45889
27.31457 | 913.51257 | 27.31457 | 1073.34202
27.32757 | 1013.20668 | 27.32757 | 1126.03473
27.34057 | 967.42291 | 27.34057 | 1046.00311
27.35357 | 975.24516 | 27.35357 | 1081.48262
27.36657 | 949.86705 | 27.36657 | 1017.72425
27.37957 | 943.38858 | 27.37957 | 1085.9762
27.39257 | 959.45417 | 27.39257 | 1085.61171
27.40557 | 935.69981 | 27.40557 | 1071.45045
27.41857 | 1000.0501 | 27.41857 | 1055.70516
27.43157 | 954.96752 | 27.43157 | 1043.39967
27.44457 | 1003.07397 | 27.44457 | 1166.12706
27.45757 | 972.98401 | 27.45757 | 1074.25948
27.47057 | 957.61024 | 27.47057 | 1101.4287
27.48357 | 937.43153 | 27.48357 | 1153.75782
27.49657 | 941.51654 | 27.49657 | 1121.12179
27.50957 | 992.47716 | 27.50957 | 1077.55431
27.52257 | 978.56954 | 27.52257 | 1109.92268
27.53557 | 959.32756 | 27.53557 | 1117.39874
27.54857 | 895.60513 | 27.54857 | 1093.16527
27.56157 | 938.86976 | 27.56157 | 1138.80765
27.57457 | 990.6537 | 27.57457 | 1104.18774
27.58757 | 922.9757 | 27.58757 | 1102.24813
27.60057 | 971.4961 | 27.60057 | 1071.2734
27.61357 | 960.59084 | 27.61357 | 1090.40031
27.62657 | 950.47711 | 27.62657 | 1112.76996
27.63957 | 948.10604 | 27.63957 | 1106.12994
27.65257 | 959.16686 | 27.65257 | 1112.02209
27.66557 | 980.2307 | 27.66557 | 1108.95428
27.67857 | 957.79765 | 27.67857 | 1081.66676
27.69157 | 942.26464 | 27.69157 | 1114.19734
27.70457 | 963.97836 | 27.70457 | 1136.03511
27.71757 | 983.6614 | 27.71757 | 1120.36525
27.73057 | 954.56115 | 27.73057 | 1100.20358
27.74357 | 946.69511 | 27.74357 | 1128.8859
27.75657 | 936.74352 | 27.75657 | 1098.40236
27.76957 | 933.01518 | 27.76957 | 1085.6592
27.78257 | 952.0265 | 27.78257 | 1111.02765
27.79557 | 977.16267 | 27.79557 | 1090.09047
27.80857 | 941.09102 | 27.80857 | 1087.89714
27.82157 | 938.74009 | 27.82157 | 1126.39587
27.83457 | 955.54804 | 27.83457 | 1113.30172
27.84757 | 936.57642 | 27.84757 | 1093.40729
27.86057 | 946.2728 | 27.86057 | 1133.86032
27.87357 | 970.42605 | 27.87357 | 1127.21764
27.88657 | 962.05345 | 27.88657 | 1110.42487
27.89957 | 939.47163 | 27.89957 | 1154.14062
27.91257 | 955.33224 | 27.91257 | 1134.42492
27.92557 | 957.71593 | 27.92557 | 1077.34844
27.93857 | 946.4501 | 27.93857 | 1085.39138
27.95157 | 952.1101 | 27.95157 | 1104.52089
27.96457 | 943.71218 | 27.96457 | 1114.02891
27.97757 | 950.22132 | 27.97757 | 1126.87723
27.99057 | 984.96009 | 27.99057 | 1129.92288
28.00357 | 974.76455 | 28.00357 | 1113.55796
28.01657 | 927.38157 | 28.01657 | 1083.6949
28.02957 | 923.15146 | 28.02957 | 1081.13238
28.04257 | 968.37096 | 28.04257 | 1089.91942
28.05557 | 995.08382 | 28.05557 | 1098.83352
28.06857 | 941.2004 | 28.06857 | 1123.16966
28.08157 | 968.61159 | 28.08157 | 1130.9046
28.09457 | 996.53212 | 28.09457 | 1113.15493
28.10757 | 975.27082 | 28.10757 | 1111.15018
28.12057 | 957.17138 | 28.12057 | 1110.69515
28.13357 | 949.99389 | 28.13357 | 1081.30889
28.14657 | 970.20151 | 28.14657 | 1110.7845
28.15957 | 941.76583 | 28.15957 | 1090.51086
28.17257 | 954.90304 | 28.17257 | 1135.67557
28.18557 | 921.71874 | 28.18557 | 1098.95395
28.19857 | 941.39535 | 28.19857 | 1106.16959
28.21157 | 942.67703 | 28.21157 | 1075.71913
28.22457 | 941.20515 | 28.22457 | 1084.20619
28.23757 | 960.43696 | 28.23757 | 1113.11568
28.25057 | 964.57707 | 28.25057 | 1123.90124
28.26357 | 998.06363 | 28.26357 | 1103.05634
28.27657 | 954.81152 | 28.27657 | 1074.65826
28.28957 | 946.65276 | 28.28957 | 1096.02882
28.30257 | 932.44524 | 28.30257 | 1098.72431
28.31557 | 943.63612 | 28.31557 | 1156.77765
28.32857 | 984.59373 | 28.32857 | 1186.06392
28.34157 | 994.85859 | 28.34157 | 1118.3462
28.35457 | 952.10504 | 28.35457 | 1144.66973
28.36757 | 919.06075 | 28.36757 | 1102.85634
28.38057 | 932.24941 | 28.38057 | 1115.1557
28.39357 | 921.65809 | 28.39357 | 1162.35384
28.40657 | 928.97042 | 28.40657 | 1172.4385
28.41957 | 1011.74782 | 28.41957 | 1082.44943
28.43257 | 942.88687 | 28.43257 | 1081.36408
28.44557 | 942.22689 | 28.44557 | 1145.05662
28.45857 | 943.30597 | 28.45857 | 1104.20701
28.47157 | 943.50173 | 28.47157 | 1099.62396
28.48457 | 1005.95618 | 28.48457 | 1125.4461
28.49757 | 969.66985 | 28.49757 | 1118.23394
28.51057 | 951.52319 | 28.51057 | 1110.1242
28.52357 | 941.7322 | 28.52357 | 1138.45902
28.53657 | 901.36317 | 28.53657 | 1053.82026
28.54957 | 955.71681 | 28.54957 | 1075.92589
28.56257 | 916.02592 | 28.56257 | 1166.01146
28.57557 | 964.52955 | 28.57557 | 1072.27993
28.58857 | 1011.9014 | 28.58857 | 1097.03612
28.60157 | 903.98293 | 28.60157 | 1125.74837
28.61457 | 980.51615 | 28.61457 | 1143.66857
28.62757 | 993.66174 | 28.62757 | 1106.13072
28.64057 | 1007.46545 | 28.64057 | 1185.75755
28.65357 | 1008.00729 | 28.65357 | 1111.94609
28.66657 | 941.16264 | 28.66657 | 1130.60339
28.67957 | 940.59632 | 28.67957 | 1148.6092
28.69257 | 945.6143 | 28.69257 | 1109.46238
28.70557 | 1019.8451 | 28.70557 | 1115.12384
28.71857 | 965.69398 | 28.71857 | 1129.5331
28.73157 | 934.9296 | 28.73157 | 1086.42052
28.74457 | 978.74417 | 28.74457 | 1155.08223
28.75757 | 959.72136 | 28.75757 | 1128.38766
28.77057 | 939.62876 | 28.77057 | 1132.49021
28.78357 | 1000.06165 | 28.78357 | 1183.42959
28.79657 | 1017.74474 | 28.79657 | 1095.15818
28.80957 | 936.61336 | 28.80957 | 1103.6402
28.82257 | 939.743 | 28.82257 | 1131.21141
28.83557 | 955.38088 | 28.83557 | 1161.19363
28.84857 | 958.00693 | 28.84857 | 1180.65124
28.86157 | 959.59214 | 28.86157 | 1157.06009
28.87457 | 948.26664 | 28.87457 | 1142.18145
28.88757 | 938.05189 | 28.88757 | 1077.4137
28.90057 | 927.61534 | 28.90057 | 1134.53051
28.91357 | 958.13614 | 28.91357 | 1100.78479
28.92657 | 960.09069 | 28.92657 | 1103.55561
28.93957 | 929.01518 | 28.93957 | 1084.45986
28.95257 | 948.65176 | 28.95257 | 1125.62138
28.96557 | 965.71204 | 28.96557 | 1169.96805
28.97857 | 986.99398 | 28.97857 | 1156.80224
28.99157 | 1031.75242 | 28.99157 | 1117.19613
29.00457 | 996.75325 | 29.00457 | 1120.40937
29.01757 | 944.04757 | 29.01757 | 1141.47768
29.03057 | 953.23136 | 29.03057 | 1128.10148
29.04357 | 954.54865 | 29.04357 | 1119.96903
29.05657 | 949.6506 | 29.05657 | 1136.45765
29.06957 | 972.82423 | 29.06957 | 1169.09328
29.08257 | 929.23219 | 29.08257 | 1167.41105
29.09557 | 949.65117 | 29.09557 | 1126.69512
29.10857 | 1000.31702 | 29.10857 | 1154.72956
29.12157 | 971.19892 | 29.12157 | 1145.60603
29.13457 | 978.477 | 29.13457 | 1151.89401
29.14757 | 994.39238 | 29.14757 | 1184.04906
29.16057 | 982.36305 | 29.16057 | 1144.29141
29.17357 | 914.24017 | 29.17357 | 1107.89903
29.18657 | 910.38468 | 29.18657 | 1158.74308
29.19957 | 948.26531 | 29.19957 | 1160.14158
29.21257 | 972.18786 | 29.21257 | 1142.36928
29.22557 | 977.50777 | 29.22557 | 1140.99426
29.23857 | 950.4067 | 29.23857 | 1111.38878
29.25157 | 951.38856 | 29.25157 | 1092.57478
29.26457 | 977.55528 | 29.26457 | 1100.07123
29.27757 | 955.95494 | 29.27757 | 1125.93373
29.29057 | 947.56458 | 29.29057 | 1103.58982
29.30357 | 973.17196 | 29.30357 | 1077.66366
29.31657 | 984.3881 | 29.31657 | 1131.85701
29.32957 | 990.32061 | 29.32957 | 1168.12432
29.34257 | 976.57778 | 29.34257 | 1145.92474
29.35557 | 984.72357 | 29.35557 | 1129.60621
29.36857 | 951.3001 | 29.36857 | 1146.34551
29.38157 | 963.35358 | 29.38157 | 1132.94075
29.39457 | 976.24544 | 29.39457 | 1073.82517
29.40757 | 943.01382 | 29.40757 | 1103.51849
29.42057 | 960.81556 | 29.42057 | 1098.19934
29.43357 | 985.1434 | 29.43357 | 1112.6807
29.44657 | 982.0845 | 29.44657 | 1163.08643
29.45957 | 984.66164 | 29.45957 | 1123.76966
29.47257 | 983.06548 | 29.47257 | 1128.51284
29.48557 | 925.12636 | 29.48557 | 1159.82888
29.49857 | 940.57399 | 29.49857 | 1136.50429
29.51157 | 946.45912 | 29.51157 | 1142.59496
29.52457 | 991.28274 | 29.52457 | 1113.45692
29.53757 | 970.11409 | 29.53757 | 1123.15758
29.55057 | 946.47346 | 29.55057 | 1109.07462
29.56357 | 971.37177 | 29.56357 | 1131.95419
29.57657 | 974.13366 | 29.57657 | 1131.93222
29.58957 | 956.08982 | 29.58957 | 1150.95601
29.60257 | 982.74886 | 29.60257 | 1134.71282
29.61557 | 935.57953 | 29.61557 | 1089.19721
29.62857 | 917.24968 | 29.62857 | 1159.72947
29.64157 | 930.68615 | 29.64157 | 1148.83846
29.65457 | 967.88045 | 29.65457 | 1128.39281
29.66757 | 972.81331 | 29.66757 | 1088.83107
29.68057 | 961.02221 | 29.68057 | 1134.98787
29.69357 | 976.95266 | 29.69357 | 1126.98571
29.70657 | 980.53025 | 29.70657 | 1193.51927
29.71957 | 972.96684 | 29.71957 | 1195.03413
29.73257 | 981.15648 | 29.73257 | 1121.26586
29.74557 | 983.82418 | 29.74557 | 1161.65252
29.75857 | 952.6663 | 29.75857 | 1141.85068
29.77157 | 1008.66 | 29.77157 | 1124.1061
29.78457 | 945.58539 | 29.78457 | 1127.47353
29.79757 | 992.53838 | 29.79757 | 1150.27363
29.81057 | 987.96221 | 29.81057 | 1119.4407
29.82357 | 1000.19098 | 29.82357 | 1140.05772
29.83657 | 984.78124 | 29.83657 | 1157.73421
29.84957 | 944.93117 | 29.84957 | 1170.9312
29.86257 | 1039.58046 | 29.86257 | 1141.98058
29.87557 | 924.40497 | 29.87557 | 1074.40606
29.88857 | 997.90247 | 29.88857 | 1148.11305
29.90157 | 986.02154 | 29.90157 | 1159.99398
29.91457 | 1033.47392 | 29.91457 | 1173.85287
29.92757 | 1010.51205 | 29.92757 | 1120.16479
29.94057 | 1104.00625 | 29.94057 | 1199.44018
29.95357 | 1083.9885 | 29.95357 | 1155.96968
29.96657 | 1033.64782 | 29.96657 | 1113.19141
29.97957 | 1046.03651 | 29.97957 | 1161.7311
29.99257 | 1040.50177 | 29.99257 | 1143.63221
30.00557 | 1092.25886 | 30.00557 | 1209.87357
30.01857 | 1122.47185 | 30.01857 | 1192.36374
30.03157 | 1178.07925 | 30.03157 | 1119.8468
30.04457 | 1127.96407 | 30.04457 | 1156.48781
30.05757 | 1107.81291 | 30.05757 | 1223.58602
30.07057 | 1160.8032 | 30.07057 | 1181.56254
30.08357 | 1135.47431 | 30.08357 | 1144.7736
30.09657 | 1162.3057 | 30.09657 | 1116.21007
30.10957 | 1126.84748 | 30.10957 | 1143.08878
30.12257 | 1101.5759 | 30.12257 | 1153.98894
30.13557 | 1160.34235 | 30.13557 | 1193.55727
30.14857 | 1146.45916 | 30.14857 | 1196.33677
30.16157 | 1176.82478 | 30.16157 | 1134.18133
30.17457 | 1144.90548 | 30.17457 | 1130.07432
30.18757 | 1133.22768 | 30.18757 | 1172.03466
30.20057 | 1124.53144 | 30.20057 | 1157.57829
30.21357 | 1066.47709 | 30.21357 | 1184.23978
30.22657 | 1061.77092 | 30.22657 | 1195.75943
30.23957 | 1080.08422 | 30.23957 | 1198.97213
30.25257 | 1076.96736 | 30.25257 | 1177.34912
30.26557 | 1061.59657 | 30.26557 | 1167.39686
30.27857 | 1039.94417 | 30.27857 | 1177.67312
30.29157 | 1109.42336 | 30.29157 | 1158.87347
30.30457 | 1079.80493 | 30.30457 | 1177.34538
30.31757 | 1037.70172 | 30.31757 | 1120.52284
30.33057 | 996.77025 | 30.33057 | 1142.38462
30.34357 | 1015.06144 | 30.34357 | 1175.62249
30.35657 | 978.2825 | 30.35657 | 1172.49365
30.36957 | 999.6911 | 30.36957 | 1158.10172
30.38257 | 1026.74412 | 30.38257 | 1135.58524
30.39557 | 1044.6597 | 30.39557 | 1141.55171
30.40857 | 994.82491 | 30.40857 | 1199.34269
30.42157 | 974.06428 | 30.42157 | 1196.90372
30.43457 | 1013.239 | 30.43457 | 1204.60836
30.44757 | 999.41087 | 30.44757 | 1180.77063
30.46057 | 1005.75974 | 30.46057 | 1192.493
30.47357 | 1024.63393 | 30.47357 | 1176.09295
30.48657 | 1023.11207 | 30.48657 | 1164.5204
30.49957 | 1026.71952 | 30.49957 | 1162.68445
30.51257 | 1034.33251 | 30.51257 | 1144.07328
30.52557 | 1005.94248 | 30.52557 | 1155.29088
30.53857 | 977.54465 | 30.53857 | 1171.1588
30.55157 | 977.49923 | 30.55157 | 1167.45881
30.56457 | 1008.03262 | 30.56457 | 1151.60327
30.57757 | 990.7978 | 30.57757 | 1172.04429
30.59057 | 961.12319 | 30.59057 | 1186.82257
30.60357 | 973.19257 | 30.60357 | 1165.453
30.61657 | 993.15624 | 30.61657 | 1166.25703
30.62957 | 1024.27062 | 30.62957 | 1151.96598
30.64257 | 1008.30692 | 30.64257 | 1150.73359
30.65557 | 1007.89083 | 30.65557 | 1181.92904
30.66857 | 1005.83403 | 30.66857 | 1172.9416
30.68157 | 990.86868 | 30.68157 | 1184.53321
30.69457 | 950.4779 | 30.69457 | 1188.69252
30.70757 | 975.6465 | 30.70757 | 1175.81926
30.72057 | 1058.50253 | 30.72057 | 1176.33292
30.73357 | 1057.00582 | 30.73357 | 1156.74327
30.74657 | 1054.60816 | 30.74657 | 1194.50193
30.75957 | 1045.12101 | 30.75957 | 1198.31362
30.77257 | 1004.32613 | 30.77257 | 1162.98019
30.78557 | 982.11524 | 30.78557 | 1142.99904
30.79857 | 987.24919 | 30.79857 | 1161.03371
30.81157 | 1041.35337 | 30.81157 | 1169.27096
30.82457 | 1036.35468 | 30.82457 | 1173.89581
30.83757 | 1013.96876 | 30.83757 | 1195.17492
30.85057 | 1017.54206 | 30.85057 | 1193.9855
30.86357 | 985.64542 | 30.86357 | 1221.4218
30.87657 | 1014.69765 | 30.87657 | 1197.6597
30.88957 | 1013.08166 | 30.88957 | 1156.42299
30.90257 | 1040.35514 | 30.90257 | 1201.42631
30.91557 | 1034.51669 | 30.91557 | 1197.73044
30.92857 | 992.09088 | 30.92857 | 1207.34586
30.94157 | 1007.62234 | 30.94157 | 1173.78275
30.95457 | 1016.0555 | 30.95457 | 1148.15358
30.96757 | 1034.15558 | 30.96757 | 1177.60103
30.98057 | 1004.53308 | 30.98057 | 1123.00812
30.99357 | 1008.66086 | 30.99357 | 1136.56745
31.00657 | 1015.91926 | 31.00657 | 1202.21075
31.01957 | 1003.02199 | 31.01957 | 1193.41179
31.03257 | 967.29584 | 31.03257 | 1227.07615
31.04557 | 996.84417 | 31.04557 | 1193.67321
31.05857 | 970.04774 | 31.05857 | 1138.39587
31.07157 | 974.7297 | 31.07157 | 1154.2944
31.08457 | 951.03073 | 31.08457 | 1199.67932
31.09757 | 992.52871 | 31.09757 | 1200.59756
31.11057 | 1026.20863 | 31.11057 | 1147.03502
31.12357 | 980.3374 | 31.12357 | 1190.85586
31.13657 | 982.98586 | 31.13657 | 1122.55594
31.14957 | 950.5325 | 31.14957 | 1197.62174
31.16257 | 983.64133 | 31.16257 | 1171.51427
31.17557 | 1027.21864 | 31.17557 | 1236.39849
31.18857 | 1033.9359 | 31.18857 | 1177.63498
31.20157 | 970.54583 | 31.20157 | 1214.73939
31.21457 | 1051.73219 | 31.21457 | 1174.1462
31.22757 | 1003.65767 | 31.22757 | 1158.22076
31.24057 | 1028.40453 | 31.24057 | 1197.08111
31.25357 | 967.12564 | 31.25357 | 1174.80299
31.26657 | 995.6306 | 31.26657 | 1253.43851
31.27957 | 997.00721 | 31.27957 | 1205.86715
31.29257 | 985.76132 | 31.29257 | 1226.43765
31.30557 | 975.7347 | 31.30557 | 1114.88526
31.31857 | 985.87161 | 31.31857 | 1172.80166
31.33157 | 1003.33795 | 31.33157 | 1197.15388
31.34457 | 1013.98079 | 31.34457 | 1168.4987
31.35757 | 1007.02041 | 31.35757 | 1160.57124
31.37057 | 984.94675 | 31.37057 | 1199.49689
31.38357 | 1013.24096 | 31.38357 | 1196.33265
31.39657 | 987.13046 | 31.39657 | 1154.69713
31.40957 | 993.87598 | 31.40957 | 1196.33158
31.42257 | 1026.17023 | 31.42257 | 1147.19626
31.43557 | 1014.62059 | 31.43557 | 1183.20118
31.44857 | 1017.55157 | 31.44857 | 1154.56115
31.46157 | 1020.62361 | 31.46157 | 1188.03035
31.47457 | 1002.64876 | 31.47457 | 1138.14357
31.48757 | 975.9352 | 31.48757 | 1208.14304
31.50057 | 988.68793 | 31.50057 | 1199.09569
31.51357 | 932.53071 | 31.51357 | 1097.79388
31.52657 | 979.24114 | 31.52657 | 1142.06913
31.53957 | 1044.17616 | 31.53957 | 1188.21583
31.55257 | 1015.42372 | 31.55257 | 1153.16343
31.56557 | 1012.39676 | 31.56557 | 1191.93912
31.57857 | 965.82942 | 31.57857 | 1256.3943
31.59157 | 948.84213 | 31.59157 | 1178.31848
31.60457 | 982.85542 | 31.60457 | 1173.9535
31.61757 | 984.60539 | 31.61757 | 1205.54436
31.63057 | 1007.52823 | 31.63057 | 1176.33873
31.64357 | 1007.62419 | 31.64357 | 1114.84383
31.65657 | 1008.25893 | 31.65657 | 1160.25088
31.66957 | 1024.34459 | 31.66957 | 1185.2687
31.68257 | 1027.81039 | 31.68257 | 1141.64366
31.69557 | 1023.48942 | 31.69557 | 1168.47956
31.70857 | 968.10355 | 31.70857 | 1148.68108
31.72157 | 963.05155 | 31.72157 | 1161.68495
31.73457 | 1033.18571 | 31.73457 | 1195.00614
31.74757 | 1015.51204 | 31.74757 | 1206.08674
31.76057 | 1006.84344 | 31.76057 | 1180.27279
31.77357 | 1056.07789 | 31.77357 | 1220.70936
31.78657 | 1072.96695 | 31.78657 | 1246.72561
31.79957 | 1071.75863 | 31.79957 | 1207.45157
31.81257 | 1068.06487 | 31.81257 | 1179.82412
31.82557 | 1053.46142 | 31.82557 | 1199.5866
31.83857 | 1046.04843 | 31.83857 | 1249.5101
31.85157 | 1069.3119 | 31.85157 | 1280.99026
31.86457 | 1086.50377 | 31.86457 | 1299.51894
31.87757 | 1047.17928 | 31.87757 | 1279.59582
31.89057 | 1042.72875 | 31.89057 | 1256.66033
31.90357 | 1044.99933 | 31.90357 | 1233.52998
31.91657 | 1003.01693 | 31.91657 | 1239.86284
31.92957 | 995.10544 | 31.92957 | 1280.08992
31.94257 | 1005.03138 | 31.94257 | 1253.89822
31.95557 | 1044.00841 | 31.95557 | 1248.50946
31.96857 | 1073.63869 | 31.96857 | 1271.32621
31.98157 | 1046.80174 | 31.98157 | 1240.94315
31.99457 | 1011.79689 | 31.99457 | 1191.02818
32.00757 | 1002.31058 | 32.00757 | 1198.83451
32.02057 | 969.06677 | 32.02057 | 1206.16411
32.03357 | 952.64447 | 32.03357 | 1192.02701
32.04657 | 1002.51685 | 32.04657 | 1148.07132
32.05957 | 994.6621 | 32.05957 | 1162.63608
32.07257 | 964.476 | 32.07257 | 1175.05939
32.08557 | 976.99846 | 32.08557 | 1180.33614
32.09857 | 985.19292 | 32.09857 | 1179.7887
32.11157 | 990.26234 | 32.11157 | 1163.33428
32.12457 | 965.69067 | 32.12457 | 1130.82848
32.13757 | 944.66445 | 32.13757 | 1126.34159
32.15057 | 983.87782 | 32.15057 | 1171.2327
32.16357 | 975.55888 | 32.16357 | 1133.84995
32.17657 | 964.1569 | 32.17657 | 1105.99489
32.18957 | 964.16672 | 32.18957 | 1180.27143
32.20257 | 958.14803 | 32.20257 | 1187.89122
32.21557 | 1011.46462 | 32.21557 | 1190.00041
32.22857 | 962.62593 | 32.22857 | 1159.6824
32.24157 | 915.14015 | 32.24157 | 1169.73198
32.25457 | 965.81784 | 32.25457 | 1177.86007
32.26757 | 978.64699 | 32.26757 | 1192.04463
32.28057 | 1009.86315 | 32.28057 | 1190.93475
32.29357 | 971.77452 | 32.29357 | 1189.13334
32.30657 | 981.41993 | 32.30657 | 1128.60662
32.31957 | 964.38522 | 32.31957 | 1183.00856
32.33257 | 976.5902 | 32.33257 | 1182.57889
32.34557 | 1001.6077 | 32.34557 | 1175.20941
32.35857 | 989.70895 | 32.35857 | 1139.5661
32.37157 | 1009.53906 | 32.37157 | 1119.80981
32.38457 | 962.52811 | 32.38457 | 1205.48425
32.39757 | 993.94367 | 32.39757 | 1149.00831
32.41057 | 1000.74645 | 32.41057 | 1151.10165
32.42357 | 974.45687 | 32.42357 | 1168.98884
32.43657 | 956.47669 | 32.43657 | 1107.09436
32.44957 | 978.22303 | 32.44957 | 1125.70754
32.46257 | 981.61045 | 32.46257 | 1171.77444
32.47557 | 974.23673 | 32.47557 | 1148.32162
32.48857 | 1009.41943 | 32.48857 | 1239.51196
32.50157 | 1025.82116 | 32.50157 | 1139.35211
32.51457 | 1012.9632 | 32.51457 | 1162.97752
32.52757 | 1003.06242 | 32.52757 | 1156.04698
32.54057 | 936.05613 | 32.54057 | 1083.14979
32.55357 | 999.33434 | 32.55357 | 1186.29648
32.56657 | 1003.90148 | 32.56657 | 1171.64319
32.57957 | 1017.37489 | 32.57957 | 1158.59568
32.59257 | 955.64297 | 32.59257 | 1104.14822
32.60557 | 1041.76688 | 32.60557 | 1164.58796
32.61857 | 1021.18012 | 32.61857 | 1161.60778
32.63157 | 930.23591 | 32.63157 | 1195.78485
32.64457 | 969.07991 | 32.64457 | 1128.39881
32.65757 | 961.47229 | 32.65757 | 1129.06617
32.67057 | 1000.73647 | 32.67057 | 1203.4984
32.68357 | 1020.01543 | 32.68357 | 1106.19664
32.69657 | 976.1309 | 32.69657 | 1117.84131
32.70957 | 979.27516 | 32.70957 | 1128.85355
32.72257 | 926.03243 | 32.72257 | 1140.15734
32.73557 | 972.84436 | 32.73557 | 1174.60637
32.74857 | 961.7069 | 32.74857 | 1150.44899
32.76157 | 994.54379 | 32.76157 | 1121.97577
32.77457 | 979.34728 | 32.77457 | 1138.44052
32.78757 | 952.5178 | 32.78757 | 1171.86471
32.80057 | 948.57882 | 32.80057 | 1143.6393
32.81357 | 959.87182 | 32.81357 | 1150.30563
32.82657 | 969.13619 | 32.82657 | 1159.60527
32.83957 | 985.37554 | 32.83957 | 1118.65909
32.85257 | 980.30497 | 32.85257 | 1110.23225
32.86557 | 990.99881 | 32.86557 | 1143.67357
32.87857 | 977.8449 | 32.87857 | 1143.38448
32.89157 | 947.35997 | 32.89157 | 1136.85851
32.90457 | 974.04656 | 32.90457 | 1176.99463
32.91757 | 979.94944 | 32.91757 | 1161.95827
32.93057 | 963.64408 | 32.93057 | 1206.38903
32.94357 | 957.33001 | 32.94357 | 1197.13232
32.95657 | 947.0019 | 32.95657 | 1169.33651
32.96957 | 947.9206 | 32.96957 | 1174.52181
32.98257 | 993.72021 | 32.98257 | 1122.41026
32.99557 | 1024.01718 | 32.99557 | 1167.47868
33.00857 | 985.97556 | 33.00857 | 1182.7784
33.02157 | 967.79864 | 33.02157 | 1215.40255
33.03457 | 991.44739 | 33.03457 | 1208.95083
33.04757 | 1028.50871 | 33.04757 | 1206.52204
33.06057 | 1010.92206 | 33.06057 | 1184.57261
33.07357 | 963.31873 | 33.07357 | 1152.65296
33.08657 | 975.53509 | 33.08657 | 1154.82252
33.09957 | 976.80566 | 33.09957 | 1141.59651
33.11257 | 942.47028 | 33.11257 | 1146.18888
33.12557 | 965.136 | 33.12557 | 1151.24629
33.13857 | 1017.60664 | 33.13857 | 1143.59283
33.15157 | 995.58201 | 33.15157 | 1153.30069
33.16457 | 942.75612 | 33.16457 | 1178.80101
33.17757 | 926.01293 | 33.17757 | 1148.15791
33.19057 | 928.89199 | 33.19057 | 1104.89326
33.20357 | 969.90289 | 33.20357 | 1154.51923
33.21657 | 978.0731 | 33.21657 | 1192.6973
33.22957 | 952.18252 | 33.22957 | 1179.63219
33.24257 | 985.89933 | 33.24257 | 1181.15061
33.25557 | 987.2311 | 33.25557 | 1160.42711
33.26857 | 985.6139 | 33.26857 | 1162.9023
33.28157 | 1003.85997 | 33.28157 | 1198.36888
33.29457 | 951.14198 | 33.29457 | 1185.89106
33.30757 | 951.54294 | 33.30757 | 1175.63948
33.32057 | 979.50177 | 33.32057 | 1160.51017
33.33357 | 967.55705 | 33.33357 | 1147.42893
33.34657 | 976.85335 | 33.34657 | 1136.57878
33.35957 | 975.69497 | 33.35957 | 1157.0721
33.37257 | 993.16584 | 33.37257 | 1154.62447
33.38557 | 1014.20452 | 33.38557 | 1181.46518
33.39857 | 974.55411 | 33.39857 | 1168.23713
33.41157 | 980.02305 | 33.41157 | 1184.77081
33.42457 | 960.56594 | 33.42457 | 1161.11269
33.43757 | 985.51086 | 33.43757 | 1137.29912
33.45057 | 983.95358 | 33.45057 | 1193.63561
33.46357 | 1005.08595 | 33.46357 | 1215.24793
33.47657 | 954.145 | 33.47657 | 1186.35911
33.48957 | 952.71547 | 33.48957 | 1178.82033
33.50257 | 969.7391 | 33.50257 | 1133.99387
33.51557 | 920.04521 | 33.51557 | 1101.97843
33.52857 | 926.91586 | 33.52857 | 1135.0696
33.54157 | 962.87386 | 33.54157 | 1176.86019
33.55457 | 976.79815 | 33.55457 | 1178.6336
33.56757 | 985.18681 | 33.56757 | 1126.02566
33.58057 | 963.15168 | 33.58057 | 1146.19908
33.59357 | 969.99659 | 33.59357 | 1154.0623
33.60657 | 981.22952 | 33.60657 | 1181.05084
33.61957 | 996.67738 | 33.61957 | 1166.99295
33.63257 | 1013.60219 | 33.63257 | 1215.38178
33.64557 | 967.48827 | 33.64557 | 1189.07777
33.65857 | 937.90606 | 33.65857 | 1155.63427
33.67157 | 931.89646 | 33.67157 | 1174.58644
33.68457 | 991.90527 | 33.68457 | 1180.76968
33.69757 | 1007.49257 | 33.69757 | 1139.82065
33.71057 | 943.93916 | 33.71057 | 1150.67373
33.72357 | 978.80921 | 33.72357 | 1183.41287
33.73657 | 1039.05296 | 33.73657 | 1142.79285
33.74957 | 979.9583 | 33.74957 | 1142.42198
33.76257 | 1053.86417 | 33.76257 | 1180.10002
33.77557 | 1029.60058 | 33.77557 | 1197.10651
33.78857 | 952.52121 | 33.78857 | 1132.45472
33.80157 | 968.67391 | 33.80157 | 1175.5639
33.81457 | 997.42841 | 33.81457 | 1156.15614
33.82757 | 950.79598 | 33.82757 | 1167.72185
33.84057 | 981.48839 | 33.84057 | 1192.47379
33.85357 | 986.91846 | 33.85357 | 1178.27455
33.86657 | 1011.31607 | 33.86657 | 1229.54344
33.87957 | 993.72093 | 33.87957 | 1181.92437
33.89257 | 967.28896 | 33.89257 | 1259.06826
33.90557 | 1005.59668 | 33.90557 | 1217.76378
33.91857 | 955.77628 | 33.91857 | 1164.64317
33.93157 | 1029.52053 | 33.93157 | 1200.688
33.94457 | 952.93665 | 33.94457 | 1172.05839
33.95757 | 943.20093 | 33.95757 | 1190.67929
33.97057 | 1003.73329 | 33.97057 | 1158.18022
33.98357 | 1003.94235 | 33.98357 | 1212.29434
33.99657 | 989.03596 | 33.99657 | 1232.23371
34.00957 | 999.95651 | 34.00957 | 1187.39122
34.02257 | 1035.28891 | 34.02257 | 1166.35452
34.03557 | 1047.75522 | 34.03557 | 1179.19072
34.04857 | 1041.50568 | 34.04857 | 1195.34528
34.06157 | 995.53147 | 34.06157 | 1157.65077
34.07457 | 1007.97745 | 34.07457 | 1204.34097
34.08757 | 984.07051 | 34.08757 | 1208.167
34.10057 | 975.4193 | 34.10057 | 1197.27599
34.11357 | 1019.69336 | 34.11357 | 1215.39187
34.12657 | 947.63546 | 34.12657 | 1183.85419
34.13957 | 976.49648 | 34.13957 | 1157.72569
34.15257 | 1019.40506 | 34.15257 | 1164.32172
34.16557 | 963.99679 | 34.16557 | 1130.04865
34.17857 | 951.55395 | 34.17857 | 1152.99342
34.19157 | 983.26162 | 34.19157 | 1167.4574
34.20457 | 960.42266 | 34.20457 | 1154.43172
34.21757 | 995.62766 | 34.21757 | 1178.60359
34.23057 | 1027.1231 | 34.23057 | 1206.98751
34.24357 | 1009.40843 | 34.24357 | 1184.56155
34.25657 | 997.65742 | 34.25657 | 1159.5351
34.26957 | 982.37745 | 34.26957 | 1146.69347
34.28257 | 980.24765 | 34.28257 | 1157.4199
34.29557 | 1010.74894 | 34.29557 | 1172.10518
34.30857 | 998.0567 | 34.30857 | 1164.57412
34.32157 | 997.01499 | 34.32157 | 1183.02153
34.33457 | 1021.39262 | 34.33457 | 1184.46957
34.34757 | 971.6686 | 34.34757 | 1209.31093
34.36057 | 991.07439 | 34.36057 | 1225.88892
34.37357 | 1019.88528 | 34.37357 | 1194.91071
34.38657 | 987.26243 | 34.38657 | 1158.32008
34.39957 | 989.36672 | 34.39957 | 1174.85122
34.41257 | 1022.78751 | 34.41257 | 1202.56499
34.42557 | 1044.64755 | 34.42557 | 1203.18871
34.43857 | 1009.75082 | 34.43857 | 1183.93461
34.45157 | 1003.98262 | 34.45157 | 1205.24291
34.46457 | 1002.62899 | 34.46457 | 1226.17353
34.47757 | 1012.44317 | 34.47757 | 1203.86343
34.49057 | 1055.94585 | 34.49057 | 1209.37359
34.50357 | 1026.082 | 34.50357 | 1227.98133
34.51657 | 1037.4488 | 34.51657 | 1216.62479
34.52957 | 1047.36825 | 34.52957 | 1202.07591
34.54257 | 993.55071 | 34.54257 | 1226.57166
34.55557 | 997.02628 | 34.55557 | 1282.01682
34.56857 | 988.47106 | 34.56857 | 1290.74028
34.58157 | 999.59836 | 34.58157 | 1256.88829
34.59457 | 1051.76261 | 34.59457 | 1265.01461
34.60757 | 1037.23454 | 34.60757 | 1251.82919
34.62057 | 1007.06272 | 34.62057 | 1186.92304
34.63357 | 1017.04078 | 34.63357 | 1153.94445
34.64657 | 995.30468 | 34.64657 | 1163.27801
34.65957 | 1017.08671 | 34.65957 | 1194.35859
34.67257 | 1027.79148 | 34.67257 | 1209.59759
34.68557 | 1034.16694 | 34.68557 | 1246.38493
34.69857 | 1034.73262 | 34.69857 | 1205.0462
34.71157 | 1002.80024 | 34.71157 | 1195.93983
34.72457 | 1016.52431 | 34.72457 | 1164.05542
34.73757 | 1005.70189 | 34.73757 | 1169.08678
34.75057 | 1012.05218 | 34.75057 | 1199.60274
34.76357 | 966.73453 | 34.76357 | 1228.25043
34.77657 | 978.7913 | 34.77657 | 1212.89674
34.78957 | 981.84916 | 34.78957 | 1190.16974
34.80257 | 967.79559 | 34.80257 | 1154.33898
34.81557 | 1045.12569 | 34.81557 | 1191.36806
34.82857 | 986.14166 | 34.82857 | 1133.28255
34.84157 | 958.72261 | 34.84157 | 1115.22679
34.85457 | 966.08471 | 34.85457 | 1171.5381
34.86757 | 1007.49113 | 34.86757 | 1177.21712
34.88057 | 968.65598 | 34.88057 | 1178.65828
34.89357 | 1011.60419 | 34.89357 | 1176.7886
34.90657 | 1030.18626 | 34.90657 | 1148.93691
34.91957 | 989.22346 | 34.91957 | 1149.23653
34.93257 | 1011.43595 | 34.93257 | 1168.18276
34.94557 | 1011.41739 | 34.94557 | 1138.40758
34.95857 | 978.56401 | 34.95857 | 1178.06448
34.97157 | 1032.52718 | 34.97157 | 1185.52829
34.98457 | 961.55619 | 34.98457 | 1117.65332
34.99757 | 1012.51805 | 34.99757 | 1183.55046
35.01057 | 1023.57894 | 35.01057 | 1147.34504
35.02357 | 944.52806 | 35.02357 | 1219.61421
35.03657 | 1007.27469 | 35.03657 | 1186.19984
35.04957 | 971.30473 | 35.04957 | 1199.45266
35.06257 | 1065.90919 | 35.06257 | 1192.48532
35.07557 | 1016.16293 | 35.07557 | 1201.0518
35.08857 | 1001.16019 | 35.08857 | 1218.22584
35.10157 | 1028.52997 | 35.10157 | 1153.09727
35.11457 | 1012.28996 | 35.11457 | 1220.23168
35.12757 | 977.15725 | 35.12757 | 1182.01856
35.14057 | 992.01066 | 35.14057 | 1183.00798
35.15357 | 1027.65346 | 35.15357 | 1177.06751
35.16657 | 1044.67185 | 35.16657 | 1211.31759
35.17957 | 1081.88064 | 35.17957 | 1202.30533
35.19257 | 1060.91797 | 35.19257 | 1159.74981
35.20557 | 1040.99739 | 35.20557 | 1179.8702
35.21857 | 1060.7007 | 35.21857 | 1222.3949
35.23157 | 1116.91803 | 35.23157 | 1211.97929
35.24457 | 1162.4427 | 35.24457 | 1148.39649
35.25757 | 1164.18673 | 35.25757 | 1214.96571
35.27057 | 1100.94272 | 35.27057 | 1214.80133
35.28357 | 1173.309 | 35.28357 | 1133.81667
35.29657 | 1228.82619 | 35.29657 | 1117.84037
35.30957 | 1252.4328 | 35.30957 | 1230.26321
35.32257 | 1219.69667 | 35.32257 | 1237.53496
35.33557 | 1306.80736 | 35.33557 | 1225.79259
35.34857 | 1353.3017 | 35.34857 | 1225.69175
35.36157 | 1418.04867 | 35.36157 | 1255.11252
35.37457 | 1413.57799 | 35.37457 | 1204.31749
35.38757 | 1524.46028 | 35.38757 | 1262.62676
35.40057 | 1445.17526 | 35.40057 | 1251.74847
35.41357 | 1497.75621 | 35.41357 | 1263.64527
35.42657 | 1512.75765 | 35.42657 | 1215.07416
35.43957 | 1533.39173 | 35.43957 | 1243.99854
35.45257 | 1523.25073 | 35.45257 | 1228.0593
35.46557 | 1523.27443 | 35.46557 | 1237.05494
35.47857 | 1493.10475 | 35.47857 | 1284.56136
35.49157 | 1442.47778 | 35.49157 | 1248.49509
35.50457 | 1427.28815 | 35.50457 | 1240.84154
35.51757 | 1431.99615 | 35.51757 | 1262.10328
35.53057 | 1403.10714 | 35.53057 | 1219.1426
35.54357 | 1373.39171 | 35.54357 | 1240.93939
35.55657 | 1345.5344 | 35.55657 | 1244.99376
35.56957 | 1304.39742 | 35.56957 | 1231.95555
35.58257 | 1311.54064 | 35.58257 | 1252.20289
35.59557 | 1281.23225 | 35.59557 | 1264.00914
35.60857 | 1250.65199 | 35.60857 | 1238.29492
35.62157 | 1238.41373 | 35.62157 | 1283.50526
35.63457 | 1191.6432 | 35.63457 | 1270.6596
35.64757 | 1135.96603 | 35.64757 | 1224.22879
35.66057 | 1114.5953 | 35.66057 | 1225.07268
35.67357 | 1103.51557 | 35.67357 | 1218.17692
35.68657 | 1092.92438 | 35.68657 | 1195.75807
35.69957 | 1127.28213 | 35.69957 | 1196.75724
35.71257 | 1135.28464 | 35.71257 | 1171.88722
35.72557 | 1077.933 | 35.72557 | 1221.19334
35.73857 | 1080.97947 | 35.73857 | 1239.68771
35.75157 | 1092.25783 | 35.75157 | 1229.02925
35.76457 | 1081.81815 | 35.76457 | 1241.62705
35.77757 | 1083.38224 | 35.77757 | 1213.96451
35.79057 | 1075.98354 | 35.79057 | 1175.85496
35.80357 | 1081.40796 | 35.80357 | 1184.67961
35.81657 | 1115.18702 | 35.81657 | 1203.80871
35.82957 | 1119.71621 | 35.82957 | 1232.42686
35.84257 | 1123.33534 | 35.84257 | 1266.18593
35.85557 | 1126.01342 | 35.85557 | 1259.64484
35.86857 | 1069.11386 | 35.86857 | 1268.01013
35.88157 | 1065.17412 | 35.88157 | 1246.49625
35.89457 | 1082.9651 | 35.89457 | 1206.06264
35.90757 | 1087.50372 | 35.90757 | 1215.43062
35.92057 | 1094.35851 | 35.92057 | 1229.07685
35.93357 | 1080.99176 | 35.93357 | 1222.88323
35.94657 | 1097.83663 | 35.94657 | 1217.64111
35.95957 | 1072.0124 | 35.95957 | 1216.37204
35.97257 | 1060.40129 | 35.97257 | 1272.11836
35.98557 | 1089.20887 | 35.98557 | 1286.33468
35.99857 | 1091.54043 | 35.99857 | 1276.33798
36.01157 | 1084.21446 | 36.01157 | 1241.02015
36.02457 | 1127.10658 | 36.02457 | 1257.36973
36.03757 | 1057.01572 | 36.03757 | 1257.77992
36.05057 | 1063.25102 | 36.05057 | 1226.5285
36.06357 | 1094.29993 | 36.06357 | 1300.10576
36.07657 | 1063.15083 | 36.07657 | 1320.87569
36.08957 | 1073.41447 | 36.08957 | 1245.56499
36.10257 | 1094.31318 | 36.10257 | 1249.39852
36.11557 | 1075.05738 | 36.11557 | 1307.10084
36.12857 | 1109.07267 | 36.12857 | 1279.38451
36.14157 | 1095.11957 | 36.14157 | 1267.8114
36.15457 | 1095.56568 | 36.15457 | 1300.80843
36.16757 | 1110.0081 | 36.16757 | 1284.09036
36.18057 | 1083.27713 | 36.18057 | 1292.13534
36.19357 | 1093.57899 | 36.19357 | 1308.00946
36.20657 | 1106.16149 | 36.20657 | 1311.55241
36.21957 | 1121.88519 | 36.21957 | 1313.23826
36.23257 | 1078.67305 | 36.23257 | 1256.34122
36.24557 | 1131.56837 | 36.24557 | 1299.4351
36.25857 | 1171.85097 | 36.25857 | 1329.0181
36.27157 | 1112.89451 | 36.27157 | 1304.52695
36.28457 | 1154.19867 | 36.28457 | 1341.39034
36.29757 | 1180.31606 | 36.29757 | 1402.7562
36.31057 | 1156.15099 | 36.31057 | 1427.6887
36.32357 | 1130.52287 | 36.32357 | 1399.62119
36.33657 | 1189.87346 | 36.33657 | 1402.64641
36.34957 | 1177.38928 | 36.34957 | 1471.1592
36.36257 | 1168.86114 | 36.36257 | 1460.94308
36.37557 | 1153.69924 | 36.37557 | 1458.68635
36.38857 | 1164.24588 | 36.38857 | 1431.9585
36.40157 | 1149.98967 | 36.40157 | 1332.44391
36.41457 | 1175.4816 | 36.41457 | 1369.78912
36.42757 | 1190.59341 | 36.42757 | 1396.31146
36.44057 | 1113.464 | 36.44057 | 1358.32979
36.45357 | 1169.89843 | 36.45357 | 1397.93289
36.46657 | 1151.23339 | 36.46657 | 1346.62571
36.47957 | 1107.64387 | 36.47957 | 1306.50045
36.49257 | 1049.89359 | 36.49257 | 1349.57129
36.50557 | 1086.33262 | 36.50557 | 1368.25604
36.51857 | 1060.50976 | 36.51857 | 1281.77452
36.53157 | 1031.79709 | 36.53157 | 1306.0964
36.54457 | 1131.20093 | 36.54457 | 1268.0891
36.55757 | 1122.47586 | 36.55757 | 1316.44322
36.57057 | 1092.84305 | 36.57057 | 1328.27796
36.58357 | 1090.90652 | 36.58357 | 1289.46966
36.59657 | 1102.56126 | 36.59657 | 1247.68305
36.60957 | 1082.91667 | 36.60957 | 1231.58453
36.62257 | 1052.20333 | 36.62257 | 1230.0089
36.63557 | 1054.02041 | 36.63557 | 1265.22687
36.64857 | 1062.64917 | 36.64857 | 1259.12236
36.66157 | 1113.51724 | 36.66157 | 1272.95284
36.67457 | 1074.08358 | 36.67457 | 1222.93854
36.68757 | 1062.36907 | 36.68757 | 1281.6505
36.70057 | 1078.19567 | 36.70057 | 1307.53158
36.71357 | 1032.4398 | 36.71357 | 1278.0301
36.72657 | 1068.96067 | 36.72657 | 1273.16747
36.73957 | 1055.49959 | 36.73957 | 1211.63689
36.75257 | 1091.11297 | 36.75257 | 1235.57455
36.76557 | 1094.8901 | 36.76557 | 1262.44568
36.77857 | 1038.76437 | 36.77857 | 1237.76272
36.79157 | 1043.2072 | 36.79157 | 1229.48887
36.80457 | 1052.46776 | 36.80457 | 1202.26591
36.81757 | 1047.96647 | 36.81757 | 1214.33369
36.83057 | 1033.93334 | 36.83057 | 1240.76506
36.84357 | 1057.72111 | 36.84357 | 1256.41303
36.85657 | 1049.29519 | 36.85657 | 1204.77565
36.86957 | 1085.60124 | 36.86957 | 1222.88024
36.88257 | 1066.10213 | 36.88257 | 1252.39723
36.89557 | 1035.4368 | 36.89557 | 1221.99342
36.90857 | 1065.14838 | 36.90857 | 1196.19962
36.92157 | 1087.21206 | 36.92157 | 1234.94509
36.93457 | 1054.93778 | 36.93457 | 1248.28334
36.94757 | 1049.91179 | 36.94757 | 1231.45177
36.96057 | 1055.95217 | 36.96057 | 1221.95337
36.97357 | 1103.30459 | 36.97357 | 1248.86558
36.98657 | 1088.70683 | 36.98657 | 1259.14016
36.99957 | 1086.49712 | 36.99957 | 1218.94345
37.01257 | 1099.29853 | 37.01257 | 1182.44342
37.02557 | 1074.60972 | 37.02557 | 1204.43745
37.03857 | 1074.79059 | 37.03857 | 1244.99707
37.05157 | 1045.40276 | 37.05157 | 1244.47407
37.06457 | 998.25164 | 37.06457 | 1223.44217
37.07757 | 1028.73283 | 37.07757 | 1176.41252
37.09057 | 1072.63594 | 37.09057 | 1185.52233
37.10357 | 1086.03565 | 37.10357 | 1201.91835
37.11657 | 1058.59645 | 37.11657 | 1187.3205
37.12957 | 1056.70497 | 37.12957 | 1230.33288
37.14257 | 1077.01607 | 37.14257 | 1217.75357
37.15557 | 1040.44859 | 37.15557 | 1218.68563
37.16857 | 1044.42432 | 37.16857 | 1273.67894
37.18157 | 1059.85576 | 37.18157 | 1266.45141
37.19457 | 1021.25544 | 37.19457 | 1268.73851
37.20757 | 1012.17126 | 37.20757 | 1265.51773
37.22057 | 1029.1699 | 37.22057 | 1255.53407
37.23357 | 1036.52651 | 37.23357 | 1229.06143
37.24657 | 1054.97617 | 37.24657 | 1209.93029
37.25957 | 1033.73509 | 37.25957 | 1239.8986
37.27257 | 1034.68412 | 37.27257 | 1242.43362
37.28557 | 1052.01541 | 37.28557 | 1243.25193
37.29857 | 1030.53396 | 37.29857 | 1260.47779
37.31157 | 1002.97797 | 37.31157 | 1231.00051
37.32457 | 1019.66557 | 37.32457 | 1223.33522
37.33757 | 1054.42149 | 37.33757 | 1260.79773
37.35057 | 1042.42715 | 37.35057 | 1272.50239
37.36357 | 1031.95215 | 37.36357 | 1252.74753
37.37657 | 1047.75858 | 37.37657 | 1216.48654
37.38957 | 1060.60439 | 37.38957 | 1211.41205
37.40257 | 1037.77553 | 37.40257 | 1214.80864
37.41557 | 1010.29461 | 37.41557 | 1203.11892
37.42857 | 1027.83752 | 37.42857 | 1195.80784
37.44157 | 989.15243 | 37.44157 | 1170.66949
37.45457 | 982.7087 | 37.45457 | 1221.43398
37.46757 | 1016.74914 | 37.46757 | 1249.68139
37.48057 | 1007.57653 | 37.48057 | 1249.65282
37.49357 | 1016.97588 | 37.49357 | 1236.10606
37.50657 | 980.42136 | 37.50657 | 1215.06507
37.51957 | 999.07559 | 37.51957 | 1203.68849
37.53257 | 977.6671 | 37.53257 | 1198.94406
37.54557 | 1029.87455 | 37.54557 | 1230.75362
37.55857 | 962.94844 | 37.55857 | 1147.33209
37.57157 | 991.74125 | 37.57157 | 1170.43044
37.58457 | 1002.14184 | 37.58457 | 1160.41344
37.59757 | 1007.86966 | 37.59757 | 1126.73547
37.61057 | 1035.92516 | 37.61057 | 1183.53288
37.62357 | 987.11991 | 37.62357 | 1152.88764
37.63657 | 972.90566 | 37.63657 | 1181.92652
37.64957 | 991.77232 | 37.64957 | 1147.68418
37.66257 | 1000.08234 | 37.66257 | 1196.88215
37.67557 | 999.37758 | 37.67557 | 1184.37747
37.68857 | 976.44923 | 37.68857 | 1202.84801
37.70157 | 983.00928 | 37.70157 | 1182.73642
37.71457 | 963.14107 | 37.71457 | 1176.79587
37.72757 | 992.80747 | 37.72757 | 1171.90188
37.74057 | 948.00595 | 37.74057 | 1206.02434
37.75357 | 1010.751 | 37.75357 | 1206.90621
37.76657 | 966.19751 | 37.76657 | 1189.08481
37.77957 | 954.17669 | 37.77957 | 1189.99446
37.79257 | 996.9484 | 37.79257 | 1207.57559
37.80557 | 999.93928 | 37.80557 | 1210.90682
37.81857 | 950.28936 | 37.81857 | 1185.19371
37.83157 | 1018.02551 | 37.83157 | 1205.77112
37.84457 | 1036.05164 | 37.84457 | 1204.19988
37.85757 | 1020.33288 | 37.85757 | 1162.32216
37.87057 | 1005.26058 | 37.87057 | 1180.0868
37.88357 | 955.05423 | 37.88357 | 1164.78434
37.89657 | 985.87177 | 37.89657 | 1182.73411
37.90957 | 1013.06155 | 37.90957 | 1157.52064
37.92257 | 959.01585 | 37.92257 | 1158.39231
37.93557 | 985.68197 | 37.93557 | 1187.61533
37.94857 | 989.29325 | 37.94857 | 1173.15546
37.96157 | 978.84259 | 37.96157 | 1236.92518
37.97457 | 982.02986 | 37.97457 | 1208.8267
37.98757 | 954.88174 | 37.98757 | 1195.21817
38.00057 | 983.33354 | 38.00057 | 1172.75879
38.01357 | 995.85149 | 38.01357 | 1230.98461
38.02657 | 1003.38699 | 38.02657 | 1160.67956
38.03957 | 999.49438 | 38.03957 | 1152.3967
38.05257 | 1015.11533 | 38.05257 | 1169.22827
38.06557 | 955.24644 | 38.06557 | 1146.57488
38.07857 | 961.76247 | 38.07857 | 1210.9727
38.09157 | 978.23068 | 38.09157 | 1206.34752
38.10457 | 1036.33388 | 38.10457 | 1208.81171
38.11757 | 1002.15226 | 38.11757 | 1201.36437
38.13057 | 971.95706 | 38.13057 | 1247.25888
38.14357 | 969.42289 | 38.14357 | 1178.51602
38.15657 | 962.32869 | 38.15657 | 1145.49841
38.16957 | 994.78892 | 38.16957 | 1143.56772
38.18257 | 995.40872 | 38.18257 | 1131.15706
38.19557 | 991.34857 | 38.19557 | 1133.35928
38.20857 | 973.91446 | 38.20857 | 1168.60997
38.22157 | 966.60079 | 38.22157 | 1162.31266
38.23457 | 973.11532 | 38.23457 | 1183.21238
38.24757 | 975.37844 | 38.24757 | 1171.83472
38.26057 | 965.1077 | 38.26057 | 1154.62706
38.27357 | 974.22679 | 38.27357 | 1171.4458
38.28657 | 1010.95668 | 38.28657 | 1188.59622
38.29957 | 992.49167 | 38.29957 | 1167.68318
38.31257 | 982.64132 | 38.31257 | 1160.4312
38.32557 | 1004.2516 | 38.32557 | 1145.2431
38.33857 | 1023.1917 | 38.33857 | 1144.78472
38.35157 | 1019.92279 | 38.35157 | 1167.89584
38.36457 | 988.43176 | 38.36457 | 1180.32362
38.37757 | 953.59334 | 38.37757 | 1142.70963
38.39057 | 947.83929 | 38.39057 | 1133.5446
38.40357 | 992.70123 | 38.40357 | 1165.63375
38.41657 | 990.02809 | 38.41657 | 1192.49734
38.42957 | 970.12997 | 38.42957 | 1186.55887
38.44257 | 962.61276 | 38.44257 | 1157.08879
38.45557 | 959.85582 | 38.45557 | 1171.45776
38.46857 | 951.74166 | 38.46857 | 1207.95126
38.48157 | 932.31482 | 38.48157 | 1224.95752
38.49457 | 963.76791 | 38.49457 | 1188.75195
38.50757 | 975.47409 | 38.50757 | 1152.88122
38.52057 | 985.4847 | 38.52057 | 1173.56345
38.53357 | 1003.7632 | 38.53357 | 1188.03028
38.54657 | 1028.59825 | 38.54657 | 1190.42642
38.55957 | 991.27036 | 38.55957 | 1174.63047
38.57257 | 948.00686 | 38.57257 | 1141.18771
38.58557 | 944.39657 | 38.58557 | 1184.04258
38.59857 | 969.66004 | 38.59857 | 1203.09058
38.61157 | 1004.36758 | 38.61157 | 1196.59165
38.62457 | 981.63885 | 38.62457 | 1170.44386
38.63757 | 1005.36024 | 38.63757 | 1178.46409
38.65057 | 984.2799 | 38.65057 | 1222.2074
38.66357 | 955.98369 | 38.66357 | 1188.65392
38.67657 | 974.23426 | 38.67657 | 1169.97446
38.68957 | 995.6667 | 38.68957 | 1159.78348
38.70257 | 1014.60254 | 38.70257 | 1178.69463
38.71557 | 1018.53822 | 38.71557 | 1155.39475
38.72857 | 976.22264 | 38.72857 | 1156.86647
38.74157 | 991.86783 | 38.74157 | 1195.25397
38.75457 | 1031.47543 | 38.75457 | 1193.73357
38.76757 | 991.09273 | 38.76757 | 1185.11734
38.78057 | 986.25102 | 38.78057 | 1149.45194
38.79357 | 959.83983 | 38.79357 | 1150.37263
38.80657 | 1004.30215 | 38.80657 | 1158.30953
38.81957 | 967.96112 | 38.81957 | 1186.52414
38.83257 | 994.82873 | 38.83257 | 1139.29069
38.84557 | 999.21799 | 38.84557 | 1170.93144
38.85857 | 987.50008 | 38.85857 | 1193.26327
38.87157 | 1011.86282 | 38.87157 | 1126.02971
38.88457 | 964.14183 | 38.88457 | 1202.58377
38.89757 | 983.00711 | 38.89757 | 1198.38375
38.91057 | 981.53514 | 38.91057 | 1225.41424
38.92357 | 976.19348 | 38.92357 | 1210.51356
38.93657 | 1011.76283 | 38.93657 | 1183.31706
38.94957 | 966.37866 | 38.94957 | 1179.87594
38.96257 | 970.92006 | 38.96257 | 1121.75118
38.97557 | 977.27958 | 38.97557 | 1143.05474
38.98857 | 931.83876 | 38.98857 | 1167.74499
39.00157 | 959.27323 | 39.00157 | 1148.79528
39.01457 | 963.01008 | 39.01457 | 1145.65843
39.02757 | 939.20168 | 39.02757 | 1162.48208
39.04057 | 890.1807 | 39.04057 | 1232.41003
39.05357 | 1021.09632 | 39.05357 | 1166.15801
39.06657 | 955.17264 | 39.06657 | 1177.27369
39.07957 | 999.72614 | 39.07957 | 1248.55928
39.09257 | 1028.53876 | 39.09257 | 1211.6229
39.10557 | 987.12843 | 39.10557 | 1164.2601
39.11857 | 966.44618 | 39.11857 | 1109.66566
39.13157 | 1042.31177 | 39.13157 | 1137.57612
39.14457 | 932.74021 | 39.14457 | 1172.98845
39.15757 | 994.18721 | 39.15757 | 1164.73473
39.17057 | 1021.18478 | 39.17057 | 1140.90681
39.18357 | 985.52728 | 39.18357 | 1201.1704
39.19657 | 998.28332 | 39.19657 | 1203.3918
39.20957 | 984.80381 | 39.20957 | 1168.13025
39.22257 | 991.85115 | 39.22257 | 1228.56992
39.23557 | 996.50514 | 39.23557 | 1207.27632
39.24857 | 1015.16327 | 39.24857 | 1196.95669
39.26157 | 991.51294 | 39.26157 | 1193.44468
39.27457 | 988.69663 | 39.27457 | 1198.92184
39.28757 | 997.35544 | 39.28757 | 1208.35697
39.30057 | 997.3574 | 39.30057 | 1207.53401
39.31357 | 997.00721 | 39.31357 | 1187.44877
39.32657 | 1075.90538 | 39.32657 | 1202.33056
39.33957 | 1009.92492 | 39.33957 | 1207.8039
39.35257 | 1048.47164 | 39.35257 | 1182.09539
39.36557 | 1001.42998 | 39.36557 | 1194.39195
39.37857 | 967.69865 | 39.37857 | 1232.15645
39.39157 | 1012.87049 | 39.39157 | 1234.45391
39.40457 | 1068.52386 | 39.40457 | 1232.00891
39.41757 | 1005.49735 | 39.41757 | 1215.824
39.43057 | 1040.42266 | 39.43057 | 1197.67079
39.44357 | 1051.83829 | 39.44357 | 1197.30372
39.45657 | 1041.36012 | 39.45657 | 1231.48157
39.46957 | 1056.40795 | 39.46957 | 1222.04044
39.48257 | 1050.97176 | 39.48257 | 1189.36739
39.49557 | 1034.18857 | 39.49557 | 1160.07529
39.50857 | 1049.66188 | 39.50857 | 1174.32785
39.52157 | 1034.40975 | 39.52157 | 1168.28694
39.53457 | 1059.14746 | 39.53457 | 1204.90576
39.54757 | 1049.45453 | 39.54757 | 1249.74123
39.56057 | 1038.27358 | 39.56057 | 1254.74301
39.57357 | 1029.05691 | 39.57357 | 1216.47404
39.58657 | 1019.18704 | 39.58657 | 1209.5714
39.59957 | 1026.36349 | 39.59957 | 1238.10854
39.61257 | 1049.61601 | 39.61257 | 1246.31344
39.62557 | 1050.46696 | 39.62557 | 1253.39564
39.63857 | 1021.59118 | 39.63857 | 1227.54898
39.65157 | 1009.0565 | 39.65157 | 1222.82227
39.66457 | 1010.91332 | 39.66457 | 1261.34199
39.67757 | 995.506 | 39.67757 | 1254.84041
39.69057 | 983.53428 | 39.69057 | 1272.49235
39.70357 | 1012.97341 | 39.70357 | 1259.42199
39.71657 | 1009.56712 | 39.71657 | 1234.79505
39.72957 | 969.56117 | 39.72957 | 1245.05542
39.74257 | 959.49445 | 39.74257 | 1216.02104
39.75557 | 970.03643 | 39.75557 | 1219.36598
39.76857 | 963.23527 | 39.76857 | 1233.84934
39.78157 | 963.60623 | 39.78157 | 1195.28954
39.79457 | 989.79855 | 39.79457 | 1198.2536
39.80757 | 971.8622 | 39.80757 | 1238.88483
39.82057 | 973.8281 | 39.82057 | 1228.02443
39.83357 | 1013.51594 | 39.83357 | 1212.42687
39.84657 | 1029.25303 | 39.84657 | 1217.90704
39.85957 | 1015.9422 | 39.85957 | 1212.66237
39.87257 | 985.70644 | 39.87257 | 1174.20234
39.88557 | 980.97493 | 39.88557 | 1172.14844
39.89857 | 937.3773 | 39.89857 | 1200.84533
39.91157 | 970.08923 | 39.91157 | 1179.8427
39.92457 | 981.94708 | 39.92457 | 1196.12691
39.93757 | 948.8642 | 39.93757 | 1168.71428
39.95057 | 980.22874 | 39.95057 | 1133.33707
39.96357 | 996.36931 | 39.96357 | 1147.08529
39.97657 | 987.28125 | 39.97657 | 1183.66157
39.98957 | 969.10965 | 39.98957 | 1205.99993
40.00257 | 973.94799 | 40.00257 | 1216.47927
40.01557 | 984.58343 | 40.01557 | 1206.57553
40.02857 | 965.04385 | 40.02857 | 1161.70216
40.04157 | 971.7963 | 40.04157 | 1162.52189
40.05457 | 1019.74693 | 40.05457 | 1162.22525
40.06757 | 1014.48205 | 40.06757 | 1204.54792
40.08057 | 954.95213 | 40.08057 | 1178.79147
40.09357 | 963.13587 | 40.09357 | 1223.03064
40.10657 | 885.89686 | 40.10657 | 1206.56387
40.11957 | 1006.40942 | 40.11957 | 1176.60769
40.13257 | 944.58583 | 40.13257 | 1195.39759
40.14557 | 941.71595 | 40.14557 | 1185.95322
40.15857 | 989.90039 | 40.15857 | 1209.77447
40.17157 | 974.00785 | 40.17157 | 1186.14075
40.18457 | 1014.60146 | 40.18457 | 1155.41424
40.19757 | 970.79215 | 40.19757 | 1210.01825
40.21057 | 991.14112 | 40.21057 | 1244.1503
40.22357 | 970.5627 | 40.22357 | 1187.05471
40.23657 | 965.86057 | 40.23657 | 1191.95813
40.24957 | 1012.50468 | 40.24957 | 1114.8282
40.26257 | 1005.37944 | 40.26257 | 1160.06341
40.27557 | 980.70179 | 40.27557 | 1264.31106
40.28857 | 999.72409 | 40.28857 | 1191.68943
40.30157 | 992.90282 | 40.30157 | 1235.68718
40.31457 | 947.29982 | 40.31457 | 1169.92565
40.32757 | 990.13028 | 40.32757 | 1187.99355
40.34057 | 991.66881 | 40.34057 | 1210.69751
40.35357 | 951.21584 | 40.35357 | 1200.79659
40.36657 | 1006.86045 | 40.36657 | 1190.85049
40.37957 | 994.05548 | 40.37957 | 1177.03059
40.39257 | 1028.7082 | 40.39257 | 1192.87183
40.40557 | 979.93033 | 40.40557 | 1222.4549
40.41857 | 982.89359 | 40.41857 | 1233.69675
40.43157 | 975.31342 | 40.43157 | 1186.88504
40.44457 | 989.28401 | 40.44457 | 1168.82802
40.45757 | 993.77469 | 40.45757 | 1216.04443
40.47057 | 1010.78259 | 40.47057 | 1181.73015
40.48357 | 980.65756 | 40.48357 | 1174.39827
40.49657 | 981.65562 | 40.49657 | 1184.042
40.50957 | 1000.05154 | 40.50957 | 1176.88858
40.52257 | 1031.45336 | 40.52257 | 1219.73152
40.53557 | 949.41553 | 40.53557 | 1160.59429
40.54857 | 999.9526 | 40.54857 | 1236.63853
40.56157 | 996.06888 | 40.56157 | 1249.00904
40.57457 | 956.49076 | 40.57457 | 1216.60849
40.58757 | 975.2888 | 40.58757 | 1171.40041
40.60057 | 980.00709 | 40.60057 | 1140.68958
40.61357 | 1006.33991 | 40.61357 | 1188.67387
40.62657 | 987.61775 | 40.62657 | 1154.48148
40.63957 | 956.30885 | 40.63957 | 1197.01094
40.65257 | 974.59469 | 40.65257 | 1184.62778
40.66557 | 974.74117 | 40.66557 | 1192.10685
40.67857 | 1028.68646 | 40.67857 | 1240.0882
40.69157 | 1036.61005 | 40.69157 | 1197.28012
40.70457 | 1051.78399 | 40.70457 | 1206.02788
40.71757 | 1001.51765 | 40.71757 | 1158.51879
40.73057 | 1004.00834 | 40.73057 | 1138.27487
40.74357 | 1037.3284 | 40.74357 | 1135.83786
40.75657 | 1003.48138 | 40.75657 | 1189.95112
40.76957 | 1017.67044 | 40.76957 | 1183.8636
40.78257 | 1037.25089 | 40.78257 | 1221.95589
40.79557 | 1030.43434 | 40.79557 | 1189.98888
40.80857 | 1059.02773 | 40.80857 | 1164.33454
40.82157 | 1041.14537 | 40.82157 | 1203.18258
40.83457 | 1012.8885 | 40.83457 | 1207.96561
40.84757 | 1073.9977 | 40.84757 | 1177.46383
40.86057 | 1076.75997 | 40.86057 | 1178.96134
40.87357 | 1043.27286 | 40.87357 | 1196.37321
40.88657 | 1044.83778 | 40.88657 | 1207.53824
40.89957 | 1047.98521 | 40.89957 | 1215.24011
40.91257 | 1044.81844 | 40.91257 | 1181.74046
40.92557 | 1035.23783 | 40.92557 | 1217.22711
40.93857 | 1097.97539 | 40.93857 | 1225.52514
40.95157 | 1119.07297 | 40.95157 | 1216.95322
40.96457 | 1126.52758 | 40.96457 | 1195.60493
40.97757 | 1112.85919 | 40.97757 | 1172.91334
40.99057 | 1068.16608 | 40.99057 | 1210.71808
41.00357 | 1070.13658 | 41.00357 | 1228.45551
41.01657 | 1062.94386 | 41.01657 | 1219.0393
41.02957 | 1039.95429 | 41.02957 | 1278.12146
41.04257 | 1059.28268 | 41.04257 | 1301.81704
41.05557 | 1061.18948 | 41.05557 | 1260.72672
41.06857 | 1052.22613 | 41.06857 | 1222.09624
41.08157 | 1061.0914 | 41.08157 | 1218.27694
41.09457 | 1057.02088 | 41.09457 | 1243.89403
41.10757 | 1054.53679 | 41.10757 | 1242.37149
41.12057 | 1048.36677 | 41.12057 | 1265.34303
41.13357 | 1049.74756 | 41.13357 | 1257.85692
41.14657 | 1044.83974 | 41.14657 | 1268.36975
41.15957 | 1027.32346 | 41.15957 | 1325.82194
41.17257 | 1023.38665 | 41.17257 | 1317.10307
41.18557 | 1067.50728 | 41.18557 | 1298.14596
41.19857 | 1087.78358 | 41.19857 | 1296.15009
41.21157 | 1069.32016 | 41.21157 | 1285.05015
41.22457 | 1022.28658 | 41.22457 | 1278.97113
41.23757 | 1036.28972 | 41.23757 | 1314.61865
41.25057 | 1049.68055 | 41.25057 | 1297.33643
41.26357 | 1055.90608 | 41.26357 | 1286.53899
41.27657 | 1057.45816 | 41.27657 | 1264.79262
41.28957 | 1053.11732 | 41.28957 | 1268.59769
41.30257 | 1082.03965 | 41.30257 | 1279.69837
41.31557 | 1068.98278 | 41.31557 | 1251.11507
41.32857 | 1050.68375 | 41.32857 | 1242.0274
41.34157 | 1047.88318 | 41.34157 | 1273.60556
41.35457 | 1056.80724 | 41.35457 | 1250.55097
41.36757 | 1035.76025 | 41.36757 | 1227.73313
41.38057 | 1032.15954 | 41.38057 | 1306.09471
41.39357 | 1030.51207 | 41.39357 | 1301.45502
41.40657 | 1043.6102 | 41.40657 | 1255.05404
41.41957 | 1010.00917 | 41.41957 | 1256.4603
41.43257 | 1041.72883 | 41.43257 | 1248.6708
41.44557 | 1002.07253 | 41.44557 | 1337.59783
41.45857 | 1007.62838 | 41.45857 | 1220.07585
41.47157 | 992.67887 | 41.47157 | 1234.74843
41.48457 | 998.06132 | 41.48457 | 1278.90106
41.49757 | 999.82551 | 41.49757 | 1258.63812
41.51057 | 959.30472 | 41.51057 | 1259.99484
41.52357 | 1036.26402 | 41.52357 | 1206.67391
41.53657 | 1038.59925 | 41.53657 | 1186.73057
41.54957 | 1044.95934 | 41.54957 | 1216.65927
41.56257 | 1055.29364 | 41.56257 | 1292.46273
41.57557 | 1005.93115 | 41.57557 | 1260.89514
41.58857 | 1028.84692 | 41.58857 | 1265.52399
41.60157 | 951.26514 | 41.60157 | 1210.73928
41.61457 | 1032.65262 | 41.61457 | 1180.18511
41.62757 | 982.1394 | 41.62757 | 1185.55356
41.64057 | 1041.71964 | 41.64057 | 1232.55021
41.65357 | 1009.30861 | 41.65357 | 1172.99829
41.66657 | 985.96874 | 41.66657 | 1206.39267
41.67957 | 984.71255 | 41.67957 | 1226.26877
41.69257 | 1059.95846 | 41.69257 | 1253.99094
41.70557 | 1037.25044 | 41.70557 | 1228.28351
41.71857 | 988.03103 | 41.71857 | 1190.78676
41.73157 | 975.37177 | 41.73157 | 1208.43128
41.74457 | 1031.62931 | 41.74457 | 1185.01626
41.75757 | 1015.96158 | 41.75757 | 1262.84066
41.77057 | 1032.56445 | 41.77057 | 1205.56846
41.78357 | 984.73531 | 41.78357 | 1177.83744
41.79657 | 1002.16131 | 41.79657 | 1198.08247
41.80957 | 1003.09743 | 41.80957 | 1185.45135
41.82257 | 1015.60611 | 41.82257 | 1244.30309
41.83557 | 997.42729 | 41.83557 | 1169.12876
41.84857 | 948.36253 | 41.84857 | 1137.00618
41.86157 | 1011.62065 | 41.86157 | 1125.30647
41.87457 | 1010.82404 | 41.87457 | 1146.37484
41.88757 | 1028.56518 | 41.88757 | 1145.75661
41.90057 | 1057.2203 | 41.90057 | 1159.29555
41.91357 | 999.71924 | 41.91357 | 1163.66943
41.92657 | 996.03371 | 41.92657 | 1217.34726
41.93957 | 1020.70633 | 41.93957 | 1216.84866
41.95257 | 1005.98824 | 41.95257 | 1181.17732
41.96557 | 1021.5694 | 41.96557 | 1183.28956
41.97857 | 975.46558 | 41.97857 | 1211.7795
41.99157 | 1025.00178 | 41.99157 | 1217.46678
42.00457 | 982.35789 | 42.00457 | 1193.41449
42.01757 | 975.02604 | 42.01757 | 1201.78361
42.03057 | 987.9024 | 42.03057 | 1186.99426
42.04357 | 984.42491 | 42.04357 | 1179.27718
42.05657 | 1044.05151 | 42.05657 | 1176.84419
42.06957 | 1069.43079 | 42.06957 | 1213.71967
42.08257 | 1041.24147 | 42.08257 | 1182.0006
42.09557 | 1004.7979 | 42.09557 | 1203.51048
42.10857 | 1014.46078 | 42.10857 | 1184.5106
42.12157 | 1020.64805 | 42.12157 | 1207.99258
42.13457 | 1005.76825 | 42.13457 | 1205.50238
42.14757 | 992.48682 | 42.14757 | 1165.31884
42.16057 | 1029.46108 | 42.16057 | 1184.04099
42.17357 | 1042.52445 | 42.17357 | 1185.3068
42.18657 | 1051.9426 | 42.18657 | 1209.23476
42.19957 | 1035.90008 | 42.19957 | 1212.86224
42.21257 | 970.60522 | 42.21257 | 1199.59883
42.22557 | 962.30135 | 42.22557 | 1203.34162
42.23857 | 1004.64303 | 42.23857 | 1184.28596
42.25157 | 1021.28924 | 42.25157 | 1189.1991
42.26457 | 1017.75616 | 42.26457 | 1219.07884
42.27757 | 1028.17093 | 42.27757 | 1196.28261
42.29057 | 1038.79131 | 42.29057 | 1218.05311
42.30357 | 1007.5086 | 42.30357 | 1201.93727
42.31657 | 969.07285 | 42.31657 | 1195.97378
42.32957 | 1005.65852 | 42.32957 | 1226.23723
42.34257 | 1037.94106 | 42.34257 | 1206.45134
42.35557 | 1026.51432 | 42.35557 | 1160.5186
42.36857 | 995.56622 | 42.36857 | 1164.56279
42.38157 | 994.71664 | 42.38157 | 1251.13055
42.39457 | 1036.49454 | 42.39457 | 1260.47694
42.40757 | 1043.10066 | 42.40757 | 1197.51052
42.42057 | 1016.2826 | 42.42057 | 1199.2899
42.43357 | 993.1131 | 42.43357 | 1217.13312
42.44657 | 1014.32874 | 42.44657 | 1175.705
42.45957 | 1022.86955 | 42.45957 | 1172.14587
42.47257 | 1025.08482 | 42.47257 | 1222.10559
42.48557 | 1033.46188 | 42.48557 | 1255.52497
42.49857 | 1030.31169 | 42.49857 | 1255.59012
42.51157 | 1041.11591 | 42.51157 | 1221.98084
42.52457 | 1030.06222 | 42.52457 | 1210.32249
42.53757 | 1009.49353 | 42.53757 | 1183.70646
42.55057 | 1054.30589 | 42.55057 | 1204.32576
42.56357 | 1082.37624 | 42.56357 | 1178.45841
42.57657 | 1068.28089 | 42.57657 | 1222.34305
42.58957 | 1008.90733 | 42.58957 | 1170.06456
42.60257 | 1037.31222 | 42.60257 | 1187.81538
42.61557 | 1038.00751 | 42.61557 | 1229.47124
42.62857 | 1045.98448 | 42.62857 | 1198.21748
42.64157 | 1055.28362 | 42.64157 | 1163.28137
42.65457 | 1026.47731 | 42.65457 | 1214.32205
42.66757 | 1041.59194 | 42.66757 | 1184.33365
42.68057 | 1083.63187 | 42.68057 | 1191.37894
42.69357 | 1053.88909 | 42.69357 | 1269.12491
42.70657 | 1024.83921 | 42.70657 | 1204.77071
42.71957 | 1037.57654 | 42.71957 | 1226.28499
42.73257 | 1036.82978 | 42.73257 | 1208.90799
42.74557 | 1048.42073 | 42.74557 | 1174.03033
42.75857 | 1089.69451 | 42.75857 | 1204.77984
42.77157 | 1115.84323 | 42.77157 | 1205.5582
42.78457 | 1099.51477 | 42.78457 | 1250.52949
42.79757 | 1101.83563 | 42.79757 | 1229.41285
42.81057 | 1148.72689 | 42.81057 | 1236.71679
42.82357 | 1115.62535 | 42.82357 | 1244.84076
42.83657 | 1149.57353 | 42.83657 | 1297.66541
42.84957 | 1191.95017 | 42.84957 | 1218.27519
42.86257 | 1062.32607 | 42.86257 | 1268.34401
42.87557 | 1067.02821 | 42.87557 | 1276.94464
42.88857 | 1090.23653 | 42.88857 | 1180.51654
42.90157 | 1136.45951 | 42.90157 | 1260.23827
42.91457 | 1156.933 | 42.91457 | 1266.39907
42.92757 | 1198.06522 | 42.92757 | 1313.33086
42.94057 | 1199.66162 | 42.94057 | 1305.18088
42.95357 | 1213.08222 | 42.95357 | 1368.57768
42.96657 | 1215.16964 | 42.96657 | 1329.45471
42.97957 | 1221.54944 | 42.97957 | 1273.68496
42.99257 | 1252.68106 | 42.99257 | 1313.35844
43.00557 | 1206.14741 | 43.00557 | 1362.86232
43.01857 | 1230.68726 | 43.01857 | 1379.79126
43.03157 | 1247.62175 | 43.03157 | 1347.76152
43.04457 | 1270.25718 | 43.04457 | 1343.1405
43.05757 | 1282.49795 | 43.05757 | 1378.43337
43.07057 | 1332.27829 | 43.07057 | 1354.428
43.08357 | 1338.75992 | 43.08357 | 1398.95051
43.09657 | 1400.23464 | 43.09657 | 1453.95858
43.10957 | 1333.42678 | 43.10957 | 1424.05433
43.12257 | 1460.45922 | 43.12257 | 1444.61362
43.13557 | 1449.76722 | 43.13557 | 1453.29581
43.14857 | 1421.25875 | 43.14857 | 1429.14679
43.16157 | 1470.69478 | 43.16157 | 1512.93977
43.17457 | 1532.70478 | 43.17457 | 1472.05326
43.18757 | 1607.09602 | 43.18757 | 1471.7348
43.20057 | 1605.28676 | 43.20057 | 1483.19062
43.21357 | 1618.94148 | 43.21357 | 1501.77904
43.22657 | 1718.11771 | 43.22657 | 1588.68937
43.23957 | 1688.07891 | 43.23957 | 1562.62663
43.25257 | 1783.75652 | 43.25257 | 1656.52095
43.26557 | 1816.20188 | 43.26557 | 1688.99971
43.27857 | 1830.63458 | 43.27857 | 1742.2868
43.29157 | 1933.71558 | 43.29157 | 1755.23378
43.30457 | 1904.3385 | 43.30457 | 1755.78171
43.31757 | 1978.10495 | 43.31757 | 1863.04498
43.33057 | 2037.73086 | 43.33057 | 1944.212
43.34357 | 2130.07312 | 43.34357 | 1948.18596
43.35657 | 2201.40281 | 43.35657 | 2004.69018
43.36957 | 2259.72636 | 43.36957 | 2084.82699
43.38257 | 2299.421 | 43.38257 | 2216.94561
43.39557 | 2293.63182 | 43.39557 | 2322.15729
43.40857 | 2300.80451 | 43.40857 | 2361.80495
43.42157 | 2317.88842 | 43.42157 | 2350.35058
43.43457 | 2264.09484 | 43.43457 | 2327.95602
43.44757 | 2209.94937 | 43.44757 | 2301.22721
43.46057 | 2152.83374 | 43.46057 | 2269.57523
43.47357 | 2068.87209 | 43.47357 | 2201.07213
43.48657 | 2048.87269 | 43.48657 | 2147.59884
43.49957 | 1991.91569 | 43.49957 | 2095.95593
43.51257 | 1978.85752 | 43.51257 | 2088.48708
43.52557 | 1963.00552 | 43.52557 | 2103.81648
43.53857 | 1917.99441 | 43.53857 | 2051.53202
43.55157 | 1861.97086 | 43.55157 | 1936.41075
43.56457 | 1794.22492 | 43.56457 | 1836.5211
43.57757 | 1703.91808 | 43.57757 | 1780.03247
43.59057 | 1625.72972 | 43.59057 | 1742.74221
43.60357 | 1561.54256 | 43.60357 | 1688.62481
43.61657 | 1519.51895 | 43.61657 | 1645.39685
43.62957 | 1465.65606 | 43.62957 | 1646.42866
43.64257 | 1409.21529 | 43.64257 | 1610.02862
43.65557 | 1401.02021 | 43.65557 | 1565.51032
43.66857 | 1388.82181 | 43.66857 | 1567.9579
43.68157 | 1329.62835 | 43.68157 | 1556.09476
43.69457 | 1301.03234 | 43.69457 | 1510.32139
43.70757 | 1303.78497 | 43.70757 | 1486.69905
43.72057 | 1306.77535 | 43.72057 | 1510.65104
43.73357 | 1312.14121 | 43.73357 | 1538.37362
43.74657 | 1258.52335 | 43.74657 | 1527.68331
43.75957 | 1229.86433 | 43.75957 | 1512.40856
43.77257 | 1252.30337 | 43.77257 | 1529.12853
43.78557 | 1243.29941 | 43.78557 | 1505.36631
43.79857 | 1193.89871 | 43.79857 | 1510.2161
43.81157 | 1172.39051 | 43.81157 | 1517.08934
43.82457 | 1176.35752 | 43.82457 | 1495.26742
43.83757 | 1170.78036 | 43.83757 | 1506.16081
43.85057 | 1149.95147 | 43.85057 | 1457.46448
43.86357 | 1170.26233 | 43.86357 | 1430.38977
43.87657 | 1200.69846 | 43.87657 | 1443.96823
43.88957 | 1152.51759 | 43.88957 | 1396.38632
43.90257 | 1128.49335 | 43.90257 | 1362.06747
43.91557 | 1168.44413 | 43.91557 | 1391.6874
43.92857 | 1129.19821 | 43.92857 | 1420.73781
43.94157 | 1174.44129 | 43.94157 | 1437.0104
43.95457 | 1214.46835 | 43.95457 | 1409.74305
43.96757 | 1154.26348 | 43.96757 | 1339.63726
43.98057 | 1170.01983 | 43.98057 | 1352.06661
43.99357 | 1173.73727 | 43.99357 | 1362.88011
44.00657 | 1172.2803 | 44.00657 | 1344.41745
44.01957 | 1150.63828 | 44.01957 | 1314.85469
44.03257 | 1120.99265 | 44.03257 | 1296.04843
44.04557 | 1154.97746 | 44.04557 | 1371.83932
44.05857 | 1240.75525 | 44.05857 | 1360.44811
44.07157 | 1218.23947 | 44.07157 | 1298.60148
44.08457 | 1194.2323 | 44.08457 | 1375.81841
44.09757 | 1175.6095 | 44.09757 | 1396.48587
44.11057 | 1163.37754 | 44.11057 | 1322.30688
44.12357 | 1256.20433 | 44.12357 | 1367.93913
44.13657 | 1286.80418 | 44.13657 | 1308.97025
44.14957 | 1164.67031 | 44.14957 | 1349.42375
44.16257 | 1141.87641 | 44.16257 | 1327.27241
44.17557 | 1206.86103 | 44.17557 | 1410.2378
44.18857 | 1238.40754 | 44.18857 | 1436.78578
44.20157 | 1220.05881 | 44.20157 | 1422.48171
44.21457 | 1186.96739 | 44.21457 | 1400.51359
44.22757 | 1180.84089 | 44.22757 | 1466.36791
44.24057 | 1275.42778 | 44.24057 | 1426.48317
44.25357 | 1200.24815 | 44.25357 | 1403.13397
44.26657 | 1286.94812 | 44.26657 | 1468.37921
44.27957 | 1174.55401 | 44.27957 | 1422.73754
44.29257 | 1196.15746 | 44.29257 | 1413.54296
44.30557 | 1206.09315 | 44.30557 | 1514.92654
44.31857 | 1222.92447 | 44.31857 | 1498.09522
44.33157 | 1242.71142 | 44.33157 | 1445.79903
44.34457 | 1149.3885 | 44.34457 | 1433.30789
44.35757 | 1266.70529 | 44.35757 | 1527.60961
44.37057 | 1202.2216 | 44.37057 | 1458.40195
44.38357 | 1112.0256 | 44.38357 | 1448.39225
44.39657 | 1078.00586 | 44.39657 | 1482.62594
44.40957 | 1096.97817 | 44.40957 | 1413.32756
44.42257 | 1123.72462 | 44.42257 | 1494.06083
44.43557 | 1151.36263 | 44.43557 | 1463.07362
44.44857 | 1104.75023 | 44.44857 | 1464.38417
44.46157 | 1096.35089 | 44.46157 | 1477.41022
44.47457 | 1091.62907 | 44.47457 | 1436.97365
44.48757 | 1069.36147 | 44.48757 | 1400.70536
44.50057 | 1087.40626 | 44.50057 | 1366.90808
44.51357 | 1080.85557 | 44.51357 | 1317.17044
44.52657 | 1074.82725 | 44.52657 | 1405.99842
44.53957 | 1064.09341 | 44.53957 | 1394.44104
44.55257 | 1093.02638 | 44.55257 | 1365.97044
44.56557 | 1129.84351 | 44.56557 | 1376.33081
44.57857 | 1082.84954 | 44.57857 | 1375.23128
44.59157 | 1061.14237 | 44.59157 | 1298.50247
44.60457 | 1062.89077 | 44.60457 | 1330.04286
44.61757 | 1045.60676 | 44.61757 | 1309.74126
44.63057 | 1061.95446 | 44.63057 | 1330.03782
44.64357 | 1042.12021 | 44.64357 | 1418.43165
44.65657 | 1044.79884 | 44.65657 | 1355.83821
44.66957 | 1085.35987 | 44.66957 | 1311.6498
44.68257 | 1084.66534 | 44.68257 | 1353.62294
44.69557 | 1047.18311 | 44.69557 | 1287.8513
44.70857 | 1066.08329 | 44.70857 | 1273.23077
44.72157 | 1048.38809 | 44.72157 | 1275.13542
44.73457 | 1057.04146 | 44.73457 | 1264.55703
44.74757 | 1098.71526 | 44.74757 | 1244.9878
44.76057 | 1067.31563 | 44.76057 | 1277.12498
44.77357 | 1055.31432 | 44.77357 | 1306.42981
44.78657 | 1070.29921 | 44.78657 | 1328.86816
44.79957 | 1069.35673 | 44.79957 | 1313.8939
44.81257 | 1091.96285 | 44.81257 | 1281.70597
44.82557 | 1104.96769 | 44.82557 | 1255.80758
44.83857 | 1045.58564 | 44.83857 | 1281.29983
44.85157 | 1041.12487 | 44.85157 | 1300.8918
44.86457 | 1084.67056 | 44.86457 | 1321.14216
44.87757 | 1029.66265 | 44.87757 | 1315.27352
44.89057 | 1045.70121 | 44.89057 | 1294.65846
44.90357 | 1063.25351 | 44.90357 | 1282.13502
44.91657 | 1069.63627 | 44.91657 | 1266.46799
44.92957 | 1097.8355 | 44.92957 | 1261.59535
44.94257 | 1086.91172 | 44.94257 | 1291.1618
44.95557 | 1099.33549 | 44.95557 | 1291.05252
44.96857 | 1130.97449 | 44.96857 | 1268.0014
44.98157 | 1108.8152 | 44.98157 | 1259.76696
44.99457 | 1059.07806 | 44.99457 | 1229.3328
45.00757 | 1064.23503 | 45.00757 | 1239.49132
45.02057 | 1082.79452 | 45.02057 | 1252.43398
45.03357 | 1084.3974 | 45.03357 | 1254.85509
45.04657 | 1106.81972 | 45.04657 | 1289.88776
45.05957 | 1089.65886 | 45.05957 | 1265.25121
45.07257 | 1060.55749 | 45.07257 | 1230.17013
45.08557 | 1073.03847 | 45.08557 | 1234.33203
45.09857 | 1057.19962 | 45.09857 | 1293.95139
45.11157 | 1048.13599 | 45.11157 | 1348.63141
45.12457 | 1028.01943 | 45.12457 | 1294.92179
45.13757 | 1077.44156 | 45.13757 | 1255.91482
45.15057 | 1125.24984 | 45.15057 | 1242.76729
45.16357 | 1108.35842 | 45.16357 | 1251.95912
45.17657 | 1093.62746 | 45.17657 | 1252.72957
45.18957 | 1090.65864 | 45.18957 | 1244.80305
45.20257 | 1097.21028 | 45.20257 | 1249.07172
45.21557 | 1091.28482 | 45.21557 | 1285.21869
45.22857 | 1046.48536 | 45.22857 | 1242.44049
45.24157 | 1030.95607 | 45.24157 | 1291.49006
45.25457 | 1075.22368 | 45.25457 | 1283.90134
45.26757 | 1049.87945 | 45.26757 | 1284.66438
45.28057 | 1050.4919 | 45.28057 | 1256.96033
45.29357 | 1022.53226 | 45.29357 | 1291.27012
45.30657 | 1047.89855 | 45.30657 | 1291.85463
45.31957 | 1063.01366 | 45.31957 | 1269.47715
45.33257 | 1072.61683 | 45.33257 | 1300.29492
45.34557 | 1037.48569 | 45.34557 | 1330.26443
45.35857 | 1040.18997 | 45.35857 | 1301.49408
45.37157 | 1032.06888 | 45.37157 | 1232.02702
45.38457 | 1044.82614 | 45.38457 | 1262.79733
45.39757 | 1051.21096 | 45.39757 | 1320.89335
45.41057 | 1088.27018 | 45.41057 | 1301.17101
45.42357 | 1082.26145 | 45.42357 | 1297.61071
45.43657 | 1005.68943 | 45.43657 | 1270.03216
45.44957 | 1137.47059 | 45.44957 | 1257.67858
45.46257 | 1099.35001 | 45.46257 | 1286.60465
45.47557 | 1079.9523 | 45.47557 | 1228.56198
45.48857 | 1006.31968 | 45.48857 | 1227.35058
45.50157 | 1059.89402 | 45.50157 | 1248.37662
45.51457 | 1035.07231 | 45.51457 | 1255.04244
45.52757 | 993.81783 | 45.52757 | 1285.76625
45.54057 | 1029.75884 | 45.54057 | 1247.17881
45.55357 | 1026.99995 | 45.55357 | 1292.60641
45.56657 | 1043.52625 | 45.56657 | 1250.82893
45.57957 | 1009.19711 | 45.57957 | 1290.32413
45.59257 | 986.6716 | 45.59257 | 1239.08676
45.60557 | 1059.19633 | 45.60557 | 1199.15961
45.61857 | 1074.00777 | 45.61857 | 1210.99279
45.63157 | 1074.00777 | 45.63157 | 1205.05232
45.64457 | 1028.79781 | 45.64457 | 1218.76827
45.65757 | 1029.95326 | 45.65757 | 1286.13962
45.67057 | 1014.59953 | 45.67057 | 1297.63927
45.68357 | 1082.62909 | 45.68357 | 1265.60467
45.69657 | 1019.04315 | 45.69657 | 1181.9538
45.70957 | 1098.06657 | 45.70957 | 1184.47451
45.72257 | 1060.61126 | 45.72257 | 1267.18536
45.73557 | 1016.81719 | 45.73557 | 1290.45077
45.74857 | 1029.27041 | 45.74857 | 1284.78131
45.76157 | 1046.19848 | 45.76157 | 1266.1375
45.77457 | 1123.1199 | 45.77457 | 1242.80096
45.78757 | 1046.50604 | 45.78757 | 1255.73664
45.80057 | 989.95143 | 45.80057 | 1273.5583
45.81357 | 1018.0182 | 45.81357 | 1254.66101
45.82657 | 995.31093 | 45.82657 | 1270.42137
45.83957 | 1044.22359 | 45.83957 | 1274.84332
45.85257 | 1009.67753 | 45.85257 | 1307.15239
45.86557 | 1041.53494 | 45.86557 | 1209.78312
45.87857 | 1058.24679 | 45.87857 | 1223.8132
45.89157 | 1044.1189 | 45.89157 | 1268.75865
45.90457 | 1018.82539 | 45.90457 | 1270.94854
45.91757 | 1004.48664 | 45.91757 | 1258.93927
45.93057 | 963.77259 | 45.93057 | 1243.774
45.94357 | 1047.8637 | 45.94357 | 1276.9931
45.95657 | 1079.00781 | 45.95657 | 1198.13604
45.96957 | 1052.54968 | 45.96957 | 1282.39526
45.98257 | 1028.50689 | 45.98257 | 1274.70735
45.99557 | 986.25401 | 45.99557 | 1282.80762
46.00857 | 1009.36737 | 46.00857 | 1293.30445
46.02157 | 1062.53725 | 46.02157 | 1263.81948
46.03457 | 1007.75929 | 46.03457 | 1196.2025
46.04757 | 1007.41506 | 46.04757 | 1269.58283
46.06057 | 1048.28697 | 46.06057 | 1296.38673
46.07357 | 1032.8282 | 46.07357 | 1226.37367
46.08657 | 1009.61689 | 46.08657 | 1231.15225
46.09957 | 1022.80145 | 46.09957 | 1281.51336
46.11257 | 1024.87479 | 46.11257 | 1309.01886
46.12557 | 1044.01875 | 46.12557 | 1274.99056
46.13857 | 1051.73853 | 46.13857 | 1230.62469
46.15157 | 1024.96127 | 46.15157 | 1269.84742
46.16457 | 1002.97614 | 46.16457 | 1239.9711
46.17757 | 996.27917 | 46.17757 | 1199.19278
46.19057 | 1002.93261 | 46.19057 | 1245.46626
46.20357 | 982.31039 | 46.20357 | 1235.18295
46.21657 | 983.40405 | 46.21657 | 1204.83258
46.22957 | 1017.0252 | 46.22957 | 1234.82651
46.24257 | 1019.47864 | 46.24257 | 1208.5237
46.25557 | 988.31324 | 46.25557 | 1212.5618
46.26857 | 1004.98955 | 46.26857 | 1219.00012
46.28157 | 1034.0538 | 46.28157 | 1175.5449
46.29457 | 1026.03387 | 46.29457 | 1206.51697
46.30757 | 1016.42385 | 46.30757 | 1221.16576
46.32057 | 1002.80474 | 46.32057 | 1209.01714
46.33357 | 1010.34716 | 46.33357 | 1243.74729
46.34657 | 1021.87758 | 46.34657 | 1216.37888
46.35957 | 1032.43512 | 46.35957 | 1162.87804
46.37257 | 1021.95192 | 46.37257 | 1202.49146
46.38557 | 1014.31019 | 46.38557 | 1226.98351
46.39857 | 1031.11534 | 46.39857 | 1201.52667
46.41157 | 1002.34333 | 46.41157 | 1192.62338
46.42457 | 1012.19293 | 46.42457 | 1193.27252
46.43757 | 1013.58325 | 46.43757 | 1182.63384
46.45057 | 1022.91588 | 46.45057 | 1159.15753
46.46357 | 992.18676 | 46.46357 | 1171.2294
46.47657 | 972.09805 | 46.47657 | 1186.0557
46.48957 | 985.93637 | 46.48957 | 1189.14851
46.50257 | 989.46074 | 46.50257 | 1181.69672
46.51557 | 1015.09802 | 46.51557 | 1221.69062
46.52857 | 1019.03007 | 46.52857 | 1221.88617
46.54157 | 1034.43028 | 46.54157 | 1203.84357
46.55457 | 1020.53186 | 46.55457 | 1175.62242
46.56757 | 1006.17247 | 46.56757 | 1245.42697
46.58057 | 1012.5947 | 46.58057 | 1253.12285
46.59357 | 1009.64638 | 46.59357 | 1170.15517
46.60657 | 964.07855 | 46.60657 | 1205.50577
46.61957 | 1055.48486 | 46.61957 | 1211.30375
46.63257 | 1049.46064 | 46.63257 | 1220.89232
46.64557 | 1033.63381 | 46.64557 | 1209.19655
46.65857 | 1057.56438 | 46.65857 | 1211.3694
46.67157 | 1015.42099 | 46.67157 | 1198.16563
46.68457 | 1004.06209 | 46.68457 | 1219.66671
46.69757 | 996.96217 | 46.69757 | 1173.87442
46.71057 | 982.83791 | 46.71057 | 1191.91558
46.72357 | 984.71506 | 46.72357 | 1216.16809
46.73657 | 996.76658 | 46.73657 | 1205.35745
46.74957 | 979.4049 | 46.74957 | 1144.44723
46.76257 | 957.35464 | 46.76257 | 1176.06533
46.77557 | 992.47048 | 46.77557 | 1165.40103
46.78857 | 940.40797 | 46.78857 | 1177.41305
46.80157 | 972.79744 | 46.80157 | 1139.99226
46.81457 | 1010.97375 | 46.81457 | 1210.5706
46.82757 | 965.52492 | 46.82757 | 1194.64915
46.84057 | 1024.73406 | 46.84057 | 1181.18025
46.85357 | 968.06714 | 46.85357 | 1211.03114
46.86657 | 969.81062 | 46.86657 | 1225.65279
46.87957 | 985.85364 | 46.87957 | 1198.07379
46.89257 | 1006.67597 | 46.89257 | 1153.34572
46.90557 | 1028.8676 | 46.90557 | 1196.56162
46.91857 | 1069.15198 | 46.91857 | 1222.51229
46.93157 | 989.04485 | 46.93157 | 1176.07545
46.94457 | 1046.46935 | 46.94457 | 1278.05345
46.95757 | 1022.48726 | 46.95757 | 1168.17744
46.97057 | 1035.59996 | 46.97057 | 1196.10625
46.98357 | 967.77775 | 46.98357 | 1193.16473
46.99657 | 1062.01584 | 46.99657 | 1236.75772
47.00957 | 1020.89127 | 47.00957 | 1179.71638
47.02257 | 1020.80108 | 47.02257 | 1234.67644
47.03557 | 1004.42359 | 47.03557 | 1162.53925
47.04857 | 1035.8179 | 47.04857 | 1205.22433
47.06157 | 980.12758 | 47.06157 | 1189.83079
47.07457 | 1089.87424 | 47.07457 | 1169.29159
47.08757 | 1074.92274 | 47.08757 | 1167.88981
47.10057 | 1010.00583 | 47.10057 | 1188.92339
47.11357 | 1015.65344 | 47.11357 | 1157.54699
47.12657 | 1046.96264 | 47.12657 | 1175.85385
47.13957 | 1020.02261 | 47.13957 | 1213.67696
47.15257 | 1018.99811 | 47.15257 | 1202.54112
47.16557 | 1060.27952 | 47.16557 | 1221.19945
47.17857 | 1027.5975 | 47.17857 | 1188.65846
47.19157 | 1010.78891 | 47.19157 | 1227.3295
47.20457 | 1030.39495 | 47.20457 | 1177.22242
47.21757 | 1007.06535 | 47.21757 | 1204.0305
47.23057 | 1009.8195 | 47.23057 | 1215.23649
47.24357 | 999.28431 | 47.24357 | 1249.31634
47.25657 | 1022.84877 | 47.25657 | 1191.53391
47.26957 | 1055.76938 | 47.26957 | 1203.90876
47.28257 | 1034.70191 | 47.28257 | 1202.82119
47.29557 | 1040.63019 | 47.29557 | 1194.39502
47.30857 | 1049.85883 | 47.30857 | 1196.5727
47.32157 | 1053.8192 | 47.32157 | 1174.11009
47.33457 | 1029.36722 | 47.33457 | 1188.95585
47.34757 | 1002.29677 | 47.34757 | 1236.21135
47.36057 | 1027.31859 | 47.36057 | 1224.7366
47.37357 | 1046.32374 | 47.37357 | 1191.11159
47.38657 | 1063.68735 | 47.38657 | 1197.99496
47.39957 | 1083.58911 | 47.39957 | 1247.54348
47.41257 | 1031.09298 | 47.41257 | 1245.30294
47.42557 | 1011.9731 | 47.42557 | 1239.11543
47.43857 | 1068.87314 | 47.43857 | 1213.32583
47.45157 | 1050.70808 | 47.45157 | 1187.97115
47.46457 | 1045.13604 | 47.46457 | 1251.70556
47.47757 | 1083.44483 | 47.47757 | 1265.30997
47.49057 | 1055.53171 | 47.49057 | 1258.08107
47.50357 | 1028.52011 | 47.50357 | 1227.70259
47.51657 | 1024.80322 | 47.51657 | 1224.37981
47.52957 | 1015.74183 | 47.52957 | 1278.48747
47.54257 | 1017.28207 | 47.54257 | 1287.44481
47.55557 | 1009.46998 | 47.55557 | 1283.49776
47.56857 | 1021.64578 | 47.56857 | 1330.56877
47.58157 | 1053.79928 | 47.58157 | 1302.57466
47.59457 | 1069.95162 | 47.59457 | 1249.41364
47.60757 | 1085.66627 | 47.60757 | 1258.97805
47.62057 | 1061.41581 | 47.62057 | 1270.44947
47.63357 | 1050.35083 | 47.63357 | 1269.46382
47.64657 | 1061.18073 | 47.64657 | 1262.28478
47.65957 | 1021.21818 | 47.65957 | 1278.57107
47.67257 | 1020.09861 | 47.67257 | 1299.75165
47.68557 | 1034.63274 | 47.68557 | 1274.21084
47.69857 | 1026.42249 | 47.69857 | 1240.59251
47.71157 | 1018.49915 | 47.71157 | 1264.5267
47.72457 | 1030.51221 | 47.72457 | 1226.55174
47.73757 | 1044.11753 | 47.73757 | 1210.75202
47.75057 | 1003.3794 | 47.75057 | 1271.52715
47.76357 | 1007.04813 | 47.76357 | 1275.25218
47.77657 | 1019.22948 | 47.77657 | 1231.16428
47.78957 | 1018.08134 | 47.78957 | 1233.61351
47.80257 | 1048.86742 | 47.80257 | 1242.30127
47.81557 | 1048.89683 | 47.81557 | 1219.93051
47.82857 | 951.95952 | 47.82857 | 1212.80467
47.84157 | 987.04521 | 47.84157 | 1230.79075
47.85457 | 999.45418 | 47.85457 | 1205.26006
47.86757 | 996.73067 | 47.86757 | 1245.17296
47.88057 | 1013.49365 | 47.88057 | 1252.31709
47.89357 | 1022.67083 | 47.89357 | 1194.06429
47.90657 | 1022.82742 | 47.90657 | 1221.57311
47.91957 | 1006.69102 | 47.91957 | 1219.39483
47.93257 | 1007.75782 | 47.93257 | 1176.99564
47.94557 | 978.60804 | 47.94557 | 1152.68959
47.95857 | 1022.83972 | 47.95857 | 1210.19078
47.97157 | 1011.49082 | 47.97157 | 1192.14823
47.98457 | 1007.26335 | 47.98457 | 1162.40228
47.99757 | 1038.08768 | 47.99757 | 1178.78331
48.01057 | 1002.69403 | 48.01057 | 1232.38246
48.02357 | 982.85569 | 48.02357 | 1185.18208
48.03657 | 1008.58007 | 48.03657 | 1201.98524
48.04957 | 1016.12318 | 48.04957 | 1228.55648
48.06257 | 1014.44353 | 48.06257 | 1190.54858
48.07557 | 1033.58436 | 48.07557 | 1162.88919
48.08857 | 1023.12351 | 48.08857 | 1238.30628
48.10157 | 1056.34471 | 48.10157 | 1149.55061
48.11457 | 961.12422 | 48.11457 | 1203.40132
48.12757 | 1028.75908 | 48.12757 | 1172.02286
48.14057 | 1042.58054 | 48.14057 | 1189.0476
48.15357 | 992.92051 | 48.15357 | 1146.54766
48.16657 | 1032.54478 | 48.16657 | 1204.90231
48.17957 | 1024.67196 | 48.17957 | 1139.20628
48.19257 | 1018.38743 | 48.19257 | 1165.59289
48.20557 | 1027.36132 | 48.20557 | 1229.6605
48.21857 | 1004.2802 | 48.21857 | 1183.35392
48.23157 | 965.4779 | 48.23157 | 1201.79389
48.24457 | 1021.91233 | 48.24457 | 1176.05187
48.25757 | 1060.55594 | 48.25757 | 1217.52233
48.27057 | 1030.67389 | 48.27057 | 1208.22372
48.28357 | 1007.72979 | 48.28357 | 1225.44343
48.29657 | 966.74277 | 48.29657 | 1165.61209
48.30957 | 965.00698 | 48.30957 | 1124.10909
48.32257 | 988.4782 | 48.32257 | 1147.35704
48.33557 | 963.99702 | 48.33557 | 1201.95753
48.34857 | 1026.33826 | 48.34857 | 1230.82223
48.36157 | 1035.64388 | 48.36157 | 1178.46271
48.37457 | 1013.52778 | 48.37457 | 1202.6817
48.38757 | 978.99347 | 48.38757 | 1190.89108
48.40057 | 1010.18138 | 48.40057 | 1162.62785
48.41357 | 1038.48231 | 48.41357 | 1191.17778
48.42657 | 1044.58612 | 48.42657 | 1137.56075
48.43957 | 988.93311 | 48.43957 | 1160.29345
48.45257 | 994.12164 | 48.45257 | 1160.13055
48.46557 | 1018.58157 | 48.46557 | 1207.96557
48.47857 | 993.49216 | 48.47857 | 1251.62339
48.49157 | 987.00714 | 48.49157 | 1203.93233
48.50457 | 962.20598 | 48.50457 | 1203.00918
48.51757 | 991.56242 | 48.51757 | 1198.89762
48.53057 | 973.69999 | 48.53057 | 1182.96493
48.54357 | 981.41283 | 48.54357 | 1173.61648
48.55657 | 991.32977 | 48.55657 | 1204.7047
48.56957 | 1003.51365 | 48.56957 | 1171.48199
48.58257 | 975.16377 | 48.58257 | 1144.41907
48.59557 | 1048.02964 | 48.59557 | 1193.34437
48.60857 | 1019.90903 | 48.60857 | 1156.79287
48.62157 | 1016.90966 | 48.62157 | 1183.34272
48.63457 | 1008.88702 | 48.63457 | 1178.47767
48.64757 | 980.99571 | 48.64757 | 1217.39814
48.66057 | 998.5569 | 48.66057 | 1242.73203
48.67357 | 1031.13284 | 48.67357 | 1227.90858
48.68657 | 1005.97794 | 48.68657 | 1205.46824
48.69957 | 982.14796 | 48.69957 | 1207.77398
48.71257 | 1006.57462 | 48.71257 | 1196.98114
48.72557 | 1018.22025 | 48.72557 | 1170.96646
48.73857 | 1003.58185 | 48.73857 | 1192.07216
48.75157 | 1028.4093 | 48.75157 | 1187.77707
48.76457 | 1025.55123 | 48.76457 | 1187.44317
48.77757 | 1007.64119 | 48.77757 | 1155.60156
48.79057 | 1007.75212 | 48.79057 | 1159.57859
48.80357 | 993.57141 | 48.80357 | 1178.43496
48.81657 | 1008.97277 | 48.81657 | 1177.81742
48.82957 | 1018.97006 | 48.82957 | 1188.83845
48.84257 | 986.70326 | 48.84257 | 1186.79543
48.85557 | 1010.10219 | 48.85557 | 1177.41241
48.86857 | 1007.28188 | 48.86857 | 1170.26514
48.88157 | 973.08027 | 48.88157 | 1159.88634
48.89457 | 983.54147 | 48.89457 | 1176.10471
48.90757 | 977.22056 | 48.90757 | 1195.03914
48.92057 | 980.37567 | 48.92057 | 1190.59631
48.93357 | 1000.42487 | 48.93357 | 1193.20663
48.94657 | 999.69408 | 48.94657 | 1213.35032
48.95957 | 1021.0013 | 48.95957 | 1226.38715
48.97257 | 1022.11097 | 48.97257 | 1219.35202
48.98557 | 964.92983 | 48.98557 | 1188.30393
48.99857 | 979.996 | 48.99857 | 1155.39212
49.01157 | 1012.74568 | 49.01157 | 1177.7699
49.02457 | 989.32649 | 49.02457 | 1199.38041
49.03757 | 1027.34322 | 49.03757 | 1207.37839
49.05057 | 1054.07411 | 49.05057 | 1231.4587
49.06357 | 1039.59097 | 49.06357 | 1217.21886
49.07657 | 1013.91346 | 49.07657 | 1168.3788
49.08957 | 1013.98612 | 49.08957 | 1132.8762
49.10257 | 975.8555 | 49.10257 | 1142.06377
49.11557 | 972.03958 | 49.11557 | 1186.00617
49.12857 | 1021.47391 | 49.12857 | 1185.5706
49.14157 | 1000.39275 | 49.14157 | 1190.81128
49.15457 | 1000.23841 | 49.15457 | 1198.16827
49.16757 | 1046.53638 | 49.16757 | 1211.84471
49.18057 | 1010.07188 | 49.18057 | 1192.06662
49.19357 | 1005.82782 | 49.19357 | 1224.46095
49.20657 | 1040.14841 | 49.20657 | 1222.48077
49.21957 | 986.32725 | 49.21957 | 1224.05835
49.23257 | 1001.69355 | 49.23257 | 1224.46153
49.24557 | 1013.05316 | 49.24557 | 1194.25993
49.25857 | 1022.78302 | 49.25857 | 1192.33008
49.27157 | 1039.16467 | 49.27157 | 1209.35035
49.28457 | 1076.84822 | 49.28457 | 1142.84921
49.29757 | 987.57105 | 49.29757 | 1165.57918
49.31057 | 1030.21151 | 49.31057 | 1223.35896
49.32357 | 1059.3856 | 49.32357 | 1200.30164
49.33657 | 1042.55553 | 49.33657 | 1208.40825
49.34957 | 1013.34344 | 49.34957 | 1115.28036
49.36257 | 979.32803 | 49.36257 | 1205.60437
49.37557 | 997.73726 | 49.37557 | 1203.79174
49.38857 | 1023.12347 | 49.38857 | 1140.02291
49.40157 | 988.66121 | 49.40157 | 1190.81948
49.41457 | 994.64992 | 49.41457 | 1156.91072
49.42757 | 1065.62061 | 49.42757 | 1202.61643
49.44057 | 1036.0764 | 49.44057 | 1164.34562
49.45357 | 965.63838 | 49.45357 | 1201.74874
49.46657 | 1012.37393 | 49.46657 | 1221.4311
49.47957 | 1043.83042 | 49.47957 | 1198.22713
49.49257 | 1004.80364 | 49.49257 | 1185.46767
49.50557 | 961.05861 | 49.50557 | 1193.35291
49.51857 | 1015.43361 | 49.51857 | 1150.99033
49.53157 | 994.62142 | 49.53157 | 1224.94421
49.54457 | 1031.91373 | 49.54457 | 1220.70889
49.55757 | 1017.06257 | 49.55757 | 1173.18516
49.57057 | 980.51013 | 49.57057 | 1163.14437
49.58357 | 1008.32549 | 49.58357 | 1220.6217
49.59657 | 1026.40576 | 49.59657 | 1243.27363
49.60957 | 1049.01075 | 49.60957 | 1171.30237
49.62257 | 1033.91283 | 49.62257 | 1160.43444
49.63557 | 999.28138 | 49.63557 | 1215.28172
49.64857 | 1009.05719 | 49.64857 | 1203.25116
49.66157 | 1005.42228 | 49.66157 | 1254.27803
49.67457 | 1005.00727 | 49.67457 | 1206.39784
49.68757 | 949.38238 | 49.68757 | 1244.9703
49.70057 | 1013.69046 | 49.70057 | 1228.3586
49.71357 | 997.57281 | 49.71357 | 1256.70579
49.72657 | 1005.28001 | 49.72657 | 1202.04361
49.73957 | 1004.43561 | 49.73957 | 1217.86815
49.75257 | 966.72564 | 49.75257 | 1222.00884
49.76557 | 1019.46196 | 49.76557 | 1209.44792
49.77857 | 1017.76779 | 49.77857 | 1187.14922
49.79157 | 1041.1694 | 49.79157 | 1172.38022
49.80457 | 1097.88948 | 49.80457 | 1180.50791
49.81757 | 1102.03069 | 49.81757 | 1169.44708
49.83057 | 1028.31642 | 49.83057 | 1240.85125
49.84357 | 1030.78861 | 49.84357 | 1254.00799
49.85657 | 1019.34376 | 49.85657 | 1261.22492
49.86957 | 1024.62037 | 49.86957 | 1243.54115
49.88257 | 993.59214 | 49.88257 | 1225.03841
49.89557 | 982.74535 | 49.89557 | 1229.86776
49.90857 | 1025.9785 | 49.90857 | 1239.56388
49.92157 | 1071.46249 | 49.92157 | 1215.42769
49.93457 | 1122.68374 | 49.93457 | 1224.13817
49.94757 | 1090.806 | 49.94757 | 1207.5585
49.96057 | 1056.23438 | 49.96057 | 1194.25399
49.97357 | 1065.61892 | 49.97357 | 1184.86359
49.98657 | 1084.37801 | 49.98657 | 1154.25503
49.99957 | 1070.89912 | 49.99957 | 1173.29548
50.01257 | 1075.28585 | 50.01257 | 1223.75701
50.02557 | 1095.78969 | 50.02557 | 1233.06169
50.03857 | 1109.92893 | 50.03857 | 1212.27944
50.05157 | 1126.39331 | 50.05157 | 1220.96732
50.06457 | 1090.74454 | 50.06457 | 1227.13413
50.07757 | 1073.79747 | 50.07757 | 1219.2134
50.09057 | 1123.45306 | 50.09057 | 1237.23142
50.10357 | 1146.05312 | 50.10357 | 1240.41702
50.11657 | 1097.71204 | 50.11657 | 1275.30513
50.12957 | 1076.20314 | 50.12957 | 1255.95067
50.14257 | 1152.64024 | 50.14257 | 1245.25092
50.15557 | 1175.07229 | 50.15557 | 1264.60977
50.16857 | 1146.47827 | 50.16857 | 1288.63056
50.18157 | 1154.33008 | 50.18157 | 1291.1246
50.19457 | 1166.60018 | 50.19457 | 1274.09076
50.20757 | 1183.51551 | 50.20757 | 1289.01544
50.22057 | 1200.42195 | 50.22057 | 1334.82541
50.23357 | 1234.90876 | 50.23357 | 1353.80598
50.24657 | 1228.97879 | 50.24657 | 1323.78328
50.25957 | 1191.91353 | 50.25957 | 1296.19956
50.27257 | 1230.63693 | 50.27257 | 1296.67463
50.28557 | 1260.08017 | 50.28557 | 1316.56903
50.29857 | 1237.09149 | 50.29857 | 1306.96723
50.31157 | 1236.83563 | 50.31157 | 1320.24958
50.32457 | 1266.17044 | 50.32457 | 1348.84848
50.33757 | 1271.00083 | 50.33757 | 1338.40633
50.35057 | 1275.1732 | 50.35057 | 1354.77406
50.36357 | 1300.53458 | 50.36357 | 1361.53044
50.37657 | 1316.00952 | 50.37657 | 1343.56432
50.38957 | 1323.23311 | 50.38957 | 1410.04436
50.40257 | 1311.06989 | 50.40257 | 1480.79226
50.41557 | 1294.3652 | 50.41557 | 1468.33749
50.42857 | 1341.06675 | 50.42857 | 1418.64461
50.44157 | 1340.30071 | 50.44157 | 1436.11921
50.45457 | 1362.93696 | 50.45457 | 1460.53983
50.46757 | 1347.74807 | 50.46757 | 1486.01075
50.48057 | 1402.09243 | 50.48057 | 1486.30252
50.49357 | 1383.73574 | 50.49357 | 1482.21916
50.50657 | 1354.73786 | 50.50657 | 1504.81943
50.51957 | 1359.5124 | 50.51957 | 1589.88867
50.53257 | 1385.3466 | 50.53257 | 1548.60705
50.54557 | 1413.10386 | 50.54557 | 1501.03456
50.55857 | 1392.39599 | 50.55857 | 1545.77478
50.57157 | 1357.34532 | 50.57157 | 1599.88675
50.58457 | 1360.93669 | 50.58457 | 1537.48351
50.59757 | 1337.49085 | 50.59757 | 1573.53021
50.61057 | 1345.86642 | 50.61057 | 1545.12186
50.62357 | 1289.9048 | 50.62357 | 1520.76967
50.63657 | 1348.39598 | 50.63657 | 1472.23115
50.64957 | 1288.00932 | 50.64957 | 1489.63216
50.66257 | 1284.64414 | 50.66257 | 1430.29327
50.67557 | 1261.43164 | 50.67557 | 1461.87813
50.68857 | 1241.59747 | 50.68857 | 1507.41333
50.70157 | 1280.043 | 50.70157 | 1485.79806
50.71457 | 1206.08758 | 50.71457 | 1408.61612
50.72757 | 1235.73444 | 50.72757 | 1428.07985
50.74057 | 1212.36339 | 50.74057 | 1412.34557
50.75357 | 1175.75064 | 50.75357 | 1336.12216
50.76657 | 1166.88865 | 50.76657 | 1319.86285
50.77957 | 1174.13891 | 50.77957 | 1317.69235
50.79257 | 1120.80808 | 50.79257 | 1314.50809
50.80557 | 1186.26435 | 50.80557 | 1339.39628
50.81857 | 1148.81689 | 50.81857 | 1303.13347
50.83157 | 1170.91479 | 50.83157 | 1277.17709
50.84457 | 1125.21809 | 50.84457 | 1242.13577
50.85757 | 1069.25631 | 50.85757 | 1180.31235
50.87057 | 1131.6312 | 50.87057 | 1256.54833
50.88357 | 1133.97641 | 50.88357 | 1244.21569
50.89657 | 1056.07276 | 50.89657 | 1280.05415
50.90957 | 1051.11479 | 50.90957 | 1255.93804
50.92257 | 1075.82104 | 50.92257 | 1217.78893
50.93557 | 1077.95224 | 50.93557 | 1228.28662
50.94857 | 1071.46607 | 50.94857 | 1214.9909
50.96157 | 1090.42472 | 50.96157 | 1195.51643
50.97457 | 1050.84629 | 50.97457 | 1229.68204
50.98757 | 1135.67675 | 50.98757 | 1239.34243
51.00057 | 1086.84158 | 51.00057 | 1220.32178
51.01357 | 1087.08747 | 51.01357 | 1171.99103
51.02657 | 1038.13047 | 51.02657 | 1174.75886
51.03957 | 1100.21763 | 51.03957 | 1229.64639
51.05257 | 1051.99841 | 51.05257 | 1169.592
51.06557 | 1052.1511 | 51.06557 | 1144.48363
51.07857 | 1077.39832 | 51.07857 | 1205.49728
51.09157 | 1020.09783 | 51.09157 | 1196.54668
51.10457 | 1046.96931 | 51.10457 | 1178.9598
51.11757 | 1082.59365 | 51.11757 | 1184.87051
51.13057 | 1038.08171 | 51.13057 | 1213.26739
51.14357 | 1040.72354 | 51.14357 | 1209.79334
51.15657 | 1043.45578 | 51.15657 | 1221.75067
51.16957 | 1021.56021 | 51.16957 | 1196.1358
51.18257 | 1016.51947 | 51.18257 | 1169.61918
51.19557 | 1049.83778 | 51.19557 | 1161.76998
51.20857 | 1016.09759 | 51.20857 | 1210.33587
51.22157 | 1011.62829 | 51.22157 | 1220.74573
51.23457 | 1052.54378 | 51.23457 | 1203.6808
51.24757 | 1018.26021 | 51.24757 | 1188.82435
51.26057 | 1008.45578 | 51.26057 | 1221.92681
51.27357 | 1051.46003 | 51.27357 | 1209.85609
51.28657 | 1036.90402 | 51.28657 | 1214.24859
51.29957 | 1048.66878 | 51.29957 | 1207.67855
51.31257 | 1040.33924 | 51.31257 | 1172.43066
51.32557 | 1023.1871 | 51.32557 | 1176.1161
51.33857 | 1032.10638 | 51.33857 | 1178.36711
51.35157 | 1047.78376 | 51.35157 | 1164.60538
51.36457 | 1025.86141 | 51.36457 | 1204.66337
51.37757 | 1021.75523 | 51.37757 | 1243.93571
51.39057 | 995.37397 | 51.39057 | 1233.69231
51.40357 | 996.0828 | 51.40357 | 1199.69471
51.41657 | 1017.62572 | 51.41657 | 1223.84219
51.42957 | 1024.41169 | 51.42957 | 1204.78145
51.44257 | 1015.85806 | 51.44257 | 1200.34163
51.45557 | 1011.93527 | 51.45557 | 1225.46132
51.46857 | 1009.01805 | 51.46857 | 1210.49262
51.48157 | 1022.53302 | 51.48157 | 1175.31656
51.49457 | 1042.07876 | 51.49457 | 1165.88233
51.50757 | 1024.70761 | 51.50757 | 1204.45053
51.52057 | 1041.8617 | 51.52057 | 1230.017
51.53357 | 1049.70015 | 51.53357 | 1206.53411
51.54657 | 1045.82737 | 51.54657 | 1179.70523
51.55957 | 1037.01738 | 51.55957 | 1173.13557
51.57257 | 992.71561 | 51.57257 | 1195.75763
51.58557 | 1005.70125 | 51.58557 | 1194.06908
51.59857 | 1035.09263 | 51.59857 | 1178.37123
51.61157 | 1043.72186 | 51.61157 | 1206.58016
51.62457 | 1040.51945 | 51.62457 | 1195.54229
51.63757 | 1043.59881 | 51.63757 | 1201.03691
51.65057 | 1041.01341 | 51.65057 | 1228.01476
51.66357 | 1025.17341 | 51.66357 | 1215.67497
51.67657 | 1012.20821 | 51.67657 | 1208.58863
51.68957 | 1046.15232 | 51.68957 | 1209.93638
51.70257 | 1068.2045 | 51.70257 | 1191.36778
51.71557 | 1033.02249 | 51.71557 | 1199.69216
51.72857 | 1027.81212 | 51.72857 | 1199.75665
51.74157 | 1030.16011 | 51.74157 | 1175.30269
51.75457 | 1009.43887 | 51.75457 | 1191.91325
51.76757 | 1029.05676 | 51.76757 | 1206.50736
51.78057 | 1043.11178 | 51.78057 | 1169.23323
51.79357 | 1020.67847 | 51.79357 | 1142.95586
51.80657 | 985.48366 | 51.80657 | 1214.80772
51.81957 | 987.55702 | 51.81957 | 1230.73927
51.83257 | 998.91691 | 51.83257 | 1224.29494
51.84557 | 976.50438 | 51.84557 | 1208.00874
51.85857 | 992.28483 | 51.85857 | 1207.28905
51.87157 | 1021.19624 | 51.87157 | 1196.0395
51.88457 | 1048.80379 | 51.88457 | 1163.80779
51.89757 | 1007.68129 | 51.89757 | 1168.19705
51.91057 | 1027.0051 | 51.91057 | 1210.80503
51.92357 | 1014.82034 | 51.92357 | 1211.902
51.93657 | 1008.91391 | 51.93657 | 1255.4944
51.94957 | 1053.97175 | 51.94957 | 1186.202
51.96257 | 1013.21879 | 51.96257 | 1193.61437
51.97557 | 1026.99427 | 51.97557 | 1202.76199
51.98857 | 1010.00731 | 51.98857 | 1206.16427
52.00157 | 1008.96067 | 52.00157 | 1191.32734
52.01457 | 1006.60198 | 52.01457 | 1136.19762
52.02757 | 1030.57262 | 52.02757 | 1203.0087
52.04057 | 958.44376 | 52.04057 | 1200.88594
52.05357 | 989.18949 | 52.05357 | 1184.47011
52.06657 | 990.68216 | 52.06657 | 1210.1463
52.07957 | 988.2199 | 52.07957 | 1221.65342
52.09257 | 1003.94584 | 52.09257 | 1201.6132
52.10557 | 1002.28614 | 52.10557 | 1163.66921
52.11857 | 991.71072 | 52.11857 | 1141.1295
52.13157 | 1052.20197 | 52.13157 | 1188.23463
52.14457 | 996.78958 | 52.14457 | 1134.02997
52.15757 | 986.84127 | 52.15757 | 1136.41812
52.17057 | 972.96645 | 52.17057 | 1253.92209
52.18357 | 952.17482 | 52.18357 | 1209.3686
52.19657 | 1047.27015 | 52.19657 | 1243.38209
52.20957 | 1051.92413 | 52.20957 | 1144.8466
52.22257 | 951.93202 | 52.22257 | 1269.98954
52.23557 | 1040.38482 | 52.23557 | 1233.10582
52.24857 | 1014.84964 | 52.24857 | 1170.69306
52.26157 | 1011.14229 | 52.26157 | 1176.33364
52.27457 | 985.17438 | 52.27457 | 1213.91271
52.28757 | 981.18173 | 52.28757 | 1185.97735
52.30057 | 987.32652 | 52.30057 | 1193.84186
52.31357 | 1023.72153 | 52.31357 | 1185.18719
52.32657 | 1054.49577 | 52.32657 | 1192.83801
52.33957 | 1025.70557 | 52.33957 | 1151.2302
52.35257 | 976.70675 | 52.35257 | 1177.46293
52.36557 | 999.85882 | 52.36557 | 1192.39055
52.37857 | 951.89867 | 52.37857 | 1189.79367
52.39157 | 1001.15539 | 52.39157 | 1199.00554
52.40457 | 1024.53162 | 52.40457 | 1165.61266
52.41757 | 1020.50144 | 52.41757 | 1152.31564
52.43057 | 1002.13737 | 52.43057 | 1162.25499
52.44357 | 1006.73482 | 52.44357 | 1149.14007
52.45657 | 994.12074 | 52.45657 | 1193.58547
52.46957 | 1030.23374 | 52.46957 | 1149.76322
52.48257 | 987.78677 | 52.48257 | 1212.43017
52.49557 | 979.29836 | 52.49557 | 1181.23088
52.50857 | 1011.76081 | 52.50857 | 1142.18082
52.52157 | 1005.12706 | 52.52157 | 1152.62247
52.53457 | 978.73488 | 52.53457 | 1211.13728
52.54757 | 992.42995 | 52.54757 | 1190.30536
52.56057 | 977.76923 | 52.56057 | 1186.68377
52.57357 | 1021.46558 | 52.57357 | 1179.51181
52.58657 | 1040.90145 | 52.58657 | 1187.69554
52.59957 | 1006.63454 | 52.59957 | 1241.89367
52.61257 | 977.71673 | 52.61257 | 1198.55696
52.62557 | 1000.46433 | 52.62557 | 1177.44596
52.63857 | 1010.84982 | 52.63857 | 1181.4298
52.65157 | 980.07712 | 52.65157 | 1176.19988
52.66457 | 956.50864 | 52.66457 | 1164.01071
52.67757 | 984.59905 | 52.67757 | 1186.29591
52.69057 | 1019.52802 | 52.69057 | 1155.00117
52.70357 | 1030.19768 | 52.70357 | 1194.42208
52.71657 | 1034.51867 | 52.71657 | 1247.6906
52.72957 | 1051.38965 | 52.72957 | 1186.00173
52.74257 | 1003.77447 | 52.74257 | 1154.96936
52.75557 | 955.11875 | 52.75557 | 1171.89664
52.76857 | 980.37501 | 52.76857 | 1180.46391
52.78157 | 989.54537 | 52.78157 | 1168.9398
52.79457 | 1004.86973 | 52.79457 | 1170.25396
52.80757 | 1001.6387 | 52.80757 | 1218.05107
52.82057 | 1002.3246 | 52.82057 | 1201.9504
52.83357 | 1012.64059 | 52.83357 | 1166.91152
52.84657 | 1028.57257 | 52.84657 | 1194.56214
52.85957 | 1029.2021 | 52.85957 | 1188.15428
52.87257 | 1010.82208 | 52.87257 | 1167.32983
52.88557 | 1032.55146 | 52.88557 | 1209.03362
52.89857 | 1032.00747 | 52.89857 | 1223.9048
52.91157 | 1035.06076 | 52.91157 | 1191.18952
52.92457 | 1018.97287 | 52.92457 | 1173.54772
52.93757 | 996.17072 | 52.93757 | 1152.2536
52.95057 | 999.56862 | 52.95057 | 1166.29211
52.96357 | 1009.88554 | 52.96357 | 1181.54245
52.97657 | 1015.54311 | 52.97657 | 1188.75593
52.98957 | 989.87709 | 52.98957 | 1188.41234
53.00257 | 1000.47762 | 53.00257 | 1187.27176
53.01557 | 1042.34861 | 53.01557 | 1166.65158
53.02857 | 1066.86461 | 53.02857 | 1157.33473
53.04157 | 1035.58172 | 53.04157 | 1146.40079
53.05457 | 1022.27855 | 53.05457 | 1151.77448
53.06757 | 1028.69024 | 53.06757 | 1180.97585
53.08057 | 1039.99167 | 53.08057 | 1232.59291
53.09357 | 1045.00212 | 53.09357 | 1158.27946
53.10657 | 997.31905 | 53.10657 | 1159.39691
53.11957 | 1013.83569 | 53.11957 | 1146.06124
53.13257 | 1030.34558 | 53.13257 | 1158.02276
53.14557 | 1035.29604 | 53.14557 | 1188.85232
53.15857 | 1033.06038 | 53.15857 | 1237.08831
53.17157 | 1012.15276 | 53.17157 | 1218.57252
53.18457 | 1008.70644 | 53.18457 | 1248.51665
53.19757 | 1026.04497 | 53.19757 | 1248.72311
53.21057 | 1014.63649 | 53.21057 | 1218.80068
53.22357 | 995.23211 | 53.22357 | 1208.49416
53.23657 | 985.70188 | 53.23657 | 1186.39116
53.24957 | 1009.41923 | 53.24957 | 1245.59202
53.26257 | 1083.66004 | 53.26257 | 1191.15539
53.27557 | 1063.21293 | 53.27557 | 1189.30238
53.28857 | 998.77731 | 53.28857 | 1213.73882
53.30157 | 1047.48154 | 53.30157 | 1146.43626
53.31457 | 1043.80424 | 53.31457 | 1227.37825
53.32757 | 1077.89508 | 53.32757 | 1171.86209
53.34057 | 1045.02089 | 53.34057 | 1193.66255
53.35357 | 1081.05431 | 53.35357 | 1203.96223
53.36657 | 1036.54243 | 53.36657 | 1241.07416
53.37957 | 1041.45285 | 53.37957 | 1161.98941
53.39257 | 1039.95347 | 53.39257 | 1182.66228
53.40557 | 1108.99795 | 53.40557 | 1157.84109
53.41857 | 1077.64746 | 53.41857 | 1190.50215
53.43157 | 1086.86469 | 53.43157 | 1254.94449
53.44457 | 1011.21168 | 53.44457 | 1180.62541
53.45757 | 1051.1049 | 53.45757 | 1201.08653
53.47057 | 1055.92174 | 53.47057 | 1204.80828
53.48357 | 1047.01104 | 53.48357 | 1184.01665
53.49657 | 995.5428 | 53.49657 | 1210.73066
53.50957 | 1039.09785 | 53.50957 | 1184.55437
53.52257 | 980.84502 | 53.52257 | 1199.5266
53.53557 | 1095.16248 | 53.53557 | 1150.09066
53.54857 | 974.60177 | 53.54857 | 1115.70671
53.56157 | 1047.9182 | 53.56157 | 1169.47583
53.57457 | 1001.8457 | 53.57457 | 1248.35604
53.58757 | 1002.60873 | 53.58757 | 1215.35641
53.60057 | 1035.78117 | 53.60057 | 1221.11263
53.61357 | 1066.92213 | 53.61357 | 1155.37396
53.62657 | 1008.55936 | 53.62657 | 1199.66057
53.63957 | 1020.38135 | 53.63957 | 1173.425
53.65257 | 1011.68796 | 53.65257 | 1182.06935
53.66557 | 994.51271 | 53.66557 | 1173.67883
53.67857 | 1015.83226 | 53.67857 | 1194.13177
53.69157 | 1036.827 | 53.69157 | 1180.34807
53.70457 | 1015.90662 | 53.70457 | 1152.07654
53.71757 | 1052.06485 | 53.71757 | 1206.9523
53.73057 | 1018.82343 | 53.73057 | 1224.065
53.74357 | 987.37165 | 53.74357 | 1186.54548
53.75657 | 1026.3258 | 53.75657 | 1185.71397
53.76957 | 1020.81472 | 53.76957 | 1143.46365
53.78257 | 1029.12413 | 53.78257 | 1141.03866
53.79557 | 1001.77941 | 53.79557 | 1234.64583
53.80857 | 1005.53859 | 53.80857 | 1211.13873
53.82157 | 1016.68378 | 53.82157 | 1166.56093
53.83457 | 1006.56482 | 53.83457 | 1133.5871
53.84757 | 983.23526 | 53.84757 | 1154.61013
53.86057 | 990.24875 | 53.86057 | 1163.87218
53.87357 | 988.98551 | 53.87357 | 1171.43445
53.88657 | 983.93037 | 53.88657 | 1190.2381
53.89957 | 1018.48876 | 53.89957 | 1151.29193
53.91257 | 987.93779 | 53.91257 | 1168.33636
53.92557 | 993.49487 | 53.92557 | 1149.90808
53.93857 | 1035.76349 | 53.93857 | 1157.42404
53.95157 | 1034.94789 | 53.95157 | 1135.39234
53.96457 | 994.38376 | 53.96457 | 1137.77711
53.97757 | 973.51683 | 53.97757 | 1184.00391
53.99057 | 977.52082 | 53.99057 | 1194.81906
54.00357 | 995.47257 | 54.00357 | 1165.50221
54.01657 | 1018.04916 | 54.01657 | 1164.82864
54.02957 | 997.86254 | 54.02957 | 1183.75197
54.04257 | 999.3534 | 54.04257 | 1156.20263
54.05557 | 1053.16982 | 54.05557 | 1168.73372
54.06857 | 1068.17901 | 54.06857 | 1192.47714
54.08157 | 1042.88347 | 54.08157 | 1184.74917
54.09457 | 991.5416 | 54.09457 | 1189.47507
54.10757 | 983.7007 | 54.10757 | 1200.19591
54.12057 | 985.92713 | 54.12057 | 1186.54998
54.13357 | 973.06422 | 54.13357 | 1149.86538
54.14657 | 976.56414 | 54.14657 | 1145.80536
54.15957 | 994.25939 | 54.15957 | 1188.61449
54.17257 | 1021.32419 | 54.17257 | 1196.1602
54.18557 | 1016.193 | 54.18557 | 1180.89507
54.19857 | 1024.16734 | 54.19857 | 1177.29656
54.21157 | 1045.11939 | 54.21157 | 1162.45249
54.22457 | 1035.32412 | 54.22457 | 1165.61344
54.23757 | 1054.12961 | 54.23757 | 1177.91784
54.25057 | 1067.24706 | 54.25057 | 1182.13613
54.26357 | 1020.72777 | 54.26357 | 1162.1111
54.27657 | 1015.13595 | 54.27657 | 1148.21929
54.28957 | 1026.85336 | 54.28957 | 1156.6232
54.30257 | 1038.25301 | 54.30257 | 1214.7221
54.31557 | 1032.05218 | 54.31557 | 1233.48303
54.32857 | 1008.49123 | 54.32857 | 1170.75117
54.34157 | 1003.34913 | 54.34157 | 1226.4582
54.35457 | 969.59618 | 54.35457 | 1211.90263
54.36757 | 959.81354 | 54.36757 | 1153.10298
54.38057 | 1000.17054 | 54.38057 | 1138.81065
54.39357 | 1008.35513 | 54.39357 | 1202.93563
54.40657 | 1013.53904 | 54.40657 | 1228.58277
54.41957 | 949.71953 | 54.41957 | 1208.98786
54.43257 | 974.39612 | 54.43257 | 1249.40606
54.44557 | 1029.60113 | 54.44557 | 1199.58732
54.45857 | 1040.09231 | 54.45857 | 1173.03271
54.47157 | 1043.54153 | 54.47157 | 1184.58971
54.48457 | 1010.14195 | 54.48457 | 1162.29205
54.49757 | 1046.30409 | 54.49757 | 1157.70292
54.51057 | 1005.24037 | 54.51057 | 1217.43408
54.52357 | 981.53541 | 54.52357 | 1145.80075
54.53657 | 993.91334 | 54.53657 | 1173.77175
54.54957 | 988.44534 | 54.54957 | 1189.56471
54.56257 | 1047.55539 | 54.56257 | 1222.25449
54.57557 | 1007.3426 | 54.57557 | 1208.98205
54.58857 | 1001.19461 | 54.58857 | 1244.47732
54.60157 | 987.03154 | 54.60157 | 1197.25258
54.61457 | 987.68649 | 54.61457 | 1225.28312
54.62757 | 967.29077 | 54.62757 | 1246.38855
54.64057 | 1056.09271 | 54.64057 | 1240.26419
54.65357 | 1029.20675 | 54.65357 | 1174.96864
54.66657 | 992.7811 | 54.66657 | 1188.52432
54.67957 | 1024.53333 | 54.67957 | 1236.27431
54.69257 | 986.54533 | 54.69257 | 1195.8546
54.70557 | 970.95066 | 54.70557 | 1183.41602
54.71857 | 1000.34862 | 54.71857 | 1202.72317
54.73157 | 1037.35579 | 54.73157 | 1198.33901
54.74457 | 1003.67177 | 54.74457 | 1203.81585
54.75757 | 996.40266 | 54.75757 | 1173.58309
54.77057 | 1046.47864 | 54.77057 | 1193.64225
54.78357 | 1072.51819 | 54.78357 | 1172.85032
54.79657 | 1008.16314 | 54.79657 | 1152.05869
54.80957 | 1000.10574 | 54.80957 | 1189.54072
54.82257 | 1017.60726 | 54.82257 | 1132.31963
54.83557 | 964.77483 | 54.83557 | 1242.31258
54.84857 | 1037.727 | 54.84857 | 1195.23771
54.86157 | 1020.15078 | 54.86157 | 1187.32043
54.87457 | 1080.92323 | 54.87457 | 1207.64721
54.88757 | 994.97207 | 54.88757 | 1213.64977
54.90057 | 1025.65699 | 54.90057 | 1198.39787
54.91357 | 1003.57298 | 54.91357 | 1157.04022
54.92657 | 985.73345 | 54.92657 | 1201.52511
54.93957 | 1036.43119 | 54.93957 | 1188.34932
54.95257 | 1043.00755 | 54.95257 | 1172.82915
54.96557 | 1075.14994 | 54.96557 | 1181.43303
54.97857 | 1059.39666 | 54.97857 | 1179.57337
54.99157 | 1042.12336 | 54.99157 | 1120.11311
55.00457 | 1022.3953 | 55.00457 | 1183.81165
55.01757 | 1016.52108 | 55.01757 | 1187.23476
55.03057 | 997.99271 | 55.03057 | 1207.11745
55.04357 | 1087.84333 | 55.04357 | 1223.33382
55.05657 | 1019.71909 | 55.05657 | 1185.25899
55.06957 | 1024.62579 | 55.06957 | 1167.11748
55.08257 | 911.23349 | 55.08257 | 1148.6455
55.09557 | 970.85751 | 55.09557 | 1195.54949
55.10857 | 980.02331 | 55.10857 | 1234.54882
55.12157 | 1000.98695 | 55.12157 | 1179.05588
55.13457 | 1004.09109 | 55.13457 | 1162.44554
55.14757 | 1011.4922 | 55.14757 | 1161.08998
55.16057 | 1017.16643 | 55.16057 | 1127.62205
55.17357 | 1010.19977 | 55.17357 | 1163.98298
55.18657 | 1025.90367 | 55.18657 | 1184.70843
55.19957 | 993.99032 | 55.19957 | 1188.45833
55.21257 | 1009.32883 | 55.21257 | 1198.16904
55.22557 | 999.54282 | 55.22557 | 1174.53374
55.23857 | 1015.39599 | 55.23857 | 1203.92178
55.25157 | 983.83681 | 55.25157 | 1200.64753
55.26457 | 993.58722 | 55.26457 | 1211.98324
55.27757 | 990.94121 | 55.27757 | 1197.00768
55.29057 | 987.31526 | 55.29057 | 1149.60181
55.30357 | 1008.88357 | 55.30357 | 1162.15033
55.31657 | 1026.81667 | 55.31657 | 1151.37207
55.32957 | 1033.18907 | 55.32957 | 1141.64259
55.34257 | 1024.13243 | 55.34257 | 1214.64833
55.35557 | 1005.01699 | 55.35557 | 1222.04123
55.36857 | 993.76299 | 55.36857 | 1206.035
55.38157 | 1021.76873 | 55.38157 | 1225.2759
55.39457 | 992.96755 | 55.39457 | 1195.20563
55.40757 | 987.32377 | 55.40757 | 1159.75794
55.42057 | 1017.83624 | 55.42057 | 1172.17159
55.43357 | 1011.44994 | 55.43357 | 1209.51368
55.44657 | 974.39936 | 55.44657 | 1189.37907
55.45957 | 994.57987 | 55.45957 | 1161.77448
55.47257 | 1038.00078 | 55.47257 | 1160.11128
55.48557 | 995.22645 | 55.48557 | 1137.81826
55.49857 | 959.77364 | 55.49857 | 1182.81763
55.51157 | 988.70315 | 55.51157 | 1236.22777
55.52457 | 1043.14451 | 55.52457 | 1211.89579
55.53757 | 1042.00548 | 55.53757 | 1150.14047
55.55057 | 997.59752 | 55.55057 | 1144.57888
55.56357 | 994.90523 | 55.56357 | 1212.36523
55.57657 | 1027.39895 | 55.57657 | 1230.86614
55.58957 | 995.59183 | 55.58957 | 1210.92591
55.60257 | 958.03502 | 55.60257 | 1178.7105
55.61557 | 979.57171 | 55.61557 | 1218.12594
55.62857 | 991.46995 | 55.62857 | 1212.75958
55.64157 | 989.47497 | 55.64157 | 1200.00868
55.65457 | 979.61663 | 55.65457 | 1193.49867
55.66757 | 972.30264 | 55.66757 | 1173.68877
55.68057 | 1023.6598 | 55.68057 | 1160.29959
55.69357 | 1015.34464 | 55.69357 | 1174.27235
55.70657 | 960.42871 | 55.70657 | 1199.91759
55.71957 | 994.86829 | 55.71957 | 1193.21699
55.73257 | 1010.42301 | 55.73257 | 1169.4602
55.74557 | 1015.37347 | 55.74557 | 1166.28713
55.75857 | 1003.47199 | 55.75857 | 1181.06467
55.77157 | 980.02527 | 55.77157 | 1189.64658
55.78457 | 1014.65938 | 55.78457 | 1166.95628
55.79757 | 937.13826 | 55.79757 | 1170.20569
55.81057 | 947.33327 | 55.81057 | 1177.33494
55.82357 | 1002.51111 | 55.82357 | 1221.61223
55.83657 | 997.21103 | 55.83657 | 1174.78558
55.84957 | 1002.46706 | 55.84957 | 1168.06941
55.86257 | 1030.7589 | 55.86257 | 1156.32858
55.87557 | 1070.35218 | 55.87557 | 1140.53047
55.88857 | 1043.15798 | 55.88857 | 1150.06718
55.90157 | 988.9968 | 55.90157 | 1178.60479
55.91457 | 976.09981 | 55.91457 | 1146.81239
55.92757 | 1025.97499 | 55.92757 | 1206.40152
55.94057 | 997.76623 | 55.94057 | 1251.02107
55.95357 | 982.8092 | 55.95357 | 1224.50881
55.96657 | 989.53051 | 55.96657 | 1183.78794
55.97957 | 991.44881 | 55.97957 | 1191.8073
55.99257 | 974.04871 | 55.99257 | 1133.01923
56.00557 | 1047.75985 | 56.00557 | 1233.2168
56.01857 | 1021.56761 | 56.01857 | 1142.92411
56.03157 | 1042.74038 | 56.03157 | 1224.64811
56.04457 | 1020.9352 | 56.04457 | 1169.18318
56.05757 | 1026.18229 | 56.05757 | 1220.28089
56.07057 | 1031.18287 | 56.07057 | 1147.16334
56.08357 | 1037.18975 | 56.08357 | 1229.26738
56.09657 | 984.38358 | 56.09657 | 1116.23813
56.10957 | 1055.66917 | 56.10957 | 1159.80155
56.12257 | 1029.40208 | 56.12257 | 1154.09605
56.13557 | 1057.29625 | 56.13557 | 1232.04644
56.14857 | 998.14287 | 56.14857 | 1100.76151
56.16157 | 977.84993 | 56.16157 | 1235.53223
56.17457 | 994.03022 | 56.17457 | 1232.55168
56.18757 | 971.61181 | 56.18757 | 1141.23479
56.20057 | 1020.93155 | 56.20057 | 1142.41542
56.21357 | 1026.83939 | 56.21357 | 1206.21127
56.22657 | 1001.63746 | 56.22657 | 1219.25733
56.23957 | 988.25336 | 56.23957 | 1191.33186
56.25257 | 1050.81644 | 56.25257 | 1129.51674
56.26557 | 1028.33628 | 56.26557 | 1228.04346
56.27857 | 1016.20972 | 56.27857 | 1166.76491
56.29157 | 983.31703 | 56.29157 | 1171.28176
56.30457 | 984.77971 | 56.30457 | 1143.53162
56.31757 | 1005.25042 | 56.31757 | 1152.23153
56.33057 | 1031.32954 | 56.33057 | 1202.95984
56.34357 | 1005.78462 | 56.34357 | 1114.17179
56.35657 | 1057.91235 | 56.35657 | 1121.057
56.36957 | 1064.83472 | 56.36957 | 1174.23442
56.38257 | 1023.65323 | 56.38257 | 1170.26679
56.39557 | 987.36058 | 56.39557 | 1197.0954
56.40857 | 1032.18071 | 56.40857 | 1208.3105
56.42157 | 1058.6104 | 56.42157 | 1167.35483
56.43457 | 1039.58482 | 56.43457 | 1183.15808
56.44757 | 1048.23277 | 56.44757 | 1182.68344
56.46057 | 1040.91085 | 56.46057 | 1152.81498
56.47357 | 1016.63004 | 56.47357 | 1123.63081
56.48657 | 998.39077 | 56.48657 | 1188.20047
56.49957 | 1004.47499 | 56.49957 | 1153.80629
56.51257 | 1011.07111 | 56.51257 | 1168.66032
56.52557 | 972.00395 | 56.52557 | 1171.05801
56.53857 | 1017.81339 | 56.53857 | 1203.0949
56.55157 | 1050.0076 | 56.55157 | 1195.36474
56.56457 | 1053.24899 | 56.56457 | 1193.32583
56.57757 | 1070.01486 | 56.57757 | 1202.21234
56.59057 | 1060.16309 | 56.59057 | 1182.02321
56.60357 | 1058.89946 | 56.60357 | 1199.92057
56.61657 | 1069.26599 | 56.61657 | 1219.61715
56.62957 | 1077.39346 | 56.62957 | 1243.34689
56.64257 | 1063.35291 | 56.64257 | 1249.59316
56.65557 | 1090.92975 | 56.65557 | 1269.62376
56.66857 | 1102.9481 | 56.66857 | 1226.45599
56.68157 | 1102.85917 | 56.68157 | 1208.62237
56.69457 | 1064.71044 | 56.69457 | 1227.06938
56.70757 | 1061.11515 | 56.70757 | 1251.03276
56.72057 | 1116.34219 | 56.72057 | 1267.60314
56.73357 | 1123.47368 | 56.73357 | 1251.14639
56.74657 | 1079.96664 | 56.74657 | 1231.82546
56.75957 | 1087.45366 | 56.75957 | 1231.4948
56.77257 | 1148.47543 | 56.77257 | 1214.09495
56.78557 | 1158.66671 | 56.78557 | 1198.95321
56.79857 | 1133.55698 | 56.79857 | 1238.83214
56.81157 | 1119.41213 | 56.81157 | 1238.13513
56.82457 | 1130.64643 | 56.82457 | 1210.65336
56.83757 | 1158.04466 | 56.83757 | 1192.30329
56.85057 | 1168.29801 | 56.85057 | 1196.55507
56.86357 | 1145.23199 | 56.86357 | 1234.73107
56.87657 | 1131.5093 | 56.87657 | 1205.98824
56.88957 | 1124.19827 | 56.88957 | 1182.20566
56.90257 | 1107.24685 | 56.90257 | 1177.71429
56.91557 | 1153.31837 | 56.91557 | 1201.71285
56.92857 | 1121.3787 | 56.92857 | 1205.45329
56.94157 | 1117.98418 | 56.94157 | 1184.47426
56.95457 | 1151.52429 | 56.95457 | 1181.18462
56.96757 | 1151.93378 | 56.96757 | 1194.2747
56.98057 | 1116.33088 | 56.98057 | 1166.60669
56.99357 | 1126.70704 | 56.99357 | 1177.27199
57.00657 | 1146.73876 | 57.00657 | 1160.52142
57.01957 | 1137.85368 | 57.01957 | 1174.5707
57.03257 | 1085.202 | 57.03257 | 1209.2402
57.04557 | 1073.1244 | 57.04557 | 1181.32178
57.05857 | 1104.108 | 57.05857 | 1183.78886
57.07157 | 1072.20817 | 57.07157 | 1199.65701
57.08457 | 1101.41676 | 57.08457 | 1182.95328
57.09757 | 1040.84896 | 57.09757 | 1160.39106
57.11057 | 1017.64538 | 57.11057 | 1177.83942
57.12357 | 1055.88514 | 57.12357 | 1167.51057
57.13657 | 1064.10482 | 57.13657 | 1211.41443
57.14957 | 1050.96212 | 57.14957 | 1185.51457
57.16257 | 1029.88147 | 57.16257 | 1144.24713
57.17557 | 1038.37379 | 57.17557 | 1183.91409
57.18857 | 1025.0993 | 57.18857 | 1206.35227
57.20157 | 1046.31996 | 57.20157 | 1202.99116
57.21457 | 1067.91602 | 57.21457 | 1173.96967
57.22757 | 1010.69417 | 57.22757 | 1155.30404
57.24057 | 1041.78187 | 57.24057 | 1151.48177
57.25357 | 1054.631 | 57.25357 | 1193.64205
57.26657 | 1013.64943 | 57.26657 | 1189.09982
57.27957 | 999.71607 | 57.27957 | 1166.94519
57.29257 | 1038.97359 | 57.29257 | 1111.57206
57.30557 | 1017.19157 | 57.30557 | 1178.73222
57.31857 | 999.11324 | 57.31857 | 1208.20991
57.33157 | 1026.44637 | 57.33157 | 1194.68523
57.34457 | 1029.68162 | 57.34457 | 1148.91484
57.35757 | 969.62113 | 57.35757 | 1216.13611
57.37057 | 963.41311 | 57.37057 | 1153.72231
57.38357 | 1033.68484 | 57.38357 | 1203.57084
57.39657 | 1019.07508 | 57.39657 | 1184.18133
57.40957 | 949.32202 | 57.40957 | 1121.88913
57.42257 | 1046.34963 | 57.42257 | 1085.25626
57.43557 | 1076.50893 | 57.43557 | 1192.1961
57.44857 | 1006.91843 | 57.44857 | 1229.05332
57.46157 | 969.35599 | 57.46157 | 1171.23246
57.47457 | 1017.59593 | 57.47457 | 1143.26036
57.48757 | 1009.62648 | 57.48757 | 1145.78313
57.50057 | 999.66927 | 57.50057 | 1177.75759
57.51357 | 1024.87609 | 57.51357 | 1176.31299
57.52657 | 1017.8677 | 57.52657 | 1239.9866
57.53957 | 1052.26561 | 57.53957 | 1123.05717
57.55257 | 1048.8545 | 57.55257 | 1173.49215
57.56557 | 1025.9019 | 57.56557 | 1173.0505
57.57857 | 1038.74502 | 57.57857 | 1155.39654
57.59157 | 1039.27874 | 57.59157 | 1198.8214
57.60457 | 1036.44407 | 57.60457 | 1172.68392
57.61757 | 1036.85206 | 57.61757 | 1183.89978
57.63057 | 1033.66889 | 57.63057 | 1134.42551
57.64357 | 990.66059 | 57.64357 | 1176.44615
57.65657 | 982.0071 | 57.65657 | 1208.37188
57.66957 | 983.61634 | 57.66957 | 1136.57024
57.68257 | 1053.94082 | 57.68257 | 1125.9551
57.69557 | 1009.22488 | 57.69557 | 1229.24556
57.70857 | 978.83437 | 57.70857 | 1201.99326
57.72157 | 988.77626 | 57.72157 | 1238.02558
57.73457 | 1020.18865 | 57.73457 | 1172.46467
57.74757 | 997.71217 | 57.74757 | 1148.98879
57.76057 | 1042.88314 | 57.76057 | 1155.89
57.77357 | 1076.06301 | 57.77357 | 1197.17433
57.78657 | 1076.00016 | 57.78657 | 1164.79367
57.79957 | 1039.43997 | 57.79957 | 1191.15807
57.81257 | 1008.31421 | 57.81257 | 1188.4467
57.82557 | 1044.88789 | 57.82557 | 1191.34996
57.83857 | 1008.24723 | 57.83857 | 1183.49426
57.85157 | 1048.91919 | 57.85157 | 1146.38149
57.86457 | 989.2156 | 57.86457 | 1157.24377
57.87757 | 962.61591 | 57.87757 | 1154.8591
57.89057 | 995.99702 | 57.89057 | 1135.19528
57.90357 | 968.56019 | 57.90357 | 1161.56768
57.91657 | 983.82929 | 57.91657 | 1164.98658
57.92957 | 1033.47249 | 57.92957 | 1202.30087
57.94257 | 1023.16963 | 57.94257 | 1209.15295
57.95557 | 1006.18024 | 57.95557 | 1200.04644
57.96857 | 991.43992 | 57.96857 | 1192.3242
57.98157 | 994.74009 | 57.98157 | 1199.44152
57.99457 | 1017.69879 | 57.99457 | 1196.97682
58.00757 | 1031.38202 | 58.00757 | 1165.86974
58.02057 | 1004.40369 | 58.02057 | 1174.16921
58.03357 | 1004.88375 | 58.03357 | 1173.9289
58.04657 | 1030.0416 | 58.04657 | 1134.32522
58.05957 | 1001.59198 | 58.05957 | 1155.07397
58.07257 | 988.42174 | 58.07257 | 1140.80307
58.08557 | 998.6466 | 58.08557 | 1134.76652
58.09857 | 996.82653 | 58.09857 | 1174.98279
58.11157 | 997.26722 | 58.11157 | 1151.38584
58.12457 | 1026.86869 | 58.12457 | 1157.59968
58.13757 | 1017.31604 | 58.13757 | 1146.19473
58.15057 | 977.45704 | 58.15057 | 1122.58259
58.16357 | 1027.37555 | 58.16357 | 1136.27549
58.17657 | 1025.43197 | 58.17657 | 1159.68362
58.18957 | 997.53913 | 58.18957 | 1197.06903
58.20257 | 1024.99644 | 58.20257 | 1183.34048
58.21557 | 1020.63749 | 58.21557 | 1177.95941
58.22857 | 999.93586 | 58.22857 | 1151.72552
58.24157 | 997.88928 | 58.24157 | 1187.20318
58.25457 | 1038.63099 | 58.25457 | 1187.07337
58.26757 | 1061.90905 | 58.26757 | 1144.66932
58.28057 | 1033.87301 | 58.28057 | 1162.05323
58.29357 | 1018.30616 | 58.29357 | 1178.51729
58.30657 | 1016.63768 | 58.30657 | 1191.09107
58.31957 | 1010.72153 | 58.31957 | 1198.85415
58.33257 | 1042.34292 | 58.33257 | 1251.84137
58.34557 | 1067.34556 | 58.34557 | 1217.10701
58.35857 | 1043.21931 | 58.35857 | 1184.44034
58.37157 | 1024.98216 | 58.37157 | 1211.58859
58.38457 | 1006.14401 | 58.38457 | 1208.63465
58.39757 | 1048.96705 | 58.39757 | 1216.51802
58.41057 | 1075.3112 | 58.41057 | 1215.70538
58.42357 | 1047.58862 | 58.42357 | 1208.12342
58.43657 | 1044.65091 | 58.43657 | 1135.35424
58.44957 | 1099.69936 | 58.44957 | 1217.19218
58.46257 | 1047.83042 | 58.46257 | 1190.23046
58.47557 | 1012.71362 | 58.47557 | 1166.95252
58.48857 | 1027.01469 | 58.48857 | 1214.95434
58.50157 | 1061.55406 | 58.50157 | 1200.83893
58.51457 | 1070.97072 | 58.51457 | 1195.53303
58.52757 | 1059.20566 | 58.52757 | 1177.55587
58.54057 | 1074.04692 | 58.54057 | 1219.92987
58.55357 | 1022.52005 | 58.55357 | 1275.30038
58.56657 | 1044.2048 | 58.56657 | 1200.37382
58.57957 | 1028.03019 | 58.57957 | 1216.62841
58.59257 | 1006.61647 | 58.59257 | 1155.93274
58.60557 | 1028.37955 | 58.60557 | 1221.44549
58.61857 | 1013.93989 | 58.61857 | 1252.14394
58.63157 | 1040.38524 | 58.63157 | 1209.20909
58.64457 | 1094.18425 | 58.64457 | 1221.7921
58.65757 | 1036.17539 | 58.65757 | 1173.3795
58.67057 | 1055.14721 | 58.67057 | 1200.84753
58.68357 | 986.7084 | 58.68357 | 1243.64758
58.69657 | 955.56696 | 58.69657 | 1242.22513
58.70957 | 983.37139 | 58.70957 | 1158.61473
58.72257 | 1107.91859 | 58.72257 | 1213.96863
58.73557 | 1010.89098 | 58.73557 | 1170.40521
58.74857 | 1059.06106 | 58.74857 | 1185.70567
58.76157 | 1038.64215 | 58.76157 | 1238.45122
58.77457 | 1016.86012 | 58.77457 | 1238.08648
58.78757 | 991.27277 | 58.78757 | 1220.88502
58.80057 | 1054.02336 | 58.80057 | 1200.23912
58.81357 | 1041.24066 | 58.81357 | 1261.41915
58.82657 | 1015.12474 | 58.82657 | 1232.83212
58.83957 | 1002.97896 | 58.83957 | 1257.35898
58.85257 | 1009.22128 | 58.85257 | 1223.93894
58.86557 | 1000.19708 | 58.86557 | 1220.90067
58.87857 | 1051.92268 | 58.87857 | 1214.83536
58.89157 | 1029.35935 | 58.89157 | 1240.16906
58.90457 | 989.66156 | 58.90457 | 1237.11225
58.91757 | 975.48533 | 58.91757 | 1230.89587
58.93057 | 984.95648 | 58.93057 | 1196.31835
58.94357 | 992.83358 | 58.94357 | 1167.53519
58.95657 | 1010.45586 | 58.95657 | 1192.61602
58.96957 | 1029.44519 | 58.96957 | 1242.88467
58.98257 | 1048.25694 | 58.98257 | 1299.56006
58.99557 | 1063.10525 | 58.99557 | 1231.74065
59.00857 | 1023.73796 | 59.00857 | 1182.82892
59.02157 | 1012.00732 | 59.02157 | 1141.7756
59.03457 | 992.1708 | 59.03457 | 1210.59132
59.04757 | 964.92235 | 59.04757 | 1170.24853
59.06057 | 1016.71285 | 59.06057 | 1185.42084
59.07357 | 970.28651 | 59.07357 | 1190.67669
59.08657 | 998.80648 | 59.08657 | 1182.22233
59.09957 | 1034.70146 | 59.09957 | 1212.11008
59.11257 | 988.2486 | 59.11257 | 1210.23636
59.12557 | 1015.24814 | 59.12557 | 1174.1866
59.13857 | 1006.92812 | 59.13857 | 1170.57911
59.15157 | 1005.80762 | 59.15157 | 1181.74557
59.16457 | 1021.9642 | 59.16457 | 1188.99133
59.17757 | 1011.96826 | 59.17757 | 1174.00781
59.19057 | 1003.3633 | 59.19057 | 1165.65239
59.20357 | 1048.65863 | 59.20357 | 1204.68529
59.21657 | 1084.05308 | 59.21657 | 1179.86431
59.22957 | 999.14682 | 59.22957 | 1184.54642
59.24257 | 1009.05204 | 59.24257 | 1241.24938
59.25557 | 1032.80836 | 59.25557 | 1167.57742
59.26857 | 992.13505 | 59.26857 | 1140.73226
59.28157 | 993.68061 | 59.28157 | 1180.49377
59.29457 | 990.94808 | 59.29457 | 1187.31555
59.30757 | 1000.8478 | 59.30757 | 1179.35535
59.32057 | 1014.01765 | 59.32057 | 1229.54958
59.33357 | 1014.88796 | 59.33357 | 1231.10238
59.34657 | 1022.10614 | 59.34657 | 1158.95314
59.35957 | 1018.85966 | 59.35957 | 1144.45142
59.37257 | 1021.07538 | 59.37257 | 1160.01811
59.38557 | 1056.71425 | 59.38557 | 1152.09939
59.39857 | 1025.37912 | 59.39857 | 1180.35557
59.41157 | 986.66315 | 59.41157 | 1197.20332
59.42457 | 1035.01093 | 59.42457 | 1140.3749
59.43757 | 1029.32472 | 59.43757 | 1125.40636
59.45057 | 977.63779 | 59.45057 | 1167.04163
59.46357 | 977.77964 | 59.46357 | 1190.92768
59.47657 | 1008.98605 | 59.47657 | 1179.41262
59.48957 | 1015.9167 | 59.48957 | 1152.4365
59.50257 | 1012.70461 | 59.50257 | 1159.8024
59.51557 | 1012.29789 | 59.51557 | 1196.63189
59.52857 | 1018.36046 | 59.52857 | 1222.7806
59.54157 | 998.87165 | 59.54157 | 1212.72994
59.55457 | 996.39976 | 59.55457 | 1194.00864
59.56757 | 1012.91061 | 59.56757 | 1177.27036
59.58057 | 1027.96879 | 59.58057 | 1147.35452
59.59357 | 1005.49291 | 59.59357 | 1169.86803
59.60657 | 980.34724 | 59.60657 | 1182.65466
59.61957 | 1019.28621 | 59.61957 | 1132.66703
59.63257 | 1022.13204 | 59.63257 | 1170.43137
59.64557 | 988.55754 | 59.64557 | 1188.96571
59.65857 | 967.11141 | 59.65857 | 1179.30234
59.67157 | 947.20394 | 59.67157 | 1165.63167
59.68457 | 971.34495 | 59.68457 | 1128.61986
59.69757 | 990.88981 | 59.69757 | 1164.46654
59.71057 | 999.32472 | 59.71057 | 1152.59636
59.72357 | 982.71856 | 59.72357 | 1123.13075
59.73657 | 995.46005 | 59.73657 | 1108.73404
59.74957 | 1015.94976 | 59.74957 | 1140.10426
59.76257 | 981.64747 | 59.76257 | 1154.83047
59.77557 | 1038.02029 | 59.77557 | 1157.292
59.78857 | 987.86969 | 59.78857 | 1225.16007
59.80157 | 1026.13892 | 59.80157 | 1125.12129
59.81457 | 976.80176 | 59.81457 | 1125.52943
59.82757 | 942.46596 | 59.82757 | 1149.11109
59.84057 | 985.42176 | 59.84057 | 1163.1278
59.85357 | 1025.33168 | 59.85357 | 1199.26729
59.86657 | 979.69715 | 59.86657 | 1133.03056
59.87957 | 1035.82473 | 59.87957 | 1140.00825
59.89257 | 1013.73477 | 59.89257 | 1137.9569
59.90557 | 1023.00685 | 59.90557 | 1121.89057
59.91857 | 977.97656 | 59.91857 | 1135.82513
59.93157 | 990.90131 | 59.93157 | 1192.95805
59.94457 | 1025.82708 | 59.94457 | 1156.53023
59.95757 | 1041.67873 | 59.95757 | 1148.43178
59.97057 | 1113.13006 | 59.97057 | 1124.22001
59.98357 | 1038.20287 | 59.98357 | 1152.48128
59.99657 | 1067.23431 | 59.99657 | 1262.2618
60.00957 | 1039.88373 | 60.00957 | 1201.54777
60.02257 | 980.82199 | 60.02257 | 1125.54585
60.03557 | 960.03035 | 60.03557 | 1185.94058
60.04857 | 985.72036 | 60.04857 | 1146.44948
60.06157 | 1017.33713 | 60.06157 | 1226.2914
60.07457 | 1028.66798 | 60.07457 | 1166.95261
60.08757 | 1045.31439 | 60.08757 | 1245.58393
60.10057 | 1051.70347 | 60.10057 | 1171.16504
60.11357 | 1013.49213 | 60.11357 | 1173.58426
60.12657 | 1023.09064 | 60.12657 | 1148.91235
60.13957 | 980.78753 | 60.13957 | 1180.11288
60.15257 | 999.74849 | 60.15257 | 1146.62229
60.16557 | 996.6088 | 60.16557 | 1154.70491
60.17857 | 954.18536 | 60.17857 | 1204.05899
60.19157 | 984.20332 | 60.19157 | 1179.21185
60.20457 | 962.03727 | 60.20457 | 1139.33865
60.21757 | 1019.0727 | 60.21757 | 1145.18926
60.23057 | 1039.20944 | 60.23057 | 1204.81959
60.24357 | 1044.36854 | 60.24357 | 1194.84277
60.25657 | 1000.99976 | 60.25657 | 1237.50743
60.26957 | 1007.59517 | 60.26957 | 1166.60778
60.28257 | 1023.67704 | 60.28257 | 1176.22182
60.29557 | 998.19663 | 60.29557 | 1179.80736
60.30857 | 994.95909 | 60.30857 | 1180.5893
60.32157 | 973.37358 | 60.32157 | 1182.56948
60.33457 | 997.05863 | 60.33457 | 1169.90913
60.34757 | 1015.89559 | 60.34757 | 1141.66796
60.36057 | 1003.99288 | 60.36057 | 1158.78212
60.37357 | 1013.08261 | 60.37357 | 1168.49006
60.38657 | 987.3098 | 60.38657 | 1181.43366
60.39957 | 1002.6833 | 60.39957 | 1167.9841
60.41257 | 1007.31881 | 60.41257 | 1208.64971
60.42557 | 986.07624 | 60.42557 | 1202.76751
60.43857 | 961.41746 | 60.43857 | 1181.64011
60.45157 | 985.34758 | 60.45157 | 1143.62388
60.46457 | 1022.83497 | 60.46457 | 1153.52151
60.47757 | 1046.57577 | 60.47757 | 1165.34695
60.49057 | 1043.23401 | 60.49057 | 1165.66
60.50357 | 992.44975 | 60.50357 | 1159.59185
60.51657 | 997.96243 | 60.51657 | 1202.75738
60.52957 | 1024.71295 | 60.52957 | 1188.34639
60.54257 | 999.41178 | 60.54257 | 1166.06798
60.55557 | 983.61908 | 60.55557 | 1131.28656
60.56857 | 983.6388 | 60.56857 | 1146.0855
60.58157 | 983.17144 | 60.58157 | 1153.21477
60.59457 | 997.16894 | 60.59457 | 1193.94453
60.60757 | 990.69949 | 60.60757 | 1168.65307
60.62057 | 1010.0476 | 60.62057 | 1114.79839
60.63357 | 1036.55 | 60.63357 | 1141.76096
60.64657 | 1001.85639 | 60.64657 | 1147.3677
60.65957 | 976.2338 | 60.65957 | 1132.57622
60.67257 | 1004.08141 | 60.67257 | 1139.13583
60.68557 | 991.81381 | 60.68557 | 1161.60793
60.69857 | 962.93625 | 60.69857 | 1192.81063
60.71157 | 965.1089 | 60.71157 | 1182.85788
60.72457 | 979.51173 | 60.72457 | 1168.36282
60.73757 | 997.61767 | 60.73757 | 1150.43821
60.75057 | 1013.23154 | 60.75057 | 1135.4053
60.76357 | 1026.91377 | 60.76357 | 1160.89511
60.77657 | 1006.30444 | 60.77657 | 1153.77302
60.78957 | 1005.8306 | 60.78957 | 1147.66706
60.80257 | 1018.26957 | 60.80257 | 1158.63293
60.81557 | 1034.22867 | 60.81557 | 1167.62206
60.82857 | 1036.80661 | 60.82857 | 1182.20668
60.84157 | 983.30855 | 60.84157 | 1197.17293
60.85457 | 974.30268 | 60.85457 | 1204.4604
60.86757 | 973.37664 | 60.86757 | 1200.09171
60.88057 | 1015.73008 | 60.88057 | 1147.70089
60.89357 | 1033.854 | 60.89357 | 1160.36273
60.90657 | 1011.60754 | 60.90657 | 1188.6467
60.91957 | 961.85926 | 60.91957 | 1160.00839
60.93257 | 999.2064 | 60.93257 | 1154.03916
60.94557 | 1016.78597 | 60.94557 | 1164.43588
60.95857 | 1029.81888 | 60.95857 | 1200.34842
60.97157 | 991.00717 | 60.97157 | 1164.26572
60.98457 | 995.39932 | 60.98457 | 1178.63599
60.99757 | 1010.9762 | 60.99757 | 1175.0085
61.01057 | 1015.13105 | 61.01057 | 1177.04594
61.02357 | 996.47578 | 61.02357 | 1179.58186
61.03657 | 998.65875 | 61.03657 | 1166.42512
61.04957 | 987.40822 | 61.04957 | 1166.10601
61.06257 | 981.24261 | 61.06257 | 1190.35331
61.07557 | 1006.87872 | 61.07557 | 1180.90549
61.08857 | 1018.39774 | 61.08857 | 1192.30006
61.10157 | 1021.3043 | 61.10157 | 1178.49071
61.11457 | 1021.22059 | 61.11457 | 1190.26933
61.12757 | 997.97784 | 61.12757 | 1200.28431
61.14057 | 1014.43021 | 61.14057 | 1139.85018
61.15357 | 999.52121 | 61.15357 | 1211.51407
61.16657 | 1023.70055 | 61.16657 | 1186.53057
61.17957 | 1009.25887 | 61.17957 | 1152.72548
61.19257 | 1007.18367 | 61.19257 | 1122.96016
61.20557 | 987.01308 | 61.20557 | 1175.47874
61.21857 | 1055.32466 | 61.21857 | 1173.6015
61.23157 | 984.98794 | 61.23157 | 1193.35803
61.24457 | 1005.47382 | 61.24457 | 1143.39861
61.25757 | 1002.25557 | 61.25757 | 1140.715
61.27057 | 1046.54177 | 61.27057 | 1205.48654
61.28357 | 1019.49842 | 61.28357 | 1178.98636
61.29657 | 969.35926 | 61.29657 | 1159.94539
61.30957 | 1003.91535 | 61.30957 | 1210.02337
61.32257 | 964.87627 | 61.32257 | 1173.07233
61.33557 | 1015.09358 | 61.33557 | 1117.7484
61.34857 | 921.0362 | 61.34857 | 1127.64917
61.36157 | 1042.36758 | 61.36157 | 1122.08812
61.37457 | 1002.00691 | 61.37457 | 1167.91579
61.38757 | 1001.00724 | 61.38757 | 1140.96998
61.40057 | 1040.24133 | 61.40057 | 1196.46705
61.41357 | 979.50463 | 61.41357 | 1195.22062
61.42657 | 983.50385 | 61.42657 | 1155.6505
61.43957 | 1034.07503 | 61.43957 | 1077.90647
61.45257 | 1022.41395 | 61.45257 | 1088.51859
61.46557 | 983.8059 | 61.46557 | 1170.76234
61.47857 | 954.87882 | 61.47857 | 1180.80341
61.49157 | 1022.12122 | 61.49157 | 1157.04542
61.50457 | 1014.33291 | 61.50457 | 1143.47705
61.51757 | 966.88728 | 61.51757 | 1166.30367
61.53057 | 978.02028 | 61.53057 | 1134.83957
61.54357 | 1032.72673 | 61.54357 | 1221.42522
61.55657 | 1001.78605 | 61.55657 | 1240.5228
61.56957 | 996.49129 | 61.56957 | 1213.6839
61.58257 | 1045.27615 | 61.58257 | 1185.10145
61.59557 | 1018.83033 | 61.59557 | 1217.99405
61.60857 | 1021.98162 | 61.60857 | 1157.55788
61.62157 | 1020.27718 | 61.62157 | 1146.31523
61.63457 | 986.31217 | 61.63457 | 1130.88225
61.64757 | 1003.1375 | 61.64757 | 1150.60149
61.66057 | 976.11047 | 61.66057 | 1198.21561
61.67357 | 1013.67325 | 61.67357 | 1203.52164
61.68657 | 967.94852 | 61.68657 | 1163.33005
61.69957 | 965.68665 | 61.69957 | 1168.23036
61.71257 | 1000.32777 | 61.71257 | 1180.04127
61.72557 | 996.11723 | 61.72557 | 1160.02795
61.73857 | 1003.98989 | 61.73857 | 1144.7161
61.75157 | 1021.72407 | 61.75157 | 1152.34658
61.76457 | 1019.53506 | 61.76457 | 1139.34641
61.77757 | 953.75397 | 61.77757 | 1167.1553
61.79057 | 946.08834 | 61.79057 | 1168.52167
61.80357 | 974.24595 | 61.80357 | 1138.57288
61.81657 | 972.77278 | 61.81657 | 1174.34195
61.82957 | 985.89892 | 61.82957 | 1168.26269
61.84257 | 999.48648 | 61.84257 | 1141.57052
61.85557 | 1039.43098 | 61.85557 | 1167.50325
61.86857 | 1015.72298 | 61.86857 | 1194.45977
61.88157 | 998.75162 | 61.88157 | 1198.23934
61.89457 | 1004.36838 | 61.89457 | 1167.43556
61.90757 | 1024.37518 | 61.90757 | 1148.28809
61.92057 | 1008.9655 | 61.92057 | 1156.72873
61.93357 | 997.86034 | 61.93357 | 1149.35566
61.94657 | 990.55995 | 61.94657 | 1136.84742
61.95957 | 978.24936 | 61.95957 | 1107.43317
61.97257 | 1008.02581 | 61.97257 | 1165.74733
61.98557 | 1041.70619 | 61.98557 | 1217.50695
61.99857 | 1051.50815 | 61.99857 | 1159.97165
62.01157 | 1024.53239 | 62.01157 | 1139.25513
62.02457 | 1007.06362 | 62.02457 | 1147.23978
62.03757 | 1026.54015 | 62.03757 | 1163.60659
62.05057 | 1038.23367 | 62.05057 | 1187.16507
62.06357 | 1017.65524 | 62.06357 | 1174.18533
62.07657 | 996.82822 | 62.07657 | 1173.79895
62.08957 | 1023.09714 | 62.08957 | 1173.62535
62.10257 | 1028.68595 | 62.10257 | 1177.28173
62.11557 | 1001.19244 | 62.11557 | 1188.97551
62.12857 | 996.02806 | 62.12857 | 1174.47244
62.14157 | 1020.66639 | 62.14157 | 1196.91948
62.15457 | 1032.03442 | 62.15457 | 1203.50799
62.16757 | 990.56669 | 62.16757 | 1224.40734
62.18057 | 976.62568 | 62.18057 | 1197.5814
62.19357 | 1017.93278 | 62.19357 | 1160.82292
62.20657 | 1022.9046 | 62.20657 | 1163.95702
62.21957 | 1013.67939 | 62.21957 | 1163.99224
62.23257 | 1027.75508 | 62.23257 | 1164.92289
62.24557 | 1073.62104 | 62.24557 | 1135.33693
62.25857 | 1097.00794 | 62.25857 | 1130.20977
62.27157 | 1099.63888 | 62.27157 | 1192.7163
62.28457 | 1110.52659 | 62.28457 | 1191.72621
62.29757 | 1116.55818 | 62.29757 | 1186.64867
62.31057 | 1106.99703 | 62.31057 | 1177.8969
62.32357 | 1126.56678 | 62.32357 | 1197.63125
62.33657 | 1128.68593 | 62.33657 | 1219.38583
62.34957 | 1080.98097 | 62.34957 | 1198.40262
62.36257 | 1075.46618 | 62.36257 | 1252.99023
62.37557 | 1102.29723 | 62.37557 | 1218.80252
62.38857 | 1134.95549 | 62.38857 | 1174.94137
62.40157 | 1093.09966 | 62.40157 | 1200.25214
62.41457 | 1068.97322 | 62.41457 | 1209.22623
62.42757 | 1113.68052 | 62.42757 | 1175.20013
62.44057 | 1133.23483 | 62.44057 | 1198.21414
62.45357 | 1127.43548 | 62.45357 | 1191.91988
62.46657 | 1175.01166 | 62.46657 | 1207.29219
62.47957 | 1175.53935 | 62.47957 | 1204.60944
62.49257 | 1145.07092 | 62.49257 | 1209.45219
62.50557 | 1175.671 | 62.50557 | 1169.66777
62.51857 | 1142.30018 | 62.51857 | 1168.87414
62.53157 | 1209.50952 | 62.53157 | 1180.79051
62.54457 | 1164.16441 | 62.54457 | 1147.04909
62.55757 | 1143.26923 | 62.55757 | 1223.41762
62.57057 | 1132.53645 | 62.57057 | 1215.24093
62.58357 | 1114.41472 | 62.58357 | 1200.71018
62.59657 | 1171.71222 | 62.59657 | 1146.01109
62.60957 | 1122.65875 | 62.60957 | 1209.36505
62.62257 | 1139.69449 | 62.62257 | 1163.61664
62.63557 | 1087.07993 | 62.63557 | 1187.67708
62.64857 | 1092.23284 | 62.64857 | 1164.7475
62.66157 | 1141.73672 | 62.66157 | 1107.32299
62.67457 | 1087.85189 | 62.67457 | 1168.05701
62.68757 | 1031.44733 | 62.68757 | 1175.83168
62.70057 | 1075.35452 | 62.70057 | 1133.55594
62.71357 | 1088.46678 | 62.71357 | 1209.35639
62.72657 | 1116.41291 | 62.72657 | 1171.42873
62.73957 | 1069.38362 | 62.73957 | 1171.81372
62.75257 | 1029.00088 | 62.75257 | 1179.40985
62.76557 | 1053.46509 | 62.76557 | 1228.51709
62.77857 | 1125.71887 | 62.77857 | 1165.10837
62.79157 | 1099.87745 | 62.79157 | 1144.57699
62.80457 | 1102.2065 | 62.80457 | 1181.97073
62.81757 | 1099.5056 | 62.81757 | 1213.27645
62.83057 | 1050.52986 | 62.83057 | 1162.47095
62.84357 | 1057.55555 | 62.84357 | 1160.85447
62.85657 | 1093.84167 | 62.85657 | 1228.83056
62.86957 | 1050.6878 | 62.86957 | 1203.39191
62.88257 | 1060.00599 | 62.88257 | 1157.18572
62.89557 | 1032.17961 | 62.89557 | 1160.43378
62.90857 | 1124.97494 | 62.90857 | 1222.66645
62.92157 | 1092.15963 | 62.92157 | 1209.58611
62.93457 | 1043.42076 | 62.93457 | 1206.15298
62.94757 | 1046.42594 | 62.94757 | 1219.42719
62.96057 | 1048.47512 | 62.96057 | 1174.73581
62.97357 | 1006.40978 | 62.97357 | 1207.65678
62.98657 | 1016.14585 | 62.98657 | 1188.67405
62.99957 | 1061.56858 | 62.99957 | 1163.75163
63.01257 | 1074.2812 | 63.01257 | 1160.46154
63.02557 | 1069.70779 | 63.02557 | 1264.20792
63.03857 | 1057.4065 | 63.03857 | 1228.68063
63.05157 | 1064.85378 | 63.05157 | 1176.10367
63.06457 | 1051.46095 | 63.06457 | 1202.72818
63.07757 | 1056.5476 | 63.07757 | 1244.05793
63.09057 | 1058.33808 | 63.09057 | 1207.31167
63.10357 | 1080.32303 | 63.10357 | 1199.43788
63.11657 | 1027.63488 | 63.11657 | 1200.88891
63.12957 | 1010.49011 | 63.12957 | 1220.59033
63.14257 | 1015.98797 | 63.14257 | 1236.51864
63.15557 | 1043.26544 | 63.15557 | 1218.86607
63.16857 | 1046.81775 | 63.16857 | 1202.75555
63.18157 | 1015.49094 | 63.18157 | 1170.72225
63.19457 | 1013.93812 | 63.19457 | 1198.02969
63.20757 | 1033.40874 | 63.20757 | 1212.51764
63.22057 | 1028.51292 | 63.22057 | 1201.28042
63.23357 | 1019.00737 | 63.23357 | 1170.64344
63.24657 | 1019.55548 | 63.24657 | 1158.16285
63.25957 | 1013.01089 | 63.25957 | 1165.77931
63.27257 | 988.51761 | 63.27257 | 1201.5726
63.28557 | 1009.32906 | 63.28557 | 1186.24624
63.29857 | 1026.21193 | 63.29857 | 1155.26164
63.31157 | 1004.02199 | 63.31157 | 1164.52462
63.32457 | 996.07553 | 63.32457 | 1209.33585
63.33757 | 1035.61158 | 63.33757 | 1235.68057
63.35057 | 1042.16102 | 63.35057 | 1197.16423
63.36357 | 1014.90318 | 63.36357 | 1178.66665
63.37657 | 1012.21284 | 63.37657 | 1182.57923
63.38957 | 981.25095 | 63.38957 | 1179.12992
63.40257 | 1027.06915 | 63.40257 | 1179.03939
63.41557 | 1063.75921 | 63.41557 | 1201.36692
63.42857 | 1020.68658 | 63.42857 | 1170.81819
63.44157 | 1013.80609 | 63.44157 | 1184.74818
63.45457 | 1023.66348 | 63.45457 | 1217.35151
63.46757 | 1045.21344 | 63.46757 | 1170.04407
63.48057 | 1044.44993 | 63.48057 | 1137.06377
63.49357 | 1028.39884 | 63.49357 | 1135.71606
63.50657 | 1039.05605 | 63.50657 | 1193.30961
63.51957 | 1015.87719 | 63.51957 | 1180.12265
63.53257 | 987.44741 | 63.53257 | 1144.81006
63.54557 | 1033.48421 | 63.54557 | 1145.90939
63.55857 | 1037.12032 | 63.55857 | 1190.78351
63.57157 | 1016.50894 | 63.57157 | 1174.30717
63.58457 | 1013.21839 | 63.58457 | 1187.26846
63.59757 | 1033.72204 | 63.59757 | 1170.12356
63.61057 | 996.19663 | 63.61057 | 1140.79094
63.62357 | 1002.85666 | 63.62357 | 1163.24142
63.63657 | 1019.74545 | 63.63657 | 1191.99995
63.64957 | 994.5263 | 63.64957 | 1170.16132
63.66257 | 990.93239 | 63.66257 | 1151.78398
63.67557 | 987.09577 | 63.67557 | 1142.48032
63.68857 | 1003.2748 | 63.68857 | 1176.26606
63.70157 | 1020.79873 | 63.70157 | 1169.48081
63.71457 | 1010.48034 | 63.71457 | 1230.41139
63.72757 | 1018.48388 | 63.72757 | 1165.97009
63.74057 | 1068.61401 | 63.74057 | 1121.3104
63.75357 | 1000.29116 | 63.75357 | 1151.35874
63.76657 | 1033.91475 | 63.76657 | 1175.82304
63.77957 | 1037.31195 | 63.77957 | 1184.59561
63.79257 | 1025.16808 | 63.79257 | 1178.76754
63.80557 | 1013.1288 | 63.80557 | 1187.65569
63.81857 | 1010.32612 | 63.81857 | 1124.69329
63.83157 | 982.83656 | 63.83157 | 1165.05752
63.84457 | 998.09001 | 63.84457 | 1193.84306
63.85757 | 991.29774 | 63.85757 | 1209.47276
63.87057 | 1018.01384 | 63.87057 | 1182.66205
63.88357 | 1029.14816 | 63.88357 | 1198.05896
63.89657 | 1002.25672 | 63.89657 | 1111.86057
63.90957 | 1024.83883 | 63.90957 | 1181.83997
63.92257 | 1020.36276 | 63.92257 | 1177.10605
63.93557 | 1001.14114 | 63.93557 | 1149.67358
63.94857 | 1007.52813 | 63.94857 | 1135.13222
63.96157 | 1048.98522 | 63.96157 | 1145.13507
63.97457 | 1040.07452 | 63.97457 | 1195.62903
63.98757 | 999.4287 | 63.98757 | 1147.52564
64.00057 | 1043.07047 | 64.00057 | 1194.03274
64.01357 | 967.9449 | 64.01357 | 1175.75228
64.02657 | 1024.08699 | 64.02657 | 1169.29108
64.03957 | 1018.52054 | 64.03957 | 1152.03467
64.05257 | 1000.27898 | 64.05257 | 1258.31174
64.06557 | 1017.47039 | 64.06557 | 1246.62284
64.07857 | 998.00278 | 64.07857 | 1122.63445
64.09157 | 996.91053 | 64.09157 | 1183.27427
64.10457 | 972.88507 | 64.10457 | 1155.27211
64.11757 | 1038.91984 | 64.11757 | 1198.7172
64.13057 | 1004.32845 | 64.13057 | 1140.36361
64.14357 | 980.73387 | 64.14357 | 1187.14657
64.15657 | 1033.50098 | 64.15657 | 1178.07985
64.16957 | 1024.44313 | 64.16957 | 1188.5099
64.18257 | 1056.03212 | 64.18257 | 1134.30191
64.19557 | 1026.75138 | 64.19557 | 1165.85649
64.20857 | 1017.37919 | 64.20857 | 1157.91257
64.22157 | 989.66534 | 64.22157 | 1150.79164
64.23457 | 1016.36611 | 64.23457 | 1200.04681
64.24757 | 1025.1956 | 64.24757 | 1198.97994
64.26057 | 992.73185 | 64.26057 | 1205.29486
64.27357 | 995.99402 | 64.27357 | 1204.18906
64.28657 | 987.18889 | 64.28657 | 1163.79964
64.29957 | 1008.30669 | 64.29957 | 1223.93065
64.31257 | 1019.94412 | 64.31257 | 1247.54066
64.32557 | 1014.48891 | 64.32557 | 1184.72136
64.33857 | 1005.57808 | 64.33857 | 1206.72744
64.35157 | 999.48503 | 64.35157 | 1175.69772
64.36457 | 1036.90089 | 64.36457 | 1186.2622
64.37757 | 1023.19996 | 64.37757 | 1154.82411
64.39057 | 1025.87479 | 64.39057 | 1185.28538
64.40357 | 1024.7005 | 64.40357 | 1204.02569
64.41657 | 1004.29051 | 64.41657 | 1170.22982
64.42957 | 987.6228 | 64.42957 | 1164.32762
64.44257 | 1010.3138 | 64.44257 | 1208.74586
64.45557 | 1014.75519 | 64.45557 | 1197.2522
64.46857 | 1027.69398 | 64.46857 | 1157.32182
64.48157 | 1032.744 | 64.48157 | 1182.53651
64.49457 | 1020.26751 | 64.49457 | 1176.64441
64.50757 | 1015.59281 | 64.50757 | 1167.13218
64.52057 | 1017.15845 | 64.52057 | 1180.18844
64.53357 | 985.76625 | 64.53357 | 1197.58377
64.54657 | 986.01429 | 64.54657 | 1193.56006
64.55957 | 1020.19817 | 64.55957 | 1150.35195
64.57257 | 989.1364 | 64.57257 | 1161.52031
64.58557 | 1015.12368 | 64.58557 | 1194.00864
64.59857 | 1029.17493 | 64.59857 | 1184.71959
64.61157 | 991.03173 | 64.61157 | 1201.31566
64.62457 | 986.05999 | 64.62457 | 1211.61826
64.63757 | 991.1649 | 64.63757 | 1207.22123
64.65057 | 1012.58242 | 64.65057 | 1200.85849
64.66357 | 1043.93208 | 64.66357 | 1156.81849
64.67657 | 1048.46219 | 64.67657 | 1142.61832
64.68957 | 1049.91325 | 64.68957 | 1144.37556
64.70257 | 1067.59549 | 64.70257 | 1107.53864
64.71557 | 1035.34928 | 64.71557 | 1134.09241
64.72857 | 1001.9987 | 64.72857 | 1192.08744
64.74157 | 1001.76369 | 64.74157 | 1177.34562
64.75457 | 1013.34485 | 64.75457 | 1172.00848
64.76757 | 992.75036 | 64.76757 | 1156.13484
64.78057 | 998.97132 | 64.78057 | 1133.64891
64.79357 | 995.61913 | 64.79357 | 1162.61946
64.80657 | 1015.22787 | 64.80657 | 1194.28622
64.81957 | 1031.39746 | 64.81957 | 1168.75347
64.83257 | 1022.52954 | 64.83257 | 1185.02805
64.84557 | 1000.00723 | 64.84557 | 1220.67636
64.85857 | 1007.31563 | 64.85857 | 1178.14874
64.87157 | 1005.46045 | 64.87157 | 1178.78098
64.88457 | 983.88255 | 64.88457 | 1184.17708
64.89757 | 1016.79107 | 64.89757 | 1169.64873
64.91057 | 998.73482 | 64.91057 | 1163.75522
64.92357 | 1013.15276 | 64.92357 | 1131.62594
64.93657 | 1030.1128 | 64.93657 | 1231.58537
64.94957 | 1050.08685 | 64.94957 | 1204.58467
64.96257 | 1005.18522 | 64.96257 | 1155.22546
64.97557 | 991.17533 | 64.97557 | 1118.74848
64.98857 | 1029.60749 | 64.98857 | 1161.78512
65.00157 | 1006.44172 | 65.00157 | 1177.45228
65.01457 | 1029.50923 | 65.01457 | 1157.72989
65.02757 | 965.83987 | 65.02757 | 1208.81989
65.04057 | 984.0912 | 65.04057 | 1199.77727
65.05357 | 1004.57001 | 65.05357 | 1168.7696
65.06657 | 971.03018 | 65.06657 | 1202.48604
65.07957 | 992.97513 | 65.07957 | 1199.18993
65.09257 | 1021.15748 | 65.09257 | 1170.74411
65.10557 | 990.31127 | 65.10557 | 1200.91427
65.11857 | 1022.18488 | 65.11857 | 1204.26128
65.13157 | 995.75982 | 65.13157 | 1180.39377
65.14457 | 1006.02234 | 65.14457 | 1155.98954
65.15757 | 974.94102 | 65.15757 | 1199.75276
65.17057 | 1026.68309 | 65.17057 | 1186.29044
65.18357 | 1046.07745 | 65.18357 | 1186.25423
65.19657 | 1046.16808 | 65.19657 | 1287.8543
65.20957 | 1030.70523 | 65.20957 | 1160.40878
65.22257 | 989.41516 | 65.22257 | 1168.16898
65.23557 | 1047.49107 | 65.23557 | 1170.34646
65.24857 | 1061.70827 | 65.24857 | 1117.21112
65.26157 | 998.59169 | 65.26157 | 1127.44446
65.27457 | 959.01309 | 65.27457 | 1168.98858
65.28757 | 971.8841 | 65.28757 | 1127.40532
65.30057 | 1021.03882 | 65.30057 | 1209.38156
65.31357 | 989.39895 | 65.31357 | 1183.14119
65.32657 | 1017.81389 | 65.32657 | 1210.85507
65.33957 | 976.24344 | 65.33957 | 1208.20753
65.35257 | 1011.62282 | 65.35257 | 1139.35995
65.36557 | 988.88439 | 65.36557 | 1185.25409
65.37857 | 1000.8156 | 65.37857 | 1131.93362
65.39157 | 986.52621 | 65.39157 | 1258.14163
65.40457 | 1018.33429 | 65.40457 | 1155.71524
65.41757 | 1018.44412 | 65.41757 | 1127.86435
65.43057 | 993.34206 | 65.43057 | 1167.41063
65.44357 | 1016.13682 | 65.44357 | 1126.84608
65.45657 | 1012.25772 | 65.45657 | 1137.22958
65.46957 | 1051.86293 | 65.46957 | 1136.60361
65.48257 | 1032.92911 | 65.48257 | 1191.53029
65.49557 | 974.80242 | 65.49557 | 1182.88814
65.50857 | 1010.00612 | 65.50857 | 1136.29504
65.52157 | 969.69449 | 65.52157 | 1101.85171
65.53457 | 1020.53041 | 65.53457 | 1168.15041
65.54757 | 1047.88252 | 65.54757 | 1170.96689
65.56057 | 984.55861 | 65.56057 | 1166.22669
65.57357 | 1062.48672 | 65.57357 | 1182.98887
65.58657 | 991.19602 | 65.58657 | 1146.86477
65.59957 | 985.5752 | 65.59957 | 1161.08048
65.61257 | 999.20184 | 65.61257 | 1212.30774
65.62557 | 960.00531 | 65.62557 | 1169.89904
65.63857 | 981.11995 | 65.63857 | 1162.00903
65.65157 | 986.45903 | 65.65157 | 1189.80355
65.66457 | 974.57793 | 65.66457 | 1159.67247
65.67757 | 968.92947 | 65.67757 | 1105.61235
65.69057 | 1008.96312 | 65.69057 | 1178.42874
65.70357 | 1030.69818 | 65.70357 | 1202.51897
65.71657 | 1023.39143 | 65.71657 | 1182.74152
65.72957 | 1017.70166 | 65.72957 | 1176.35566
65.74257 | 1023.43677 | 65.74257 | 1168.93615
65.75557 | 996.62216 | 65.75557 | 1159.31119
65.76857 | 1008.91643 | 65.76857 | 1157.25459
65.78157 | 1005.54556 | 65.78157 | 1178.24386
65.79457 | 991.4039 | 65.79457 | 1216.94971
65.80757 | 1037.88309 | 65.80757 | 1220.36151
65.82057 | 1010.49574 | 65.82057 | 1157.33127
65.83357 | 1004.13977 | 65.83357 | 1164.89097
65.84657 | 1007.899 | 65.84657 | 1200.69954
65.85957 | 983.9164 | 65.85957 | 1168.78635
65.87257 | 968.13127 | 65.87257 | 1154.51545
65.88557 | 984.09909 | 65.88557 | 1152.19542
65.89857 | 1012.81876 | 65.89857 | 1173.4938
65.91157 | 986.62251 | 65.91157 | 1169.59575
65.92457 | 958.52757 | 65.92457 | 1148.09084
65.93757 | 978.7987 | 65.93757 | 1174.31748
65.95057 | 1003.78741 | 65.95057 | 1188.10282
65.96357 | 1009.58416 | 65.96357 | 1170.30264
65.97657 | 1011.25858 | 65.97657 | 1174.44502
65.98957 | 1020.91656 | 65.98957 | 1184.82658
66.00257 | 1014.22361 | 66.00257 | 1160.5603
66.01557 | 1004.83226 | 66.01557 | 1163.48478
66.02857 | 1003.11268 | 66.02857 | 1172.51235
66.04157 | 977.87946 | 66.04157 | 1156.85946
66.05457 | 959.33727 | 66.05457 | 1150.19837
66.06757 | 978.26631 | 66.06757 | 1154.53921
66.08057 | 1015.77074 | 66.08057 | 1176.87378
66.09357 | 997.37504 | 66.09357 | 1197.88297
66.10657 | 973.98857 | 66.10657 | 1166.0525
66.11957 | 987.62042 | 66.11957 | 1145.2836
66.13257 | 1001.51418 | 66.13257 | 1176.44253
66.14557 | 981.83938 | 66.14557 | 1123.98128
66.15857 | 1026.44824 | 66.15857 | 1133.9193
66.17157 | 1023.00648 | 66.17157 | 1180.48078
66.18457 | 1010.62374 | 66.18457 | 1182.96481
66.19757 | 981.71049 | 66.19757 | 1145.55922
66.21057 | 1049.4356 | 66.21057 | 1157.15433
66.22357 | 1028.95785 | 66.22357 | 1162.52368
66.23657 | 984.33044 | 66.23657 | 1150.95117
66.24957 | 1008.23233 | 66.24957 | 1144.95207
66.26257 | 1016.53215 | 66.26257 | 1159.38663
66.27557 | 966.8632 | 66.27557 | 1143.64722
66.28857 | 990.81922 | 66.28857 | 1178.00852
66.30157 | 991.15921 | 66.30157 | 1192.52022
66.31457 | 972.9005 | 66.31457 | 1216.28084
66.32757 | 986.95855 | 66.32757 | 1122.33928
66.34057 | 996.01767 | 66.34057 | 1190.50338
66.35357 | 983.14134 | 66.35357 | 1189.25909
66.36657 | 991.16804 | 66.36657 | 1161.00284
66.37957 | 1004.3378 | 66.37957 | 1181.00854
66.39257 | 971.21689 | 66.39257 | 1177.19679
66.40557 | 1013.53974 | 66.40557 | 1152.54792
66.41857 | 979.76774 | 66.41857 | 1144.36121
66.43157 | 980.91701 | 66.43157 | 1190.21736
66.44457 | 955.56804 | 66.44457 | 1154.54308
66.45757 | 1001.91022 | 66.45757 | 1163.08366
66.47057 | 1001.09436 | 66.47057 | 1198.39523
66.48357 | 1001.69845 | 66.48357 | 1171.16287
66.49657 | 999.55478 | 66.49657 | 1172.40292
66.50957 | 1019.74525 | 66.50957 | 1165.90163
66.52257 | 998.81741 | 66.52257 | 1196.05956
66.53557 | 995.60784 | 66.53557 | 1174.71859
66.54857 | 1009.6537 | 66.54857 | 1116.61582
66.56157 | 963.1935 | 66.56157 | 1139.93858
66.57457 | 1028.58654 | 66.57457 | 1246.51017
66.58757 | 975.12235 | 66.58757 | 1183.1452
66.60057 | 1010.57351 | 66.60057 | 1153.36985
66.61357 | 1015.89752 | 66.61357 | 1197.02023
66.62657 | 946.30221 | 66.62657 | 1141.85731
66.63957 | 958.38001 | 66.63957 | 1172.58745
66.65257 | 1029.1809 | 66.65257 | 1219.52674
66.66557 | 986.08839 | 66.66557 | 1145.06155
66.67857 | 999.71951 | 66.67857 | 1133.50898
66.69157 | 965.18374 | 66.69157 | 1163.32039
66.70457 | 1038.33241 | 66.70457 | 1109.67298
66.71757 | 976.80603 | 66.71757 | 1128.27346
66.73057 | 995.6712 | 66.73057 | 1179.89252
66.74357 | 1016.58505 | 66.74357 | 1125.3651
66.75657 | 979.90345 | 66.75657 | 1125.69784
66.76957 | 980.87953 | 66.76957 | 1116.69942
66.78257 | 959.08017 | 66.78257 | 1193.12948
66.79557 | 972.63075 | 66.79557 | 1216.24027
66.80857 | 938.68786 | 66.80857 | 1207.22771
66.82157 | 967.87976 | 66.82157 | 1146.83128
66.83457 | 997.05368 | 66.83457 | 1132.38923
66.84757 | 995.61069 | 66.84757 | 1181.58155
66.86057 | 984.53133 | 66.86057 | 1151.36726
66.87357 | 1002.28035 | 66.87357 | 1197.70902
66.88657 | 977.21429 | 66.88657 | 1145.49435
66.89957 | 972.56646 | 66.89957 | 1165.28337
66.91257 | 990.50693 | 66.91257 | 1189.25845
66.92557 | 984.90601 | 66.92557 | 1177.46696
66.93857 | 1008.02319 | 66.93857 | 1122.35728
66.95157 | 984.87588 | 66.95157 | 1155.14571
66.96457 | 969.87603 | 66.96457 | 1132.38843
66.97757 | 989.31917 | 66.97757 | 1145.82652
66.99057 | 989.03066 | 66.99057 | 1184.55704
67.00357 | 993.1742 | 67.00357 | 1204.17572
67.01657 | 1009.07935 | 67.01657 | 1167.09762
67.02957 | 1022.27569 | 67.02957 | 1186.65384
67.04257 | 984.35341 | 67.04257 | 1171.86316
67.05557 | 995.97619 | 67.05557 | 1199.15522
67.06857 | 1023.84154 | 67.06857 | 1194.08919
67.08157 | 995.46812 | 67.08157 | 1186.56718
67.09457 | 977.45179 | 67.09457 | 1177.72904
67.10757 | 974.7982 | 67.10757 | 1184.84397
67.12057 | 998.61793 | 67.12057 | 1162.30151
67.13357 | 1042.59064 | 67.13357 | 1173.3131
67.14657 | 1026.71629 | 67.14657 | 1181.4345
67.15957 | 989.21347 | 67.15957 | 1146.54413
67.17257 | 1014.21205 | 67.17257 | 1156.59282
67.18557 | 1034.42265 | 67.18557 | 1184.96809
67.19857 | 1007.79665 | 67.19857 | 1148.52331
67.21157 | 983.74379 | 67.21157 | 1124.01284
67.22457 | 990.29586 | 67.22457 | 1161.63391
67.23757 | 978.90984 | 67.23757 | 1137.29895
67.25057 | 999.32073 | 67.25057 | 1131.81389
67.26357 | 1003.97771 | 67.26357 | 1164.95133
67.27657 | 990.7664 | 67.27657 | 1179.8783
67.28957 | 1022.15758 | 67.28957 | 1191.58556
67.30257 | 1022.27009 | 67.30257 | 1180.32201
67.31557 | 992.25302 | 67.31557 | 1184.27085
67.32857 | 977.4023 | 67.32857 | 1174.17204
67.34157 | 1033.56996 | 67.34157 | 1175.74013
67.35457 | 1058.46599 | 67.35457 | 1153.77729
67.36757 | 1036.69488 | 67.36757 | 1139.11197
67.38057 | 1008.50462 | 67.38057 | 1156.47093
67.39357 | 999.6241 | 67.39357 | 1162.11928
67.40657 | 990.04992 | 67.40657 | 1164.70646
67.41957 | 981.69503 | 67.41957 | 1120.93561
67.43257 | 988.30381 | 67.43257 | 1116.05741
67.44557 | 986.9797 | 67.44557 | 1136.29129
67.45857 | 1003.67855 | 67.45857 | 1107.65262
67.47157 | 1004.05301 | 67.47157 | 1145.4546
67.48457 | 1012.67346 | 67.48457 | 1132.37154
67.49757 | 993.03951 | 67.49757 | 1141.53776
67.51057 | 997.07404 | 67.51057 | 1173.11613
67.52357 | 981.50503 | 67.52357 | 1117.82179
67.53657 | 959.45997 | 67.53657 | 1114.0833
67.54957 | 959.58838 | 67.54957 | 1176.78348
67.56257 | 960.70941 | 67.56257 | 1153.29126
67.57557 | 950.27565 | 67.57557 | 1177.07047
67.58857 | 956.4247 | 67.58857 | 1203.11857
67.60157 | 1000.80066 | 67.60157 | 1131.12986
67.61457 | 1042.74376 | 67.61457 | 1195.14054
67.62757 | 984.63978 | 67.62757 | 1220.51902
67.64057 | 994.5022 | 67.64057 | 1192.71777
67.65357 | 1018.40423 | 67.65357 | 1150.00832
67.66657 | 1038.38971 | 67.66657 | 1149.13663
67.67957 | 941.43274 | 67.67957 | 1147.14579
67.69257 | 974.4148 | 67.69257 | 1159.24444
67.70557 | 1001.26 | 67.70557 | 1168.61111
67.71857 | 982.58292 | 67.71857 | 1175.65853
67.73157 | 972.87085 | 67.73157 | 1122.38241
67.74457 | 1010.33221 | 67.74457 | 1127.53479
67.75757 | 984.73535 | 67.75757 | 1146.48363
67.77057 | 1008.38736 | 67.77057 | 1144.95381
67.78357 | 1010.22017 | 67.78357 | 1174.88074
67.79657 | 990.48086 | 67.79657 | 1196.06127
67.80957 | 987.72764 | 67.80957 | 1202.48151
67.82257 | 1042.39146 | 67.82257 | 1114.04553
67.83557 | 1062.8722 | 67.83557 | 1200.82664
67.84857 | 997.71775 | 67.84857 | 1214.74032
67.86157 | 1017.18664 | 67.86157 | 1126.36671
67.87457 | 1024.0388 | 67.87457 | 1141.13842
67.88757 | 1025.96695 | 67.88757 | 1211.44216
67.90057 | 1019.03641 | 67.90057 | 1114.41454
67.91357 | 939.14588 | 67.91357 | 1212.60249
67.92657 | 1012.18501 | 67.92657 | 1203.27246
67.93957 | 1034.29573 | 67.93957 | 1174.02528
67.95257 | 991.02233 | 67.95257 | 1138.58532
67.96557 | 1035.37507 | 67.96557 | 1190.00013
67.97857 | 1040.81662 | 67.97857 | 1181.7722
67.99157 | 1081.7715 | 67.99157 | 1192.12599
68.00457 | 1053.84553 | 68.00457 | 1166.42901
68.01757 | 1095.43216 | 68.01757 | 1171.26141
68.03057 | 1050.68899 | 68.03057 | 1202.49657
68.04357 | 1049.44153 | 68.04357 | 1206.89552
68.05657 | 1018.43998 | 68.05657 | 1203.50122
68.06957 | 1038.28231 | 68.06957 | 1185.66944
68.08257 | 1020.58134 | 68.08257 | 1204.43476
68.09557 | 1008.53603 | 68.09557 | 1202.07881
68.10857 | 1026.2633 | 68.10857 | 1193.47373
68.12157 | 970.44165 | 68.12157 | 1193.66323
68.13457 | 992.33722 | 68.13457 | 1235.69541
68.14757 | 1060.56768 | 68.14757 | 1203.8279
68.16057 | 1039.91525 | 68.16057 | 1158.11855
68.17357 | 1040.45917 | 68.17357 | 1171.84994
68.18657 | 1010.343 | 68.18657 | 1200.56262
68.19957 | 1024.04161 | 68.19957 | 1180.1353
68.21257 | 1018.12321 | 68.21257 | 1190.95591
68.22557 | 1016.25128 | 68.22557 | 1230.66785
68.23857 | 1076.05272 | 68.23857 | 1221.34311
68.25157 | 1021.28014 | 68.25157 | 1219.834
68.26457 | 974.33303 | 68.26457 | 1120.73745
68.27757 | 1013.75623 | 68.27757 | 1130.59034
68.29057 | 998.08714 | 68.29057 | 1144.72267
68.30357 | 949.27103 | 68.30357 | 1190.89116
68.31657 | 1005.25728 | 68.31657 | 1213.68735
68.32957 | 1045.02547 | 68.32957 | 1209.32815
68.34257 | 1007.16532 | 68.34257 | 1165.50772
68.35557 | 974.32817 | 68.35557 | 1169.96152
68.36857 | 959.70109 | 68.36857 | 1178.25832
68.38157 | 982.05395 | 68.38157 | 1153.62247
68.39457 | 1004.81716 | 68.39457 | 1185.58244
68.40757 | 1023.01823 | 68.40757 | 1164.88428
68.42057 | 1027.21342 | 68.42057 | 1159.17694
68.43357 | 1016.93532 | 68.43357 | 1164.2217
68.44657 | 1012.00732 | 68.44657 | 1132.25192
68.45957 | 1021.11949 | 68.45957 | 1158.29086
68.47257 | 978.21686 | 68.47257 | 1147.27249
68.48557 | 979.54194 | 68.48557 | 1162.32879
68.49857 | 1031.41795 | 68.49857 | 1175.04949
68.51157 | 1028.42463 | 68.51157 | 1134.01319
68.52457 | 1009.44925 | 68.52457 | 1141.37901
68.53757 | 1019.21495 | 68.53757 | 1182.87653
68.55057 | 1010.0265 | 68.55057 | 1170.5387
68.56357 | 980.7046 | 68.56357 | 1163.48867
68.57657 | 962.85224 | 68.57657 | 1174.6178
68.58957 | 961.99313 | 68.58957 | 1161.35728
68.60257 | 1005.49677 | 68.60257 | 1160.78938
68.61557 | 1008.66187 | 68.61557 | 1128.66163
68.62857 | 974.44783 | 68.62857 | 1120.4099
68.64157 | 991.15775 | 68.64157 | 1134.22292
68.65457 | 1001.99105 | 68.65457 | 1136.16161
68.66757 | 994.13409 | 68.66757 | 1154.9044
68.68057 | 957.79842 | 68.68057 | 1130.41225
68.69357 | 966.65337 | 68.69357 | 1153.79791
68.70657 | 992.87423 | 68.70657 | 1157.17598
68.71957 | 990.97904 | 68.71957 | 1141.87512
68.73257 | 1016.25374 | 68.73257 | 1150.51225
68.74557 | 999.55637 | 68.74557 | 1108.77789
68.75857 | 973.68751 | 68.75857 | 1129.09873
68.77157 | 1002.35243 | 68.77157 | 1148.26111
68.78457 | 1004.46511 | 68.78457 | 1162.98217
68.79757 | 1021.29668 | 68.79757 | 1148.18625
68.81057 | 1023.6696 | 68.81057 | 1149.39368
68.82357 | 1003.17248 | 68.82357 | 1143.33871
68.83657 | 995.3144 | 68.83657 | 1161.95233
68.84957 | 957.41942 | 68.84957 | 1199.89522
68.86257 | 946.00821 | 68.86257 | 1194.96104
68.87557 | 998.03353 | 68.87557 | 1144.76322
68.88857 | 1009.76558 | 68.88857 | 1143.38233
68.90157 | 1000.4301 | 68.90157 | 1134.78998
68.91457 | 973.78224 | 68.91457 | 1142.89877
68.92757 | 981.91496 | 68.92757 | 1143.88392
68.94057 | 1002.74797 | 68.94057 | 1175.9513
68.95357 | 1051.43513 | 68.95357 | 1202.3777
68.96657 | 1030.37657 | 68.96657 | 1095.12916
68.97957 | 1038.42265 | 68.97957 | 1166.07114
68.99257 | 1017.56208 | 68.99257 | 1207.93022
69.00557 | 972.02461 | 69.00557 | 1133.0904
69.01857 | 962.8605 | 69.01857 | 1177.58078
69.03157 | 979.18099 | 69.03157 | 1164.12995
69.04457 | 1011.65708 | 69.04457 | 1108.71992
69.05757 | 1004.71529 | 69.05757 | 1206.67879
69.07057 | 1023.8461 | 69.07057 | 1095.86047
69.08357 | 1006.03032 | 69.08357 | 1126.33079
69.09657 | 1017.50297 | 69.09657 | 1255.37367
69.10957 | 1027.34859 | 69.10957 | 1134.27633
69.12257 | 946.8024 | 69.12257 | 1094.09293
69.13557 | 1006.79471 | 69.13557 | 1195.75466
69.14857 | 1070.48999 | 69.14857 | 1141.00486
69.16157 | 993.5099 | 69.16157 | 1205.90276
69.17457 | 1007.48811 | 69.17457 | 1174.81087
69.18757 | 986.51344 | 69.18757 | 1206.91401
69.20057 | 1022.95464 | 69.20057 | 1128.43029
69.21357 | 1009.09355 | 69.21357 | 1239.31899
69.22657 | 1014.91089 | 69.22657 | 1134.72829
69.23957 | 983.83882 | 69.23957 | 1134.95623
69.25257 | 1003.25324 | 69.25257 | 1145.61333
69.26557 | 998.28215 | 69.26557 | 1154.59597
69.27857 | 956.45929 | 69.27857 | 1132.34585
69.29157 | 922.23879 | 69.29157 | 1145.02352
69.30457 | 987.49085 | 69.30457 | 1230.13242
69.31757 | 1034.16085 | 69.31757 | 1169.33403
69.33057 | 998.20463 | 69.33057 | 1212.76201
69.34357 | 1028.00563 | 69.34357 | 1133.01272
69.35657 | 987.76843 | 69.35657 | 1165.47759
69.36957 | 982.0071 | 69.36957 | 1150.88656
69.38257 | 987.19681 | 69.38257 | 1219.79919
69.39557 | 985.44204 | 69.39557 | 1160.04097
69.40857 | 993.45833 | 69.40857 | 1161.53023
69.42157 | 977.46789 | 69.42157 | 1173.19568
69.43457 | 984.73582 | 69.43457 | 1166.7556
69.44757 | 993.53014 | 69.44757 | 1178.8698
69.46057 | 1028.03105 | 69.46057 | 1151.40108
69.47357 | 993.04808 | 69.47357 | 1137.64392
69.48657 | 1003.21911 | 69.48657 | 1147.00703
69.49957 | 1009.78301 | 69.49957 | 1147.68118
69.51257 | 985.50172 | 69.51257 | 1156.96369
69.52557 | 943.99228 | 69.52557 | 1174.3702
69.53857 | 952.59011 | 69.53857 | 1158.19798
69.55157 | 1003.39986 | 69.55157 | 1159.36307
69.56457 | 971.12054 | 69.56457 | 1159.10617
69.57757 | 937.97839 | 69.57757 | 1190.21231
69.59057 | 989.87643 | 69.59057 | 1191.71706
69.60357 | 958.34231 | 69.60357 | 1177.96302
69.61657 | 1004.65422 | 69.61657 | 1184.98286
69.62957 | 1011.99615 | 69.62957 | 1136.60598
69.64257 | 997.34296 | 69.64257 | 1148.97389
69.65557 | 1006.50564 | 69.65557 | 1151.60464
69.66857 | 1013.2998 | 69.66857 | 1181.78251
69.68157 | 1004.4625 | 69.68157 | 1131.74061
69.69457 | 999.63363 | 69.69457 | 1109.1737
69.70757 | 989.52687 | 69.70757 | 1110.14423
69.72057 | 987.25315 | 69.72057 | 1156.78018
69.73357 | 982.25056 | 69.73357 | 1147.4523
69.74657 | 969.96611 | 69.74657 | 1142.65145
69.75957 | 978.27411 | 69.75957 | 1157.70107
69.77257 | 969.86582 | 69.77257 | 1156.57528
69.78557 | 969.93195 | 69.78557 | 1175.94642
69.79857 | 1000.70221 | 69.79857 | 1171.31351
69.81157 | 980.47971 | 69.81157 | 1152.85967
69.82457 | 1000.15072 | 69.82457 | 1119.90021
69.83757 | 1048.07693 | 69.83757 | 1131.32582
69.85057 | 990.63875 | 69.85057 | 1161.41191
69.86357 | 965.34496 | 69.86357 | 1147.54569
69.87657 | 997.03203 | 69.87657 | 1156.09891
69.88957 | 982.63215 | 69.88957 | 1159.15575
69.90257 | 967.53924 | 69.90257 | 1146.81487
69.91557 | 967.007 | 69.91557 | 1183.43141
69.92857 | 1008.21706 | 69.92857 | 1223.45678
69.94157 | 1033.16446 | 69.94157 | 1172.32245
69.95457 | 1007.71313 | 69.95457 | 1114.99821
69.96757 | 997.51605 | 69.96757 | 1158.79061
69.98057 | 991.87041 | 69.98057 | 1190.76045
69.99357 | 996.72386 | 69.99357 | 1171.41505
70.00657 | 956.72602 | 70.00657 | 1148.80932
70.01957 | 964.03519 | 70.01957 | 1148.80458
70.03257 | 989.64943 | 70.03257 | 1200.27146
70.04557 | 1007.43114 | 70.04557 | 1170.67141
70.05857 | 996.23656 | 70.05857 | 1137.79611
70.07157 | 1029.60218 | 70.07157 | 1162.87561
70.08457 | 1025.9417 | 70.08457 | 1160.82438
70.09757 | 1025.4792 | 70.09757 | 1183.58494
70.11057 | 1000.84339 | 70.11057 | 1189.62855
70.12357 | 994.21195 | 70.12357 | 1210.75714
70.13657 | 990.29646 | 70.13657 | 1174.9515
70.14957 | 994.91847 | 70.14957 | 1185.02415
70.16257 | 1017.4026 | 70.16257 | 1179.9427
70.17557 | 1033.09875 | 70.17557 | 1197.09993
70.18857 | 990.99391 | 70.18857 | 1144.01122
70.20157 | 1012.25412 | 70.20157 | 1153.82965
70.21457 | 984.35545 | 70.21457 | 1202.17028
70.22757 | 954.86544 | 70.22757 | 1182.59547
70.24057 | 970.46628 | 70.24057 | 1138.78773
70.25357 | 986.20578 | 70.25357 | 1158.40991
70.26657 | 977.655 | 70.26657 | 1176.39582
70.27957 | 1017.05988 | 70.27957 | 1160.10726
70.29257 | 997.50093 | 70.29257 | 1159.41462
70.30557 | 1026.62919 | 70.30557 | 1178.73527
70.31857 | 991.0168 | 70.31857 | 1187.74174
70.33157 | 1009.41297 | 70.33157 | 1160.11689
70.34457 | 1013.30388 | 70.34457 | 1169.35022
70.35757 | 979.23015 | 70.35757 | 1149.35483
70.37057 | 968.87012 | 70.37057 | 1169.70467
70.38357 | 1045.28309 | 70.38357 | 1093.74025
70.39657 | 1022.55425 | 70.39657 | 1220.18628
70.40957 | 1033.95366 | 70.40957 | 1169.98155
70.42257 | 987.79366 | 70.42257 | 1149.21432
70.43557 | 986.59954 | 70.43557 | 1176.96733
70.44857 | 1010.23734 | 70.44857 | 1162.03503
70.46157 | 993.64646 | 70.46157 | 1179.80746
70.47457 | 940.64487 | 70.47457 | 1153.3314
70.48757 | 991.02876 | 70.48757 | 1192.92932
70.50057 | 991.70372 | 70.50057 | 1144.06663
70.51357 | 966.10709 | 70.51357 | 1148.91875
70.52657 | 1022.54152 | 70.52657 | 1098.42478
70.53957 | 954.27309 | 70.53957 | 1226.63931
70.55257 | 1007.4391 | 70.55257 | 1169.71667
70.56557 | 991.6897 | 70.56557 | 1170.89472
70.57857 | 964.34631 | 70.57857 | 1148.15631
70.59157 | 964.89148 | 70.59157 | 1171.50702
70.60457 | 987.74032 | 70.60457 | 1228.23265
70.61757 | 1041.6306 | 70.61757 | 1144.51159
70.63057 | 984.90812 | 70.63057 | 1162.54232
70.64357 | 1072.81685 | 70.64357 | 1140.65397
70.65657 | 1003.61077 | 70.65657 | 1128.19511
70.66957 | 1003.71125 | 70.66957 | 1072.31257
70.68257 | 998.90137 | 70.68257 | 1150.49033
70.69557 | 996.28251 | 70.69557 | 1125.92708
70.70857 | 972.99128 | 70.70857 | 1162.63018
70.72157 | 996.81038 | 70.72157 | 1233.19795
70.73457 | 977.02891 | 70.73457 | 1167.57615
70.74757 | 978.5886 | 70.74757 | 1114.16431
70.76057 | 984.071 | 70.76057 | 1147.45984
70.77357 | 1004.27591 | 70.77357 | 1142.55678
70.78657 | 1025.65927 | 70.78657 | 1141.38709
70.79957 | 1021.39406 | 70.79957 | 1149.83862
70.81257 | 987.30942 | 70.81257 | 1131.90719
70.82557 | 964.26937 | 70.82557 | 1164.93164
70.83857 | 1002.19122 | 70.83857 | 1183.78813
70.85157 | 1003.36997 | 70.85157 | 1174.11457
70.86457 | 988.00532 | 70.86457 | 1157.53964
70.87757 | 986.9013 | 70.87757 | 1150.11416
70.89057 | 973.02091 | 70.89057 | 1129.7403
70.90357 | 1010.63733 | 70.90357 | 1143.82329
70.91657 | 988.76704 | 70.91657 | 1136.35714
70.92957 | 963.48429 | 70.92957 | 1165.93795
70.94257 | 1009.20674 | 70.94257 | 1123.02524
70.95557 | 980.54715 | 70.95557 | 1159.74933
70.96857 | 944.84895 | 70.96857 | 1217.2118
70.98157 | 958.04509 | 70.98157 | 1176.53826
70.99457 | 1002.25971 | 70.99457 | 1166.67189
71.00757 | 1022.00739 | 71.00757 | 1146.7888
71.02057 | 985.13864 | 71.02057 | 1185.76921
71.03357 | 1008.5584 | 71.03357 | 1189.96694
71.04657 | 1038.41287 | 71.04657 | 1196.95696
71.05957 | 1027.4823 | 71.05957 | 1156.36593
71.07257 | 1009.08582 | 71.07257 | 1138.72527
71.08557 | 990.27407 | 71.08557 | 1159.83289
71.09857 | 990.33194 | 71.09857 | 1157.01351
71.11157 | 991.55648 | 71.11157 | 1161.72952
71.12457 | 1001.99158 | 71.12457 | 1151.34823
71.13757 | 1000.82577 | 71.13757 | 1161.2199
71.15057 | 1003.467 | 71.15057 | 1187.10054
71.16357 | 994.25294 | 71.16357 | 1177.87869
71.17657 | 1016.09736 | 71.17657 | 1142.72002
71.18957 | 1030.44478 | 71.18957 | 1135.51792
71.20257 | 992.7262 | 71.20257 | 1163.9487
71.21557 | 1010.82904 | 71.21557 | 1199.29615
71.22857 | 1008.74556 | 71.22857 | 1179.51342
71.24157 | 1001.31649 | 71.24157 | 1133.81843
71.25457 | 1007.84703 | 71.25457 | 1163.44859
71.26757 | 995.31167 | 71.26757 | 1181.74766
71.28057 | 1002.78236 | 71.28057 | 1171.84673
71.29357 | 988.44501 | 71.29357 | 1152.60178
71.30657 | 1001.49498 | 71.30657 | 1152.42921
71.31957 | 980.05136 | 71.31957 | 1180.07639
71.33257 | 999.12837 | 71.33257 | 1172.11379
71.34557 | 1033.24371 | 71.34557 | 1139.81269
71.35857 | 1011.00089 | 71.35857 | 1098.72132
71.37157 | 1021.04769 | 71.37157 | 1126.70938
71.38457 | 1003.13286 | 71.38457 | 1166.2291
71.39757 | 961.0645 | 71.39757 | 1132.91145
71.41057 | 960.71339 | 71.41057 | 1118.15286
71.42357 | 999.11151 | 71.42357 | 1134.17313
71.43657 | 1038.6899 | 71.43657 | 1124.27727
71.44957 | 984.67603 | 71.44957 | 1115.63316
71.46257 | 980.92631 | 71.46257 | 1100.80282
71.47557 | 1022.60036 | 71.47557 | 1173.62492
71.48857 | 1020.643 | 71.48857 | 1187.72092
71.50157 | 1013.45495 | 71.50157 | 1166.67511
71.51457 | 956.94952 | 71.51457 | 1122.56547
71.52757 | 980.33508 | 71.52757 | 1155.01971
71.54057 | 996.53233 | 71.54057 | 1155.23206
71.55357 | 989.94554 | 71.55357 | 1114.34824
71.56657 | 947.57165 | 71.56657 | 1176.32392
71.57957 | 973.85916 | 71.57957 | 1136.90964
71.59257 | 1015.3838 | 71.59257 | 1164.94916
71.60557 | 977.06583 | 71.60557 | 1143.57193
71.61857 | 1002.09735 | 71.61857 | 1175.53335
71.63157 | 978.08564 | 71.63157 | 1168.40592
71.64457 | 986.67245 | 71.64457 | 1152.93449
71.65757 | 976.28189 | 71.65757 | 1216.78865
71.67057 | 1020.89767 | 71.67057 | 1151.99991
71.68357 | 1033.05938 | 71.68357 | 1145.23359
71.69657 | 1015.43434 | 71.69657 | 1204.06226
71.70957 | 999.94646 | 71.70957 | 1125.36725
71.72257 | 991.75407 | 71.72257 | 1160.16536
71.73557 | 1023.04746 | 71.73557 | 1159.74566
71.74857 | 1007.19196 | 71.74857 | 1129.41874
71.76157 | 966.19842 | 71.76157 | 1136.34938
71.77457 | 1046.76525 | 71.77457 | 1144.71647
71.78757 | 1014.12835 | 71.78757 | 1185.5343
71.80057 | 951.31076 | 71.80057 | 1136.48303
71.81357 | 967.05238 | 71.81357 | 1161.5712
71.82657 | 972.00277 | 71.82657 | 1222.95602
71.83957 | 965.08235 | 71.83957 | 1149.80508
71.85257 | 964.02766 | 71.85257 | 1162.71886
71.86557 | 991.15045 | 71.86557 | 1173.67192
71.87857 | 973.77678 | 71.87857 | 1157.69708
71.89157 | 968.25914 | 71.89157 | 1191.19324
71.90457 | 963.30868 | 71.90457 | 1158.24104
71.91757 | 952.77972 | 71.91757 | 1178.32235
71.93057 | 998.91844 | 71.93057 | 1162.53168
71.94357 | 988.44855 | 71.94357 | 1140.99017
71.95657 | 1014.00727 | 71.95657 | 1151.6083
71.96957 | 967.16237 | 71.96957 | 1140.54709
71.98257 | 1010.2967 | 71.98257 | 1183.89712
71.99557 | 1010.91555 | 71.99557 | 1124.73919
72.00857 | 988.49871 | 72.00857 | 1089.19775
72.02157 | 963.74641 | 72.02157 | 1133.48229
72.03457 | 977.65773 | 72.03457 | 1173.10727
72.04757 | 951.10555 | 72.04757 | 1172.36374
72.06057 | 990.14443 | 72.06057 | 1176.75326
72.07357 | 960.27958 | 72.07357 | 1130.98396
72.08657 | 985.44357 | 72.08657 | 1143.23285
72.09957 | 994.79813 | 72.09957 | 1163.2452
72.11257 | 1007.50357 | 72.11257 | 1136.54854
72.12557 | 995.58515 | 72.12557 | 1121.06819
72.13857 | 959.79826 | 72.13857 | 1166.20206
72.15157 | 1007.85527 | 72.15157 | 1098.36798
72.16457 | 990.68066 | 72.16457 | 1131.05813
72.17757 | 983.85866 | 72.17757 | 1129.33346
72.19057 | 967.24729 | 72.19057 | 1147.70481
72.20357 | 1021.91766 | 72.20357 | 1140.92956
72.21657 | 1021.74629 | 72.21657 | 1186.63588
72.22957 | 1018.61697 | 72.22957 | 1161.27543
72.24257 | 1026.09863 | 72.24257 | 1150.23633
72.25557 | 971.56304 | 72.25557 | 1157.02423
72.26857 | 996.97019 | 72.26857 | 1124.24424
72.28157 | 1012.92125 | 72.28157 | 1133.74521
72.29457 | 994.80526 | 72.29457 | 1112.04445
72.30757 | 1012.66672 | 72.30757 | 1106.55072
72.32057 | 977.83928 | 72.32057 | 1135.54666
72.33357 | 967.60579 | 72.33357 | 1157.80777
72.34657 | 1002.90404 | 72.34657 | 1142.91912
72.35957 | 1036.97173 | 72.35957 | 1133.74926
72.37257 | 1016.79249 | 72.37257 | 1128.85013
72.38557 | 994.1528 | 72.38557 | 1120.14409
72.39857 | 1027.65488 | 72.39857 | 1153.47022
72.41157 | 1026.46477 | 72.41157 | 1164.41927
72.42457 | 967.53607 | 72.42457 | 1143.94854
72.43757 | 972.79383 | 72.43757 | 1141.74025
72.45057 | 985.64774 | 72.45057 | 1179.54151
72.46357 | 992.64615 | 72.46357 | 1207.92887
72.47657 | 1003.42234 | 72.47657 | 1161.71628
72.48957 | 969.29381 | 72.48957 | 1140.22797
72.50257 | 981.82391 | 72.50257 | 1177.48266
72.51557 | 991.53537 | 72.51557 | 1161.80009
72.52857 | 970.28175 | 72.52857 | 1133.89173
72.54157 | 1004.15217 | 72.54157 | 1142.55444
72.55457 | 1032.00747 | 72.55457 | 1146.89127
72.56757 | 1037.6494 | 72.56757 | 1149.97038
72.58057 | 1053.06508 | 72.58057 | 1166.36412
72.59357 | 1046.19862 | 72.59357 | 1183.65452
72.60657 | 995.13542 | 72.60657 | 1187.19969
72.61957 | 966.86528 | 72.61957 | 1187.58838
72.63257 | 1002.38133 | 72.63257 | 1155.46552
72.64557 | 1020.40182 | 72.64557 | 1146.5382
72.65857 | 989.08001 | 72.65857 | 1102.44542
72.67157 | 983.74588 | 72.67157 | 1141.01694
72.68457 | 984.97492 | 72.68457 | 1186.15597
72.69757 | 979.07495 | 72.69757 | 1128.80906
72.71057 | 986.68972 | 72.71057 | 1170.45222
72.72357 | 970.62019 | 72.72357 | 1134.75049
72.73657 | 1025.09002 | 72.73657 | 1130.4856
72.74957 | 992.57177 | 72.74957 | 1132.0164
72.76257 | 969.9638 | 72.76257 | 1149.70202
72.77557 | 990.66498 | 72.77557 | 1170.32818
72.78857 | 988.51985 | 72.78857 | 1169.79287
72.80157 | 1033.92648 | 72.80157 | 1129.91132
72.81457 | 990.37782 | 72.81457 | 1157.1738
72.82757 | 994.25481 | 72.82757 | 1165.07112
72.84057 | 950.43832 | 72.84057 | 1149.9091
72.85357 | 981.17382 | 72.85357 | 1140.09144
72.86657 | 999.39113 | 72.86657 | 1112.31237
72.87957 | 1002.2844 | 72.87957 | 1185.83588
72.89257 | 1031.05779 | 72.89257 | 1187.50232
72.90557 | 1050.5923 | 72.90557 | 1205.12028
72.91857 | 999.82422 | 72.91857 | 1146.88298
72.93157 | 1011.35889 | 72.93157 | 1119.10918
72.94457 | 996.27783 | 72.94457 | 1162.57079
72.95757 | 987.92835 | 72.95757 | 1160.00839
72.97057 | 960.62046 | 72.97057 | 1158.62189
72.98357 | 956.58116 | 72.98357 | 1150.98254
72.99657 | 1001.5564 | 72.99657 | 1161.75981
73.00957 | 1017.99977 | 73.00957 | 1127.64526
73.02257 | 976.62208 | 73.02257 | 1144.13128
73.03557 | 1034.93691 | 73.03557 | 1157.30836
73.04857 | 1018.54652 | 73.04857 | 1172.5426
73.06157 | 974.36831 | 73.06157 | 1166.00844
73.07457 | 1045.9329 | 73.07457 | 1166.38224
73.08757 | 1024.59637 | 73.08757 | 1172.2048
73.10057 | 1039.68479 | 73.10057 | 1125.68051
73.11357 | 1027.68482 | 73.11357 | 1150.05926
73.12657 | 1008.96491 | 73.12657 | 1153.44635
73.13957 | 1003.02445 | 73.13957 | 1214.83117
73.15257 | 923.04184 | 73.15257 | 1121.2222
73.16557 | 1035.37489 | 73.16557 | 1122.94004
73.17857 | 1003.18121 | 73.17857 | 1196.53031
73.19157 | 1035.51912 | 73.19157 | 1180.81652
73.20457 | 1017.1086 | 73.20457 | 1163.8999
73.21757 | 1028.19682 | 73.21757 | 1136.75416
73.23057 | 1002.10308 | 73.23057 | 1187.88921
73.24357 | 1000.92506 | 73.24357 | 1208.52941
73.25657 | 953.7961 | 73.25657 | 1175.50831
73.26957 | 1011.86627 | 73.26957 | 1188.17233
73.28257 | 969.2751 | 73.28257 | 1254.83818
73.29557 | 989.35181 | 73.29557 | 1261.25282
73.30857 | 967.82805 | 73.30857 | 1160.29257
73.32157 | 961.43198 | 73.32157 | 1141.57496
73.33457 | 1000.03409 | 73.33457 | 1109.61686
73.34757 | 965.08224 | 73.34757 | 1140.90203
73.36057 | 993.4647 | 73.36057 | 1109.89336
73.37357 | 948.61232 | 73.37357 | 1199.42979
73.38657 | 1026.77865 | 73.38657 | 1191.89363
73.39957 | 1061.58787 | 73.39957 | 1180.21553
73.41257 | 1035.81746 | 73.41257 | 1134.82871
73.42557 | 980.48781 | 73.42557 | 1139.36734
73.43857 | 971.62157 | 73.43857 | 1187.84671
73.45157 | 1007.92933 | 73.45157 | 1108.38871
73.46457 | 989.03677 | 73.46457 | 1162.17623
73.47757 | 995.27278 | 73.47757 | 1115.33426
73.49057 | 1017.05481 | 73.49057 | 1121.83245
73.50357 | 1052.50771 | 73.50357 | 1138.32532
73.51657 | 970.33988 | 73.51657 | 1191.09978
73.52957 | 991.48036 | 73.52957 | 1183.3215
73.54257 | 1002.52209 | 73.54257 | 1160.66185
73.55557 | 1045.63694 | 73.55557 | 1137.65216
73.56857 | 1069.00773 | 73.56857 | 1129.00817
73.58157 | 1019.50554 | 73.58157 | 1125.04799
73.59457 | 1019.36164 | 73.59457 | 1175.01725
73.60757 | 1050.93305 | 73.60757 | 1178.04094
73.62057 | 1078.02534 | 73.62057 | 1162.74785
73.63357 | 1054.50795 | 73.63357 | 1185.58242
73.64657 | 1002.26389 | 73.64657 | 1183.52643
73.65957 | 1034.25397 | 73.65957 | 1186.82088
73.67257 | 1029.43596 | 73.67257 | 1192.46491
73.68557 | 1007.81433 | 73.68557 | 1170.26452
73.69857 | 1016.00288 | 73.69857 | 1190.82676
73.71157 | 1039.75987 | 73.71157 | 1174.38206
73.72457 | 1040.02971 | 73.72457 | 1164.69967
73.73757 | 1062.7166 | 73.73757 | 1151.54568
73.75057 | 1051.0484 | 73.75057 | 1144.72232
73.76357 | 1045.69763 | 73.76357 | 1165.45647
73.77657 | 1069.3684 | 73.77657 | 1177.18001
73.78957 | 1071.0206 | 73.78957 | 1167.98115
73.80257 | 1077.53513 | 73.80257 | 1156.89903
73.81557 | 1081.29853 | 73.81557 | 1154.83181
73.82857 | 1104.9082 | 73.82857 | 1172.38773
73.84157 | 1111.6349 | 73.84157 | 1181.71826
73.85457 | 1112.70348 | 73.85457 | 1177.86255
73.86757 | 1121.97529 | 73.86757 | 1181.26684
73.88057 | 1102.8312 | 73.88057 | 1179.16681
73.89357 | 1076.19809 | 73.89357 | 1195.41378
73.90657 | 1069.17456 | 73.90657 | 1171.53907
73.91957 | 1138.57517 | 73.91957 | 1200.14091
73.93257 | 1161.00983 | 73.93257 | 1248.40077
73.94557 | 1107.73536 | 73.94557 | 1231.82689
73.95857 | 1106.22268 | 73.95857 | 1219.62895
73.97157 | 1105.74564 | 73.97157 | 1227.90925
73.98457 | 1130.3187 | 73.98457 | 1196.36073
73.99757 | 1117.66592 | 73.99757 | 1212.06393
74.01057 | 1106.37608 | 74.01057 | 1217.08697
74.02357 | 1102.41394 | 74.02357 | 1188.34856
74.03657 | 1128.07355 | 74.03657 | 1219.32388
74.04957 | 1106.42803 | 74.04957 | 1202.84874
74.06257 | 1117.85984 | 74.06257 | 1219.56799
74.07557 | 1153.77413 | 74.07557 | 1250.81742
74.08857 | 1176.27761 | 74.08857 | 1298.46421
74.10157 | 1113.9781 | 74.10157 | 1299.22686
74.11457 | 1186.28493 | 74.11457 | 1280.73292
74.12757 | 1184.50313 | 74.12757 | 1295.39447
74.14057 | 1169.89643 | 74.14057 | 1352.68589
74.15357 | 1189.81492 | 74.15357 | 1318.88499
74.16657 | 1132.8185 | 74.16657 | 1302.67774
74.17957 | 1168.3984 | 74.17957 | 1280.77239
74.19257 | 1182.06385 | 74.19257 | 1272.78296
74.20557 | 1242.40218 | 74.20557 | 1285.36894
74.21857 | 1206.23804 | 74.21857 | 1328.22486
74.23157 | 1167.13337 | 74.23157 | 1326.47975
74.24457 | 1142.00378 | 74.24457 | 1289.08577
74.25757 | 1194.13139 | 74.25757 | 1294.43392
74.27057 | 1167.76609 | 74.27057 | 1297.03701
74.28357 | 1109.99255 | 74.28357 | 1332.53674
74.29657 | 1125.94814 | 74.29657 | 1311.66124
74.30957 | 1139.75782 | 74.30957 | 1332.50709
74.32257 | 1139.47411 | 74.32257 | 1271.40353
74.33557 | 1234.10288 | 74.33557 | 1299.20019
74.34857 | 1167.62582 | 74.34857 | 1247.7536
74.36157 | 1137.55644 | 74.36157 | 1260.42985
74.37457 | 1132.53775 | 74.37457 | 1311.10203
74.38757 | 1157.17518 | 74.38757 | 1328.44469
74.40057 | 1118.94761 | 74.40057 | 1294.6614
74.41357 | 1143.96323 | 74.41357 | 1286.02946
74.42657 | 1103.09778 | 74.42657 | 1325.87489
74.43957 | 1108.97266 | 74.43957 | 1316.83271
74.45257 | 1102.04212 | 74.45257 | 1282.17999
74.46557 | 1076.39239 | 74.46557 | 1228.80769
74.47857 | 1116.97036 | 74.47857 | 1206.5523
74.49157 | 1102.56194 | 74.49157 | 1285.17024
74.50457 | 1123.98377 | 74.50457 | 1227.81476
74.51757 | 1035.18049 | 74.51757 | 1210.82555
74.53057 | 1051.52715 | 74.53057 | 1190.36033
74.54357 | 1039.12176 | 74.54357 | 1219.55749
74.55657 | 1078.3031 | 74.55657 | 1248.5673
74.56957 | 1059.36048 | 74.56957 | 1157.70199
74.58257 | 1015.79263 | 74.58257 | 1252.83781
74.59557 | 1026.0704 | 74.59557 | 1212.7314
74.60857 | 1048.15885 | 74.60857 | 1218.2748
74.62157 | 1068.33227 | 74.62157 | 1214.81143
74.63457 | 1023.91024 | 74.63457 | 1190.03187
74.64757 | 1015.16095 | 74.64757 | 1198.70463
74.66057 | 1048.46687 | 74.66057 | 1205.19113
74.67357 | 997.97409 | 74.67357 | 1194.4367
74.68657 | 1024.39006 | 74.68657 | 1174.04215
74.69957 | 1007.1917 | 74.69957 | 1168.39498
74.71257 | 1041.64546 | 74.71257 | 1222.98957
74.72557 | 1048.07305 | 74.72557 | 1194.51567
74.73857 | 1046.23058 | 74.73857 | 1214.08846
74.75157 | 1042.17216 | 74.75157 | 1187.72305
74.76457 | 1013.74951 | 74.76457 | 1183.82302
74.77757 | 1008.74353 | 74.77757 | 1183.76682
74.79057 | 1015.906 | 74.79057 | 1186.69524
74.80357 | 1048.55909 | 74.80357 | 1180.00695
74.81657 | 1012.65221 | 74.81657 | 1172.70347
74.82957 | 984.23848 | 74.82957 | 1161.84393
74.84257 | 1038.16895 | 74.84257 | 1174.34449
74.85557 | 1047.20254 | 74.85557 | 1161.0803
74.86857 | 1018.33503 | 74.86857 | 1173.00357
74.88157 | 1010.67669 | 74.88157 | 1186.34531
74.89457 | 1015.2945 | 74.89457 | 1170.91527
74.90757 | 1029.95776 | 74.90757 | 1188.55674
74.92057 | 1005.12724 | 74.92057 | 1141.7986
74.93357 | 1002.0717 | 74.93357 | 1158.4786
74.94657 | 1031.39389 | 74.94657 | 1156.8843
74.95957 | 1007.53596 | 74.95957 | 1156.45974
74.97257 | 1002.54341 | 74.97257 | 1151.07011
74.98557 | 1003.24675 | 74.98557 | 1137.83218

## Figure 2b
Fe&CZA-spent |  |  | FeCo&CZA-spent
R | chir_mag | fit | R | chir_mag | fit
0 | 0.01882 | 0.12836 | 0 | 0.06816 | 0.06935
0.03068 | 0.0418 | 0.13818 | 0.03068 | 0.06743 | 0.07254
0.06136 | 0.0746 | 0.16242 | 0.06136 | 0.06584 | 0.08048
0.09204 | 0.10402 | 0.19167 | 0.09204 | 0.06498 | 0.08974
0.12272 | 0.12705 | 0.21886 | 0.12272 | 0.06664 | 0.09721
0.1534 | 0.14185 | 0.2396 | 0.1534 | 0.07144 | 0.10062
0.18408 | 0.14725 | 0.2513 | 0.18408 | 0.07818 | 0.09854
0.21476 | 0.14273 | 0.25268 | 0.21476 | 0.08449 | 0.09031
0.24544 | 0.12844 | 0.24358 | 0.24544 | 0.08782 | 0.07615
0.27612 | 0.1053 | 0.22501 | 0.27612 | 0.08604 | 0.05791
0.3068 | 0.07529 | 0.19942 | 0.3068 | 0.07765 | 0.04222
0.33748 | 0.0433 | 0.17137 | 0.33748 | 0.06205 | 0.0455
0.36816 | 0.03226 | 0.14862 | 0.36816 | 0.04018 | 0.0703
0.39884 | 0.06167 | 0.14154 | 0.39884 | 0.02183 | 0.10291
0.42951 | 0.09936 | 0.15577 | 0.42951 | 0.04163 | 0.13595
0.46019 | 0.13417 | 0.18576 | 0.46019 | 0.0803 | 0.16536
0.49087 | 0.16194 | 0.22166 | 0.49087 | 0.1227 | 0.18791
0.52155 | 0.17973 | 0.2558 | 0.52155 | 0.16452 | 0.20088
0.55223 | 0.18529 | 0.28313 | 0.55223 | 0.20245 | 0.20195
0.58291 | 0.17706 | 0.30032 | 0.58291 | 0.2334 | 0.18941
0.61359 | 0.15447 | 0.3054 | 0.61359 | 0.25461 | 0.16225
0.64427 | 0.11876 | 0.29757 | 0.64427 | 0.26379 | 0.12038
0.67495 | 0.07721 | 0.27746 | 0.67495 | 0.2593 | 0.0652
0.70563 | 0.06737 | 0.24755 | 0.70563 | 0.24028 | 0.02017
0.73631 | 0.124 | 0.2134 | 0.73631 | 0.20678 | 0.08803
0.76699 | 0.20848 | 0.18589 | 0.76699 | 0.15981 | 0.17284
0.79767 | 0.30366 | 0.18149 | 0.79767 | 0.10141 | 0.26087
0.82835 | 0.40317 | 0.21014 | 0.82835 | 0.03597 | 0.34703
0.85903 | 0.50241 | 0.26417 | 0.85903 | 0.0446 | 0.42642
0.88971 | 0.59725 | 0.33019 | 0.88971 | 0.11873 | 0.49434
0.92039 | 0.68397 | 0.3984 | 0.92039 | 0.19304 | 0.5467
0.95107 | 0.75942 | 0.46248 | 0.95107 | 0.26323 | 0.58057
0.98175 | 0.82125 | 0.51832 | 0.98175 | 0.32716 | 0.59499
1.01243 | 0.8682 | 0.56355 | 1.01243 | 0.38455 | 0.59206
1.04311 | 0.90045 | 0.59755 | 1.04311 | 0.43758 | 0.57873
1.07379 | 0.91992 | 0.62177 | 1.07379 | 0.49131 | 0.5688
1.10447 | 0.93056 | 0.64004 | 1.10447 | 0.55333 | 0.58294
1.13515 | 0.93846 | 0.65872 | 1.13515 | 0.6321 | 0.64183
1.16583 | 0.95144 | 0.68615 | 1.16583 | 0.73437 | 0.75419
1.1965 | 0.9779 | 0.73091 | 1.1965 | 0.86317 | 0.91399
1.22718 | 1.02483 | 0.79919 | 1.22718 | 1.01737 | 1.10803
1.25786 | 1.09578 | 0.89284 | 1.25786 | 1.1926 | 1.32246
1.28854 | 1.18988 | 1.00926 | 1.28854 | 1.38243 | 1.54466
1.31922 | 1.30247 | 1.14283 | 1.31922 | 1.57932 | 1.76339
1.3499 | 1.42663 | 1.28662 | 1.3499 | 1.77527 | 1.96864
1.38058 | 1.55464 | 1.4334 | 1.38058 | 1.96234 | 2.15158
1.41126 | 1.67899 | 1.57635 | 1.41126 | 2.1331 | 2.30474
1.44194 | 1.79297 | 1.70935 | 1.44194 | 2.28097 | 2.42222
1.47262 | 1.89097 | 1.82719 | 1.47262 | 2.40068 | 2.49994
1.5033 | 1.96868 | 1.92572 | 1.5033 | 2.48865 | 2.53603
1.53398 | 2.02323 | 2.00207 | 1.53398 | 2.54333 | 2.53112
1.56466 | 2.05329 | 2.05471 | 1.56466 | 2.56566 | 2.48877
1.59534 | 2.05916 | 2.0836 | 1.59534 | 2.5594 | 2.416
1.62602 | 2.0428 | 2.09025 | 1.62602 | 2.53143 | 2.32386
1.6567 | 2.00783 | 2.07767 | 1.6567 | 2.49195 | 2.2279
1.68738 | 1.95945 | 2.05035 | 1.68738 | 2.45415 | 2.1481
1.71806 | 1.90417 | 2.01394 | 1.71806 | 2.43324 | 2.107
1.74874 | 1.84941 | 1.97487 | 1.74874 | 2.44425 | 2.12506
1.77942 | 1.80268 | 1.93965 | 1.77942 | 2.49895 | 2.21433
1.8101 | 1.77055 | 1.91398 | 1.8101 | 2.60288 | 2.3743
1.84078 | 1.75742 | 1.90179 | 1.84078 | 2.75407 | 2.59337
1.87146 | 1.76461 | 1.90455 | 1.87146 | 2.94421 | 2.85407
1.90214 | 1.79017 | 1.92098 | 1.90214 | 3.1611 | 3.13783
1.93282 | 1.82943 | 1.94749 | 1.93282 | 3.39125 | 3.42759
1.9635 | 1.87626 | 1.97903 | 1.9635 | 3.62161 | 3.70867
1.99418 | 1.92425 | 2.01008 | 1.99418 | 3.84053 | 3.96872
2.02485 | 1.96776 | 2.03563 | 2.02485 | 4.03819 | 4.19758
2.05553 | 2.00246 | 2.05179 | 2.05553 | 4.20666 | 4.38702
2.08621 | 2.02567 | 2.0562 | 2.08621 | 4.33989 | 4.53061
2.11689 | 2.03641 | 2.04825 | 2.11689 | 4.43367 | 4.62365
2.14757 | 2.03529 | 2.02905 | 2.14757 | 4.48545 | 4.66311
2.17825 | 2.02434 | 2.00131 | 2.17825 | 4.49431 | 4.64759
2.20893 | 2.00663 | 1.969 | 2.20893 | 4.46075 | 4.57729
2.23961 | 1.98588 | 1.93687 | 2.23961 | 4.38659 | 4.45399
2.27029 | 1.96591 | 1.90973 | 2.27029 | 4.2748 | 4.28094
2.30097 | 1.95006 | 1.8917 | 2.30097 | 4.12933 | 4.06273
2.33165 | 1.94063 | 1.88534 | 2.33165 | 3.95485 | 3.80517
2.36233 | 1.93851 | 1.89118 | 2.36233 | 3.75661 | 3.51509
2.39301 | 1.943 | 1.90754 | 2.39301 | 3.5401 | 3.20004
2.42369 | 1.95203 | 1.93089 | 2.42369 | 3.31089 | 2.8681
2.45437 | 1.96253 | 1.95655 | 2.45437 | 3.07429 | 2.52757
2.48505 | 1.97093 | 1.97949 | 2.48505 | 2.83512 | 2.18666
2.51573 | 1.97373 | 1.99495 | 2.51573 | 2.5975 | 1.85327
2.54641 | 1.96786 | 1.999 | 2.54641 | 2.36463 | 1.53466
2.57709 | 1.95103 | 1.98883 | 2.57709 | 2.13869 | 1.23731
2.60777 | 1.92188 | 1.96287 | 2.60777 | 1.92085 | 0.96679
2.63845 | 1.88001 | 1.92081 | 2.63845 | 1.71133 | 0.72778
2.66913 | 1.82603 | 1.86351 | 2.66913 | 1.50962 | 0.52437
2.69981 | 1.76143 | 1.79285 | 2.69981 | 1.31476 | 0.36094
2.73049 | 1.68845 | 1.71156 | 2.73049 | 1.12569 | 0.24421
2.76117 | 1.60992 | 1.62292 | 2.76117 | 0.94155 | 0.18361
2.79184 | 1.52907 | 1.53051 | 2.79184 | 0.76195 | 0.17531
2.82252 | 1.44921 | 1.43785 | 2.82252 | 0.58728 | 0.19053
2.8532 | 1.37352 | 1.34812 | 2.8532 | 0.41909 | 0.20558
2.88388 | 1.30464 | 1.26376 | 2.88388 | 0.26147 | 0.2125
2.91456 | 1.24445 | 1.18628 | 2.91456 | 0.13158 | 0.21102
2.94524 | 1.19378 | 1.11608 | 2.94524 | 0.12148 | 0.20358
2.97592 | 1.15235 | 1.05257 | 2.97592 | 0.22584 | 0.19332
3.0066 | 1.11887 | 0.99439 | 3.0066 | 0.33876 | 0.18304
3.03728 | 1.09132 | 0.93983 | 3.03728 | 0.44037 | 0.17459
3.06796 | 1.06733 | 0.88723 | 3.06796 | 0.52593 | 0.16861
3.09864 | 1.04451 | 0.83537 | 3.09864 | 0.59338 | 0.16474
3.12932 | 1.02073 | 0.7837 | 3.12932 | 0.64178 | 0.16221
3.16 | 0.99427 | 0.73239 | 3.16 | 0.67096 | 0.16037
3.19068 | 0.9639 | 0.68233 | 3.19068 | 0.68137 | 0.15899
3.22136 | 0.92881 | 0.63491 | 3.22136 | 0.67404 | 0.15828
3.25204 | 0.8886 | 0.59171 | 3.25204 | 0.6505 | 0.15855
3.28272 | 0.84315 | 0.55409 | 3.28272 | 0.61264 | 0.15992
3.3134 | 0.79258 | 0.52277 | 3.3134 | 0.56267 | 0.16209
3.34408 | 0.73716 | 0.49749 | 3.34408 | 0.50303 | 0.16433
3.37476 | 0.67729 | 0.47697 | 3.37476 | 0.43631 | 0.16564
3.40544 | 0.61344 | 0.45911 | 3.40544 | 0.36536 | 0.16505
3.43612 | 0.54619 | 0.44149 | 3.43612 | 0.29348 | 0.1618
3.4668 | 0.47622 | 0.4218 | 3.4668 | 0.22522 | 0.15552
3.49748 | 0.40434 | 0.39825 | 3.49748 | 0.16862 | 0.14631
3.52816 | 0.33159 | 0.36973 | 3.52816 | 0.13886 | 0.13477
3.55884 | 0.25941 | 0.33589 | 3.55884 | 0.14959 | 0.12204
3.58952 | 0.19016 | 0.29711 | 3.58952 | 0.19008 | 0.10966
3.62019 | 0.12902 | 0.25452 | 3.62019 | 0.24184 | 0.09948
3.65087 | 0.09084 | 0.21 | 3.65087 | 0.29519 | 0.0931
3.68155 | 0.09938 | 0.16641 | 3.68155 | 0.34598 | 0.09111
3.71223 | 0.14096 | 0.12832 | 3.71223 | 0.39226 | 0.09261
3.74291 | 0.19011 | 0.10309 | 3.74291 | 0.43303 | 0.09575
3.77359 | 0.23728 | 0.09836 | 3.77359 | 0.46777 | 0.09862
3.80427 | 0.27906 | 0.11188 | 3.80427 | 0.49625 | 0.0998
3.83495 | 0.31382 | 0.13299 | 3.83495 | 0.51843 | 0.09855
3.86563 | 0.34065 | 0.15362 | 3.86563 | 0.53443 | 0.09475
3.89631 | 0.35911 | 0.16979 | 3.89631 | 0.54448 | 0.08881
3.92699 | 0.36909 | 0.17973 | 3.92699 | 0.54895 | 0.08158
3.95767 | 0.37079 | 0.18286 | 3.95767 | 0.54828 | 0.07432
3.98835 | 0.36479 | 0.17941 | 3.98835 | 0.54304 | 0.06845
4.01903 | 0.352 | 0.17013 | 4.01903 | 0.53392 | 0.06513
4.04971 | 0.3338 | 0.15633 | 4.04971 | 0.52177 | 0.06469
4.08039 | 0.31211 | 0.13979 | 4.08039 | 0.50766 | 0.06639
4.11107 | 0.28961 | 0.12279 | 4.11107 | 0.49287 | 0.06886
4.14175 | 0.26988 | 0.10811 | 4.14175 | 0.47897 | 0.07077
4.17243 | 0.2573 | 0.09857 | 4.17243 | 0.46768 | 0.0712
4.20311 | 0.25616 | 0.09585 | 4.20311 | 0.46077 | 0.06968
4.23379 | 0.269 | 0.09916 | 4.23379 | 0.45976 | 0.06619
4.26447 | 0.29536 | 0.10578 | 4.26447 | 0.46554 | 0.06112
4.29515 | 0.33251 | 0.11272 | 4.29515 | 0.47816 | 0.0552
4.32583 | 0.377 | 0.11774 | 4.32583 | 0.49673 | 0.04951
4.35651 | 0.42568 | 0.11951 | 4.35651 | 0.51961 | 0.04525
4.38719 | 0.47601 | 0.11739 | 4.38719 | 0.54472 | 0.04336
4.41786 | 0.52596 | 0.11132 | 4.41786 | 0.56986 | 0.04393
4.44854 | 0.57395 | 0.10167 | 4.44854 | 0.59294 | 0.04607
4.47922 | 0.61866 | 0.08923 | 4.47922 | 0.61218 | 0.04853
4.5099 | 0.65901 | 0.0752 | 4.5099 | 0.62613 | 0.05025
4.54058 | 0.69414 | 0.06136 | 4.54058 | 0.63379 | 0.05057
4.57126 | 0.72333 | 0.05035 | 4.57126 | 0.6346 | 0.0492
4.60194 | 0.74606 | 0.0454 | 4.60194 | 0.62843 | 0.04622
4.63262 | 0.76196 | 0.04785 | 4.63262 | 0.61557 | 0.04198
4.6633 | 0.77082 | 0.05509 | 4.6633 | 0.5967 | 0.03715
4.69398 | 0.77263 | 0.06351 | 4.69398 | 0.5728 | 0.03267
4.72466 | 0.76751 | 0.07074 | 4.72466 | 0.54509 | 0.02966
4.75534 | 0.75575 | 0.07549 | 4.75534 | 0.51492 | 0.02893
4.78602 | 0.7378 | 0.07718 | 4.78602 | 0.48368 | 0.03032
4.8167 | 0.71423 | 0.07564 | 4.8167 | 0.45266 | 0.03282
4.84738 | 0.68572 | 0.07103 | 4.84738 | 0.42294 | 0.0353
4.87806 | 0.65305 | 0.0638 | 4.87806 | 0.39529 | 0.03691
4.90874 | 0.61706 | 0.05465 | 4.90874 | 0.37009 | 0.0372
4.93942 | 0.57861 | 0.04463 | 4.93942 | 0.3474 | 0.03598
4.9701 | 0.53859 | 0.03532 | 4.9701 | 0.32696 | 0.03333
5.00078 | 0.49783 | 0.02922 | 5.00078 | 0.30839 | 0.02951
5.03146 | 0.45713 | 0.02881 | 5.03146 | 0.29128 | 0.02504
5.06214 | 0.41723 | 0.03349 | 5.06214 | 0.27535 | 0.02072
5.09282 | 0.37876 | 0.04018 | 5.09282 | 0.26049 | 0.01769
5.1235 | 0.34225 | 0.04653 | 5.1235 | 0.24677 | 0.01707
5.15418 | 0.30817 | 0.05132 | 5.15418 | 0.23436 | 0.01883
5.18486 | 0.27686 | 0.05393 | 5.18486 | 0.22344 | 0.02174
5.21553 | 0.2486 | 0.05412 | 5.21553 | 0.21406 | 0.0246
5.24621 | 0.22359 | 0.0519 | 5.24621 | 0.20605 | 0.0267
5.27689 | 0.20197 | 0.04747 | 5.27689 | 0.19901 | 0.02767
5.30757 | 0.1838 | 0.04121 | 5.30757 | 0.19235 | 0.02737
5.33825 | 0.16902 | 0.03367 | 5.33825 | 0.18537 | 0.02584
5.36893 | 0.15744 | 0.02567 | 5.36893 | 0.17745 | 0.02322
5.39961 | 0.14869 | 0.01864 | 5.39961 | 0.16807 | 0.0198
5.43029 | 0.14224 | 0.01526 | 5.43029 | 0.15692 | 0.01599
5.46097 | 0.13743 | 0.01753 | 5.46097 | 0.14395 | 0.01236
5.49165 | 0.13354 | 0.02293 | 5.49165 | 0.12933 | 0.00983
5.52233 | 0.12988 | 0.02861 | 5.52233 | 0.1135 | 0.00939
5.55301 | 0.12585 | 0.03329 | 5.55301 | 0.09712 | 0.01083
5.58369 | 0.12098 | 0.03639 | 5.58369 | 0.08116 | 0.01293
5.61437 | 0.11492 | 0.03769 | 5.61437 | 0.06699 | 0.01479
5.64505 | 0.10748 | 0.03712 | 5.64505 | 0.05642 | 0.01601
5.67573 | 0.09859 | 0.03478 | 5.67573 | 0.0513 | 0.01642
5.70641 | 0.08831 | 0.03084 | 5.70641 | 0.05211 | 0.01602
5.73709 | 0.07682 | 0.02562 | 5.73709 | 0.0571 | 0.0149
5.76777 | 0.0644 | 0.0195 | 5.76777 | 0.06378 | 0.01323
5.79845 | 0.05145 | 0.01303 | 5.79845 | 0.07031 | 0.01126
5.82913 | 0.03858 | 0.00739 | 5.82913 | 0.07562 | 0.00933
5.85981 | 0.02695 | 0.00651 | 5.85981 | 0.07914 | 0.00784
5.89049 | 0.01936 | 0.01096 | 5.89049 | 0.08066 | 0.00721
5.92117 | 0.02028 | 0.01606 | 5.92117 | 0.08013 | 0.00746
5.95185 | 0.02791 | 0.02042 | 5.95185 | 0.07763 | 0.00819
5.98253 | 0.03739 | 0.02364 | 5.98253 | 0.07332 | 0.00892
6.0132 | 0.04668 | 0.02554 | 6.0132 | 0.06744 | 0.00936
6.04388 | 0.05509 | 0.02607 | 6.04388 | 0.06026 | 0.00936
6.07456 | 0.06238 | 0.02527 | 6.07456 | 0.05211 | 0.00888
6.10524 | 0.0685 | 0.02325 | 6.10524 | 0.04337 | 0.00795
6.13592 | 0.07357 | 0.0202 | 6.13592 | 0.03456 | 0.00663
6.1666 | 0.07777 | 0.01634 | 6.1666 | 0.02649 | 0.00502
6.19728 | 0.08133 | 0.01197 | 6.19728 | 0.02069 | 0.00325
6.22796 | 0.08452 | 0.00743 | 6.22796 | 0.01941 | 0.00149
6.25864 | 0.08758 | 0.0035 | 6.25864 | 0.02315 | 0.00085823
6.28932 | 0.09071 | 0.00367 | 6.28932 | 0.02966 | 0.00225
6.32 | 0.09401 | 0.007 | 6.32 | 0.03711 | 0.00363
6.35068 | 0.09748 | 0.01018 | 6.35068 | 0.04468 | 0.00474
6.38136 | 0.10106 | 0.01264 | 6.38136 | 0.05205 | 0.00554
6.41204 | 0.10457 | 0.01424 | 6.41204 | 0.05912 | 0.00601
6.44272 | 0.10783 | 0.01492 | 6.44272 | 0.06588 | 0.00618
6.4734 | 0.11059 | 0.01469 | 6.4734 | 0.07233 | 0.00606
6.50408 | 0.11266 | 0.01362 | 6.50408 | 0.07849 | 0.00573
6.53476 | 0.11383 | 0.01181 | 6.53476 | 0.08437 | 0.00523
6.56544 | 0.11396 | 0.00943 | 6.56544 | 0.08995 | 0.00463
6.59612 | 0.11295 | 0.00664 | 6.59612 | 0.09518 | 0.004
6.6268 | 0.11074 | 0.00363 | 6.6268 | 0.10006 | 0.0034
6.65748 | 0.10734 | 0.000802315 | 6.65748 | 0.10459 | 0.00288
6.68816 | 0.10283 | 0.00252 | 6.68816 | 0.10881 | 0.00246
6.71884 | 0.09734 | 0.00514 | 6.71884 | 0.11284 | 0.00218
6.74952 | 0.09108 | 0.00737 | 6.74952 | 0.11684 | 0.00203
6.7802 | 0.08434 | 0.00909 | 6.7802 | 0.12096 | 0.00199
6.81087 | 0.07751 | 0.01025 | 6.81087 | 0.12539 | 0.00204
6.84155 | 0.07105 | 0.01082 | 6.84155 | 0.13023 | 0.00217
6.87223 | 0.06551 | 0.01082 | 6.87223 | 0.1355 | 0.00235
6.90291 | 0.06146 | 0.01029 | 6.90291 | 0.14109 | 0.00256
6.93359 | 0.05934 | 0.00934 | 6.93359 | 0.14677 | 0.00276
6.96427 | 0.05926 | 0.00806 | 6.96427 | 0.15223 | 0.00293
6.99495 | 0.06097 | 0.00658 | 6.99495 | 0.15711 | 0.00305
7.02563 | 0.06392 | 0.00509 | 7.02563 | 0.16101 | 0.00311
7.05631 | 0.06747 | 0.00379 | 7.05631 | 0.16359 | 0.00311
7.08699 | 0.07104 | 0.003 | 7.08699 | 0.16453 | 0.00307
7.11767 | 0.07418 | 0.00294 | 7.11767 | 0.16364 | 0.00303
7.14835 | 0.0766 | 0.00335 | 7.14835 | 0.16081 | 0.00302
7.17903 | 0.07816 | 0.00383 | 7.17903 | 0.15604 | 0.00308
7.20971 | 0.07885 | 0.00412 | 7.20971 | 0.14944 | 0.00322
7.24039 | 0.07885 | 0.00416 | 7.24039 | 0.14124 | 0.00342
7.27107 | 0.07845 | 0.00391 | 7.27107 | 0.13176 | 0.00364
7.30175 | 0.07813 | 0.00342 | 7.30175 | 0.12142 | 0.00384
7.33243 | 0.07844 | 0.00272 | 7.33243 | 0.11069 | 0.00396
7.36311 | 0.07999 | 0.00191 | 7.36311 | 0.1001 | 0.00398
7.39379 | 0.08326 | 0.00108 | 7.39379 | 0.09019 | 0.00387
7.42447 | 0.08852 | 0.000625229 | 7.42447 | 0.08145 | 0.00362
7.45515 | 0.09575 | 0.00106 | 7.45515 | 0.07427 | 0.00323
7.48583 | 0.10469 | 0.00168 | 7.48583 | 0.06883 | 0.0027
7.51651 | 0.11493 | 0.00218 | 7.51651 | 0.06505 | 0.00207
7.54719 | 0.12602 | 0.00249 | 7.54719 | 0.06258 | 0.00137
7.57787 | 0.13752 | 0.0026 | 7.57787 | 0.06099 | 0.000643131
7.60854 | 0.14902 | 0.00253 | 7.60854 | 0.05984 | 0.000302827
7.63922 | 0.16018 | 0.00231 | 7.63922 | 0.05886 | 0.000908381
7.6699 | 0.17068 | 0.00204 | 7.6699 | 0.05803 | 0.00152
7.70058 | 0.18028 | 0.00182 | 7.70058 | 0.05755 | 0.00202
7.73126 | 0.18877 | 0.00179 | 7.73126 | 0.05781 | 0.00237
7.76194 | 0.196 | 0.00197 | 7.76194 | 0.05931 | 0.00257
7.79262 | 0.20182 | 0.00227 | 7.79262 | 0.0624 | 0.0026
7.8233 | 0.20617 | 0.00256 | 7.8233 | 0.0672 | 0.00247
7.85398 | 0.20899 | 0.00276 | 7.85398 | 0.07351 | 0.00224
7.88466 | 0.21025 | 0.0028 | 7.88466 | 0.08089 | 0.00196
7.91534 | 0.20998 | 0.00266 | 7.91534 | 0.08878 | 0.00177
7.94602 | 0.20824 | 0.00232 | 7.94602 | 0.09664 | 0.00181
7.9767 | 0.20512 | 0.00182 | 7.9767 | 0.10397 | 0.00211
8.00738 | 0.20077 | 0.00117 | 8.00738 | 0.11037 | 0.00256
8.03806 | 0.19537 | 0.000518477 | 8.03806 | 0.11557 | 0.00305
8.06874 | 0.18914 | 0.000672723 | 8.06874 | 0.1194 | 0.00348
8.09942 | 0.18237 | 0.00144 | 8.09942 | 0.1219 | 0.00379
8.1301 | 0.17534 | 0.00222 | 8.1301 | 0.12323 | 0.00396
8.16078 | 0.16838 | 0.0029 | 8.16078 | 0.12371 | 0.00395
8.19146 | 0.16179 | 0.00343 | 8.19146 | 0.12381 | 0.00377
8.22214 | 0.15586 | 0.00376 | 8.22214 | 0.12402 | 0.00343
8.25282 | 0.15077 | 0.00388 | 8.25282 | 0.12485 | 0.00297
8.2835 | 0.14664 | 0.00378 | 8.2835 | 0.12662 | 0.00244
8.31418 | 0.14343 | 0.00347 | 8.31418 | 0.12943 | 0.00194
8.34486 | 0.14101 | 0.003 | 8.34486 | 0.13312 | 0.00163
8.37554 | 0.13911 | 0.00248 | 8.37554 | 0.13725 | 0.00164
8.40621 | 0.13742 | 0.00208 | 8.40621 | 0.14126 | 0.00193
8.43689 | 0.13562 | 0.00209 | 8.43689 | 0.14452 | 0.0023
8.46757 | 0.13338 | 0.00257 | 8.46757 | 0.14647 | 0.00262
8.49825 | 0.13045 | 0.0033 | 8.49825 | 0.14663 | 0.00282
8.52893 | 0.12663 | 0.00407 | 8.52893 | 0.1447 | 0.00286
8.55961 | 0.12179 | 0.00475 | 8.55961 | 0.14056 | 0.00273
8.59029 | 0.11589 | 0.00526 | 8.59029 | 0.13429 | 0.00243
8.62097 | 0.10895 | 0.00556 | 8.62097 | 0.12618 | 0.00198
8.65165 | 0.10105 | 0.00561 | 8.65165 | 0.11677 | 0.00143
8.68233 | 0.09233 | 0.0054 | 8.68233 | 0.10682 | 0.00086481
8.71301 | 0.08295 | 0.00494 | 8.71301 | 0.09735 | 0.000608666
8.74369 | 0.0731 | 0.00427 | 8.74369 | 0.08955 | 0.00102
8.77437 | 0.06298 | 0.00341 | 8.77437 | 0.08455 | 0.00162
8.80505 | 0.05281 | 0.00244 | 8.80505 | 0.08304 | 0.00218
8.83573 | 0.04275 | 0.00147 | 8.83573 | 0.08487 | 0.00264
8.86641 | 0.03297 | 0.000943039 | 8.86641 | 0.0891 | 0.00296
8.89709 | 0.02363 | 0.00147 | 8.89709 | 0.09448 | 0.00313
8.92777 | 0.01491 | 0.00234 | 8.92777 | 0.09983 | 0.00313
8.95845 | 0.00742 | 0.00316 | 8.95845 | 0.10425 | 0.00298
8.98913 | 0.00553 | 0.00381 | 8.98913 | 0.10715 | 0.00269
9.01981 | 0.01115 | 0.00426 | 9.01981 | 0.1082 | 0.0023
9.05049 | 0.01774 | 0.00449 | 9.05049 | 0.10727 | 0.00184
9.08117 | 0.02413 | 0.00449 | 9.08117 | 0.10443 | 0.00139
9.11185 | 0.0302 | 0.00429 | 9.11185 | 0.09986 | 0.00104
9.14253 | 0.03588 | 0.00393 | 9.14253 | 0.09387 | 0.000965068
9.17321 | 0.04118 | 0.00348 | 9.17321 | 0.08682 | 0.00116
9.20388 | 0.04606 | 0.00305 | 9.20388 | 0.07912 | 0.00144
9.23456 | 0.0505 | 0.00278 | 9.23456 | 0.07121 | 0.00169
9.26524 | 0.05448 | 0.00277 | 9.26524 | 0.0635 | 0.00186
9.29592 | 0.058 | 0.00302 | 9.29592 | 0.05637 | 0.00193
9.3266 | 0.06108 | 0.00342 | 9.3266 | 0.05011 | 0.00189
9.35728 | 0.06377 | 0.00383 | 9.35728 | 0.04491 | 0.00176
9.38796 | 0.06617 | 0.00415 | 9.38796 | 0.04081 | 0.00156
9.41864 | 0.06839 | 0.00433 | 9.41864 | 0.0377 | 0.00131
9.44932 | 0.07058 | 0.00432 | 9.44932 | 0.03535 | 0.00107
9.48 | 0.07289 | 0.00412 | 9.48 | 0.0335 | 0.000883287
9.51068 | 0.07545 | 0.00373 | 9.51068 | 0.03192 | 0.000805267
9.54136 | 0.07833 | 0.00319 | 9.54136 | 0.03043 | 0.000841052
9.57204 | 0.08156 | 0.00253 | 9.57204 | 0.02896 | 0.00093188
9.60272 | 0.08508 | 0.00185 | 9.60272 | 0.02749 | 0.00102
9.6334 | 0.08874 | 0.00133 | 9.6334 | 0.02607 | 0.00105
9.66408 | 0.09238 | 0.00132 | 9.66408 | 0.02476 | 0.00104
9.69476 | 0.09578 | 0.0018 | 9.69476 | 0.02363 | 0.000953914
9.72544 | 0.0987 | 0.00245 | 9.72544 | 0.02276 | 0.000818976
9.75612 | 0.10092 | 0.00305 | 9.75612 | 0.02215 | 0.000646152
9.7868 | 0.10223 | 0.00354 | 9.7868 | 0.02181 | 0.000463058
9.81748 | 0.10249 | 0.00389 | 9.81748 | 0.02166 | 0.000328094
9.84816 | 0.10154 | 0.00408 | 9.84816 | 0.02162 | 0.00033911
9.87884 | 0.09933 | 0.0041 | 9.87884 | 0.02156 | 0.000474496
9.90952 | 0.0958 | 0.00398 | 9.90952 | 0.02136 | 0.000636672
9.9402 | 0.091 | 0.00374 | 9.9402 | 0.0209 | 0.000783617
9.97088 | 0.08496 | 0.00342 | 9.97088 | 0.02009 | 0.000902122

## Figure 2e
| H2O-FeC | H2-FeC |  | H2O-FeCoC | H2-FeCoC
40.2 | 5.39e-11 | 4.29e-12 | 40 | 5.57e-11 | 4.19e-12
40.2 | 5.48e-11 | 4.34e-12 | 40 | 5.6e-11 | 4.2e-12
40.3 | 5.46e-11 | 4.33e-12 | 40 | 5.63e-11 | 4.22e-12
40.3 | 6.12e-11 | 4.42e-12 | 40 | 5.56e-11 | 4.17e-12
40.4 | 6.23e-11 | 4.71e-12 | 40 | 5.53e-11 | 4.23e-12
40.4 | 4.95e-11 | 4.85e-12 | 40 | 5.62e-11 | 4.21e-12
40.4 | 4.63e-11 | 4.52e-12 | 40 | 5.61e-11 | 4.21e-12
40.5 | 4.91e-11 | 4.23e-12 | 40 | 5.6e-11 | 4.22e-12
40.5 | 5.37e-11 | 3.91e-12 | 40.1 | 5.69e-11 | 4.22e-12
40.5 | 5.86e-11 | 3.7e-12 | 40.1 | 5.96e-11 | 4.27e-12
40.6 | 6.47e-11 | 3.46e-12 | 40.1 | 6.46e-11 | 4.3e-12
40.6 | 7.26e-11 | 3.34e-12 | 40.1 | 7.88e-11 | 4.43e-12
40.6 | 8.35e-11 | 3.25e-12 | 40.1 | 9.92e-11 | 4.56e-12
40.6 | 9.88e-11 | 3.22e-12 | 40.1 | 1.43e-10 | 4.84e-12
40.6 | 1.19e-10 | 3.27e-12 | 40.1 | 1.88e-10 | 5.04e-12
40.7 | 1.41e-10 | 3.21e-12 | 40.1 | 2.32e-10 | 5.25e-12
40.7 | 1.68e-10 | 3.3e-12 | 40.1 | 2.77e-10 | 5.44e-12
40.7 | 1.96e-10 | 3.37e-12 | 40.1 | 3.15e-10 | 5.67e-12
40.7 | 2.26e-10 | 3.44e-12 | 40.1 | 3.55e-10 | 5.85e-12
40.7 | 2.53e-10 | 3.55e-12 | 40.1 | 3.87e-10 | 6.05e-12
40.7 | 2.83e-10 | 3.65e-12 | 40.2 | 4.06e-10 | 6.14e-12
40.7 | 3.1e-10 | 3.69e-12 | 40.2 | 4.33e-10 | 6.31e-12
40.7 | 3.3e-10 | 3.75e-12 | 40.2 | 4.52e-10 | 6.42e-12
40.7 | 3.55e-10 | 3.81e-12 | 40.2 | 4.84e-10 | 6.49e-12
40.7 | 3.73e-10 | 3.87e-12 | 40.2 | 4.92e-10 | 6.65e-12
40.7 | 3.89e-10 | 3.95e-12 | 40.2 | 5.02e-10 | 6.73e-12
40.8 | 4.08e-10 | 4e-12 | 40.2 | 5.19e-10 | 6.83e-12
40.8 | 4.26e-10 | 4.1e-12 | 40.2 | 5.3e-10 | 6.89e-12
40.8 | 4.42e-10 | 4.16e-12 | 40.2 | 5.45e-10 | 6.94e-12
40.8 | 4.66e-10 | 4.21e-12 | 40.2 | 5.49e-10 | 7.08e-12
40.8 | 4.75e-10 | 4.24e-12 | 40.2 | 5.66e-10 | 7.16e-12
40.8 | 4.83e-10 | 4.34e-12 | 40.2 | 5.71e-10 | 7.16e-12
40.8 | 4.96e-10 | 4.37e-12 | 40.2 | 5.84e-10 | 7.13e-12
40.7 | 5.07e-10 | 4.44e-12 | 40.1 | 5.91e-10 | 7.3e-12
40.7 | 5.15e-10 | 4.49e-12 | 40.2 | 5.96e-10 | 7.32e-12
40.7 | 5.27e-10 | 4.55e-12 | 40.2 | 5.96e-10 | 7.34e-12
40.7 | 5.37e-10 | 4.61e-12 | 40.2 | 6.04e-10 | 7.36e-12
40.8 | 5.49e-10 | 4.67e-12 | 40.2 | 6.15e-10 | 7.5e-12
40.7 | 5.56e-10 | 4.71e-12 | 40.2 | 6.13e-10 | 7.47e-12
40.7 | 5.57e-10 | 4.77e-12 | 40.2 | 6.25e-10 | 7.59e-12
40.7 | 5.63e-10 | 4.86e-12 | 40.2 | 6.29e-10 | 7.53e-12
40.7 | 5.7e-10 | 4.94e-12 | 40.2 | 6.26e-10 | 7.65e-12
40.7 | 5.89e-10 | 4.96e-12 | 40.2 | 6.3e-10 | 7.64e-12
40.7 | 5.84e-10 | 5.06e-12 | 40.1 | 6.43e-10 | 7.69e-12
40.7 | 5.96e-10 | 5.08e-12 | 40.2 | 6.43e-10 | 7.71e-12
40.7 | 6.02e-10 | 5.16e-12 | 40.1 | 6.43e-10 | 7.71e-12
40.7 | 6.1e-10 | 5.17e-12 | 40.1 | 6.54e-10 | 7.74e-12
40.7 | 6.15e-10 | 5.26e-12 | 40.2 | 6.59e-10 | 7.79e-12
40.7 | 6.17e-10 | 5.29e-12 | 40.1 | 6.56e-10 | 7.8e-12
40.7 | 6.15e-10 | 5.32e-12 | 40.2 | 6.63e-10 | 7.85e-12
40.7 | 6.28e-10 | 5.37e-12 | 40.1 | 6.55e-10 | 7.84e-12
40.7 | 6.29e-10 | 5.45e-12 | 40.1 | 6.62e-10 | 7.9e-12
40.6 | 6.28e-10 | 5.46e-12 | 40.1 | 6.72e-10 | 7.84e-12
40.7 | 6.28e-10 | 5.54e-12 | 40.1 | 6.75e-10 | 7.92e-12
40.6 | 6.38e-10 | 5.61e-12 | 40.1 | 6.68e-10 | 7.91e-12
40.6 | 6.52e-10 | 5.68e-12 | 40.1 | 6.68e-10 | 7.91e-12
40.6 | 6.48e-10 | 5.68e-12 | 40.1 | 6.71e-10 | 7.95e-12
40.6 | 6.44e-10 | 5.74e-12 | 40.1 | 6.8e-10 | 7.91e-12
40.6 | 6.5e-10 | 5.81e-12 | 40.1 | 6.72e-10 | 8.01e-12
40.6 | 6.51e-10 | 5.82e-12 | 40.1 | 6.77e-10 | 7.97e-12
40.6 | 6.53e-10 | 5.91e-12 | 40.1 | 6.79e-10 | 8.03e-12
40.6 | 6.51e-10 | 5.98e-12 | 40.1 | 6.78e-10 | 8.07e-12
40.6 | 6.62e-10 | 5.96e-12 | 40.1 | 6.84e-10 | 8.07e-12
40.6 | 6.52e-10 | 5.98e-12 | 40.1 | 6.95e-10 | 7.99e-12
40.6 | 6.58e-10 | 6.07e-12 | 40.1 | 6.77e-10 | 8.04e-12
40.6 | 6.67e-10 | 6.14e-12 | 40.1 | 6.88e-10 | 8.11e-12
40.6 | 6.71e-10 | 6.15e-12 | 40.1 | 6.91e-10 | 8.11e-12
40.6 | 6.65e-10 | 6.2e-12 | 40.1 | 6.95e-10 | 8.06e-12
40.6 | 6.76e-10 | 6.21e-12 | 40.1 | 6.87e-10 | 8.17e-12
40.6 | 6.65e-10 | 6.31e-12 | 40.1 | 6.97e-10 | 8.12e-12
40.6 | 6.79e-10 | 6.29e-12 | 40.1 | 7.02e-10 | 8.13e-12
40.6 | 6.71e-10 | 6.27e-12 | 40.1 | 7.16e-10 | 8.1e-12
40.6 | 6.76e-10 | 6.42e-12 | 40.1 | 7.02e-10 | 8.19e-12
40.6 | 6.77e-10 | 6.47e-12 | 40.1 | 7.02e-10 | 8.22e-12
40.6 | 6.75e-10 | 6.47e-12 | 40.1 | 6.98e-10 | 8.21e-12
40.6 | 6.74e-10 | 6.45e-12 | 40.1 | 6.97e-10 | 8.2e-12
40.6 | 6.74e-10 | 6.48e-12 | 40.1 | 6.99e-10 | 8.2e-12
40.5 | 6.7e-10 | 6.55e-12 | 40.1 | 7.04e-10 | 8.17e-12
40.6 | 6.76e-10 | 6.53e-12 | 40.1 | 6.98e-10 | 8.23e-12
40.6 | 6.76e-10 | 6.62e-12 | 40.1 | 7.12e-10 | 8.22e-12
40.6 | 6.7e-10 | 6.64e-12 | 40.1 | 7.09e-10 | 8.25e-12
40.5 | 6.75e-10 | 6.55e-12 | 40.1 | 7.1e-10 | 8.24e-12
40.5 | 6.75e-10 | 6.63e-12 | 40 | 7.06e-10 | 8.3e-12
40.5 | 6.85e-10 | 6.68e-12 | 40 | 7.09e-10 | 8.32e-12
40.5 | 6.78e-10 | 6.76e-12 | 40 | 7.14e-10 | 8.24e-12
40.5 | 6.73e-10 | 6.78e-12 | 40 | 7.17e-10 | 8.23e-12
40.5 | 6.67e-10 | 6.81e-12 | 40 | 7.08e-10 | 8.36e-12
40.5 | 6.71e-10 | 6.74e-12 | 40 | 7.1e-10 | 8.33e-12
40.5 | 6.71e-10 | 6.84e-12 | 40 | 7.12e-10 | 8.33e-12
40.5 | 6.72e-10 | 6.81e-12 | 40 | 7.24e-10 | 8.31e-12
40.5 | 6.69e-10 | 6.86e-12 | 40 | 7.28e-10 | 8.28e-12
40.5 | 6.73e-10 | 6.89e-12 | 40 | 7.18e-10 | 8.31e-12
40.5 | 6.67e-10 | 6.93e-12 | 40.1 | 7.11e-10 | 8.32e-12
40.5 | 6.67e-10 | 6.89e-12 | 40.1 | 7.16e-10 | 8.39e-12
40.5 | 6.67e-10 | 6.92e-12 | 40.1 | 7.21e-10 | 8.29e-12
40.5 | 6.6e-10 | 6.98e-12 | 40.1 | 7.19e-10 | 8.34e-12
40.4 | 6.63e-10 | 6.97e-12 | 40.1 | 7.24e-10 | 8.36e-12
40.4 | 6.61e-10 | 6.94e-12 | 40.1 | 7.15e-10 | 8.34e-12
40.5 | 6.74e-10 | 7.09e-12 | 40.1 | 7.23e-10 | 8.38e-12
40.4 | 6.68e-10 | 7.05e-12 | 40.1 | 7.22e-10 | 8.43e-12
40.5 | 6.6e-10 | 7.06e-12 | 40.1 | 7.26e-10 | 8.36e-12
40.4 | 6.6e-10 | 7.03e-12 | 40.1 | 7.26e-10 | 8.4e-12
40.4 | 6.64e-10 | 7.13e-12 | 40.1 | 7.36e-10 | 8.4e-12
40.4 | 6.64e-10 | 7.23e-12 | 40.1 | 7.21e-10 | 8.46e-12
40.4 | 6.67e-10 | 7.18e-12 | 40.1 | 7.25e-10 | 8.36e-12
40.4 | 6.65e-10 | 7.17e-12 | 40.1 | 7.2e-10 | 8.46e-12
40.4 | 6.63e-10 | 7.27e-12 | 40.1 | 7.28e-10 | 8.47e-12
40.4 | 6.67e-10 | 7.18e-12 | 40.1 | 7.37e-10 | 8.51e-12
40.4 | 6.58e-10 | 7.24e-12 | 40.1 | 7.26e-10 | 8.43e-12
40.4 | 6.56e-10 | 7.3e-12 | 40.1 | 7.36e-10 | 8.46e-12
40.4 | 6.58e-10 | 7.32e-12 | 40.1 | 7.28e-10 | 8.5e-12
40.4 | 6.65e-10 | 7.34e-12 | 40.1 | 7.39e-10 | 8.47e-12
40.4 | 6.56e-10 | 7.3e-12 | 40.1 | 7.32e-10 | 8.46e-12
40.4 | 6.65e-10 | 7.31e-12 | 40 | 7.35e-10 | 8.42e-12
40.4 | 6.55e-10 | 7.36e-12 | 40.1 | 7.37e-10 | 8.44e-12
40.4 | 6.67e-10 | 7.38e-12 | 40 | 7.31e-10 | 8.45e-12
40.4 | 6.57e-10 | 7.35e-12 | 40 | 7.34e-10 | 8.43e-12
40.4 | 6.57e-10 | 7.38e-12 | 40 | 7.34e-10 | 8.52e-12
40.4 | 6.51e-10 | 7.4e-12 | 40 | 7.35e-10 | 8.51e-12
40.4 | 6.59e-10 | 7.41e-12 | 40 | 7.3e-10 | 8.52e-12
40.4 | 6.53e-10 | 7.44e-12 | 40 | 7.48e-10 | 8.51e-12
40.4 | 6.72e-10 | 7.43e-12 | 40 | 7.38e-10 | 8.5e-12
40.4 | 6.57e-10 | 7.45e-12 | 40 | 7.48e-10 | 8.51e-12
40.4 | 6.58e-10 | 7.4e-12 | 40 | 7.34e-10 | 8.5e-12
40.4 | 6.48e-10 | 7.4e-12 | 40 | 7.39e-10 | 8.47e-12
40.4 | 6.54e-10 | 7.4e-12 | 40 | 7.35e-10 | 8.51e-12
40.4 | 6.43e-10 | 7.48e-12 | 40 | 7.39e-10 | 8.48e-12
40.4 | 6.47e-10 | 7.49e-12 | 40 | 7.36e-10 | 8.45e-12
40.4 | 6.53e-10 | 7.49e-12 | 40 | 7.37e-10 | 8.55e-12
40.4 | 6.54e-10 | 7.53e-12 | 40 | 7.35e-10 | 8.53e-12
40.4 | 6.42e-10 | 7.53e-12 | 40 | 7.46e-10 | 8.48e-12
40.4 | 6.47e-10 | 7.55e-12 | 40 | 7.42e-10 | 8.57e-12
40.4 | 6.55e-10 | 7.56e-12 | 40 | 7.58e-10 | 8.54e-12
40.4 | 6.52e-10 | 7.54e-12 | 40 | 7.41e-10 | 8.55e-12
40.4 | 6.48e-10 | 7.5e-12 | 40 | 7.37e-10 | 8.61e-12
40.4 | 6.42e-10 | 7.58e-12 | 40 | 7.32e-10 | 8.55e-12
40.3 | 6.5e-10 | 7.55e-12 | 40 | 7.65e-10 | 8.53e-12
40.4 | 6.4e-10 | 7.53e-12 | 40 | 7.45e-10 | 8.58e-12
40.4 | 6.57e-10 | 7.58e-12 | 40 | 7.44e-10 | 8.58e-12
40.3 | 6.54e-10 | 7.61e-12 | 40 | 7.42e-10 | 8.51e-12
40.3 | 6.45e-10 | 7.63e-12 | 40 | 7.4e-10 | 8.51e-12
40.4 | 6.41e-10 | 7.62e-12 | 40 | 7.43e-10 | 8.58e-12
40.3 | 6.56e-10 | 7.61e-12 | 40 | 7.45e-10 | 8.59e-12
40.3 | 6.49e-10 | 7.67e-12 | 40 | 7.53e-10 | 8.58e-12
40.4 | 6.61e-10 | 7.64e-12 | 40 | 7.48e-10 | 8.65e-12
40.3 | 6.48e-10 | 7.6e-12 | 40 | 7.39e-10 | 8.57e-12
40.4 | 6.49e-10 | 7.63e-12 | 40 | 7.4e-10 | 8.59e-12
40.3 | 6.42e-10 | 7.6e-12 | 40 | 7.43e-10 | 8.61e-12
40.3 | 6.44e-10 | 7.62e-12 | 40 | 7.38e-10 | 8.56e-12
40.4 | 6.56e-10 | 7.58e-12 | 40 | 7.47e-10 | 8.6e-12
40.3 | 6.5e-10 | 7.6e-12 | 40 | 7.55e-10 | 8.56e-12
40.3 | 6.49e-10 | 7.64e-12 | 40 | 7.46e-10 | 8.63e-12
40.3 | 6.42e-10 | 7.6e-12 | 40 | 7.48e-10 | 8.55e-12
40.3 | 6.46e-10 | 7.58e-12 | 40 | 7.45e-10 | 8.56e-12
40.3 | 6.42e-10 | 7.63e-12 | 40 | 7.39e-10 | 8.61e-12
40.3 | 6.42e-10 | 7.57e-12 | 40 | 7.51e-10 | 8.6e-12
40.3 | 6.44e-10 | 7.56e-12 | 40 | 7.54e-10 | 8.61e-12
40.3 | 6.44e-10 | 7.64e-12 | 40 | 7.49e-10 | 8.59e-12
40.3 | 6.37e-10 | 7.63e-12 | 40 | 7.56e-10 | 8.64e-12
40.3 | 6.4e-10 | 7.59e-12 | 40 | 7.51e-10 | 8.62e-12
40.3 | 6.43e-10 | 7.56e-12 | 40 | 7.56e-10 | 8.62e-12
40.3 | 6.43e-10 | 7.57e-12 | 40 | 7.59e-10 | 8.66e-12
40.3 | 6.31e-10 | 7.61e-12 | 40 | 7.49e-10 | 8.62e-12
40.3 | 6.42e-10 | 7.59e-12 | 40 | 7.49e-10 | 8.66e-12
40.3 | 6.45e-10 | 7.57e-12 | 40 | 7.6e-10 | 8.69e-12
40.3 | 6.31e-10 | 7.57e-12 | 40 | 7.41e-10 | 8.63e-12
40.3 | 6.52e-10 | 7.51e-12 | 40 | 7.53e-10 | 8.64e-12
40.3 | 6.38e-10 | 7.51e-12 | 40 | 7.47e-10 | 8.69e-12
40.3 | 6.34e-10 | 7.53e-12 | 40 | 7.44e-10 | 8.66e-12
40.3 | 6.4e-10 | 7.49e-12 | 40 | 7.5e-10 | 8.67e-12
40.3 | 6.42e-10 | 7.51e-12 | 40 | 7.4e-10 | 8.58e-12
40.3 | 6.35e-10 | 7.49e-12 | 40 | 7.51e-10 | 8.6e-12
40.3 | 6.36e-10 | 7.53e-12 | 40 | 7.53e-10 | 8.66e-12
40.3 | 6.4e-10 | 7.52e-12 | 40 | 7.55e-10 | 8.62e-12
40.3 | 6.41e-10 | 7.44e-12 | 40 | 7.54e-10 | 8.64e-12
40.3 | 6.34e-10 | 7.45e-12 | 40 | 7.54e-10 | 8.64e-12
40.3 | 6.34e-10 | 7.44e-12 | 40 | 7.63e-10 | 8.68e-12
40.3 | 6.39e-10 | 7.46e-12 | 40 | 7.6e-10 | 8.65e-12
40.3 | 6.4e-10 | 7.44e-12 | 40 | 7.45e-10 | 8.68e-12
40.3 | 6.44e-10 | 7.43e-12 | 40 | 7.55e-10 | 8.67e-12
40.3 | 6.32e-10 | 7.4e-12 | 40 | 7.53e-10 | 8.71e-12
40.3 | 6.37e-10 | 7.37e-12 | 40 | 7.59e-10 | 8.71e-12
40.3 | 6.51e-10 | 7.4e-12 | 39.9 | 7.45e-10 | 8.66e-12
40.3 | 6.44e-10 | 7.46e-12 | 39.9 | 7.56e-10 | 8.78e-12
40.3 | 6.44e-10 | 7.32e-12 | 39.9 | 7.56e-10 | 8.73e-12
40.3 | 6.45e-10 | 7.4e-12 | 39.9 | 7.48e-10 | 8.74e-12
40.3 | 6.42e-10 | 7.35e-12 | 40 | 7.52e-10 | 8.72e-12
40.3 | 6.55e-10 | 7.41e-12 | 39.9 | 7.56e-10 | 8.73e-12
40.3 | 6.46e-10 | 7.32e-12 | 40 | 7.52e-10 | 8.67e-12
40.3 | 6.51e-10 | 7.29e-12 | 39.9 | 7.53e-10 | 8.75e-12
40.3 | 6.53e-10 | 7.29e-12 | 39.9 | 7.46e-10 | 8.72e-12
40.3 | 6.49e-10 | 7.3e-12 | 39.9 | 7.48e-10 | 8.83e-12
40.3 | 6.44e-10 | 7.27e-12 | 39.9 | 7.53e-10 | 8.78e-12
40.3 | 6.46e-10 | 7.31e-12 | 40 | 7.51e-10 | 8.67e-12
40.3 | 6.57e-10 | 7.28e-12 | 40 | 7.48e-10 | 8.77e-12
40.3 | 6.47e-10 | 7.23e-12 | 40 | 7.55e-10 | 8.76e-12
40.3 | 6.52e-10 | 7.24e-12 | 40 | 7.52e-10 | 8.74e-12
40.3 | 6.58e-10 | 7.17e-12 | 40 | 7.53e-10 | 8.73e-12
40.3 | 6.53e-10 | 7.24e-12 | 40 | 7.55e-10 | 8.79e-12
40.3 | 6.53e-10 | 7.25e-12 | 40 | 7.53e-10 | 8.77e-12
40.3 | 6.49e-10 | 7.31e-12 | 40 | 7.53e-10 | 8.77e-12
40.3 | 6.57e-10 | 7.2e-12 | 40 | 7.55e-10 | 8.79e-12
40.3 | 6.52e-10 | 7.19e-12 | 40 | 7.62e-10 | 8.78e-12
40.3 | 6.57e-10 | 7.18e-12 | 40 | 7.57e-10 | 8.79e-12
40.3 | 6.59e-10 | 7.18e-12 | 40 | 7.56e-10 | 8.75e-12
40.3 | 6.66e-10 | 7.19e-12 | 40 | 7.66e-10 | 8.88e-12
40.3 | 6.63e-10 | 7.19e-12 | 40 | 7.58e-10 | 8.76e-12
40.3 | 6.66e-10 | 7.22e-12 | 40 | 7.62e-10 | 8.83e-12
40.3 | 6.63e-10 | 7.26e-12 | 40 | 7.6e-10 | 8.77e-12
40.3 | 6.71e-10 | 7.21e-12 | 39.9 | 7.6e-10 | 8.79e-12
40.3 | 6.67e-10 | 7.19e-12 | 39.9 | 7.55e-10 | 8.8e-12
40.3 | 6.66e-10 | 7.27e-12 | 40 | 7.61e-10 | 8.81e-12
40.3 | 6.66e-10 | 7.23e-12 | 40 | 7.64e-10 | 8.85e-12
40.3 | 6.76e-10 | 7.19e-12 | 40 | 7.56e-10 | 8.79e-12
40.3 | 6.74e-10 | 7.18e-12 | 40 | 7.54e-10 | 8.74e-12
40.3 | 6.69e-10 | 7.21e-12 | 40 | 7.6e-10 | 8.82e-12
40.3 | 6.88e-10 | 7.23e-12 | 40 | 7.6e-10 | 8.76e-12
40.3 | 6.68e-10 | 7.18e-12 | 40 | 7.57e-10 | 8.75e-12
40.3 | 6.84e-10 | 7.22e-12 | 40 | 7.54e-10 | 8.81e-12
40.3 | 6.82e-10 | 7.22e-12 | 40 | 7.61e-10 | 8.84e-12
40.3 | 6.89e-10 | 7.19e-12 | 40 | 7.68e-10 | 8.84e-12
40.3 | 6.78e-10 | 7.15e-12 | 40 | 7.53e-10 | 8.79e-12
40.3 | 6.82e-10 | 7.2e-12 | 40 | 7.57e-10 | 8.81e-12
40.3 | 6.86e-10 | 7.22e-12 | 40 | 7.57e-10 | 8.85e-12
40.3 | 6.83e-10 | 7.16e-12 | 40 | 7.67e-10 | 8.77e-12
40.3 | 6.8e-10 | 7.17e-12 | 40 | 7.69e-10 | 8.85e-12
40.3 | 6.79e-10 | 7.19e-12 | 40 | 7.75e-10 | 8.82e-12
40.2 | 6.86e-10 | 7.18e-12 | 40 | 7.58e-10 | 8.83e-12
40.3 | 6.83e-10 | 7.18e-12 | 40 | 7.62e-10 | 8.82e-12
40.3 | 6.82e-10 | 7.15e-12 | 40 | 7.65e-10 | 8.87e-12
40.3 | 6.8e-10 | 7.18e-12 | 40 | 7.59e-10 | 8.85e-12
40.3 | 6.93e-10 | 7.15e-12 | 40 | 7.58e-10 | 8.79e-12
40.3 | 6.89e-10 | 7.16e-12 | 40 | 7.49e-10 | 8.85e-12
40.3 | 6.92e-10 | 7.21e-12 | 40 | 7.63e-10 | 8.84e-12
40.3 | 6.99e-10 | 7.17e-12 | 40 | 7.63e-10 | 8.86e-12
40.3 | 7.09e-10 | 7.17e-12 | 40 | 7.61e-10 | 8.82e-12
40.3 | 6.96e-10 | 7.13e-12 | 40 | 7.6e-10 | 8.84e-12
40.3 | 6.89e-10 | 7.2e-12 | 40 | 7.55e-10 | 8.88e-12
40.3 | 7.07e-10 | 7.18e-12 | 40 | 7.71e-10 | 8.89e-12
40.3 | 6.94e-10 | 7.16e-12 | 40 | 7.59e-10 | 8.87e-12
40.3 | 6.97e-10 | 7.13e-12 | 40 | 7.68e-10 | 8.84e-12
40.3 | 7e-10 | 7.15e-12 | 40 | 7.82e-10 | 8.8e-12
40.2 | 6.98e-10 | 7.21e-12 | 40 | 7.7e-10 | 8.81e-12
40.2 | 6.89e-10 | 7.13e-12 | 40 | 7.63e-10 | 8.84e-12
40.3 | 7e-10 | 7.15e-12 | 40 | 7.59e-10 | 8.87e-12
40.3 | 7.19e-10 | 7.13e-12 | 40 | 7.66e-10 | 8.85e-12
40.3 | 7.13e-10 | 7.15e-12 | 40 | 7.6e-10 | 8.85e-12
40.3 | 7.08e-10 | 7.08e-12 | 40 | 7.67e-10 | 8.86e-12
40.3 | 7.05e-10 | 7.16e-12 | 40 | 7.72e-10 | 8.83e-12
40.2 | 7.01e-10 | 7.11e-12 | 40 | 7.58e-10 | 8.81e-12
40.2 | 7.02e-10 | 7.16e-12 | 40 | 7.65e-10 | 8.86e-12
40.2 | 7.02e-10 | 7.12e-12 | 40 | 7.72e-10 | 8.85e-12
40.2 | 7.01e-10 | 7.14e-12 | 40 | 7.63e-10 | 8.81e-12
40.2 | 7.14e-10 | 7.07e-12 | 40 | 7.68e-10 | 8.87e-12
40.2 | 7.11e-10 | 7.13e-12 | 40 | 7.65e-10 | 8.92e-12
40.3 | 7.03e-10 | 7.12e-12 | 40 | 7.64e-10 | 8.9e-12
40.2 | 7.17e-10 | 7.09e-12 | 40 | 7.65e-10 | 8.85e-12
40.2 | 7.07e-10 | 7.11e-12 | 40 | 7.59e-10 | 8.92e-12
40.2 | 7.23e-10 | 7.09e-12 | 40 | 7.61e-10 | 8.86e-12
40.2 | 7.05e-10 | 7.08e-12 | 40 | 7.56e-10 | 8.93e-12
40.3 | 7.1e-10 | 7.14e-12 | 40 | 7.56e-10 | 8.9e-12
40.2 | 7.2e-10 | 7.11e-12 | 40 | 7.58e-10 | 8.91e-12
40.2 | 7.13e-10 | 7.09e-12 | 40 | 7.57e-10 | 8.91e-12
40.2 | 7.05e-10 | 7.1e-12 | 40 | 7.67e-10 | 8.93e-12
40.2 | 7.07e-10 | 7.06e-12 | 40 | 7.74e-10 | 8.93e-12
40.2 | 7.13e-10 | 7.09e-12 | 40 | 7.63e-10 | 8.87e-12
40.2 | 7.06e-10 | 7.08e-12 | 40 | 7.69e-10 | 8.97e-12
40.2 | 7.16e-10 | 7.08e-12 | 40 | 7.63e-10 | 8.94e-12
40.2 | 7.05e-10 | 7.08e-12 | 40 | 7.66e-10 | 8.93e-12
40.2 | 7.18e-10 | 7.06e-12 | 40 | 7.64e-10 | 8.92e-12
40.2 | 7.17e-10 | 7.06e-12 | 40 | 7.67e-10 | 8.94e-12
40.2 | 7.22e-10 | 7.09e-12 | 40 | 7.61e-10 | 9e-12
40.2 | 7.19e-10 | 7.08e-12 | 40 | 7.55e-10 | 8.87e-12
40.2 | 7.24e-10 | 7.08e-12 | 40 | 7.8e-10 | 8.91e-12
40.2 | 7.17e-10 | 7.12e-12 | 40 | 7.71e-10 | 8.95e-12
40.2 | 7.18e-10 | 7.06e-12 | 40 | 7.69e-10 | 8.98e-12
40.2 | 7.11e-10 | 7.08e-12 | 40 | 7.65e-10 | 8.97e-12
40.2 | 7.13e-10 | 7.06e-12 | 40 | 7.66e-10 | 8.95e-12
40.2 | 7.21e-10 | 7e-12 | 40 | 7.82e-10 | 9.02e-12
40.2 | 7.21e-10 | 7.04e-12 | 40 | 7.62e-10 | 8.94e-12
40.3 | 7.19e-10 | 7.03e-12 | 40 | 7.77e-10 | 8.93e-12
40.3 | 7.16e-10 | 7.09e-12 | 40 | 7.62e-10 | 8.98e-12
40.3 | 7.17e-10 | 7.05e-12 | 40 | 7.71e-10 | 8.91e-12
40.2 | 7.23e-10 | 7.09e-12 | 40 | 7.66e-10 | 8.93e-12
40.2 | 7.27e-10 | 7.07e-12 | 40 | 7.71e-10 | 8.98e-12
40.2 | 7.18e-10 | 7.12e-12 | 39.9 | 7.6e-10 | 8.97e-12
40.2 | 7.21e-10 | 7.01e-12 | 39.9 | 7.75e-10 | 8.95e-12
40.2 | 7.23e-10 | 7.03e-12 | 39.9 | 7.64e-10 | 8.93e-12
40.2 | 7.16e-10 | 7.07e-12 | 39.9 | 7.81e-10 | 9.02e-12
40.2 | 7.15e-10 | 7.03e-12 | 40 | 7.65e-10 | 9e-12
40.2 | 7.17e-10 | 7.09e-12 | 40 | 7.64e-10 | 8.97e-12
40.2 | 7.11e-10 | 7.03e-12 | 39.9 | 7.66e-10 | 9.01e-12
40.2 | 7.29e-10 | 7.05e-12 | 39.9 | 7.74e-10 | 9.01e-12
40.3 | 7.21e-10 | 7.04e-12 | 39.9 | 7.68e-10 | 9e-12
40.2 | 7.25e-10 | 7.04e-12 | 39.9 | 7.72e-10 | 8.98e-12
40.2 | 7.18e-10 | 7e-12 | 39.9 | 7.67e-10 | 9.02e-12
40.2 | 7.14e-10 | 7.07e-12 | 39.9 | 7.68e-10 | 8.98e-12
40.2 | 7.25e-10 | 7.08e-12 | 39.9 | 7.64e-10 | 9e-12
40.2 | 7.2e-10 | 7.09e-12 | 39.9 | 7.64e-10 | 8.99e-12
40.2 | 7.16e-10 | 7.02e-12 | 39.9 | 7.67e-10 | 8.98e-12
40.2 | 7.19e-10 | 7.03e-12 | 39.9 | 7.68e-10 | 8.99e-12
40.2 | 7.21e-10 | 7.09e-12 | 39.9 | 7.7e-10 | 8.99e-12
40.2 | 7.16e-10 | 7.05e-12 | 39.9 | 7.72e-10 | 8.96e-12
40.2 | 7.48e-10 | 7.05e-12 | 39.9 | 7.66e-10 | 9.01e-12
40.2 | 7.32e-10 | 7.16e-12 | 39.9 | 7.63e-10 | 9.01e-12
40.2 | 7.26e-10 | 7.07e-12 | 39.9 | 7.68e-10 | 9e-12
40.2 | 7.24e-10 | 7.06e-12 | 39.9 | 7.72e-10 | 8.96e-12
40.2 | 7.2e-10 | 7.05e-12 | 39.9 | 7.62e-10 | 8.97e-12
40.2 | 7.26e-10 | 7.07e-12 | 39.9 | 7.75e-10 | 9.06e-12
40.2 | 7.26e-10 | 7.06e-12 | 39.9 | 7.74e-10 | 9e-12
40.2 | 7.27e-10 | 7.05e-12 | 40 | 7.56e-10 | 9.08e-12
40.2 | 7.38e-10 | 7.01e-12 | 40 | 7.62e-10 | 9e-12
40.2 | 7.26e-10 | 7.05e-12 | 40 | 7.65e-10 | 9.09e-12
40.2 | 7.33e-10 | 7.06e-12 | 40 | 7.78e-10 | 9.01e-12
40.2 | 7.26e-10 | 7.09e-12 | 40 | 7.7e-10 | 8.98e-12
40.2 | 7.27e-10 | 7.08e-12 | 40 | 7.63e-10 | 8.97e-12
40.2 | 7.24e-10 | 7.07e-12 | 40 | 7.65e-10 | 9.01e-12
40.2 | 7.24e-10 | 7.11e-12 | 40 | 7.64e-10 | 9.04e-12
40.2 | 7.32e-10 | 7.03e-12 | 40 | 7.68e-10 | 8.97e-12
40.2 | 7.23e-10 | 7.12e-12 | 40 | 7.73e-10 | 9.03e-12
40.2 | 7.45e-10 | 7.07e-12 | 40 | 7.69e-10 | 9.07e-12
40.2 | 7.27e-10 | 7.09e-12 | 40 | 7.71e-10 | 9.05e-12
40.2 | 7.24e-10 | 7.05e-12 | 40 | 7.65e-10 | 9.09e-12
40.2 | 7.26e-10 | 7.08e-12 | 40 | 7.7e-10 | 9.06e-12
40.2 | 7.12e-10 | 7.07e-12 | 40 | 7.62e-10 | 9.01e-12
40.2 | 7.24e-10 | 7.06e-12 | 40 | 7.62e-10 | 9.06e-12
40.2 | 7.24e-10 | 7.12e-12 | 40 | 7.75e-10 | 9.17e-12
40.2 | 7.22e-10 | 7.05e-12 | 40 | 7.74e-10 | 9.03e-12
40.2 | 7.26e-10 | 7.08e-12 | 40 | 7.8e-10 | 8.99e-12
40.2 | 7.32e-10 | 7.07e-12 | 39.9 | 7.74e-10 | 9.04e-12
40.2 | 7.16e-10 | 7.06e-12 | 39.9 | 7.71e-10 | 9.11e-12
40.2 | 7.26e-10 | 7.08e-12 | 39.9 | 7.77e-10 | 9.03e-12
40.2 | 7.21e-10 | 7.11e-12 | 40 | 7.7e-10 | 9.07e-12
40.2 | 7.3e-10 | 7.13e-12 | 40 | 7.68e-10 | 9.15e-12
40.2 | 7.22e-10 | 7.05e-12 | 40 | 7.7e-10 | 9.11e-12
40.2 | 7.31e-10 | 7.1e-12 | 40 | 7.88e-10 | 9.07e-12
40.2 | 7.26e-10 | 7.09e-12 | 40 | 7.68e-10 | 9.15e-12
40.2 | 7.38e-10 | 7.06e-12 | 40 | 7.74e-10 | 9.08e-12
40.2 | 7.2e-10 | 7.1e-12 | 40 | 7.65e-10 | 9.02e-12
40.2 | 7.19e-10 | 7.11e-12 | 40 | 7.78e-10 | 9.08e-12
40.2 | 7.29e-10 | 7.11e-12 | 40 | 7.61e-10 | 9.11e-12
40.2 | 7.23e-10 | 7.04e-12 | 40 | 7.67e-10 | 9.13e-12
40.2 | 7.32e-10 | 7.11e-12 | 40 | 7.7e-10 | 9.06e-12
40.2 | 7.23e-10 | 7.1e-12 | 40 | 7.82e-10 | 9.1e-12
40.2 | 7.3e-10 | 7.08e-12 | 40 | 7.64e-10 | 9.05e-12
40.2 | 7.21e-10 | 7.12e-12 | 39.9 | 7.67e-10 | 9.11e-12
40.2 | 7.19e-10 | 7.12e-12 | 40 | 7.72e-10 | 9.06e-12
40.2 | 7.25e-10 | 7.14e-12 | 39.9 | 7.71e-10 | 9.08e-12
40.2 | 7.26e-10 | 7.09e-12 | 40 | 7.67e-10 | 9.15e-12
40.2 | 7.27e-10 | 7.14e-12 | 40 | 7.7e-10 | 9.13e-12
40.2 | 7.21e-10 | 7.07e-12 | 40 | 7.71e-10 | 9.11e-12
40.2 | 7.37e-10 | 7.19e-12 | 40 | 7.74e-10 | 9.12e-12
40.2 | 7.24e-10 | 7.11e-12 | 40 | 7.77e-10 | 9.13e-12
40.2 | 7.45e-10 | 7.16e-12 | 40 | 7.74e-10 | 9.16e-12
40.2 | 7.37e-10 | 7.11e-12 | 40 | 7.89e-10 | 9.16e-12
40.2 | 7.24e-10 | 7.17e-12 | 40 | 7.77e-10 | 9.08e-12
40.2 | 7.23e-10 | 7.11e-12 | 40 | 7.74e-10 | 9.08e-12
40.2 | 7.33e-10 | 7.16e-12 | 40 | 7.74e-10 | 9.14e-12
40.2 | 7.18e-10 | 7.14e-12 | 40 | 7.75e-10 | 9.13e-12
40.2 | 7.41e-10 | 7.14e-12 | 40 | 7.79e-10 | 9.1e-12
40.2 | 7.28e-10 | 7.16e-12 | 40.1 | 7.71e-10 | 9.11e-12
40.2 | 7.26e-10 | 7.17e-12 | 40.1 | 7.79e-10 | 9.11e-12
40.2 | 7.29e-10 | 7.11e-12 | 40.2 | 7.75e-10 | 9.05e-12
40.2 | 7.32e-10 | 7.15e-12 | 40.3 | 7.79e-10 | 9.13e-12
40.2 | 7.26e-10 | 7.16e-12 | 40.5 | 7.73e-10 | 9.1e-12
40.2 | 7.3e-10 | 7.17e-12 | 40.7 | 7.75e-10 | 9.17e-12
40.2 | 7.29e-10 | 7.18e-12 | 40.9 | 7.79e-10 | 9.11e-12
40.2 | 7.29e-10 | 7.14e-12 | 41.1 | 7.84e-10 | 9.12e-12
40.2 | 7.26e-10 | 7.12e-12 | 41.4 | 7.81e-10 | 9.19e-12
40.2 | 7.34e-10 | 7.18e-12 | 41.7 | 7.85e-10 | 9.19e-12
40.2 | 7.32e-10 | 7.2e-12 | 41.9 | 7.77e-10 | 9.28e-12
40.2 | 7.3e-10 | 7.2e-12 | 42.2 | 7.96e-10 | 9.28e-12
40.2 | 7.25e-10 | 7.13e-12 | 42.5 | 7.86e-10 | 9.38e-12
40.2 | 7.31e-10 | 7.17e-12 | 42.7 | 7.95e-10 | 9.28e-12
40.2 | 7.37e-10 | 7.18e-12 | 43 | 7.94e-10 | 9.5e-12
40.2 | 7.33e-10 | 7.2e-12 | 43.3 | 8.08e-10 | 9.47e-12
40.2 | 7.17e-10 | 7.17e-12 | 43.5 | 7.9e-10 | 9.33e-12
40.2 | 7.55e-10 | 7.16e-12 | 43.8 | 8.04e-10 | 9.33e-12
40.2 | 7.27e-10 | 7.2e-12 | 44 | 7.95e-10 | 9.35e-12
40.2 | 7.3e-10 | 7.18e-12 | 44.3 | 7.94e-10 | 9.43e-12
40.2 | 7.42e-10 | 7.2e-12 | 44.6 | 8e-10 | 9.47e-12
40.2 | 7.25e-10 | 7.16e-12 | 44.9 | 7.99e-10 | 9.3e-12
40.2 | 7.25e-10 | 7.15e-12 | 45.3 | 8.07e-10 | 9.45e-12
40.2 | 7.31e-10 | 7.21e-12 | 45.6 | 7.99e-10 | 9.57e-12
40.2 | 7.28e-10 | 7.19e-12 | 46 | 7.96e-10 | 9.5e-12
40.2 | 7.31e-10 | 7.25e-12 | 46.3 | 8.06e-10 | 9.4e-12
40.2 | 7.43e-10 | 7.17e-12 | 46.7 | 8.12e-10 | 9.52e-12
40.2 | 7.33e-10 | 7.2e-12 | 47 | 8.09e-10 | 9.35e-12
40.2 | 7.25e-10 | 7.21e-12 | 47.4 | 7.99e-10 | 9.67e-12
40.2 | 7.26e-10 | 7.18e-12 | 47.8 | 7.96e-10 | 9.4e-12
40.2 | 7.35e-10 | 7.17e-12 | 48.3 | 8.03e-10 | 9.47e-12
40.2 | 7.29e-10 | 7.16e-12 | 48.7 | 8.05e-10 | 9.52e-12
40.2 | 7.47e-10 | 7.19e-12 | 49 | 8.1e-10 | 9.55e-12
40.2 | 7.33e-10 | 7.25e-12 | 49.4 | 8.01e-10 | 9.62e-12
40.2 | 7.26e-10 | 7.2e-12 | 49.9 | 8.14e-10 | 9.52e-12
40.2 | 7.3e-10 | 7.18e-12 | 50.3 | 8.11e-10 | 9.5e-12
40.2 | 7.4e-10 | 7.27e-12 | 50.7 | 8.06e-10 | 9.47e-12
40.2 | 7.27e-10 | 7.2e-12 | 51.2 | 8.08e-10 | 9.38e-12
40.2 | 7.4e-10 | 7.19e-12 | 51.6 | 8.16e-10 | 9.5e-12
40.2 | 7.32e-10 | 7.23e-12 | 52.1 | 8.04e-10 | 9.55e-12
40.2 | 7.43e-10 | 7.28e-12 | 52.5 | 8.27e-10 | 9.57e-12
40.2 | 7.29e-10 | 7.26e-12 | 53 | 8.13e-10 | 9.62e-12
40.2 | 7.35e-10 | 7.18e-12 | 53.4 | 8.05e-10 | 9.43e-12
40.2 | 7.33e-10 | 7.25e-12 | 53.9 | 7.96e-10 | 9.45e-12
40.2 | 7.44e-10 | 7.26e-12 | 54.3 | 8.06e-10 | 9.57e-12
40.2 | 7.42e-10 | 7.21e-12 | 54.8 | 8.13e-10 | 9.45e-12
40.2 | 7.31e-10 | 7.23e-12 | 55.3 | 8.18e-10 | 9.69e-12
40.2 | 7.28e-10 | 7.21e-12 | 55.8 | 8.17e-10 | 9.67e-12
40.2 | 7.33e-10 | 7.24e-12 | 56.3 | 8.04e-10 | 9.55e-12
40.2 | 7.34e-10 | 7.23e-12 | 56.9 | 7.98e-10 | 9.52e-12
40.2 | 7.38e-10 | 7.27e-12 | 57.4 | 8.1e-10 | 9.74e-12
40.2 | 7.37e-10 | 7.19e-12 | 57.9 | 8.11e-10 | 9.77e-12
40.2 | 7.4e-10 | 7.19e-12 | 58.3 | 8.04e-10 | 9.79e-12
40.2 | 7.34e-10 | 7.21e-12 | 58.9 | 8.18e-10 | 9.74e-12
40.2 | 7.4e-10 | 7.25e-12 | 59.4 | 8e-10 | 9.65e-12
40.2 | 7.29e-10 | 7.26e-12 | 60 | 8.1e-10 | 9.55e-12
40.2 | 7.35e-10 | 7.28e-12 | 60.6 | 8.04e-10 | 9.4e-12
40.2 | 7.34e-10 | 7.31e-12 | 61.1 | 8.12e-10 | 9.5e-12
40.2 | 7.37e-10 | 7.26e-12 | 61.7 | 8.08e-10 | 9.77e-12
40.2 | 7.29e-10 | 7.33e-12 | 62.2 | 8.28e-10 | 9.55e-12
40.2 | 7.4e-10 | 7.27e-12 | 62.7 | 8.1e-10 | 9.55e-12
40.2 | 7.37e-10 | 7.23e-12 | 63.3 | 8.2e-10 | 9.65e-12
40.2 | 7.31e-10 | 7.26e-12 | 63.9 | 8.1e-10 | 9.55e-12
40.2 | 7.43e-10 | 7.26e-12 | 64.5 | 7.98e-10 | 9.72e-12
40.2 | 7.51e-10 | 7.35e-12 | 65.1 | 8.16e-10 | 9.72e-12
40.2 | 7.25e-10 | 7.29e-12 | 65.6 | 8.06e-10 | 9.47e-12
40.2 | 7.37e-10 | 7.31e-12 | 66.2 | 8.25e-10 | 9.72e-12
40.2 | 7.35e-10 | 7.27e-12 | 66.8 | 8.02e-10 | 9.84e-12
40.2 | 7.36e-10 | 7.29e-12 | 67.4 | 8.2e-10 | 9.6e-12
40.2 | 7.26e-10 | 7.31e-12 | 68 | 8.03e-10 | 9.62e-12
40.2 | 7.37e-10 | 7.29e-12 | 68.7 | 8.07e-10 | 9.57e-12
40.2 | 7.27e-10 | 7.27e-12 | 69.3 | 8.08e-10 | 9.45e-12
40.2 | 7.38e-10 | 7.32e-12 | 69.9 | 8.07e-10 | 9.67e-12
40.2 | 7.4e-10 | 7.29e-12 | 70.4 | 8.03e-10 | 9.52e-12
40.2 | 7.39e-10 | 7.29e-12 | 71.1 | 8.02e-10 | 9.57e-12
40.2 | 7.31e-10 | 7.31e-12 | 71.7 | 8.17e-10 | 9.52e-12
40.2 | 7.37e-10 | 7.3e-12 | 72.3 | 8.08e-10 | 9.52e-12
40.2 | 7.31e-10 | 7.31e-12 | 73 | 8.06e-10 | 9.65e-12
40.2 | 7.37e-10 | 7.32e-12 | 73.6 | 8.07e-10 | 9.67e-12
40.2 | 7.45e-10 | 7.33e-12 | 74.2 | 8.09e-10 | 9.5e-12
40.2 | 7.41e-10 | 7.34e-12 | 74.9 | 8.04e-10 | 9.47e-12
40.2 | 7.3e-10 | 7.32e-12 | 75.5 | 8.09e-10 | 9.38e-12
40.2 | 7.3e-10 | 7.31e-12 | 76.2 | 7.94e-10 | 9.45e-12
40.2 | 7.39e-10 | 7.3e-12 | 76.8 | 8.02e-10 | 9.52e-12
40.2 | 7.45e-10 | 7.32e-12 | 77.5 | 8.08e-10 | 9.52e-12
40.2 | 7.4e-10 | 7.34e-12 | 78 | 8.12e-10 | 9.55e-12
40.2 | 7.35e-10 | 7.29e-12 | 78.7 | 8.15e-10 | 9.69e-12
40.2 | 7.38e-10 | 7.33e-12 | 79.4 | 8.09e-10 | 9.77e-12
40.2 | 7.35e-10 | 7.32e-12 | 80 | 8.04e-10 | 9.62e-12
40.2 | 7.45e-10 | 7.31e-12 | 80.7 | 8.02e-10 | 9.5e-12
40.2 | 7.36e-10 | 7.33e-12 | 81.4 | 8.1e-10 | 9.55e-12
40.2 | 7.29e-10 | 7.32e-12 | 82 | 8.06e-10 | 9.67e-12
40.2 | 7.35e-10 | 7.32e-12 | 82.7 | 8.16e-10 | 9.69e-12
40.2 | 7.31e-10 | 7.36e-12 | 83.3 | 7.97e-10 | 9.52e-12
40.2 | 7.39e-10 | 7.4e-12 | 84 | 7.99e-10 | 9.74e-12
40.2 | 7.35e-10 | 7.34e-12 | 84.7 | 7.98e-10 | 9.52e-12
40.2 | 7.49e-10 | 7.3e-12 | 85.4 | 8.2e-10 | 9.52e-12
40.2 | 7.47e-10 | 7.34e-12 | 86 | 8.05e-10 | 9.57e-12
40.2 | 7.4e-10 | 7.35e-12 | 86.7 | 8.03e-10 | 9.43e-12
40.2 | 7.39e-10 | 7.37e-12 | 87.4 | 7.99e-10 | 9.5e-12
40.2 | 7.35e-10 | 7.39e-12 | 88.1 | 7.97e-10 | 9.57e-12
40.2 | 7.37e-10 | 7.35e-12 | 88.9 | 7.93e-10 | 9.5e-12
40.2 | 7.33e-10 | 7.31e-12 | 89.6 | 8.11e-10 | 9.47e-12
40.2 | 7.32e-10 | 7.33e-12 | 90.2 | 8.03e-10 | 9.45e-12
40.2 | 7.38e-10 | 7.3e-12 | 90.9 | 7.96e-10 | 9.52e-12
40.2 | 7.34e-10 | 7.33e-12 | 91.6 | 7.98e-10 | 9.52e-12
40.2 | 7.35e-10 | 7.38e-12 | 92.3 | 8.04e-10 | 9.6e-12
40.2 | 7.25e-10 | 7.34e-12 | 93.1 | 8e-10 | 9.72e-12
40.2 | 7.47e-10 | 7.37e-12 | 93.8 | 7.87e-10 | 9.79e-12
40.2 | 7.49e-10 | 7.36e-12 | 94.4 | 8.03e-10 | 9.47e-12
40.2 | 7.34e-10 | 7.39e-12 | 95.1 | 8.08e-10 | 9.47e-12
40.2 | 7.36e-10 | 7.35e-12 | 95.8 | 8.06e-10 | 9.65e-12
40.2 | 7.36e-10 | 7.36e-12 | 96.5 | 8.01e-10 | 9.52e-12
40.2 | 7.41e-10 | 7.44e-12 | 97.3 | 8.07e-10 | 9.55e-12
40.2 | 7.41e-10 | 7.37e-12 | 98 | 8e-10 | 9.6e-12
40.2 | 7.36e-10 | 7.39e-12 | 98.7 | 8.14e-10 | 9.72e-12
40.2 | 7.42e-10 | 7.36e-12 | 99.4 | 7.9e-10 | 9.55e-12
40.2 | 7.35e-10 | 7.41e-12 | 100.1 | 8.02e-10 | 9.89e-12
40.2 | 7.37e-10 | 7.36e-12 | 100.8 | 8.05e-10 | 9.72e-12
40.2 | 7.43e-10 | 7.43e-12 | 101.5 | 8.04e-10 | 9.52e-12
40.2 | 7.43e-10 | 7.41e-12 | 102.3 | 8.01e-10 | 9.47e-12
40.2 | 7.34e-10 | 7.38e-12 | 103 | 7.88e-10 | 9.45e-12
40.2 | 7.32e-10 | 7.41e-12 | 103.7 | 8.02e-10 | 9.43e-12
40.2 | 7.31e-10 | 7.46e-12 | 104.4 | 7.91e-10 | 9.52e-12
40.2 | 7.34e-10 | 7.37e-12 | 105.1 | 7.94e-10 | 9.5e-12
40.2 | 7.4e-10 | 7.44e-12 | 105.8 | 7.95e-10 | 9.62e-12
40.2 | 7.4e-10 | 7.38e-12 | 106.6 | 7.98e-10 | 9.47e-12
40.2 | 7.44e-10 | 7.4e-12 | 107.3 | 8.01e-10 | 9.65e-12
40.2 | 7.39e-10 | 7.43e-12 | 108.1 | 7.87e-10 | 9.43e-12
40.2 | 7.41e-10 | 7.43e-12 | 108.9 | 8.04e-10 | 9.65e-12
40.2 | 7.42e-10 | 7.43e-12 | 109.5 | 7.94e-10 | 9.67e-12
40.3 | 7.45e-10 | 7.41e-12 | 110.2 | 8.02e-10 | 9.47e-12
40.3 | 7.6e-10 | 7.42e-12 | 111 | 7.89e-10 | 9.52e-12
40.4 | 7.39e-10 | 7.43e-12 | 111.7 | 7.92e-10 | 9.57e-12
40.5 | 7.39e-10 | 7.45e-12 | 112.5 | 7.88e-10 | 9.67e-12
40.6 | 7.55e-10 | 7.36e-12 | 113.2 | 7.96e-10 | 9.65e-12
40.8 | 7.37e-10 | 7.38e-12 | 113.9 | 7.9e-10 | 9.65e-12
41 | 7.45e-10 | 7.48e-12 | 114.6 | 7.93e-10 | 9.55e-12
41.2 | 7.36e-10 | 7.45e-12 | 115.3 | 7.89e-10 | 9.62e-12
41.4 | 7.41e-10 | 7.46e-12 | 116.1 | 8.08e-10 | 9.62e-12
41.6 | 7.48e-10 | 7.48e-12 | 116.8 | 7.96e-10 | 9.65e-12
41.8 | 7.61e-10 | 7.44e-12 | 117.6 | 8.05e-10 | 9.52e-12
42.1 | 7.58e-10 | 7.47e-12 | 118.4 | 7.89e-10 | 9.55e-12
42.3 | 7.54e-10 | 7.52e-12 | 119.1 | 7.92e-10 | 9.47e-12
42.6 | 7.57e-10 | 7.53e-12 | 119.9 | 7.89e-10 | 9.5e-12
42.8 | 7.61e-10 | 7.55e-12 | 120.6 | 7.9e-10 | 9.62e-12
43.1 | 7.58e-10 | 7.6e-12 | 121.4 | 7.89e-10 | 9.6e-12
43.4 | 7.67e-10 | 7.57e-12 | 122.1 | 7.97e-10 | 9.52e-12
43.6 | 7.69e-10 | 7.62e-12 | 122.9 | 7.88e-10 | 9.5e-12
43.9 | 7.79e-10 | 7.55e-12 | 123.6 | 8.01e-10 | 9.6e-12
44.1 | 7.78e-10 | 7.64e-12 | 124.4 | 7.96e-10 | 9.47e-12
44.4 | 7.74e-10 | 7.63e-12 | 125.1 | 7.95e-10 | 9.67e-12
44.7 | 7.73e-10 | 7.68e-12 | 125.9 | 8.02e-10 | 9.55e-12
45 | 7.79e-10 | 7.64e-12 | 126.7 | 8.01e-10 | 9.47e-12
45.3 | 7.79e-10 | 7.63e-12 | 127.4 | 8.02e-10 | 9.62e-12
45.6 | 8e-10 | 7.69e-12 | 128.2 | 7.99e-10 | 9.45e-12
46 | 7.82e-10 | 7.69e-12 | 128.9 | 8.01e-10 | 9.52e-12
46.3 | 7.8e-10 | 7.71e-12 | 129.7 | 7.99e-10 | 9.43e-12
46.7 | 7.88e-10 | 7.7e-12 | 130.4 | 7.87e-10 | 9.65e-12
47.1 | 7.82e-10 | 7.66e-12 | 131.2 | 8.03e-10 | 9.6e-12
47.4 | 7.83e-10 | 7.67e-12 | 131.9 | 7.87e-10 | 9.77e-12
47.8 | 7.89e-10 | 7.7e-12 | 132.7 | 7.98e-10 | 9.5e-12
48.2 | 7.87e-10 | 7.76e-12 | 133.5 | 7.98e-10 | 9.52e-12
48.7 | 7.93e-10 | 7.72e-12 | 134.3 | 7.88e-10 | 9.69e-12
49 | 7.94e-10 | 7.72e-12 | 135 | 7.93e-10 | 9.35e-12
49.4 | 7.92e-10 | 7.71e-12 | 135.8 | 7.96e-10 | 9.69e-12
49.8 | 7.82e-10 | 7.75e-12 | 136.5 | 7.91e-10 | 9.67e-12
50.2 | 7.91e-10 | 7.7e-12 | 137.3 | 7.95e-10 | 9.67e-12
50.6 | 7.93e-10 | 7.72e-12 | 138 | 7.94e-10 | 9.5e-12
51.1 | 7.91e-10 | 7.75e-12 | 138.8 | 7.94e-10 | 9.55e-12
51.5 | 7.99e-10 | 7.75e-12 | 139.5 | 7.92e-10 | 9.47e-12
52 | 7.89e-10 | 7.81e-12 | 140.3 | 8.03e-10 | 9.69e-12
52.5 | 7.93e-10 | 7.7e-12 | 141 | 7.87e-10 | 9.57e-12
52.9 | 7.92e-10 | 7.76e-12 | 141.8 | 7.83e-10 | 9.52e-12
53.4 | 7.92e-10 | 7.75e-12 | 142.5 | 7.97e-10 | 9.6e-12
53.9 | 7.89e-10 | 7.74e-12 | 143.3 | 7.82e-10 | 9.57e-12
54.2 | 7.92e-10 | 7.72e-12 | 144.1 | 7.87e-10 | 9.5e-12
54.7 | 8.04e-10 | 7.78e-12 | 144.8 | 7.88e-10 | 9.52e-12
55.2 | 7.92e-10 | 7.75e-12 | 145.6 | 7.91e-10 | 9.57e-12
55.7 | 7.97e-10 | 7.82e-12 | 146.3 | 7.87e-10 | 9.5e-12
56.2 | 7.92e-10 | 7.74e-12 | 147.1 | 7.96e-10 | 9.74e-12
56.7 | 7.92e-10 | 7.74e-12 | 147.8 | 7.92e-10 | 9.57e-12
57.3 | 7.96e-10 | 7.73e-12 | 148.6 | 7.95e-10 | 9.6e-12
57.8 | 7.9e-10 | 7.74e-12 | 149.3 | 7.9e-10 | 9.6e-12
58.3 | 7.94e-10 | 7.81e-12 | 150.1 | 8.04e-10 | 9.62e-12
58.8 | 8.02e-10 | 7.8e-12 | 150.8 | 7.85e-10 | 9.67e-12
59.3 | 7.94e-10 | 7.81e-12 | 151.6 | 8.02e-10 | 9.38e-12
59.9 | 8.04e-10 | 7.82e-12 | 152.4 | 7.96e-10 | 9.52e-12
60.4 | 8.02e-10 | 7.73e-12 | 153.1 | 7.99e-10 | 9.62e-12
61 | 8.07e-10 | 7.75e-12 | 153.8 | 7.84e-10 | 9.6e-12
61.6 | 7.88e-10 | 7.8e-12 | 154.6 | 7.88e-10 | 9.62e-12
62 | 7.96e-10 | 7.78e-12 | 155.3 | 7.88e-10 | 9.72e-12
62.6 | 7.92e-10 | 7.81e-12 | 156.1 | 7.99e-10 | 9.55e-12
63.2 | 7.95e-10 | 7.83e-12 | 156.8 | 7.86e-10 | 9.4e-12
63.8 | 7.95e-10 | 7.83e-12 | 157.6 | 7.85e-10 | 9.6e-12
64.4 | 8e-10 | 7.78e-12 | 158.3 | 7.89e-10 | 9.55e-12
64.9 | 7.93e-10 | 7.81e-12 | 159 | 7.9e-10 | 9.82e-12
65.5 | 7.94e-10 | 7.79e-12 | 159.8 | 7.89e-10 | 9.52e-12
66 | 7.98e-10 | 7.8e-12 | 160.5 | 7.8e-10 | 9.6e-12
66.6 | 7.9e-10 | 7.85e-12 | 161.4 | 7.88e-10 | 9.35e-12
67.3 | 7.95e-10 | 7.81e-12 | 162.2 | 7.86e-10 | 9.62e-12
67.9 | 8e-10 | 7.84e-12 | 162.9 | 7.77e-10 | 9.65e-12
68.5 | 8.01e-10 | 7.82e-12 | 163.7 | 7.79e-10 | 9.62e-12
69.1 | 8.04e-10 | 7.82e-12 | 164.4 | 7.92e-10 | 9.72e-12
69.7 | 7.91e-10 | 7.89e-12 | 165.2 | 7.83e-10 | 9.57e-12
70.3 | 7.96e-10 | 7.77e-12 | 165.9 | 7.83e-10 | 9.55e-12
70.9 | 7.85e-10 | 7.8e-12 | 166.6 | 7.89e-10 | 9.52e-12
71.5 | 8.03e-10 | 7.84e-12 | 167.5 | 7.88e-10 | 9.65e-12
72.2 | 7.95e-10 | 7.81e-12 | 168.2 | 7.95e-10 | 9.6e-12
72.8 | 7.86e-10 | 7.81e-12 | 169 | 7.9e-10 | 9.47e-12
73.5 | 7.91e-10 | 7.83e-12 | 169.7 | 7.83e-10 | 9.67e-12
74 | 7.93e-10 | 7.88e-12 | 170.5 | 7.85e-10 | 9.55e-12
74.6 | 7.94e-10 | 7.81e-12 | 171.2 | 7.9e-10 | 9.55e-12
75.3 | 7.94e-10 | 7.83e-12 | 172 | 7.84e-10 | 9.69e-12
75.9 | 7.92e-10 | 7.84e-12 | 172.7 | 7.87e-10 | 9.72e-12
76.6 | 7.81e-10 | 7.81e-12 | 173.4 | 7.87e-10 | 9.72e-12
77.2 | 7.91e-10 | 7.88e-12 | 174.3 | 7.95e-10 | 9.5e-12
77.9 | 7.98e-10 | 7.78e-12 | 175 | 7.92e-10 | 9.62e-12
78.5 | 7.9e-10 | 7.85e-12 | 175.8 | 7.82e-10 | 9.62e-12
79.1 | 7.95e-10 | 7.77e-12 | 176.5 | 7.98e-10 | 9.69e-12
79.8 | 7.88e-10 | 7.84e-12 | 177.3 | 7.86e-10 | 9.67e-12
80.5 | 7.93e-10 | 7.84e-12 | 178 | 7.89e-10 | 9.67e-12
81.2 | 7.92e-10 | 7.83e-12 | 178.7 | 7.88e-10 | 9.55e-12
81.9 | 8.01e-10 | 7.81e-12 | 179.5 | 7.98e-10 | 9.67e-12
82.5 | 7.86e-10 | 7.8e-12 | 180.2 | 7.79e-10 | 9.79e-12
83.1 | 7.92e-10 | 7.82e-12 | 180.9 | 7.87e-10 | 9.77e-12
83.8 | 7.87e-10 | 7.84e-12 | 181.7 | 8.05e-10 | 9.69e-12
84.5 | 7.81e-10 | 7.9e-12 | 182.5 | 7.86e-10 | 9.79e-12
85.2 | 7.88e-10 | 7.86e-12 | 183.2 | 7.82e-10 | 9.55e-12
85.9 | 7.88e-10 | 7.88e-12 | 184.1 | 7.88e-10 | 9.77e-12
86.5 | 7.89e-10 | 7.85e-12 | 184.8 | 7.95e-10 | 9.65e-12
87.2 | 7.92e-10 | 7.84e-12 | 185.6 | 7.8e-10 | 9.69e-12
88 | 7.92e-10 | 7.88e-12 | 186.3 | 7.88e-10 | 9.57e-12
88.6 | 7.93e-10 | 7.83e-12 | 187 | 7.93e-10 | 9.62e-12
89.3 | 7.8e-10 | 7.83e-12 | 187.8 | 7.76e-10 | 9.82e-12
90 | 7.86e-10 | 7.86e-12 | 188.5 | 7.86e-10 | 9.91e-12
90.7 | 7.88e-10 | 7.8e-12 | 189.2 | 7.85e-10 | 9.72e-12
91.4 | 7.88e-10 | 7.81e-12 | 190 | 8.02e-10 | 9.91e-12
92.1 | 7.75e-10 | 7.87e-12 | 190.8 | 8.04e-10 | 9.87e-12
92.8 | 7.82e-10 | 7.82e-12 | 191.5 | 7.83e-10 | 9.87e-12
93.5 | 7.89e-10 | 7.85e-12 | 192.2 | 7.79e-10 | 9.87e-12
94.1 | 7.86e-10 | 7.85e-12 | 192.9 | 7.83e-10 | 9.89e-12
94.8 | 7.92e-10 | 7.84e-12 | 193.5 | 7.86e-10 | 9.87e-12
95.6 | 7.75e-10 | 7.83e-12 | 194.4 | 7.89e-10 | 1.01e-11
96.3 | 7.84e-10 | 7.84e-12 | 195.1 | 7.83e-10 | 9.84e-12
97 | 7.8e-10 | 7.87e-12 | 195.8 | 7.77e-10 | 9.99e-12
97.7 | 7.88e-10 | 7.85e-12 | 196.6 | 7.88e-10 | 9.96e-12
98.5 | 7.83e-10 | 7.84e-12 | 197.3 | 7.87e-10 | 9.77e-12
99.1 | 7.77e-10 | 7.8e-12 | 198 | 7.83e-10 | 9.94e-12
99.8 | 7.78e-10 | 7.82e-12 | 198.8 | 8e-10 | 1e-11
100.5 | 7.79e-10 | 7.9e-12 | 199.5 | 7.91e-10 | 1.01e-11
101.3 | 7.8e-10 | 7.85e-12 | 200.2 | 7.84e-10 | 1e-11
102 | 7.77e-10 | 7.85e-12 | 201 | 7.86e-10 | 9.94e-12
102.8 | 7.94e-10 | 7.87e-12 | 201.7 | 7.87e-10 | 9.96e-12
103.5 | 7.82e-10 | 7.85e-12 | 202.4 | 7.83e-10 | 1.01e-11
104.1 | 7.85e-10 | 7.79e-12 | 203.2 | 7.85e-10 | 1.01e-11
104.9 | 7.83e-10 | 7.8e-12 | 204 | 7.73e-10 | 1.02e-11
105.6 | 7.77e-10 | 7.89e-12 | 204.8 | 7.79e-10 | 1.01e-11
106.4 | 7.78e-10 | 7.85e-12 | 205.5 | 8.05e-10 | 1e-11
107.1 | 7.84e-10 | 7.85e-12 | 206.2 | 7.78e-10 | 1e-11
107.8 | 7.74e-10 | 7.89e-12 | 206.8 | 7.84e-10 | 1.01e-11
108.6 | 7.76e-10 | 7.79e-12 | 207.6 | 7.87e-10 | 1.01e-11
109.2 | 7.91e-10 | 7.85e-12 | 208.3 | 7.93e-10 | 1.02e-11
110 | 7.74e-10 | 7.85e-12 | 209 | 7.9e-10 | 1.02e-11
110.7 | 7.84e-10 | 7.82e-12 | 209.7 | 7.82e-10 | 1.03e-11
111.4 | 7.82e-10 | 7.84e-12 | 210.4 | 7.79e-10 | 1.02e-11
112.2 | 7.76e-10 | 7.83e-12 | 211.2 | 7.8e-10 | 1.03e-11
113 | 7.68e-10 | 7.89e-12 | 211.9 | 7.71e-10 | 1.04e-11
113.2 | 7.96e-10 | 7.88e-12 | 212.6 | 7.75e-10 | 1.04e-11
114.3 | 7.69e-10 | 7.88e-12 | 213.4 | 7.84e-10 | 1.02e-11
114.5 | 7.77e-10 | 7.83e-12 | 214.2 | 7.83e-10 | 1.05e-11
115.4 | 7.73e-10 | 7.86e-12 | 214.9 | 7.78e-10 | 1.04e-11
115.4 | 7.83e-10 | 7.77e-12 | 215.6 | 7.79e-10 | 1.05e-11
115.4 | 7.8e-10 | 7.88e-12 | 216.4 | 7.76e-10 | 1.06e-11
118.1 | 7.78e-10 | 7.93e-12 | 217.1 | 7.78e-10 | 1.06e-11
118.1 | 7.79e-10 | 7.95e-12 | 217.8 | 7.82e-10 | 1.06e-11
119.4 | 7.88e-10 | 7.95e-12 | 218.6 | 7.79e-10 | 1.08e-11
119.4 | 7.76e-10 | 7.91e-12 | 219.3 | 7.78e-10 | 1.09e-11
120.5 | 7.77e-10 | 7.89e-12 | 220 | 7.8e-10 | 1.1e-11
121.9 | 7.78e-10 | 7.84e-12 | 220.7 | 7.82e-10 | 1.09e-11
121.9 | 7.74e-10 | 7.81e-12 | 221.5 | 7.78e-10 | 1.1e-11
122.8 | 7.62e-10 | 7.84e-12 | 222.2 | 7.81e-10 | 1.09e-11
122.8 | 7.71e-10 | 7.86e-12 | 222.9 | 7.88e-10 | 1.12e-11
124.4 | 7.8e-10 | 7.89e-12 | 223.7 | 7.8e-10 | 1.1e-11
125.4 | 7.74e-10 | 7.88e-12 | 224.4 | 7.83e-10 | 1.12e-11
125.4 | 7.72e-10 | 7.83e-12 | 225.1 | 7.85e-10 | 1.11e-11
126.9 | 7.78e-10 | 7.88e-12 | 225.9 | 7.8e-10 | 1.15e-11
127.9 | 7.8e-10 | 7.87e-12 | 226.6 | 7.89e-10 | 1.15e-11
128.5 | 7.73e-10 | 7.87e-12 | 227.3 | 7.83e-10 | 1.16e-11
128.5 | 7.64e-10 | 7.91e-12 | 228 | 7.88e-10 | 1.16e-11
130.2 | 7.66e-10 | 7.93e-12 | 228.8 | 7.82e-10 | 1.17e-11
131 | 7.76e-10 | 7.89e-12 | 229.5 | 7.91e-10 | 1.18e-11
131.7 | 7.75e-10 | 7.86e-12 | 230.2 | 7.9e-10 | 1.18e-11
132.5 | 7.71e-10 | 7.85e-12 | 230.9 | 7.75e-10 | 1.19e-11
133.2 | 7.74e-10 | 7.86e-12 | 231.7 | 7.81e-10 | 1.19e-11
134 | 7.93e-10 | 7.89e-12 | 232.4 | 7.97e-10 | 1.21e-11
134.8 | 7.78e-10 | 7.86e-12 | 233.1 | 7.81e-10 | 1.24e-11
135.5 | 7.68e-10 | 7.84e-12 | 233.8 | 7.8e-10 | 1.26e-11
136.3 | 7.65e-10 | 7.9e-12 | 234.4 | 7.8e-10 | 1.26e-11
137 | 7.65e-10 | 7.87e-12 | 235.2 | 7.77e-10 | 1.27e-11
137.8 | 7.94e-10 | 7.84e-12 | 235.9 | 7.86e-10 | 1.26e-11
138.6 | 7.74e-10 | 7.92e-12 | 236.6 | 7.96e-10 | 1.3e-11
139.3 | 7.7e-10 | 7.86e-12 | 237.3 | 7.78e-10 | 1.29e-11
140.1 | 7.76e-10 | 7.89e-12 | 238.1 | 7.91e-10 | 1.32e-11
140.9 | 7.75e-10 | 7.88e-12 | 238.8 | 7.91e-10 | 1.36e-11
141.6 | 7.68e-10 | 7.86e-12 | 239.5 | 7.93e-10 | 1.33e-11
142.4 | 7.65e-10 | 7.86e-12 | 240.2 | 7.88e-10 | 1.38e-11
143.1 | 7.75e-10 | 7.83e-12 | 241 | 7.77e-10 | 1.38e-11
143.8 | 7.73e-10 | 7.91e-12 | 241.7 | 7.86e-10 | 1.41e-11
144.6 | 7.71e-10 | 7.86e-12 | 242.4 | 7.72e-10 | 1.44e-11
145.4 | 7.63e-10 | 7.89e-12 | 243.1 | 7.8e-10 | 1.47e-11
146.1 | 7.67e-10 | 7.88e-12 | 243.8 | 7.78e-10 | 1.48e-11
146.9 | 7.67e-10 | 7.87e-12 | 244.6 | 7.94e-10 | 1.49e-11
147.6 | 7.54e-10 | 7.93e-12 | 245.3 | 7.85e-10 | 1.53e-11
148.4 | 7.65e-10 | 7.87e-12 | 246 | 7.79e-10 | 1.55e-11
149.2 | 7.63e-10 | 7.82e-12 | 246.7 | 7.79e-10 | 1.56e-11
149.9 | 7.79e-10 | 7.84e-12 | 247.5 | 7.88e-10 | 1.61e-11
150.6 | 7.62e-10 | 7.96e-12 | 248.2 | 7.84e-10 | 1.63e-11
151.4 | 7.66e-10 | 7.91e-12 | 248.9 | 7.77e-10 | 1.67e-11
152.1 | 7.57e-10 | 7.95e-12 | 249.6 | 7.76e-10 | 1.7e-11
152.9 | 7.69e-10 | 7.88e-12 | 250.3 | 7.78e-10 | 1.72e-11
153.6 | 7.67e-10 | 7.89e-12 | 251 | 7.87e-10 | 1.74e-11
154.3 | 7.59e-10 | 7.9e-12 | 251.7 | 7.79e-10 | 1.78e-11
155.1 | 7.74e-10 | 7.95e-12 | 252.5 | 7.97e-10 | 1.84e-11
155.8 | 7.75e-10 | 7.91e-12 | 253.2 | 7.73e-10 | 1.86e-11
156.6 | 7.61e-10 | 7.91e-12 | 253.9 | 7.8e-10 | 1.89e-11
157.4 | 7.66e-10 | 7.92e-12 | 254.5 | 7.89e-10 | 1.96e-11
158.1 | 7.61e-10 | 8.02e-12 | 255.2 | 7.8e-10 | 1.96e-11
158.9 | 7.69e-10 | 7.89e-12 | 256 | 7.88e-10 | 2.01e-11
159.6 | 7.72e-10 | 7.94e-12 | 256.7 | 7.76e-10 | 2.03e-11
160.3 | 7.63e-10 | 7.91e-12 | 257.4 | 7.83e-10 | 2.08e-11
161.2 | 7.63e-10 | 7.97e-12 | 258.1 | 7.76e-10 | 2.14e-11
161.9 | 7.74e-10 | 7.95e-12 | 258.8 | 7.71e-10 | 2.18e-11
162.7 | 7.68e-10 | 7.91e-12 | 259.6 | 7.7e-10 | 2.23e-11
163.4 | 7.65e-10 | 7.9e-12 | 260.3 | 7.85e-10 | 2.27e-11
164.2 | 7.49e-10 | 7.93e-12 | 260.9 | 7.76e-10 | 2.33e-11
164.9 | 7.65e-10 | 7.94e-12 | 261.6 | 7.79e-10 | 2.38e-11
165.7 | 7.58e-10 | 7.91e-12 | 262.3 | 7.74e-10 | 2.44e-11
166.5 | 7.67e-10 | 7.91e-12 | 263 | 7.81e-10 | 2.5e-11
167 | 7.72e-10 | 7.97e-12 | 263.7 | 7.77e-10 | 2.56e-11
167.9 | 7.6e-10 | 7.93e-12 | 264.4 | 7.74e-10 | 2.62e-11
168.6 | 7.73e-10 | 7.95e-12 | 265.2 | 7.77e-10 | 2.67e-11
169.4 | 7.57e-10 | 7.93e-12 | 265.9 | 7.69e-10 | 2.76e-11
170.1 | 7.74e-10 | 7.93e-12 | 266.6 | 7.74e-10 | 2.79e-11
170.9 | 7.63e-10 | 7.98e-12 | 267.3 | 7.73e-10 | 2.85e-11
171.6 | 7.7e-10 | 7.85e-12 | 267.9 | 7.73e-10 | 2.91e-11
172.4 | 7.69e-10 | 7.89e-12 | 268.7 | 7.71e-10 | 3.01e-11
173.1 | 7.55e-10 | 7.88e-12 | 269.4 | 7.7e-10 | 3.06e-11
173.8 | 7.68e-10 | 7.96e-12 | 270.1 | 7.84e-10 | 3.14e-11
174.6 | 7.57e-10 | 8e-12 | 270.8 | 7.74e-10 | 3.21e-11
175.4 | 7.55e-10 | 8.05e-12 | 271.5 | 7.64e-10 | 3.29e-11
176.2 | 7.7e-10 | 7.95e-12 | 272.2 | 7.79e-10 | 3.35e-11
176.9 | 7.64e-10 | 7.89e-12 | 272.9 | 7.76e-10 | 3.48e-11
177.7 | 7.63e-10 | 7.96e-12 | 273.6 | 7.65e-10 | 3.57e-11
178.4 | 7.7e-10 | 7.97e-12 | 274.2 | 7.7e-10 | 3.62e-11
179.2 | 7.53e-10 | 7.96e-12 | 275 | 7.74e-10 | 3.72e-11
179.9 | 7.54e-10 | 7.94e-12 | 275.7 | 7.78e-10 | 3.77e-11
180.6 | 7.61e-10 | 8.01e-12 | 276.4 | 7.71e-10 | 3.87e-11
181.4 | 7.47e-10 | 7.95e-12 | 277.1 | 7.69e-10 | 3.99e-11
182.1 | 7.45e-10 | 7.93e-12 | 277.8 | 7.64e-10 | 4.11e-11
182.9 | 7.72e-10 | 7.94e-12 | 278.5 | 7.72e-10 | 4.18e-11
183.6 | 7.67e-10 | 7.89e-12 | 279.2 | 7.63e-10 | 4.3e-11
184.4 | 7.68e-10 | 7.96e-12 | 279.9 | 7.69e-10 | 4.37e-11
185.2 | 7.62e-10 | 7.96e-12 | 280.6 | 7.68e-10 | 4.5e-11
185.9 | 7.56e-10 | 7.98e-12 | 281.3 | 7.64e-10 | 4.59e-11
186.7 | 7.63e-10 | 7.88e-12 | 282 | 7.79e-10 | 4.73e-11
187.4 | 7.64e-10 | 7.96e-12 | 282.6 | 7.67e-10 | 4.86e-11
188.1 | 7.58e-10 | 7.99e-12 | 283.3 | 7.61e-10 | 4.94e-11
188.9 | 7.53e-10 | 7.95e-12 | 284 | 7.62e-10 | 5.04e-11
189.6 | 7.72e-10 | 7.92e-12 | 284.8 | 7.6e-10 | 5.19e-11
190.4 | 7.64e-10 | 8.01e-12 | 285.5 | 7.65e-10 | 5.28e-11
191.1 | 7.56e-10 | 7.96e-12 | 286.1 | 7.61e-10 | 5.4e-11
191.8 | 7.64e-10 | 8e-12 | 286.8 | 7.56e-10 | 5.55e-11
192.5 | 7.52e-10 | 8e-12 | 287.5 | 7.66e-10 | 5.68e-11
193.3 | 7.55e-10 | 8.06e-12 | 288.3 | 7.66e-10 | 5.82e-11
194.1 | 7.58e-10 | 7.99e-12 | 289 | 7.57e-10 | 5.9e-11
194.9 | 7.62e-10 | 8.05e-12 | 289.7 | 7.62e-10 | 6.05e-11
195.6 | 7.59e-10 | 8.03e-12 | 290.3 | 7.66e-10 | 6.22e-11
196.3 | 7.74e-10 | 8.07e-12 | 291 | 7.57e-10 | 6.39e-11
197.1 | 7.52e-10 | 8.05e-12 | 291.7 | 7.52e-10 | 6.53e-11
197.8 | 7.47e-10 | 8.09e-12 | 292.4 | 7.58e-10 | 6.7e-11
198.5 | 7.78e-10 | 8.13e-12 | 293.1 | 7.49e-10 | 6.8e-11
199.3 | 7.57e-10 | 8.08e-12 | 293.9 | 7.62e-10 | 6.98e-11
200 | 7.68e-10 | 8.05e-12 | 294.5 | 7.58e-10 | 7.2e-11
200.7 | 7.53e-10 | 8.09e-12 | 295.2 | 7.55e-10 | 7.32e-11
201.5 | 7.63e-10 | 8.1e-12 | 295.9 | 7.56e-10 | 7.49e-11
202.2 | 7.68e-10 | 8.12e-12 | 296.6 | 7.46e-10 | 7.63e-11
202.9 | 7.56e-10 | 8.11e-12 | 297.4 | 7.59e-10 | 7.85e-11
203.7 | 7.61e-10 | 8.16e-12 | 298 | 7.52e-10 | 8e-11
204.5 | 7.59e-10 | 8.2e-12 | 298.7 | 7.37e-10 | 8.17e-11
205.2 | 7.53e-10 | 8.23e-12 | 299.4 | 7.42e-10 | 8.36e-11
206 | 7.71e-10 | 8.23e-12 | 300.1 | 7.58e-10 | 8.55e-11
206.7 | 7.6e-10 | 8.2e-12 | 300.8 | 7.46e-10 | 8.78e-11
207.4 | 7.65e-10 | 8.21e-12 | 301.5 | 7.44e-10 | 8.93e-11
208.2 | 7.56e-10 | 8.22e-12 | 302 | 7.46e-10 | 9.03e-11
208.9 | 7.56e-10 | 8.3e-12 | 302.7 | 7.37e-10 | 9.25e-11
209.6 | 7.6e-10 | 8.24e-12 | 303.4 | 7.5e-10 | 9.48e-11
210.4 | 7.78e-10 | 8.3e-12 | 304.1 | 7.41e-10 | 9.62e-11
211.1 | 7.57e-10 | 8.32e-12 | 304.8 | 7.32e-10 | 9.84e-11
211.8 | 7.57e-10 | 8.31e-12 | 305.4 | 7.38e-10 | 1e-10
212.6 | 7.69e-10 | 8.41e-12 | 306.1 | 7.36e-10 | 1.02e-10
213.3 | 7.67e-10 | 8.39e-12 | 306.7 | 7.24e-10 | 1.05e-10
214.2 | 7.53e-10 | 8.42e-12 | 307.5 | 7.25e-10 | 1.07e-10
214.9 | 7.65e-10 | 8.51e-12 | 308.1 | 7.35e-10 | 1.09e-10
215.6 | 7.62e-10 | 8.49e-12 | 308.8 | 7.36e-10 | 1.12e-10
216.3 | 7.58e-10 | 8.54e-12 | 309.5 | 7.21e-10 | 1.14e-10
217.1 | 7.6e-10 | 8.55e-12 | 310.1 | 7.26e-10 | 1.16e-10
217.8 | 7.59e-10 | 8.64e-12 | 310.8 | 7.2e-10 | 1.18e-10
218.5 | 7.68e-10 | 8.71e-12 | 311.5 | 7.24e-10 | 1.22e-10
219.2 | 7.58e-10 | 8.81e-12 | 312.2 | 7.25e-10 | 1.24e-10
220 | 7.64e-10 | 8.77e-12 | 312.9 | 7.27e-10 | 1.26e-10
220.7 | 7.56e-10 | 8.93e-12 | 313.6 | 7.24e-10 | 1.28e-10
221.4 | 7.58e-10 | 9.01e-12 | 314.1 | 7.14e-10 | 1.31e-10
222.2 | 7.65e-10 | 9.04e-12 | 314.8 | 7.22e-10 | 1.33e-10
222.9 | 7.57e-10 | 9.14e-12 | 315.5 | 7.16e-10 | 1.36e-10
223.6 | 7.61e-10 | 9.28e-12 | 316.2 | 7.16e-10 | 1.38e-10
224.3 | 7.65e-10 | 9.36e-12 | 316.8 | 7.16e-10 | 1.41e-10
224.9 | 7.61e-10 | 9.47e-12 | 317.5 | 7.1e-10 | 1.44e-10
225.6 | 7.61e-10 | 9.62e-12 | 318.2 | 7.33e-10 | 1.47e-10
226.2 | 7.6e-10 | 9.77e-12 | 318.9 | 7.1e-10 | 1.5e-10
226.8 | 7.58e-10 | 9.87e-12 | 319.5 | 7.22e-10 | 1.52e-10
227.4 | 7.57e-10 | 9.94e-12 | 320.2 | 7.01e-10 | 1.56e-10
228 | 7.6e-10 | 1.03e-11 | 320.8 | 6.98e-10 | 1.58e-10
228.7 | 7.6e-10 | 1.02e-11 | 321.5 | 7.02e-10 | 1.62e-10
229.3 | 7.61e-10 | 1.05e-11 | 322.2 | 7.08e-10 | 1.64e-10
230 | 7.57e-10 | 1.06e-11 | 322.8 | 6.89e-10 | 1.68e-10
230.6 | 7.62e-10 | 1.06e-11 | 323.5 | 6.93e-10 | 1.7e-10
231.2 | 7.56e-10 | 1.07e-11 | 324.1 | 6.95e-10 | 1.75e-10
231.8 | 7.53e-10 | 1.11e-11 | 324.9 | 6.95e-10 | 1.76e-10
232.4 | 7.64e-10 | 1.13e-11 | 325.4 | 6.93e-10 | 1.8e-10
233.1 | 7.63e-10 | 1.15e-11 | 326.1 | 6.78e-10 | 1.83e-10
233.7 | 7.57e-10 | 1.18e-11 | 326.8 | 6.86e-10 | 1.88e-10
234.2 | 7.53e-10 | 1.2e-11 | 327.5 | 6.91e-10 | 1.91e-10
234.8 | 7.58e-10 | 1.23e-11 | 328.2 | 6.85e-10 | 1.94e-10
235.5 | 7.59e-10 | 1.26e-11 | 328.8 | 6.8e-10 | 1.98e-10
236.1 | 7.53e-10 | 1.29e-11 | 329.5 | 6.78e-10 | 2.01e-10
236.7 | 7.52e-10 | 1.32e-11 | 330.2 | 6.75e-10 | 2.05e-10
237.4 | 7.58e-10 | 1.33e-11 | 330.8 | 6.71e-10 | 2.08e-10
238 | 7.6e-10 | 1.39e-11 | 331.5 | 6.67e-10 | 2.13e-10
238.6 | 7.49e-10 | 1.42e-11 | 332.1 | 6.69e-10 | 2.16e-10
239.3 | 7.57e-10 | 1.44e-11 | 332.8 | 6.69e-10 | 2.19e-10
239.9 | 7.53e-10 | 1.49e-11 | 333.5 | 6.76e-10 | 2.24e-10
240.5 | 7.51e-10 | 1.53e-11 | 334.1 | 6.57e-10 | 2.3e-10
241.2 | 7.45e-10 | 1.56e-11 | 334.8 | 6.65e-10 | 2.31e-10
241.8 | 7.54e-10 | 1.61e-11 | 335.5 | 6.62e-10 | 2.36e-10
242.4 | 7.6e-10 | 1.67e-11 | 336.2 | 6.57e-10 | 2.39e-10
243 | 7.54e-10 | 1.69e-11 | 336.8 | 6.56e-10 | 2.45e-10
243.6 | 7.61e-10 | 1.78e-11 | 337.5 | 6.53e-10 | 2.47e-10
244.3 | 7.62e-10 | 1.82e-11 | 338.1 | 6.54e-10 | 2.51e-10
244.9 | 7.55e-10 | 1.86e-11 | 338.7 | 6.5e-10 | 2.54e-10
245.5 | 7.61e-10 | 1.94e-11 | 339.4 | 6.46e-10 | 2.61e-10
246.1 | 7.55e-10 | 1.99e-11 | 340 | 6.6e-10 | 2.64e-10
246.7 | 7.57e-10 | 2.05e-11 | 340.6 | 6.44e-10 | 2.69e-10
247.4 | 7.57e-10 | 2.1e-11 | 341.3 | 6.42e-10 | 2.73e-10
248 | 7.54e-10 | 2.15e-11 | 342 | 6.46e-10 | 2.79e-10
248.6 | 7.58e-10 | 2.26e-11 | 342.5 | 6.39e-10 | 2.81e-10
249.2 | 7.43e-10 | 2.29e-11 | 343.2 | 6.32e-10 | 2.86e-10
249.8 | 7.49e-10 | 2.41e-11 | 343.8 | 6.25e-10 | 2.9e-10
250.5 | 7.47e-10 | 2.44e-11 | 344.5 | 6.25e-10 | 2.94e-10
251.1 | 7.66e-10 | 2.52e-11 | 345.2 | 6.31e-10 | 2.98e-10
251.7 | 7.51e-10 | 2.61e-11 | 345.7 | 6.27e-10 | 3.03e-10
252.4 | 7.52e-10 | 2.72e-11 | 346.4 | 6.21e-10 | 3.07e-10
253 | 7.55e-10 | 2.76e-11 | 347 | 6.22e-10 | 3.11e-10
253.6 | 7.62e-10 | 2.85e-11 | 347.7 | 6.17e-10 | 3.17e-10
254.1 | 7.53e-10 | 2.95e-11 | 348.3 | 6.14e-10 | 3.21e-10
254.7 | 7.55e-10 | 3.02e-11 | 348.9 | 6.14e-10 | 3.25e-10
255.4 | 7.59e-10 | 3.15e-11 | 349.6 | 6.18e-10 | 3.31e-10
256 | 7.42e-10 | 3.24e-11 | 350.3 | 6.06e-10 | 3.36e-10
256.6 | 7.54e-10 | 3.35e-11 | 350.9 | 6.12e-10 | 3.4e-10
257.2 | 7.55e-10 | 3.45e-11 | 351.5 | 5.98e-10 | 3.47e-10
257.8 | 7.39e-10 | 3.51e-11 | 352.1 | 5.98e-10 | 3.5e-10
258.5 | 7.43e-10 | 3.64e-11 | 352.8 | 6.03e-10 | 3.54e-10
259.1 | 7.47e-10 | 3.76e-11 | 353.5 | 5.95e-10 | 3.59e-10
259.7 | 7.47e-10 | 3.89e-11 | 354 | 5.9e-10 | 3.63e-10
260.3 | 7.55e-10 | 3.99e-11 | 354.7 | 5.9e-10 | 3.69e-10
260.9 | 7.48e-10 | 4.05e-11 | 355.3 | 5.85e-10 | 3.75e-10
261.5 | 7.4e-10 | 4.24e-11 | 356 | 5.82e-10 | 3.81e-10
262.1 | 7.5e-10 | 4.33e-11 | 356.6 | 5.75e-10 | 3.84e-10
262.7 | 7.6e-10 | 4.46e-11 | 357.3 | 5.75e-10 | 3.9e-10
263.3 | 7.41e-10 | 4.54e-11 | 357.9 | 5.78e-10 | 3.95e-10
263.9 | 7.43e-10 | 4.72e-11 | 358.6 | 5.74e-10 | 3.99e-10
264.5 | 7.4e-10 | 4.84e-11 | 359.1 | 5.66e-10 | 4.05e-10
265.2 | 7.38e-10 | 4.97e-11 | 359.8 | 5.59e-10 | 4.09e-10
265.8 | 7.38e-10 | 5.08e-11 | 360.4 | 5.64e-10 | 4.17e-10
266.4 | 7.38e-10 | 5.25e-11 | 361.1 | 5.61e-10 | 4.22e-10
267.1 | 7.34e-10 | 5.38e-11 | 361.6 | 5.54e-10 | 4.25e-10
267.6 | 7.44e-10 | 5.53e-11 | 362.3 | 5.6e-10 | 4.31e-10
268.2 | 7.32e-10 | 5.71e-11 | 363 | 5.55e-10 | 4.37e-10
268.8 | 7.39e-10 | 5.84e-11 | 363.6 | 5.51e-10 | 4.4e-10
269.4 | 7.37e-10 | 6e-11 | 364.2 | 5.45e-10 | 4.49e-10
270.1 | 7.27e-10 | 6.16e-11 | 364.9 | 5.47e-10 | 4.52e-10
270.7 | 7.31e-10 | 6.32e-11 | 365.5 | 5.41e-10 | 4.58e-10
271.3 | 7.36e-10 | 6.49e-11 | 366.2 | 5.38e-10 | 4.62e-10
272 | 7.32e-10 | 6.65e-11 | 366.8 | 5.33e-10 | 4.68e-10
272.6 | 7.23e-10 | 6.84e-11 | 367.4 | 5.3e-10 | 4.73e-10
273.2 | 7.27e-10 | 7.03e-11 | 368.1 | 5.33e-10 | 4.77e-10
273.9 | 7.17e-10 | 7.19e-11 | 368.7 | 5.26e-10 | 4.84e-10
274.3 | 7.26e-10 | 7.34e-11 | 369.3 | 5.2e-10 | 4.9e-10
275 | 7.25e-10 | 7.49e-11 | 369.9 | 5.25e-10 | 4.93e-10
275.6 | 7.21e-10 | 7.68e-11 | 370.6 | 5.14e-10 | 4.97e-10
276.2 | 7.26e-10 | 7.86e-11 | 371.3 | 5.15e-10 | 5.04e-10
276.9 | 7.43e-10 | 8.07e-11 | 371.8 | 5.12e-10 | 5.09e-10
277.4 | 7.12e-10 | 8.26e-11 | 372.5 | 5.08e-10 | 5.14e-10
278 | 7.28e-10 | 8.43e-11 | 373.1 | 5.03e-10 | 5.16e-10
278.6 | 7.2e-10 | 8.6e-11 | 373.8 | 5.05e-10 | 5.24e-10
279.2 | 7.1e-10 | 8.85e-11 | 374.4 | 5.02e-10 | 5.31e-10
279.8 | 7.16e-10 | 9.06e-11 | 375.1 | 4.99e-10 | 5.38e-10
280.5 | 7.2e-10 | 9.24e-11 | 375.7 | 4.87e-10 | 5.41e-10
281.1 | 7.16e-10 | 9.43e-11 | 376.3 | 4.93e-10 | 5.47e-10
281.7 | 7.16e-10 | 9.67e-11 | 376.9 | 4.9e-10 | 5.5e-10
282.2 | 7.2e-10 | 9.84e-11 | 377.6 | 4.82e-10 | 5.57e-10
282.8 | 7.16e-10 | 1.01e-10 | 378.2 | 4.84e-10 | 5.62e-10
283.4 | 7.11e-10 | 1.03e-10 | 378.9 | 4.81e-10 | 5.67e-10
284 | 7.03e-10 | 1.05e-10 | 379.5 | 4.77e-10 | 5.7e-10
284.5 | 7.14e-10 | 1.06e-10 | 380.1 | 4.72e-10 | 5.76e-10
285.2 | 7.15e-10 | 1.09e-10 | 380.8 | 4.73e-10 | 5.83e-10
285.7 | 7.01e-10 | 1.11e-10 | 381.4 | 4.66e-10 | 5.86e-10
286.2 | 7.06e-10 | 1.14e-10 | 382 | 4.62e-10 | 5.89e-10
286.8 | 7.03e-10 | 1.16e-10 | 382.6 | 4.58e-10 | 5.94e-10
287.4 | 6.91e-10 | 1.18e-10 | 383.3 | 4.61e-10 | 6.02e-10
288 | 7.07e-10 | 1.2e-10 | 383.9 | 4.55e-10 | 6.04e-10
288.6 | 6.97e-10 | 1.22e-10 | 384.4 | 4.58e-10 | 6.12e-10
289.3 | 6.98e-10 | 1.25e-10 | 385.1 | 4.47e-10 | 6.18e-10
289.8 | 6.83e-10 | 1.27e-10 | 385.8 | 4.48e-10 | 6.22e-10
290.4 | 6.99e-10 | 1.29e-10 | 386.4 | 4.43e-10 | 6.28e-10
290.9 | 6.96e-10 | 1.32e-10 | 387 | 4.43e-10 | 6.3e-10
291.5 | 6.85e-10 | 1.35e-10 | 387.6 | 4.43e-10 | 6.38e-10
292.1 | 6.88e-10 | 1.38e-10 | 388.3 | 4.41e-10 | 6.41e-10
292.7 | 6.89e-10 | 1.4e-10 | 388.9 | 4.3e-10 | 6.47e-10
293.3 | 6.91e-10 | 1.43e-10 | 389.5 | 4.33e-10 | 6.51e-10
293.9 | 6.84e-10 | 1.46e-10 | 390.1 | 4.31e-10 | 6.6e-10
294.4 | 6.83e-10 | 1.49e-10 | 390.8 | 4.19e-10 | 6.61e-10
295 | 6.8e-10 | 1.5e-10 | 391.5 | 4.16e-10 | 6.68e-10
295.6 | 6.85e-10 | 1.54e-10 | 392.1 | 4.13e-10 | 6.74e-10
296.2 | 6.88e-10 | 1.55e-10 | 392.7 | 4.08e-10 | 6.77e-10
296.7 | 6.76e-10 | 1.59e-10 | 393.3 | 4.06e-10 | 6.82e-10
297.3 | 6.82e-10 | 1.62e-10 | 394 | 4.03e-10 | 6.86e-10
297.9 | 6.75e-10 | 1.65e-10 | 394.5 | 4e-10 | 6.95e-10
298.4 | 6.77e-10 | 1.68e-10 | 395.1 | 4.04e-10 | 6.98e-10
299 | 6.72e-10 | 1.71e-10 | 395.7 | 3.96e-10 | 7.03e-10
299.6 | 6.75e-10 | 1.73e-10 | 396.3 | 3.95e-10 | 7.08e-10
300.2 | 6.64e-10 | 1.78e-10 | 396.9 | 3.87e-10 | 7.14e-10
300.8 | 6.69e-10 | 1.79e-10 | 397.6 | 3.82e-10 | 7.19e-10
301.4 | 6.65e-10 | 1.83e-10 | 398.2 | 3.86e-10 | 7.23e-10
302 | 6.65e-10 | 1.86e-10 | 398.7 | 3.84e-10 | 7.26e-10
302.5 | 6.69e-10 | 1.88e-10 | 399.4 | 3.78e-10 | 7.28e-10
303 | 6.71e-10 | 1.92e-10 | 400 | 3.73e-10 | 7.39e-10
303.7 | 6.54e-10 | 1.94e-10 | 400.6 | 3.71e-10 | 7.38e-10
304.3 | 6.62e-10 | 1.97e-10 | 401.1 | 3.73e-10 | 7.47e-10
304.9 | 6.44e-10 | 2.01e-10 | 401.8 | 3.63e-10 | 7.51e-10
305.5 | 6.62e-10 | 2.04e-10 | 402.4 | 3.63e-10 | 7.54e-10
306 | 6.55e-10 | 2.08e-10 | 402.9 | 3.59e-10 | 7.58e-10
306.6 | 6.5e-10 | 2.1e-10 | 403.6 | 3.5e-10 | 7.63e-10
307.2 | 6.48e-10 | 2.15e-10 | 404.2 | 3.55e-10 | 7.68e-10
307.8 | 6.41e-10 | 2.18e-10 | 404.8 | 3.49e-10 | 7.7e-10
308.4 | 6.45e-10 | 2.22e-10 | 405.3 | 3.46e-10 | 7.78e-10
309 | 6.37e-10 | 2.25e-10 | 405.9 | 3.43e-10 | 7.81e-10
309.6 | 6.36e-10 | 2.28e-10 | 406.6 | 3.4e-10 | 7.89e-10
310.1 | 6.42e-10 | 2.33e-10 | 407.2 | 3.4e-10 | 7.87e-10
310.7 | 6.43e-10 | 2.35e-10 | 407.7 | 3.35e-10 | 7.89e-10
311.3 | 6.28e-10 | 2.39e-10 | 408.3 | 3.35e-10 | 7.99e-10
311.9 | 6.45e-10 | 2.44e-10 | 409 | 3.29e-10 | 7.99e-10
312.5 | 6.33e-10 | 2.47e-10 | 409.5 | 3.24e-10 | 8.04e-10
313.1 | 6.26e-10 | 2.5e-10 | 410.1 | 3.23e-10 | 8.09e-10
313.7 | 6.21e-10 | 2.54e-10 | 410.7 | 3.2e-10 | 8.18e-10
314.2 | 6.24e-10 | 2.58e-10 | 411.3 | 3.19e-10 | 8.2e-10
314.8 | 6.3e-10 | 2.62e-10 | 411.9 | 3.17e-10 | 8.21e-10
315.4 | 6.21e-10 | 2.66e-10 | 412.5 | 3.16e-10 | 8.32e-10
315.9 | 6.23e-10 | 2.69e-10 | 413.1 | 3.08e-10 | 8.33e-10
316.5 | 6.21e-10 | 2.73e-10 | 413.8 | 3.09e-10 | 8.34e-10
317 | 6.16e-10 | 2.76e-10 | 414.4 | 3.09e-10 | 8.36e-10
317.5 | 6.1e-10 | 2.8e-10 | 415 | 3.09e-10 | 8.38e-10
318.1 | 6.11e-10 | 2.85e-10 | 415.6 | 3.03e-10 | 8.41e-10
318.7 | 6.09e-10 | 2.88e-10 | 416.1 | 2.99e-10 | 8.5e-10
319.3 | 6.05e-10 | 2.93e-10 | 416.8 | 2.98e-10 | 8.54e-10
319.7 | 6.01e-10 | 2.96e-10 | 417.4 | 2.95e-10 | 8.56e-10
320.3 | 6.05e-10 | 3e-10 | 418 | 2.92e-10 | 8.58e-10
320.8 | 5.96e-10 | 3.04e-10 | 418.6 | 2.91e-10 | 8.61e-10
321.4 | 6.07e-10 | 3.08e-10 | 419.2 | 2.9e-10 | 8.62e-10
321.9 | 5.93e-10 | 3.1e-10 | 419.9 | 2.86e-10 | 8.64e-10
322.5 | 5.88e-10 | 3.16e-10 | 420.4 | 2.86e-10 | 8.72e-10
323 | 5.96e-10 | 3.18e-10 | 421 | 2.84e-10 | 8.74e-10
323.6 | 5.84e-10 | 3.23e-10 | 421.6 | 2.82e-10 | 8.71e-10
324.2 | 5.93e-10 | 3.28e-10 | 422.2 | 2.8e-10 | 8.77e-10
324.7 | 5.94e-10 | 3.31e-10 | 422.8 | 2.78e-10 | 8.77e-10
325.3 | 5.8e-10 | 3.37e-10 | 423.4 | 2.72e-10 | 8.82e-10
325.8 | 5.84e-10 | 3.41e-10 | 424 | 2.75e-10 | 8.88e-10
326.3 | 5.78e-10 | 3.45e-10 | 424.6 | 2.76e-10 | 8.87e-10
326.9 | 5.69e-10 | 3.49e-10 | 425.2 | 2.71e-10 | 8.95e-10
327.5 | 5.82e-10 | 3.51e-10 | 425.8 | 2.69e-10 | 8.95e-10
328.1 | 5.79e-10 | 3.56e-10 | 426.4 | 2.71e-10 | 8.94e-10
328.5 | 5.8e-10 | 3.61e-10 | 427 | 2.64e-10 | 8.95e-10
329.1 | 5.65e-10 | 3.67e-10 | 427.6 | 2.65e-10 | 9e-10
329.7 | 5.67e-10 | 3.71e-10 | 428.2 | 2.6e-10 | 9.01e-10
330.2 | 5.63e-10 | 3.76e-10 | 428.8 | 2.64e-10 | 9.05e-10
330.9 | 5.62e-10 | 3.8e-10 | 429.5 | 2.63e-10 | 9.05e-10
331.3 | 5.59e-10 | 3.85e-10 | 430 | 2.62e-10 | 9.18e-10
331.9 | 5.69e-10 | 3.88e-10 | 430.7 | 2.59e-10 | 9.09e-10
332.4 | 5.56e-10 | 3.95e-10 | 431.3 | 2.57e-10 | 9.1e-10
333 | 5.54e-10 | 3.95e-10 | 432 | 2.55e-10 | 9.15e-10
333.6 | 5.48e-10 | 4.01e-10 | 432.5 | 2.57e-10 | 9.21e-10
334.1 | 5.47e-10 | 4.04e-10 | 433.2 | 2.55e-10 | 9.2e-10
334.6 | 5.44e-10 | 4.08e-10 | 433.8 | 2.53e-10 | 9.18e-10
335.2 | 5.54e-10 | 4.14e-10 | 434.3 | 2.5e-10 | 9.2e-10
335.7 | 5.39e-10 | 4.2e-10 | 435 | 2.48e-10 | 9.25e-10
336.3 | 5.37e-10 | 4.23e-10 | 435.6 | 2.49e-10 | 9.24e-10
336.8 | 5.33e-10 | 4.25e-10 | 436.2 | 2.47e-10 | 9.26e-10
337.4 | 5.4e-10 | 4.3e-10 | 436.8 | 2.43e-10 | 9.3e-10
337.9 | 5.33e-10 | 4.35e-10 | 437.5 | 2.43e-10 | 9.28e-10
338.5 | 5.29e-10 | 4.43e-10 | 438 | 2.43e-10 | 9.28e-10
339 | 5.17e-10 | 4.46e-10 | 438.7 | 2.41e-10 | 9.35e-10
339.6 | 5.21e-10 | 4.49e-10 | 439.3 | 2.39e-10 | 9.3e-10
340.1 | 5.19e-10 | 4.53e-10 | 440 | 2.42e-10 | 9.33e-10
340.7 | 5.26e-10 | 4.58e-10 | 440.5 | 2.41e-10 | 9.38e-10
341.4 | 5.16e-10 | 4.63e-10 | 441.2 | 2.38e-10 | 9.35e-10
342 | 5.11e-10 | 4.68e-10 | 441.8 | 2.42e-10 | 9.4e-10
342.5 | 5.03e-10 | 4.72e-10 | 442.3 | 2.35e-10 | 9.38e-10
343.2 | 5.02e-10 | 4.79e-10 | 443 | 2.33e-10 | 9.4e-10
343.9 | 5.07e-10 | 4.84e-10 | 443.7 | 2.32e-10 | 9.4e-10
344.6 | 4.99e-10 | 4.88e-10 | 444.2 | 2.31e-10 | 9.43e-10
345.2 | 5.04e-10 | 4.93e-10 | 444.9 | 2.33e-10 | 9.4e-10
345.8 | 5.01e-10 | 4.99e-10 | 445.6 | 2.33e-10 | 9.43e-10
346.5 | 4.95e-10 | 5.06e-10 | 446.1 | 2.31e-10 | 9.45e-10
347.1 | 4.92e-10 | 5.09e-10 | 446.7 | 2.29e-10 | 9.43e-10
347.7 | 4.87e-10 | 5.16e-10 | 447.4 | 2.27e-10 | 9.47e-10
348.3 | 4.82e-10 | 5.19e-10 | 448 | 2.27e-10 | 9.45e-10
349 | 4.8e-10 | 5.24e-10 | 448.6 | 2.27e-10 | 9.45e-10
349.7 | 4.79e-10 | 5.29e-10 | 449.2 | 2.28e-10 | 9.5e-10
350.3 | 4.7e-10 | 5.34e-10 | 449.9 | 2.27e-10 | 9.5e-10
350.9 | 4.74e-10 | 5.38e-10 | 450.5 | 2.26e-10 | 9.52e-10
351.5 | 4.65e-10 | 5.46e-10 | 451.1 | 2.24e-10 | 9.47e-10
352.2 | 4.72e-10 | 5.5e-10 | 451.7 | 2.23e-10 | 9.52e-10
352.8 | 4.69e-10 | 5.56e-10 | 452.3 | 2.23e-10 | 9.57e-10
353.5 | 4.6e-10 | 5.63e-10 | 453 | 2.21e-10 | 9.55e-10
354.1 | 4.56e-10 | 5.66e-10 | 453.6 | 2.23e-10 | 9.55e-10
354.7 | 4.61e-10 | 5.71e-10 | 454.1 | 2.21e-10 | 9.62e-10
355.4 | 4.53e-10 | 5.76e-10 | 454.8 | 2.22e-10 | 9.57e-10
356 | 4.47e-10 | 5.82e-10 | 455.4 | 2.2e-10 | 9.52e-10
356.6 | 4.44e-10 | 5.86e-10 | 456 | 2.21e-10 | 9.6e-10
357.3 | 4.39e-10 | 5.93e-10 | 456.6 | 2.18e-10 | 9.55e-10
357.9 | 4.38e-10 | 5.94e-10 | 457.3 | 2.15e-10 | 9.55e-10
358.6 | 4.36e-10 | 6e-10 | 457.9 | 2.18e-10 | 9.65e-10
359.1 | 4.34e-10 | 6.08e-10 | 458.5 | 2.18e-10 | 9.57e-10
359.8 | 4.3e-10 | 6.13e-10 | 459.2 | 2.22e-10 | 9.6e-10
360.5 | 4.35e-10 | 6.18e-10 | 459.8 | 2.15e-10 | 9.62e-10
361.1 | 4.25e-10 | 6.25e-10 | 460.4 | 2.18e-10 | 9.57e-10
361.7 | 4.22e-10 | 6.28e-10 | 461 | 2.17e-10 | 9.62e-10
362.4 | 4.25e-10 | 6.32e-10 | 461.6 | 2.15e-10 | 9.62e-10
363 | 4.16e-10 | 6.4e-10 | 462.2 | 2.14e-10 | 9.62e-10
363.7 | 4.12e-10 | 6.43e-10 | 462.9 | 2.15e-10 | 9.62e-10
364.2 | 4.16e-10 | 6.51e-10 | 463.5 | 2.11e-10 | 9.67e-10
364.9 | 4.18e-10 | 6.51e-10 | 464.1 | 2.16e-10 | 9.62e-10
365.6 | 4e-10 | 6.58e-10 | 464.7 | 2.1e-10 | 9.65e-10
366.3 | 4.08e-10 | 6.61e-10 | 465.4 | 2.11e-10 | 9.67e-10
366.8 | 4.04e-10 | 6.66e-10 | 466 | 2.13e-10 | 9.67e-10
367.5 | 3.98e-10 | 6.73e-10 | 466.5 | 2.12e-10 | 9.67e-10
368.1 | 3.93e-10 | 6.75e-10 | 467.2 | 2.11e-10 | 9.62e-10
368.8 | 3.89e-10 | 6.82e-10 | 467.9 | 2.09e-10 | 9.65e-10
369.4 | 3.98e-10 | 6.87e-10 | 468.4 | 2.11e-10 | 9.67e-10
370 | 3.88e-10 | 6.9e-10 | 469 | 2.09e-10 | 9.67e-10
370.7 | 3.84e-10 | 6.92e-10 | 469.6 | 2.08e-10 | 9.69e-10
371.3 | 3.82e-10 | 6.97e-10 | 470.2 | 2.1e-10 | 9.69e-10
371.8 | 3.83e-10 | 7.04e-10 | 470.9 | 2.08e-10 | 9.72e-10
372.5 | 3.73e-10 | 7.08e-10 | 471.5 | 2.09e-10 | 9.67e-10
373.2 | 3.74e-10 | 7.13e-10 | 472 | 2.08e-10 | 9.65e-10
373.8 | 3.74e-10 | 7.17e-10 | 472.7 | 2.1e-10 | 9.65e-10
374.4 | 3.69e-10 | 7.23e-10 | 473.4 | 2.07e-10 | 9.74e-10
375.1 | 3.64e-10 | 7.25e-10 | 474 | 2.06e-10 | 9.72e-10
375.7 | 3.65e-10 | 7.3e-10 | 474.5 | 2.07e-10 | 9.69e-10
376.4 | 3.69e-10 | 7.36e-10 | 475.2 | 2.08e-10 | 9.67e-10
376.9 | 3.62e-10 | 7.39e-10 | 475.8 | 2.05e-10 | 9.67e-10
377.6 | 3.58e-10 | 7.41e-10 | 476.4 | 2.06e-10 | 9.67e-10
378.2 | 3.55e-10 | 7.48e-10 | 477.1 | 2.07e-10 | 9.62e-10
378.9 | 3.57e-10 | 7.5e-10 | 477.6 | 2.05e-10 | 9.69e-10
379.5 | 3.5e-10 | 7.52e-10 | 478.3 | 2.04e-10 | 9.72e-10
380.1 | 3.48e-10 | 7.58e-10 | 478.9 | 2.04e-10 | 9.69e-10
380.7 | 3.43e-10 | 7.59e-10 | 479.5 | 2.07e-10 | 9.74e-10
381.4 | 3.47e-10 | 7.68e-10 | 480.2 | 2.08e-10 | 9.69e-10
382 | 3.41e-10 | 7.71e-10 | 480.8 | 2.02e-10 | 9.74e-10
382.6 | 3.4e-10 | 7.74e-10 | 481.4 | 2.03e-10 | 9.72e-10
383.3 | 3.38e-10 | 7.78e-10 | 482 | 2.04e-10 | 9.74e-10
384 | 3.34e-10 | 7.74e-10 | 482.6 | 2.05e-10 | 9.69e-10
384.5 | 3.31e-10 | 7.81e-10 | 483.2 | 2.05e-10 | 9.74e-10
385.2 | 3.3e-10 | 7.88e-10 | 483.9 | 2.07e-10 | 9.72e-10
385.8 | 3.3e-10 | 7.92e-10 | 484.5 | 2.03e-10 | 9.72e-10
386.5 | 3.26e-10 | 7.91e-10 | 485.1 | 2.04e-10 | 9.72e-10
387 | 3.3e-10 | 8e-10 | 485.7 | 2.06e-10 | 9.77e-10
387.7 | 3.21e-10 | 8.03e-10 | 486.4 | 2.04e-10 | 9.69e-10
388.4 | 3.19e-10 | 8.05e-10 | 486.9 | 2.05e-10 | 9.67e-10
389 | 3.17e-10 | 8.12e-10 | 487.6 | 2.07e-10 | 9.69e-10
389.5 | 3.18e-10 | 8.08e-10 | 488.3 | 2.06e-10 | 9.65e-10
390.2 | 3.11e-10 | 8.14e-10 | 488.8 | 2.07e-10 | 9.65e-10
390.9 | 3.17e-10 | 8.2e-10 | 489.5 | 2.07e-10 | 9.67e-10
391.5 | 3.11e-10 | 8.24e-10 | 490.1 | 2.06e-10 | 9.6e-10
392.1 | 3.06e-10 | 8.2e-10 | 490.6 | 2.06e-10 | 9.62e-10
392.7 | 3.09e-10 | 8.26e-10 | 491.3 | 2.1e-10 | 9.65e-10
393.4 | 3.03e-10 | 8.3e-10 | 492 | 2.1e-10 | 9.62e-10
394 | 3.01e-10 | 8.35e-10 | 492.5 | 2.1e-10 | 9.55e-10
394.6 | 2.98e-10 | 8.38e-10 | 493.1 | 2.11e-10 | 9.62e-10
395.3 | 3.08e-10 | 8.35e-10 | 493.8 | 2.11e-10 | 9.57e-10
395.9 | 2.96e-10 | 8.41e-10 | 494.4 | 2.16e-10 | 9.55e-10
396.4 | 2.99e-10 | 8.43e-10 | 495 | 2.14e-10 | 9.5e-10
397 | 2.95e-10 | 8.45e-10 | 495.7 | 2.17e-10 | 9.43e-10
397.7 | 2.9e-10 | 8.46e-10 | 496.2 | 2.19e-10 | 9.35e-10
398.4 | 2.94e-10 | 8.53e-10 | 496.9 | 2.22e-10 | 9.4e-10
398.9 | 2.91e-10 | 8.54e-10 | 497.5 | 2.23e-10 | 9.35e-10
399.6 | 2.93e-10 | 8.46e-10 | 498.1 | 2.26e-10 | 9.28e-10
400.2 | 2.89e-10 | 8.58e-10 | 498.8 | 2.31e-10 | 9.23e-10
400.8 | 2.83e-10 | 8.61e-10 | 499.4 | 2.34e-10 | 9.13e-10
401.5 | 2.87e-10 | 8.6e-10 | 500 | 2.33e-10 | 9.08e-10
402.1 | 2.85e-10 | 8.66e-10 | 500.6 | 2.4e-10 | 9.11e-10
402.7 | 2.81e-10 | 8.66e-10 | 501.2 | 2.48e-10 | 8.94e-10
403.3 | 2.8e-10 | 8.69e-10 | 501.9 | 2.5e-10 | 8.91e-10
404 | 2.79e-10 | 8.7e-10 | 502.5 | 2.51e-10 | 8.84e-10
404.6 | 2.83e-10 | 8.74e-10 | 503.1 | 2.59e-10 | 8.72e-10
405.1 | 2.75e-10 | 8.72e-10 | 503.7 | 2.58e-10 | 8.69e-10
405.8 | 2.74e-10 | 8.75e-10 | 504.4 | 2.7e-10 | 8.6e-10
406.5 | 2.77e-10 | 8.76e-10 | 504.9 | 2.69e-10 | 8.5e-10
407.1 | 2.75e-10 | 8.83e-10 | 505.5 | 2.7e-10 | 8.38e-10
407.7 | 2.75e-10 | 8.78e-10 | 506.2 | 2.71e-10 | 8.3e-10
408.3 | 2.69e-10 | 8.82e-10 | 506.8 | 2.77e-10 | 8.28e-10
409 | 2.7e-10 | 8.85e-10 | 507.5 | 2.8e-10 | 8.18e-10
409.5 | 2.68e-10 | 8.79e-10 | 508.2 | 2.84e-10 | 8.16e-10
410.2 | 2.68e-10 | 8.91e-10 | 508.7 | 2.84e-10 | 8.08e-10
410.8 | 2.67e-10 | 8.85e-10 | 509.4 | 2.85e-10 | 8.01e-10
411.5 | 2.63e-10 | 8.92e-10 | 510.1 | 2.84e-10 | 7.96e-10
412.1 | 2.62e-10 | 8.93e-10 | 510.7 | 2.92e-10 | 7.89e-10
412.7 | 2.61e-10 | 8.96e-10 | 511.4 | 2.94e-10 | 7.89e-10
413.5 | 2.64e-10 | 8.91e-10 | 512.1 | 2.93e-10 | 7.86e-10
414 | 2.63e-10 | 8.92e-10 | 512.7 | 2.95e-10 | 7.79e-10
414.7 | 2.6e-10 | 8.97e-10 | 513.4 | 2.96e-10 | 7.72e-10
415.4 | 2.56e-10 | 8.94e-10 | 514 | 2.96e-10 | 7.77e-10
416 | 2.55e-10 | 8.97e-10 | 514.6 | 2.96e-10 | 7.67e-10
416.6 | 2.57e-10 | 9.04e-10 | 515.4 | 3e-10 | 7.62e-10
417.3 | 2.55e-10 | 9e-10 | 515.9 | 3.02e-10 | 7.62e-10
417.9 | 2.56e-10 | 9.02e-10 | 516.6 | 3.03e-10 | 7.57e-10
418.5 | 2.53e-10 | 9e-10 | 517.3 | 3.04e-10 | 7.55e-10
419.1 | 2.52e-10 | 9.02e-10 | 517.9 | 3.06e-10 | 7.5e-10
419.8 | 2.5e-10 | 9.04e-10 | 518.6 | 3.09e-10 | 7.45e-10
420.3 | 2.51e-10 | 9.06e-10 | 519.3 | 3.14e-10 | 7.47e-10
421 | 2.51e-10 | 9.08e-10 | 519.9 | 3.13e-10 | 7.45e-10
421.7 | 2.49e-10 | 9.08e-10 | 520.6 | 3.15e-10 | 7.45e-10
422.2 | 2.53e-10 | 9.11e-10 | 521.2 | 3.14e-10 | 7.37e-10
422.8 | 2.48e-10 | 9.08e-10 | 521.9 | 3.19e-10 | 7.37e-10
423.5 | 2.53e-10 | 9.09e-10 | 522.5 | 3.19e-10 | 7.37e-10
424 | 2.43e-10 | 9.1e-10 | 523.1 | 3.19e-10 | 7.3e-10
424.7 | 2.42e-10 | 9.09e-10 | 523.8 | 3.28e-10 | 7.34e-10
425.4 | 2.43e-10 | 9.12e-10 | 524.5 | 3.24e-10 | 7.28e-10
426 | 2.46e-10 | 9.15e-10 | 525.1 | 3.25e-10 | 7.3e-10
426.6 | 2.45e-10 | 9.16e-10 | 525.8 | 3.23e-10 | 7.23e-10
427.2 | 2.41e-10 | 9.17e-10 | 526.5 | 3.23e-10 | 7.2e-10
427.9 | 2.44e-10 | 9.16e-10 | 527.1 | 3.28e-10 | 7.16e-10
428.4 | 2.43e-10 | 9.14e-10 | 527.8 | 3.3e-10 | 7.15e-10
429.1 | 2.42e-10 | 9.22e-10 | 528.5 | 3.3e-10 | 7.16e-10
429.7 | 2.39e-10 | 9.17e-10 | 529 | 3.31e-10 | 7.13e-10
430.3 | 2.41e-10 | 9.21e-10 | 529.7 | 3.34e-10 | 7.08e-10
431 | 2.42e-10 | 9.18e-10 | 530.3 | 3.33e-10 | 7.06e-10
431.6 | 2.41e-10 | 9.21e-10 | 531 | 3.39e-10 | 7.06e-10
432.1 | 2.37e-10 | 9.17e-10 | 531.7 | 3.36e-10 | 7.05e-10
432.8 | 2.37e-10 | 9.2e-10 | 532.3 | 3.34e-10 | 7.01e-10
433.5 | 2.38e-10 | 9.2e-10 | 532.9 | 3.44e-10 | 6.99e-10
434 | 2.36e-10 | 9.2e-10 | 533.5 | 3.36e-10 | 6.96e-10
434.7 | 2.36e-10 | 9.23e-10 | 534.1 | 3.4e-10 | 6.96e-10
435.3 | 2.35e-10 | 9.21e-10 | 534.7 | 3.43e-10 | 6.99e-10
436 | 2.39e-10 | 9.22e-10 | 535.4 | 3.45e-10 | 6.91e-10
436.5 | 2.35e-10 | 9.24e-10 | 536 | 3.42e-10 | 6.94e-10
437.2 | 2.33e-10 | 9.25e-10 | 536.7 | 3.45e-10 | 6.91e-10
437.8 | 2.35e-10 | 9.26e-10 | 537.3 | 3.47e-10 | 6.85e-10
438.4 | 2.34e-10 | 9.24e-10 | 537.8 | 3.46e-10 | 6.85e-10
439 | 2.34e-10 | 9.22e-10 | 538.5 | 3.5e-10 | 6.87e-10
439.7 | 2.3e-10 | 9.25e-10 | 539.2 | 3.47e-10 | 6.81e-10
440.2 | 2.3e-10 | 9.28e-10 | 539.8 | 3.48e-10 | 6.81e-10
440.9 | 2.3e-10 | 9.26e-10 | 540.4 | 3.49e-10 | 6.8e-10
441.6 | 2.31e-10 | 9.28e-10 | 541.1 | 3.55e-10 | 6.76e-10
442.1 | 2.3e-10 | 9.28e-10 | 541.6 | 3.55e-10 | 6.77e-10
442.8 | 2.3e-10 | 9.26e-10 | 542.3 | 3.52e-10 | 6.75e-10
443.4 | 2.32e-10 | 9.18e-10 | 543 | 3.57e-10 | 6.74e-10
444 | 2.3e-10 | 9.3e-10 | 543.6 | 3.55e-10 | 6.72e-10
444.7 | 2.27e-10 | 9.26e-10 | 544.3 | 3.6e-10 | 6.71e-10
445.3 | 2.29e-10 | 9.28e-10 | 544.9 | 3.59e-10 | 6.7e-10
446 | 2.3e-10 | 9.28e-10 | 545.5 | 3.56e-10 | 6.69e-10
446.5 | 2.29e-10 | 9.3e-10 | 546.2 | 3.58e-10 | 6.68e-10
447.2 | 2.28e-10 | 9.28e-10 | 546.7 | 3.64e-10 | 6.68e-10
447.8 | 2.26e-10 | 9.26e-10 | 547.4 | 3.61e-10 | 6.67e-10
448.4 | 2.26e-10 | 9.28e-10 | 548.1 | 3.65e-10 | 6.64e-10
449 | 2.26e-10 | 9.33e-10 | 548.6 | 3.58e-10 | 6.66e-10
449.7 | 2.24e-10 | 9.35e-10 | 549.3 | 3.65e-10 | 6.62e-10
450.2 | 2.25e-10 | 9.28e-10 | 549.9 | 3.6e-10 | 6.65e-10
450.9 | 2.26e-10 | 9.3e-10 | 550.5 | 3.66e-10 | 6.61e-10
451.5 | 2.27e-10 | 9.3e-10 | 551.2 | 3.69e-10 | 6.58e-10
452.1 | 2.24e-10 | 9.28e-10 | 551.8 | 3.67e-10 | 6.64e-10
452.7 | 2.25e-10 | 9.3e-10 | 552.4 | 3.67e-10 | 6.55e-10
453.4 | 2.22e-10 | 9.26e-10 | 553 | 3.7e-10 | 6.57e-10
454 | 2.24e-10 | 9.28e-10 | 553.7 | 3.7e-10 | 6.53e-10
454.6 | 2.24e-10 | 9.3e-10 | 554.3 | 3.68e-10 | 6.53e-10
455.2 | 2.24e-10 | 9.28e-10 | 554.9 | 3.71e-10 | 6.52e-10
455.9 | 2.24e-10 | 9.3e-10 | 555.6 | 3.64e-10 | 6.54e-10
456.5 | 2.22e-10 | 9.3e-10 | 556.1 | 3.74e-10 | 6.46e-10
457.1 | 2.21e-10 | 9.3e-10 | 556.8 | 3.74e-10 | 6.5e-10
457.8 | 2.18e-10 | 9.3e-10 | 557.5 | 3.73e-10 | 6.47e-10
458.3 | 2.22e-10 | 9.3e-10 | 558 | 3.71e-10 | 6.48e-10
459 | 2.22e-10 | 9.35e-10 | 558.7 | 3.69e-10 | 6.45e-10
459.6 | 2.19e-10 | 9.35e-10 | 559.3 | 3.76e-10 | 6.45e-10
460.2 | 2.18e-10 | 9.33e-10 | 560 | 3.8e-10 | 6.45e-10
460.8 | 2.16e-10 | 9.35e-10 | 560.6 | 3.75e-10 | 6.43e-10
461.5 | 2.18e-10 | 9.3e-10 | 561.2 | 3.81e-10 | 6.4e-10
462 | 2.18e-10 | 9.3e-10 | 561.9 | 3.76e-10 | 6.42e-10
462.7 | 2.19e-10 | 9.3e-10 | 562.5 | 3.81e-10 | 6.4e-10
463.3 | 2.17e-10 | 9.3e-10 | 563.1 | 3.79e-10 | 6.38e-10
464 | 2.21e-10 | 9.33e-10 | 563.8 | 3.84e-10 | 6.37e-10
464.5 | 2.16e-10 | 9.35e-10 | 564.4 | 3.82e-10 | 6.37e-10
465.2 | 2.17e-10 | 9.35e-10 | 565 | 3.8e-10 | 6.35e-10
465.8 | 2.17e-10 | 9.35e-10 | 565.6 | 3.84e-10 | 6.37e-10
466.4 | 2.17e-10 | 9.35e-10 | 566.2 | 3.8e-10 | 6.36e-10
467 | 2.19e-10 | 9.33e-10 | 566.9 | 3.86e-10 | 6.34e-10
467.7 | 2.16e-10 | 9.35e-10 | 567.5 | 3.85e-10 | 6.31e-10
468.2 | 2.17e-10 | 9.33e-10 | 568.1 | 3.84e-10 | 6.3e-10
468.8 | 2.15e-10 | 9.35e-10 | 568.8 | 3.85e-10 | 6.31e-10
469.5 | 2.15e-10 | 9.33e-10 | 569.4 | 3.86e-10 | 6.28e-10
470.1 | 2.16e-10 | 9.38e-10 | 570 | 3.91e-10 | 6.27e-10
470.7 | 2.15e-10 | 9.38e-10 | 570.6 | 3.87e-10 | 6.28e-10
471.3 | 2.17e-10 | 9.33e-10 | 571.2 | 3.86e-10 | 6.27e-10
472 | 2.16e-10 | 9.33e-10 | 571.9 | 3.89e-10 | 6.25e-10
472.6 | 2.13e-10 | 9.4e-10 | 572.5 | 3.97e-10 | 6.25e-10
473.3 | 2.15e-10 | 9.38e-10 | 573.2 | 3.86e-10 | 6.26e-10
473.9 | 2.15e-10 | 9.33e-10 | 573.8 | 3.93e-10 | 6.22e-10
474.5 | 2.12e-10 | 9.38e-10 | 574.4 | 3.9e-10 | 6.21e-10
475.1 | 2.16e-10 | 9.4e-10 | 575 | 3.98e-10 | 6.15e-10
475.8 | 2.12e-10 | 9.4e-10 | 575.7 | 3.91e-10 | 6.18e-10
476.3 | 2.13e-10 | 9.4e-10 | 576.2 | 3.89e-10 | 6.18e-10
477 | 2.16e-10 | 9.4e-10 | 576.9 | 3.91e-10 | 6.15e-10
477.6 | 2.19e-10 | 9.4e-10 | 577.6 | 3.95e-10 | 6.12e-10
478.2 | 2.12e-10 | 9.35e-10 | 578.1 | 3.97e-10 | 6.11e-10
478.9 | 2.15e-10 | 9.38e-10 | 578.8 | 3.98e-10 | 6.15e-10
479.4 | 2.12e-10 | 9.35e-10 | 579.4 | 3.95e-10 | 6.13e-10
480 | 2.15e-10 | 9.43e-10 | 580 | 3.96e-10 | 6.11e-10
480.7 | 2.14e-10 | 9.45e-10 | 580.7 | 4e-10 | 6.09e-10
481.2 | 2.1e-10 | 9.45e-10 | 581.3 | 3.95e-10 | 6.1e-10
481.9 | 2.14e-10 | 9.4e-10 | 581.9 | 4e-10 | 6.07e-10
482.5 | 2.1e-10 | 9.35e-10 | 582.6 | 3.96e-10 | 6.07e-10
483 | 2.1e-10 | 9.38e-10 | 583.1 | 4e-10 | 6.04e-10
483.7 | 2.1e-10 | 9.43e-10 | 583.8 | 4.02e-10 | 6.04e-10
484.3 | 2.11e-10 | 9.43e-10 | 584.4 | 4.05e-10 | 6.01e-10
484.9 | 2.14e-10 | 9.43e-10 | 585 | 4.08e-10 | 6.03e-10
485.5 | 2.09e-10 | 9.4e-10 | 585.7 | 4.03e-10 | 6.02e-10
486.2 | 2.09e-10 | 9.38e-10 | 586.3 | 4.02e-10 | 6.02e-10
486.7 | 2.09e-10 | 9.45e-10 | 586.9 | 4.05e-10 | 5.96e-10
487.3 | 2.05e-10 | 9.38e-10 | 587.5 | 4.04e-10 | 5.97e-10
488 | 2.06e-10 | 9.4e-10 | 588.2 | 4.04e-10 | 5.98e-10
488.5 | 2.06e-10 | 9.45e-10 | 588.7 | 4.01e-10 | 6e-10
489.2 | 2.07e-10 | 9.43e-10 | 589.4 | 4.06e-10 | 5.95e-10
489.9 | 2.06e-10 | 9.4e-10 | 590 | 4.05e-10 | 5.95e-10
490.4 | 2.04e-10 | 9.45e-10 | 590.6 | 4.07e-10 | 5.94e-10
491 | 2.07e-10 | 9.45e-10 | 591.2 | 4.11e-10 | 5.92e-10
491.7 | 2.09e-10 | 9.35e-10 | 591.9 | 4.14e-10 | 5.94e-10
492.3 | 2.04e-10 | 9.43e-10 | 592.4 | 4.09e-10 | 5.91e-10
492.9 | 2.06e-10 | 9.4e-10 | 593.1 | 4.1e-10 | 5.91e-10
493.6 | 2.01e-10 | 9.43e-10 | 593.7 | 4.11e-10 | 5.89e-10
494.1 | 2.02e-10 | 9.45e-10 | 594.3 | 4.14e-10 | 5.9e-10
494.7 | 2.03e-10 | 9.4e-10 | 595 | 4.12e-10 | 5.87e-10
495.3 | 2.02e-10 | 9.4e-10 | 595.6 | 4.19e-10 | 5.86e-10
495.9 | 2.03e-10 | 9.4e-10 | 596.1 | 4.08e-10 | 5.85e-10
496.5 | 2.03e-10 | 9.4e-10 | 596.8 | 4.11e-10 | 5.84e-10
497.2 | 1.99e-10 | 9.4e-10 | 597.4 | 4.17e-10 | 5.82e-10
497.8 | 2.01e-10 | 9.38e-10 | 598 | 4.18e-10 | 5.85e-10
498.4 | 2.02e-10 | 9.35e-10 | 598.6 | 4.18e-10 | 5.82e-10
499 | 2e-10 | 9.38e-10 | 599.2 | 4.15e-10 | 5.81e-10
499.5 | 2.01e-10 | 9.35e-10 | 599.9 | 4.18e-10 | 5.8e-10
500.2 | 2e-10 | 9.35e-10 | 600.4 | 4.26e-10 | 5.82e-10
500.9 | 1.97e-10 | 9.38e-10 | 601.1 | 4.19e-10 | 5.8e-10
501.4 | 1.99e-10 | 9.33e-10 | 601.7 | 4.19e-10 | 5.79e-10
502.1 | 2.01e-10 | 9.43e-10 | 602.2 | 4.14e-10 | 5.76e-10
502.7 | 1.99e-10 | 9.35e-10 | 602.9 | 4.18e-10 | 5.75e-10
503.2 | 1.98e-10 | 9.33e-10 | 603.5 | 4.19e-10 | 5.76e-10
503.9 | 2e-10 | 9.38e-10 | 604.1 | 4.2e-10 | 5.76e-10
504.5 | 1.98e-10 | 9.35e-10 | 604.7 | 4.21e-10 | 5.73e-10
505.1 | 1.96e-10 | 9.33e-10 | 605.4 | 4.23e-10 | 5.75e-10
505.8 | 1.97e-10 | 9.3e-10 | 606 | 4.25e-10 | 5.73e-10
506.4 | 1.96e-10 | 9.35e-10 | 606.6 | 4.29e-10 | 5.73e-10
506.9 | 2.02e-10 | 9.3e-10 | 607.3 | 4.21e-10 | 5.72e-10
507.6 | 1.95e-10 | 9.35e-10 | 607.9 | 4.22e-10 | 5.73e-10
508.2 | 1.96e-10 | 9.38e-10 | 608.4 | 4.23e-10 | 5.71e-10
508.8 | 1.95e-10 | 9.3e-10 | 609.1 | 4.25e-10 | 5.69e-10
509.4 | 1.98e-10 | 9.35e-10 | 609.8 | 4.29e-10 | 5.71e-10
510.1 | 1.94e-10 | 9.3e-10 | 610.3 | 4.3e-10 | 5.69e-10
510.6 | 1.96e-10 | 9.3e-10 | 611 | 4.26e-10 | 5.69e-10
511.3 | 1.96e-10 | 9.3e-10 | 611.6 | 4.26e-10 | 5.68e-10
511.9 | 1.92e-10 | 9.33e-10 | 612.2 | 4.27e-10 | 5.65e-10
512.4 | 1.97e-10 | 9.28e-10 | 612.8 | 4.21e-10 | 5.68e-10
513.1 | 1.96e-10 | 9.3e-10 | 613.5 | 4.31e-10 | 5.67e-10
513.8 | 1.96e-10 | 9.35e-10 | 614 | 4.29e-10 | 5.66e-10
514.3 | 1.95e-10 | 9.28e-10 | 614.7 | 4.29e-10 | 5.69e-10
514.9 | 1.96e-10 | 9.3e-10 | 615.3 | 4.35e-10 | 5.66e-10
515.6 | 1.97e-10 | 9.35e-10 | 616 | 4.28e-10 | 5.67e-10
516.1 | 1.93e-10 | 9.3e-10 | 616.5 | 4.34e-10 | 5.64e-10
516.8 | 1.94e-10 | 9.28e-10 | 617.2 | 4.3e-10 | 5.62e-10
517.4 | 1.94e-10 | 9.28e-10 | 617.8 | 4.32e-10 | 5.66e-10
517.9 | 1.93e-10 | 9.3e-10 | 618.4 | 4.29e-10 | 5.64e-10
518.6 | 1.9e-10 | 9.28e-10 | 619.1 | 4.35e-10 | 5.64e-10
519.2 | 1.94e-10 | 9.33e-10 | 619.7 | 4.33e-10 | 5.62e-10
519.8 | 1.92e-10 | 9.23e-10 | 620.2 | 4.31e-10 | 5.64e-10
520.4 | 1.94e-10 | 9.28e-10 | 620.9 | 4.32e-10 | 5.66e-10
521.1 | 1.94e-10 | 9.26e-10 | 621.5 | 4.33e-10 | 5.62e-10
521.6 | 1.94e-10 | 9.23e-10 | 622 | 4.34e-10 | 5.66e-10
522.3 | 1.92e-10 | 9.26e-10 | 622.7 | 4.32e-10 | 5.61e-10
522.9 | 1.98e-10 | 9.26e-10 | 623.3 | 4.32e-10 | 5.6e-10
523.4 | 1.94e-10 | 9.26e-10 | 623.9 | 4.29e-10 | 5.65e-10
524 | 1.96e-10 | 9.3e-10 | 624.4 | 4.34e-10 | 5.62e-10
524.7 | 1.95e-10 | 9.26e-10 | 625.1 | 4.33e-10 | 5.62e-10
525.2 | 1.94e-10 | 9.26e-10 | 625.7 | 4.3e-10 | 5.58e-10
525.9 | 1.93e-10 | 9.23e-10 | 626.2 | 4.39e-10 | 5.61e-10
526.5 | 1.93e-10 | 9.26e-10 | 626.9 | 4.37e-10 | 5.59e-10
527.1 | 1.92e-10 | 9.26e-10 | 627.5 | 4.35e-10 | 5.61e-10
527.7 | 1.92e-10 | 9.23e-10 | 628 | 4.33e-10 | 5.63e-10
528.3 | 1.93e-10 | 9.26e-10 | 628.6 | 4.34e-10 | 5.61e-10
528.9 | 1.96e-10 | 9.21e-10 | 629.3 | 4.39e-10 | 5.62e-10
529.6 | 1.97e-10 | 9.23e-10 | 629.9 | 4.38e-10 | 5.61e-10
530.2 | 1.97e-10 | 9.26e-10 | 630.4 | 4.36e-10 | 5.61e-10
530.7 | 1.94e-10 | 9.18e-10 | 631 | 4.35e-10 | 5.61e-10
531.4 | 1.93e-10 | 9.18e-10 | 631.7 | 4.34e-10 | 5.58e-10
532 | 1.96e-10 | 9.23e-10 | 632.2 | 4.34e-10 | 5.59e-10
532.6 | 1.93e-10 | 9.18e-10 | 632.9 | 4.36e-10 | 5.58e-10
533.2 | 1.93e-10 | 9.18e-10 | 633.5 | 4.34e-10 | 5.6e-10
533.9 | 1.92e-10 | 9.21e-10 | 634 | 4.34e-10 | 5.61e-10
534.4 | 1.98e-10 | 9.18e-10 | 634.7 | 4.38e-10 | 5.58e-10
535 | 1.94e-10 | 9.13e-10 | 635.3 | 4.41e-10 | 5.62e-10
535.7 | 1.92e-10 | 9.18e-10 | 635.9 | 4.42e-10 | 5.6e-10
536.2 | 1.95e-10 | 9.16e-10 | 636.5 | 4.39e-10 | 5.63e-10
536.9 | 1.94e-10 | 9.16e-10 | 637.1 | 4.38e-10 | 5.6e-10
537.5 | 1.98e-10 | 9.11e-10 | 637.7 | 4.37e-10 | 5.64e-10
538.1 | 1.98e-10 | 9.18e-10 | 638.3 | 4.42e-10 | 5.6e-10
538.7 | 1.95e-10 | 9.16e-10 | 638.8 | 4.37e-10 | 5.58e-10
539.4 | 1.96e-10 | 9.18e-10 | 639.5 | 4.31e-10 | 5.64e-10
539.9 | 1.97e-10 | 9.13e-10 | 640.1 | 4.32e-10 | 5.59e-10
540.5 | 1.96e-10 | 9.11e-10 | 640.6 | 4.39e-10 | 5.62e-10
541.2 | 1.96e-10 | 9.13e-10 | 641.2 | 4.38e-10 | 5.6e-10
541.8 | 2e-10 | 9.04e-10 | 641.9 | 4.38e-10 | 5.61e-10
542.4 | 2e-10 | 9.04e-10 | 642.5 | 4.37e-10 | 5.59e-10
543 | 2e-10 | 9.01e-10 | 643.1 | 4.45e-10 | 5.61e-10
543.6 | 2e-10 | 9.04e-10 | 643.6 | 4.38e-10 | 5.61e-10
544.2 | 2.02e-10 | 9.06e-10 | 644.3 | 4.36e-10 | 5.56e-10
544.9 | 2e-10 | 9.04e-10 | 644.9 | 4.35e-10 | 5.63e-10
545.4 | 2e-10 | 9.04e-10 | 645.4 | 4.37e-10 | 5.59e-10
546 | 2.03e-10 | 8.99e-10 | 646.1 | 4.42e-10 | 5.62e-10
546.7 | 2.05e-10 | 8.96e-10 | 646.7 | 4.35e-10 | 5.6e-10
547.2 | 2.03e-10 | 8.99e-10 | 647.3 | 4.43e-10 | 5.6e-10
547.8 | 2.06e-10 | 8.99e-10 | 647.9 | 4.4e-10 | 5.62e-10
548.5 | 2.06e-10 | 8.99e-10 | 648.5 | 4.45e-10 | 5.62e-10
549 | 2.06e-10 | 8.91e-10 | 649.2 | 4.37e-10 | 5.61e-10
549.7 | 2.09e-10 | 8.94e-10 | 649.7 | 4.33e-10 | 5.6e-10
550.3 | 2.13e-10 | 8.89e-10 | 650.3 | 4.36e-10 | 5.6e-10
550.8 | 2.13e-10 | 8.94e-10 | 650.9 | 4.41e-10 | 5.61e-10
551.4 | 2.17e-10 | 8.86e-10 | 651.6 | 4.38e-10 | 5.59e-10
552.1 | 2.16e-10 | 8.82e-10 | 652 | 4.41e-10 | 5.63e-10
552.7 | 2.19e-10 | 8.84e-10 | 652.7 | 4.42e-10 | 5.61e-10
553.3 | 2.26e-10 | 8.77e-10 | 653.3 | 4.4e-10 | 5.58e-10
553.9 | 2.25e-10 | 8.77e-10 | 653.9 | 4.38e-10 | 5.6e-10
554.5 | 2.26e-10 | 8.69e-10 | 654.4 | 4.4e-10 | 5.61e-10
555.2 | 2.32e-10 | 8.67e-10 | 655 | 4.44e-10 | 5.61e-10
555.8 | 2.35e-10 | 8.62e-10 | 655.6 | 4.42e-10 | 5.61e-10
556.4 | 2.36e-10 | 8.62e-10 | 656.2 | 4.38e-10 | 5.61e-10
557 | 2.38e-10 | 8.55e-10 | 656.7 | 4.42e-10 | 5.59e-10
557.7 | 2.4e-10 | 8.52e-10 | 657.3 | 4.4e-10 | 5.58e-10
558.2 | 2.41e-10 | 8.5e-10 | 657.8 | 4.4e-10 | 5.6e-10
558.8 | 2.42e-10 | 8.47e-10 | 658.4 | 4.34e-10 | 5.6e-10
559.5 | 2.43e-10 | 8.4e-10 | 659 | 4.31e-10 | 5.61e-10
560 | 2.45e-10 | 8.4e-10 | 659.6 | 4.35e-10 | 5.58e-10
560.7 | 2.49e-10 | 8.42e-10 | 660.1 | 4.35e-10 | 5.59e-10
561.4 | 2.45e-10 | 8.38e-10 | 660.7 | 4.37e-10 | 5.61e-10
562 | 2.42e-10 | 8.38e-10 | 661.4 | 4.39e-10 | 5.59e-10
562.6 | 2.45e-10 | 8.4e-10 | 661.9 | 4.36e-10 | 5.6e-10
563.2 | 2.47e-10 | 8.35e-10 | 662.5 | 4.35e-10 | 5.61e-10
563.8 | 2.5e-10 | 8.33e-10 | 663.1 | 4.36e-10 | 5.61e-10
564.4 | 2.47e-10 | 8.35e-10 | 663.7 | 4.43e-10 | 5.61e-10
565 | 2.47e-10 | 8.35e-10 | 664.1 | 4.35e-10 | 5.56e-10
565.7 | 2.45e-10 | 8.28e-10 | 664.7 | 4.41e-10 | 5.6e-10
566.2 | 2.5e-10 | 8.33e-10 | 665.3 | 4.34e-10 | 5.58e-10
566.8 | 2.49e-10 | 8.25e-10 | 665.9 | 4.38e-10 | 5.57e-10
567.5 | 2.47e-10 | 8.28e-10 | 666.5 | 4.35e-10 | 5.61e-10
568 | 2.48e-10 | 8.3e-10 | 667.1 | 4.33e-10 | 5.59e-10
568.7 | 2.46e-10 | 8.3e-10 | 667.7 | 4.36e-10 | 5.62e-10
569.3 | 2.49e-10 | 8.25e-10 | 668.3 | 4.38e-10 | 5.57e-10
570 | 2.5e-10 | 8.28e-10 | 668.9 | 4.34e-10 | 5.58e-10
570.5 | 2.48e-10 | 8.28e-10 | 669.4 | 4.34e-10 | 5.57e-10
571.2 | 2.49e-10 | 8.25e-10 | 670 | 4.33e-10 | 5.6e-10
571.8 | 2.53e-10 | 8.23e-10 | 670.6 | 4.34e-10 | 5.59e-10
572.4 | 2.5e-10 | 8.25e-10 | 671.2 | 4.37e-10 | 5.6e-10
573 | 2.5e-10 | 8.21e-10 | 671.7 | 4.37e-10 | 5.62e-10
573.7 | 2.54e-10 | 8.21e-10 | 672.3 | 4.35e-10 | 5.6e-10
574.2 | 2.51e-10 | 8.25e-10 | 672.9 | 4.36e-10 | 5.63e-10
574.9 | 2.54e-10 | 8.23e-10 | 673.5 | 4.34e-10 | 5.6e-10
575.5 | 2.53e-10 | 8.23e-10 | 674.1 | 4.36e-10 | 5.62e-10
576.1 | 2.56e-10 | 8.21e-10 | 674.6 | 4.37e-10 | 5.62e-10
576.7 | 2.52e-10 | 8.21e-10 | 675.2 | 4.33e-10 | 5.63e-10
577.4 | 2.53e-10 | 8.21e-10 | 675.9 | 4.28e-10 | 5.64e-10
578 | 2.53e-10 | 8.23e-10 | 676.5 | 4.3e-10 | 5.63e-10
578.7 | 2.51e-10 | 8.25e-10 | 677 | 4.31e-10 | 5.67e-10
579.3 | 2.55e-10 | 8.18e-10 | 677.6 | 4.36e-10 | 5.68e-10
579.9 | 2.5e-10 | 8.23e-10 | 678.2 | 4.29e-10 | 5.67e-10
580.5 | 2.5e-10 | 8.25e-10 | 678.8 | 4.35e-10 | 5.69e-10
581.2 | 2.54e-10 | 8.21e-10 | 679.3 | 4.3e-10 | 5.71e-10
581.8 | 2.5e-10 | 8.23e-10 | 679.9 | 4.33e-10 | 5.7e-10
582.5 | 2.51e-10 | 8.21e-10 | 680.5 | 4.32e-10 | 5.68e-10
583.1 | 2.51e-10 | 8.18e-10 | 681.1 | 4.28e-10 | 5.7e-10
583.8 | 2.55e-10 | 8.21e-10 | 681.6 | 4.31e-10 | 5.71e-10
584.5 | 2.51e-10 | 8.18e-10 | 682.2 | 4.26e-10 | 5.73e-10
585.1 | 2.5e-10 | 8.18e-10 | 682.8 | 4.36e-10 | 5.72e-10
585.7 | 2.51e-10 | 8.18e-10 | 683.4 | 4.25e-10 | 5.78e-10
586.5 | 2.52e-10 | 8.16e-10 | 684 | 4.29e-10 | 5.76e-10
587 | 2.52e-10 | 8.16e-10 | 684.5 | 4.26e-10 | 5.78e-10
587.7 | 2.56e-10 | 8.18e-10 | 685 | 4.27e-10 | 5.79e-10
588.3 | 2.53e-10 | 8.18e-10 | 685.7 | 4.26e-10 | 5.82e-10
588.9 | 2.53e-10 | 8.16e-10 | 686.3 | 4.23e-10 | 5.82e-10
589.6 | 2.51e-10 | 8.16e-10 | 686.7 | 4.25e-10 | 5.83e-10
590.3 | 2.5e-10 | 8.16e-10 | 687.3 | 4.3e-10 | 5.85e-10
590.9 | 2.51e-10 | 8.13e-10 | 688 | 4.23e-10 | 5.88e-10
591.6 | 2.55e-10 | 8.13e-10 | 688.6 | 4.19e-10 | 5.91e-10
592.2 | 2.53e-10 | 8.16e-10 | 689 | 4.26e-10 | 5.88e-10
592.8 | 2.54e-10 | 8.16e-10 | 689.6 | 4.21e-10 | 5.92e-10
593.5 | 2.52e-10 | 8.16e-10 | 690.2 | 4.19e-10 | 5.89e-10
594.1 | 2.51e-10 | 8.18e-10 | 690.9 | 4.18e-10 | 5.94e-10
594.8 | 2.53e-10 | 8.18e-10 | 691.4 | 4.16e-10 | 5.97e-10
595.5 | 2.56e-10 | 8.16e-10 | 691.9 | 4.2e-10 | 5.96e-10
596 | 2.54e-10 | 8.16e-10 | 692.5 | 4.16e-10 | 5.97e-10
596.7 | 2.52e-10 | 8.16e-10 | 693.1 | 4.2e-10 | 5.96e-10
597.3 | 2.53e-10 | 8.16e-10 | 693.7 | 4.19e-10 | 5.99e-10
598 | 2.54e-10 | 8.11e-10 | 694.2 | 4.16e-10 | 6e-10
598.6 | 2.53e-10 | 8.16e-10 | 694.8 | 4.2e-10 | 6.01e-10
599.2 | 2.56e-10 | 8.16e-10 | 695.4 | 4.12e-10 | 6.01e-10
599.9 | 2.53e-10 | 8.16e-10 | 696 | 4.13e-10 | 6.05e-10
600.4 | 2.54e-10 | 8.11e-10 | 696.6 | 4.16e-10 | 6.06e-10
601 | 2.55e-10 | 8.11e-10 | 697.1 | 4.08e-10 | 6.06e-10
601.7 | 2.56e-10 | 8.13e-10 | 697.6 | 4.11e-10 | 6.08e-10
602.3 | 2.56e-10 | 8.13e-10 | 698.3 | 4.1e-10 | 6.09e-10
603 | 2.54e-10 | 8.16e-10 | 698.8 | 4.08e-10 | 6.09e-10
603.6 | 2.55e-10 | 8.16e-10 | 699.4 | 4.05e-10 | 6.13e-10
604.2 | 2.6e-10 | 8.13e-10 | 699.9 | 4.07e-10 | 6.1e-10
604.9 | 2.52e-10 | 8.16e-10 | 700.5 | 4.11e-10 | 6.15e-10
605.6 | 2.56e-10 | 8.13e-10 | 701.1 | 4.1e-10 | 6.16e-10
606.2 | 2.54e-10 | 8.13e-10 | 701.7 | 4.05e-10 | 6.15e-10
606.8 | 2.59e-10 | 8.16e-10 | 702.3 | 4.06e-10 | 6.17e-10
607.5 | 2.56e-10 | 8.11e-10 | 702.8 | 4.01e-10 | 6.2e-10
608 | 2.54e-10 | 8.13e-10 | 703.4 | 4e-10 | 6.2e-10
608.7 | 2.62e-10 | 8.13e-10 | 704 | 4e-10 | 6.19e-10
609.4 | 2.61e-10 | 8.11e-10 | 704.6 | 4.05e-10 | 6.21e-10
610 | 2.57e-10 | 8.13e-10 | 705.1 | 3.96e-10 | 6.22e-10
610.7 | 2.57e-10 | 8.11e-10 | 705.6 | 3.99e-10 | 6.24e-10
611.3 | 2.59e-10 | 8.08e-10 | 706.3 | 4.01e-10 | 6.23e-10
612 | 2.59e-10 | 8.11e-10 | 706.9 | 3.96e-10 | 6.25e-10
612.6 | 2.58e-10 | 8.08e-10 | 707.4 | 3.91e-10 | 6.23e-10
613.2 | 2.58e-10 | 8.08e-10 | 708.1 | 3.93e-10 | 6.23e-10
613.9 | 2.55e-10 | 8.13e-10 | 708.6 | 3.93e-10 | 6.31e-10
614.5 | 2.6e-10 | 8.13e-10 | 709.1 | 3.95e-10 | 6.28e-10
615.1 | 2.59e-10 | 8.11e-10 | 709.7 | 3.9e-10 | 6.28e-10
615.8 | 2.58e-10 | 8.08e-10 | 710.3 | 3.9e-10 | 6.33e-10
616.4 | 2.57e-10 | 8.08e-10 | 710.9 | 3.89e-10 | 6.32e-10
617.1 | 2.6e-10 | 8.13e-10 | 711.3 | 3.89e-10 | 6.34e-10
617.8 | 2.65e-10 | 8.08e-10 | 711.9 | 3.9e-10 | 6.33e-10
618.3 | 2.57e-10 | 8.06e-10 | 712.5 | 3.86e-10 | 6.35e-10
619 | 2.58e-10 | 8.06e-10 | 713.1 | 3.94e-10 | 6.4e-10
619.7 | 2.56e-10 | 8.08e-10 | 713.7 | 3.86e-10 | 6.36e-10
620.3 | 2.61e-10 | 8.11e-10 | 714.2 | 3.84e-10 | 6.37e-10
621 | 2.63e-10 | 8.06e-10 | 714.7 | 3.96e-10 | 6.36e-10
621.7 | 2.59e-10 | 8.08e-10 | 715.4 | 3.91e-10 | 6.4e-10
622.3 | 2.59e-10 | 8.06e-10 | 716 | 3.88e-10 | 6.42e-10
622.9 | 2.59e-10 | 8.08e-10 | 716.5 | 3.83e-10 | 6.42e-10
623.6 | 2.63e-10 | 8.03e-10 | 717.1 | 3.83e-10 | 6.39e-10
624.2 | 2.6e-10 | 8.06e-10 | 717.7 | 3.85e-10 | 6.46e-10
624.8 | 2.58e-10 | 8.06e-10 | 718.3 | 3.92e-10 | 6.41e-10
625.5 | 2.6e-10 | 8.08e-10 | 718.9 | 3.87e-10 | 6.41e-10
626.1 | 2.61e-10 | 8.08e-10 | 719.5 | 3.83e-10 | 6.42e-10
626.8 | 2.6e-10 | 8.03e-10 | 720.1 | 3.8e-10 | 6.42e-10
627.4 | 2.61e-10 | 8.08e-10 | 720.6 | 3.83e-10 | 6.41e-10
628 | 2.58e-10 | 8.06e-10 | 721.2 | 3.79e-10 | 6.43e-10
628.7 | 2.58e-10 | 8.03e-10 | 721.8 | 3.83e-10 | 6.41e-10
629.3 | 2.59e-10 | 8.03e-10 | 722.4 | 3.83e-10 | 6.44e-10
630 | 2.58e-10 | 8.06e-10 | 723 | 3.81e-10 | 6.44e-10
630.6 | 2.59e-10 | 8.06e-10 | 723.6 | 3.85e-10 | 6.45e-10
631.3 | 2.61e-10 | 8.06e-10 | 724.1 | 3.86e-10 | 6.44e-10
632 | 2.6e-10 | 8.06e-10 | 724.7 | 3.79e-10 | 6.45e-10
632.5 | 2.63e-10 | 8.06e-10 | 725.3 | 3.81e-10 | 6.46e-10
633.2 | 2.59e-10 | 8.03e-10 | 725.8 | 3.76e-10 | 6.47e-10
633.9 | 2.59e-10 | 8.03e-10 | 726.5 | 3.79e-10 | 6.47e-10
634.5 | 2.61e-10 | 8.06e-10 | 727.1 | 3.84e-10 | 6.5e-10
635.1 | 2.63e-10 | 8.03e-10 | 727.6 | 3.86e-10 | 6.42e-10
635.8 | 2.63e-10 | 8.03e-10 | 728.1 | 3.75e-10 | 6.46e-10
636.4 | 2.63e-10 | 8.03e-10 | 728.8 | 3.79e-10 | 6.51e-10
637.1 | 2.63e-10 | 8.03e-10 | 729.3 | 3.77e-10 | 6.45e-10
637.7 | 2.59e-10 | 8.06e-10 | 730 | 3.8e-10 | 6.45e-10
638.4 | 2.61e-10 | 8.03e-10 | 730.6 | 3.79e-10 | 6.47e-10
639 | 2.63e-10 | 8.03e-10 | 731.1 | 3.77e-10 | 6.48e-10
639.7 | 2.61e-10 | 8.06e-10 | 731.6 | 3.76e-10 | 6.43e-10
640.4 | 2.61e-10 | 8.03e-10 | 732.2 | 3.81e-10 | 6.44e-10
641 | 2.62e-10 | 8.03e-10 | 732.8 | 3.85e-10 | 6.47e-10
641.6 | 2.6e-10 | 8.01e-10 | 733.4 | 3.78e-10 | 6.46e-10
642.3 | 2.63e-10 | 8.01e-10 | 733.9 | 3.83e-10 | 6.48e-10
642.9 | 2.6e-10 | 8.03e-10 | 734.4 | 3.85e-10 | 6.45e-10
643.5 | 2.65e-10 | 7.99e-10 | 735.1 | 3.78e-10 | 6.45e-10
644.2 | 2.63e-10 | 7.99e-10 | 735.6 | 3.83e-10 | 6.45e-10
644.8 | 2.62e-10 | 7.99e-10 | 736.2 | 3.8e-10 | 6.45e-10
645.4 | 2.63e-10 | 7.96e-10 | 736.9 | 3.79e-10 | 6.4e-10
646.1 | 2.61e-10 | 8.01e-10 | 737.4 | 3.83e-10 | 6.42e-10
646.8 | 2.61e-10 | 8.03e-10 | 737.9 | 3.87e-10 | 6.43e-10
647.4 | 2.61e-10 | 7.96e-10 | 738.5 | 3.81e-10 | 6.39e-10
648.1 | 2.65e-10 | 7.96e-10 | 739.1 | 3.85e-10 | 6.41e-10
648.7 | 2.62e-10 | 7.99e-10 | 739.7 | 3.9e-10 | 6.4e-10
649.4 | 2.65e-10 | 7.99e-10 | 740.3 | 3.87e-10 | 6.4e-10
650 | 2.65e-10 | 7.99e-10 | 740.8 | 3.83e-10 | 6.35e-10
650.7 | 2.64e-10 | 7.99e-10 | 741.4 | 3.89e-10 | 6.37e-10
651.3 | 2.66e-10 | 8.01e-10 | 742 | 3.89e-10 | 6.35e-10
651.9 | 2.64e-10 | 7.94e-10 | 742.5 | 3.91e-10 | 6.34e-10
652.6 | 2.62e-10 | 7.99e-10 | 743.2 | 3.88e-10 | 6.36e-10
653.2 | 2.63e-10 | 7.91e-10 | 743.8 | 3.94e-10 | 6.35e-10
653.9 | 2.63e-10 | 7.96e-10 | 744.2 | 3.91e-10 | 6.32e-10
654.5 | 2.62e-10 | 7.96e-10 | 744.9 | 3.96e-10 | 6.3e-10
655.2 | 2.65e-10 | 7.99e-10 | 745.4 | 3.93e-10 | 6.29e-10
655.8 | 2.63e-10 | 7.96e-10 | 746 | 3.99e-10 | 6.3e-10
656.5 | 2.63e-10 | 7.94e-10 | 746.6 | 3.97e-10 | 6.23e-10
657 | 2.64e-10 | 7.99e-10 | 747.2 | 3.98e-10 | 6.24e-10
657.7 | 2.66e-10 | 7.96e-10 | 747.7 | 4.06e-10 | 6.22e-10
658.3 | 2.64e-10 | 7.94e-10 | 748.2 | 4e-10 | 6.21e-10
659 | 2.65e-10 | 7.99e-10 | 748.8 | 3.97e-10 | 6.2e-10
659.5 | 2.7e-10 | 7.94e-10 | 749.4 | 4.05e-10 | 6.2e-10
660.2 | 2.67e-10 | 7.94e-10 | 750 | 4.06e-10 | 6.18e-10
660.9 | 2.66e-10 | 7.91e-10 | 750.6 | 4.1e-10 | 6.12e-10
661.5 | 2.67e-10 | 7.94e-10 | 751.1 | 4.1e-10 | 6.15e-10
662.1 | 2.66e-10 | 7.91e-10 | 751.7 | 4.11e-10 | 6.11e-10
662.8 | 2.69e-10 | 7.94e-10 | 752.3 | 4.14e-10 | 6.11e-10
663.5 | 2.66e-10 | 7.91e-10 | 752.8 | 4.16e-10 | 6.03e-10
664 | 2.68e-10 | 7.91e-10 | 753.4 | 4.15e-10 | 6.05e-10
664.7 | 2.75e-10 | 7.94e-10 | 753.9 | 4.15e-10 | 6.04e-10
665.3 | 2.7e-10 | 7.86e-10 | 754.4 | 4.16e-10 | 5.99e-10
666 | 2.7e-10 | 7.89e-10 | 755 | 4.14e-10 | 5.98e-10
666.6 | 2.71e-10 | 7.91e-10 | 755.6 | 4.18e-10 | 5.98e-10
667.3 | 2.7e-10 | 7.86e-10 | 756.1 | 4.18e-10 | 5.94e-10
667.9 | 2.71e-10 | 7.86e-10 | 756.7 | 4.23e-10 | 5.91e-10
668.6 | 2.69e-10 | 7.94e-10 | 757.3 | 4.21e-10 | 5.92e-10
669.2 | 2.72e-10 | 7.89e-10 | 757.9 | 4.19e-10 | 5.87e-10
669.8 | 2.7e-10 | 7.89e-10 | 758.5 | 4.24e-10 | 5.86e-10
670.5 | 2.7e-10 | 7.91e-10 | 759 | 4.27e-10 | 5.83e-10
671.2 | 2.72e-10 | 7.86e-10 | 759.6 | 4.26e-10 | 5.82e-10
671.7 | 2.71e-10 | 7.86e-10 | 760.1 | 4.26e-10 | 5.81e-10
672.4 | 2.72e-10 | 7.89e-10 | 760.7 | 4.32e-10 | 5.78e-10
673 | 2.66e-10 | 7.89e-10 | 761.3 | 4.32e-10 | 5.77e-10
673.7 | 2.73e-10 | 7.86e-10 | 761.9 | 4.36e-10 | 5.74e-10
674.3 | 2.73e-10 | 7.84e-10 | 762.5 | 4.29e-10 | 5.7e-10
675 | 2.72e-10 | 7.86e-10 | 763.1 | 4.42e-10 | 5.69e-10
675.7 | 2.74e-10 | 7.84e-10 | 763.7 | 4.39e-10 | 5.67e-10
676.3 | 2.75e-10 | 7.86e-10 | 764.2 | 4.38e-10 | 5.62e-10
676.9 | 2.74e-10 | 7.84e-10 | 764.8 | 4.43e-10 | 5.61e-10
677.5 | 2.74e-10 | 7.81e-10 | 765.4 | 4.4e-10 | 5.58e-10
678.2 | 2.77e-10 | 7.81e-10 | 765.9 | 4.4e-10 | 5.56e-10
678.8 | 2.79e-10 | 7.84e-10 | 766.6 | 4.44e-10 | 5.51e-10
679.4 | 2.8e-10 | 7.79e-10 | 767.2 | 4.44e-10 | 5.48e-10
680 | 2.71e-10 | 7.79e-10 | 767.8 | 4.44e-10 | 5.47e-10
680.6 | 2.75e-10 | 7.81e-10 | 768.3 | 4.44e-10 | 5.45e-10
681.3 | 2.76e-10 | 7.81e-10 | 768.9 | 4.48e-10 | 5.41e-10
681.8 | 2.73e-10 | 7.79e-10 | 769.5 | 4.54e-10 | 5.37e-10
682.5 | 2.77e-10 | 7.77e-10 | 770.2 | 4.44e-10 | 5.35e-10
683.2 | 2.73e-10 | 7.79e-10 | 770.8 | 4.49e-10 | 5.31e-10
683.8 | 2.76e-10 | 7.77e-10 | 771.4 | 4.48e-10 | 5.33e-10
684.3 | 2.76e-10 | 7.79e-10 | 772 | 4.52e-10 | 5.26e-10
685 | 2.78e-10 | 7.79e-10 | 772.7 | 4.5e-10 | 5.26e-10
685.6 | 2.76e-10 | 7.79e-10 | 773.3 | 4.52e-10 | 5.23e-10
686.3 | 2.79e-10 | 7.79e-10 | 773.9 | 4.5e-10 | 5.22e-10
686.9 | 2.76e-10 | 7.77e-10 | 774.4 | 4.57e-10 | 5.18e-10
687.5 | 2.79e-10 | 7.77e-10 | 775 | 4.63e-10 | 5.16e-10
688.2 | 2.78e-10 | 7.74e-10 | 775.7 | 4.58e-10 | 5.12e-10
688.8 | 2.81e-10 | 7.77e-10 | 776.3 | 4.6e-10 | 5.12e-10
689.4 | 2.79e-10 | 7.77e-10 | 776.9 | 4.71e-10 | 5.07e-10
690 | 2.82e-10 | 7.74e-10 | 777.5 | 4.63e-10 | 5.05e-10
690.7 | 2.8e-10 | 7.74e-10 | 778.1 | 4.69e-10 | 5.02e-10
691.3 | 2.83e-10 | 7.74e-10 | 778.7 | 4.65e-10 | 4.97e-10
691.8 | 2.81e-10 | 7.72e-10 | 779.4 | 4.61e-10 | 4.97e-10
692.4 | 2.82e-10 | 7.72e-10 | 780.1 | 4.68e-10 | 4.95e-10
693.1 | 2.8e-10 | 7.72e-10 | 780.6 | 4.66e-10 | 4.93e-10
693.7 | 2.83e-10 | 7.72e-10 | 781.1 | 4.7e-10 | 4.88e-10
694.3 | 2.77e-10 | 7.72e-10 | 781.7 | 4.67e-10 | 4.87e-10
694.9 | 2.8e-10 | 7.72e-10 | 782.3 | 4.73e-10 | 4.83e-10
695.5 | 2.84e-10 | 7.72e-10 | 783 | 4.73e-10 | 4.83e-10
696.2 | 2.79e-10 | 7.72e-10 | 783.6 | 4.74e-10 | 4.8e-10
696.8 | 2.88e-10 | 7.69e-10 | 784.2 | 4.75e-10 | 4.75e-10
697.3 | 2.81e-10 | 7.72e-10 | 784.9 | 4.84e-10 | 4.74e-10
698 | 2.82e-10 | 7.67e-10 | 785.5 | 4.8e-10 | 4.72e-10
698.7 | 2.79e-10 | 7.69e-10 | 786.1 | 4.8e-10 | 4.71e-10
699.3 | 2.83e-10 | 7.67e-10 | 786.8 | 4.79e-10 | 4.68e-10
699.8 | 2.83e-10 | 7.69e-10 | 787.3 | 4.83e-10 | 4.64e-10
700.4 | 2.81e-10 | 7.67e-10 | 788 | 4.84e-10 | 4.61e-10
701.1 | 2.88e-10 | 7.69e-10 | 788.6 | 4.87e-10 | 4.59e-10
701.7 | 2.84e-10 | 7.64e-10 | 789.2 | 4.89e-10 | 4.55e-10
702.4 | 2.87e-10 | 7.72e-10 | 789.8 | 4.94e-10 | 4.52e-10
702.9 | 2.9e-10 | 7.67e-10 | 790.5 | 4.93e-10 | 4.49e-10
703.6 | 2.88e-10 | 7.67e-10 | 791 | 4.94e-10 | 4.48e-10
704.2 | 2.87e-10 | 7.64e-10 | 791.7 | 4.91e-10 | 4.47e-10
704.8 | 2.86e-10 | 7.67e-10 | 792.3 | 4.9e-10 | 4.43e-10
705.4 | 2.86e-10 | 7.69e-10 | 792.9 | 4.94e-10 | 4.42e-10
705.9 | 2.84e-10 | 7.67e-10 | 793.5 | 4.96e-10 | 4.39e-10
706.5 | 2.85e-10 | 7.67e-10 | 794.1 | 4.99e-10 | 4.38e-10
707.2 | 2.86e-10 | 7.64e-10 | 794.7 | 4.98e-10 | 4.32e-10
707.8 | 2.87e-10 | 7.64e-10 | 795.3 | 5.04e-10 | 4.32e-10
708.3 | 2.88e-10 | 7.64e-10 | 796 | 4.99e-10 | 4.31e-10
708.9 | 2.89e-10 | 7.64e-10 | 796.6 | 5.03e-10 | 4.27e-10
709.5 | 2.91e-10 | 7.64e-10 | 797.1 | 5.04e-10 | 4.24e-10
710.2 | 2.86e-10 | 7.64e-10 | 797.8 | 5.02e-10 | 4.22e-10
710.8 | 2.92e-10 | 7.64e-10 | 798.4 | 5.08e-10 | 4.2e-10
711.3 | 2.88e-10 | 7.62e-10 | 799.1 | 5.14e-10 | 4.18e-10
712 | 2.88e-10 | 7.62e-10 | 799.7 | 5.09e-10 | 4.14e-10
712.6 | 2.87e-10 | 7.62e-10 | 800.3 | 5.21e-10 | 4.11e-10
713.2 | 2.89e-10 | 7.62e-10 | 800.9 | 5.2e-10 | 4.09e-10
713.8 | 2.93e-10 | 7.57e-10 | 801.5 | 5.08e-10 | 4.09e-10
714.3 | 2.9e-10 | 7.62e-10 | 802.2 | 5.18e-10 | 4.04e-10
714.9 | 2.89e-10 | 7.67e-10 | 802.8 | 5.13e-10 | 4.02e-10
715.6 | 2.9e-10 | 7.59e-10 | 803.4 | 5.2e-10 | 4e-10
716.2 | 2.89e-10 | 7.59e-10 | 804 | 5.19e-10 | 3.97e-10
716.7 | 2.92e-10 | 7.59e-10 | 804.5 | 5.24e-10 | 3.96e-10
717.3 | 2.92e-10 | 7.62e-10 | 805 | 5.15e-10 | 3.92e-10
717.9 | 2.94e-10 | 7.62e-10 | 805.4 | 5.23e-10 | 3.92e-10
718.5 | 2.93e-10 | 7.59e-10 | 805.8 | 5.21e-10 | 3.89e-10
719.1 | 2.9e-10 | 7.62e-10 | 806.1 | 5.23e-10 | 3.84e-10
719.7 | 2.89e-10 | 7.62e-10 | 806.4 | 5.21e-10 | 3.84e-10
720.3 | 2.94e-10 | 7.59e-10 | 806.5 | 5.3e-10 | 3.82e-10
720.8 | 2.9e-10 | 7.59e-10 | 806.7 | 5.31e-10 | 3.78e-10
721.4 | 2.87e-10 | 7.62e-10 | 806.9 | 5.37e-10 | 3.75e-10
722 | 2.93e-10 | 7.59e-10 | 807 | 5.28e-10 | 3.73e-10
722.6 | 2.93e-10 | 7.59e-10 | 807.2 | 5.28e-10 | 3.72e-10
723.2 | 2.93e-10 | 7.59e-10 | 807.3 | 5.38e-10 | 3.67e-10
723.9 | 2.92e-10 | 7.59e-10 | 807.3 | 5.35e-10 | 3.67e-10
724.3 | 2.94e-10 | 7.57e-10 | 807.4 | 5.41e-10 | 3.65e-10
724.9 | 2.92e-10 | 7.59e-10 | 807.4 | 5.41e-10 | 3.63e-10
725.5 | 2.91e-10 | 7.57e-10 | 807.5 | 5.4e-10 | 3.58e-10
726.2 | 2.93e-10 | 7.62e-10 | 807.6 | 5.48e-10 | 3.56e-10
726.8 | 2.95e-10 | 7.55e-10 | 807.6 | 5.42e-10 | 3.55e-10
727.3 | 2.97e-10 | 7.59e-10 | 807.6 | 5.53e-10 | 3.5e-10
727.8 | 2.91e-10 | 7.57e-10 | 807.6 | 5.53e-10 | 3.49e-10
728.4 | 2.94e-10 | 7.55e-10 | 807.6 | 5.49e-10 | 3.5e-10
729 | 2.95e-10 | 7.55e-10 | 807.6 | 5.48e-10 | 3.44e-10
729.6 | 2.94e-10 | 7.57e-10 | 807.6 | 5.48e-10 | 3.42e-10
730.2 | 2.94e-10 | 7.55e-10 | 807.5 | 5.48e-10 | 3.4e-10
730.7 | 2.92e-10 | 7.57e-10 | 807.5 | 5.59e-10 | 3.38e-10
731.4 | 2.95e-10 | 7.55e-10 | 807.5 | 5.53e-10 | 3.36e-10
731.9 | 2.97e-10 | 7.57e-10 | 807.4 | 5.56e-10 | 3.33e-10
732.6 | 2.95e-10 | 7.55e-10 | 807.5 | 5.57e-10 | 3.32e-10
733.2 | 2.93e-10 | 7.57e-10 | 807.4 | 5.58e-10 | 3.28e-10
733.8 | 2.95e-10 | 7.55e-10 | 807.4 | 5.7e-10 | 3.24e-10
734.2 | 2.94e-10 | 7.57e-10 | 807.4 | 5.67e-10 | 3.25e-10
734.9 | 2.97e-10 | 7.57e-10 | 807.3 | 5.62e-10 | 3.21e-10
735.5 | 2.95e-10 | 7.52e-10 | 807.3 | 5.66e-10 | 3.18e-10
736.1 | 3.03e-10 | 7.57e-10 | 807.2 | 5.64e-10 | 3.16e-10
736.7 | 2.96e-10 | 7.57e-10 | 807.2 | 5.72e-10 | 3.17e-10
737.3 | 2.94e-10 | 7.57e-10 | 807.2 | 5.79e-10 | 3.12e-10
737.9 | 2.98e-10 | 7.57e-10 | 807.2 | 5.73e-10 | 3.11e-10
738.5 | 2.98e-10 | 7.55e-10 | 807.1 | 5.76e-10 | 3.06e-10
739.1 | 2.95e-10 | 7.55e-10 | 807.1 | 5.72e-10 | 3.06e-10
739.7 | 2.99e-10 | 7.52e-10 | 807.1 | 5.77e-10 | 3.03e-10
740.3 | 2.97e-10 | 7.52e-10 | 807.1 | 5.82e-10 | 2.99e-10
740.8 | 3.03e-10 | 7.55e-10 | 807.1 | 5.72e-10 | 3e-10
741.4 | 2.96e-10 | 7.5e-10 | 807 | 5.84e-10 | 2.97e-10
742 | 2.99e-10 | 7.55e-10 | 807 | 5.83e-10 | 2.95e-10
742.6 | 2.97e-10 | 7.5e-10 | 807 | 5.84e-10 | 2.93e-10
743.2 | 2.97e-10 | 7.52e-10 | 807 | 5.86e-10 | 2.9e-10
743.9 | 2.97e-10 | 7.55e-10 | 806.9 | 5.86e-10 | 2.87e-10
744.4 | 2.94e-10 | 7.5e-10 | 806.9 | 5.84e-10 | 2.87e-10
745 | 2.97e-10 | 7.5e-10 | 806.9 | 5.9e-10 | 2.84e-10
745.6 | 2.99e-10 | 7.52e-10 | 806.9 | 5.85e-10 | 2.83e-10
746.2 | 2.96e-10 | 7.47e-10 | 806.9 | 5.9e-10 | 2.8e-10
746.8 | 2.99e-10 | 7.5e-10 | 806.8 | 6e-10 | 2.8e-10
747.3 | 3.02e-10 | 7.47e-10 | 806.8 | 5.92e-10 | 2.77e-10
747.9 | 2.96e-10 | 7.5e-10 | 806.8 | 5.92e-10 | 2.74e-10
748.5 | 3.02e-10 | 7.5e-10 | 806.8 | 5.91e-10 | 2.73e-10
749.2 | 3.01e-10 | 7.5e-10 | 806.8 | 5.91e-10 | 2.7e-10
749.8 | 3.02e-10 | 7.5e-10 | 806.7 | 6.06e-10 | 2.7e-10
750.4 | 3.01e-10 | 7.47e-10 | 806.7 | 6.01e-10 | 2.67e-10
750.9 | 3.05e-10 | 7.5e-10 | 806.7 | 5.97e-10 | 2.64e-10
751.5 | 2.98e-10 | 7.47e-10 | 806.7 | 6.05e-10 | 2.64e-10
752.2 | 3.01e-10 | 7.47e-10 | 806.7 | 5.97e-10 | 2.63e-10
752.8 | 2.98e-10 | 7.47e-10 | 806.6 | 5.98e-10 | 2.6e-10
753.4 | 3.01e-10 | 7.45e-10 | 806.6 | 6.02e-10 | 2.59e-10
753.9 | 3e-10 | 7.45e-10 | 806.6 | 6.08e-10 | 2.56e-10
754.4 | 3.04e-10 | 7.45e-10 | 806.6 | 6.06e-10 | 2.54e-10
755.1 | 3.02e-10 | 7.42e-10 | 806.5 | 6.06e-10 | 2.52e-10
755.6 | 3.07e-10 | 7.45e-10 | 806.5 | 6.08e-10 | 2.5e-10
756.2 | 3.04e-10 | 7.42e-10 | 806.5 | 6.15e-10 | 2.49e-10
756.9 | 3.03e-10 | 7.42e-10 | 806.5 | 6.13e-10 | 2.47e-10
757.5 | 3.02e-10 | 7.37e-10 | 806.4 | 6.21e-10 | 2.47e-10
758.1 | 3.04e-10 | 7.4e-10 | 806.4 | 6.29e-10 | 2.45e-10
758.7 | 3.06e-10 | 7.4e-10 | 806.4 | 6.15e-10 | 2.43e-10
759.2 | 3.06e-10 | 7.4e-10 | 806.4 | 6.19e-10 | 2.43e-10
759.9 | 3.11e-10 | 7.37e-10 | 806.4 | 6.22e-10 | 2.41e-10
760.5 | 3.11e-10 | 7.37e-10 | 806.4 | 6.17e-10 | 2.4e-10
761.1 | 3.09e-10 | 7.33e-10 | 806.4 | 6.2e-10 | 2.37e-10
761.7 | 3.12e-10 | 7.35e-10 | 806.3 | 6.16e-10 | 2.37e-10
762.3 | 3.09e-10 | 7.37e-10 | 806.3 | 6.22e-10 | 2.35e-10
762.9 | 3.08e-10 | 7.28e-10 | 806.3 | 6.23e-10 | 2.34e-10
763.5 | 3.16e-10 | 7.32e-10 | 806.3 | 6.21e-10 | 2.33e-10
764 | 3.12e-10 | 7.33e-10 | 806.3 | 6.21e-10 | 2.32e-10
764.7 | 3.16e-10 | 7.31e-10 | 806.2 | 6.27e-10 | 2.28e-10
765.3 | 3.1e-10 | 7.26e-10 | 806.2 | 6.28e-10 | 2.27e-10
765.9 | 3.15e-10 | 7.27e-10 | 806.3 | 6.22e-10 | 2.26e-10
766.5 | 3.13e-10 | 7.23e-10 | 806.3 | 6.23e-10 | 2.25e-10
767.1 | 3.14e-10 | 7.24e-10 | 806.3 | 6.25e-10 | 2.24e-10
767.7 | 3.13e-10 | 7.21e-10 | 806.3 | 6.29e-10 | 2.24e-10
768.3 | 3.2e-10 | 7.18e-10 | 806.3 | 6.29e-10 | 2.23e-10
768.9 | 3.18e-10 | 7.17e-10 | 806.2 | 6.34e-10 | 2.22e-10
769.3 | 3.14e-10 | 7.15e-10 | 806.2 | 6.3e-10 | 2.2e-10
770 | 3.18e-10 | 7.13e-10 | 806.2 | 6.28e-10 | 2.19e-10
770.7 | 3.23e-10 | 7.06e-10 | 806.2 | 6.32e-10 | 2.19e-10
771.3 | 3.23e-10 | 7.08e-10 | 806.2 | 6.29e-10 | 2.18e-10
771.8 | 3.27e-10 | 7.02e-10 | 806.2 | 6.32e-10 | 2.18e-10
772.4 | 3.24e-10 | 6.99e-10 | 806.1 | 6.3e-10 | 2.17e-10
773 | 3.25e-10 | 6.95e-10 | 806.1 | 6.36e-10 | 2.16e-10
773.6 | 3.28e-10 | 6.91e-10 | 806.2 | 6.29e-10 | 2.15e-10
774.1 | 3.32e-10 | 6.88e-10 | 806.2 | 6.39e-10 | 2.13e-10
774.7 | 3.3e-10 | 6.87e-10 | 806.1 | 6.33e-10 | 2.13e-10
775.3 | 3.37e-10 | 6.81e-10 | 806.1 | 6.35e-10 | 2.14e-10
775.9 | 3.39e-10 | 6.78e-10 | 806.1 | 6.44e-10 | 2.13e-10
775.9 | 3.39e-10 | 6.74e-10 | 806.1 | 6.44e-10 | 2.1e-10
776.8 | 3.39e-10 | 6.68e-10 | 806.1 | 6.41e-10 | 2.11e-10
777.6 | 3.45e-10 | 6.61e-10 | 806.1 | 6.35e-10 | 2.09e-10
777.6 | 3.47e-10 | 6.57e-10 | 806.1 | 6.43e-10 | 2.08e-10
777.6 | 3.5e-10 | 6.53e-10 | 806.1 | 6.4e-10 | 2.1e-10
777.6 | 3.48e-10 | 6.46e-10 | 806.1 | 6.38e-10 | 2.07e-10
779.8 | 3.54e-10 | 6.44e-10 | 806.1 | 6.4e-10 | 2.06e-10
780.4 | 3.57e-10 | 6.37e-10 | 806.2 | 6.45e-10 | 2.05e-10
780.4 | 3.58e-10 | 6.32e-10 | 806.2 | 6.43e-10 | 2.05e-10
781.7 | 3.66e-10 | 6.26e-10 | 806.2 | 6.37e-10 | 2.05e-10
781.9 | 3.67e-10 | 6.21e-10 | 806.1 | 6.4e-10 | 2.04e-10
781.9 | 3.69e-10 | 6.16e-10 | 806.1 | 6.4e-10 | 2.02e-10
781.9 | 3.69e-10 | 6.08e-10 | 806.1 | 6.43e-10 | 2.02e-10
784 | 3.77e-10 | 6.02e-10 | 806.1 | 6.46e-10 | 2.01e-10
784 | 3.75e-10 | 5.98e-10 | 806.1 | 6.5e-10 | 2.01e-10
784 | 3.79e-10 | 5.9e-10 | 806.2 | 6.51e-10 | 2e-10
784 | 3.79e-10 | 5.84e-10 | 806.2 | 6.52e-10 | 2e-10
786.2 | 3.88e-10 | 5.8e-10 | 806.1 | 6.57e-10 | 1.99e-10
786.2 | 3.93e-10 | 5.72e-10 | 806.1 | 6.38e-10 | 1.98e-10
786.2 | 3.91e-10 | 5.67e-10 | 806.2 | 6.38e-10 | 1.96e-10
786.2 | 3.97e-10 | 5.57e-10 | 806.2 | 6.5e-10 | 1.96e-10
788.4 | 4.02e-10 | 5.52e-10 | 806.2 | 6.53e-10 | 1.94e-10
788.4 | 4.01e-10 | 5.46e-10 | 806.2 | 6.6e-10 | 1.96e-10
788.4 | 4.07e-10 | 5.4e-10 | 806.1 | 6.51e-10 | 1.94e-10
788.4 | 4.04e-10 | 5.34e-10 | 806.1 | 6.53e-10 | 1.92e-10
790.3 | 4.12e-10 | 5.27e-10 | 806.1 | 6.58e-10 | 1.93e-10
791.5 | 4.15e-10 | 5.2e-10 | 806.1 | 6.49e-10 | 1.91e-10
791.5 | 4.19e-10 | 5.16e-10 | 806.1 | 6.56e-10 | 1.91e-10
792.7 | 4.17e-10 | 5.09e-10 | 806.1 | 6.53e-10 | 1.89e-10
792.7 | 4.25e-10 | 5e-10 | 806.1 | 6.52e-10 | 1.9e-10
792.7 | 4.28e-10 | 4.98e-10 | 806.1 | 6.55e-10 | 1.88e-10
792.7 | 4.33e-10 | 4.89e-10 | 806.1 | 6.51e-10 | 1.87e-10
794.6 | 4.37e-10 | 4.84e-10 | 806.1 | 6.45e-10 | 1.86e-10
794.6 | 4.35e-10 | 4.76e-10 | 806.1 | 6.59e-10 | 1.86e-10
794.6 | 4.42e-10 | 4.74e-10 | 806 | 6.67e-10 | 1.85e-10
796.7 | 4.42e-10 | 4.63e-10 | 806 | 6.73e-10 | 1.85e-10
796.7 | 4.46e-10 | 4.58e-10 | 806 | 6.5e-10 | 1.83e-10
796.7 | 4.54e-10 | 4.53e-10 | 806 | 6.56e-10 | 1.82e-10
796.7 | 4.58e-10 | 4.49e-10 | 806 | 6.55e-10 | 1.81e-10
798.9 | 4.53e-10 | 4.42e-10 | 806.1 | 6.54e-10 | 1.81e-10
798.9 | 4.64e-10 | 4.36e-10 | 806.1 | 6.62e-10 | 1.8e-10
798.9 | 4.62e-10 | 4.32e-10 | 806.1 | 6.71e-10 | 1.79e-10
800.4 | 4.63e-10 | 4.27e-10 | 806.1 | 6.59e-10 | 1.78e-10
801 | 4.6e-10 | 4.22e-10 | 806.1 | 6.61e-10 | 1.77e-10
801 | 4.71e-10 | 4.17e-10 | 806.1 | 6.73e-10 | 1.76e-10
801 | 4.77e-10 | 4.13e-10 | 806.1 | 6.64e-10 | 1.75e-10
803.1 | 4.75e-10 | 4.11e-10 | 806.1 | 6.64e-10 | 1.75e-10
803.1 | 4.82e-10 | 4.02e-10 | 806.1 | 6.6e-10 | 1.74e-10
803.1 | 4.76e-10 | 4e-10 | 806.1 | 6.66e-10 | 1.73e-10
804.5 | 4.82e-10 | 3.95e-10 | 806.1 | 6.65e-10 | 1.73e-10
805.2 | 4.81e-10 | 3.92e-10 | 806.1 | 6.67e-10 | 1.71e-10
805.2 | 4.89e-10 | 3.89e-10 | 806.1 | 6.64e-10 | 1.7e-10
805.2 | 4.91e-10 | 3.84e-10 | 806.1 | 6.71e-10 | 1.69e-10
806.4 | 4.95e-10 | 3.79e-10 | 806.1 | 6.65e-10 | 1.69e-10
806.4 | 4.92e-10 | 3.77e-10 | 806.1 | 6.72e-10 | 1.67e-10
806.4 | 4.98e-10 | 3.73e-10 | 806 | 6.84e-10 | 1.67e-10
806.8 | 5.01e-10 | 3.7e-10 | 806 | 6.7e-10 | 1.66e-10
807.1 | 4.97e-10 | 3.67e-10 | 806 | 6.69e-10 | 1.65e-10
807.1 | 5.05e-10 | 3.63e-10 | 806 | 6.67e-10 | 1.64e-10
807.1 | 5.02e-10 | 3.6e-10 | 806 | 6.74e-10 | 1.63e-10
807.3 | 5.07e-10 | 3.57e-10 | 806 | 6.71e-10 | 1.63e-10
807.3 | 5.06e-10 | 3.55e-10 | 806 | 6.76e-10 | 1.63e-10
807.5 | 5.16e-10 | 3.51e-10 | 806 | 6.92e-10 | 1.6e-10
807.5 | 5.03e-10 | 3.47e-10 | 806 | 6.69e-10 | 1.6e-10
807.6 | 5.1e-10 | 3.47e-10 | 806 | 6.73e-10 | 1.6e-10
807.6 | 5.14e-10 | 3.4e-10 | 806 | 6.73e-10 | 1.58e-10
807.6 | 5.19e-10 | 3.37e-10 | 806 | 6.69e-10 | 1.58e-10
807.6 | 5.2e-10 | 3.35e-10 | 806 | 6.76e-10 | 1.57e-10
807.6 | 5.19e-10 | 3.34e-10 | 806 | 6.8e-10 | 1.57e-10
807.6 | 5.22e-10 | 3.32e-10 | 806 | 6.83e-10 | 1.56e-10
807.6 | 5.25e-10 | 3.26e-10 | 806 | 6.79e-10 | 1.54e-10
807.5 | 5.29e-10 | 3.25e-10 | 806 | 6.8e-10 | 1.55e-10
807.5 | 5.25e-10 | 3.22e-10 | 806 | 6.83e-10 | 1.54e-10
807.5 | 5.29e-10 | 3.19e-10 | 806 | 6.79e-10 | 1.53e-10
807.5 | 5.25e-10 | 3.16e-10 | 806 | 6.77e-10 | 1.51e-10
807.5 | 5.28e-10 | 3.15e-10 | 806 | 6.8e-10 | 1.53e-10
807.5 | 5.33e-10 | 3.1e-10 | 806 | 6.89e-10 | 1.5e-10
807.5 | 5.29e-10 | 3.07e-10 | 806 | 6.91e-10 | 1.5e-10
807.4 | 5.36e-10 | 3.06e-10 | 806 | 6.83e-10 | 1.48e-10
807.4 | 5.32e-10 | 3.04e-10 | 806 | 6.75e-10 | 1.48e-10
807.3 | 5.38e-10 | 3e-10 | 806 | 6.74e-10 | 1.47e-10
807.3 | 5.4e-10 | 2.99e-10 | 806 | 6.94e-10 | 1.46e-10
807.3 | 5.37e-10 | 2.95e-10 | 806 | 6.91e-10 | 1.46e-10
807.3 | 5.46e-10 | 2.93e-10 | 806 | 6.89e-10 | 1.45e-10
807.3 | 5.5e-10 | 2.9e-10 | 806.1 | 6.76e-10 | 1.45e-10
807.2 | 5.49e-10 | 2.87e-10 | 806 | 6.83e-10 | 1.44e-10
807.2 | 5.49e-10 | 2.85e-10 | 806 | 6.82e-10 | 1.43e-10
807.1 | 5.46e-10 | 2.84e-10 | 806 | 6.83e-10 | 1.42e-10
807 | 5.49e-10 | 2.8e-10 | 806 | 6.82e-10 | 1.42e-10
807 | 5.53e-10 | 2.78e-10 | 806 | 6.95e-10 | 1.41e-10
807 | 5.5e-10 | 2.76e-10 | 806 | 6.87e-10 | 1.4e-10
807 | 5.53e-10 | 2.75e-10 | 806.1 | 6.92e-10 | 1.4e-10
807 | 5.55e-10 | 2.71e-10 | 806 | 6.98e-10 | 1.4e-10
807 | 5.62e-10 | 2.71e-10 | 806 | 6.87e-10 | 1.39e-10
806.9 | 5.62e-10 | 2.66e-10 | 806 | 6.97e-10 | 1.39e-10
806.9 | 5.65e-10 | 2.64e-10 | 806.1 | 6.98e-10 | 1.37e-10
806.9 | 5.62e-10 | 2.61e-10 | 806.1 | 6.88e-10 | 1.37e-10
806.9 | 5.65e-10 | 2.61e-10 | 806.1 | 6.94e-10 | 1.37e-10
806.9 | 5.67e-10 | 2.59e-10 | 806.1 | 6.82e-10 | 1.35e-10
806.8 | 5.64e-10 | 2.57e-10 | 806.1 | 6.89e-10 | 1.35e-10
806.8 | 5.75e-10 | 2.55e-10 | 806.1 | 6.92e-10 | 1.35e-10
806.8 | 5.65e-10 | 2.53e-10 | 806.1 | 7.03e-10 | 1.33e-10
806.8 | 5.73e-10 | 2.52e-10 | 806.1 | 6.95e-10 | 1.34e-10
806.8 | 5.66e-10 | 2.5e-10 | 806.1 | 6.92e-10 | 1.34e-10
806.8 | 5.75e-10 | 2.48e-10 | 806.1 | 7.01e-10 | 1.32e-10
806.8 | 5.71e-10 | 2.46e-10 | 806 | 6.91e-10 | 1.32e-10
806.7 | 5.78e-10 | 2.43e-10 | 806.1 | 6.97e-10 | 1.32e-10
806.7 | 5.74e-10 | 2.41e-10 | 806.1 | 7.12e-10 | 1.3e-10
806.6 | 5.76e-10 | 2.41e-10 | 806.1 | 6.95e-10 | 1.3e-10
806.6 | 5.78e-10 | 2.39e-10 | 806.1 | 6.91e-10 | 1.3e-10
806.6 | 5.82e-10 | 2.38e-10 | 806.1 | 6.9e-10 | 1.29e-10
806.6 | 5.75e-10 | 2.36e-10 | 806.1 | 6.98e-10 | 1.29e-10
806.6 | 5.79e-10 | 2.34e-10 | 806.1 | 6.97e-10 | 1.28e-10
806.6 | 5.85e-10 | 2.33e-10 | 806.1 | 6.97e-10 | 1.28e-10
806.6 | 5.78e-10 | 2.32e-10 | 806.1 | 6.99e-10 | 1.27e-10
806.6 | 5.78e-10 | 2.3e-10 | 806.1 | 6.98e-10 | 1.26e-10
806.6 | 5.85e-10 | 2.3e-10 | 806.1 | 6.97e-10 | 1.27e-10
806.6 | 5.87e-10 | 2.29e-10 | 806.1 | 7.01e-10 | 1.26e-10
806.6 | 5.9e-10 | 2.27e-10 | 806.1 | 6.99e-10 | 1.25e-10
806.6 | 5.87e-10 | 2.26e-10 | 806.1 | 6.95e-10 | 1.24e-10
806.6 | 5.88e-10 | 2.24e-10 | 806.1 | 6.98e-10 | 1.25e-10
806.6 | 5.86e-10 | 2.24e-10 | 806.1 | 7.11e-10 | 1.24e-10
806.6 | 5.85e-10 | 2.23e-10 | 806.1 | 6.97e-10 | 1.23e-10
806.5 | 5.95e-10 | 2.22e-10 | 806.1 | 7.06e-10 | 1.22e-10
806.5 | 5.88e-10 | 2.21e-10 | 806.1 | 7.01e-10 | 1.22e-10
806.5 | 5.9e-10 | 2.2e-10 | 806 | 6.97e-10 | 1.22e-10
806.4 | 5.89e-10 | 2.2e-10 | 806.1 | 7.07e-10 | 1.22e-10
806.4 | 5.93e-10 | 2.2e-10 | 806.1 | 7.13e-10 | 1.2e-10
806.5 | 5.79e-10 | 2.19e-10 | 806.1 | 7.03e-10 | 1.21e-10
806.5 | 5.97e-10 | 2.2e-10 | 806 | 7.06e-10 | 1.2e-10
806.4 | 5.99e-10 | 2.17e-10 | 806 | 6.99e-10 | 1.2e-10
806.4 | 6e-10 | 2.18e-10 | 806 | 6.95e-10 | 1.19e-10
806.4 | 5.99e-10 | 2.18e-10 | 806 | 7.11e-10 | 1.19e-10
806.4 | 5.97e-10 | 2.18e-10 | 806 | 7.06e-10 | 1.18e-10
806.4 | 5.91e-10 | 2.17e-10 | 806 | 7.06e-10 | 1.17e-10
806.3 | 6e-10 | 2.16e-10 | 806 | 7.06e-10 | 1.17e-10
806.3 | 5.98e-10 | 2.16e-10 | 806 | 7.08e-10 | 1.18e-10
806.3 | 5.96e-10 | 2.17e-10 | 806 | 7.23e-10 | 1.17e-10
806.2 | 5.97e-10 | 2.15e-10 | 806 | 6.98e-10 | 1.17e-10
806.2 | 5.96e-10 | 2.15e-10 | 806 | 7.06e-10 | 1.16e-10
806.2 | 5.92e-10 | 2.15e-10 | 806 | 7.09e-10 | 1.15e-10
806.2 | 5.96e-10 | 2.16e-10 | 806.1 | 7.09e-10 | 1.14e-10
806.2 | 5.97e-10 | 2.15e-10 | 806 | 7.1e-10 | 1.15e-10
806.2 | 6e-10 | 2.14e-10 | 806.1 | 7.06e-10 | 1.14e-10
806.2 | 5.98e-10 | 2.14e-10 | 806.1 | 7.02e-10 | 1.14e-10
806.2 | 6e-10 | 2.14e-10 | 806.1 | 7.15e-10 | 1.14e-10
806.2 | 6.09e-10 | 2.15e-10 | 806.1 | 7.12e-10 | 1.13e-10
806.1 | 5.99e-10 | 2.14e-10 | 806.1 | 7.14e-10 | 1.12e-10
806.1 | 5.96e-10 | 2.16e-10 | 806.1 | 7.01e-10 | 1.12e-10
806.1 | 6.01e-10 | 2.13e-10 | 806.1 | 7.17e-10 | 1.13e-10
806.1 | 6.14e-10 | 2.14e-10 | 806.1 | 7.13e-10 | 1.12e-10
806.1 | 6.08e-10 | 2.13e-10 | 806.1 | 7.08e-10 | 1.1e-10
806.1 | 5.97e-10 | 2.13e-10 | 806.1 | 7.1e-10 | 1.11e-10
806.1 | 6.04e-10 | 2.15e-10 | 806.1 | 7.1e-10 | 1.11e-10
806.2 | 6.02e-10 | 2.13e-10 | 806.1 | 7.12e-10 | 1.1e-10
806.1 | 5.97e-10 | 2.14e-10 | 806.1 | 7.07e-10 | 1.1e-10
806.1 | 5.98e-10 | 2.12e-10 | 806.1 | 7.08e-10 | 1.1e-10
806.2 | 5.95e-10 | 2.13e-10 | 806.1 | 7.13e-10 | 1.09e-10
806.2 | 5.98e-10 | 2.13e-10 | 806.1 | 7.2e-10 | 1.1e-10
806.2 | 6.01e-10 | 2.12e-10 | 806.1 | 7.05e-10 | 1.08e-10
806.2 | 6.06e-10 | 2.12e-10 | 806.1 | 7.14e-10 | 1.08e-10
806.2 | 5.97e-10 | 2.11e-10 | 806.1 | 7.14e-10 | 1.08e-10
806.1 | 6.14e-10 | 2.11e-10 | 806.1 | 7.2e-10 | 1.07e-10
806.1 | 6.03e-10 | 2.11e-10 | 806.1 | 7.06e-10 | 1.07e-10
806.2 | 6.08e-10 | 2.13e-10 | 806.2 | 7.12e-10 | 1.07e-10
806.2 | 6.13e-10 | 2.11e-10 | 806.2 | 7e-10 | 1.06e-10
806.2 | 6.06e-10 | 2.11e-10 | 806.2 | 7.05e-10 | 1.06e-10
806.2 | 5.99e-10 | 2.11e-10 | 806.1 | 7.15e-10 | 1.06e-10
806.1 | 6.03e-10 | 2.11e-10 | 806.1 | 7.29e-10 | 1.05e-10
806.1 | 6.05e-10 | 2.11e-10 | 806.1 | 7.14e-10 | 1.05e-10
806.1 | 6.14e-10 | 2.09e-10 | 806.2 | 7.17e-10 | 1.05e-10
806.2 | 6.08e-10 | 2.09e-10 | 806.1 | 7.17e-10 | 1.05e-10
806.2 | 6.14e-10 | 2.08e-10 | 806.1 | 7.14e-10 | 1.04e-10
806.1 | 6.09e-10 | 2.1e-10 | 806.1 | 7.18e-10 | 1.04e-10
806.1 | 6.14e-10 | 2.09e-10 | 806.1 | 7.15e-10 | 1.04e-10
806.1 | 6.02e-10 | 2.09e-10 | 806.1 | 7.19e-10 | 1.04e-10
806.2 | 6.17e-10 | 2.08e-10 | 806.1 | 7.17e-10 | 1.03e-10
806.2 | 6.09e-10 | 2.08e-10 | 806.1 | 7.17e-10 | 1.03e-10
806.2 | 5.99e-10 | 2.09e-10 | 806.1 | 7.2e-10 | 1.03e-10
806.2 | 6.13e-10 | 2.09e-10 | 806.1 | 7.19e-10 | 1.02e-10
806.2 | 6.06e-10 | 2.06e-10 | 806.1 | 7.24e-10 | 1.02e-10
806.2 | 6.07e-10 | 2.07e-10 | 806.1 | 7.18e-10 | 1.02e-10
806.2 | 6.14e-10 | 2.06e-10 | 806.1 | 7.19e-10 | 1.01e-10
806.2 | 6.12e-10 | 2.07e-10 | 806.1 | 7.09e-10 | 1.01e-10
806.2 | 6.04e-10 | 2.06e-10 | 806.1 | 7.23e-10 | 1e-10
806.2 | 6.13e-10 | 2.06e-10 | 806.1 | 7.17e-10 | 9.96e-11
806.2 | 6.05e-10 | 2.06e-10 | 806.1 | 7.33e-10 | 9.99e-11
806.2 | 6.11e-10 | 2.05e-10 | 806.1 | 7.22e-10 | 9.96e-11
806.2 | 6.14e-10 | 2.04e-10 | 806.2 | 7.16e-10 | 1e-10
806.2 | 6.06e-10 | 2.04e-10 | 806.2 | 7.19e-10 | 9.94e-11
806.2 | 6.1e-10 | 2.03e-10 | 806.2 | 7.23e-10 | 9.94e-11
806.2 | 6.15e-10 | 2.03e-10 | 806.2 | 7.17e-10 | 9.87e-11
806.3 | 6.16e-10 | 2.02e-10 | 806.1 | 7.17e-10 | 9.79e-11
806.3 | 6.05e-10 | 2.02e-10 | 806.1 | 7.19e-10 | 9.89e-11
806.3 | 6.15e-10 | 2.02e-10 | 806.1 | 7.24e-10 | 9.82e-11
806.2 | 6.19e-10 | 2.03e-10 | 806.1 | 7.26e-10 | 9.69e-11
806.2 | 6.13e-10 | 2.03e-10 | 806.2 | 7.18e-10 | 9.69e-11
806.2 | 6.13e-10 | 2.01e-10 | 806.1 | 7.2e-10 | 9.72e-11
806.2 | 6.09e-10 | 2e-10 | 806.1 | 7.15e-10 | 9.74e-11
806.2 | 6.25e-10 | 2e-10 | 806.2 | 7.24e-10 | 9.62e-11
806.3 | 6.12e-10 | 2.01e-10 | 806.1 | 7.19e-10 | 9.62e-11
806.3 | 6.18e-10 | 2e-10 | 806.1 | 7.27e-10 | 9.62e-11
806.3 | 6.21e-10 | 1.98e-10 | 806.1 | 7.1e-10 | 9.65e-11
806.2 | 6.17e-10 | 1.99e-10 | 806.1 | 7.23e-10 | 9.52e-11
806.2 | 6.11e-10 | 1.98e-10 | 806.1 | 7.2e-10 | 9.6e-11
806.2 | 6.13e-10 | 1.98e-10 | 806.1 | 7.19e-10 | 9.45e-11
806.3 | 6.28e-10 | 1.98e-10 | 806.1 | 7.19e-10 | 9.47e-11
806.2 | 6.19e-10 | 1.97e-10 | 806.1 | 7.32e-10 | 9.45e-11
806.2 | 6.23e-10 | 1.96e-10 | 806.1 | 7.22e-10 | 9.43e-11
806.2 | 6.24e-10 | 1.95e-10 | 806.1 | 7.24e-10 | 9.4e-11
806.2 | 6.17e-10 | 1.95e-10 | 806.1 | 7.22e-10 | 9.45e-11
806.2 | 6.2e-10 | 1.95e-10 | 806.1 | 7.2e-10 | 9.35e-11
806.2 | 6.16e-10 | 1.93e-10 | 806.1 | 7.35e-10 | 9.33e-11
806.2 | 6.22e-10 | 1.93e-10 | 806.1 | 7.25e-10 | 9.3e-11
806.1 | 6.25e-10 | 1.94e-10 | 806.1 | 7.22e-10 | 9.4e-11
806.1 | 6.28e-10 | 1.92e-10 | 806.1 | 7.3e-10 | 9.3e-11
806.1 | 6.27e-10 | 1.91e-10
806.1 | 6.17e-10 | 1.91e-10
806 | 6.36e-10 | 1.91e-10
806 | 6.28e-10 | 1.91e-10
806 | 6.22e-10 | 1.9e-10
806 | 6.34e-10 | 1.89e-10
806 | 6.25e-10 | 1.89e-10
806 | 6.25e-10 | 1.89e-10
806 | 6.22e-10 | 1.88e-10
806 | 6.27e-10 | 1.88e-10
806 | 6.19e-10 | 1.87e-10
806 | 6.34e-10 | 1.86e-10
806 | 6.25e-10 | 1.85e-10
806 | 6.29e-10 | 1.85e-10
806 | 6.28e-10 | 1.84e-10
806 | 6.22e-10 | 1.83e-10
806 | 6.34e-10 | 1.82e-10
806 | 6.33e-10 | 1.81e-10
805.9 | 6.35e-10 | 1.81e-10
805.9 | 6.3e-10 | 1.81e-10
805.9 | 6.38e-10 | 1.79e-10
805.9 | 6.28e-10 | 1.79e-10
805.8 | 6.28e-10 | 1.8e-10
805.8 | 6.31e-10 | 1.79e-10
805.8 | 6.42e-10 | 1.79e-10
805.7 | 6.32e-10 | 1.77e-10
805.7 | 6.28e-10 | 1.78e-10
805.8 | 6.35e-10 | 1.76e-10
805.8 | 6.44e-10 | 1.74e-10
805.7 | 6.31e-10 | 1.75e-10
805.7 | 6.34e-10 | 1.75e-10
805.7 | 6.33e-10 | 1.76e-10
805.7 | 6.49e-10 | 1.74e-10
805.8 | 6.31e-10 | 1.74e-10
805.8 | 6.45e-10 | 1.73e-10
805.7 | 6.42e-10 | 1.72e-10
805.7 | 6.34e-10 | 1.72e-10
805.7 | 6.37e-10 | 1.71e-10
805.7 | 6.39e-10 | 1.71e-10
805.7 | 6.37e-10 | 1.69e-10
805.8 | 6.36e-10 | 1.69e-10
805.8 | 6.4e-10 | 1.68e-10
805.8 | 6.31e-10 | 1.69e-10
805.8 | 6.34e-10 | 1.68e-10
805.8 | 6.42e-10 | 1.68e-10
805.8 | 6.43e-10 | 1.67e-10
805.8 | 6.49e-10 | 1.67e-10
805.8 | 6.52e-10 | 1.66e-10
805.8 | 6.42e-10 | 1.65e-10
805.8 | 6.43e-10 | 1.64e-10
805.8 | 6.53e-10 | 1.64e-10
805.8 | 6.4e-10 | 1.64e-10
805.8 | 6.42e-10 | 1.64e-10
805.8 | 6.54e-10 | 1.63e-10
805.9 | 6.56e-10 | 1.62e-10
805.8 | 6.58e-10 | 1.62e-10
805.8 | 6.5e-10 | 1.62e-10
805.8 | 6.42e-10 | 1.6e-10
805.9 | 6.47e-10 | 1.61e-10
805.9 | 6.43e-10 | 1.59e-10
805.9 | 6.46e-10 | 1.58e-10
805.9 | 6.49e-10 | 1.59e-10
805.9 | 6.46e-10 | 1.59e-10
805.9 | 6.41e-10 | 1.58e-10
805.9 | 6.41e-10 | 1.58e-10
806 | 6.59e-10 | 1.57e-10
805.9 | 6.5e-10 | 1.57e-10
805.9 | 6.56e-10 | 1.57e-10
805.9 | 6.5e-10 | 1.55e-10
805.9 | 6.43e-10 | 1.56e-10
805.9 | 6.52e-10 | 1.55e-10
805.9 | 6.49e-10 | 1.55e-10
805.9 | 6.6e-10 | 1.54e-10
805.9 | 6.49e-10 | 1.53e-10
805.9 | 6.49e-10 | 1.52e-10
805.9 | 6.52e-10 | 1.52e-10
805.9 | 6.5e-10 | 1.52e-10
805.9 | 6.58e-10 | 1.52e-10
805.9 | 6.46e-10 | 1.51e-10
805.9 | 6.53e-10 | 1.5e-10
805.9 | 6.49e-10 | 1.5e-10
805.9 | 6.54e-10 | 1.49e-10
805.9 | 6.46e-10 | 1.48e-10
805.9 | 6.51e-10 | 1.49e-10
806 | 6.68e-10 | 1.47e-10
806 | 6.52e-10 | 1.48e-10
805.9 | 6.53e-10 | 1.47e-10
805.9 | 6.53e-10 | 1.46e-10
805.9 | 6.71e-10 | 1.47e-10
806 | 6.55e-10 | 1.45e-10
806 | 6.56e-10 | 1.45e-10
805.9 | 6.75e-10 | 1.44e-10
805.9 | 6.62e-10 | 1.44e-10
805.9 | 6.54e-10 | 1.44e-10
805.9 | 6.71e-10 | 1.43e-10
805.9 | 6.56e-10 | 1.43e-10
805.9 | 6.63e-10 | 1.43e-10
805.9 | 6.54e-10 | 1.42e-10
805.9 | 6.59e-10 | 1.42e-10
805.9 | 6.76e-10 | 1.4e-10
805.9 | 6.62e-10 | 1.4e-10
805.9 | 6.6e-10 | 1.4e-10
805.9 | 6.67e-10 | 1.4e-10
805.9 | 6.6e-10 | 1.4e-10
805.9 | 6.66e-10 | 1.39e-10
805.9 | 6.77e-10 | 1.38e-10
805.9 | 6.63e-10 | 1.38e-10
805.9 | 6.7e-10 | 1.38e-10
805.9 | 6.66e-10 | 1.37e-10
806 | 6.62e-10 | 1.37e-10
806 | 6.68e-10 | 1.37e-10
805.9 | 6.78e-10 | 1.36e-10
806 | 6.75e-10 | 1.36e-10
806 | 6.75e-10 | 1.36e-10
806 | 6.81e-10 | 1.35e-10
806 | 6.61e-10 | 1.35e-10
806 | 6.65e-10 | 1.35e-10
806 | 6.61e-10 | 1.34e-10
806 | 6.69e-10 | 1.34e-10
806 | 6.6e-10 | 1.34e-10
806 | 6.69e-10 | 1.33e-10
806 | 6.64e-10 | 1.32e-10
806 | 6.78e-10 | 1.32e-10
806 | 6.71e-10 | 1.32e-10
806 | 6.66e-10 | 1.32e-10
806 | 6.8e-10 | 1.31e-10
806 | 6.74e-10 | 1.3e-10
806 | 6.64e-10 | 1.29e-10
806 | 6.65e-10 | 1.3e-10
806 | 6.77e-10 | 1.29e-10
805.9 | 6.7e-10 | 1.29e-10
805.9 | 6.67e-10 | 1.28e-10
806 | 6.81e-10 | 1.29e-10
806 | 6.63e-10 | 1.29e-10
806 | 6.65e-10 | 1.28e-10
806 | 6.64e-10 | 1.27e-10
806 | 6.76e-10 | 1.27e-10
806 | 6.82e-10 | 1.27e-10
806 | 6.68e-10 | 1.27e-10
806 | 6.73e-10 | 1.26e-10
806 | 6.75e-10 | 1.26e-10
806 | 6.71e-10 | 1.25e-10
806 | 6.73e-10 | 1.25e-10
806 | 6.73e-10 | 1.26e-10
806 | 6.82e-10 | 1.25e-10
806.1 | 6.74e-10 | 1.24e-10
806.1 | 6.77e-10 | 1.24e-10
806.1 | 6.76e-10 | 1.24e-10
806.1 | 6.73e-10 | 1.24e-10
806.1 | 6.78e-10 | 1.23e-10
806.1 | 6.78e-10 | 1.23e-10

## Figure 2g
(Fe3/4Co1/4)5C2-O |  |  | Fe5C2-O
Energy | Spin up | Spin down | Energy | Spin up | Spin down
-30.03003 | 0 | 0 | -30.03003 | 0 | 0
-29.97998 | 0 | 0 | -29.97998 | 0 | 0
-29.92993 | 0 | 0 | -29.92993 | 0 | 0
-29.87988 | 0 | 0 | -29.87988 | 0 | 0
-29.82983 | 0 | 0 | -29.82983 | 0 | 0
-29.77978 | 0 | 0 | -29.77978 | 0 | 0
-29.72973 | 0 | 0 | -29.72973 | 0 | 0
-29.67968 | 0 | 0 | -29.67968 | 0 | 0
-29.62963 | 0 | 0 | -29.62963 | 0 | 0
-29.57958 | 0 | 0 | -29.57958 | 0 | 0
-29.52953 | 0 | 0 | -29.52953 | 0 | 0
-29.47948 | 0 | 0 | -29.47948 | 0 | 0
-29.42943 | 0 | 0 | -29.42943 | 0 | 0
-29.37938 | 0 | 0 | -29.37938 | 0 | 0
-29.32933 | 0 | 0 | -29.32933 | 0 | 0
-29.27928 | 0 | 0 | -29.27928 | 0 | 0
-29.22923 | 0 | 0 | -29.22923 | 0 | 0
-29.17918 | 0 | 0 | -29.17918 | 0 | 0
-29.12913 | 0 | 0 | -29.12913 | 0 | 0
-29.07908 | 0 | 0 | -29.07908 | 0 | 0
-29.02903 | 0 | 0 | -29.02903 | 0 | 0
-28.97898 | 0 | 0 | -28.97898 | 0 | 0
-28.92893 | 0 | 0 | -28.92893 | 0 | 0
-28.87888 | 0 | 0 | -28.87888 | 0 | 0
-28.82883 | 0 | 0 | -28.82883 | 0 | 0
-28.77878 | 0 | 0 | -28.77878 | 0 | 0
-28.72873 | 0 | 0 | -28.72873 | 0 | 0
-28.67868 | 0 | 0 | -28.67868 | 0 | 0
-28.62863 | 0 | 0 | -28.62863 | 0 | 0
-28.57858 | 0 | 0 | -28.57858 | 0 | 0
-28.52853 | 0 | 0 | -28.52853 | 0 | 0
-28.47848 | 0 | 0 | -28.47848 | 0 | 0
-28.42843 | 0 | 0 | -28.42843 | 0 | 0
-28.37838 | 0 | 0 | -28.37838 | 0 | 0
-28.32833 | 0 | 0 | -28.32833 | 0 | 0
-28.27828 | 0 | 0 | -28.27828 | 0 | 0
-28.22823 | 0 | 0 | -28.22823 | 0 | 0
-28.17818 | 0 | 0 | -28.17818 | 0 | 0
-28.12813 | 0 | 0 | -28.12813 | 0 | 0
-28.07808 | 0 | 0 | -28.07808 | 0 | 0
-28.02803 | 0 | 0 | -28.02803 | 0 | 0
-27.97798 | 0 | 0 | -27.97798 | 0 | 0
-27.92793 | 0 | 0 | -27.92793 | 0 | 0
-27.87788 | 0 | 0 | -27.87788 | 0 | 0
-27.82783 | 0 | 0 | -27.82783 | 0 | 0
-27.77778 | 0 | 0 | -27.77778 | 0 | 0
-27.72773 | 0 | 0 | -27.72773 | 0 | 0
-27.67768 | 0 | 0 | -27.67768 | 0 | 0
-27.62763 | 0 | 0 | -27.62763 | 0 | 0
-27.57758 | 0 | 0 | -27.57758 | 0 | 0
-27.52753 | 0 | 0 | -27.52753 | 0 | 0
-27.47748 | 0 | 0 | -27.47748 | 0 | 0
-27.42743 | 0 | 0 | -27.42743 | 0 | 0
-27.37738 | 0 | 0 | -27.37738 | 0 | 0
-27.32733 | 0 | 0 | -27.32733 | 0 | 0
-27.27728 | 0 | 0 | -27.27728 | 0 | 0
-27.22723 | 0 | 0 | -27.22723 | 0 | 0
-27.17718 | 0 | 0 | -27.17718 | 0 | 0
-27.12713 | 0 | 0 | -27.12713 | 0 | 0
-27.07708 | 0 | 0 | -27.07708 | 0 | 0
-27.02703 | 0 | 0 | -27.02703 | 0 | 0
-26.97698 | 0 | 0 | -26.97698 | 0 | 0
-26.92693 | 0 | 0 | -26.92693 | 0 | 0
-26.87688 | 0 | 0 | -26.87688 | 0 | 0
-26.82683 | 0 | 0 | -26.82683 | 0 | 0
-26.77678 | 0 | 0 | -26.77678 | 0 | 0
-26.72673 | 0 | 0 | -26.72673 | 0 | 0
-26.67668 | 0 | 0 | -26.67668 | 0 | 0
-26.62663 | 0 | 0 | -26.62663 | 0 | 0
-26.57658 | 0 | 0 | -26.57658 | 0 | 0
-26.52653 | 0 | 0 | -26.52653 | 0 | 0
-26.47648 | 0 | 0 | -26.47648 | 0 | 0
-26.42643 | 0 | 0 | -26.42643 | 0 | 0
-26.37638 | 0 | 0 | -26.37638 | 0 | 0
-26.32633 | 0 | 0 | -26.32633 | 0 | 0
-26.27628 | 0 | 0 | -26.27628 | 0 | 0
-26.22623 | 0 | 0 | -26.22623 | 0 | 0
-26.17618 | 0 | 0 | -26.17618 | 0 | 0
-26.12613 | 0 | 0 | -26.12613 | 0 | 0
-26.07608 | 0 | 0 | -26.07608 | 0 | 0
-26.02603 | 0 | 0 | -26.02603 | 0 | 0
-25.97598 | 0 | 0 | -25.97598 | 0 | 0
-25.92593 | 0 | 0 | -25.92593 | 0 | 0
-25.87588 | 0 | 0 | -25.87588 | 0 | 0
-25.82583 | 0 | 0 | -25.82583 | 0 | 0
-25.77578 | 0 | 0 | -25.77578 | 0 | 0
-25.72573 | 0 | 0 | -25.72573 | 0 | 0
-25.67568 | 0 | 0 | -25.67568 | 0 | 0
-25.62563 | 0 | 0 | -25.62563 | 0 | 0
-25.57558 | 0 | 0 | -25.57558 | 0 | 0
-25.52553 | 0 | 0 | -25.52553 | 0 | 0
-25.47548 | 0 | 0 | -25.47548 | 0 | 0
-25.42543 | 0 | 0 | -25.42543 | 0 | 0
-25.37538 | 0 | 0 | -25.37538 | 0 | 0
-25.32533 | 0 | 0 | -25.32533 | 0 | 0
-25.27528 | 0 | 0 | -25.27528 | 0 | 0
-25.22523 | 0 | 0 | -25.22523 | 1e-05 | 1e-05
-25.17518 | 0 | 1e-05 | -25.17518 | 1e-05 | 1e-05
-25.12513 | 1e-05 | 1e-05 | -25.12513 | 2e-05 | 2e-05
-25.07508 | 1e-05 | 1e-05 | -25.07508 | 2e-05 | 2e-05
-25.02503 | 2e-05 | 2e-05 | -25.02503 | 3e-05 | 3e-05
-24.97497 | 2e-05 | 2e-05 | -24.97497 | 3e-05 | 3e-05
-24.92492 | 2e-05 | 2e-05 | -24.92492 | 3e-05 | 3e-05
-24.87487 | 2e-05 | 2e-05 | -24.87487 | 2e-05 | 2e-05
-24.82482 | 2e-05 | 2e-05 | -24.82482 | 2e-05 | 2e-05
-24.77477 | 1e-05 | 1e-05 | -24.77477 | 1e-05 | 1e-05
-24.72472 | 1e-05 | 1e-05 | -24.72472 | 1e-05 | 1e-05
-24.67467 | 1e-05 | 0 | -24.67467 | 0 | 0
-24.62462 | 0 | 0 | -24.62462 | 0 | 0
-24.57457 | 0 | 0 | -24.57457 | 0 | 0
-24.52452 | 0 | 0 | -24.52452 | 0 | 0
-24.47447 | 0 | 0 | -24.47447 | 0 | 0
-24.42442 | 0 | 0 | -24.42442 | 0 | 0
-24.37437 | 0 | 0 | -24.37437 | 0 | 0
-24.32432 | 0 | 0 | -24.32432 | 0 | 0
-24.27427 | 0 | 0 | -24.27427 | 0 | 0
-24.22422 | 0 | 0 | -24.22422 | 0 | 0
-24.17417 | 0 | 0 | -24.17417 | 0 | 0
-24.12412 | 0 | 0 | -24.12412 | 0 | 0
-24.07407 | 0 | 0 | -24.07407 | 0 | 0
-24.02402 | 0 | 0 | -24.02402 | 0 | 0
-23.97397 | 0 | 0 | -23.97397 | 0 | 0
-23.92392 | 0 | 0 | -23.92392 | 0 | 0
-23.87387 | 0 | 0 | -23.87387 | 0 | 0
-23.82382 | 0 | 0 | -23.82382 | 0 | 0
-23.77377 | 0 | 0 | -23.77377 | 0 | 0
-23.72372 | 0 | 0 | -23.72372 | 0 | 0
-23.67367 | 0 | 0 | -23.67367 | 0 | 0
-23.62362 | 0 | 0 | -23.62362 | 0 | 0
-23.57357 | 0 | 0 | -23.57357 | 0 | 0
-23.52352 | 0 | 0 | -23.52352 | 0 | 0
-23.47347 | 0 | 0 | -23.47347 | 0 | 0
-23.42342 | 0 | 0 | -23.42342 | 0 | 0
-23.37337 | 0 | 0 | -23.37337 | 0 | 0
-23.32332 | 0 | 0 | -23.32332 | 0 | 0
-23.27327 | 0 | 0 | -23.27327 | 0 | 0
-23.22322 | 0 | 0 | -23.22322 | 0 | 0
-23.17317 | 0 | 0 | -23.17317 | 0 | 0
-23.12312 | 0 | 0 | -23.12312 | 0 | 0
-23.07307 | 0 | 0 | -23.07307 | 0 | 0
-23.02302 | 0 | 0 | -23.02302 | 0 | 0
-22.97297 | 0 | 0 | -22.97297 | 0 | 0
-22.92292 | 0 | 0 | -22.92292 | 0 | 0
-22.87287 | 0 | 0 | -22.87287 | 0 | 0
-22.82282 | 0 | 0 | -22.82282 | 0 | 0
-22.77277 | 0 | 0 | -22.77277 | 0 | 0
-22.72272 | 0 | 0 | -22.72272 | 0 | 0
-22.67267 | 0 | 0 | -22.67267 | 0 | 0
-22.62262 | 0 | 0 | -22.62262 | 0 | 0
-22.57257 | 0 | 0 | -22.57257 | 0 | 0
-22.52252 | 0 | 0 | -22.52252 | 0 | -1e-05
-22.47247 | -1e-05 | -1e-05 | -22.47247 | -1e-05 | -1e-05
-22.42242 | -1e-05 | -1e-05 | -22.42242 | -2e-05 | -2e-05
-22.37237 | -2e-05 | -2e-05 | -22.37237 | -4e-05 | -4e-05
-22.32232 | -4e-05 | -4e-05 | -22.32232 | -6e-05 | -5e-05
-22.27227 | -6e-05 | -5e-05 | -22.27227 | -9e-05 | -7e-05
-22.22222 | -9e-05 | -6e-05 | -22.22222 | -0.00011 | -8e-05
-22.17217 | -0.0001 | -6e-05 | -22.17217 | -0.00013 | -9e-05
-22.12212 | -0.00011 | -6e-05 | -22.12212 | -0.00013 | -8e-05
-22.07207 | -0.0001 | -5e-05 | -22.07207 | -0.00012 | -6e-05
-22.02202 | -8e-05 | -4e-05 | -22.02202 | -9e-05 | -4e-05
-21.97197 | -6e-05 | -2e-05 | -21.97197 | -6e-05 | -3e-05
-21.92192 | -4e-05 | -1e-05 | -21.92192 | -4e-05 | -2e-05
-21.87187 | -2e-05 | -1e-05 | -21.87187 | -2e-05 | -1e-05
-21.82182 | -1e-05 | 0 | -21.82182 | -1e-05 | 0
-21.77177 | 0 | 0 | -21.77177 | 0 | 0
-21.72172 | 0 | 0 | -21.72172 | 0 | 0
-21.67167 | 0 | 0 | -21.67167 | 0 | 0
-21.62162 | 0 | 0 | -21.62162 | 0 | 0
-21.57157 | 0 | 0 | -21.57157 | 0 | 0
-21.52152 | 0 | 0 | -21.52152 | 0 | 0
-21.47147 | 0 | 0 | -21.47147 | 0 | 0
-21.42142 | 0 | 0 | -21.42142 | 0 | 0
-21.37137 | 0 | 0 | -21.37137 | 0 | 0
-21.32132 | 0 | 0 | -21.32132 | 0 | 0
-21.27127 | 0 | 0 | -21.27127 | 0 | 0
-21.22122 | 0 | 0 | -21.22122 | 0 | 0
-21.17117 | 0 | 0 | -21.17117 | 0 | 0
-21.12112 | 0 | 0 | -21.12112 | 0 | 0
-21.07107 | 0 | 0 | -21.07107 | 0 | 0
-21.02102 | 0 | 0 | -21.02102 | 0 | 0
-20.97097 | 0 | 0 | -20.97097 | 0 | 0
-20.92092 | 0 | 0 | -20.92092 | 0 | 0
-20.87087 | 0 | 0 | -20.87087 | 0 | 0
-20.82082 | 0 | 0 | -20.82082 | 0 | 0
-20.77077 | 0 | 0 | -20.77077 | 0 | 0
-20.72072 | 0 | 0 | -20.72072 | 0 | 0
-20.67067 | 0 | 0 | -20.67067 | 0 | 0
-20.62062 | 0 | 0 | -20.62062 | 0 | 0
-20.57057 | 0 | 0 | -20.57057 | 0 | 0
-20.52052 | 0 | 0 | -20.52052 | 0 | 0
-20.47047 | -1e-05 | 0 | -20.47047 | -1e-05 | 0
-20.42042 | -4e-05 | 0 | -20.42042 | -5e-05 | 0
-20.37037 | -0.00018 | 0 | -20.37037 | -0.00025 | 0
-20.32032 | -0.00071 | 0 | -20.32032 | -0.00099 | 0
-20.27027 | -0.00257 | 0 | -20.27027 | -0.0035 | 0
-20.22022 | -0.00816 | 0 | -20.22022 | -0.01099 | 0
-20.17017 | -0.02288 | 0 | -20.17017 | -0.03046 | -2e-05
-20.12012 | -0.05669 | -2e-05 | -20.12012 | -0.07455 | -0.00008 -
-20.07007 | -0.12408 | -0.0001 | -20.07007 | -0.16118 | 7 -0.00037
-20.02002 | -0.23991 | -0.00044 | -20.02002 | -0.30787 | -0.00143
-19.96997 | -0.40978 | -0.00164 | -19.96997 | -0.51949 | -0.0049 -
-19.91992 | -0.61834 | -0.00545 | -19.91992 | -0.77437 | -0.01487
-19.86987 | -0.82426 | -0.01603 | -19.86987 | -1.01973 | 7 -0.03983
-19.81982 | -0.97067 | -0.04159 | -19.81982 | -1.1863 | -0.09427
-19.76977 | -1.00984 | -0.09534 | -19.76977 | -1.21919 | 6 -0.19708
-19.71972 | -0.92811 | -0.19309 | -19.71972 | -1.10692 | -0.36396
-19.66967 | -0.75356 | -0.34545 | -19.66967 | -0.88783 | -0.59379
-19.61962 | -0.54051 | -0.54598 | -19.61962 | -0.62909 | -0.8558 -
-19.56957 | -0.34249 | -0.76231 | -19.56957 | -0.39379 | -1.08964
-19.51952 | -0.19172 | -0.94027 | -19.51952 | -0.21776 | -1.22564
-19.46947 | -0.09481 | -1.02457 | -19.46947 | -0.10637 | -1.2179 -
-19.41942 | -0.04141 | -0.98628 | -19.41942 | -0.0459 | .06913 -0.
-19.36937 | -0.01598 | -0.83875 | -19.36937 | -0.0175 | -0.82912
-19.31932 | -0.00545 | -0.63013 | -19.31932 | -0.00589 | -0.56803
-19.26927 | -0.00164 | -0.41821 | -19.26927 | -0.00175 | -0.34379
-19.21922 | -0.00044 | -0.2452 | -19.21922 | -0.00046 | -0.18381
-19.16917 | -0.0001 | -0.127 | -19.16917 | -0.00011 | -0.08682
-19.11912 | -2e-05 | -0.05811 | -19.11912 | -2e-05 | 4 -0.03622
-19.06907 | 0 | -0.02349 | -19.06907 | -0.4 | 7 -0.41282
-19.01902 | 0 | -0.00839 | -19.01902 | -0.4 | 41303 -0.0
-18.96897 | 0 | -0.00265 | -18.96897 | -0.4 | 41309 -0.0
-18.91892 | 0 | -0.00074 | -18.91892 | -0.4 | 131 -0.000
-18.86887 | 0 | -0.00018 | -18.86887 | -0.4 | 4131 -0.00
-18.81882 | 0 | -4e-05 | -18.81882 | -0.4 | 4131 -0.00
-18.76877 | 0 | -1e-05 | -18.76877 | -0.4 | 0.57854 -0
-18.71872 | 0 | 0 | -18.71872 | -0.4 | 0.57854 -0
-18.66867 | 0 | 0 | -18.66867 | -0.4 | 0.57854 -0
-18.61862 | 0 | 0 | -18.61862 | -0.4 | 0.57854 -0
-18.56857 | 0 | 0 | -18.56857 | 0 | 0
-18.51852 | 0 | 0 | -18.51852 | 0 | 0
-18.46847 | 0 | 0 | -18.46847 | 0 | 0
-18.41842 | 0 | 0 | -18.41842 | 0 | 0
-18.36837 | 0 | 0 | -18.36837 | 0 | 0
-18.31832 | 0 | 0 | -18.31832 | 0 | 0
-18.26827 | 0 | 0 | -18.26827 | 0 | 0
-18.21822 | 0 | 0 | -18.21822 | 0 | 0
-18.16817 | 0 | 0 | -18.16817 | 0 | 0
-18.11812 | 0 | 0 | -18.11812 | 0 | 0
-18.06807 | 0 | 0 | -18.06807 | 0 | 0
-18.01802 | 0 | 0 | -18.01802 | 0 | 0
-17.96797 | 0 | 0 | -17.96797 | 0 | 0
-17.91792 | 0 | 0 | -17.91792 | 0 | 0
-17.86787 | 0 | 0 | -17.86787 | 0 | 0
-17.81782 | 0 | 0 | -17.81782 | 0 | 0
-17.76777 | 0 | 0 | -17.76777 | 0 | 0
-17.71772 | 0 | 0 | -17.71772 | 0 | 0
-17.66767 | 0 | 0 | -17.66767 | 0 | 0
-17.61762 | 0 | 0 | -17.61762 | 0 | 0
-17.56757 | 0 | 0 | -17.56757 | 0 | 0
-17.51752 | 0 | 0 | -17.51752 | 0 | 0
-17.46747 | 0 | 0 | -17.46747 | 0 | 0
-17.41742 | 0 | 0 | -17.41742 | 0 | 0
-17.36737 | 0 | 0 | -17.36737 | 0 | 0
-17.31732 | 0 | 0 | -17.31732 | 0 | 0
-17.26727 | 0 | 0 | -17.26727 | 0 | 0
-17.21722 | 0 | 0 | -17.21722 | 0 | 0
-17.16717 | 0 | 0 | -17.16717 | 0 | 0
-17.11712 | 0 | 0 | -17.11712 | 0 | 0
-17.06707 | 0 | 0 | -17.06707 | 0 | 0
-17.01702 | 0 | 0 | -17.01702 | 0 | 0
-16.96697 | 0 | 0 | -16.96697 | 0 | 0
-16.91692 | 0 | 0 | -16.91692 | 0 | 0
-16.86687 | 0 | 0 | -16.86687 | 0 | 0
-16.81682 | 0 | 0 | -16.81682 | 0 | 0
-16.76677 | 0 | 0 | -16.76677 | 0 | 0
-16.71672 | 0 | 0 | -16.71672 | 0 | 0
-16.66667 | 0 | 0 | -16.66667 | 0 | 0
-16.61662 | 0 | 0 | -16.61662 | 0 | 0
-16.56657 | 0 | 0 | -16.56657 | 0 | 0
-16.51652 | 0 | 0 | -16.51652 | 0 | 0
-16.46647 | 0 | 0 | -16.46647 | 0 | 0
-16.41642 | 0 | 0 | -16.41642 | 0 | 0
-16.36637 | 0 | 0 | -16.36637 | 0 | 0
-16.31632 | 0 | 0 | -16.31632 | 0 | 0
-16.26627 | 0 | 0 | -16.26627 | 0 | 0
-16.21622 | 0 | 0 | -16.21622 | 0 | 0
-16.16617 | 0 | 0 | -16.16617 | 0 | 0
-16.11612 | 0 | 0 | -16.11612 | 0 | 0
-16.06607 | 0 | 0 | -16.06607 | 0 | 0
-16.01602 | 0 | 0 | -16.01602 | 0 | 0
-15.96597 | 0 | 0 | -15.96597 | 0 | 0
-15.91592 | 0 | 0 | -15.91592 | 0 | 0
-15.86587 | 0 | 0 | -15.86587 | 0 | 0
-15.81582 | 0 | 0 | -15.81582 | 0 | 0
-15.76577 | 0 | 0 | -15.76577 | 0 | 0
-15.71572 | 0 | 0 | -15.71572 | 0 | 0
-15.66567 | 0 | 0 | -15.66567 | 0 | 0
-15.61562 | 0 | 0 | -15.61562 | 0 | 0
-15.56557 | 0 | 0 | -15.56557 | 0 | 0
-15.51552 | 0 | 0 | -15.51552 | 0 | 0
-15.46547 | 0 | 0 | -15.46547 | 0 | 0
-15.41542 | 0 | 0 | -15.41542 | 0 | 0
-15.36537 | 0 | 0 | -15.36537 | 0 | 0
-15.31532 | 0 | 0 | -15.31532 | 0 | 0
-15.26527 | 0 | 0 | -15.26527 | 0 | 0
-15.21522 | 0 | 0 | -15.21522 | 0 | 0
-15.16517 | 0 | 0 | -15.16517 | 0 | 0
-15.11512 | 0 | 0 | -15.11512 | 0 | 0
-15.06507 | 0 | 0 | -15.06507 | 0 | 0
-15.01502 | 0 | 0 | -15.01502 | 0 | 0
-14.96496 | 0 | 0 | -14.96496 | 0 | 0
-14.91491 | 0 | 0 | -14.91491 | 0 | 0
-14.86486 | 0 | 0 | -14.86486 | 0 | 0
-14.81481 | 0 | 0 | -14.81481 | 0 | 0
-14.76476 | 0 | 0 | -14.76476 | 0 | 0
-14.71471 | 0 | 0 | -14.71471 | 0 | 0
-14.66466 | 0 | 0 | -14.66466 | 0 | 0
-14.61461 | 0 | 0 | -14.61461 | 0 | 0
-14.56456 | 0 | 0 | -14.56456 | 0 | 0
-14.51451 | 0 | 0 | -14.51451 | 0 | 0
-14.46446 | 0 | 0 | -14.46446 | 0 | 0
-14.41441 | 0 | 0 | -14.41441 | 0 | 0
-14.36436 | 0 | 0 | -14.36436 | 0 | 0
-14.31431 | 0 | 0 | -14.31431 | 0 | 0
-14.26426 | 0 | 0 | -14.26426 | 0 | 0
-14.21421 | 0 | 0 | -14.21421 | 0 | 0
-14.16416 | 0 | 0 | -14.16416 | 0 | 0
-14.11411 | 0 | 0 | -14.11411 | 0 | 0
-14.06406 | 0 | 0 | -14.06406 | 0 | 0
-14.01401 | 0 | 0 | -14.01401 | 0 | 0
-13.96396 | 0 | 0 | -13.96396 | 0 | 0
-13.91391 | 0 | 0 | -13.91391 | 0 | 0
-13.86386 | 0 | 0 | -13.86386 | 0 | 0
-13.81381 | 0 | 0 | -13.81381 | 0 | 0
-13.76376 | 0 | 0 | -13.76376 | 0 | 0
-13.71371 | 0 | 0 | -13.71371 | 0 | 0
-13.66366 | 0 | 0 | -13.66366 | 0 | 0
-13.61361 | 1e-05 | 2e-05 | -13.61361 | 0 | 0
-13.56356 | 2e-05 | 5e-05 | -13.56356 | 0 | 1e-05
-13.51351 | 7e-05 | 0.00015 | -13.51351 | 1e-05 | 4e-05
-13.46346 | 0.0002 | 0.00037 | -13.46346 | 5e-05 | 0.00011
-13.41341 | 0.00047 | 0.00082 | -13.41341 | 0.00014 | 0.00029
-13.36336 | 0.00101 | 0.00159 | -13.36336 | 0.00034 | 0.00067
-13.31331 | 0.00189 | 0.00274 | -13.31331 | 0.00077 | 0.00137
-13.26326 | 0.00315 | 0.00418 | -13.26326 | 0.00153 | 0.00248
-13.21321 | 0.00465 | 0.00567 | -13.21321 | 0.0027 | 0.00399
-13.16316 | 0.0061 | 0.00685 | -13.16316 | 0.00423 | 0.00569
-13.11311 | 0.00715 | 0.00742 | -13.11311 | 0.0059 | 0.00722
-13.06306 | 0.00753 | 0.00731 | -13.06306 | 0.00734 | 0.0082
-13.01301 | 0.00727 | 0.0067 | -13.01301 | 0.00819 | 0.0084
-12.96296 | 0.00659 | 0.00591 | -12.96296 | 0.00831 | 0.00793
-12.91291 | 0.00582 | 0.00518 | -12.91291 | 0.00785 | 0.00712
-12.86286 | 0.00514 | 0.00456 | -12.86286 | 0.00715 | 0.00633
-12.81281 | 0.00451 | 0.00391 | -12.81281 | 0.00649 | 0.00571
-12.76276 | 0.00378 | 0.0031 | -12.76276 | 0.00595 | 0.00518
-12.71271 | 0.00279 | 0.00207 | -12.71271 | 0.00535 | 0.00451
-12.66266 | 0.00152 | 0.00088 | -12.66266 | 0.00449 | 0.00354
-12.61261 | 0.0001 | -0.00031 | -12.61261 | 0.00326 | 0.0023
-12.56256 | -0.00125 | -0.00128 | -12.56256 | 0.00173 | 0.00093
-12.51251 | -0.00228 | -0.00188 | -12.51251 | 0.00011 | -0.00035
-12.46246 | -0.00279 | -0.00198 | -12.46246 | -0.00134 | -0.00131
-12.41241 | -0.00267 | -0.00156 | -12.41241 | -0.00237 | -0.00177
-12.36236 | -0.00198 | -0.00074 | -12.36236 | -0.00278 | -0.00162
-12.31231 | -0.00087 | 0.00031 | -12.31231 | -0.00247 | -0.00086
-12.26226 | 0.00042 | 0.00141 | -12.26226 | -0.00145 | 0.00038
-12.21221 | 0.00168 | 0.00241 | -12.21221 | 0.00011 | 0.00192
-12.16216 | 0.00273 | 0.00319 | -12.16216 | 0.00193 | 0.00349
-12.11211 | 0.00346 | 0.0037 | -12.11211 | 0.00371 | 0.00488
-12.06206 | 0.00383 | 0.00394 | -12.06206 | 0.00514 | 0.00591
-12.01201 | 0.00388 | 0.00397 | -12.01201 | 0.00602 | 0.00648
-11.96196 | 0.00371 | 0.00383 | -11.96196 | 0.0063 | 0.00662
-11.91191 | 0.00345 | 0.00361 | -11.91191 | 0.00609 | 0.00641
-11.86186 | 0.00319 | 0.00332 | -11.86186 | 0.00561 | 0.00597
-11.81181 | 0.00296 | 0.00299 | -11.81181 | 0.00506 | 0.00535
-11.76176 | 0.00272 | 0.00264 | -11.76176 | 0.00449 | 0.0046
-11.71171 | 0.00245 | 0.00235 | -11.71171 | 0.00388 | 0.00374
-11.66166 | 0.00218 | 0.00218 | -11.66166 | 0.00318 | 0.00286
-11.61161 | 0.00195 | 0.00214 | -11.61161 | 0.0024 | 0.00208
-11.56156 | 0.00178 | 0.00215 | -11.56156 | 0.00165 | 0.00153
-11.51151 | 0.00165 | 0.00212 | -11.51151 | 0.00106 | 0.00128
-11.46146 | 0.00152 | 0.00196 | -11.46146 | 0.00072 | 0.00129
-11.41141 | 0.00133 | 0.00165 | -11.41141 | 0.00066 | 0.00146
-11.36136 | 0.00108 | 0.00126 | -11.36136 | 0.00079 | 0.00163
-11.31131 | 0.0008 | 0.00087 | -11.31131 | 0.00099 | 0.00169
-11.26126 | 0.00055 | 0.00055 | -11.26126 | 0.00115 | 0.0016
-11.21121 | 0.00035 | 0.00032 | -11.21121 | 0.0012 | 0.00139
-11.16116 | 0.00021 | 0.00018 | -11.16116 | 0.00111 | 0.0011
-11.11111 | 0.00013 | 0.0001 | -11.11111 | 0.00092 | 0.0008
-11.06106 | 7e-05 | 6e-05 | -11.06106 | 0.00069 | 0.00053
-11.01101 | 4e-05 | 3e-05 | -11.01101 | 0.00046 | 0.00033
-10.96096 | 2e-05 | 2e-05 | -10.96096 | 0.00028 | 0.00018
-10.91091 | 1e-05 | 1e-05 | -10.91091 | 0.00016 | 0.0001
-10.86086 | 1e-05 | 1e-05 | -10.86086 | 8e-05 | 6e-05
-10.81081 | 2e-05 | 3e-05 | -10.81081 | 5e-05 | 5e-05
-10.76076 | 4e-05 | 6e-05 | -10.76076 | 5e-05 | 8e-05
-10.71071 | 7e-05 | 0.0001 | -10.71071 | 9e-05 | 0.00014
-10.66066 | 0.00012 | 0.00017 | -10.66066 | 0.00015 | 0.00024
-10.61061 | 0.00019 | 0.00025 | -10.61061 | 0.00024 | 0.00034
-10.56056 | 0.00025 | 0.00032 | -10.56056 | 0.00034 | 0.00044
-10.51051 | 0.0003 | 0.00036 | -10.51051 | 0.00042 | 0.00051
-10.46046 | 0.00032 | 0.00037 | -10.46046 | 0.00046 | 0.00051
-10.41041 | 0.00029 | 0.00033 | -10.41041 | 0.00044 | 0.00046
-10.36036 | 0.00023 | 0.00028 | -10.36036 | 0.00036 | 0.00037
-10.31031 | 0.00014 | 0.00022 | -10.31031 | 0.00024 | 0.00027
-10.26026 | 6e-05 | 0.00018 | -10.26026 | 0.0001 | 0.00019
-10.21021 | -2e-05 | 0.00016 | -10.21021 | -3e-05 | 0.00013
-10.16016 | -8e-05 | 0.00015 | -10.16016 | -0.00014 | 0.0001
-10.11011 | -0.00011 | 0.00014 | -10.11011 | -0.00021 | 8e-05
-10.06006 | -0.00012 | 0.00013 | -10.06006 | -0.00024 | 7e-05
-10.01001 | -0.00011 | 0.0001 | -10.01001 | -0.00023 | 5e-05
-9.95996 | -9e-05 | 7e-05 | -9.95996 | -0.00019 | 4e-05
-9.90991 | -6e-05 | 5e-05 | -9.90991 | -0.00014 | 3e-05
-9.85986 | -4e-05 | 3e-05 | -9.85986 | -9e-05 | 1e-05
-9.80981 | -2e-05 | 1e-05 | -9.80981 | -5e-05 | 1e-05
-9.75976 | -1e-05 | 1e-05 | -9.75976 | -3e-05 | 0
-9.70971 | 0 | 0 | -9.70971 | -1e-05 | 0
-9.65966 | 0 | 0 | -9.65966 | 0 | 0
-9.60961 | 0 | 0 | -9.60961 | 0 | 0
-9.55956 | 0 | 0 | -9.55956 | 0 | 0
-9.50951 | 0 | 0 | -9.50951 | 0 | 0
-9.45946 | 0 | 0 | -9.45946 | 0 | 0
-9.40941 | 0 | 0 | -9.40941 | 0 | 0
-9.35936 | 0 | 0 | -9.35936 | 0 | 0
-9.30931 | 0 | 0 | -9.30931 | 0 | 0
-9.25926 | 0 | 0 | -9.25926 | 0 | 0
-9.20921 | 0 | 0 | -9.20921 | 0 | 0
-9.15916 | 0 | 0 | -9.15916 | 0 | 0
-9.10911 | 0 | 0 | -9.10911 | 0 | 0
-9.05906 | 0 | 0 | -9.05906 | 0 | 0
-9.00901 | 0 | 0 | -9.00901 | 0 | 0
-8.95896 | 0 | 0 | -8.95896 | 0 | 0
-8.90891 | 0 | 0 | -8.90891 | 0 | 0
-8.85886 | 0 | 0 | -8.85886 | 0 | 0
-8.80881 | 0 | 0 | -8.80881 | 0 | 0
-8.75876 | 0 | 0 | -8.75876 | 0 | 0
-8.70871 | 0 | 0 | -8.70871 | 0 | 0
-8.65866 | 0 | 0 | -8.65866 | 0 | 0
-8.60861 | 0 | 0 | -8.60861 | 0 | 0
-8.55856 | 0 | 0 | -8.55856 | 0 | 0
-8.50851 | 0 | 0 | -8.50851 | 0 | 0
-8.45846 | 0 | 0 | -8.45846 | 0 | 0
-8.40841 | 0 | 0 | -8.40841 | 0 | 0
-8.35836 | 0 | 0 | -8.35836 | 0 | 0
-8.30831 | 0 | 0 | -8.30831 | 0 | 0
-8.25826 | 0 | 0 | -8.25826 | 0 | 0
-8.20821 | 0 | 0 | -8.20821 | 0 | 0
-8.15816 | 0 | 0 | -8.15816 | 0 | 0
-8.10811 | 0 | 0 | -8.10811 | 0 | 0
-8.05806 | 0 | 0 | -8.05806 | 0 | 0
-8.00801 | 0 | 0 | -8.00801 | 0 | 0
-7.95796 | 0 | 0 | -7.95796 | 0 | 0
-7.90791 | 0 | 0 | -7.90791 | 0 | 0
-7.85786 | 0 | 0 | -7.85786 | 0 | 0
-7.80781 | 0 | 0 | -7.80781 | 0 | 0
-7.75776 | -1e-05 | 0 | -7.75776 | -2e-05 | 0
-7.70771 | -4e-05 | 0 | -7.70771 | -7e-05 | 0
-7.65766 | -0.00016 | 0 | -7.65766 | -0.00026 | 0
-7.60761 | -0.00057 | -1e-05 | -7.60761 | -0.00089 | -1e-05
-7.55756 | -0.00176 | -3e-05 | -7.55756 | -0.0027 | -3e-05
-7.50751 | -0.0048 | -0.0001 | -7.50751 | -0.00728 | -0.00011
-7.45746 | -0.01169 | -0.00031 | -7.45746 | -0.01744 | -0.00034
-7.40741 | -0.02544 | -0.00086 | -7.40741 | -0.03723 | -0.00096
-7.35736 | -0.0498 | -0.00209 | -7.35736 | -0.07128 | -0.00236
-7.30731 | -0.08849 | -0.00451 | -7.30731 | -0.1233 | -0.00516
-7.25726 | -0.14426 | -0.00858 | -7.25726 | -0.19494 | -0.00997
-7.20721 | -0.21829 | -0.01451 | -7.20721 | -0.2856 | -0.01702
-7.15716 | -0.30957 | -0.02188 | -7.15716 | -0.39321 | -0.02573
-7.10711 | -0.41337 | -0.02985 | -7.10711 | -0.51386 | -0.03464
-7.05706 | -0.51884 | -0.03795 | -7.05706 | -0.63891 | -0.04207
-7.00701 | -0.60833 | -0.04743 | -7.00701 | -0.75146 | -0.04767
-6.95696 | -0.6616 | -0.06235 | -6.95696 | -0.82764 | -0.0541
-6.90691 | -0.66486 | -0.08922 | -6.90691 | -0.84541 | -0.06791
-6.85686 | -0.61897 | -0.13453 | -6.85686 | -0.79686 | -0.09845
-6.80681 | -0.54031 | -0.20079 | -6.80681 | -0.69483 | -0.1547
-6.75676 | -0.45301 | -0.28288 | -6.75676 | -0.56832 | -0.24036
-6.70671 | -0.37817 | -0.36732 | -6.70671 | -0.44966 | -0.34945
-6.65666 | -0.32692 | -0.43597 | -6.65666 | -0.36221 | -0.46493
-6.60661 | -0.29995 | -0.47308 | -6.60661 | -0.31477 | -0.5627
-6.55656 | -0.29157 | -0.47222 | -6.55656 | -0.30344 | -0.62004
-6.50651 | -0.29446 | -0.43917 | -6.50651 | -0.31714 | -0.62511
-6.45646 | -0.30308 | -0.38904 | -6.45646 | -0.3435 | -0.58219
-6.40641 | -0.31458 | -0.33951 | -6.40641 | -0.37276 | -0.50978
-6.35636 | -0.32765 | -0.30412 | -6.35636 | -0.39914 | -0.43266
-6.30631 | -0.34026 | -0.28873 | -6.30631 | -0.41938 | -0.37239
-6.25626 | -0.34853 | -0.29158 | -6.25626 | -0.43025 | -0.34058
-6.20621 | -0.34782 | -0.30574 | -6.20621 | -0.42745 | -0.33737
-6.15616 | -0.33548 | -0.32223 | -6.15616 | -0.40734 | -0.35401
-6.10611 | -0.3129 | -0.3329 | -6.10611 | -0.37005 | -0.37753
-6.05606 | -0.28498 | -0.33257 | -6.05606 | -0.32104 | -0.39524
-6.00601 | -0.25702 | -0.32031 | -6.00601 | -0.26911 | -0.39821
-5.95596 | -0.23156 | -0.29948 | -5.95596 | -0.22227 | -0.38317
-5.90591 | -0.20746 | -0.27608 | -5.90591 | -0.18446 | -0.35307
-5.85586 | -0.18176 | -0.25618 | -5.85586 | -0.15516 | -0.31597
-5.80581 | -0.1526 | -0.24361 | -5.80581 | -0.13147 | -0.28219
-5.75576 | -0.12095 | -0.23924 | -5.75576 | -0.11075 | -0.26055
-5.70571 | -0.09016 | -0.24212 | -5.70571 | -0.09197 | -0.25528
-5.65566 | -0.06397 | -0.25081 | -5.65566 | -0.07561 | -0.2649
-5.60561 | -0.0446 | -0.26378 | -5.60561 | -0.06252 | -0.28351
-5.55556 | -0.03205 | -0.27865 | -5.55556 | -0.05292 | -0.30322
-5.50551 | -0.02463 | -0.29161 | -5.50551 | -0.04599 | -0.31674
-5.45546 | -0.02007 | -0.29782 | -5.45546 | -0.04029 | -0.31922
-5.40541 | -0.0166 | -0.29283 | -5.40541 | -0.03453 | -0.3092
-5.35536 | -0.01331 | -0.27406 | -5.35536 | -0.02815 | -0.28834
-5.30531 | -0.01009 | -0.24194 | -5.30531 | -0.02137 | -0.26005
-5.25526 | -0.00713 | -0.20026 | -5.25526 | -0.01477 | -0.22779
-5.20521 | -0.00466 | -0.15533 | -5.20521 | -0.00887 | -0.19416
-5.15516 | -0.00276 | -0.11391 | -5.15516 | -0.00394 | -0.16099
-5.10511 | -0.00143 | -0.08073 | -5.10511 | -0.0001 | -0.12986
-5.05506 | -0.00058 | -0.0571 | -5.05506 | 0.00257 | -0.10228
-5.00501 | -0.00015 | -0.04134 | -5.00501 | 0.00396 | -0.07931
-4.95495 | -4e-05 | -0.03055 | -4.95495 | 0.00409 | -0.06105
-4.9049 | -0.00012 | -0.02234 | -4.9049 | 0.00322 | -0.04673
-4.85485 | -0.00025 | -0.01555 | -4.85485 | 0.00184 | -0.03515
-4.8048 | -0.00022 | -0.01001 | -4.8048 | 0.00053 | -0.02531
-4.75475 | 0.00012 | -0.00579 | -4.75475 | -0.00021 | -0.01667
-4.7047 | 0.00087 | -0.00284 | -4.7047 | -0.00012 | -0.00908
-4.65465 | 0.00204 | -0.00086 | -4.65465 | 0.00082 | -0.00258
-4.6046 | 0.00353 | 0.00049 | -4.6046 | 0.00242 | 0.00279
-4.55455 | 0.00518 | 0.00148 | -4.55455 | 0.00438 | 0.00701
-4.5045 | 0.00678 | 0.00223 | -4.5045 | 0.00639 | 0.01004
-4.45445 | 0.00807 | 0.00282 | -4.45445 | 0.00816 | 0.01191
-4.4044 | 0.00884 | 0.00333 | -4.4044 | 0.00945 | 0.01271
-4.35435 | 0.009 | 0.00391 | -4.35435 | 0.01017 | 0.01262
-4.3043 | 0.00875 | 0.00485 | -4.3043 | 0.01043 | 0.01197
-4.25425 | 0.00849 | 0.00643 | -4.25425 | 0.01058 | 0.01117
-4.2042 | 0.0087 | 0.00882 | -4.2042 | 0.01104 | 0.0107
-4.15415 | 0.00972 | 0.01193 | -4.15415 | 0.01217 | 0.01103
-4.1041 | 0.01161 | 0.01524 | -4.1041 | 0.0141 | 0.01258
-4.05405 | 0.01419 | 0.01798 | -4.05405 | 0.01672 | 0.01556
-4.004 | 0.01717 | 0.01937 | -4.004 | 0.01978 | 0.01979
-3.95395 | 0.02032 | 0.01902 | -3.95395 | 0.02296 | 0.02464
-3.9039 | 0.02343 | 0.01714 | -3.9039 | 0.02602 | 0.029
-3.85385 | 0.02639 | 0.01448 | -3.85385 | 0.02881 | 0.03163
-3.8038 | 0.02906 | 0.012 | -3.8038 | 0.03131 | 0.03167
-3.75375 | 0.03129 | 0.0105 | -3.75375 | 0.03363 | 0.02902
-3.7037 | 0.03301 | 0.01035 | -3.7037 | 0.03589 | 0.02449
-3.65365 | 0.03423 | 0.0114 | -3.65365 | 0.03814 | 0.01947
-3.6036 | 0.03511 | 0.01313 | -3.6036 | 0.04027 | 0.01535
-3.55355 | 0.03583 | 0.01491 | -3.55355 | 0.04198 | 0.01314
-3.5035 | 0.0365 | 0.01625 | -3.5035 | 0.04291 | 0.0132
-3.45345 | 0.03701 | 0.01697 | -3.45345 | 0.04279 | 0.01531
-3.4034 | 0.03712 | 0.01712 | -3.4034 | 0.04163 | 0.01875
-3.35335 | 0.03658 | 0.01691 | -3.35335 | 0.03968 | 0.02249
-3.3033 | 0.03536 | 0.01653 | -3.3033 | 0.03736 | 0.02548
-3.25325 | 0.03367 | 0.01611 | -3.25325 | 0.03511 | 0.02696
-3.2032 | 0.03198 | 0.01574 | -3.2032 | 0.03323 | 0.02675
-3.15315 | 0.03073 | 0.01552 | -3.15315 | 0.032 | 0.02519
-3.1031 | 0.03028 | 0.01565 | -3.1031 | 0.03165 | 0.023
-3.05305 | 0.03076 | 0.01623 | -3.05305 | 0.03246 | 0.02088
-3.003 | 0.03215 | 0.01722 | -3.003 | 0.03468 | 0.01934
-2.95295 | 0.03438 | 0.01838 | -2.95295 | 0.03842 | 0.0186
-2.9029 | 0.03737 | 0.01945 | -2.9029 | 0.04354 | 0.01866
-2.85285 | 0.04101 | 0.0204 | -2.85285 | 0.04965 | 0.01936
-2.8028 | 0.04511 | 0.02148 | -2.8028 | 0.05624 | 0.02045
-2.75275 | 0.04946 | 0.0231 | -2.75275 | 0.06278 | 0.02167
-2.7027 | 0.05387 | 0.02552 | -2.7027 | 0.0689 | 0.02284
-2.65265 | 0.05825 | 0.02864 | -2.65265 | 0.0744 | 0.02389
-2.6026 | 0.06261 | 0.03202 | -2.6026 | 0.07931 | 0.02491
-2.55255 | 0.06693 | 0.0351 | -2.55255 | 0.08381 | 0.02607
-2.5025 | 0.07115 | 0.03739 | -2.5025 | 0.08809 | 0.02755
-2.45245 | 0.07519 | 0.03866 | -2.45245 | 0.0922 | 0.02936
-2.4024 | 0.07907 | 0.039 | -2.4024 | 0.09593 | 0.03131
-2.35235 | 0.08281 | 0.03883 | -2.35235 | 0.09878 | 0.03304
-2.3023 | 0.08631 | 0.0387 | -2.3023 | 0.10028 | 0.03423
-2.25225 | 0.08922 | 0.03903 | -2.25225 | 0.10015 | 0.0348
-2.2022 | 0.09094 | 0.0399 | -2.2022 | 0.09848 | 0.0349
-2.15215 | 0.09104 | 0.04101 | -2.15215 | 0.0957 | 0.03485
-2.1021 | 0.08952 | 0.04186 | -2.1021 | 0.09233 | 0.03494
-2.05205 | 0.08696 | 0.04196 | -2.05205 | 0.08887 | 0.03536
-2.002 | 0.08418 | 0.04101 | -2.002 | 0.08573 | 0.03628
-1.95195 | 0.08192 | 0.03901 | -1.95195 | 0.08325 | 0.03782
-1.9019 | 0.08047 | 0.03618 | -1.9019 | 0.08179 | 0.04001
-1.85185 | 0.07979 | 0.03294 | -1.85185 | 0.08176 | 0.0427
-1.8018 | 0.07972 | 0.02984 | -1.8018 | 0.08368 | 0.04537
-1.75175 | 0.08026 | 0.02749 | -1.75175 | 0.08812 | 0.04734
-1.7017 | 0.0817 | 0.0265 | -1.7017 | 0.09563 | 0.04791
-1.65165 | 0.08453 | 0.02733 | -1.65165 | 0.10643 | 0.04675
-1.6016 | 0.08921 | 0.0301 | -1.6016 | 0.12009 | 0.04403
-1.55155 | 0.09597 | 0.03447 | -1.55155 | 0.13541 | 0.04039
-1.5015 | 0.10454 | 0.03964 | -1.5015 | 0.1506 | 0.03679
-1.45145 | 0.11413 | 0.04459 | -1.45145 | 0.16377 | 0.03424
-1.4014 | 0.12364 | 0.04836 | -1.4014 | 0.17363 | 0.03349
-1.35135 | 0.1322 | 0.05037 | -1.35135 | 0.18001 | 0.03482
-1.3013 | 0.13979 | 0.05058 | -1.3013 | 0.18409 | 0.03791
-1.25125 | 0.14742 | 0.0494 | -1.25125 | 0.18809 | 0.04194
-1.2012 | 0.15678 | 0.04753 | -1.2012 | 0.19441 | 0.04594
-1.15115 | 0.16914 | 0.0457 | -1.15115 | 0.20449 | 0.04914
-1.1011 | 0.18426 | 0.04446 | -1.1011 | 0.21803 | 0.05129
-1.05105 | 0.20002 | 0.04417 | -1.05105 | 0.23308 | 0.05259
-1.001 | 0.21325 | 0.04496 | -1.001 | 0.24719 | 0.05357
-0.95095 | 0.22146 | 0.04674 | -0.95095 | 0.25886 | 0.0548
-0.9009 | 0.22444 | 0.04918 | -0.9009 | 0.26815 | 0.05666
-0.85085 | 0.22427 | 0.05171 | -0.85085 | 0.27577 | 0.05913
-0.8008 | 0.2237 | 0.05359 | -0.8008 | 0.28146 | 0.06175
-0.75075 | 0.22408 | 0.05407 | -0.75075 | 0.28315 | 0.06374
-0.7007 | 0.22446 | 0.05273 | -0.7007 | 0.27783 | 0.06427
-0.65065 | 0.22249 | 0.04971 | -0.65065 | 0.26369 | 0.0629
-0.6006 | 0.21643 | 0.04581 | -0.6006 | 0.24182 | 0.05983
-0.55055 | 0.20647 | 0.04223 | -0.55055 | 0.21618 | 0.0558
-0.5005 | 0.1946 | 0.04016 | -0.5005 | 0.19177 | 0.0518
-0.45045 | 0.18324 | 0.04031 | -0.45045 | 0.17237 | 0.04865
-0.4004 | 0.17384 | 0.0427 | -0.4004 | 0.15915 | 0.04684
-0.35035 | 0.16624 | 0.04674 | -0.35035 | 0.15093 | 0.04653
-0.3003 | 0.15908 | 0.05147 | -0.3003 | 0.14555 | 0.04771
-0.25025 | 0.15075 | 0.05596 | -0.25025 | 0.14132 | 0.05035
-0.2002 | 0.14054 | 0.05961 | -0.2002 | 0.13788 | 0.05434
-0.15015 | 0.12924 | 0.06226 | -0.15015 | 0.13603 | 0.05923
-0.1001 | 0.11913 | 0.06406 | -0.1001 | 0.13713 | 0.06423
-0.05005 | 0.11315 | 0.06539 | -0.05005 | 0.14248 | 0.06833
0 | 0.11358 | 0.06676 | 0 | 0.15255 | 0.07079
0.05005 | 0.12081 | 0.06876 | 0.05005 | 0.16618 | 0.07144
0.1001 | 0.13258 | 0.07188 | 0.1001 | 0.18009 | 0.07073
0.15015 | 0.1444 | 0.07636 | 0.15015 | 0.18951 | 0.06946
0.2002 | 0.15117 | 0.08204 | 0.2002 | 0.19023 | 0.06833
0.25025 | 0.14952 | 0.08839 | 0.25025 | 0.18105 | 0.06779
0.3003 | 0.13968 | 0.09462 | 0.3003 | 0.16485 | 0.06805
0.35035 | 0.12535 | 0.09997 | 0.35035 | 0.14723 | 0.06922
0.4004 | 0.11172 | 0.10385 | 0.4004 | 0.13348 | 0.07145
0.45045 | 0.10272 | 0.10599 | 0.45045 | 0.12615 | 0.07496
0.5005 | 0.09944 | 0.10636 | 0.5005 | 0.12445 | 0.08004
0.55055 | 0.10044 | 0.10513 | 0.55055 | 0.12585 | 0.08686
0.6006 | 0.10334 | 0.1027 | 0.6006 | 0.12804 | 0.09536
0.65065 | 0.10622 | 0.09973 | 0.65065 | 0.12992 | 0.10501
0.7007 | 0.10814 | 0.09716 | 0.7007 | 0.13132 | 0.1147
0.75075 | 0.1088 | 0.09608 | 0.75075 | 0.13214 | 0.12296
0.8008 | 0.10816 | 0.09756 | 0.8008 | 0.13211 | 0.12849
0.85085 | 0.10645 | 0.10238 | 0.85085 | 0.13113 | 0.13083
0.9009 | 0.10434 | 0.11097 | 0.9009 | 0.12956 | 0.1307
0.95095 | 0.1027 | 0.12346 | 0.95095 | 0.12791 | 0.12973
1.001 | 0.10198 | 0.13968 | 1.001 | 0.12616 | 0.12977
1.05105 | 0.10161 | 0.15918 | 1.05105 | 0.12343 | 0.1323
1.1011 | 0.1003 | 0.18094 | 1.1011 | 0.11869 | 0.13813
1.15115 | 0.09694 | 0.20315 | 1.15115 | 0.11171 | 0.14751
1.2012 | 0.09167 | 0.22321 | 1.2012 | 0.10372 | 0.16025
1.25125 | 0.08593 | 0.23851 | 1.25125 | 0.09689 | 0.17574
1.3013 | 0.08169 | 0.24771 | 1.3013 | 0.0931 | 0.19298
1.35135 | 0.08024 | 0.25172 | 1.35135 | 0.09288 | 0.21076
1.4014 | 0.08138 | 0.25326 | 1.4014 | 0.09515 | 0.22783
1.45145 | 0.08363 | 0.25513 | 1.45145 | 0.098 | 0.24296
1.5015 | 0.0851 | 0.25812 | 1.5015 | 0.09973 | 0.25489
1.55155 | 0.08454 | 0.26034 | 1.55155 | 0.09968 | 0.26225
1.6016 | 0.08193 | 0.25852 | 1.6016 | 0.09843 | 0.26384
1.65165 | 0.07827 | 0.25043 | 1.65165 | 0.09737 | 0.25912
1.7017 | 0.0749 | 0.23669 | 1.7017 | 0.09794 | 0.24874
1.75175 | 0.0729 | 0.2208 | 1.75175 | 0.10086 | 0.23486
1.8018 | 0.07285 | 0.20725 | 1.8018 | 0.10571 | 0.2211
1.85185 | 0.07467 | 0.19894 | 1.85185 | 0.11104 | 0.21187
1.9019 | 0.07758 | 0.19567 | 1.9019 | 0.11495 | 0.211
1.95195 | 0.08015 | 0.19458 | 1.95195 | 0.11575 | 0.22
2.002 | 0.08079 | 0.19239 | 2.002 | 0.11267 | 0.23677
2.05205 | 0.07857 | 0.18755 | 2.05205 | 0.10625 | 0.25588
2.1021 | 0.07402 | 0.1809 | 2.1021 | 0.09847 | 0.27078
2.15215 | 0.06903 | 0.17439 | 2.15215 | 0.09225 | 0.27681
2.2022 | 0.06604 | 0.16916 | 2.2022 | 0.09047 | 0.2732
2.25225 | 0.06668 | 0.16469 | 2.25225 | 0.09485 | 0.26273
2.3023 | 0.071 | 0.15931 | 2.3023 | 0.10509 | 0.24958
2.35235 | 0.07751 | 0.15151 | 2.35235 | 0.11878 | 0.23685
2.4024 | 0.08404 | 0.14081 | 2.4024 | 0.13218 | 0.2254
2.45245 | 0.08871 | 0.12783 | 2.45245 | 0.14158 | 0.21436
2.5025 | 0.09066 | 0.11378 | 2.5025 | 0.14475 | 0.20255
2.55255 | 0.09016 | 0.09989 | 2.55255 | 0.14174 | 0.1898
2.6026 | 0.08832 | 0.08711 | 2.6026 | 0.13444 | 0.1772
2.65265 | 0.0865 | 0.07608 | 2.65265 | 0.12526 | 0.16637
2.7027 | 0.08567 | 0.06735 | 2.7027 | 0.11591 | 0.15816
2.75275 | 0.08601 | 0.06141 | 2.75275 | 0.10685 | 0.15211
2.8028 | 0.08676 | 0.05863 | 2.8028 | 0.09776 | 0.14688
2.85285 | 0.08654 | 0.059 | 2.85285 | 0.08847 | 0.1413
2.9029 | 0.08403 | 0.06203 | 2.9029 | 0.07958 | 0.13502
2.95295 | 0.07873 | 0.06672 | 2.95295 | 0.07247 | 0.12836
3.003 | 0.07151 | 0.07192 | 3.003 | 0.06873 | 0.12163
3.05305 | 0.06437 | 0.07676 | 3.05305 | 0.0693 | 0.1148
3.1031 | 0.05956 | 0.08103 | 3.1031 | 0.07393 | 0.10785
3.15315 | 0.05854 | 0.08521 | 3.15315 | 0.08113 | 0.10146
3.2032 | 0.06146 | 0.09 | 3.2032 | 0.08874 | 0.09734
3.25325 | 0.06741 | 0.0958 | 3.25325 | 0.09491 | 0.09761
3.3033 | 0.07515 | 0.10224 | 3.3033 | 0.09903 | 0.10375
3.35335 | 0.08399 | 0.10825 | 3.35335 | 0.10223 | 0.11558
3.4034 | 0.0942 | 0.11262 | 3.4034 | 0.10711 | 0.13122
3.45345 | 0.10679 | 0.11456 | 3.45345 | 0.11676 | 0.14787
3.5035 | 0.12244 | 0.11399 | 3.5035 | 0.13318 | 0.16304
3.55355 | 0.14026 | 0.11121 | 3.55355 | 0.15578 | 0.17513
3.6036 | 0.15719 | 0.1065 | 3.6036 | 0.18081 | 0.1832
3.65365 | 0.16908 | 0.09997 | 3.65365 | 0.20243 | 0.18637
3.7037 | 0.17291 | 0.09178 | 3.7037 | 0.21499 | 0.18358
3.75375 | 0.16867 | 0.08264 | 3.75375 | 0.21545 | 0.17414
3.8038 | 0.15945 | 0.07392 | 3.8038 | 0.20465 | 0.15857
3.85385 | 0.14954 | 0.06747 | 3.85385 | 0.18663 | 0.1392
3.9039 | 0.14193 | 0.06508 | 3.9039 | 0.16664 | 0.11991
3.95395 | 0.13695 | 0.06807 | 3.95395 | 0.14889 | 0.10494
4.004 | 0.13265 | 0.07705 | 4.004 | 0.13493 | 0.09736
4.05405 | 0.12641 | 0.09185 | 4.05405 | 0.12372 | 0.09793
4.1041 | 0.1166 | 0.11139 | 4.1041 | 0.11314 | 0.10493
4.15415 | 0.10369 | 0.13374 | 4.15415 | 0.10195 | 0.11511
4.2042 | 0.08998 | 0.15622 | 4.2042 | 0.09081 | 0.12522
4.25425 | 0.07843 | 0.17585 | 4.25425 | 0.08146 | 0.13356
4.3043 | 0.07102 | 0.1898 | 4.3043 | 0.07522 | 0.1407
4.35435 | 0.0677 | 0.19599 | 4.35435 | 0.07184 | 0.14886
4.4044 | 0.06659 | 0.19359 | 4.4044 | 0.06977 | 0.16024
4.45445 | 0.06512 | 0.18358 | 4.45445 | 0.06728 | 0.1752
4.5045 | 0.0615 | 0.16905 | 4.5045 | 0.06369 | 0.19149
4.55455 | 0.05554 | 0.15449 | 4.55455 | 0.05965 | 0.20523
4.6046 | 0.0485 | 0.14414 | 4.6046 | 0.05673 | 0.21291
4.65465 | 0.04223 | 0.13999 | 4.65465 | 0.05641 | 0.21302
4.7047 | 0.03819 | 0.14054 | 4.7047 | 0.05945 | 0.20629
4.75475 | 0.03682 | 0.14154 | 4.75475 | 0.06565 | 0.19462
4.8048 | 0.0375 | 0.13837 | 4.8048 | 0.07419 | 0.17991
4.85485 | 0.03917 | 0.12871 | 4.85485 | 0.08398 | 0.16362
4.9049 | 0.04105 | 0.11375 | 4.9049 | 0.09389 | 0.14721
4.95495 | 0.04322 | 0.09707 | 4.95495 | 0.10274 | 0.13239
5.00501 | 0.04655 | 0.08247 | 5.00501 | 0.10928 | 0.12089
5.05506 | 0.05213 | 0.07205 | 5.05506 | 0.11244 | 0.11353
5.10511 | 0.06041 | 0.06585 | 5.10511 | 0.1116 | 0.1097
5.15516 | 0.07064 | 0.06268 | 5.15516 | 0.10681 | 0.10768
5.20521 | 0.08091 | 0.06127 | 5.20521 | 0.09873 | 0.10583
5.25526 | 0.08876 | 0.06093 | 5.25526 | 0.08857 | 0.10368
5.30531 | 0.09214 | 0.06157 | 5.30531 | 0.07787 | 0.10218
5.35536 | 0.09027 | 0.06331 | 5.35536 | 0.06815 | 0.10281
5.40541 | 0.08381 | 0.06621 | 5.40541 | 0.06054 | 0.10624
5.45546 | 0.0745 | 0.07011 | 5.45546 | 0.05555 | 0.1116
5.50551 | 0.06427 | 0.07473 | 5.50551 | 0.05283 | 0.1168
5.55556 | 0.0546 | 0.07962 | 5.55556 | 0.0513 | 0.11969
5.60561 | 0.04614 | 0.08416 | 5.60561 | 0.04945 | 0.11913
5.65566 | 0.03883 | 0.08757 | 5.65566 | 0.04595 | 0.1154
5.70571 | 0.03221 | 0.08908 | 5.70571 | 0.04018 | 0.10983
5.75576 | 0.02587 | 0.08821 | 5.75576 | 0.03251 | 0.10388
5.80581 | 0.01972 | 0.08501 | 5.80581 | 0.02407 | 0.09844
5.85586 | 0.01402 | 0.08001 | 5.85586 | 0.01619 | 0.09344
5.90591 | 0.00915 | 0.07397 | 5.90591 | 0.00985 | 0.08812
5.95596 | 0.00544 | 0.06751 | 5.95596 | 0.0054 | 0.08156
6.00601 | 0.00292 | 0.0609 | 6.00601 | 0.00266 | 0.0732
6.05606 | 0.00141 | 0.05405 | 6.05606 | 0.00118 | 0.06309
6.10611 | 0.00061 | 0.04674 | 6.10611 | 0.00047 | 0.05182
6.15616 | 0.00024 | 0.03891 | 6.15616 | 0.00016 | 0.04028
6.20621 | 8e-05 | 0.03079 | 6.20621 | 5e-05 | 0.02942
6.25626 | 3e-05 | 0.02291 | 6.25626 | 1e-05 | 0.02003
6.30631 | 1e-05 | 0.01589 | 6.30631 | 0 | 0.0126
6.35636 | 0 | 0.01019 | 6.35636 | 0 | 0.00727
6.40641 | 0 | 0.00601 | 6.40641 | 0 | 0.00381
6.45646 | 0 | 0.00324 | 6.45646 | 0 | 0.00181
6.50651 | 0 | 0.00158 | 6.50651 | 0 | 0.00077
6.55656 | 0 | 0.0007 | 6.55656 | 0 | 0.00029
6.60661 | 0 | 0.00028 | 6.60661 | 0 | 0.0001
6.65666 | 0 | 0.0001 | 6.65666 | 0 | 3e-05
6.70671 | 0 | 3e-05 | 6.70671 | 0 | 1e-05
6.75676 | 0 | 1e-05 | 6.75676 | 0 | 0
6.80681 | 0 | 0 | 6.80681 | 0 | 0
6.85686 | 0 | 0 | 6.85686 | 0 | 0
6.90691 | 0 | 0 | 6.90691 | 0 | 0
6.95696 | 0 | 0 | 6.95696 | 0 | 0
7.00701 | 0 | 0 | 7.00701 | 0 | 0
7.05706 | 0 | 0 | 7.05706 | 0 | 0
7.10711 | 0 | 0 | 7.10711 | 0 | 0
7.15716 | 0 | 0 | 7.15716 | 0 | 0
7.20721 | 0 | 0 | 7.20721 | 0 | 0
7.25726 | 0 | 0 | 7.25726 | 0 | 0
7.30731 | 0 | 0 | 7.30731 | 0 | 0
7.35736 | 0 | 0 | 7.35736 | 0 | 0
7.40741 | 0 | 0 | 7.40741 | 0 | 0
7.45746 | 0 | 0 | 7.45746 | 0 | 0
7.50751 | 0 | 0 | 7.50751 | 0 | 0
7.55756 | 0 | 0 | 7.55756 | 0 | 0
7.60761 | 0 | 0 | 7.60761 | 0 | 0
7.65766 | 0 | 0 | 7.65766 | 0 | 0
7.70771 | 0 | 0 | 7.70771 | 0 | 0
7.75776 | 0 | 0 | 7.75776 | 0 | 0
7.80781 | 0 | 0 | 7.80781 | 0 | 0
7.85786 | 0 | 0 | 7.85786 | 0 | 0
7.90791 | 0 | 0 | 7.90791 | 0 | 0
7.95796 | 0 | 0 | 7.95796 | 0 | 0
8.00801 | 0 | 0 | 8.00801 | 0 | 0
8.05806 | 0 | 0 | 8.05806 | 0 | 0
8.10811 | 0 | 0 | 8.10811 | 0 | 0
8.15816 | 0 | 0 | 8.15816 | 0 | 0
8.20821 | 0 | 0 | 8.20821 | 0 | 0
8.25826 | 0 | 0 | 8.25826 | 0 | 0
8.30831 | 0 | 0 | 8.30831 | 0 | 0
8.35836 | 0 | 0 | 8.35836 | 0 | 0
8.40841 | 0 | 0 | 8.40841 | 0 | 0
8.45846 | 0 | 0 | 8.45846 | 0 | 0
8.50851 | 0 | 0 | 8.50851 | 0 | 0
8.55856 | 0 | 0 | 8.55856 | 0 | 0
8.60861 | 0 | 0 | 8.60861 | 0 | 0
8.65866 | 0 | 0 | 8.65866 | 0 | 0
8.70871 | 0 | 0 | 8.70871 | 0 | 0
8.75876 | 0 | 0 | 8.75876 | 0 | 0
8.80881 | 0 | 0 | 8.80881 | 0 | 0
8.85886 | 0 | 0 | 8.85886 | 0 | 0
8.90891 | 0 | 0 | 8.90891 | 0 | 0
8.95896 | 0 | 0 | 8.95896 | 0 | 0
9.00901 | 0 | 0 | 9.00901 | 0 | 0
9.05906 | 0 | 0 | 9.05906 | 0 | 0
9.10911 | 0 | 0 | 9.10911 | 0 | 0
9.15916 | 0 | 0 | 9.15916 | 0 | 0
9.20921 | 0 | 0 | 9.20921 | 0 | 0
9.25926 | 0 | 0 | 9.25926 | 0 | 0
9.30931 | 0 | 0 | 9.30931 | 0 | 0
9.35936 | 0 | 0 | 9.35936 | 0 | 0
9.40941 | 0 | 0 | 9.40941 | 0 | 0
9.45946 | 0 | 0 | 9.45946 | 0 | 0
9.50951 | 0 | 0 | 9.50951 | 0 | 0
9.55956 | 0 | 0 | 9.55956 | 0 | 0
9.60961 | 0 | 0 | 9.60961 | 0 | 0
9.65966 | 0 | 0 | 9.65966 | 0 | 0
9.70971 | 0 | 0 | 9.70971 | 0 | 0
9.75976 | 0 | 0 | 9.75976 | 0 | 0
9.80981 | 0 | 0 | 9.80981 | 0 | 0
9.85986 | 0 | 0 | 9.85986 | 0 | 0
9.90991 | 0 | 0 | 9.90991 | 0 | 0
9.95996 | 0 | 0 | 9.95996 | 0 | 0
10.01001 | 0 | 0 | 10.01001 | 0 | 0
10.06006 | 0 | 0 | 10.06006 | 0 | 0
10.11011 | 0 | 0 | 10.11011 | 0 | 0
10.16016 | 0 | 0 | 10.16016 | 0 | 0
10.21021 | 0 | 0 | 10.21021 | 0 | 0
10.26026 | 0 | 0 | 10.26026 | 0 | 0
10.31031 | 0 | 0 | 10.31031 | 0 | 0
10.36036 | 0 | 0 | 10.36036 | 0 | 0
10.41041 | 0 | 0 | 10.41041 | 0 | 0
10.46046 | 0 | 0 | 10.46046 | 0 | 0
10.51051 | 0 | 0 | 10.51051 | 0 | 0
10.56056 | 0 | 0 | 10.56056 | 0 | 0
10.61061 | 0 | 0 | 10.61061 | 0 | 0
10.66066 | 0 | 0 | 10.66066 | 0 | 0
10.71071 | 0 | 0 | 10.71071 | 0 | 0
10.76076 | 0 | 0 | 10.76076 | 0 | 0
10.81081 | 0 | 0 | 10.81081 | 0 | 0
10.86086 | 0 | 0 | 10.86086 | 0 | 0
10.91091 | 0 | 0 | 10.91091 | 0 | 0
10.96096 | 0 | 0 | 10.96096 | 0 | 0
11.01101 | 0 | 0 | 11.01101 | 0 | 0
11.06106 | 0 | 0 | 11.06106 | 0 | 0
11.11111 | 0 | 0 | 11.11111 | 0 | 0
11.16116 | 0 | 0 | 11.16116 | 0 | 0
11.21121 | 0 | 0 | 11.21121 | 0 | 0
11.26126 | 0 | 0 | 11.26126 | 0 | 0
11.31131 | 0 | 0 | 11.31131 | 0 | 0
11.36136 | 0 | 0 | 11.36136 | 0 | 0
11.41141 | 0 | 0 | 11.41141 | 0 | 0
11.46146 | 0 | 0 | 11.46146 | 0 | 0
11.51151 | 0 | 0 | 11.51151 | 0 | 0
11.56156 | 0 | 0 | 11.56156 | 0 | 0
11.61161 | 0 | 0 | 11.61161 | 0 | 0
11.66166 | 0 | 0 | 11.66166 | 0 | 0
11.71171 | 0 | 0 | 11.71171 | 0 | 0
11.76176 | 0 | 0 | 11.76176 | 0 | 0
11.81181 | 0 | 0 | 11.81181 | 0 | 0
11.86186 | 0 | 0 | 11.86186 | 0 | 0
11.91191 | 0 | 0 | 11.91191 | 0 | 0
11.96196 | 0 | 0 | 11.96196 | 0 | 0
12.01201 | 0 | 0 | 12.01201 | 0 | 0
12.06206 | 0 | 0 | 12.06206 | 0 | 0
12.11211 | 0 | 0 | 12.11211 | 0 | 0
12.16216 | 0 | 0 | 12.16216 | 0 | 0
12.21221 | 0 | 0 | 12.21221 | 0 | 0
12.26226 | 0 | 0 | 12.26226 | 0 | 0
12.31231 | 0 | 0 | 12.31231 | 0 | 0
12.36236 | 0 | 0 | 12.36236 | 0 | 0
12.41241 | 0 | 0 | 12.41241 | 0 | 0
12.46246 | 0 | 0 | 12.46246 | 0 | 0
12.51251 | 0 | 0 | 12.51251 | 0 | 0
12.56256 | 0 | 0 | 12.56256 | 0 | 0
12.61261 | 0 | 0 | 12.61261 | 0 | 0
12.66266 | 0 | 0 | 12.66266 | 0 | 0
12.71271 | 0 | 0 | 12.71271 | 0 | 0
12.76276 | 0 | 0 | 12.76276 | 0 | 0
12.81281 | 0 | 0 | 12.81281 | 0 | 0
12.86286 | 0 | 0 | 12.86286 | 0 | 0
12.91291 | 0 | 0 | 12.91291 | 0 | 0
12.96296 | 0 | 0 | 12.96296 | 0 | 0
13.01301 | 0 | 0 | 13.01301 | 0 | 0
13.06306 | 0 | 0 | 13.06306 | 0 | 0
13.11311 | 0 | 0 | 13.11311 | 0 | 0
13.16316 | 0 | 0 | 13.16316 | 0 | 0
13.21321 | 0 | 0 | 13.21321 | 0 | 0
13.26326 | 0 | 0 | 13.26326 | 0 | 0
13.31331 | 0 | 0 | 13.31331 | 0 | 0
13.36336 | 0 | 0 | 13.36336 | 0 | 0
13.41341 | 0 | 0 | 13.41341 | 0 | 0
13.46346 | 0 | 0 | 13.46346 | 0 | 0
13.51351 | 0 | 0 | 13.51351 | 0 | 0
13.56356 | 0 | 0 | 13.56356 | 0 | 0
13.61361 | 0 | 0 | 13.61361 | 0 | 0
13.66366 | 0 | 0 | 13.66366 | 0 | 0
13.71371 | 0 | 0 | 13.71371 | 0 | 0
13.76376 | 0 | 0 | 13.76376 | 0 | 0
13.81381 | 0 | 0 | 13.81381 | 0 | 0
13.86386 | 0 | 0 | 13.86386 | 0 | 0
13.91391 | 0 | 0 | 13.91391 | 0 | 0
13.96396 | 0 | 0 | 13.96396 | 0 | 0
14.01401 | 0 | 0 | 14.01401 | 0 | 0
14.06406 | 0 | 0 | 14.06406 | 0 | 0
14.11411 | 0 | 0 | 14.11411 | 0 | 0
14.16416 | 0 | 0 | 14.16416 | 0 | 0
14.21421 | 0 | 0 | 14.21421 | 0 | 0
14.26426 | 0 | 0 | 14.26426 | 0 | 0
14.31431 | 0 | 0 | 14.31431 | 0 | 0
14.36436 | 0 | 0 | 14.36436 | 0 | 0
14.41441 | 0 | 0 | 14.41441 | 0 | 0
14.46446 | 0 | 0 | 14.46446 | 0 | 0
14.51451 | 0 | 0 | 14.51451 | 0 | 0
14.56456 | 0 | 0 | 14.56456 | 0 | 0
14.61461 | 0 | 0 | 14.61461 | 0 | 0
14.66466 | 0 | 0 | 14.66466 | 0 | 0
14.71471 | 0 | 0 | 14.71471 | 0 | 0
14.76476 | 0 | 0 | 14.76476 | 0 | 0
14.81481 | 0 | 0 | 14.81481 | 0 | 0
14.86486 | 0 | 0 | 14.86486 | 0 | 0
14.91491 | 0 | 0 | 14.91491 | 0 | 0
14.96496 | 0 | 0 | 14.96496 | 0 | 0
15.01502 | 0 | 0 | 15.01502 | 0 | 0
15.06507 | 0 | 0 | 15.06507 | 0 | 0
15.11512 | 0 | 0 | 15.11512 | 0 | 0
15.16517 | 0 | 0 | 15.16517 | 0 | 0
15.21522 | 0 | 0 | 15.21522 | 0 | 0
15.26527 | 0 | 0 | 15.26527 | 0 | 0
15.31532 | 0 | 0 | 15.31532 | 0 | 0
15.36537 | 0 | 0 | 15.36537 | 0 | 0
15.41542 | 0 | 0 | 15.41542 | 0 | 0
15.46547 | 0 | 0 | 15.46547 | 0 | 0
15.51552 | 0 | 0 | 15.51552 | 0 | 0
15.56557 | 0 | 0 | 15.56557 | 0 | 0
15.61562 | 0 | 0 | 15.61562 | 0 | 0
15.66567 | 0 | 0 | 15.66567 | 0 | 0
15.71572 | 0 | 0 | 15.71572 | 0 | 0
15.76577 | 0 | 0 | 15.76577 | 0 | 0
15.81582 | 0 | 0 | 15.81582 | 0 | 0
15.86587 | 0 | 0 | 15.86587 | 0 | 0
15.91592 | 0 | 0 | 15.91592 | 0 | 0
15.96597 | 0 | 0 | 15.96597 | 0 | 0
16.01602 | 0 | 0 | 16.01602 | 0 | 0
16.06607 | 0 | 0 | 16.06607 | 0 | 0
16.11612 | 0 | 0 | 16.11612 | 0 | 0
16.16617 | 0 | 0 | 16.16617 | 0 | 0
16.21622 | 0 | 0 | 16.21622 | 0 | 0
16.26627 | 0 | 0 | 16.26627 | 0 | 0
16.31632 | 0 | 0 | 16.31632 | 0 | 0
16.36637 | 0 | 0 | 16.36637 | 0 | 0
16.41642 | 0 | 0 | 16.41642 | 0 | 0
16.46647 | 0 | 0 | 16.46647 | 0 | 0
16.51652 | 0 | 0 | 16.51652 | 0 | 0
16.56657 | 0 | 0 | 16.56657 | 0 | 0
16.61662 | 0 | 0 | 16.61662 | 0 | 0
16.66667 | 0 | 0 | 16.66667 | 0 | 0
16.71672 | 0 | 0 | 16.71672 | 0 | 0
16.76677 | 0 | 0 | 16.76677 | 0 | 0
16.81682 | 0 | 0 | 16.81682 | 0 | 0
16.86687 | 0 | 0 | 16.86687 | 0 | 0
16.91692 | 0 | 0 | 16.91692 | 0 | 0
16.96697 | 0 | 0 | 16.96697 | 0 | 0
17.01702 | 0 | 0 | 17.01702 | 0 | 0
17.06707 | 0 | 0 | 17.06707 | 0 | 0
17.11712 | 0 | 0 | 17.11712 | 0 | 0
17.16717 | 0 | 0 | 17.16717 | 0 | 0
17.21722 | 0 | 0 | 17.21722 | 0 | 0
17.26727 | 0 | 0 | 17.26727 | 0 | 0
17.31732 | 0 | 0 | 17.31732 | 0 | 0
17.36737 | 0 | 0 | 17.36737 | 0 | 0
17.41742 | 0 | 0 | 17.41742 | 0 | 0
17.46747 | 0 | 0 | 17.46747 | 0 | 0
17.51752 | 0 | 0 | 17.51752 | 0 | 0
17.56757 | 0 | 0 | 17.56757 | 0 | 0
17.61762 | 0 | 0 | 17.61762 | 0 | 0
17.66767 | 0 | 0 | 17.66767 | 0 | 0
17.71772 | 0 | 0 | 17.71772 | 0 | 0
17.76777 | 0 | 0 | 17.76777 | 0 | 0
17.81782 | 0 | 0 | 17.81782 | 0 | 0
17.86787 | 0 | 0 | 17.86787 | 0 | 0
17.91792 | 0 | 0 | 17.91792 | 0 | 0
17.96797 | 0 | 0 | 17.96797 | 0 | 0
18.01802 | 0 | 0 | 18.01802 | 0 | 0
18.06807 | 0 | 0 | 18.06807 | 0 | 0
18.11812 | 0 | 0 | 18.11812 | 0 | 0
18.16817 | 0 | 0 | 18.16817 | 0 | 0
18.21822 | 0 | 0 | 18.21822 | 0 | 0
18.26827 | 0 | 0 | 18.26827 | 0 | 0
18.31832 | 0 | 0 | 18.31832 | 0 | 0
18.36837 | 0 | 0 | 18.36837 | 0 | 0
18.41842 | 0 | 0 | 18.41842 | 0 | 0
18.46847 | 0 | 0 | 18.46847 | 0 | 0
18.51852 | 0 | 0 | 18.51852 | 0 | 0
18.56857 | 0 | 0 | 18.56857 | 0 | 0
18.61862 | 0 | 0 | 18.61862 | 0 | 0
18.66867 | 0 | 0 | 18.66867 | 0 | 0
18.71872 | 0 | 0 | 18.71872 | 0 | 0
18.76877 | 0 | 0 | 18.76877 | 0 | 0
18.81882 | 0 | 0 | 18.81882 | 0 | 0
18.86887 | 0 | 0 | 18.86887 | 0 | 0
18.91892 | 0 | 0 | 18.91892 | 0 | 0
18.96897 | 0 | 0 | 18.96897 | 0 | 0
19.01902 | 0 | 0 | 19.01902 | 0 | 0
19.06907 | 0 | 0 | 19.06907 | 0 | 0
19.11912 | 0 | 0 | 19.11912 | 0 | 0
19.16917 | 0 | 0 | 19.16917 | 0 | 0
19.21922 | 0 | 0 | 19.21922 | 0 | 0
19.26927 | 0 | 0 | 19.26927 | 0 | 0
19.31932 | 0 | 0 | 19.31932 | 0 | 0
19.36937 | 0 | 0 | 19.36937 | 0 | 0
19.41942 | 0 | 0 | 19.41942 | 0 | 0
19.46947 | 0 | 0 | 19.46947 | 0 | 0
19.51952 | 0 | 0 | 19.51952 | 0 | 0
19.56957 | 0 | 0 | 19.56957 | 0 | 0
19.61962 | 0 | 0 | 19.61962 | 0 | 0
19.66967 | 0 | 0 | 19.66967 | 0 | 0
19.71972 | 0 | 0 | 19.71972 | 0 | 0
19.76977 | 0 | 0 | 19.76977 | 0 | 0
19.81982 | 0 | 0 | 19.81982 | 0 | 0
19.86987 | 0 | 0 | 19.86987 | 0 | 0
19.91992 | 0 | 0 | 19.91992 | 0 | 0
19.96997 | 0 | 0 | 19.96997 | 0 | 0
20.02002 | 0 | 0 | 20.02002 | 0 | 0

## Figure 3a
Reaction pathway | Reaction barrier (eV) | Reaction heat (eV)
CO2 (g) + * → CO2* | N/A | -0.73
CO2* + H* → HCOO* | 0.91 | 0.15
CO2* + H* → COOH* | 1.49 | 0.91
CO2* → CO* + O* | 1.07 | 0.12
CO* + H* → COH* | 1.83 | 1.12
CO* + H* → CHO* | 1.2 | 0.96
HCOO* + H* → CH2OO* | 2.17 | 1.58
HCOO* + H* → HCOOH* | 1.39 | 0.97
HCOO* → CHO* + O* | 2.99 | 1.16
HCOOH* → CHO* + OH* | 0.73 | -0.35
CHO* +OH* + H* → CHO* + H2O* | 0.97 | 0.07
CHO* + H2O* → CHO* + H2O (l) | N/A | 0.88
CHO* + H* → CH2O* | 0.52 | 0.3
CHO* + H* → CHOH* | 2.37 | 0.16
CH2O* + H* → CH3O* | 0.77 | 0.41
CH2O* → CH2* + O* | 1.32 | -0.28
CH3O* + H* → CH3OH* | 1.07 | 0.6
CH2* + O* + H* → CH2* + OH* | 0.74 | -0.46
CH2* + OH* + H* → CH2* + H2O* | 0.73 | -0.13
CH2* + H2O* → CH2* + H2O (l) | N/A | 0.92
CH2* + H* → CH3* | 0.44 | -0.18
CH3* + H* → CH4* | 0.98 | 0.29

## Figure 3b
Reaction pathway | Reaction barrier (eV) | Reaction heat (eV)
CO2 (g) + * → CO2* | N/A | -1
CO2* + H* → HCOO* | 0.63 | 0.43
CO2* + H* → COOH* | 1.4 | 0.71
CO2* → CO* + O* | 0.74 | -0.14
CO* + H* → COH* | 1.85 | 0.89
CO* + H* → CHO* | 1.34 | 1.11
HCOO* → CHO* + O* | 1.18 | 0.36
HCOO* + H* → HCOOH* | 0.92 | 0.88
HCOO* + H* → CH2OO* | 1.14 | 0.75
HCOOH* → CHO* + OH* | 0.62 | -0.53
CHO* + OH* + H* → CHO* + H2O* | 1.22 | 0.6
CHO* + H2O* → CHO* + H2O (l) | N/A | 1.11
CHO* + H* → CH2O* | 0.66 | 0.6
CHO* + H* → CHOH* | 1.75 | 1.03
CH2O* + H* → CH3O* | 0.65 | -0.13
CH2O* → CH2* + O* | 0.41 | -0.24
CH2* + O* + H* → CH2* + OH* | 1.26 | -0.19
CH2* + OH* + H* → CH2* + H2O* | 1.31 | 0.58
CH2* + H2O* → CH2* + H2O (l) | N/A | 0.86
CH2* + H* → CH3* | 1.06 | 0.74
CH3* + H* → CH4* | 1.25 | 0.21

## Figure 3c
Reaction pathway | Reaction barrier (eV) | Reaction heat (eV)
CO2 (g) + * → CO2* | N/A | -0.75
CO2* + H* → HCOO* | 0.84 | 0.39
CO2* + H* → COOH* | 1.5 | 1.01
CO2* → CO* + O* | 1.43 | 0.05
CO* + H* → COH* | 1.8 | 1.26
CO* + H* → CHO* | 0.95 | 0.93
HCOO* → CHO* + O* | 0.83 | -0.17
HCOO* + H* → HCOOH* | 1.27 | 0.84
CHO* + O* → CHO* + OH* | 0.94 | -0.8
CHO* +OH* + H* → CHO* + H2O* | 0.91 | -0.11
CHO* + H2O* → CHO* +H2O (l) | N/A | 0.96
CHO* + H* → CH2CO* | 0.56 | 0.29
CH2O* + H* → CH3O* | 0.97 | 0.39
CH2O* → CH2* + O* | 0.96 | 0.33
CH2* + O* + H* → CH2* + OH* | 1.23 | -0.61
CH2* + OH* + H* → CH2* + H2O* | 0.66 | -0.25
CH2* + H2O* → CH2* + H2O (l) | N/A | 1.17
CH2* + H* → CH3* | 0.18 | -0.36
CH3* + H* → CH4* | 0.95 | 0.08

## Figure 3d
Reaction pathway | Reaction barrier (eV) | Reaction heat (eV)
CO2 (g) + * → CO2* | N/A | -1.91
CO2* + H* → HCOO* | 0.87 | 0.61
CO2* + H* → COOH* | 1.57 | 0.78
CO2* → CO* + O* | 0.64 | -0.45
CO* + O* + H* → CO* + OH* | 1.48 | 0.62
CO* + OH* + H* → CO* + H2O* | 1.01 | -0.05
CO* + H2O* → CO* + H2O (l) | N/A | 1.25
CO* + H* → CHO* | 0.97 | 0.8
CHO* → CH* + O* | 0.32 | -0.59
CHO* + H* → CH2O* | 0.66 | 0.52
CH* + O* + H* → CH* + OH* | 1.1 | -0.37
CH* + OH* + H* → CH* + H2O* | 1.15 | 0.47
CH* + H2O* → CH* + H2O (l) | N/A | 0.88
CH* + H* → CH2* | 0.93 | 0.88
CH2* + H* → CH3* | 0.73 | 0.65
CH3* + H* → CH4* | 1.15 | 0.19

## Figure 3e
Reaction pathway | Reaction barrier (eV) | Reaction heat (eV)
CH2* + CO* → CH2CHO* | 0.87 | 0.66
CH2* + CHO* → CH2CHO* | 1.17 | -1.03
CH2* + CH2O* → CH2CHO* | 0.52 | -0.48
CH3* + CO* → CH2CHO* | 1.03 | 0.3
CO* + CO* → COCO* | N/A | N/A
CH2CO* + H* → CH2CHO* | 0.64 | 0.23
CH2CHO* + H* → CH2CH2O* | 1.24 | 0.93
CH2CH2O* + H* → CH3CH2O* | 0.75 | 0.12
CH2CH2O* + H* → CH2CH2OH* | 1.32 | 0.64
CH2CH2O* → C2H4* + O* | 1.07 | -0.39
CH3CH2O* + H* → CH3CH2OH* | 1.31 | 0.72

## Figure 3f
Reaction pathway | Reaction barrier (eV) | Reaction heat (eV)
CH2* + CO* → CH2CHO* | 0.76 | 0.47
CH2* + CHO* → CH2CHO* | 1.41 | -0.7
CH2* + CH2O* → CH2CHO* | 0.3 | -0.47
CO* + CO* → COCO* | N/A | N/A
CH2CO* + H* → CH2CHO* | 0.7 | -0.09
CH2CHO* + H* → CH2CH2O* | 1.03 | 0.98
CH2CHO* + H* → CH2CHOH* | 1.4 | 1.05
CH2CH2O* + H* → CH3CH2O* | 0.62 | -0.05
CH2CH2O* → C2H4* + O* | 0.51 | -0.4
CH3CH2O* + H* → CH3CH2OH* | 1.41 | 0.73

## Figure 4a
Reaction pathway | Reaction barrier (eV) | Reaction heat (eV)
CO2 (g) + * → CO2* | N/A | -0.8
CO2* + H* → HCOO* | 0.63 | -0.79
CO2* + H* → COOH* | 1.06 | -0.11
CO2* → CO* + O* | 1.14 | 0.18
HCOO* + H* → CH2OO* | 0.87 | 0.63
HCOO* + H* → HCOOH* | 1.1 | 0.6
HCOO* → CHO* + O* | 2.32 | 2.14
CH2OO* → CH2O* + O* | 0.86 | 0.68
CH2O* + O* + H* → CH2O* + OH* | 1.03 | -0.68
CH2O* + OH* + H* → CH2O* + H2O* | 0.79 | 0.38
CH2O* + H2O* → CH2O* + H2O (l) | N/A | 0.89
CH2O* + H* → CH3O* | 0.27 | -0.69
CH3O* + H* → CH3OH* | 0.88 | -0.32

## Figure 4b
| 2min | 26min | 28min | 30min | 32min | 34min | 36min | 38min
399.1926 | 0 | 0 | 0 | 0 | 0 | 0 | 0 | 0
400.1568 | 0 | 0 | 0 | 0 | 0 | 0 | 0 | 0
401.1211 | 0 | 0 | 0 | 0 | 0 | 0 | 0 | 0
402.0853 | 0 | 0 | 0 | 0 | 0 | 0 | 0 | 0
403.0495 | 0 | 0 | 0 | 0 | 0 | 0 | 0 | 0
404.0138 | 0 | 0 | 0 | 0 | 0 | 0 | 0 | 0
404.978 | 0 | 0 | 0 | 0 | 0 | 0 | 0 | 0
405.9422 | 0 | 0 | 0 | 0 | 0 | 0 | 0 | 0
406.9065 | 0 | 0 | 0 | 0 | 0 | 0 | 0 | 0
407.8707 | 0 | 0 | 0 | 0 | 0 | 0 | 0 | 0
408.8349 | 0 | 0 | 0 | 0 | 0 | 0 | 0 | 0
409.7992 | 0 | 0 | 0 | 0 | 0 | 0 | 0 | 0
410.7634 | 0 | 0 | 0 | 0 | 0 | 0 | 0 | 0
411.7276 | 0 | 0 | 0 | 0 | 0 | 0 | 0 | 0
412.6919 | 0 | 0 | 0 | 0 | 0 | 0 | 0 | 0
413.6561 | 0 | 0 | 0 | 0 | 0 | 0 | 0 | 0
414.6203 | 0 | 0 | 0 | 0 | 0 | 0 | 0 | 0
415.5846 | 0 | 0 | 0 | 0 | 0 | 0 | 0 | 0
416.5488 | 0 | 0 | 0 | 0 | 0 | 0 | 0 | 0
417.513 | 0 | 0 | 0 | 0 | 0 | 0 | 0 | 0
418.4773 | 0 | 0 | 0 | 0 | 0 | 0 | 0 | 0
419.4415 | 0 | 0 | 0 | 0 | 0 | 0 | 0 | 0
420.4057 | 0 | 0 | 0 | 0 | 0 | 0 | 0 | 0
421.37 | 0 | 0 | 0 | 0 | 0 | 0 | 0 | 0
422.3342 | 0 | 0 | 0 | 0 | 0 | 0 | 0 | 0
423.2984 | 0 | 0 | 0 | 0 | 0 | 0 | 0 | 0
424.2627 | 0 | 0 | 0 | 0 | 0 | 0 | 0 | 0
425.2269 | 0 | 0 | 0 | 0 | 0 | 0 | 0 | 0
426.1911 | 0 | 0 | 0 | 0 | 0 | 0 | 0 | 0
427.1554 | 0 | 0 | 0 | 0 | 0 | 0 | 0 | 0
428.1196 | 0 | 0 | 0 | 0 | 0 | 0 | 0 | 0
429.0838 | 0 | 0 | 0 | 0 | 0 | 0 | 0 | 0
430.0481 | 0 | 0 | 0 | 0 | 0 | 0 | 0 | 0
431.0123 | 0 | 0 | 0 | 0 | 0 | 0 | 0 | 0
431.9765 | 0 | 0 | 0 | 0 | 0 | 0 | 0 | 0
432.9408 | 0 | 0 | 0 | 0 | 0 | 0 | 0 | 0
433.905 | 0 | 0 | 0 | 0 | 0 | 0 | 0 | 0
434.8692 | 0 | 0 | 0 | 0 | 0 | 0 | 0 | 0
435.8335 | 0 | 0 | 0 | 0 | 0 | 0 | 0 | 0
436.7977 | 0 | 0 | 0 | 0 | 0 | 0 | 0 | 0
437.7619 | 0 | 0 | 0 | 0 | 0 | 0 | 0 | 0
438.7262 | 0 | 0 | 0 | 0 | 0 | 0 | 0 | 0
439.6904 | 0 | 0 | 0 | 0 | 0 | 0 | 0 | 0
440.6546 | 0 | 0 | 0 | 0 | 0 | 0 | 0 | 0
441.6189 | 0 | 0 | 0 | 0 | 0 | 0 | 0 | 0
442.5831 | 0 | 0 | 0 | 0 | 0 | 0 | 0 | 0
443.5473 | 0 | 0 | 0 | 0 | 0 | 0 | 0 | 0
444.5116 | 0 | 0 | 0 | 0 | 0 | 0 | 0 | 0
445.4758 | 0 | 0 | 0 | 0 | 0 | 0 | 0 | 0
446.44 | 0 | 0 | 0 | 0 | 0 | 0 | 0 | 0
447.4043 | 0 | 0 | 0 | 0 | 0 | 0 | 0 | 0
448.3685 | 0 | 0 | 0 | 0 | 0 | 0 | 0 | 0
449.3327 | 0 | 0 | 0 | 0 | 0 | 0 | 0 | 0
450.297 | 0 | 0 | 0 | 0 | 0 | 0 | 0 | 0
451.2612 | 0 | 0 | 0 | 0 | 0 | 0 | 0 | 0
452.2254 | 0 | 0 | 0 | 0 | 0 | 0 | 0 | 0
453.1897 | 0 | 0 | 0 | 0 | 0 | 0 | 0 | 0
454.1539 | 0 | 0 | 0 | 0 | 0 | 0 | 0 | 0
455.1181 | 0 | 0 | 0 | 0 | 0 | 0 | 0 | 0
456.0824 | 0 | 0 | 0 | 0 | 0 | 0 | 0 | 0
457.0466 | 0 | 0 | 0 | 0 | 0 | 0 | 0 | 0
458.0108 | 0 | 0 | 0 | 0 | 0 | 0 | 0 | 0
458.9751 | 0 | 0 | 0 | 0 | 0 | 0 | 0 | 0
459.9393 | 0 | 0 | 0 | 0 | 0 | 0 | 0 | 0
460.9035 | 0 | 0 | 0 | 0 | 0 | 0 | 0 | 0
461.8678 | 0 | 0 | 0 | 0 | 0 | 0 | 0 | 0
462.832 | 0 | 0 | 0 | 0 | 0 | 0 | 0 | 0
463.7963 | 0 | 0 | 0 | 0 | 0 | 0 | 0 | 0
464.7605 | 0 | 0 | 0 | 0 | 0 | 0 | 0 | 0
465.7247 | 0 | 0 | 0 | 0 | 0 | 0 | 0 | 0
466.689 | 0 | 0 | 0 | 0 | 0 | 0 | 0 | 0
467.6532 | 0 | 0 | 0 | 0 | 0 | 0 | 0 | 0
468.6174 | 0 | 0 | 0 | 0 | 0 | 0 | 0 | 0
469.5817 | 0 | 0 | 0 | 0 | 0 | 0 | 0 | 0
470.5459 | 0 | 0 | 0 | 0 | 0 | 0 | 0 | 0
471.5101 | 0 | 0 | 0 | 0 | 0 | 0 | 0 | 0
472.4744 | 0 | 0 | 0 | 0 | 0 | 0 | 0 | 0
473.4386 | 0 | 0 | 0 | 0 | 0 | 0 | 0 | 0
474.4028 | 0 | 0 | 0 | 0 | 0 | 0 | 0 | 0
475.3671 | 0 | 0 | 0 | 0 | 0 | 0 | 0 | 0
476.3313 | 0 | 0 | 0 | 0 | 0 | 0 | 0 | 0
477.2955 | 0 | 0 | 0 | 0 | 0 | 0 | 0 | 0
478.2598 | 0 | 0 | 0 | 0 | 0 | 0 | 0 | 0
479.224 | 0 | 0 | 0 | 0 | 0 | 0 | 0 | 0
480.1882 | 0 | 0 | 0 | 0 | 0 | 0 | 0 | 0
481.1525 | 0 | 0 | 0 | 0 | 0 | 0 | 0 | 0
482.1167 | 0 | 0 | 0 | 0 | 0 | 0 | 0 | 0
483.0809 | 0 | 0 | 0 | 0 | 0 | 0 | 0 | 0
484.0452 | 0 | 0 | 0 | 0 | 0 | 0 | 0 | 0
485.0094 | 0 | 0 | 0 | 0 | 0 | 0 | 0 | 0
485.9736 | 0 | 0 | 0 | 0 | 0 | 0 | 0 | 0
486.9379 | 0 | 0 | 0 | 0 | 0 | 0 | 0 | 0
487.9021 | 0 | 0 | 0 | 0 | 0 | 0 | 0 | 0
488.8663 | 0 | 0 | 0 | 0 | 0 | 0 | 0 | 0
489.8306 | 0 | 0 | 0 | 0 | 0 | 0 | 0 | 0
490.7948 | 0 | 0 | 0 | 0 | 0 | 0 | 0 | 0
491.759 | 0 | 0 | 0 | 0 | 0 | 0 | 0 | 0
492.7233 | 0 | 0 | 0 | 0 | 0 | 0 | 0 | 0
493.6875 | 0 | 0 | 0 | 0 | 0 | 0 | 0 | 0
494.6517 | 0 | 0 | 0 | 0 | 0 | 0 | 0 | 0
495.616 | 0 | 0 | 0 | 0 | 0 | 0 | 0 | 0
496.5802 | 0 | 0 | 0 | 0 | 0 | 0 | 0 | 0
497.5444 | 0 | 0 | 0 | 0 | 0 | 0 | 0 | 0
498.5087 | 0 | 0 | 0 | 0 | 0 | 0 | 0 | 0
499.4729 | 0 | 0 | 0 | 0 | 0 | 0 | 0 | 0
500.4371 | 0 | 0 | 0 | 0 | 0 | 0 | 0 | 0
501.4014 | 0 | 0 | 0 | 0 | 0 | 0 | 0 | 0
502.3656 | 0 | 0 | 0 | 0 | 0 | 0 | 0 | 0
503.3298 | 0 | 0 | 0 | 0 | 0 | 0 | 0 | 0
504.2941 | 0 | 0 | 0 | 0 | 0 | 0 | 0 | 0
505.2583 | 0 | 0 | 0 | 0 | 0 | 0 | 0 | 0
506.2225 | 0 | 0 | 0 | 0 | 0 | 0 | 0 | 0
507.1868 | 0 | 0 | 0 | 0 | 0 | 0 | 0 | 0
508.151 | 0 | 0 | 0 | 0 | 0 | 0 | 0 | 0
509.1152 | 0 | 0 | 0 | 0 | 0 | 0 | 0 | 0
510.0795 | 0 | 0 | 0 | 0 | 0 | 0 | 0 | 0
511.0437 | 0 | 0 | 0 | 0 | 0 | 0 | 0 | 0
512.0079 | 0 | 0 | 0 | 0 | 0 | 0 | 0 | 0
512.9722 | 0 | 0 | 0 | 0 | 0 | 0 | 0 | 0
513.9364 | 0 | 0 | 0 | 0 | 0 | 0 | 0 | 0
514.9006 | 0 | 0 | 0 | 0 | 0 | 0 | 0 | 0
515.8649 | 0 | 0 | 0 | 0 | 0 | 0 | 0 | 0
516.8291 | 0 | 0 | 0 | 0 | 0 | 0 | 0 | 0
517.7933 | 0 | 0 | 0 | 0 | 0 | 0 | 0 | 0
518.7576 | 0 | 0 | 0 | 0 | 0 | 0 | 0 | 0
519.7218 | 0 | 0 | 0 | 0 | 0 | 0 | 0 | 0
520.686 | 0 | 0 | 0 | 0 | 0 | 0 | 0 | 0
521.6503 | 0 | 0 | 0 | 0 | 0 | 0 | 0 | 0
522.6145 | 0 | 0 | 0 | 0 | 0 | 0 | 0 | 0
523.5787 | 0 | 0 | 0 | 0 | 0 | 0 | 0 | 0
524.543 | 0 | 0 | 0 | 0 | 0 | 0 | 0 | 0
525.5072 | 0 | 0 | 0 | 0 | 0 | 0 | 0 | 0
526.4714 | 0 | 0 | 0 | 0 | 0 | 0 | 0 | 0
527.4357 | 0 | 0 | 0 | 0 | 0 | 0 | 0 | 0
528.3999 | 0 | 0 | 0 | 0 | 0 | 0 | 0 | 0
529.3641 | 0 | 0 | 0 | 0 | 0 | 0 | 0 | 0
530.3284 | 0 | 0 | 0 | 0 | 0 | 0 | 0 | 0
531.2926 | 0 | 0 | 0 | 0 | 0 | 0 | 0 | 0
532.2568 | 0 | 0 | 0 | 0 | 0 | 0 | 0 | 0
533.2211 | 0 | 0 | 0 | 0 | 0 | 0 | 0 | 0
534.1853 | 0 | 0 | 0 | 0 | 0 | 0 | 0 | 0
535.1495 | 0 | 0 | 0 | 0 | 0 | 0 | 0 | 0
536.1138 | 0 | 0 | 0 | 0 | 0 | 0 | 0 | 0
537.078 | 0 | 0 | 0 | 0 | 0 | 0 | 0 | 0
538.0422 | 0 | 0 | 0 | 0 | 0 | 0 | 0 | 0
539.0065 | 0 | 0 | 0 | 0 | 0 | 0 | 0 | 0
539.9707 | 0 | 0 | 0 | 0 | 0 | 0 | 0 | 0
540.9349 | 0 | 0 | 0 | 0 | 0 | 0 | 0 | 0
541.8992 | 0 | 0 | 0 | 0 | 0 | 0 | 0 | 0
542.8634 | 0 | 0 | 0 | 0 | 0 | 0 | 0 | 0
543.8276 | 0 | 0 | 0 | 0 | 0 | 0 | 0 | 0
544.7919 | 0 | 0 | 0 | 0 | 0 | 0 | 0 | 0
545.7561 | 0 | 0 | 0 | 0 | 0 | 0 | 0 | 0
546.7203 | 0 | 0 | 0 | 0 | 0 | 0 | 0 | 0
547.6846 | 0 | 0 | 0 | 0 | 0 | 0 | 0 | 0
548.6488 | 0 | 0 | 0 | 0 | 0 | 0 | 0 | 0
549.613 | 0 | 0 | 0 | 0 | 0 | 0 | 0 | 0
550.5773 | 0 | 0 | 0 | 0 | 0 | 0 | 0 | 0
551.5415 | 0 | 0 | 0 | 0 | 0 | 0 | 0 | 0
552.5057 | 0 | 0 | 0 | 0 | 0 | 0 | 0 | 0
553.47 | 0 | 0 | 0 | 0 | 0 | 0 | 0 | 0
554.4342 | 0 | 0 | 0 | 0 | 0 | 0 | 0 | 0
555.3984 | 0 | 0 | 0 | 0 | 0 | 0 | 0 | 0
556.3627 | 0 | 0 | 0 | 0 | 0 | 0 | 0 | 0
557.3269 | 0 | 0 | 0 | 0 | 0 | 0 | 0 | 0
558.2911 | 0 | 0 | 0 | 0 | 0 | 0 | 0 | 0
559.2554 | 0 | 0 | 0 | 0 | 0 | 0 | 0 | 0
560.2196 | 0 | 0 | 0 | 0 | 0 | 0 | 0 | 0
561.1838 | 0 | 0 | 0 | 0 | 0 | 0 | 0 | 0
562.1481 | 0 | 0 | 0 | 0 | 0 | 0 | 0 | 0
563.1123 | 0 | 0 | 0 | 0 | 0 | 0 | 0 | 0
564.0765 | 0 | 0 | 0 | 0 | 0 | 0 | 0 | 0
565.0408 | 0 | 0 | 0 | 0 | 0 | 0 | 0 | 0
566.005 | 0 | 0 | 0 | 0 | 0 | 0 | 0 | 0
566.9692 | 0 | 0 | 0 | 0 | 0 | 0 | 0 | 0
567.9335 | 0 | 0 | 0 | 0 | 0 | 0 | 0 | 0
568.8977 | 0 | 0 | 0 | 0 | 0 | 0 | 0 | 0
569.8619 | 0 | 0 | 0 | 0 | 0 | 0 | 0 | 0
570.8262 | 0 | 0 | 0 | 0 | 0 | 0 | 0 | 0
571.7904 | 0 | 0 | 0 | 0 | 0 | 0 | 0 | 0
572.7546 | 0 | 0 | 0 | 0 | 0 | 0 | 0 | 0
573.7189 | 0 | 0 | 0 | 0 | 0 | 0 | 0 | 0
574.6831 | 0 | 0 | 0 | 0 | 0 | 0 | 0 | 0
575.6473 | 0 | 0 | 0 | 0 | 0 | 0 | 0 | 0
576.6116 | 0 | 0 | 0 | 0 | 0 | 0 | 0 | 0
577.5758 | 0 | 0 | 0 | 0 | 0 | 0 | 0 | 0
578.54 | 0 | 0 | 0 | 0 | 0 | 0 | 0 | 0
579.5043 | 0 | 0 | 0 | 0 | 0 | 0 | 0 | 0
580.4685 | 0 | 0 | 0 | 0 | 0 | 0 | 0 | 0
581.4327 | 0 | 0 | 0 | 0 | 0 | 0 | 0 | 0
582.397 | 0 | 0 | 0 | 0 | 0 | 0 | 0 | 0
583.3612 | 0 | 0 | 0 | 0 | 0 | 0 | 0 | 0
584.3254 | 0 | 0 | 0 | 0 | 0 | 0 | 0 | 0
585.2897 | 0 | 0 | 0 | 0 | 0 | 0 | 0 | 0
586.2539 | 0 | 0 | 0 | 0 | 0 | 0 | 0 | 0
587.2181 | 0 | 0 | 0 | 0 | 0 | 0 | 0 | 0
588.1824 | 0 | 0 | 0 | 0 | 0 | 0 | 0 | 0
589.1466 | 0 | 0 | 0 | 0 | 0 | 0 | 0 | 0
590.1108 | 0 | 0 | 0 | 0 | 0 | 0 | 0 | 0
591.0751 | 0 | 0 | 0 | 0 | 0 | 0 | 0 | 0
592.0393 | 0 | 0 | 0 | 0 | 0 | 0 | 0 | 0
593.0035 | 0 | 0 | 0 | 0 | 0 | 0 | 0 | 0
593.9678 | 0 | 0 | 0 | 0 | 0 | 0 | 0 | 0
594.932 | 0 | 0 | 0 | 0 | 0 | 0 | 0 | 0
595.8962 | 0 | 0 | 0 | 0 | 0 | 0 | 0 | 0
596.8605 | 0 | 0 | 0 | 0 | 0 | 0 | 0 | 0
597.8247 | 0 | 0 | 0 | 0 | 0 | 0 | 0 | 0
598.7889 | 0 | 0 | 0 | 0 | 0 | 0 | 0 | 0
599.7532 | 0 | 0 | 0 | 0 | 0 | 0 | 0 | 0
600.7174 | 0 | 0 | 0 | 0 | 0 | 0 | 0 | 0
601.6816 | 0 | 0 | 0 | 0 | 0 | 0 | 0 | 0
602.6459 | 0 | 0 | 0 | 0 | 0 | 0 | 0 | 0
603.6101 | 0 | 0 | 0 | 0 | 0 | 0 | 0 | 0
604.5743 | 0 | 0 | 0 | 0 | 0 | 0 | 0 | 0
605.5386 | 0 | 0 | 0 | 0 | 0 | 0 | 0 | 0
606.5028 | 0 | 0 | 0 | 0 | 0 | 0 | 0 | 0
607.467 | 0 | 0 | 0 | 0 | 0 | 0 | 0 | 0
608.4313 | 0 | 0 | 0 | 0 | 0 | 0 | 0 | 0
609.3955 | 0 | 0 | 0 | 0 | 0 | 0 | 0 | 0
610.3597 | 0 | 0 | 0 | 0 | 0 | 0 | 0 | 0
611.324 | 0 | 0 | 0 | 0 | 0 | 0 | 0 | 0
612.2882 | 0 | 0 | 0 | 0 | 0 | 0 | 0 | 0
613.2524 | 0 | 0 | 0 | 0 | 0 | 0 | 0 | 0
614.2167 | 0 | 0 | 0 | 0 | 0 | 0 | 0 | 0
615.1809 | 0 | 0 | 0 | 0 | 0 | 0 | 0 | 0
616.1451 | 0 | 0 | 0 | 0 | 0 | 0 | 0 | 0
617.1094 | 0 | 0 | 0 | 0 | 0 | 0 | 0 | 0
618.0736 | 0 | 0 | 0 | 0 | 0 | 0 | 0 | 0
619.0378 | 0 | 0 | 0 | 0 | 0 | 0 | 0 | 0
620.0021 | 0 | 0 | 0 | 0 | 0 | 0 | 0 | 0
620.9663 | 0 | 0 | 0 | 0 | 0 | 0 | 0 | 0
621.9305 | 0 | 0 | 0 | 0 | 0 | 0 | 0 | 0
622.8948 | 0 | 0 | 0 | 0 | 0 | 0 | 0 | 0
623.859 | 0 | 0 | 0 | 0 | 0 | 0 | 0 | 0
624.8232 | 0 | 0 | 0 | 0 | 0 | 0 | 0 | 0
625.7875 | 0 | 0 | 0 | 0 | 0 | 0 | 0 | 0
626.7517 | 0 | 0 | 0 | 0 | 0 | 0 | 0 | 0
627.7159 | 0 | 0 | 0 | 0 | 0 | 0 | 0 | 0
628.6802 | 0 | 0 | 0 | 0 | 0 | 0 | 0 | 0
629.6444 | 0 | 0 | 0 | 0 | 0 | 0 | 0 | 0
630.6086 | 0 | 0 | 0 | 0 | 0 | 0 | 0 | 0
631.5729 | 0 | 0 | 0 | 0 | 0 | 0 | 0 | 0
632.5371 | 0 | 0 | 0 | 0 | 0 | 0 | 0 | 0
633.5013 | 0 | 0 | 0 | 0 | 0 | 0 | 0 | 0
634.4656 | 0 | 0 | 0 | 0 | 0 | 0 | 0 | 0
635.4298 | 0 | 0 | 0 | 0 | 0 | 0 | 0 | 0
636.394 | 0 | 0 | 0 | 0 | 0 | 0 | 0 | 0
637.3583 | 0 | 0 | 0 | 0 | 0 | 0 | 0 | 0
638.3225 | 0 | 0 | 0 | 0 | 0 | 0 | 0 | 0
639.2867 | 0 | 0 | 0 | 0 | 0 | 0 | 0 | 0
640.251 | 0 | 0 | 0 | 0 | 0 | 0 | 0 | 0
641.2152 | 0 | 0 | 0 | 0 | 0 | 0 | 0 | 0
642.1794 | 0 | 0 | 0 | 0 | 0 | 0 | 0 | 0
643.1437 | 0 | 0 | 0 | 0 | 0 | 0 | 0 | 0
644.1079 | 0 | 0 | 0 | 0 | 0 | 0 | 0 | 0
645.0721 | 0 | 0 | 0 | 0 | 0 | 0 | 0 | 0
646.0364 | 0 | 0 | 0 | 0 | 0 | 0 | 0 | 0
647.0006 | 0 | 0 | 0 | 0 | 0 | 0 | 0 | 0
647.9648 | 0 | 0 | 0 | 0 | 0 | 0 | 0 | 0
648.9291 | 0 | 0 | 0 | 0 | 0 | 0 | 0 | 0
649.8933 | -0.11678 | 0.05104 | -0.09817 | -0.08451 | 0.04391 | 0.08049 | -0.08079 | 0.14907
650.8575 | -0.09821 | 0.13358 | -0.07675 | -0.06647 | 0.0936 | 0.09414 | -0.05289 | 0.23818
651.8218 | -0.08277 | 0.21097 | -0.05044 | -0.05401 | 0.11385 | 0.09189 | -0.0237 | 0.30583
652.786 | -0.06755 | 0.28865 | -0.02033 | -0.04182 | 0.11528 | 0.08427 | 0.009 | 0.33508
653.7502 | -0.04925 | 0.37137 | 0.01257 | -0.0246 | 0.10746 | 0.07689 | 0.04331 | 0.31271
654.7145 | -0.02538 | 0.45657 | 0.04535 | 0.00151 | 0.09739 | 0.07156 | 0.07143 | 0.24289
655.6787 | 0.00424 | 0.52834 | 0.07268 | 0.0369 | 0.09041 | 0.06771 | 0.08151 | 0.15048
656.6429 | 0.03642 | 0.5631 | 0.0896 | 0.07691 | 0.09045 | 0.06364 | 0.06672 | 0.06348
657.6072 | 0.06606 | 0.55273 | 0.09583 | 0.1134 | 0.09968 | 0.05786 | 0.03244 | -0.00253
658.5714 | 0.08908 | 0.51263 | 0.09582 | 0.13921 | 0.11887 | 0.04953 | -0.00954 | -0.04559
659.5356 | 0.10389 | 0.46203 | 0.09473 | 0.15082 | 0.14818 | 0.03808 | -0.05059 | -0.07107
660.4999 | 0.11034 | 0.41069 | 0.09587 | 0.14737 | 0.18614 | 0.02277 | -0.0874 | -0.08613
661.4641 | 0.1084 | 0.36084 | 0.10122 | 0.12937 | 0.2259 | 0.00317 | -0.11932 | -0.09643
662.4283 | 0.0983 | 0.31256 | 0.11228 | 0.09938 | 0.25254 | -0.01943 | -0.14535 | -0.10433
663.3926 | 0.08221 | 0.2679 | 0.12894 | 0.06389 | 0.25294 | -0.04061 | -0.16278 | -0.10846
664.3568 | 0.06591 | 0.2321 | 0.14616 | 0.03366 | 0.23484 | -0.0537 | -0.16894 | -0.10578
665.321 | 0.05655 | 0.21042 | 0.15476 | 0.02085 | 0.22108 | -0.05362 | -0.1655 | -0.09499
666.2853 | 0.05788 | 0.20337 | 0.15129 | 0.03492 | 0.22309 | -0.04017 | -0.15948 | -0.07777
667.2495 | 0.06864 | 0.20553 | 0.14369 | 0.0794 | 0.235 | -0.01701 | -0.15772 | -0.05688
668.2137 | 0.08434 | 0.20806 | 0.14188 | 0.14663 | 0.24574 | 0.01037 | -0.16085 | -0.03607
669.178 | 0.09908 | 0.20331 | 0.14821 | 0.21205 | 0.24931 | 0.03454 | -0.1649 | -0.02089
670.1422 | 0.10702 | 0.18899 | 0.1585 | 0.24268 | 0.246 | 0.04694 | -0.16809 | -0.0155
671.1064 | 0.10493 | 0.16924 | 0.16824 | 0.22701 | 0.23819 | 0.04298 | -0.17348 | -0.01748
672.0707 | 0.09436 | 0.1508 | 0.17627 | 0.18445 | 0.22719 | 0.02634 | -0.18416 | -0.01984
673.0349 | 0.08033 | 0.138 | 0.18345 | 0.13794 | 0.21473 | 0.00555 | -0.19904 | -0.01742
673.9991 | 0.06762 | 0.13083 | 0.19046 | 0.09752 | 0.20489 | -0.01256 | -0.21456 | -0.00945
674.9634 | 0.05846 | 0.12591 | 0.19709 | 0.06455 | 0.20196 | -0.02495 | -0.22813 | 0.00236
675.9276 | 0.05252 | 0.11816 | 0.20211 | 0.03818 | 0.20636 | -0.03116 | -0.23908 | 0.01548
676.8918 | 0.04766 | 0.10254 | 0.20265 | 0.01778 | 0.2124 | -0.0318 | -0.24746 | 0.02652
677.8561 | 0.04075 | 0.07632 | 0.19391 | 0.00242 | 0.20909 | -0.02823 | -0.25275 | 0.03031
678.8203 | 0.02897 | 0.04145 | 0.17168 | -0.01014 | 0.18496 | -0.02284 | -0.25353 | 0.02142
679.7845 | 0.01144 | 0.00441 | 0.13703 | -0.02312 | 0.13626 | -0.01903 | -0.24822 | -0.00142
680.7488 | -0.00999 | -0.02737 | 0.09722 | -0.03944 | 0.07109 | -0.01944 | -0.23613 | -0.03274
681.713 | -0.0323 | -0.04954 | 0.06112 | -0.05994 | 0.00199 | -0.02544 | -0.21769 | -0.0642
682.6772 | -0.0532 | -0.06169 | 0.03469 | -0.08326 | -0.06196 | -0.03695 | -0.19378 | -0.08976
683.6415 | -0.07174 | -0.06616 | 0.02029 | -0.10658 | -0.11661 | -0.05331 | -0.16516 | -0.10711
684.6057 | -0.08755 | -0.06648 | 0.01762 | -0.12604 | -0.15975 | -0.07331 | -0.13207 | -0.1163
685.5699 | -0.09981 | -0.06636 | 0.02396 | -0.13735 | -0.18864 | -0.09448 | -0.09477 | -0.11863
686.5342 | -0.10717 | -0.06837 | 0.03401 | -0.13722 | -0.20023 | -0.11299 | -0.05438 | -0.11582
687.4984 | -0.10843 | -0.07282 | 0.04191 | -0.12534 | -0.19363 | -0.12513 | -0.01297 | -0.10945
688.4626 | -0.10357 | -0.07809 | 0.04468 | -0.1049 | -0.17177 | -0.12954 | 0.02746 | -0.10042
689.4269 | -0.09348 | -0.08225 | 0.04344 | -0.08042 | -0.14007 | -0.12746 | 0.06581 | -0.08896
690.3911 | -0.07903 | -0.08428 | 0.04116 | -0.05523 | -0.10386 | -0.12131 | 0.10078 | -0.07514
691.3553 | -0.06056 | -0.084 | 0.04017 | -0.03063 | -0.06734 | -0.11322 | 0.12932 | -0.05943
692.3196 | -0.03818 | -0.08172 | 0.04122 | -0.00669 | -0.03389 | -0.10445 | 0.14657 | -0.04317
693.2838 | -0.01248 | -0.07798 | 0.04315 | 0.01677 | -0.00633 | -0.09541 | 0.14869 | -0.02868
694.248 | 0.0148 | -0.0733 | 0.04355 | 0.0396 | 0.01373 | -0.08578 | 0.13713 | -0.01831
695.2123 | 0.04106 | -0.06792 | 0.04016 | 0.06166 | 0.02711 | -0.07479 | 0.11975 | -0.01273
696.1765 | 0.06403 | -0.06148 | 0.03227 | 0.08329 | 0.03708 | -0.0616 | 0.10623 | -0.01004
697.1407 | 0.0827 | -0.05305 | 0.02091 | 0.10539 | 0.04743 | -0.04541 | 0.10313 | -0.00678
698.105 | 0.09709 | -0.04132 | 0.00796 | 0.1287 | 0.06035 | -0.02547 | 0.11254 | 0.000644902
699.0692 | 0.10735 | -0.02508 | -0.00454 | 0.15247 | 0.07519 | -0.001 | 0.13311 | 0.01519
700.0334 | 0.11321 | -0.00383 | -0.01466 | 0.17309 | 0.08849 | 0.02852 | 0.16076 | 0.03871
700.9977 | 0.1146 | 0.02133 | -0.02046 | 0.1839 | 0.09519 | 0.06275 | 0.18888 | 0.07107
701.9619 | 0.1129 | 0.04727 | -0.02015 | 0.17889 | 0.09194 | 0.09998 | 0.20973 | 0.10928
702.9261 | 0.11167 | 0.06993 | -0.01232 | 0.15857 | 0.08056 | 0.13756 | 0.21864 | 0.14797
703.8904 | 0.11551 | 0.08692 | 0.00406 | 0.13096 | 0.06764 | 0.17358 | 0.21745 | 0.18229
704.8546 | 0.12828 | 0.09894 | 0.03009 | 0.10613 | 0.06035 | 0.20786 | 0.21275 | 0.21072
705.8188 | 0.152 | 0.10872 | 0.06737 | 0.09153 | 0.06319 | 0.24117 | 0.21114 | 0.23498
706.7831 | 0.18642 | 0.11889 | 0.11758 | 0.09129 | 0.07719 | 0.27313 | 0.21676 | 0.25748
707.7473 | 0.22825 | 0.13048 | 0.18084 | 0.10673 | 0.10036 | 0.30058 | 0.23116 | 0.27877
708.7115 | 0.27079 | 0.1426 | 0.25307 | 0.13612 | 0.1282 | 0.31804 | 0.25363 | 0.29673
709.6758 | 0.30575 | 0.15333 | 0.32466 | 0.17454 | 0.15514 | 0.321 | 0.28161 | 0.30808
710.64 | 0.32772 | 0.16117 | 0.38345 | 0.21518 | 0.17706 | 0.30948 | 0.31148 | 0.31093
711.6042 | 0.33713 | 0.16602 | 0.42144 | 0.25223 | 0.1932 | 0.28752 | 0.33978 | 0.30595
712.5685 | 0.33819 | 0.16885 | 0.43867 | 0.28312 | 0.20547 | 0.2597 | 0.36374 | 0.29516
713.5327 | 0.33473 | 0.17089 | 0.44043 | 0.30845 | 0.21623 | 0.22863 | 0.38078 | 0.28029
714.4969 | 0.32774 | 0.17286 | 0.43199 | 0.33019 | 0.22657 | 0.19504 | 0.38765 | 0.26204
715.4612 | 0.31485 | 0.17471 | 0.41603 | 0.34961 | 0.23576 | 0.15906 | 0.38017 | 0.24046
716.4254 | 0.29166 | 0.17574 | 0.39301 | 0.36566 | 0.24171 | 0.12203 | 0.35466 | 0.21607
717.3896 | 0.25508 | 0.17535 | 0.36367 | 0.37444 | 0.24233 | 0.08805 | 0.3116 | 0.19151
718.3539 | 0.20825 | 0.17403 | 0.33189 | 0.37122 | 0.23815 | 0.06426 | 0.25963 | 0.17241
719.3181 | 0.16171 | 0.17382 | 0.30461 | 0.35518 | 0.23395 | 0.05816 | 0.2142 | 0.16585
720.2823 | 0.12704 | 0.17677 | 0.2875 | 0.33185 | 0.2361 | 0.07268 | 0.18899 | 0.1758
721.2466 | 0.10934 | 0.18299 | 0.28058 | 0.30873 | 0.24726 | 0.10362 | 0.18827 | 0.19999
722.2108 | 0.10629 | 0.19066 | 0.27903 | 0.29011 | 0.26438 | 0.14212 | 0.20697 | 0.23127
723.175 | 0.1122 | 0.19765 | 0.27711 | 0.27669 | 0.2812 | 0.17935 | 0.23574 | 0.26161
724.1393 | 0.12165 | 0.20273 | 0.27124 | 0.26765 | 0.2919 | 0.20956 | 0.26555 | 0.28503
725.1035 | 0.131 | 0.20582 | 0.2608 | 0.26206 | 0.29356 | 0.23071 | 0.29009 | 0.29889
726.0677 | 0.1386 | 0.20757 | 0.24736 | 0.25942 | 0.28686 | 0.24373 | 0.3065 | 0.3036
727.032 | 0.14433 | 0.20891 | 0.23344 | 0.25953 | 0.27509 | 0.25109 | 0.31494 | 0.30162
727.9962 | 0.14894 | 0.21063 | 0.22155 | 0.26242 | 0.2625 | 0.25546 | 0.3174 | 0.29612
728.9604 | 0.15348 | 0.21318 | 0.21369 | 0.26811 | 0.25285 | 0.25894 | 0.31645 | 0.29007
729.9247 | 0.15874 | 0.21663 | 0.21111 | 0.27637 | 0.24871 | 0.26263 | 0.31432 | 0.28561
730.8889 | 0.16511 | 0.22081 | 0.21421 | 0.28663 | 0.25133 | 0.26677 | 0.31254 | 0.28393
731.8531 | 0.1725 | 0.22558 | 0.22256 | 0.29799 | 0.26088 | 0.27122 | 0.31205 | 0.28532
732.8174 | 0.18064 | 0.23118 | 0.2351 | 0.3097 | 0.27675 | 0.27606 | 0.31352 | 0.28952
733.7816 | 0.18939 | 0.23834 | 0.25062 | 0.3216 | 0.29788 | 0.28205 | 0.31765 | 0.29619
734.7458 | 0.19891 | 0.2482 | 0.2682 | 0.33437 | 0.32308 | 0.29055 | 0.32507 | 0.30522
735.7101 | 0.20951 | 0.26171 | 0.28743 | 0.34904 | 0.35098 | 0.30301 | 0.33608 | 0.31667
736.6743 | 0.22125 | 0.27912 | 0.30797 | 0.36623 | 0.37957 | 0.32016 | 0.35008 | 0.33039
737.6385 | 0.23338 | 0.29931 | 0.32879 | 0.38509 | 0.40561 | 0.34126 | 0.36516 | 0.3454
738.6028 | 0.24415 | 0.31948 | 0.34755 | 0.40268 | 0.42449 | 0.36366 | 0.37811 | 0.35947
739.567 | 0.2511 | 0.33549 | 0.36077 | 0.41426 | 0.43155 | 0.38299 | 0.38529 | 0.3694
740.5312 | 0.25213 | 0.34337 | 0.36537 | 0.41534 | 0.42462 | 0.39468 | 0.38434 | 0.37231
741.4955 | 0.24671 | 0.3415 | 0.36068 | 0.40456 | 0.406 | 0.39622 | 0.37571 | 0.36739
742.4597 | 0.23635 | 0.33151 | 0.34916 | 0.38467 | 0.38143 | 0.38857 | 0.36245 | 0.35645
743.424 | 0.22366 | 0.31716 | 0.33499 | 0.3608 | 0.35701 | 0.37515 | 0.34846 | 0.34282
744.3882 | 0.21113 | 0.30224 | 0.32205 | 0.33779 | 0.33679 | 0.35968 | 0.33664 | 0.32968
745.3524 | 0.20033 | 0.28927 | 0.3127 | 0.31881 | 0.32222 | 0.34476 | 0.32811 | 0.31908
746.3167 | 0.19184 | 0.27938 | 0.30771 | 0.30526 | 0.31281 | 0.33166 | 0.32257 | 0.31176
747.2809 | 0.18549 | 0.27264 | 0.30649 | 0.29717 | 0.30716 | 0.32083 | 0.31893 | 0.30748
748.2451 | 0.18078 | 0.2686 | 0.30766 | 0.29369 | 0.30373 | 0.3125 | 0.3161 | 0.30548
749.2094 | 0.17716 | 0.26668 | 0.30959 | 0.29352 | 0.30146 | 0.30699 | 0.31344 | 0.30483
750.1736 | 0.17424 | 0.26637 | 0.3109 | 0.29523 | 0.2998 | 0.30471 | 0.31088 | 0.30473
751.1378 | 0.17174 | 0.26732 | 0.31083 | 0.29755 | 0.29855 | 0.30586 | 0.30866 | 0.30461
752.1021 | 0.16943 | 0.26913 | 0.30912 | 0.29944 | 0.29742 | 0.31002 | 0.30689 | 0.304
753.0663 | 0.16703 | 0.27117 | 0.30581 | 0.30006 | 0.29575 | 0.31589 | 0.30523 | 0.30235
754.0305 | 0.16411 | 0.27252 | 0.30085 | 0.29865 | 0.29251 | 0.32131 | 0.30281 | 0.29902
754.9948 | 0.16025 | 0.272 | 0.29403 | 0.2946 | 0.28669 | 0.32367 | 0.29858 | 0.29333
755.959 | 0.15516 | 0.26856 | 0.28506 | 0.28755 | 0.27778 | 0.32083 | 0.29174 | 0.28494
756.9232 | 0.14889 | 0.26165 | 0.27388 | 0.27763 | 0.26614 | 0.31198 | 0.28216 | 0.27408
757.8875 | 0.14179 | 0.25156 | 0.26087 | 0.2655 | 0.25295 | 0.29796 | 0.27045 | 0.26164
758.8517 | 0.13446 | 0.23929 | 0.24687 | 0.25223 | 0.23974 | 0.2809 | 0.25766 | 0.24893
759.8159 | 0.12747 | 0.22626 | 0.23302 | 0.23899 | 0.22779 | 0.26322 | 0.24489 | 0.23722
760.7802 | 0.1212 | 0.21309 | 0.22038 | 0.22704 | 0.21699 | 0.24752 | 0.23512 | 0.22847
761.7444 | 0.11575 | 0.20166 | 0.20967 | 0.21671 | 0.20822 | 0.2343 | 0.22638 | 0.22185
762.7086 | 0.11096 | 0.19247 | 0.20098 | 0.20797 | 0.20124 | 0.2238 | 0.21875 | 0.21681
763.6729 | 0.10656 | 0.18551 | 0.19405 | 0.20051 | 0.19548 | 0.21563 | 0.21203 | 0.21245
764.6371 | 0.10231 | 0.18038 | 0.18838 | 0.19399 | 0.19036 | 0.20911 | 0.20592 | 0.2078
765.6013 | 0.09815 | 0.17643 | 0.18346 | 0.18811 | 0.1855 | 0.20357 | 0.20013 | 0.20225
766.5656 | 0.09414 | 0.17298 | 0.17885 | 0.18271 | 0.18079 | 0.19853 | 0.19442 | 0.19562
767.5298 | 0.09043 | 0.16944 | 0.17427 | 0.17767 | 0.17635 | 0.19369 | 0.1886 | 0.18817
768.494 | 0.0871 | 0.16543 | 0.16956 | 0.17285 | 0.17229 | 0.18888 | 0.1825 | 0.18039
769.4583 | 0.08409 | 0.16078 | 0.16466 | 0.16803 | 0.16857 | 0.18393 | 0.17595 | 0.17276
770.4225 | 0.08118 | 0.15555 | 0.15958 | 0.16297 | 0.16492 | 0.17867 | 0.16887 | 0.16559
771.3867 | 0.07811 | 0.14995 | 0.1544 | 0.15746 | 0.16092 | 0.17294 | 0.16133 | 0.159
772.351 | 0.07466 | 0.14428 | 0.14926 | 0.15144 | 0.15611 | 0.16671 | 0.15358 | 0.15289
773.3152 | 0.0708 | 0.13879 | 0.14432 | 0.14505 | 0.15022 | 0.16011 | 0.14603 | 0.14712
774.2794 | 0.06672 | 0.13368 | 0.13972 | 0.13857 | 0.14327 | 0.15345 | 0.1391 | 0.14152
775.2437 | 0.06274 | 0.12899 | 0.13552 | 0.13232 | 0.13556 | 0.14707 | 0.1331 | 0.136
776.2079 | 0.05919 | 0.12467 | 0.13164 | 0.12654 | 0.12759 | 0.1413 | 0.12815 | 0.13055
777.1721 | 0.05631 | 0.12059 | 0.12785 | 0.12134 | 0.11988 | 0.13627 | 0.12414 | 0.12521
778.1364 | 0.05415 | 0.1166 | 0.12387 | 0.11662 | 0.11291 | 0.13197 | 0.12082 | 0.12006
779.1006 | 0.05256 | 0.11259 | 0.11947 | 0.11222 | 0.107 | 0.12818 | 0.11788 | 0.11516
780.0648 | 0.05132 | 0.10851 | 0.11454 | 0.10793 | 0.10227 | 0.12459 | 0.11512 | 0.11062
781.0291 | 0.05016 | 0.10437 | 0.1092 | 0.10368 | 0.0987 | 0.12088 | 0.11248 | 0.10654
781.9933 | 0.04895 | 0.10024 | 0.10379 | 0.09953 | 0.09615 | 0.11682 | 0.11006 | 0.10304
782.9575 | 0.04771 | 0.09629 | 0.09875 | 0.0957 | 0.09441 | 0.11234 | 0.10809 | 0.10024
783.9218 | 0.04661 | 0.09269 | 0.09454 | 0.09251 | 0.09333 | 0.10754 | 0.10679 | 0.09828
784.886 | 0.04584 | 0.08968 | 0.09154 | 0.0903 | 0.09277 | 0.10271 | 0.10632 | 0.09723
785.8502 | 0.04558 | 0.0875 | 0.08992 | 0.08932 | 0.09268 | 0.0982 | 0.10665 | 0.09706
786.8145 | 0.04585 | 0.08631 | 0.08963 | 0.08963 | 0.09301 | 0.09439 | 0.10756 | 0.0976
787.7787 | 0.04649 | 0.08613 | 0.09039 | 0.09106 | 0.09362 | 0.09152 | 0.10869 | 0.09851
788.7429 | 0.04716 | 0.08677 | 0.09172 | 0.09317 | 0.0943 | 0.08966 | 0.10952 | 0.0993
789.7072 | 0.04745 | 0.0878 | 0.093 | 0.09533 | 0.09467 | 0.0886 | 0.10952 | 0.09943
790.6714 | 0.04697 | 0.08865 | 0.0936 | 0.09681 | 0.09429 | 0.08794 | 0.10824 | 0.09838
791.6356 | 0.04545 | 0.08871 | 0.09299 | 0.09696 | 0.09274 | 0.08711 | 0.10539 | 0.09588
792.5999 | 0.04285 | 0.08754 | 0.09087 | 0.09535 | 0.08975 | 0.08561 | 0.10095 | 0.09191
793.5641 | 0.03933 | 0.08498 | 0.08722 | 0.09194 | 0.08538 | 0.08311 | 0.09518 | 0.08677
794.5283 | 0.03524 | 0.08122 | 0.08234 | 0.08706 | 0.08 | 0.07963 | 0.08857 | 0.08102
795.4926 | 0.03104 | 0.07669 | 0.07677 | 0.08136 | 0.07424 | 0.07544 | 0.08174 | 0.07529
796.4568 | 0.02713 | 0.07197 | 0.07111 | 0.07558 | 0.0688 | 0.07105 | 0.0753 | 0.07016
797.421 | 0.02384 | 0.06752 | 0.06588 | 0.0704 | 0.06422 | 0.06696 | 0.0697 | 0.066
798.3853 | 0.02133 | 0.06361 | 0.06144 | 0.06623 | 0.06079 | 0.06353 | 0.06517 | 0.06291
799.3495 | 0.01959 | 0.06031 | 0.05789 | 0.0632 | 0.05847 | 0.06092 | 0.06171 | 0.06078
800.3137 | 0.01854 | 0.05752 | 0.05519 | 0.06117 | 0.057 | 0.05906 | 0.05917 | 0.05934
801.278 | 0.01803 | 0.0551 | 0.05316 | 0.05984 | 0.05599 | 0.05777 | 0.05733 | 0.05826
802.2422 | 0.01791 | 0.05295 | 0.05163 | 0.05885 | 0.05509 | 0.05683 | 0.05597 | 0.05726
803.2064 | 0.01807 | 0.05107 | 0.05047 | 0.05794 | 0.05409 | 0.05609 | 0.05493 | 0.05616
804.1707 | 0.01843 | 0.04952 | 0.04964 | 0.05698 | 0.05296 | 0.05546 | 0.05413 | 0.05488
805.1349 | 0.01891 | 0.04839 | 0.04913 | 0.05596 | 0.05181 | 0.05492 | 0.05349 | 0.05344
806.0991 | 0.01939 | 0.04767 | 0.04894 | 0.055 | 0.05075 | 0.0545 | 0.05298 | 0.05191
807.0634 | 0.01975 | 0.0473 | 0.04901 | 0.0542 | 0.04985 | 0.05414 | 0.05252 | 0.05036
808.0276 | 0.01984 | 0.0471 | 0.04918 | 0.05361 | 0.04911 | 0.05376 | 0.05201 | 0.04887
808.9918 | 0.01952 | 0.04687 | 0.04926 | 0.0532 | 0.04844 | 0.05326 | 0.05137 | 0.04752
809.9561 | 0.01874 | 0.04649 | 0.04903 | 0.05288 | 0.04778 | 0.05257 | 0.05054 | 0.04635
810.9203 | 0.01754 | 0.04588 | 0.04837 | 0.0525 | 0.0471 | 0.05167 | 0.04951 | 0.04537
811.8846 | 0.01609 | 0.04511 | 0.04726 | 0.05192 | 0.04643 | 0.05065 | 0.04831 | 0.04455
812.8488 | 0.01459 | 0.04427 | 0.04581 | 0.05103 | 0.04587 | 0.0496 | 0.04698 | 0.04383
813.813 | 0.01324 | 0.04348 | 0.04417 | 0.04976 | 0.04547 | 0.04864 | 0.04557 | 0.04308
814.7773 | 0.01216 | 0.04276 | 0.04252 | 0.04812 | 0.04521 | 0.04776 | 0.04408 | 0.0422
815.7415 | 0.01138 | 0.04206 | 0.04098 | 0.04615 | 0.045 | 0.04688 | 0.04251 | 0.04112
816.7057 | 0.01081 | 0.04129 | 0.0396 | 0.04392 | 0.0447 | 0.04585 | 0.04086 | 0.03986
817.67 | 0.01032 | 0.04034 | 0.03834 | 0.04157 | 0.04418 | 0.04451 | 0.03916 | 0.03853
818.6342 | 0.00979 | 0.03915 | 0.03713 | 0.03925 | 0.04342 | 0.04273 | 0.03748 | 0.03727
819.5984 | 0.00916 | 0.03775 | 0.03593 | 0.0371 | 0.0425 | 0.04052 | 0.03588 | 0.03624
820.5627 | 0.00843 | 0.03623 | 0.03471 | 0.03526 | 0.04159 | 0.03797 | 0.03441 | 0.03554
821.5269 | 0.00771 | 0.03475 | 0.0335 | 0.03379 | 0.04085 | 0.03527 | 0.0331 | 0.03514
822.4911 | 0.00707 | 0.03341 | 0.03234 | 0.0327 | 0.04037 | 0.03259 | 0.03189 | 0.03491
823.4554 | 0.0066 | 0.03227 | 0.03128 | 0.03193 | 0.04006 | 0.0301 | 0.03074 | 0.03468
824.4196 | 0.00627 | 0.03129 | 0.03031 | 0.03137 | 0.03973 | 0.02786 | 0.02958 | 0.03424
825.3839 | 0.00602 | 0.03038 | 0.02942 | 0.03093 | 0.03913 | 0.02593 | 0.0284 | 0.03346
826.3481 | 0.00571 | 0.02941 | 0.02853 | 0.0305 | 0.03804 | 0.02426 | 0.02721 | 0.03228
827.3123 | 0.0052 | 0.02828 | 0.02759 | 0.03004 | 0.03636 | 0.02285 | 0.02608 | 0.03077
828.2766 | 0.00441 | 0.02694 | 0.02656 | 0.02955 | 0.03421 | 0.02168 | 0.02505 | 0.02902
829.2408 | 0.00331 | 0.02545 | 0.02544 | 0.02906 | 0.0318 | 0.02078 | 0.02417 | 0.02721
830.205 | 0.00198 | 0.02396 | 0.0243 | 0.02863 | 0.02948 | 0.02018 | 0.02346 | 0.02547
831.1693 | 0.000560924 | 0.02264 | 0.02323 | 0.02833 | 0.02753 | 0.01995 | 0.0229 | 0.02394
832.1335 | -0.000771867 | 0.0217 | 0.02238 | 0.0282 | 0.0262 | 0.02013 | 0.0225 | 0.02273
833.0977 | -0.00185 | 0.02128 | 0.02186 | 0.02825 | 0.02557 | 0.02071 | 0.02231 | 0.02191
834.062 | -0.00256 | 0.02144 | 0.02177 | 0.02846 | 0.0256 | 0.02166 | 0.02236 | 0.0215
835.0262 | -0.00284 | 0.02211 | 0.02216 | 0.02877 | 0.02615 | 0.02286 | 0.02272 | 0.0215
835.9904 | -0.00273 | 0.02315 | 0.02299 | 0.02911 | 0.02701 | 0.02416 | 0.02341 | 0.02182
836.9547 | -0.00231 | 0.02435 | 0.0242 | 0.02943 | 0.02798 | 0.02538 | 0.02441 | 0.02235
837.9189 | -0.00169 | 0.02554 | 0.02567 | 0.02969 | 0.0289 | 0.02637 | 0.02562 | 0.02298
838.8831 | -0.000982075 | 0.02661 | 0.02729 | 0.02989 | 0.0297 | 0.02702 | 0.02692 | 0.02361
839.8474 | -0.000274363 | 0.02758 | 0.02891 | 0.03009 | 0.03036 | 0.02733 | 0.02817 | 0.02421
840.8116 | 0.000405087 | 0.02853 | 0.03044 | 0.0304 | 0.03093 | 0.02739 | 0.02925 | 0.02482
841.7758 | 0.00107 | 0.02959 | 0.03178 | 0.03091 | 0.03151 | 0.02737 | 0.03011 | 0.02552
842.7401 | 0.00179 | 0.03087 | 0.03288 | 0.03173 | 0.03217 | 0.02746 | 0.03075 | 0.02641
843.7043 | 0.0026 | 0.03239 | 0.03373 | 0.03286 | 0.03298 | 0.02784 | 0.03122 | 0.02753
844.6685 | 0.00356 | 0.03405 | 0.03433 | 0.03425 | 0.03394 | 0.02858 | 0.03161 | 0.02887
845.6328 | 0.00465 | 0.03568 | 0.03473 | 0.03577 | 0.03497 | 0.02968 | 0.03198 | 0.03032
846.597 | 0.00582 | 0.03705 | 0.03501 | 0.03723 | 0.03597 | 0.03105 | 0.03239 | 0.03174
847.5612 | 0.00698 | 0.03798 | 0.03526 | 0.03846 | 0.03682 | 0.03255 | 0.03287 | 0.03295
848.5255 | 0.00802 | 0.03838 | 0.03556 | 0.03935 | 0.03742 | 0.03406 | 0.03344 | 0.03385
849.4897 | 0.00885 | 0.03828 | 0.03598 | 0.03984 | 0.03773 | 0.03549 | 0.03408 | 0.03439
850.4539 | 0.00942 | 0.03782 | 0.03653 | 0.03997 | 0.03777 | 0.03682 | 0.03474 | 0.03459
851.4182 | 0.00974 | 0.03716 | 0.03716 | 0.03983 | 0.03762 | 0.03806 | 0.03534 | 0.03454
852.3824 | 0.00984 | 0.03648 | 0.03779 | 0.03953 | 0.03738 | 0.03922 | 0.0358 | 0.03433
853.3466 | 0.00977 | 0.03587 | 0.03831 | 0.03916 | 0.03713 | 0.04026 | 0.03604 | 0.03405
854.3109 | 0.0096 | 0.03537 | 0.03861 | 0.0388 | 0.03695 | 0.04113 | 0.03602 | 0.03376
855.2751 | 0.00937 | 0.03496 | 0.03866 | 0.03851 | 0.03687 | 0.04172 | 0.03579 | 0.03352
856.2393 | 0.00913 | 0.0346 | 0.0385 | 0.03833 | 0.03689 | 0.04197 | 0.03544 | 0.03335
857.2036 | 0.00889 | 0.03426 | 0.03821 | 0.03831 | 0.037 | 0.04185 | 0.03516 | 0.03329
858.1678 | 0.0087 | 0.03393 | 0.03791 | 0.03845 | 0.03716 | 0.0414 | 0.0351 | 0.03337
859.132 | 0.00855 | 0.03359 | 0.03766 | 0.03875 | 0.03731 | 0.04072 | 0.03534 | 0.03357
860.0963 | 0.00845 | 0.03322 | 0.03746 | 0.03911 | 0.03736 | 0.03993 | 0.0359 | 0.03388
861.0605 | 0.0084 | 0.0328 | 0.03726 | 0.03941 | 0.03724 | 0.03913 | 0.03666 | 0.03425
862.0247 | 0.00835 | 0.03228 | 0.03693 | 0.03949 | 0.03688 | 0.03838 | 0.03746 | 0.03466
862.989 | 0.00828 | 0.03164 | 0.03639 | 0.03923 | 0.0363 | 0.03771 | 0.03816 | 0.03511
863.9532 | 0.00814 | 0.03088 | 0.03561 | 0.03857 | 0.03556 | 0.03712 | 0.03864 | 0.03564
864.9174 | 0.00793 | 0.03009 | 0.03465 | 0.03755 | 0.03478 | 0.03662 | 0.03888 | 0.0363
865.8817 | 0.00765 | 0.02935 | 0.03365 | 0.03629 | 0.03412 | 0.03622 | 0.03891 | 0.03713
866.8459 | 0.00732 | 0.02876 | 0.03276 | 0.03497 | 0.03369 | 0.03594 | 0.03877 | 0.0381
867.8101 | 0.00696 | 0.0284 | 0.0321 | 0.03373 | 0.0335 | 0.03578 | 0.03848 | 0.0391
868.7744 | 0.00657 | 0.02825 | 0.0317 | 0.03267 | 0.03347 | 0.03569 | 0.03799 | 0.03994
869.7386 | 0.00615 | 0.02824 | 0.03152 | 0.03181 | 0.03345 | 0.03561 | 0.03725 | 0.04044
870.7028 | 0.00565 | 0.02827 | 0.03143 | 0.03108 | 0.03327 | 0.0354 | 0.03619 | 0.04042
871.6671 | 0.00504 | 0.0282 | 0.03129 | 0.03043 | 0.03279 | 0.03497 | 0.03485 | 0.03983
872.6313 | 0.00432 | 0.02795 | 0.03099 | 0.02977 | 0.03201 | 0.03423 | 0.03329 | 0.03871
873.5955 | 0.00349 | 0.02747 | 0.03048 | 0.02909 | 0.031 | 0.03318 | 0.03169 | 0.0372
874.5598 | 0.00261 | 0.02678 | 0.02978 | 0.02836 | 0.02991 | 0.03186 | 0.03017 | 0.03548
875.524 | 0.00173 | 0.02594 | 0.02895 | 0.02762 | 0.0289 | 0.0304 | 0.02885 | 0.03372
876.4882 | 0.000919714 | 0.02503 | 0.02805 | 0.02687 | 0.02807 | 0.02889 | 0.02775 | 0.03204
877.4525 | 0.000210518 | 0.02411 | 0.02714 | 0.02614 | 0.02744 | 0.02747 | 0.02684 | 0.0305
878.4167 | -0.000379583 | 0.02327 | 0.02627 | 0.02544 | 0.02697 | 0.02621 | 0.02606 | 0.02914
879.3809 | -0.000856961 | 0.02256 | 0.02548 | 0.02483 | 0.02658 | 0.02516 | 0.02536 | 0.02799
880.3452 | -0.00124 | 0.02201 | 0.02481 | 0.02436 | 0.02621 | 0.02434 | 0.02474 | 0.02707
881.3094 | -0.00155 | 0.02161 | 0.0243 | 0.02411 | 0.02585 | 0.02373 | 0.02425 | 0.0264
882.2736 | -0.0018 | 0.02134 | 0.02396 | 0.02413 | 0.02552 | 0.02328 | 0.02395 | 0.02598
883.2379 | -0.00201 | 0.02111 | 0.0238 | 0.0244 | 0.02525 | 0.02293 | 0.02387 | 0.02575
884.2021 | -0.00222 | 0.02082 | 0.02374 | 0.02482 | 0.02504 | 0.02264 | 0.02395 | 0.02563
885.1663 | -0.00245 | 0.02036 | 0.02369 | 0.02524 | 0.02481 | 0.02233 | 0.02408 | 0.02551
886.1306 | -0.00274 | 0.01968 | 0.02351 | 0.02544 | 0.02449 | 0.02197 | 0.02413 | 0.02532
887.0948 | -0.00313 | 0.01877 | 0.02312 | 0.02525 | 0.02397 | 0.02156 | 0.02398 | 0.02501
888.059 | -0.00361 | 0.01769 | 0.02243 | 0.02457 | 0.02317 | 0.02112 | 0.02358 | 0.02462
889.0233 | -0.00418 | 0.01659 | 0.02149 | 0.02344 | 0.02214 | 0.02069 | 0.02296 | 0.02423
889.9875 | -0.00477 | 0.01561 | 0.02037 | 0.02199 | 0.02096 | 0.02032 | 0.02223 | 0.02391
890.9517 | -0.0053 | 0.01488 | 0.01921 | 0.02045 | 0.01981 | 0.02003 | 0.02151 | 0.02369
891.916 | -0.0057 | 0.01451 | 0.01816 | 0.01903 | 0.01884 | 0.01985 | 0.02092 | 0.02356
892.8802 | -0.00589 | 0.0145 | 0.01732 | 0.01793 | 0.01818 | 0.01977 | 0.0205 | 0.02346
893.8444 | -0.00587 | 0.01481 | 0.01678 | 0.01723 | 0.0179 | 0.01976 | 0.02025 | 0.02334
894.8087 | -0.00566 | 0.01535 | 0.01653 | 0.01695 | 0.01794 | 0.0198 | 0.02015 | 0.02317
895.7729 | -0.0053 | 0.01601 | 0.01654 | 0.017 | 0.01822 | 0.01986 | 0.02014 | 0.023
896.7371 | -0.00489 | 0.01665 | 0.01671 | 0.01728 | 0.0186 | 0.01993 | 0.02016 | 0.02291
897.7014 | -0.00451 | 0.01719 | 0.01695 | 0.01765 | 0.01897 | 0.01999 | 0.02019 | 0.02297
898.6656 | -0.00422 | 0.01755 | 0.01716 | 0.01799 | 0.01923 | 0.02004 | 0.0202 | 0.02321
899.6298 | -0.00407 | 0.01767 | 0.01726 | 0.01823 | 0.01931 | 0.02005 | 0.0202 | 0.02358
900.5941 | -0.00405 | 0.01755 | 0.0172 | 0.01832 | 0.0192 | 0.02003 | 0.02019 | 0.02398
901.5583 | -0.00414 | 0.01719 | 0.01698 | 0.01828 | 0.01892 | 0.01997 | 0.0202 | 0.02425
902.5225 | -0.00428 | 0.01665 | 0.01663 | 0.01814 | 0.01853 | 0.0199 | 0.02027 | 0.02428
903.4868 | -0.00441 | 0.016 | 0.01622 | 0.01796 | 0.01808 | 0.01985 | 0.02044 | 0.02403
904.451 | -0.00448 | 0.01534 | 0.01586 | 0.01783 | 0.01766 | 0.01986 | 0.02073 | 0.02356
905.4152 | -0.00442 | 0.01472 | 0.01561 | 0.01778 | 0.01731 | 0.01995 | 0.02113 | 0.02298
906.3795 | -0.00425 | 0.01419 | 0.01551 | 0.01785 | 0.01707 | 0.0201 | 0.02158 | 0.02244
907.3437 | -0.00398 | 0.01377 | 0.01556 | 0.018 | 0.01694 | 0.02028 | 0.02198 | 0.02205
908.3079 | -0.00368 | 0.01344 | 0.01568 | 0.01819 | 0.01689 | 0.02042 | 0.02222 | 0.02186
909.2722 | -0.00342 | 0.01316 | 0.01579 | 0.01834 | 0.01687 | 0.02047 | 0.02221 | 0.02181
910.2364 | -0.00328 | 0.01291 | 0.01581 | 0.01839 | 0.01685 | 0.02038 | 0.02193 | 0.02183
911.2007 | -0.00328 | 0.01265 | 0.01569 | 0.01833 | 0.0168 | 0.02019 | 0.02143 | 0.0218
912.1649 | -0.00343 | 0.0124 | 0.01543 | 0.01819 | 0.01671 | 0.01993 | 0.0208 | 0.02166
913.1292 | -0.00366 | 0.01216 | 0.01506 | 0.018 | 0.01658 | 0.01967 | 0.02015 | 0.02138
914.0934 | -0.0039 | 0.01194 | 0.01465 | 0.01782 | 0.01644 | 0.01948 | 0.01957 | 0.02099
915.0576 | -0.00409 | 0.01174 | 0.01426 | 0.01767 | 0.01627 | 0.01939 | 0.01908 | 0.02055
916.0219 | -0.00418 | 0.01154 | 0.01394 | 0.01754 | 0.01606 | 0.01938 | 0.01867 | 0.02016
916.9861 | -0.00416 | 0.01133 | 0.0137 | 0.01739 | 0.01579 | 0.01944 | 0.01827 | 0.01985
917.9503 | -0.00409 | 0.01108 | 0.01352 | 0.01715 | 0.01545 | 0.01949 | 0.01787 | 0.01968
918.9146 | -0.00402 | 0.01078 | 0.01337 | 0.01678 | 0.01506 | 0.01949 | 0.01745 | 0.01962
919.8788 | -0.004 | 0.01045 | 0.01322 | 0.01626 | 0.01465 | 0.0194 | 0.01706 | 0.01964
920.843 | -0.00408 | 0.01008 | 0.01306 | 0.01561 | 0.01427 | 0.01918 | 0.01674 | 0.01968
921.8073 | -0.00425 | 0.0097 | 0.01285 | 0.01487 | 0.01397 | 0.01885 | 0.01655 | 0.01967
922.7715 | -0.00446 | 0.00933 | 0.0126 | 0.0141 | 0.01378 | 0.01841 | 0.01647 | 0.01956
923.7357 | -0.00466 | 0.00897 | 0.01229 | 0.01334 | 0.01368 | 0.0179 | 0.01648 | 0.01933
924.7 | -0.00478 | 0.00864 | 0.01193 | 0.01262 | 0.01365 | 0.01736 | 0.0165 | 0.01899
925.6642 | -0.00477 | 0.00836 | 0.01153 | 0.01196 | 0.01363 | 0.01685 | 0.01647 | 0.01857
926.6284 | -0.00464 | 0.00815 | 0.01112 | 0.0114 | 0.01355 | 0.0164 | 0.01637 | 0.01815
927.5927 | -0.0044 | 0.00801 | 0.01072 | 0.01093 | 0.01336 | 0.01606 | 0.0162 | 0.01779
928.5569 | -0.00412 | 0.00795 | 0.01039 | 0.01057 | 0.01305 | 0.01581 | 0.01599 | 0.01754
929.5211 | -0.00386 | 0.00796 | 0.01015 | 0.01033 | 0.01261 | 0.01564 | 0.01581 | 0.01741
930.4854 | -0.00369 | 0.00798 | 0.01002 | 0.01018 | 0.01208 | 0.01551 | 0.01566 | 0.01739
931.4496 | -0.00363 | 0.008 | 0.00999 | 0.01009 | 0.01152 | 0.01535 | 0.01556 | 0.01742
932.4138 | -0.0037 | 0.00796 | 0.01002 | 0.01001 | 0.01098 | 0.01515 | 0.01549 | 0.01747
933.3781 | -0.00387 | 0.00785 | 0.01007 | 0.00991 | 0.01054 | 0.0149 | 0.01542 | 0.0175
934.3423 | -0.00408 | 0.00767 | 0.01008 | 0.00975 | 0.01023 | 0.01463 | 0.01535 | 0.01749
935.3065 | -0.0043 | 0.00744 | 0.01003 | 0.00955 | 0.01008 | 0.0144 | 0.01529 | 0.01745
936.2708 | -0.00447 | 0.00718 | 0.0099 | 0.00932 | 0.01007 | 0.01423 | 0.01525 | 0.01737
937.235 | -0.00457 | 0.00693 | 0.00968 | 0.00912 | 0.01014 | 0.01415 | 0.01526 | 0.01725
938.1992 | -0.00458 | 0.0067 | 0.00939 | 0.00897 | 0.01023 | 0.01413 | 0.01533 | 0.01712
939.1635 | -0.00454 | 0.00649 | 0.00906 | 0.00892 | 0.01028 | 0.01416 | 0.01548 | 0.017
940.1277 | -0.00448 | 0.0063 | 0.00873 | 0.00898 | 0.01027 | 0.01422 | 0.01573 | 0.01697
941.0919 | -0.00441 | 0.00615 | 0.00844 | 0.00915 | 0.01022 | 0.01432 | 0.01612 | 0.01711
942.0562 | -0.00438 | 0.00605 | 0.00823 | 0.00943 | 0.01021 | 0.01451 | 0.0167 | 0.01756
943.0204 | -0.0044 | 0.00602 | 0.00815 | 0.00985 | 0.01035 | 0.01486 | 0.01754 | 0.01839
943.9846 | -0.00448 | 0.0061 | 0.0082 | 0.01038 | 0.01071 | 0.01543 | 0.01866 | 0.01963
944.9489 | -0.00462 | 0.00628 | 0.0084 | 0.01104 | 0.01134 | 0.01623 | 0.02007 | 0.02119
945.9131 | -0.00482 | 0.00656 | 0.00871 | 0.01179 | 0.0122 | 0.0172 | 0.02163 | 0.02291
946.8773 | -0.00507 | 0.0069 | 0.00905 | 0.01254 | 0.01318 | 0.01823 | 0.02318 | 0.02452
947.8416 | -0.00537 | 0.00725 | 0.00935 | 0.01321 | 0.01412 | 0.01915 | 0.02446 | 0.02576
948.8058 | -0.00572 | 0.00753 | 0.00951 | 0.01366 | 0.01486 | 0.0198 | 0.02526 | 0.02643
949.77 | -0.00608 | 0.00771 | 0.00949 | 0.01381 | 0.01527 | 0.02007 | 0.02543 | 0.02642
950.7343 | -0.00646 | 0.00777 | 0.00926 | 0.01358 | 0.01528 | 0.0199 | 0.02492 | 0.02579
951.6985 | -0.00684 | 0.00769 | 0.00883 | 0.01298 | 0.01491 | 0.01934 | 0.02382 | 0.02466
952.6627 | -0.00719 | 0.0075 | 0.00824 | 0.01207 | 0.01422 | 0.01845 | 0.0223 | 0.02322
953.627 | -0.00753 | 0.00721 | 0.00758 | 0.01098 | 0.0133 | 0.01737 | 0.02058 | 0.02167
954.5912 | -0.00783 | 0.00685 | 0.00688 | 0.00983 | 0.01224 | 0.01621 | 0.01886 | 0.02015
955.5554 | -0.00812 | 0.00644 | 0.00621 | 0.00873 | 0.01114 | 0.01507 | 0.01729 | 0.01874
956.5197 | -0.00837 | 0.006 | 0.00559 | 0.00779 | 0.01007 | 0.01404 | 0.01595 | 0.01748
957.4839 | -0.0086 | 0.00554 | 0.00504 | 0.00705 | 0.0091 | 0.01318 | 0.0149 | 0.01637
958.4481 | -0.00878 | 0.0051 | 0.00457 | 0.00653 | 0.0083 | 0.01255 | 0.01412 | 0.01542
959.4124 | -0.0089 | 0.00471 | 0.00421 | 0.00622 | 0.00771 | 0.01218 | 0.01361 | 0.01466
960.3766 | -0.00894 | 0.00441 | 0.00398 | 0.00609 | 0.00735 | 0.01209 | 0.01335 | 0.01411
961.3408 | -0.00888 | 0.00425 | 0.00393 | 0.00614 | 0.00725 | 0.01224 | 0.01331 | 0.0138
962.3051 | -0.00872 | 0.00425 | 0.0041 | 0.00633 | 0.00737 | 0.0126 | 0.01346 | 0.01374
963.2693 | -0.00845 | 0.00443 | 0.00449 | 0.00666 | 0.00767 | 0.01309 | 0.01379 | 0.01394
964.2335 | -0.00806 | 0.0048 | 0.00511 | 0.00713 | 0.0081 | 0.01365 | 0.01424 | 0.01436
965.1978 | -0.00756 | 0.00534 | 0.00591 | 0.00773 | 0.00861 | 0.01419 | 0.01478 | 0.01496
966.162 | -0.00696 | 0.00603 | 0.00684 | 0.00845 | 0.00917 | 0.0147 | 0.01538 | 0.0157
967.1262 | -0.00628 | 0.00682 | 0.00781 | 0.00929 | 0.00978 | 0.01516 | 0.016 | 0.0165
968.0905 | -0.00554 | 0.00766 | 0.00875 | 0.01022 | 0.01043 | 0.01558 | 0.01661 | 0.01731
969.0547 | -0.00481 | 0.0085 | 0.0096 | 0.01121 | 0.01112 | 0.016 | 0.0172 | 0.01805
970.0189 | -0.00415 | 0.00929 | 0.01034 | 0.01218 | 0.01182 | 0.01641 | 0.01772 | 0.01867
970.9832 | -0.00363 | 0.01 | 0.01094 | 0.01309 | 0.0125 | 0.01682 | 0.01815 | 0.01912
971.9474 | -0.0033 | 0.01059 | 0.01142 | 0.01384 | 0.01309 | 0.01719 | 0.01847 | 0.0194
972.9116 | -0.00319 | 0.01106 | 0.01179 | 0.01439 | 0.01355 | 0.0175 | 0.01866 | 0.01953
973.8759 | -0.0033 | 0.01141 | 0.01207 | 0.01469 | 0.01386 | 0.0177 | 0.01874 | 0.01956
974.8401 | -0.00359 | 0.01163 | 0.01227 | 0.01473 | 0.01403 | 0.01777 | 0.01875 | 0.01956
975.8043 | -0.00401 | 0.01172 | 0.01239 | 0.01456 | 0.01409 | 0.01771 | 0.01874 | 0.01961
976.7686 | -0.00449 | 0.01171 | 0.01245 | 0.01423 | 0.01409 | 0.01754 | 0.01874 | 0.01974
977.7328 | -0.00498 | 0.0116 | 0.01244 | 0.01381 | 0.01407 | 0.0173 | 0.01879 | 0.01995
978.697 | -0.00548 | 0.01142 | 0.01237 | 0.01338 | 0.01404 | 0.01704 | 0.01891 | 0.02024
979.6613 | -0.00598 | 0.01118 | 0.01225 | 0.01299 | 0.014 | 0.01681 | 0.01907 | 0.02054
980.6255 | -0.0065 | 0.0109 | 0.01207 | 0.01268 | 0.01393 | 0.01664 | 0.01925 | 0.0208
981.5897 | -0.00707 | 0.01058 | 0.01185 | 0.01244 | 0.01381 | 0.01655 | 0.01941 | 0.02098
982.554 | -0.00769 | 0.01023 | 0.01159 | 0.01226 | 0.0136 | 0.01654 | 0.01951 | 0.02105
983.5182 | -0.00835 | 0.00982 | 0.0113 | 0.01211 | 0.01328 | 0.01656 | 0.01952 | 0.021
984.4824 | -0.00903 | 0.00934 | 0.01097 | 0.01198 | 0.01286 | 0.01657 | 0.01942 | 0.02083
985.4467 | -0.00968 | 0.0088 | 0.01063 | 0.01187 | 0.01237 | 0.01653 | 0.01921 | 0.02057
986.4109 | -0.01026 | 0.00822 | 0.01031 | 0.01177 | 0.01184 | 0.01641 | 0.01891 | 0.02026
987.3751 | -0.01074 | 0.00766 | 0.01003 | 0.01172 | 0.01134 | 0.01622 | 0.01856 | 0.01995
988.3394 | -0.0111 | 0.0072 | 0.00984 | 0.01175 | 0.01094 | 0.01599 | 0.01822 | 0.01971
989.3036 | -0.01135 | 0.00691 | 0.00976 | 0.01186 | 0.0107 | 0.0158 | 0.01794 | 0.01959
990.2678 | -0.01148 | 0.00686 | 0.00981 | 0.01207 | 0.01067 | 0.0157 | 0.01777 | 0.01963
991.2321 | -0.01153 | 0.00707 | 0.01 | 0.01237 | 0.01087 | 0.01574 | 0.01775 | 0.01983
992.1963 | -0.01152 | 0.00751 | 0.01032 | 0.01271 | 0.01128 | 0.01595 | 0.01789 | 0.02018
993.1605 | -0.01146 | 0.00812 | 0.01074 | 0.01306 | 0.01185 | 0.0163 | 0.01817 | 0.02061
994.1248 | -0.01137 | 0.00881 | 0.01123 | 0.0134 | 0.01251 | 0.01673 | 0.01857 | 0.02106
995.089 | -0.01127 | 0.00949 | 0.01174 | 0.0137 | 0.0132 | 0.01721 | 0.01905 | 0.02149
996.0532 | -0.01116 | 0.01009 | 0.01223 | 0.01396 | 0.01385 | 0.01765 | 0.01956 | 0.02188
997.0175 | -0.01107 | 0.01056 | 0.01267 | 0.01417 | 0.01442 | 0.01804 | 0.02006 | 0.02221
997.9817 | -0.01099 | 0.01088 | 0.01304 | 0.01435 | 0.01489 | 0.01834 | 0.02053 | 0.02252
998.9459 | -0.01095 | 0.01108 | 0.01333 | 0.01452 | 0.01526 | 0.01855 | 0.02094 | 0.02281
999.9102 | -0.01094 | 0.01118 | 0.01355 | 0.01468 | 0.01552 | 0.01867 | 0.02126 | 0.02309
1000.874 | -0.01097 | 0.01119 | 0.01372 | 0.01481 | 0.01567 | 0.01873 | 0.02148 | 0.02334
1001.839 | -0.01104 | 0.01115 | 0.01385 | 0.01492 | 0.01571 | 0.01872 | 0.0216 | 0.02352
1002.803 | -0.01115 | 0.01105 | 0.01395 | 0.01498 | 0.01563 | 0.01865 | 0.02162 | 0.02357
1003.767 | -0.01129 | 0.0109 | 0.01403 | 0.01499 | 0.01543 | 0.01852 | 0.02154 | 0.02347
1004.731 | -0.01145 | 0.0107 | 0.01404 | 0.01495 | 0.01513 | 0.01835 | 0.02139 | 0.02321
1005.696 | -0.01162 | 0.01045 | 0.01395 | 0.01486 | 0.01478 | 0.01813 | 0.0212 | 0.02283
1006.66 | -0.01176 | 0.01017 | 0.01374 | 0.01475 | 0.01442 | 0.01789 | 0.02098 | 0.02237
1007.624 | -0.01186 | 0.0099 | 0.01339 | 0.01464 | 0.01409 | 0.01765 | 0.02075 | 0.02189
1008.588 | -0.01189 | 0.00967 | 0.01292 | 0.01453 | 0.01385 | 0.01744 | 0.02053 | 0.02145
1009.552 | -0.01184 | 0.00954 | 0.01239 | 0.01445 | 0.01373 | 0.0173 | 0.02034 | 0.02109
1010.517 | -0.01172 | 0.00954 | 0.01188 | 0.0144 | 0.01374 | 0.01727 | 0.0202 | 0.02084
1011.481 | -0.01155 | 0.00967 | 0.01146 | 0.01438 | 0.01387 | 0.01736 | 0.02012 | 0.0207
1012.445 | -0.01136 | 0.00991 | 0.01118 | 0.01438 | 0.0141 | 0.01759 | 0.02011 | 0.02066
1013.409 | -0.01118 | 0.01021 | 0.01106 | 0.01439 | 0.01442 | 0.01789 | 0.02019 | 0.02069
1014.374 | -0.01105 | 0.01049 | 0.01108 | 0.01439 | 0.01477 | 0.01823 | 0.02032 | 0.02078
1015.338 | -0.01098 | 0.01069 | 0.01118 | 0.01438 | 0.01512 | 0.01851 | 0.02048 | 0.02087
1016.302 | -0.01096 | 0.01075 | 0.01131 | 0.01434 | 0.01544 | 0.01867 | 0.02063 | 0.02096
1017.266 | -0.01095 | 0.01067 | 0.01144 | 0.01429 | 0.01569 | 0.01869 | 0.02077 | 0.02103
1018.231 | -0.01092 | 0.01048 | 0.01157 | 0.01423 | 0.01585 | 0.01859 | 0.02088 | 0.02109
1019.195 | -0.01081 | 0.01027 | 0.01172 | 0.01418 | 0.0159 | 0.01843 | 0.02099 | 0.02119
1020.159 | -0.01059 | 0.01009 | 0.01193 | 0.01416 | 0.01587 | 0.01832 | 0.02114 | 0.02136
1021.123 | -0.01026 | 0.01004 | 0.01225 | 0.01419 | 0.01581 | 0.01835 | 0.02138 | 0.02164
1022.088 | -0.00984 | 0.01018 | 0.01271 | 0.01431 | 0.0158 | 0.01861 | 0.02175 | 0.02207
1023.052 | -0.00936 | 0.01055 | 0.01337 | 0.01459 | 0.01595 | 0.01916 | 0.02233 | 0.02269
1024.016 | -0.00888 | 0.01121 | 0.01426 | 0.0151 | 0.0164 | 0.02002 | 0.02315 | 0.02351
1024.98 | -0.00842 | 0.01221 | 0.01545 | 0.01593 | 0.01726 | 0.0212 | 0.02427 | 0.02458
1025.944 | -0.00801 | 0.01358 | 0.01697 | 0.01716 | 0.01861 | 0.02272 | 0.02571 | 0.02591
1026.909 | -0.00765 | 0.01534 | 0.01883 | 0.01882 | 0.02045 | 0.02454 | 0.02747 | 0.02752
1027.873 | -0.00731 | 0.01743 | 0.02098 | 0.02088 | 0.02268 | 0.02661 | 0.02946 | 0.02938
1028.837 | -0.00697 | 0.01971 | 0.02327 | 0.02317 | 0.02509 | 0.0288 | 0.03155 | 0.03139
1029.801 | -0.0066 | 0.02197 | 0.02547 | 0.02548 | 0.02741 | 0.03093 | 0.03353 | 0.03339
1030.766 | -0.0062 | 0.02395 | 0.02733 | 0.02753 | 0.02932 | 0.03276 | 0.03515 | 0.03515
1031.73 | -0.0058 | 0.02538 | 0.02858 | 0.02902 | 0.03055 | 0.03406 | 0.0362 | 0.03646
1032.694 | -0.0054 | 0.02608 | 0.02907 | 0.02977 | 0.03095 | 0.03464 | 0.03656 | 0.03714
1033.658 | -0.00504 | 0.02598 | 0.02876 | 0.02971 | 0.03051 | 0.03444 | 0.03621 | 0.03713
1034.623 | -0.00474 | 0.02517 | 0.02777 | 0.02893 | 0.0294 | 0.03355 | 0.03528 | 0.03649
1035.587 | -0.00448 | 0.02389 | 0.02636 | 0.02765 | 0.0279 | 0.03221 | 0.03401 | 0.03542
1036.551 | -0.00426 | 0.02241 | 0.02481 | 0.02616 | 0.02635 | 0.03069 | 0.03266 | 0.03417
1037.515 | -0.00405 | 0.02103 | 0.0234 | 0.02476 | 0.02503 | 0.02932 | 0.03148 | 0.03297
1038.479 | -0.00382 | 0.01995 | 0.02231 | 0.02366 | 0.02412 | 0.02831 | 0.03062 | 0.03202
1039.444 | -0.00357 | 0.01928 | 0.02165 | 0.02301 | 0.02371 | 0.02779 | 0.03015 | 0.03142
1040.408 | -0.00328 | 0.01904 | 0.02142 | 0.02282 | 0.02373 | 0.02778 | 0.03006 | 0.03118
1041.372 | -0.00297 | 0.01918 | 0.02156 | 0.02304 | 0.02408 | 0.02819 | 0.03027 | 0.03124
1042.336 | -0.00267 | 0.0196 | 0.022 | 0.02358 | 0.02461 | 0.02893 | 0.0307 | 0.03154
1043.301 | -0.00239 | 0.02023 | 0.02265 | 0.02432 | 0.02522 | 0.02987 | 0.03129 | 0.03201
1044.265 | -0.00216 | 0.021 | 0.02345 | 0.02517 | 0.02583 | 0.0309 | 0.03196 | 0.03262
1045.229 | -0.00198 | 0.02189 | 0.02435 | 0.02604 | 0.02642 | 0.03193 | 0.03268 | 0.03332
1046.193 | -0.00188 | 0.02286 | 0.02529 | 0.02688 | 0.02699 | 0.03289 | 0.03336 | 0.03407
1047.158 | -0.00185 | 0.02388 | 0.02622 | 0.02765 | 0.02755 | 0.0337 | 0.03395 | 0.03482
1048.122 | -0.00191 | 0.02488 | 0.02707 | 0.0283 | 0.0281 | 0.03428 | 0.03438 | 0.03551
1049.086 | -0.00207 | 0.02583 | 0.02782 | 0.02882 | 0.02865 | 0.03459 | 0.0346 | 0.03606
1050.05 | -0.00232 | 0.02665 | 0.02845 | 0.02921 | 0.02919 | 0.03461 | 0.03464 | 0.03644
1051.015 | -0.00266 | 0.0273 | 0.02897 | 0.02948 | 0.02972 | 0.03436 | 0.03454 | 0.03665
1051.979 | -0.00307 | 0.02777 | 0.02939 | 0.02968 | 0.03024 | 0.03393 | 0.03437 | 0.03669
1052.943 | -0.00351 | 0.02804 | 0.02971 | 0.02983 | 0.03073 | 0.03339 | 0.03421 | 0.03661
1053.907 | -0.00396 | 0.02812 | 0.02994 | 0.02997 | 0.03118 | 0.0328 | 0.03409 | 0.03643
1054.871 | -0.00439 | 0.02801 | 0.03002 | 0.03011 | 0.03155 | 0.03221 | 0.03399 | 0.03614
1055.836 | -0.0048 | 0.02773 | 0.02993 | 0.03023 | 0.0318 | 0.03163 | 0.03387 | 0.03574
1056.8 | -0.00519 | 0.0273 | 0.02963 | 0.03032 | 0.03189 | 0.03106 | 0.03367 | 0.03519
1057.764 | -0.00556 | 0.02674 | 0.02914 | 0.03033 | 0.0318 | 0.0305 | 0.03331 | 0.03452
1058.728 | -0.00592 | 0.02608 | 0.0285 | 0.03024 | 0.03154 | 0.02998 | 0.03279 | 0.03374
1059.693 | -0.00628 | 0.02536 | 0.02776 | 0.03003 | 0.03111 | 0.02951 | 0.03212 | 0.03293
1060.657 | -0.00662 | 0.02461 | 0.02699 | 0.02969 | 0.03055 | 0.02913 | 0.03133 | 0.03215
1061.621 | -0.00691 | 0.02387 | 0.02623 | 0.02921 | 0.02987 | 0.02881 | 0.03048 | 0.03143
1062.585 | -0.00713 | 0.02315 | 0.0255 | 0.02859 | 0.0291 | 0.02853 | 0.02958 | 0.03079
1063.55 | -0.00723 | 0.02246 | 0.02482 | 0.02785 | 0.02824 | 0.02822 | 0.02867 | 0.03021
1064.514 | -0.0072 | 0.02181 | 0.02417 | 0.027 | 0.02729 | 0.02783 | 0.02775 | 0.02964
1065.478 | -0.00702 | 0.02119 | 0.02354 | 0.02609 | 0.02627 | 0.02732 | 0.02686 | 0.02904
1066.442 | -0.00669 | 0.02061 | 0.02293 | 0.02515 | 0.02521 | 0.02671 | 0.02601 | 0.0284
1067.406 | -0.00626 | 0.02007 | 0.02234 | 0.02422 | 0.02415 | 0.02603 | 0.02524 | 0.02772
1068.371 | -0.00574 | 0.01957 | 0.02174 | 0.02334 | 0.02313 | 0.02536 | 0.02457 | 0.02703
1069.335 | -0.0052 | 0.01908 | 0.02111 | 0.02252 | 0.02218 | 0.02473 | 0.02402 | 0.02634
1070.299 | -0.00466 | 0.01861 | 0.02042 | 0.02174 | 0.02133 | 0.02418 | 0.02356 | 0.02567
1071.263 | -0.00416 | 0.01814 | 0.01968 | 0.02102 | 0.02058 | 0.02368 | 0.02317 | 0.02502
1072.228 | -0.00371 | 0.01768 | 0.01891 | 0.02034 | 0.01995 | 0.02319 | 0.02282 | 0.02439
1073.192 | -0.00331 | 0.01723 | 0.01816 | 0.0197 | 0.01943 | 0.02268 | 0.02248 | 0.02377
1074.156 | -0.00296 | 0.01681 | 0.01752 | 0.01911 | 0.01903 | 0.02212 | 0.02216 | 0.02319
1075.12 | -0.00266 | 0.01641 | 0.01705 | 0.01858 | 0.01874 | 0.02152 | 0.02185 | 0.02266
1076.085 | -0.00242 | 0.01602 | 0.01677 | 0.01811 | 0.01853 | 0.0209 | 0.02156 | 0.0222
1077.049 | -0.00223 | 0.01558 | 0.01664 | 0.01769 | 0.01836 | 0.0203 | 0.02127 | 0.02182
1078.013 | -0.00211 | 0.01506 | 0.01656 | 0.01729 | 0.01815 | 0.01975 | 0.02096 | 0.02149
1078.977 | -0.00206 | 0.01442 | 0.01643 | 0.01688 | 0.01786 | 0.01925 | 0.02059 | 0.02116
1079.942 | -0.00206 | 0.01366 | 0.01613 | 0.01644 | 0.01744 | 0.01877 | 0.02015 | 0.0208
1080.906 | -0.00212 | 0.0128 | 0.01561 | 0.01595 | 0.01689 | 0.01831 | 0.01961 | 0.02035
1081.87 | -0.0022 | 0.0119 | 0.0149 | 0.01542 | 0.01623 | 0.01784 | 0.019 | 0.0198
1082.834 | -0.0023 | 0.01101 | 0.01404 | 0.01485 | 0.01551 | 0.01733 | 0.01834 | 0.01917
1083.798 | -0.00243 | 0.01016 | 0.01313 | 0.01424 | 0.01477 | 0.01678 | 0.01766 | 0.01849
1084.763 | -0.00259 | 0.00937 | 0.01224 | 0.01356 | 0.01402 | 0.01617 | 0.01698 | 0.01781
1085.727 | -0.00282 | 0.00863 | 0.01139 | 0.01281 | 0.01326 | 0.0155 | 0.0163 | 0.01716
1086.691 | -0.00313 | 0.00791 | 0.01058 | 0.01196 | 0.01247 | 0.01476 | 0.0156 | 0.01655
1087.655 | -0.00353 | 0.00719 | 0.00979 | 0.01102 | 0.01162 | 0.01393 | 0.01488 | 0.01597
1088.62 | -0.00402 | 0.00646 | 0.00897 | 0.01 | 0.01072 | 0.01305 | 0.01411 | 0.0154
1089.584 | -0.00457 | 0.00572 | 0.00811 | 0.00894 | 0.00977 | 0.01212 | 0.01327 | 0.01478
1090.548 | -0.00516 | 0.00498 | 0.00721 | 0.00788 | 0.0088 | 0.01118 | 0.01235 | 0.01408
1091.512 | -0.00574 | 0.00424 | 0.00627 | 0.00685 | 0.00783 | 0.01025 | 0.01135 | 0.01326
1092.477 | -0.0063 | 0.00347 | 0.00532 | 0.00586 | 0.00688 | 0.00933 | 0.01027 | 0.01229
1093.441 | -0.00682 | 0.00264 | 0.00436 | 0.00488 | 0.00592 | 0.0084 | 0.0091 | 0.01115
1094.405 | -0.00733 | 0.00173 | 0.00337 | 0.00389 | 0.00493 | 0.00745 | 0.00788 | 0.00987
1095.369 | -0.00782 | 0.000717912 | 0.00235 | 0.00288 | 0.00388 | 0.00643 | 0.00665 | 0.00849
1096.333 | -0.00832 | -0.000379153 | 0.0013 | 0.00183 | 0.00275 | 0.00535 | 0.00547 | 0.00708
1097.298 | -0.00883 | -0.00152 | 0.000230409 | 0.000777988 | 0.00156 | 0.00422 | 0.0044 | 0.00572
1098.262 | -0.00934 | -0.00265 | -0.000825809 | -0.000238135 | 0.000349904 | 0.00307 | 0.0035 | 0.00449
1099.226 | -0.00985 | -0.0037 | -0.00184 | -0.00117 | -0.000831696 | 0.00196 | 0.00276 | 0.00344
1100.19 | -0.01035 | -0.00463 | -0.00277 | -0.00199 | -0.00194 | 0.000938176 | 0.00217 | 0.00261
1101.155 | -0.01084 | -0.0054 | -0.00362 | -0.00266 | -0.00293 | 3.34004e-05 | 0.00166 | 0.00197
1102.119 | -0.01134 | -0.00603 | -0.00437 | -0.00322 | -0.00379 | -0.000732572 | 0.00117 | 0.00149
1103.083 | -0.01184 | -0.00652 | -0.00504 | -0.00367 | -0.00452 | -0.00136 | 0.000670023 | 0.00112
1104.047 | -0.01237 | -0.00689 | -0.00563 | -0.00406 | -0.00512 | -0.00184 | 0.000146113 | 0.000818021
1105.012 | -0.01291 | -0.00716 | -0.00614 | -0.00443 | -0.00561 | -0.0022 | -0.000377829 | 0.00055326
1105.976 | -0.01346 | -0.00735 | -0.00657 | -0.00481 | -0.00599 | -0.00246 | -0.000863211 | 0.000309814
1106.94 | -0.01398 | -0.0075 | -0.00689 | -0.00523 | -0.00628 | -0.00262 | -0.00128 | 8.19482e-05
1107.904 | -0.01446 | -0.00763 | -0.00712 | -0.0057 | -0.00651 | -0.00273 | -0.00161 | -0.000132417
1108.869 | -0.01487 | -0.00777 | -0.00728 | -0.0062 | -0.00668 | -0.00282 | -0.00188 | -0.000333962
1109.833 | -0.0152 | -0.00796 | -0.00739 | -0.0067 | -0.00683 | -0.0029 | -0.00211 | -0.000521349
1110.797 | -0.01544 | -0.00821 | -0.0075 | -0.00717 | -0.00696 | -0.00302 | -0.00235 | -0.000686988
1111.761 | -0.01562 | -0.00849 | -0.00764 | -0.00755 | -0.00709 | -0.00315 | -0.0026 | -0.00081645
1112.725 | -0.01576 | -0.00879 | -0.00784 | -0.0078 | -0.00719 | -0.00331 | -0.00287 | -0.000891682
1113.69 | -0.0159 | -0.00906 | -0.00811 | -0.0079 | -0.00726 | -0.00345 | -0.00315 | -0.000898725
1114.654 | -0.01603 | -0.00928 | -0.00843 | -0.00787 | -0.00728 | -0.00356 | -0.00342 | -0.000837186
1115.618 | -0.01616 | -0.00943 | -0.0088 | -0.00775 | -0.00727 | -0.00365 | -0.00369 | -0.000724203
1116.582 | -0.01628 | -0.00952 | -0.00919 | -0.00759 | -0.00723 | -0.0037 | -0.00394 | -0.000592231
1117.547 | -0.01636 | -0.00958 | -0.00957 | -0.00746 | -0.00719 | -0.00373 | -0.00417 | -0.000479516
1118.511 | -0.01639 | -0.00963 | -0.0099 | -0.00741 | -0.00716 | -0.00376 | -0.00436 | -0.000417454
1119.475 | -0.01637 | -0.00969 | -0.01016 | -0.00745 | -0.00715 | -0.0038 | -0.00448 | -0.000421492
1120.439 | -0.01631 | -0.00975 | -0.01031 | -0.00756 | -0.00717 | -0.00385 | -0.00451 | -0.000489809
1121.404 | -0.01623 | -0.00981 | -0.01036 | -0.0077 | -0.00721 | -0.00391 | -0.00441 | -0.000609437
1122.368 | -0.01618 | -0.00986 | -0.01031 | -0.00782 | -0.00724 | -0.00397 | -0.00418 | -0.000766575
1123.332 | -0.01619 | -0.00989 | -0.01019 | -0.0079 | -0.00728 | -0.00406 | -0.00386 | -0.000954668
1124.296 | -0.01626 | -0.00991 | -0.01006 | -0.00791 | -0.00731 | -0.00418 | -0.0035 | -0.00118
1125.26 | -0.01641 | -0.00994 | -0.00995 | -0.00787 | -0.00733 | -0.00435 | -0.00317 | -0.00143
1126.225 | -0.01661 | -0.00999 | -0.0099 | -0.00778 | -0.00735 | -0.00458 | -0.0029 | -0.00172
1127.189 | -0.01682 | -0.01009 | -0.0099 | -0.00767 | -0.00736 | -0.00483 | -0.00273 | -0.00204
1128.153 | -0.01703 | -0.01023 | -0.00994 | -0.00754 | -0.00734 | -0.00507 | -0.00264 | -0.00235
1129.117 | -0.01721 | -0.01041 | -0.00997 | -0.00741 | -0.0073 | -0.00526 | -0.00259 | -0.00263
1130.082 | -0.01734 | -0.01062 | -0.00997 | -0.00727 | -0.00723 | -0.00533 | -0.00257 | -0.00286
1131.046 | -0.01742 | -0.01085 | -0.00993 | -0.00715 | -0.00715 | -0.00529 | -0.00257 | -0.00304
1132.01 | -0.01747 | -0.01106 | -0.00985 | -0.00705 | -0.00709 | -0.00514 | -0.0026 | -0.00316
1132.974 | -0.01748 | -0.01126 | -0.00977 | -0.007 | -0.00708 | -0.00492 | -0.00268 | -0.00322
1133.939 | -0.01745 | -0.01142 | -0.00972 | -0.00698 | -0.00713 | -0.00467 | -0.0028 | -0.00324
1134.903 | -0.01739 | -0.01155 | -0.00974 | -0.00699 | -0.00724 | -0.00445 | -0.00296 | -0.0032
1135.867 | -0.01728 | -0.01162 | -0.00982 | -0.00701 | -0.00739 | -0.00427 | -0.00309 | -0.00308
1136.831 | -0.01713 | -0.01166 | -0.00996 | -0.007 | -0.00756 | -0.00414 | -0.00315 | -0.00287
1137.796 | -0.01694 | -0.01166 | -0.01014 | -0.00696 | -0.00772 | -0.00406 | -0.0031 | -0.00257
1138.76 | -0.01674 | -0.01165 | -0.01031 | -0.00689 | -0.00787 | -0.00403 | -0.00296 | -0.00222
1139.724 | -0.01656 | -0.01165 | -0.01049 | -0.00683 | -0.00802 | -0.00404 | -0.00278 | -0.00187
1140.688 | -0.01643 | -0.01167 | -0.01065 | -0.00682 | -0.00818 | -0.00412 | -0.00262 | -0.0016
1141.652 | -0.01639 | -0.01173 | -0.01081 | -0.00692 | -0.00835 | -0.00424 | -0.00256 | -0.00145
1142.617 | -0.01643 | -0.01181 | -0.01097 | -0.00714 | -0.00853 | -0.00442 | -0.00265 | -0.00144
1143.581 | -0.01655 | -0.01191 | -0.0111 | -0.00748 | -0.00869 | -0.00462 | -0.00288 | -0.00154
1144.545 | -0.01674 | -0.01201 | -0.01119 | -0.00791 | -0.0088 | -0.00482 | -0.00321 | -0.00171
1145.509 | -0.01696 | -0.01209 | -0.01121 | -0.00837 | -0.00883 | -0.00499 | -0.00357 | -0.0019
1146.474 | -0.01718 | -0.01215 | -0.01112 | -0.00879 | -0.00878 | -0.00513 | -0.00391 | -0.00208
1147.438 | -0.01738 | -0.01218 | -0.01092 | -0.00915 | -0.00865 | -0.00524 | -0.00418 | -0.00224
1148.402 | -0.01753 | -0.0122 | -0.01062 | -0.00941 | -0.00849 | -0.00537 | -0.00435 | -0.00238
1149.366 | -0.01764 | -0.0122 | -0.01026 | -0.00958 | -0.0083 | -0.00551 | -0.00443 | -0.00254
1150.331 | -0.0177 | -0.01219 | -0.00989 | -0.00969 | -0.00811 | -0.00569 | -0.00441 | -0.00272
1151.295 | -0.01774 | -0.01216 | -0.00955 | -0.00974 | -0.00792 | -0.00588 | -0.00429 | -0.00289
1152.259 | -0.01775 | -0.01211 | -0.00929 | -0.00976 | -0.00773 | -0.00605 | -0.00408 | -0.00302
1153.223 | -0.01776 | -0.01205 | -0.00911 | -0.00975 | -0.00753 | -0.00616 | -0.00379 | -0.00306
1154.188 | -0.01775 | -0.01199 | -0.00904 | -0.00972 | -0.00735 | -0.00619 | -0.00346 | -0.00298
1155.152 | -0.01775 | -0.01196 | -0.00906 | -0.00966 | -0.00722 | -0.00613 | -0.00313 | -0.00277
1156.116 | -0.01775 | -0.01196 | -0.00917 | -0.00958 | -0.00716 | -0.00601 | -0.00289 | -0.00247
1157.08 | -0.01775 | -0.012 | -0.00935 | -0.00947 | -0.00719 | -0.00586 | -0.00276 | -0.00213
1158.044 | -0.01777 | -0.01206 | -0.00959 | -0.00934 | -0.00732 | -0.00573 | -0.00279 | -0.00181
1159.009 | -0.01782 | -0.01214 | -0.00986 | -0.0092 | -0.0075 | -0.00563 | -0.00294 | -0.00158
1159.973 | -0.01789 | -0.0122 | -0.01014 | -0.00908 | -0.0077 | -0.00558 | -0.00317 | -0.00146
1160.937 | -0.01799 | -0.01224 | -0.01043 | -0.00897 | -0.00787 | -0.00555 | -0.00341 | -0.00145
1161.901 | -0.01811 | -0.01226 | -0.01071 | -0.00891 | -0.00797 | -0.00553 | -0.00359 | -0.00153
1162.866 | -0.01824 | -0.01227 | -0.01096 | -0.00891 | -0.00801 | -0.00551 | -0.00368 | -0.00167
1163.83 | -0.01835 | -0.01229 | -0.01116 | -0.00897 | -0.00799 | -0.00547 | -0.00366 | -0.0018
1164.794 | -0.01844 | -0.01233 | -0.01131 | -0.00909 | -0.00794 | -0.00542 | -0.00356 | -0.00191
1165.758 | -0.01849 | -0.01237 | -0.01138 | -0.00926 | -0.00789 | -0.00535 | -0.00339 | -0.00195
1166.723 | -0.01851 | -0.0124 | -0.01139 | -0.00943 | -0.00785 | -0.00528 | -0.0032 | -0.00191
1167.687 | -0.01852 | -0.01239 | -0.01132 | -0.00958 | -0.00783 | -0.0052 | -0.003 | -0.0018
1168.651 | -0.01855 | -0.01232 | -0.01122 | -0.00967 | -0.00781 | -0.00512 | -0.00283 | -0.00163
1169.615 | -0.0186 | -0.01219 | -0.01111 | -0.0097 | -0.00782 | -0.00505 | -0.00271 | -0.00146
1170.579 | -0.01871 | -0.01203 | -0.01103 | -0.00968 | -0.00785 | -0.00501 | -0.00267 | -0.00132
1171.544 | -0.01885 | -0.01187 | -0.01099 | -0.00963 | -0.00794 | -0.00501 | -0.00273 | -0.00126
1172.508 | -0.01902 | -0.01173 | -0.01099 | -0.00958 | -0.00807 | -0.00507 | -0.00289 | -0.00127
1173.472 | -0.01918 | -0.01163 | -0.01102 | -0.00955 | -0.00824 | -0.00518 | -0.00312 | -0.00133
1174.436 | -0.01932 | -0.01159 | -0.01106 | -0.00956 | -0.0084 | -0.00529 | -0.00337 | -0.00141
1175.401 | -0.01942 | -0.01159 | -0.01106 | -0.0096 | -0.0085 | -0.00539 | -0.00357 | -0.00144
1176.365 | -0.01948 | -0.01163 | -0.01102 | -0.00966 | -0.00851 | -0.00542 | -0.00366 | -0.00139
1177.329 | -0.01952 | -0.01168 | -0.01093 | -0.00972 | -0.00842 | -0.00536 | -0.00364 | -0.00126
1178.293 | -0.01956 | -0.01175 | -0.01082 | -0.00977 | -0.00822 | -0.00524 | -0.00352 | -0.00109
1179.258 | -0.01962 | -0.01185 | -0.01072 | -0.00982 | -0.00799 | -0.00507 | -0.00335 | -0.000933575
1180.222 | -0.0197 | -0.01198 | -0.01064 | -0.00986 | -0.00776 | -0.00491 | -0.00316 | -0.000830042
1181.186 | -0.01977 | -0.01211 | -0.01061 | -0.00989 | -0.00758 | -0.00476 | -0.003 | -0.000796904
1182.15 | -0.01981 | -0.01224 | -0.0106 | -0.0099 | -0.00748 | -0.00464 | -0.00285 | -0.00080246
1183.115 | -0.0198 | -0.01233 | -0.01058 | -0.00988 | -0.00742 | -0.00452 | -0.00268 | -0.000777787
1184.079 | -0.01971 | -0.01236 | -0.01054 | -0.0098 | -0.00737 | -0.00434 | -0.00243 | -0.000641498
1185.043 | -0.01957 | -0.01232 | -0.01047 | -0.00965 | -0.00731 | -0.0041 | -0.00208 | -0.000353628
1186.007 | -0.01938 | -0.01223 | -0.01035 | -0.00941 | -0.00718 | -0.00375 | -0.0016 | 0.000125099
1186.971 | -0.01918 | -0.01208 | -0.01019 | -0.00907 | -0.00696 | -0.00329 | -0.00102 | 0.000762089
1187.936 | -0.019 | -0.01191 | -0.01002 | -0.00865 | -0.00668 | -0.00277 | -0.000416891 | 0.00147
1188.9 | -0.01888 | -0.01174 | -0.00987 | -0.0082 | -0.00637 | -0.00226 | 0.000120658 | 0.00215
1189.864 | -0.01883 | -0.0116 | -0.00977 | -0.00778 | -0.00608 | -0.00182 | 0.000513351 | 0.0027
1190.828 | -0.01884 | -0.0115 | -0.00974 | -0.00744 | -0.00584 | -0.00153 | 0.000715821 | 0.00304
1191.793 | -0.01891 | -0.01144 | -0.00978 | -0.00722 | -0.00568 | -0.00138 | 0.00072976 | 0.00317
1192.757 | -0.01902 | -0.01142 | -0.00987 | -0.00713 | -0.00563 | -0.00138 | 0.000599941 | 0.00314
1193.721 | -0.01916 | -0.01144 | -0.01 | -0.00715 | -0.00566 | -0.00147 | 0.000398918 | 0.00301
1194.685 | -0.01932 | -0.01149 | -0.01013 | -0.00725 | -0.00579 | -0.00161 | 0.000205314 | 0.00288
1195.65 | -0.01951 | -0.01157 | -0.01025 | -0.00737 | -0.00597 | -0.00174 | 8.4036e-05 | 0.00283
1196.614 | -0.01972 | -0.01167 | -0.01032 | -0.00748 | -0.00618 | -0.00183 | 7.17411e-05 | 0.00289
1197.578 | -0.01995 | -0.01179 | -0.01035 | -0.00757 | -0.0064 | -0.00186 | 0.000170972 | 0.00307
1198.542 | -0.02018 | -0.01189 | -0.01035 | -0.00764 | -0.00661 | -0.00183 | 0.000353552 | 0.00332
1199.506 | -0.02041 | -0.01199 | -0.01033 | -0.00772 | -0.00678 | -0.00178 | 0.000571076 | 0.00358
1200.471 | -0.0206 | -0.01207 | -0.0103 | -0.00784 | -0.00691 | -0.00171 | 0.000773474 | 0.0038
1201.435 | -0.02077 | -0.01214 | -0.01029 | -0.008 | -0.007 | -0.00163 | 0.000928978 | 0.00392
1202.399 | -0.0209 | -0.01222 | -0.0103 | -0.00818 | -0.00704 | -0.00154 | 0.00104 | 0.00396
1203.363 | -0.021 | -0.01228 | -0.01029 | -0.00834 | -0.00701 | -0.0014 | 0.00116 | 0.00399
1204.328 | -0.02109 | -0.01233 | -0.01022 | -0.00841 | -0.00688 | -0.00115 | 0.00137 | 0.00411
1205.292 | -0.02118 | -0.01235 | -0.01007 | -0.0083 | -0.00661 | -0.0007375 | 0.00176 | 0.00443
1206.256 | -0.02128 | -0.01229 | -0.00979 | -0.00797 | -0.00618 | -0.000120293 | 0.00239 | 0.00505
1207.22 | -0.0214 | -0.01217 | -0.00938 | -0.00743 | -0.00559 | 0.000689669 | 0.00326 | 0.00597
1208.185 | -0.02153 | -0.01196 | -0.0089 | -0.00672 | -0.00488 | 0.00163 | 0.0043 | 0.00711
1209.149 | -0.02166 | -0.01171 | -0.00841 | -0.00596 | -0.00414 | 0.00259 | 0.00537 | 0.00833
1210.113 | -0.02179 | -0.01145 | -0.00798 | -0.00523 | -0.00345 | 0.00345 | 0.00634 | 0.00946
1211.077 | -0.02189 | -0.01121 | -0.00767 | -0.00462 | -0.00289 | 0.00411 | 0.00709 | 0.01037
1212.042 | -0.02198 | -0.01102 | -0.00749 | -0.00417 | -0.00246 | 0.00454 | 0.00761 | 0.01103
1213.006 | -0.02206 | -0.01087 | -0.0074 | -0.00383 | -0.00212 | 0.0048 | 0.00801 | 0.01151
1213.97 | -0.02213 | -0.01073 | -0.00733 | -0.00355 | -0.00178 | 0.00499 | 0.00845 | 0.01201
1214.934 | -0.02219 | -0.01057 | -0.00718 | -0.00323 | -0.00135 | 0.00526 | 0.00911 | 0.01271
1215.898 | -0.02226 | -0.01037 | -0.00689 | -0.00284 | -0.000768493 | 0.0057 | 0.01009 | 0.01374
1216.863 | -0.02232 | -0.01014 | -0.00646 | -0.00235 | -4.83399e-05 | 0.00636 | 0.0114 | 0.01512
1217.827 | -0.02238 | -0.00992 | -0.00594 | -0.00183 | 0.0007206 | 0.00717 | 0.01288 | 0.0167
1218.791 | -0.02244 | -0.00977 | -0.00541 | -0.00136 | 0.0014 | 0.008 | 0.01432 | 0.01824
1219.755 | -0.02248 | -0.0097 | -0.00497 | -0.00102 | 0.00188 | 0.00872 | 0.01548 | 0.01951
1220.72 | -0.02253 | -0.00976 | -0.0047 | -0.000863542 | 0.00206 | 0.00922 | 0.01622 | 0.02032
1221.684 | -0.02257 | -0.00991 | -0.0046 | -0.00089932 | 0.00196 | 0.00946 | 0.01649 | 0.02064
1222.648 | -0.02262 | -0.01011 | -0.00467 | -0.00108 | 0.00167 | 0.00947 | 0.0164 | 0.02057
1223.612 | -0.02268 | -0.0103 | -0.00484 | -0.00133 | 0.0013 | 0.00935 | 0.0161 | 0.02028
1224.577 | -0.02275 | -0.01046 | -0.00504 | -0.00158 | 0.000968859 | 0.00917 | 0.01576 | 0.01998
1225.541 | -0.02281 | -0.01058 | -0.00526 | -0.00178 | 0.000732748 | 0.00901 | 0.01548 | 0.01977
1226.505 | -0.02287 | -0.01068 | -0.00546 | -0.00193 | 0.000598681 | 0.00886 | 0.01527 | 0.01969
1227.469 | -0.02291 | -0.01079 | -0.00564 | -0.00202 | 0.000534118 | 0.00874 | 0.01512 | 0.0197
1228.433 | -0.02294 | -0.01092 | -0.0058 | -0.00206 | 0.00050728 | 0.00865 | 0.01501 | 0.01977
1229.398 | -0.02297 | -0.01107 | -0.00589 | -0.00204 | 0.000520881 | 0.00865 | 0.01496 | 0.01991
1230.362 | -0.02301 | -0.01118 | -0.00586 | -0.00193 | 0.000625292 | 0.00884 | 0.0151 | 0.0202
1231.326 | -0.02307 | -0.0112 | -0.00564 | -0.00167 | 0.000900589 | 0.00935 | 0.01555 | 0.02079
1232.29 | -0.02318 | -0.01107 | -0.00519 | -0.00124 | 0.00142 | 0.01024 | 0.01645 | 0.0218
1233.255 | -0.02334 | -0.01077 | -0.00452 | -0.000625385 | 0.0022 | 0.01155 | 0.01783 | 0.02328
1234.219 | -0.02354 | -0.01033 | -0.00368 | 0.000131231 | 0.00321 | 0.01317 | 0.01961 | 0.02513
1235.183 | -0.02379 | -0.00979 | -0.00278 | 0.000966136 | 0.00433 | 0.01494 | 0.02159 | 0.02719
1236.147 | -0.02407 | -0.00924 | -0.00192 | 0.00181 | 0.00543 | 0.01667 | 0.02356 | 0.02921
1237.112 | -0.02436 | -0.00872 | -0.00121 | 0.0026 | 0.00641 | 0.0182 | 0.02532 | 0.031
1238.076 | -0.02465 | -0.00827 | -0.000651589 | 0.00335 | 0.00724 | 0.0195 | 0.02679 | 0.03251
1239.04 | -0.0249 | -0.00786 | -0.000219822 | 0.00409 | 0.00796 | 0.02061 | 0.02804 | 0.03381
1240.004 | -0.0251 | -0.00747 | 0.000170143 | 0.00487 | 0.00867 | 0.0217 | 0.02921 | 0.0351
1240.969 | -0.02524 | -0.00705 | 0.000604786 | 0.00574 | 0.00948 | 0.0229 | 0.0305 | 0.03658
1241.933 | -0.02531 | -0.00658 | 0.00114 | 0.00672 | 0.01044 | 0.02428 | 0.03201 | 0.03833
1242.897 | -0.02532 | -0.00608 | 0.00175 | 0.00773 | 0.01152 | 0.0258 | 0.03372 | 0.0403
1243.861 | -0.0253 | -0.00561 | 0.00238 | 0.00866 | 0.01261 | 0.02726 | 0.03546 | 0.04224
1244.825 | -0.02527 | -0.00524 | 0.00291 | 0.00936 | 0.01352 | 0.02842 | 0.03696 | 0.04383
1245.79 | -0.02529 | -0.00505 | 0.00322 | 0.00971 | 0.01409 | 0.02902 | 0.03795 | 0.04474
1246.754 | -0.02536 | -0.00506 | 0.00326 | 0.00963 | 0.01422 | 0.02892 | 0.03823 | 0.0448
1247.718 | -0.0255 | -0.00528 | 0.00301 | 0.00916 | 0.0139 | 0.02811 | 0.03774 | 0.044
1248.682 | -0.02569 | -0.00564 | 0.00253 | 0.00838 | 0.01322 | 0.02676 | 0.03663 | 0.04256
1249.647 | -0.02589 | -0.00606 | 0.00193 | 0.00747 | 0.01235 | 0.02515 | 0.03512 | 0.04083
1250.611 | -0.02607 | -0.00646 | 0.00132 | 0.0066 | 0.01148 | 0.0236 | 0.03353 | 0.03917
1251.575 | -0.02619 | -0.00676 | 0.000811249 | 0.00593 | 0.01078 | 0.02238 | 0.03215 | 0.03789
1252.539 | -0.02623 | -0.00693 | 0.000463461 | 0.00553 | 0.01036 | 0.02169 | 0.03119 | 0.03715
1253.504 | -0.02618 | -0.00697 | 0.000309284 | 0.00546 | 0.01026 | 0.0216 | 0.03076 | 0.03702
1254.468 | -0.02606 | -0.00689 | 0.000349572 | 0.00568 | 0.01049 | 0.02209 | 0.03091 | 0.03746
1255.432 | -0.02591 | -0.00672 | 0.000570412 | 0.00615 | 0.01099 | 0.02307 | 0.03159 | 0.03839
1256.396 | -0.02576 | -0.00649 | 0.000953451 | 0.00682 | 0.01171 | 0.02442 | 0.03274 | 0.03973
1257.36 | -0.02563 | -0.00621 | 0.00148 | 0.00763 | 0.0126 | 0.026 | 0.03424 | 0.0414
1258.325 | -0.02556 | -0.00589 | 0.00212 | 0.00855 | 0.01359 | 0.02771 | 0.036 | 0.04335
1259.289 | -0.02553 | -0.00553 | 0.00286 | 0.00955 | 0.01462 | 0.02943 | 0.03791 | 0.04548
1260.253 | -0.02555 | -0.00512 | 0.00363 | 0.01061 | 0.01565 | 0.03108 | 0.03983 | 0.04767
1261.217 | -0.0256 | -0.00468 | 0.0044 | 0.01166 | 0.0166 | 0.03258 | 0.04168 | 0.04978
1262.182 | -0.02567 | -0.00422 | 0.00511 | 0.01268 | 0.01744 | 0.0339 | 0.04335 | 0.05168
1263.146 | -0.02575 | -0.00378 | 0.00575 | 0.0136 | 0.01815 | 0.035 | 0.0448 | 0.05326
1264.11 | -0.02584 | -0.00338 | 0.00629 | 0.01439 | 0.01873 | 0.0359 | 0.04599 | 0.05447
1265.074 | -0.02591 | -0.00304 | 0.00674 | 0.01501 | 0.01919 | 0.0366 | 0.04691 | 0.05531
1266.039 | -0.02596 | -0.0028 | 0.00709 | 0.01543 | 0.01955 | 0.03709 | 0.04754 | 0.05579
1267.003 | -0.02598 | -0.00265 | 0.00734 | 0.01563 | 0.01977 | 0.03733 | 0.04784 | 0.05591
1267.967 | -0.02596 | -0.00263 | 0.00744 | 0.01557 | 0.01982 | 0.03724 | 0.04776 | 0.05564
1268.931 | -0.02589 | -0.00272 | 0.00735 | 0.01523 | 0.01962 | 0.03675 | 0.04721 | 0.05491
1269.896 | -0.02578 | -0.00294 | 0.00702 | 0.01458 | 0.0191 | 0.03581 | 0.04617 | 0.05371
1270.86 | -0.02566 | -0.00327 | 0.00646 | 0.01365 | 0.01827 | 0.03444 | 0.04468 | 0.05207
1271.824 | -0.02555 | -0.00367 | 0.00569 | 0.01253 | 0.01719 | 0.03278 | 0.04289 | 0.05014
1272.788 | -0.02544 | -0.0041 | 0.00484 | 0.01135 | 0.01601 | 0.03103 | 0.04103 | 0.04816
1273.752 | -0.02536 | -0.00448 | 0.00403 | 0.01028 | 0.01493 | 0.02947 | 0.03937 | 0.04638
1274.717 | -0.02529 | -0.00476 | 0.00339 | 0.00947 | 0.01416 | 0.02834 | 0.03817 | 0.04508
1275.681 | -0.02521 | -0.00489 | 0.00301 | 0.00902 | 0.01383 | 0.02778 | 0.03759 | 0.04439
1276.645 | -0.02512 | -0.00484 | 0.00293 | 0.00899 | 0.014 | 0.02784 | 0.03769 | 0.04436
1277.609 | -0.025 | -0.00461 | 0.00313 | 0.00935 | 0.01463 | 0.02846 | 0.03841 | 0.0449
1278.574 | -0.02484 | -0.00422 | 0.00355 | 0.01001 | 0.0156 | 0.02949 | 0.03962 | 0.04589
1279.538 | -0.02465 | -0.00369 | 0.00414 | 0.01089 | 0.01679 | 0.0308 | 0.04117 | 0.04718
1280.502 | -0.02443 | -0.00305 | 0.00485 | 0.01194 | 0.01809 | 0.03228 | 0.04295 | 0.04871
1281.466 | -0.02418 | -0.00229 | 0.00568 | 0.01314 | 0.01944 | 0.03389 | 0.04489 | 0.05045
1282.431 | -0.0239 | -0.00143 | 0.00667 | 0.01451 | 0.02083 | 0.03568 | 0.04701 | 0.05245
1283.395 | -0.02358 | -0.000446086 | 0.00783 | 0.01606 | 0.02229 | 0.0377 | 0.04935 | 0.05476
1284.359 | -0.0232 | 0.000650378 | 0.00918 | 0.01782 | 0.02387 | 0.04001 | 0.05193 | 0.05743
1285.323 | -0.02278 | 0.00185 | 0.01073 | 0.01974 | 0.02559 | 0.04262 | 0.05478 | 0.06046
1286.287 | -0.0223 | 0.00314 | 0.01245 | 0.0218 | 0.02745 | 0.04551 | 0.05788 | 0.06381
1287.252 | -0.02178 | 0.00451 | 0.01433 | 0.02394 | 0.02946 | 0.04863 | 0.06125 | 0.06749
1288.216 | -0.02126 | 0.00596 | 0.01638 | 0.02615 | 0.03166 | 0.05199 | 0.06491 | 0.07156
1289.18 | -0.02074 | 0.00752 | 0.01864 | 0.02851 | 0.03413 | 0.05564 | 0.06898 | 0.07615
1290.144 | -0.02024 | 0.00921 | 0.02118 | 0.03109 | 0.03696 | 0.05966 | 0.07357 | 0.08141
1291.109 | -0.01977 | 0.01107 | 0.02404 | 0.03404 | 0.04025 | 0.0642 | 0.07883 | 0.08749
1292.073 | -0.01931 | 0.01314 | 0.02728 | 0.03746 | 0.04408 | 0.06937 | 0.08489 | 0.09454
1293.037 | -0.01884 | 0.01544 | 0.03091 | 0.04146 | 0.04853 | 0.07532 | 0.09189 | 0.10264
1294.001 | -0.01834 | 0.01805 | 0.035 | 0.04619 | 0.05371 | 0.08221 | 0.10001 | 0.11196
1294.966 | -0.01781 | 0.02109 | 0.03969 | 0.05182 | 0.05984 | 0.09035 | 0.10958 | 0.1228
1295.93 | -0.01722 | 0.02478 | 0.04521 | 0.05864 | 0.06723 | 0.10015 | 0.12106 | 0.13565
1296.894 | -0.01657 | 0.02934 | 0.05186 | 0.06699 | 0.07632 | 0.11215 | 0.13507 | 0.15116
1297.858 | -0.01586 | 0.03499 | 0.05994 | 0.07715 | 0.08748 | 0.12681 | 0.15214 | 0.16994
1298.823 | -0.0151 | 0.04177 | 0.06953 | 0.08916 | 0.10082 | 0.14428 | 0.17245 | 0.1922
1299.787 | -0.0143 | 0.04946 | 0.08033 | 0.10263 | 0.11594 | 0.16403 | 0.19542 | 0.21733
1300.751 | -0.01347 | 0.05749 | 0.09155 | 0.11653 | 0.1317 | 0.18458 | 0.21929 | 0.24343
1301.715 | -0.01263 | 0.06492 | 0.10184 | 0.12918 | 0.14618 | 0.20331 | 0.24099 | 0.26707
1302.679 | -0.01183 | 0.07065 | 0.10952 | 0.13846 | 0.1569 | 0.2168 | 0.25642 | 0.28363
1303.644 | -0.01108 | 0.07361 | 0.11299 | 0.14237 | 0.16147 | 0.2217 | 0.26155 | 0.28859
1304.608 | -0.0104 | 0.07313 | 0.11127 | 0.13968 | 0.15842 | 0.21604 | 0.25406 | 0.27943
1305.572 | -0.00979 | 0.06917 | 0.10434 | 0.13046 | 0.14783 | 0.20015 | 0.23456 | 0.257
1306.536 | -0.00923 | 0.06236 | 0.09325 | 0.11614 | 0.13139 | 0.17666 | 0.20641 | 0.22525
1307.501 | -0.0087 | 0.05383 | 0.07977 | 0.09901 | 0.1118 | 0.14946 | 0.17429 | 0.18951
1308.465 | -0.00817 | 0.04487 | 0.06587 | 0.08152 | 0.0919 | 0.1224 | 0.14266 | 0.15467
1309.429 | -0.00762 | 0.03664 | 0.05322 | 0.06571 | 0.07399 | 0.09842 | 0.11479 | 0.12418
1310.393 | -0.00703 | 0.02994 | 0.04293 | 0.05287 | 0.05949 | 0.0792 | 0.09245 | 0.09987
1311.358 | -0.00641 | 0.0251 | 0.03545 | 0.04348 | 0.04891 | 0.06527 | 0.07613 | 0.08218
1312.322 | -0.00579 | 0.02206 | 0.03066 | 0.03736 | 0.04203 | 0.05623 | 0.06531 | 0.07053
1313.286 | -0.0052 | 0.02047 | 0.02805 | 0.0339 | 0.03813 | 0.05109 | 0.05894 | 0.06374
1314.25 | -0.00467 | 0.01985 | 0.02695 | 0.03227 | 0.0363 | 0.04867 | 0.05568 | 0.06037
1315.214 | -0.00422 | 0.01977 | 0.02672 | 0.03172 | 0.0357 | 0.04783 | 0.05435 | 0.05908
1316.179 | -0.00387 | 0.01991 | 0.02692 | 0.0317 | 0.0357 | 0.04776 | 0.05405 | 0.05886
1317.143 | -0.00363 | 0.02011 | 0.0273 | 0.03192 | 0.03597 | 0.048 | 0.05428 | 0.05913
1318.107 | -0.00349 | 0.02036 | 0.02778 | 0.0323 | 0.0364 | 0.04843 | 0.05487 | 0.05967
1319.071 | -0.00345 | 0.02067 | 0.02838 | 0.03286 | 0.03699 | 0.04909 | 0.05584 | 0.06055
1320.036 | -0.00349 | 0.02108 | 0.02911 | 0.03361 | 0.03776 | 0.05005 | 0.05721 | 0.06185
1321 | -0.00361 | 0.02155 | 0.02994 | 0.03455 | 0.03872 | 0.05132 | 0.05896 | 0.06363
1321.964 | -0.00376 | 0.02207 | 0.03082 | 0.03562 | 0.0398 | 0.05286 | 0.06099 | 0.06587
1322.928 | -0.00394 | 0.02258 | 0.03169 | 0.03676 | 0.04099 | 0.05459 | 0.0632 | 0.06847
1323.893 | -0.00412 | 0.02309 | 0.03252 | 0.03796 | 0.04227 | 0.05647 | 0.06552 | 0.07132
1324.857 | -0.0043 | 0.02359 | 0.03331 | 0.0392 | 0.04367 | 0.05846 | 0.06794 | 0.07435
1325.821 | -0.00448 | 0.02412 | 0.03408 | 0.0405 | 0.04519 | 0.06057 | 0.07046 | 0.07748
1326.785 | -0.00466 | 0.02466 | 0.03488 | 0.04186 | 0.04684 | 0.06277 | 0.0731 | 0.08064
1327.75 | -0.00486 | 0.02521 | 0.03568 | 0.04324 | 0.04853 | 0.06502 | 0.07581 | 0.08376
1328.714 | -0.0051 | 0.02571 | 0.0365 | 0.04459 | 0.05018 | 0.06723 | 0.07853 | 0.08674
1329.678 | -0.00538 | 0.02615 | 0.03732 | 0.04588 | 0.05171 | 0.06936 | 0.08119 | 0.08953
1330.642 | -0.0057 | 0.02651 | 0.03816 | 0.04711 | 0.05309 | 0.07143 | 0.08376 | 0.09213
1331.606 | -0.00604 | 0.02684 | 0.03908 | 0.04835 | 0.05439 | 0.07352 | 0.0863 | 0.09466
1332.571 | -0.00639 | 0.02722 | 0.04016 | 0.04971 | 0.05575 | 0.07581 | 0.08896 | 0.09729
1333.535 | -0.00674 | 0.02774 | 0.04148 | 0.05128 | 0.05732 | 0.07848 | 0.09194 | 0.10025
1334.499 | -0.00707 | 0.02849 | 0.0431 | 0.05315 | 0.05922 | 0.08168 | 0.09538 | 0.10373
1335.463 | -0.00739 | 0.02947 | 0.04499 | 0.05529 | 0.06147 | 0.08539 | 0.09933 | 0.10781
1336.428 | -0.00772 | 0.03061 | 0.047 | 0.05754 | 0.06395 | 0.08941 | 0.10367 | 0.11238
1337.392 | -0.00808 | 0.03172 | 0.0489 | 0.05966 | 0.06641 | 0.09335 | 0.10803 | 0.11709
1338.356 | -0.00851 | 0.03258 | 0.05038 | 0.06131 | 0.06849 | 0.09666 | 0.11191 | 0.12139
1339.32 | -0.00904 | 0.03296 | 0.05116 | 0.06225 | 0.06989 | 0.09883 | 0.11475 | 0.12466
1340.285 | -0.00968 | 0.03273 | 0.05113 | 0.06233 | 0.0704 | 0.09957 | 0.11619 | 0.12643
1341.249 | -0.01042 | 0.0319 | 0.05031 | 0.06159 | 0.07002 | 0.09889 | 0.11616 | 0.12655
1342.213 | -0.01122 | 0.03057 | 0.04885 | 0.0602 | 0.06886 | 0.09706 | 0.11481 | 0.12516
1343.177 | -0.01207 | 0.02889 | 0.04695 | 0.05833 | 0.06713 | 0.09441 | 0.11246 | 0.1226
1344.141 | -0.01293 | 0.02702 | 0.04476 | 0.05614 | 0.06498 | 0.09127 | 0.10941 | 0.11927
1345.106 | -0.01377 | 0.02507 | 0.04244 | 0.05376 | 0.06259 | 0.0879 | 0.10598 | 0.11558
1346.07 | -0.01459 | 0.02318 | 0.04009 | 0.05133 | 0.06013 | 0.08455 | 0.10242 | 0.11188
1347.034 | -0.01538 | 0.02143 | 0.03784 | 0.04899 | 0.05776 | 0.08144 | 0.09903 | 0.1085
1347.998 | -0.01612 | 0.01994 | 0.03583 | 0.04691 | 0.05569 | 0.07877 | 0.09605 | 0.10573
1348.963 | -0.01682 | 0.01878 | 0.03417 | 0.04524 | 0.05404 | 0.07671 | 0.0937 | 0.10374
1349.927 | -0.0175 | 0.01795 | 0.03292 | 0.04406 | 0.05287 | 0.07533 | 0.09208 | 0.10255
1350.891 | -0.01816 | 0.0174 | 0.03208 | 0.04334 | 0.05212 | 0.07456 | 0.09115 | 0.10202
1351.855 | -0.01884 | 0.01704 | 0.03155 | 0.04296 | 0.05164 | 0.07423 | 0.09073 | 0.10189
1352.82 | -0.01952 | 0.01672 | 0.03123 | 0.04275 | 0.05123 | 0.07411 | 0.09058 | 0.10185
1353.784 | -0.02021 | 0.01635 | 0.03098 | 0.04254 | 0.05071 | 0.07399 | 0.09046 | 0.10162
1354.748 | -0.02087 | 0.01587 | 0.0307 | 0.04221 | 0.04999 | 0.07372 | 0.09019 | 0.10103
1355.712 | -0.02148 | 0.01528 | 0.03033 | 0.0417 | 0.04905 | 0.07325 | 0.08968 | 0.10003
1356.677 | -0.02201 | 0.0146 | 0.02983 | 0.04103 | 0.04793 | 0.07259 | 0.0889 | 0.09866
1357.641 | -0.02248 | 0.01387 | 0.02919 | 0.04021 | 0.04669 | 0.07172 | 0.08784 | 0.09696
1358.605 | -0.02288 | 0.01308 | 0.02836 | 0.0392 | 0.0453 | 0.07061 | 0.08643 | 0.09491
1359.569 | -0.02326 | 0.01218 | 0.02726 | 0.03793 | 0.04369 | 0.0691 | 0.08452 | 0.09242
1360.533 | -0.02369 | 0.01107 | 0.02578 | 0.03626 | 0.0417 | 0.06699 | 0.08191 | 0.0893
1361.498 | -0.0242 | 0.00965 | 0.02384 | 0.03407 | 0.03918 | 0.06409 | 0.07842 | 0.08537
1362.462 | -0.02482 | 0.00786 | 0.02144 | 0.03131 | 0.03608 | 0.06036 | 0.07404 | 0.08061
1363.426 | -0.02556 | 0.00576 | 0.01869 | 0.02811 | 0.03253 | 0.05598 | 0.06897 | 0.07523
1364.39 | -0.02635 | 0.00348 | 0.01579 | 0.0247 | 0.02877 | 0.05129 | 0.06362 | 0.06961
1365.355 | -0.02715 | 0.00122 | 0.01295 | 0.02134 | 0.02509 | 0.04669 | 0.05838 | 0.06417
1366.319 | -0.0279 | -0.000895418 | 0.0103 | 0.01821 | 0.02167 | 0.0424 | 0.05352 | 0.05919
1367.283 | -0.02858 | -0.0028 | 0.00788 | 0.01538 | 0.01859 | 0.0385 | 0.04912 | 0.05475
1368.247 | -0.02918 | -0.00451 | 0.00563 | 0.0128 | 0.01578 | 0.0349 | 0.04507 | 0.05076
1369.212 | -0.02971 | -0.00609 | 0.00347 | 0.01038 | 0.01318 | 0.03146 | 0.04125 | 0.04708
1370.176 | -0.03017 | -0.00757 | 0.00137 | 0.00806 | 0.01071 | 0.02809 | 0.03753 | 0.04356
1371.14 | -0.03056 | -0.00899 | -0.000687087 | 0.00582 | 0.00837 | 0.02477 | 0.03389 | 0.0401
1372.104 | -0.03089 | -0.01036 | -0.00264 | 0.00367 | 0.00619 | 0.02157 | 0.03037 | 0.03668
1373.068 | -0.03114 | -0.01166 | -0.00442 | 0.00167 | 0.00422 | 0.0186 | 0.02704 | 0.03332
1374.033 | -0.03133 | -0.01286 | -0.00599 | -0.000154443 | 0.00248 | 0.01597 | 0.02396 | 0.03008
1374.997 | -0.03145 | -0.01396 | -0.00733 | -0.00177 | 0.000959461 | 0.01372 | 0.02115 | 0.02696
1375.961 | -0.03151 | -0.01493 | -0.00847 | -0.00319 | -0.000379517 | 0.0118 | 0.01858 | 0.024
1376.925 | -0.03151 | -0.01576 | -0.00944 | -0.00443 | -0.00159 | 0.01016 | 0.01618 | 0.0212
1377.89 | -0.03147 | -0.01645 | -0.01029 | -0.00551 | -0.00268 | 0.00871 | 0.01394 | 0.0186
1378.854 | -0.03137 | -0.01697 | -0.01102 | -0.00642 | -0.00366 | 0.00741 | 0.01185 | 0.01624
1379.818 | -0.03123 | -0.01733 | -0.01162 | -0.00715 | -0.00447 | 0.00629 | 0.00998 | 0.0142
1380.782 | -0.03104 | -0.01752 | -0.01207 | -0.00769 | -0.00506 | 0.00537 | 0.0084 | 0.01254
1381.747 | -0.03081 | -0.01752 | -0.01232 | -0.00802 | -0.0054 | 0.0047 | 0.00719 | 0.01131
1382.711 | -0.03053 | -0.01736 | -0.01236 | -0.00813 | -0.00547 | 0.00432 | 0.00637 | 0.01053
1383.675 | -0.03021 | -0.01703 | -0.01221 | -0.00803 | -0.00531 | 0.00424 | 0.00595 | 0.01016
1384.639 | -0.02987 | -0.0166 | -0.0119 | -0.00776 | -0.00498 | 0.00437 | 0.00586 | 0.01012
1385.604 | -0.02953 | -0.01614 | -0.01153 | -0.0074 | -0.0046 | 0.00461 | 0.00597 | 0.01027
1386.568 | -0.02923 | -0.01575 | -0.01121 | -0.00704 | -0.00432 | 0.00479 | 0.0061 | 0.01043
1387.532 | -0.029 | -0.0155 | -0.01104 | -0.00679 | -0.00423 | 0.00478 | 0.00609 | 0.01043
1388.496 | -0.02885 | -0.01546 | -0.01106 | -0.00671 | -0.00439 | 0.00451 | 0.00588 | 0.01022
1389.46 | -0.02878 | -0.01559 | -0.01125 | -0.00681 | -0.00476 | 0.004 | 0.00545 | 0.00978
1390.425 | -0.02877 | -0.01586 | -0.01153 | -0.00705 | -0.00526 | 0.00335 | 0.00489 | 0.0092
1391.389 | -0.02877 | -0.0162 | -0.01183 | -0.00737 | -0.00583 | 0.00265 | 0.00428 | 0.00854
1392.353 | -0.02878 | -0.01654 | -0.01206 | -0.00773 | -0.00639 | 0.00199 | 0.0037 | 0.00784
1393.317 | -0.02876 | -0.01684 | -0.01221 | -0.00811 | -0.00692 | 0.00138 | 0.00315 | 0.00708
1394.282 | -0.02872 | -0.01714 | -0.01234 | -0.00853 | -0.00747 | 0.000746488 | 0.00256 | 0.00617
1395.246 | -0.02872 | -0.0175 | -0.0126 | -0.00913 | -0.00815 | -0.000113403 | 0.00173 | 0.00489
1396.21 | -0.0288 | -0.01806 | -0.01319 | -0.01007 | -0.00912 | -0.00143 | 0.000419182 | 0.00306
1397.174 | -0.029 | -0.01891 | -0.01423 | -0.01146 | -0.01047 | -0.00334 | -0.0015 | 0.000591779
1398.139 | -0.02933 | -0.02003 | -0.0157 | -0.01327 | -0.01216 | -0.0058 | -0.00398 | -0.00238
1399.103 | -0.02973 | -0.02133 | -0.01745 | -0.01536 | -0.01405 | -0.00857 | -0.00678 | -0.00558
1400.067 | -0.03015 | -0.02266 | -0.01927 | -0.0175 | -0.01593 | -0.01138 | -0.0096 | -0.00871
1401.031 | -0.03051 | -0.0239 | -0.02094 | -0.01948 | -0.01765 | -0.01396 | -0.01218 | -0.01152
1401.995 | -0.03076 | -0.02493 | -0.02235 | -0.02114 | -0.01906 | -0.01614 | -0.01433 | -0.01385
1402.96 | -0.03086 | -0.02568 | -0.0234 | -0.02235 | -0.0201 | -0.01783 | -0.01595 | -0.01563
1403.924 | -0.0308 | -0.02614 | -0.02409 | -0.02308 | -0.02077 | -0.01901 | -0.01702 | -0.01686
1404.888 | -0.03061 | -0.02634 | -0.02445 | -0.02336 | -0.0211 | -0.01974 | -0.01762 | -0.0176
1405.852 | -0.03031 | -0.02633 | -0.02456 | -0.02329 | -0.02118 | -0.02011 | -0.01785 | -0.01794
1406.817 | -0.02996 | -0.02614 | -0.02447 | -0.02296 | -0.02107 | -0.02019 | -0.01784 | -0.01795
1407.781 | -0.0296 | -0.02582 | -0.02422 | -0.02249 | -0.02082 | -0.02003 | -0.01764 | -0.01769
1408.745 | -0.02925 | -0.02535 | -0.02379 | -0.02189 | -0.02041 | -0.01958 | -0.01725 | -0.01714
1409.709 | -0.02892 | -0.02471 | -0.02314 | -0.02116 | -0.01978 | -0.0188 | -0.01661 | -0.01627
1410.674 | -0.02859 | -0.02385 | -0.02221 | -0.02024 | -0.01887 | -0.01761 | -0.01564 | -0.01505
1411.638 | -0.02822 | -0.02277 | -0.02096 | -0.01911 | -0.01764 | -0.01599 | -0.01427 | -0.01346
1412.602 | -0.02779 | -0.02147 | -0.01939 | -0.01772 | -0.01608 | -0.01395 | -0.01251 | -0.01151
1413.566 | -0.02727 | -0.01995 | -0.01751 | -0.01608 | -0.01419 | -0.01154 | -0.01035 | -0.00924
1414.531 | -0.02662 | -0.01825 | -0.01535 | -0.0142 | -0.01201 | -0.00883 | -0.00785 | -0.00671
1415.495 | -0.02586 | -0.01641 | -0.01298 | -0.01212 | -0.00963 | -0.00592 | -0.00509 | -0.00398
1416.459 | -0.025 | -0.01451 | -0.01058 | -0.00995 | -0.0072 | -0.003 | -0.00226 | -0.00123
1417.423 | -0.02416 | -0.01272 | -0.00842 | -0.00793 | -0.00501 | -0.000388522 | 0.000273807 | 0.00126
1418.387 | -0.02348 | -0.01131 | -0.00689 | -0.00635 | -0.00341 | 0.0015 | 0.00206 | 0.00307
1419.352 | -0.02307 | -0.01049 | -0.00628 | -0.00549 | -0.00274 | 0.00233 | 0.0027 | 0.00382
1420.316 | -0.023 | -0.01036 | -0.00665 | -0.00543 | -0.00305 | 0.00202 | 0.0021 | 0.00343
1421.28 | -0.0232 | -0.01079 | -0.00775 | -0.00605 | -0.00414 | 0.000848596 | 0.000548781 | 0.0021
1422.244 | -0.02355 | -0.01158 | -0.00923 | -0.0071 | -0.00567 | -0.000803684 | -0.00152 | 0.000231006
1423.209 | -0.02391 | -0.01251 | -0.01076 | -0.00832 | -0.00732 | -0.00259 | -0.00372 | -0.00183
1424.173 | -0.02422 | -0.01343 | -0.01214 | -0.00957 | -0.00889 | -0.00427 | -0.00576 | -0.00384
1425.137 | -0.0244 | -0.01421 | -0.01326 | -0.01071 | -0.01023 | -0.00569 | -0.00747 | -0.00561
1426.101 | -0.02443 | -0.01476 | -0.01405 | -0.01162 | -0.01123 | -0.00673 | -0.00872 | -0.007
1427.066 | -0.02429 | -0.015 | -0.01443 | -0.01217 | -0.01178 | -0.00727 | -0.00938 | -0.00787
1428.03 | -0.02397 | -0.01487 | -0.01437 | -0.01225 | -0.01181 | -0.00721 | -0.00937 | -0.00809
1428.994 | -0.0235 | -0.01435 | -0.01383 | -0.01178 | -0.01127 | -0.00651 | -0.00869 | -0.00763
1429.958 | -0.02286 | -0.01348 | -0.01284 | -0.01076 | -0.0102 | -0.00522 | -0.00737 | -0.00648
1430.923 | -0.02209 | -0.01232 | -0.01143 | -0.00925 | -0.00865 | -0.00343 | -0.00554 | -0.00475
1431.887 | -0.02122 | -0.01095 | -0.00969 | -0.00739 | -0.00676 | -0.00129 | -0.00331 | -0.00256
1432.851 | -0.02029 | -0.0095 | -0.00775 | -0.00535 | -0.00469 | 0.00101 | -0.0008687 | -0.000122976
1433.815 | -0.01936 | -0.0081 | -0.00578 | -0.00337 | -0.00265 | 0.0032 | 0.00156 | 0.00231
1434.78 | -0.01849 | -0.00692 | -0.00406 | -0.00171 | -0.000914067 | 0.00498 | 0.00369 | 0.00438
1435.744 | -0.01777 | -0.0061 | -0.00283 | -0.000638388 | 0.000259384 | 0.00605 | 0.00521 | 0.00575
1436.708 | -0.01723 | -0.00574 | -0.00226 | -0.00024956 | 0.000734673 | 0.0063 | 0.00591 | 0.00624
1437.672 | -0.01687 | -0.00578 | -0.00229 | -0.0004489 | 0.000581958 | 0.00583 | 0.00585 | 0.00591
1438.636 | -0.01661 | -0.00604 | -0.00271 | -0.000976455 | 4.72186e-05 | 0.005 | 0.00528 | 0.00509
1439.601 | -0.01639 | -0.00636 | -0.00325 | -0.00156 | -0.000586904 | 0.00414 | 0.00453 | 0.00414
1440.565 | -0.01616 | -0.0066 | -0.00374 | -0.00202 | -0.00113 | 0.00348 | 0.00381 | 0.00333
1441.529 | -0.01591 | -0.00675 | -0.0041 | -0.00232 | -0.0015 | 0.00307 | 0.00323 | 0.00277
1442.493 | -0.01567 | -0.00682 | -0.00436 | -0.0025 | -0.00172 | 0.00286 | 0.00277 | 0.00246
1443.458 | -0.01542 | -0.0068 | -0.00452 | -0.00259 | -0.00178 | 0.00281 | 0.00243 | 0.00239
1444.422 | -0.01516 | -0.00667 | -0.00455 | -0.00256 | -0.00165 | 0.00296 | 0.00229 | 0.00261
1445.386 | -0.01486 | -0.00636 | -0.00433 | -0.00232 | -0.00123 | 0.00338 | 0.00247 | 0.00321
1446.35 | -0.0145 | -0.0058 | -0.00375 | -0.00176 | -0.000425498 | 0.00422 | 0.00313 | 0.0043
1447.315 | -0.01405 | -0.00491 | -0.0027 | -0.000784105 | 0.000822204 | 0.00555 | 0.00439 | 0.00595
1448.279 | -0.01352 | -0.00372 | -0.0012 | 0.000607274 | 0.00247 | 0.00736 | 0.00624 | 0.00808
1449.243 | -0.01293 | -0.00231 | 0.000646529 | 0.00232 | 0.00437 | 0.00952 | 0.00854 | 0.01051
1450.207 | -0.01232 | -0.000797037 | 0.00264 | 0.00417 | 0.00631 | 0.01181 | 0.01102 | 0.013
1451.172 | -0.01176 | 0.000664747 | 0.00456 | 0.00596 | 0.00809 | 0.01396 | 0.01344 | 0.01527
1452.136 | -0.01126 | 0.00197 | 0.00623 | 0.00754 | 0.00956 | 0.0158 | 0.01556 | 0.01715
1453.1 | -0.01089 | 0.00302 | 0.00755 | 0.00879 | 0.01064 | 0.01721 | 0.01729 | 0.01852
1454.064 | -0.01071 | 0.00373 | 0.00841 | 0.00962 | 0.01126 | 0.01813 | 0.01853 | 0.01932
1455.028 | -0.0109 | 0.00389 | 0.0086 | 0.00983 | 0.01128 | 0.01835 | 0.01904 | 0.0194
1455.993 | -0.01169 | 0.00313 | 0.00774 | 0.00906 | 0.01037 | 0.01752 | 0.0184 | 0.0184
1456.957 | -0.01325 | 0.00118 | 0.00553 | 0.00699 | 0.00825 | 0.01526 | 0.01617 | 0.01605
1457.921 | -0.01546 | -0.00186 | 0.00212 | 0.00374 | 0.00502 | 0.01173 | 0.01249 | 0.01251
1458.885 | -0.01791 | -0.00537 | -0.00177 | -1.66661e-05 | 0.00133 | 0.00769 | 0.00815 | 0.00853
1459.85 | -0.02014 | -0.00868 | -0.00536 | -0.00351 | -0.00211 | 0.00401 | 0.00408 | 0.00495
1460.814 | -0.02183 | -0.01137 | -0.00818 | -0.00631 | -0.00486 | 0.00115 | 0.000826951 | 0.00219
1461.778 | -0.02288 | -0.01331 | -0.01016 | -0.0083 | -0.00682 | -0.000819129 | -0.00152 | 0.000275365
1462.742 | -0.02331 | -0.01457 | -0.01135 | -0.00954 | -0.00803 | -0.00201 | -0.00302 | -0.000882886
1463.707 | -0.0232 | -0.01518 | -0.01186 | -0.01009 | -0.00854 | -0.0025 | -0.00373 | -0.00136
1464.671 | -0.02272 | -0.01524 | -0.01178 | -0.01001 | -0.00842 | -0.00237 | -0.00369 | -0.0012
1465.635 | -0.02212 | -0.01488 | -0.01129 | -0.00943 | -0.00781 | -0.00174 | -0.00301 | -0.000499871
1466.599 | -0.02165 | -0.01432 | -0.01064 | -0.00858 | -0.00695 | -0.000818038 | -0.00191 | 0.000526255
1467.563 | -0.02155 | -0.0138 | -0.01008 | -0.00772 | -0.00613 | 0.000105711 | -0.000699228 | 0.00161
1468.528 | -0.02196 | -0.01352 | -0.00984 | -0.00708 | -0.00556 | 0.000814801 | 0.000353353 | 0.00252
1469.492 | -0.0229 | -0.01356 | -0.00995 | -0.00675 | -0.00532 | 0.00125 | 0.00115 | 0.00318
1470.456 | -0.02421 | -0.0138 | -0.01024 | -0.00662 | -0.00526 | 0.00158 | 0.00179 | 0.0037
1471.42 | -0.02559 | -0.01401 | -0.01038 | -0.00643 | -0.0051 | 0.00209 | 0.00256 | 0.00437
1472.385 | -0.02664 | -0.0139 | -0.01002 | -0.00596 | -0.00456 | 0.00303 | 0.0037 | 0.00542
1473.349 | -0.02703 | -0.01328 | -0.009 | -0.00507 | -0.00351 | 0.00442 | 0.00524 | 0.00688
1474.313 | -0.02665 | -0.01219 | -0.00743 | -0.00387 | -0.0021 | 0.00604 | 0.00699 | 0.00858
1475.277 | -0.02568 | -0.01081 | -0.0056 | -0.00254 | -0.000593787 | 0.0076 | 0.00871 | 0.01028
1476.242 | -0.02447 | -0.00943 | -0.00384 | -0.00129 | 0.000761059 | 0.00887 | 0.01019 | 0.01177
1477.206 | -0.02332 | -0.00828 | -0.00238 | -0.00026976 | 0.00179 | 0.00976 | 0.01129 | 0.01293
1478.17 | -0.02245 | -0.0075 | -0.00138 | 0.000423859 | 0.0024 | 0.0102 | 0.01195 | 0.01366
1479.134 | -0.02191 | -0.00711 | -0.000826834 | 0.000783232 | 0.00265 | 0.01027 | 0.01218 | 0.01399
1480.099 | -0.02165 | -0.00704 | -0.00064838 | 0.000884452 | 0.00264 | 0.01008 | 0.0121 | 0.014
1481.063 | -0.02159 | -0.00717 | -0.000702635 | 0.00084687 | 0.00252 | 0.00982 | 0.01187 | 0.01387
1482.027 | -0.02163 | -0.00736 | -0.000861029 | 0.000778519 | 0.00245 | 0.00963 | 0.01164 | 0.01372
1482.991 | -0.0217 | -0.00753 | -0.00104 | 0.000739651 | 0.00247 | 0.00959 | 0.01149 | 0.01366
1483.955 | -0.02175 | -0.00763 | -0.0012 | 0.000748945 | 0.00262 | 0.00969 | 0.01145 | 0.01374
1484.92 | -0.02177 | -0.00764 | -0.00129 | 0.000825192 | 0.0029 | 0.00996 | 0.01157 | 0.01398
1485.884 | -0.02173 | -0.0075 | -0.00123 | 0.00103 | 0.00334 | 0.01044 | 0.01193 | 0.01448
1486.848 | -0.02161 | -0.00715 | -0.000878455 | 0.00149 | 0.00402 | 0.01126 | 0.01268 | 0.01537
1487.812 | -0.02138 | -0.0065 | -0.000105122 | 0.00231 | 0.00501 | 0.0125 | 0.01394 | 0.01671
1488.777 | -0.02103 | -0.00556 | 0.00112 | 0.00352 | 0.00629 | 0.01416 | 0.01571 | 0.01846
1489.741 | -0.02058 | -0.00439 | 0.00268 | 0.00505 | 0.00775 | 0.01609 | 0.01781 | 0.0204
1490.705 | -0.02008 | -0.00311 | 0.00438 | 0.00672 | 0.00922 | 0.01806 | 0.01996 | 0.0223
1491.669 | -0.01957 | -0.00186 | 0.006 | 0.00836 | 0.01054 | 0.01983 | 0.0219 | 0.02395
1492.634 | -0.0191 | -0.000761018 | 0.00738 | 0.00979 | 0.0116 | 0.02123 | 0.02344 | 0.02524
1493.598 | -0.01869 | 0.00013428 | 0.00844 | 0.01094 | 0.01235 | 0.02217 | 0.02448 | 0.02615
1494.562 | -0.01833 | 0.000850555 | 0.00924 | 0.01181 | 0.01283 | 0.0227 | 0.0251 | 0.0268
1495.526 | -0.018 | 0.00149 | 0.00994 | 0.01255 | 0.0132 | 0.02304 | 0.02552 | 0.02742
1496.49 | -0.01765 | 0.00218 | 0.01072 | 0.0133 | 0.01367 | 0.02346 | 0.02605 | 0.02828
1497.455 | -0.01729 | 0.00298 | 0.0117 | 0.01419 | 0.01437 | 0.02417 | 0.02688 | 0.02951
1498.419 | -0.01694 | 0.00387 | 0.01282 | 0.01519 | 0.0153 | 0.02519 | 0.02801 | 0.03104
1499.383 | -0.01665 | 0.00468 | 0.01389 | 0.01615 | 0.01632 | 0.02635 | 0.02925 | 0.03257
1500.347 | -0.01647 | 0.00525 | 0.01466 | 0.01688 | 0.01719 | 0.02733 | 0.03028 | 0.03377
1501.312 | -0.01642 | 0.00542 | 0.01495 | 0.01721 | 0.01773 | 0.02786 | 0.03083 | 0.03435
1502.276 | -0.01646 | 0.0052 | 0.01476 | 0.01717 | 0.01794 | 0.02794 | 0.03091 | 0.03434
1503.24 | -0.01649 | 0.00482 | 0.01439 | 0.01708 | 0.01813 | 0.02795 | 0.03093 | 0.03414
1504.204 | -0.01629 | 0.00478 | 0.01451 | 0.01761 | 0.01895 | 0.02878 | 0.0318 | 0.03466
1505.169 | -0.01566 | 0.0057 | 0.01597 | 0.01958 | 0.0212 | 0.03159 | 0.03468 | 0.03707
1506.133 | -0.01454 | 0.00803 | 0.0193 | 0.02349 | 0.02529 | 0.03709 | 0.04024 | 0.04214
1507.097 | -0.0131 | 0.01152 | 0.02412 | 0.02882 | 0.03066 | 0.04465 | 0.04778 | 0.04931
1508.061 | -0.01174 | 0.01531 | 0.0292 | 0.03418 | 0.03593 | 0.05237 | 0.05535 | 0.05678
1509.026 | -0.01071 | 0.01853 | 0.03336 | 0.03836 | 0.03995 | 0.05845 | 0.06117 | 0.06275
1509.99 | -0.01009 | 0.02075 | 0.03611 | 0.04096 | 0.04238 | 0.06228 | 0.06465 | 0.06652
1510.954 | -0.00978 | 0.02195 | 0.03744 | 0.04209 | 0.04338 | 0.06398 | 0.06597 | 0.06814
1511.918 | -0.00973 | 0.02218 | 0.0375 | 0.04198 | 0.04316 | 0.06387 | 0.06548 | 0.06791
1512.882 | -0.00989 | 0.02158 | 0.03645 | 0.04084 | 0.0419 | 0.06224 | 0.06348 | 0.06611
1513.847 | -0.01019 | 0.02034 | 0.03453 | 0.03893 | 0.0398 | 0.05943 | 0.06034 | 0.06315
1514.811 | -0.01059 | 0.01873 | 0.03209 | 0.03657 | 0.03716 | 0.05587 | 0.0565 | 0.05949
1515.775 | -0.011 | 0.01705 | 0.02952 | 0.03413 | 0.03435 | 0.05208 | 0.05251 | 0.0557
1516.739 | -0.01135 | 0.01558 | 0.02723 | 0.03198 | 0.03176 | 0.04856 | 0.04888 | 0.05232
1517.704 | -0.01161 | 0.0145 | 0.02547 | 0.03031 | 0.02967 | 0.04566 | 0.04599 | 0.0497
1518.668 | -0.01178 | 0.0138 | 0.0243 | 0.02913 | 0.02819 | 0.04346 | 0.04395 | 0.04788
1519.632 | -0.01189 | 0.01329 | 0.02352 | 0.02819 | 0.0272 | 0.04175 | 0.04255 | 0.04657
1520.596 | -0.01203 | 0.01269 | 0.0228 | 0.02713 | 0.02641 | 0.04016 | 0.04137 | 0.04527
1521.561 | -0.01226 | 0.01181 | 0.02187 | 0.02569 | 0.02554 | 0.03838 | 0.04005 | 0.04359
1522.525 | -0.01259 | 0.01066 | 0.02067 | 0.02391 | 0.02447 | 0.03642 | 0.03847 | 0.0415
1523.489 | -0.013 | 0.00942 | 0.01938 | 0.02205 | 0.0233 | 0.03452 | 0.03683 | 0.03931
1524.453 | -0.01342 | 0.00832 | 0.01821 | 0.0204 | 0.02219 | 0.03297 | 0.03535 | 0.03736
1525.417 | -0.01381 | 0.00745 | 0.01726 | 0.01911 | 0.02121 | 0.03184 | 0.03415 | 0.03583
1526.382 | -0.01416 | 0.00678 | 0.01646 | 0.01812 | 0.02031 | 0.03104 | 0.03316 | 0.03465
1527.346 | -0.01448 | 0.00621 | 0.01568 | 0.0173 | 0.01941 | 0.03037 | 0.03225 | 0.03366
1528.31 | -0.01476 | 0.00568 | 0.01486 | 0.01655 | 0.01847 | 0.0297 | 0.03134 | 0.03274
1529.274 | -0.01498 | 0.00517 | 0.014 | 0.01587 | 0.01752 | 0.02901 | 0.03046 | 0.03187
1530.239 | -0.01512 | 0.00476 | 0.01323 | 0.01533 | 0.01668 | 0.0284 | 0.02977 | 0.03116
1531.203 | -0.01515 | 0.00453 | 0.01269 | 0.01504 | 0.01609 | 0.02802 | 0.0294 | 0.03075
1532.167 | -0.01508 | 0.0045 | 0.01247 | 0.01501 | 0.01582 | 0.02793 | 0.02943 | 0.03068
1533.131 | -0.01495 | 0.00461 | 0.01252 | 0.01517 | 0.01581 | 0.02805 | 0.02974 | 0.03085
1534.096 | -0.01481 | 0.00472 | 0.01267 | 0.01531 | 0.01589 | 0.02815 | 0.03008 | 0.031
1535.06 | -0.01474 | 0.00463 | 0.01266 | 0.01515 | 0.01579 | 0.02788 | 0.03009 | 0.03077
1536.024 | -0.01478 | 0.00419 | 0.01225 | 0.01448 | 0.01528 | 0.02697 | 0.02947 | 0.02988
1536.988 | -0.01492 | 0.00336 | 0.01137 | 0.01324 | 0.0143 | 0.02537 | 0.02813 | 0.02826
1537.953 | -0.01511 | 0.0023 | 0.01016 | 0.01168 | 0.01302 | 0.02334 | 0.02634 | 0.02621
1538.917 | -0.01524 | 0.00135 | 0.00901 | 0.0103 | 0.01184 | 0.02148 | 0.02463 | 0.02437
1539.881 | -0.01524 | 0.000863071 | 0.00838 | 0.0097 | 0.01126 | 0.02046 | 0.02364 | 0.02347
1540.845 | -0.0151 | 0.00105 | 0.00855 | 0.01021 | 0.01156 | 0.02072 | 0.02376 | 0.02399
1541.809 | -0.01487 | 0.00186 | 0.00949 | 0.01171 | 0.01269 | 0.02216 | 0.02494 | 0.0258
1542.774 | -0.01459 | 0.00307 | 0.01096 | 0.01376 | 0.01433 | 0.02435 | 0.02685 | 0.02838
1543.738 | -0.01429 | 0.00445 | 0.01267 | 0.01591 | 0.01617 | 0.02681 | 0.02913 | 0.03116
1544.702 | -0.014 | 0.00578 | 0.01437 | 0.01781 | 0.01789 | 0.02916 | 0.03141 | 0.03369
1545.666 | -0.01375 | 0.00691 | 0.01581 | 0.01926 | 0.01927 | 0.0311 | 0.03338 | 0.03569
1546.631 | -0.0136 | 0.00774 | 0.01686 | 0.02017 | 0.02016 | 0.03242 | 0.03482 | 0.037
1547.595 | -0.01355 | 0.00823 | 0.01747 | 0.02055 | 0.02053 | 0.03312 | 0.03564 | 0.03763
1548.559 | -0.01361 | 0.00843 | 0.01768 | 0.02049 | 0.02047 | 0.03324 | 0.03588 | 0.03766
1549.523 | -0.01375 | 0.00838 | 0.01758 | 0.0201 | 0.02008 | 0.03292 | 0.03564 | 0.03719
1550.488 | -0.01396 | 0.00812 | 0.01719 | 0.01944 | 0.01942 | 0.03219 | 0.03494 | 0.03629
1551.452 | -0.01423 | 0.00762 | 0.01647 | 0.01845 | 0.01848 | 0.03101 | 0.03375 | 0.03491
1552.416 | -0.01457 | 0.00678 | 0.01532 | 0.01703 | 0.01716 | 0.02921 | 0.03191 | 0.03289
1553.38 | -0.01501 | 0.00552 | 0.01359 | 0.01501 | 0.01529 | 0.02659 | 0.02925 | 0.03006
1554.344 | -0.01553 | 0.00378 | 0.01124 | 0.01231 | 0.01278 | 0.02302 | 0.02567 | 0.02635
1555.309 | -0.01609 | 0.00161 | 0.00831 | 0.00896 | 0.00962 | 0.01853 | 0.02119 | 0.02181
1556.273 | -0.01663 | -0.000856597 | 0.00497 | 0.00514 | 0.00598 | 0.01335 | 0.016 | 0.01668
1557.237 | -0.01707 | -0.00345 | 0.00143 | 0.00114 | 0.00209 | 0.00786 | 0.01039 | 0.01129
1558.201 | -0.01741 | -0.00598 | -0.00209 | -0.00261 | -0.00167 | 0.00262 | 0.00483 | 0.00612
1559.166 | -0.01761 | -0.00807 | -0.00511 | -0.00554 | -0.00468 | -0.00152 | 0.000222121 | 0.0019
1560.13 | -0.0176 | -0.00929 | -0.00703 | -0.00707 | -0.00631 | -0.00375 | -0.00249 | -0.000564204
1561.094 | -0.01734 | -0.0095 | -0.00763 | -0.00717 | -0.00646 | -0.00401 | -0.0031 | -0.00115
1562.058 | -0.01693 | -0.00905 | -0.00734 | -0.00643 | -0.00573 | -0.00313 | -0.00238 | -0.000584952
1563.023 | -0.01651 | -0.00851 | -0.00689 | -0.00567 | -0.00494 | -0.00221 | -0.00146 | 0.000104716
1563.987 | -0.01624 | -0.00834 | -0.00687 | -0.00551 | -0.00471 | -0.00206 | -0.0012 | 0.000148002
1564.951 | -0.01617 | -0.00871 | -0.00752 | -0.00617 | -0.00529 | -0.00297 | -0.00198 | -0.000748185
1565.915 | -0.01629 | -0.00958 | -0.00874 | -0.00753 | -0.00657 | -0.00477 | -0.00367 | -0.00244
1566.88 | -0.01651 | -0.01071 | -0.01024 | -0.00926 | -0.0082 | -0.00698 | -0.00584 | -0.00449
1567.844 | -0.01674 | -0.01179 | -0.01162 | -0.01093 | -0.00975 | -0.00901 | -0.00793 | -0.00637
1568.808 | -0.01687 | -0.01257 | -0.01259 | -0.01218 | -0.01087 | -0.01042 | -0.00947 | -0.00768
1569.772 | -0.01688 | -0.01296 | -0.01307 | -0.0129 | -0.01142 | -0.01105 | -0.01029 | -0.00829
1570.736 | -0.01678 | -0.01303 | -0.01317 | -0.01315 | -0.0115 | -0.01108 | -0.01052 | -0.00836
1571.701 | -0.01662 | -0.01293 | -0.01313 | -0.01316 | -0.01132 | -0.01085 | -0.01045 | -0.00821
1572.665 | -0.01642 | -0.0128 | -0.01312 | -0.01315 | -0.01111 | -0.01067 | -0.01038 | -0.00813
1573.629 | -0.0162 | -0.01269 | -0.01322 | -0.0132 | -0.01096 | -0.01072 | -0.01045 | -0.00827
1574.593 | -0.01591 | -0.01255 | -0.01337 | -0.01328 | -0.01085 | -0.01096 | -0.01062 | -0.00858
1575.558 | -0.0155 | -0.01225 | -0.01341 | -0.01323 | -0.01068 | -0.0112 | -0.01072 | -0.00888
1576.522 | -0.01492 | -0.0117 | -0.01318 | -0.01291 | -0.01031 | -0.0112 | -0.01053 | -0.00896
1577.486 | -0.01419 | -0.01086 | -0.01259 | -0.01223 | -0.00969 | -0.01082 | -0.00993 | -0.00866
1578.45 | -0.01332 | -0.00977 | -0.01168 | -0.01121 | -0.00884 | -0.01008 | -0.00895 | -0.00798
1579.415 | -0.01239 | -0.00857 | -0.01059 | -0.01001 | -0.0079 | -0.00913 | -0.00777 | -0.00706
1580.379 | -0.01146 | -0.0074 | -0.0095 | -0.00881 | -0.007 | -0.00821 | -0.00662 | -0.0061
1581.343 | -0.01055 | -0.00634 | -0.00854 | -0.00773 | -0.00625 | -0.00748 | -0.00566 | -0.00527
1582.307 | -0.00967 | -0.00543 | -0.00777 | -0.00685 | -0.00567 | -0.007 | -0.00497 | -0.00463
1583.271 | -0.00881 | -0.00461 | -0.00716 | -0.00615 | -0.00522 | -0.00672 | -0.00452 | -0.00417
1584.236 | -0.00793 | -0.00381 | -0.00664 | -0.00558 | -0.00483 | -0.00654 | -0.00421 | -0.00383
1585.2 | -0.007 | -0.00298 | -0.00615 | -0.00508 | -0.00444 | -0.00636 | -0.00395 | -0.00355
1586.164 | -0.00603 | -0.00209 | -0.00563 | -0.00462 | -0.00403 | -0.00612 | -0.0037 | -0.0033
1587.128 | -0.00504 | -0.00116 | -0.0051 | -0.0042 | -0.00361 | -0.00585 | -0.00346 | -0.00308
1588.093 | -0.00405 | -0.000244725 | -0.00457 | -0.00381 | -0.00321 | -0.00558 | -0.00323 | -0.0029
1589.057 | -0.00309 | 0.00061766 | -0.00404 | -0.00343 | -0.00284 | -0.00535 | -0.00305 | -0.00275
1590.021 | -0.00218 | 0.0014 | -0.0035 | -0.00303 | -0.00247 | -0.00518 | -0.00288 | -0.00258
1590.985 | -0.00132 | 0.00212 | -0.00294 | -0.00257 | -0.00205 | -0.00502 | -0.00269 | -0.00233
1591.95 | -0.000505629 | 0.0028 | -0.00233 | -0.002 | -0.00154 | -0.00481 | -0.00244 | -0.00193
1592.914 | 0.000279443 | 0.00349 | -0.00165 | -0.00133 | -0.000911521 | -0.0045 | -0.00209 | -0.00138
1593.878 | 0.00104 | 0.00421 | -0.000939625 | -0.000568241 | -0.000174184 | -0.00404 | -0.00165 | -0.0006985
1594.842 | 0.00177 | 0.00499 | -0.000218563 | 0.00022769 | 0.000625557 | -0.00344 | -0.00115 | 4.30432e-05
1595.807 | 0.00245 | 0.0058 | 0.000472483 | 0.00101 | 0.00143 | -0.00271 | -0.000623102 | 0.000770785
1596.771 | 0.00306 | 0.0066 | 0.00111 | 0.00173 | 0.0022 | -0.00191 | -9.3693e-05 | 0.00143
1597.735 | 0.00359 | 0.00737 | 0.00167 | 0.00238 | 0.00289 | -0.00107 | 0.000424058 | 0.00198
1598.699 | 0.00404 | 0.00805 | 0.00216 | 0.00295 | 0.0035 | -0.000253302 | 0.000919548 | 0.00242
1599.663 | 0.00442 | 0.00861 | 0.00258 | 0.00343 | 0.00401 | 0.000460177 | 0.00137 | 0.00275
1600.628 | 0.00478 | 0.00902 | 0.00292 | 0.00381 | 0.00442 | 0.001 | 0.00174 | 0.00296
1601.592 | 0.00512 | 0.00926 | 0.00316 | 0.00406 | 0.00469 | 0.00133 | 0.002 | 0.00305
1602.556 | 0.00546 | 0.00936 | 0.00329 | 0.00419 | 0.00483 | 0.00142 | 0.00211 | 0.00303
1603.52 | 0.00578 | 0.00932 | 0.00334 | 0.00418 | 0.00485 | 0.00132 | 0.00211 | 0.00297
1604.485 | 0.00607 | 0.0092 | 0.00334 | 0.00409 | 0.00479 | 0.00113 | 0.00207 | 0.00293
1605.449 | 0.00628 | 0.00906 | 0.00332 | 0.00397 | 0.00473 | 0.000957103 | 0.00207 | 0.003
1606.413 | 0.0064 | 0.00895 | 0.00333 | 0.00388 | 0.00471 | 0.000901784 | 0.0022 | 0.00324
1607.377 | 0.00642 | 0.0089 | 0.00338 | 0.00385 | 0.00478 | 0.000990013 | 0.00246 | 0.00363
1608.342 | 0.00636 | 0.0089 | 0.00342 | 0.00386 | 0.00489 | 0.00116 | 0.00279 | 0.00408
1609.306 | 0.00622 | 0.00888 | 0.00337 | 0.00384 | 0.00495 | 0.00128 | 0.00304 | 0.00444
1610.27 | 0.00601 | 0.00877 | 0.00312 | 0.00368 | 0.00484 | 0.00119 | 0.00305 | 0.00453
1611.234 | 0.00571 | 0.00846 | 0.00263 | 0.00329 | 0.00447 | 0.000779814 | 0.00269 | 0.00423
1612.198 | 0.00531 | 0.00792 | 0.00185 | 0.00262 | 0.00378 | -5.63275e-06 | 0.00193 | 0.0035
1613.163 | 0.0048 | 0.00714 | 0.000862606 | 0.00171 | 0.00279 | -0.00111 | 0.000824162 | 0.0024
1614.127 | 0.00419 | 0.00618 | -0.000236645 | 0.000639062 | 0.00162 | -0.00239 | -0.000478589 | 0.00106
1615.091 | 0.00352 | 0.00513 | -0.00132 | -0.000460782 | 0.000396298 | -0.00368 | -0.00181 | -0.000344921
1616.055 | 0.00283 | 0.00408 | -0.00228 | -0.00148 | -0.000737236 | -0.00487 | -0.00302 | -0.00166
1617.02 | 0.00214 | 0.00309 | -0.00312 | -0.00235 | -0.00172 | -0.00589 | -0.00406 | -0.00282
1617.984 | 0.00147 | 0.00215 | -0.00388 | -0.00313 | -0.00258 | -0.00679 | -0.00499 | -0.00383
1618.948 | 0.000782768 | 0.0012 | -0.0047 | -0.00391 | -0.00343 | -0.0077 | -0.00591 | -0.00482
1619.912 | 3.74431e-05 | 0.000136501 | -0.00569 | -0.00485 | -0.00442 | -0.00875 | -0.00696 | -0.0059
1620.877 | -0.000811291 | -0.00112 | -0.00695 | -0.00605 | -0.00567 | -0.01003 | -0.00826 | -0.00719
1621.841 | -0.00177 | -0.0026 | -0.00847 | -0.00757 | -0.00722 | -0.01156 | -0.00981 | -0.00872
1622.805 | -0.00281 | -0.00422 | -0.01017 | -0.00931 | -0.00899 | -0.01324 | -0.01152 | -0.0104
1623.769 | -0.00384 | -0.00584 | -0.01185 | -0.01112 | -0.0108 | -0.01485 | -0.01319 | -0.01206
1624.734 | -0.00479 | -0.00729 | -0.01331 | -0.01275 | -0.0124 | -0.01617 | -0.01459 | -0.01346
1625.698 | -0.00561 | -0.00842 | -0.01439 | -0.01401 | -0.01358 | -0.01699 | -0.01553 | -0.01441
1626.662 | -0.00629 | -0.00919 | -0.01504 | -0.01479 | -0.01427 | -0.01726 | -0.01595 | -0.01483
1627.626 | -0.00688 | -0.00968 | -0.01537 | -0.01518 | -0.01456 | -0.01711 | -0.01596 | -0.01484
1628.59 | -0.00748 | -0.01009 | -0.0156 | -0.01538 | -0.01469 | -0.01683 | -0.01585 | -0.01469
1629.555 | -0.00815 | -0.01063 | -0.016 | -0.01568 | -0.01495 | -0.01681 | -0.01597 | -0.01476
1630.519 | -0.00895 | -0.01152 | -0.01681 | -0.01636 | -0.01563 | -0.01738 | -0.01663 | -0.01535
1631.483 | -0.0099 | -0.01285 | -0.01812 | -0.01756 | -0.01687 | -0.01874 | -0.01798 | -0.01664
1632.447 | -0.01097 | -0.01458 | -0.01987 | -0.01924 | -0.0186 | -0.02082 | -0.01994 | -0.01858
1633.412 | -0.01214 | -0.01656 | -0.02182 | -0.02119 | -0.02059 | -0.02332 | -0.0222 | -0.02086
1634.376 | -0.01338 | -0.01852 | -0.02359 | -0.02303 | -0.02243 | -0.0257 | -0.02424 | -0.02297
1635.34 | -0.01465 | -0.02017 | -0.02485 | -0.02439 | -0.0237 | -0.02736 | -0.02556 | -0.02437
1636.304 | -0.0159 | -0.02126 | -0.02537 | -0.02499 | -0.02414 | -0.02786 | -0.02581 | -0.02467
1637.269 | -0.01704 | -0.02171 | -0.02513 | -0.02478 | -0.02371 | -0.0271 | -0.02496 | -0.02383
1638.233 | -0.018 | -0.02161 | -0.02433 | -0.02397 | -0.02267 | -0.02541 | -0.02334 | -0.02215
1639.197 | -0.01878 | -0.02126 | -0.02335 | -0.02297 | -0.02146 | -0.0234 | -0.0215 | -0.02021
1640.161 | -0.01947 | -0.02101 | -0.0226 | -0.02222 | -0.02054 | -0.02173 | -0.02006 | -0.01862
1641.125 | -0.02018 | -0.02112 | -0.02239 | -0.02205 | -0.02025 | -0.02086 | -0.01942 | -0.01781
1642.09 | -0.02101 | -0.02171 | -0.02282 | -0.02256 | -0.02067 | -0.02096 | -0.01971 | -0.01791
1643.054 | -0.02199 | -0.02271 | -0.02377 | -0.02363 | -0.02168 | -0.02183 | -0.02073 | -0.01874
1644.018 | -0.02314 | -0.02392 | -0.02497 | -0.02491 | -0.02295 | -0.02305 | -0.02204 | -0.01988
1644.982 | -0.02442 | -0.02508 | -0.0261 | -0.02602 | -0.0241 | -0.02411 | -0.02315 | -0.02085
1645.947 | -0.02576 | -0.02601 | -0.02696 | -0.0267 | -0.02488 | -0.02467 | -0.02371 | -0.02131
1646.911 | -0.02709 | -0.02668 | -0.02755 | -0.02691 | -0.02527 | -0.02465 | -0.0237 | -0.02122
1647.875 | -0.02838 | -0.02717 | -0.02802 | -0.02684 | -0.02543 | -0.02431 | -0.02337 | -0.02085
1648.839 | -0.02961 | -0.02768 | -0.0286 | -0.02682 | -0.02566 | -0.02402 | -0.0231 | -0.02053
1649.804 | -0.03083 | -0.02839 | -0.02942 | -0.02711 | -0.02619 | -0.02408 | -0.02322 | -0.02057
1650.768 | -0.03214 | -0.02939 | -0.03052 | -0.02788 | -0.02711 | -0.02466 | -0.02386 | -0.0211
1651.732 | -0.03358 | -0.03069 | -0.03177 | -0.02911 | -0.02836 | -0.02568 | -0.02493 | -0.02205
1652.696 | -0.03512 | -0.03212 | -0.03295 | -0.03054 | -0.0297 | -0.02686 | -0.02615 | -0.02317
1653.661 | -0.03658 | -0.03338 | -0.03375 | -0.03174 | -0.03072 | -0.02773 | -0.02702 | -0.02402
1654.625 | -0.03776 | -0.03419 | -0.03394 | -0.03233 | -0.03114 | -0.02791 | -0.02714 | -0.02425
1655.589 | -0.0386 | -0.03453 | -0.0336 | -0.03231 | -0.03098 | -0.02743 | -0.02654 | -0.02388
1656.553 | -0.03918 | -0.03464 | -0.03311 | -0.03199 | -0.03061 | -0.02673 | -0.02566 | -0.02332
1657.517 | -0.03968 | -0.03488 | -0.03291 | -0.03185 | -0.03047 | -0.02636 | -0.02507 | -0.02309
1658.482 | -0.04028 | -0.0355 | -0.03331 | -0.03221 | -0.0309 | -0.02672 | -0.02519 | -0.02356
1659.446 | -0.04106 | -0.03658 | -0.0344 | -0.03318 | -0.03198 | -0.02792 | -0.02615 | -0.02482
1660.41 | -0.04201 | -0.03804 | -0.03607 | -0.03465 | -0.0336 | -0.02981 | -0.02782 | -0.0267
1661.374 | -0.04306 | -0.03963 | -0.03801 | -0.03638 | -0.03548 | -0.03204 | -0.02985 | -0.02884
1662.339 | -0.0441 | -0.04112 | -0.0399 | -0.03806 | -0.0373 | -0.03425 | -0.03188 | -0.03086
1663.303 | -0.04502 | -0.04229 | -0.04149 | -0.03947 | -0.03884 | -0.03614 | -0.03363 | -0.0325
1664.267 | -0.04575 | -0.04308 | -0.04264 | -0.04051 | -0.04 | -0.03759 | -0.03501 | -0.03366
1665.231 | -0.04629 | -0.04354 | -0.04337 | -0.04124 | -0.04081 | -0.03864 | -0.03606 | -0.03441
1666.196 | -0.04667 | -0.04378 | -0.04377 | -0.04173 | -0.0414 | -0.03938 | -0.03689 | -0.03489
1667.16 | -0.04694 | -0.04387 | -0.0439 | -0.04206 | -0.0418 | -0.03986 | -0.03754 | -0.03517
1668.124 | -0.0471 | -0.04382 | -0.04378 | -0.04219 | -0.04201 | -0.04004 | -0.03794 | -0.03521
1669.088 | -0.04718 | -0.04361 | -0.04336 | -0.04204 | -0.04191 | -0.03978 | -0.03792 | -0.0349
1670.052 | -0.04715 | -0.04318 | -0.04262 | -0.04153 | -0.04141 | -0.03898 | -0.03732 | -0.03409
1671.017 | -0.04705 | -0.04253 | -0.04159 | -0.04062 | -0.04047 | -0.03762 | -0.03608 | -0.03276
1671.981 | -0.04688 | -0.0417 | -0.04032 | -0.03936 | -0.03913 | -0.0358 | -0.03427 | -0.03098
1672.945 | -0.04667 | -0.04076 | -0.03891 | -0.03785 | -0.03749 | -0.03368 | -0.03207 | -0.02892
1673.909 | -0.04645 | -0.03977 | -0.03743 | -0.03622 | -0.0357 | -0.03142 | -0.02969 | -0.02673
1674.874 | -0.04622 | -0.03878 | -0.03591 | -0.03456 | -0.03387 | -0.02916 | -0.02732 | -0.02457
1675.838 | -0.04598 | -0.03784 | -0.03443 | -0.03299 | -0.03212 | -0.02702 | -0.02511 | -0.02255
1676.802 | -0.04573 | -0.037 | -0.03307 | -0.03161 | -0.03057 | -0.02515 | -0.02323 | -0.0208
1677.766 | -0.04549 | -0.03632 | -0.03193 | -0.03052 | -0.02933 | -0.02366 | -0.02178 | -0.01941
1678.731 | -0.04525 | -0.03584 | -0.0311 | -0.02975 | -0.02845 | -0.02261 | -0.02083 | -0.01847
1679.695 | -0.04502 | -0.03553 | -0.03058 | -0.02929 | -0.02794 | -0.022 | -0.02033 | -0.01795
1680.659 | -0.04473 | -0.03532 | -0.03029 | -0.02902 | -0.02769 | -0.02168 | -0.02011 | -0.01773
1681.623 | -0.04432 | -0.03504 | -0.03004 | -0.02871 | -0.0275 | -0.02138 | -0.01992 | -0.01757
1682.588 | -0.04372 | -0.03451 | -0.02961 | -0.02814 | -0.02715 | -0.02081 | -0.01945 | -0.01721
1683.552 | -0.04291 | -0.03365 | -0.02886 | -0.0272 | -0.02651 | -0.01979 | -0.01855 | -0.01649
1684.516 | -0.04195 | -0.03248 | -0.02779 | -0.02593 | -0.02556 | -0.01834 | -0.01727 | -0.01539
1685.48 | -0.04096 | -0.03112 | -0.02644 | -0.02444 | -0.02433 | -0.01657 | -0.0157 | -0.01393
1686.444 | -0.04002 | -0.02965 | -0.02488 | -0.02282 | -0.02285 | -0.0146 | -0.0139 | -0.01214
1687.409 | -0.03917 | -0.02818 | -0.02317 | -0.02115 | -0.02121 | -0.01254 | -0.01195 | -0.01012
1688.373 | -0.03842 | -0.02681 | -0.02149 | -0.01956 | -0.01958 | -0.0106 | -0.01005 | -0.00809
1689.337 | -0.03779 | -0.02566 | -0.02001 | -0.01822 | -0.01814 | -0.00898 | -0.0084 | -0.00629
1690.301 | -0.03726 | -0.0248 | -0.01883 | -0.01719 | -0.01701 | -0.00778 | -0.00716 | -0.0049
1691.266 | -0.03682 | -0.02419 | -0.01794 | -0.01646 | -0.0162 | -0.00697 | -0.00631 | -0.00393
1692.23 | -0.03639 | -0.02373 | -0.01723 | -0.01593 | -0.0156 | -0.00638 | -0.00572 | -0.00326
1693.194 | -0.0359 | -0.02328 | -0.01654 | -0.01543 | -0.01507 | -0.00577 | -0.00517 | -0.00269
1694.158 | -0.03529 | -0.02271 | -0.01575 | -0.01483 | -0.01447 | -0.00495 | -0.00448 | -0.00205
1695.123 | -0.03454 | -0.02198 | -0.01483 | -0.01409 | -0.01377 | -0.00383 | -0.00357 | -0.00125
1696.087 | -0.03368 | -0.02117 | -0.01392 | -0.01329 | -0.01307 | -0.0026 | -0.00259 | -0.000437977
1697.051 | -0.03281 | -0.02049 | -0.01332 | -0.01271 | -0.01263 | -0.0017 | -0.00192 | 5.16922e-05
1698.015 | -0.03208 | -0.02021 | -0.01336 | -0.01266 | -0.01273 | -0.00165 | -0.00202 | -0.000200514
1698.979 | -0.03159 | -0.02046 | -0.01417 | -0.0133 | -0.0135 | -0.00274 | -0.0031 | -0.00139
1699.944 | -0.03135 | -0.02113 | -0.01551 | -0.01446 | -0.01471 | -0.00476 | -0.00492 | -0.00329
1700.908 | -0.03128 | -0.02193 | -0.01695 | -0.01576 | -0.01595 | -0.00706 | -0.00692 | -0.00533
1701.872 | -0.03128 | -0.02256 | -0.0181 | -0.01685 | -0.01686 | -0.00904 | -0.00856 | -0.00702
1702.836 | -0.03127 | -0.02293 | -0.01882 | -0.01759 | -0.01733 | -0.01044 | -0.00965 | -0.00815
1703.801 | -0.0312 | -0.02306 | -0.01921 | -0.01802 | -0.01743 | -0.0113 | -0.01026 | -0.00879
1704.765 | -0.03107 | -0.02302 | -0.01938 | -0.01823 | -0.0173 | -0.01174 | -0.01053 | -0.00907
1705.729 | -0.03087 | -0.02284 | -0.01936 | -0.01822 | -0.01697 | -0.01181 | -0.0105 | -0.00902
1706.693 | -0.03057 | -0.02247 | -0.01909 | -0.01791 | -0.01641 | -0.01145 | -0.01008 | -0.00859
1707.658 | -0.03014 | -0.02182 | -0.01846 | -0.01722 | -0.01554 | -0.01057 | -0.00917 | -0.00767
1708.622 | -0.0296 | -0.02086 | -0.01742 | -0.01612 | -0.01433 | -0.00916 | -0.00774 | -0.00624
1709.586 | -0.02897 | -0.01964 | -0.01602 | -0.01468 | -0.01285 | -0.00733 | -0.00586 | -0.0044
1710.55 | -0.02829 | -0.01824 | -0.01438 | -0.01305 | -0.01122 | -0.0053 | -0.00374 | -0.00232
1711.515 | -0.02762 | -0.0168 | -0.01266 | -0.01137 | -0.00958 | -0.00326 | -0.00158 | -0.000200315
1712.479 | -0.02696 | -0.01537 | -0.01095 | -0.00972 | -0.00799 | -0.00133 | 0.000503034 | 0.00185
1713.443 | -0.02632 | -0.01399 | -0.00928 | -0.00812 | -0.00646 | 0.000482368 | 0.00247 | 0.0038
1714.407 | -0.02568 | -0.01273 | -0.0077 | -0.00658 | -0.00499 | 0.00216 | 0.00426 | 0.00562
1715.371 | -0.0251 | -0.01173 | -0.00642 | -0.00525 | -0.00374 | 0.00354 | 0.00565 | 0.00709
1716.336 | -0.02466 | -0.01125 | -0.00576 | -0.00445 | -0.00304 | 0.00425 | 0.00624 | 0.0078
1717.3 | -0.02446 | -0.01143 | -0.00594 | -0.00441 | -0.00311 | 0.00406 | 0.00579 | 0.00749
1718.264 | -0.02449 | -0.01211 | -0.00675 | -0.005 | -0.00382 | 0.00314 | 0.00458 | 0.0064
1719.228 | -0.02465 | -0.01292 | -0.00775 | -0.00581 | -0.00477 | 0.00201 | 0.00323 | 0.0051
1720.193 | -0.02484 | -0.01357 | -0.00858 | -0.00653 | -0.0056 | 0.00105 | 0.00218 | 0.00401
1721.157 | -0.025 | -0.01398 | -0.00913 | -0.00706 | -0.00621 | 0.000347715 | 0.00151 | 0.00327
1722.121 | -0.02513 | -0.0142 | -0.00947 | -0.00741 | -0.00663 | -0.000143215 | 0.00114 | 0.0028
1723.085 | -0.02521 | -0.01426 | -0.00963 | -0.00763 | -0.00686 | -0.000449264 | 0.000991441 | 0.00257
1724.05 | -0.02522 | -0.01416 | -0.0096 | -0.00767 | -0.00689 | -0.000511686 | 0.00105 | 0.0026
1725.014 | -0.02513 | -0.01386 | -0.00935 | -0.00749 | -0.00663 | -0.000229293 | 0.00138 | 0.00295
1725.978 | -0.02493 | -0.01335 | -0.00883 | -0.00702 | -0.00605 | 0.000476696 | 0.00204 | 0.00369
1726.942 | -0.02461 | -0.01262 | -0.00803 | -0.00626 | -0.00513 | 0.00163 | 0.00302 | 0.0048
1727.906 | -0.02421 | -0.01171 | -0.00699 | -0.00522 | -0.00389 | 0.00318 | 0.00433 | 0.00627
1728.871 | -0.02375 | -0.01065 | -0.00574 | -0.00392 | -0.0024 | 0.00509 | 0.00595 | 0.00803
1729.835 | -0.02326 | -0.0095 | -0.00431 | -0.00242 | -0.000712526 | 0.00725 | 0.00784 | 0.01002
1730.799 | -0.02281 | -0.00834 | -0.00282 | -0.000804246 | 0.00102 | 0.00948 | 0.00993 | 0.0121
1731.763 | -0.02247 | -0.00738 | -0.00148 | 0.000686815 | 0.00252 | 0.01143 | 0.01191 | 0.01395
1732.728 | -0.02232 | -0.00687 | -0.000634715 | 0.00168 | 0.00337 | 0.01258 | 0.01333 | 0.01512
1733.692 | -0.02243 | -0.00703 | -0.000583761 | 0.00183 | 0.00325 | 0.01249 | 0.0137 | 0.01517
1734.656 | -0.02277 | -0.00786 | -0.00138 | 0.00105 | 0.00215 | 0.01113 | 0.0129 | 0.01405
1735.62 | -0.02324 | -0.00912 | -0.00277 | -0.000413713 | 0.000400344 | 0.0089 | 0.01121 | 0.01211
1736.585 | -0.02374 | -0.01051 | -0.00441 | -0.0022 | -0.00156 | 0.00637 | 0.00913 | 0.00983
1737.549 | -0.02421 | -0.0118 | -0.006 | -0.00398 | -0.00338 | 0.00398 | 0.00706 | 0.00762
1738.513 | -0.02463 | -0.01285 | -0.00737 | -0.00556 | -0.00488 | 0.00198 | 0.00526 | 0.00572
1739.477 | -0.02501 | -0.01361 | -0.00845 | -0.00684 | -0.00598 | 0.000491324 | 0.00385 | 0.00426
1740.442 | -0.02533 | -0.01409 | -0.0092 | -0.00777 | -0.00669 | -0.000436951 | 0.00289 | 0.00328
1741.406 | -0.0256 | -0.01428 | -0.00961 | -0.00832 | -0.00703 | -0.000810861 | 0.00239 | 0.0028
1742.37 | -0.02581 | -0.01423 | -0.00969 | -0.00851 | -0.00707 | -0.000682654 | 0.00229 | 0.00279
1743.334 | -0.02595 | -0.01398 | -0.00947 | -0.00838 | -0.00686 | -0.000122181 | 0.00257 | 0.00319
1744.298 | -0.026 | -0.01355 | -0.00897 | -0.00793 | -0.0064 | 0.000827316 | 0.00317 | 0.00398
1745.263 | -0.02595 | -0.01291 | -0.00817 | -0.00713 | -0.00567 | 0.00218 | 0.00415 | 0.00517
1746.227 | -0.02578 | -0.01203 | -0.00703 | -0.00592 | -0.00456 | 0.00401 | 0.00557 | 0.00683
1747.191 | -0.0255 | -0.0109 | -0.00554 | -0.00428 | -0.00304 | 0.00632 | 0.0075 | 0.00898
1748.155 | -0.02512 | -0.00958 | -0.0038 | -0.00231 | -0.00118 | 0.00899 | 0.00982 | 0.0115
1749.12 | -0.02471 | -0.00827 | -0.00204 | -0.000271449 | 0.00075399 | 0.01165 | 0.01225 | 0.01403
1750.084 | -0.02436 | -0.00723 | -0.000582603 | 0.00146 | 0.0024 | 0.01383 | 0.01433 | 0.01613
1751.048 | -0.02413 | -0.00667 | 0.000295059 | 0.00256 | 0.00342 | 0.01514 | 0.01569 | 0.01741
1752.012 | -0.02407 | -0.00667 | 0.000484922 | 0.0029 | 0.00368 | 0.01539 | 0.01616 | 0.01769
1752.977 | -0.02418 | -0.00719 | 2.46856e-05 | 0.0025 | 0.00318 | 0.01468 | 0.01576 | 0.01705
1753.941 | -0.02443 | -0.00811 | -0.000965182 | 0.00151 | 0.00209 | 0.0132 | 0.01467 | 0.01566
1754.905 | -0.02481 | -0.0093 | -0.00234 | 0.000102264 | 0.000588826 | 0.01119 | 0.01307 | 0.01377
1755.869 | -0.02526 | -0.01061 | -0.00394 | -0.00155 | -0.00114 | 0.00891 | 0.01116 | 0.0116
1756.833 | -0.02576 | -0.01191 | -0.00561 | -0.00327 | -0.00291 | 0.00659 | 0.00912 | 0.00938
1757.798 | -0.02624 | -0.01307 | -0.00718 | -0.00489 | -0.00454 | 0.00445 | 0.00716 | 0.00734
1758.762 | -0.02664 | -0.01399 | -0.00848 | -0.00625 | -0.00586 | 0.00272 | 0.00546 | 0.00568
1759.726 | -0.02692 | -0.01458 | -0.00935 | -0.00721 | -0.00672 | 0.00156 | 0.00422 | 0.00457
1760.69 | -0.02704 | -0.01477 | -0.00965 | -0.00763 | -0.00702 | 0.00113 | 0.00362 | 0.00416
1761.655 | -0.02698 | -0.01453 | -0.00932 | -0.00745 | -0.00671 | 0.00149 | 0.00377 | 0.00448
1762.619 | -0.02676 | -0.01389 | -0.0084 | -0.00667 | -0.00583 | 0.00261 | 0.00469 | 0.00551
1763.583 | -0.02641 | -0.01293 | -0.00703 | -0.00542 | -0.00451 | 0.0043 | 0.00624 | 0.00707
1764.547 | -0.02602 | -0.01181 | -0.00546 | -0.0039 | -0.00299 | 0.00628 | 0.00813 | 0.00887
1765.512 | -0.02565 | -0.01074 | -0.00401 | -0.00244 | -0.00158 | 0.00813 | 0.00996 | 0.01056
1766.476 | -0.02537 | -0.00993 | -0.00301 | -0.00134 | -0.00056748 | 0.00947 | 0.0113 | 0.01175
1767.44 | -0.02525 | -0.0096 | -0.00274 | -0.000926565 | -0.000230221 | 0.0099 | 0.01175 | 0.01209
1768.404 | -0.02532 | -0.00987 | -0.00337 | -0.0014 | -0.000741205 | 0.00918 | 0.01103 | 0.01136
1769.369 | -0.02559 | -0.01082 | -0.00495 | -0.00283 | -0.00213 | 0.00723 | 0.00903 | 0.00949
1770.333 | -0.02602 | -0.01236 | -0.00729 | -0.00508 | -0.00424 | 0.00426 | 0.00596 | 0.0067
1771.297 | -0.02654 | -0.01423 | -0.00999 | -0.00776 | -0.00671 | 0.000782403 | 0.00233 | 0.00344
1772.261 | -0.02706 | -0.01608 | -0.01251 | -0.01031 | -0.00903 | -0.0025 | -0.00111 | 0.000378224
1773.225 | -0.02748 | -0.01755 | -0.01438 | -0.01224 | -0.01079 | -0.00495 | -0.0037 | -0.0019
1774.19 | -0.02775 | -0.01845 | -0.01539 | -0.0133 | -0.01178 | -0.00629 | -0.0051 | -0.00311
1775.154 | -0.02787 | -0.01881 | -0.01567 | -0.01356 | -0.01209 | -0.00663 | -0.00541 | -0.00338
1776.118 | -0.0279 | -0.01879 | -0.01547 | -0.01331 | -0.01197 | -0.00633 | -0.005 | -0.00303
1777.082 | -0.02788 | -0.0186 | -0.01507 | -0.01285 | -0.01166 | -0.00576 | -0.00423 | -0.00241
1778.047 | -0.02785 | -0.01833 | -0.01464 | -0.01233 | -0.0113 | -0.00512 | -0.00333 | -0.0017
1779.011 | -0.02781 | -0.01801 | -0.01416 | -0.0118 | -0.01086 | -0.00443 | -0.00235 | -0.000914431
1779.975 | -0.02772 | -0.01758 | -0.01357 | -0.01119 | -0.01028 | -0.00358 | -0.00121 | 3.27708e-05
1780.939 | -0.02758 | -0.01699 | -0.01276 | -0.01042 | -0.00947 | -0.00247 | 0.000148002 | 0.00123
1781.904 | -0.02739 | -0.01626 | -0.01176 | -0.00949 | -0.00846 | -0.00112 | 0.00168 | 0.00263
1782.868 | -0.02717 | -0.01548 | -0.01069 | -0.00852 | -0.0074 | 0.000310146 | 0.00319 | 0.00407
1783.832 | -0.02699 | -0.0148 | -0.00977 | -0.00769 | -0.00651 | 0.00154 | 0.00441 | 0.00526
1784.796 | -0.02689 | -0.01439 | -0.00922 | -0.00722 | -0.00602 | 0.00228 | 0.00506 | 0.00593
1785.76 | -0.0269 | -0.01434 | -0.00918 | -0.00723 | -0.00605 | 0.00236 | 0.005 | 0.00594
1786.725 | -0.02702 | -0.01467 | -0.00967 | -0.00776 | -0.00661 | 0.00172 | 0.00421 | 0.00526
1787.689 | -0.02722 | -0.01533 | -0.01061 | -0.00874 | -0.00759 | 0.000478819 | 0.00282 | 0.00402
1788.653 | -0.02745 | -0.01621 | -0.01183 | -0.00999 | -0.00883 | -0.00117 | 0.00107 | 0.00245
1789.617 | -0.02767 | -0.01718 | -0.01311 | -0.01134 | -0.01012 | -0.00297 | -0.000802196 | 0.000787946
1790.582 | -0.02785 | -0.01812 | -0.0143 | -0.01261 | -0.01129 | -0.00471 | -0.00256 | -0.000748019
1791.546 | -0.02798 | -0.01895 | -0.01526 | -0.01367 | -0.01225 | -0.00621 | -0.00405 | -0.00203
1792.51 | -0.02809 | -0.0196 | -0.01594 | -0.01445 | -0.01295 | -0.00737 | -0.00519 | -0.00299
1793.474 | -0.0282 | -0.02004 | -0.01632 | -0.01492 | -0.01336 | -0.00811 | -0.00591 | -0.00359
1794.439 | -0.02832 | -0.02022 | -0.01636 | -0.01504 | -0.01348 | -0.00833 | -0.00616 | -0.00376
1795.403 | -0.02843 | -0.02012 | -0.01608 | -0.01484 | -0.01329 | -0.00803 | -0.0059 | -0.0035
1796.367 | -0.02852 | -0.01977 | -0.01551 | -0.01435 | -0.01281 | -0.00725 | -0.00518 | -0.00282
1797.331 | -0.02858 | -0.01926 | -0.01475 | -0.01368 | -0.01216 | -0.00615 | -0.00413 | -0.00184
1798.296 | -0.02862 | -0.01868 | -0.01395 | -0.01298 | -0.01146 | -0.00493 | -0.00295 | -0.000760754
1799.26 | -0.02865 | -0.0182 | -0.01329 | -0.01241 | -0.01089 | -0.00388 | -0.00191 | 0.000172828
1800.224 | -0.0287 | -0.01795 | -0.01296 | -0.01214 | -0.01065 | -0.00327 | -0.00127 | 0.000698397
1801.188 | -0.02881 | -0.01802 | -0.01311 | -0.01227 | -0.01084 | -0.0033 | -0.00123 | 0.000623799
1802.152 | -0.02897 | -0.01843 | -0.01375 | -0.01283 | -0.01149 | -0.00403 | -0.00188 | -0.000103432
1803.117 | -0.0292 | -0.01914 | -0.01482 | -0.01376 | -0.01251 | -0.00535 | -0.00311 | -0.00138
1804.081 | -0.02948 | -0.02004 | -0.01616 | -0.01494 | -0.01378 | -0.00709 | -0.00477 | -0.00303
1805.045 | -0.02979 | -0.02104 | -0.01762 | -0.01626 | -0.01515 | -0.00904 | -0.00666 | -0.00483
1806.009 | -0.03011 | -0.02207 | -0.01909 | -0.01763 | -0.01653 | -0.01104 | -0.00861 | -0.00664
1806.974 | -0.03043 | -0.02307 | -0.02049 | -0.01897 | -0.01786 | -0.01299 | -0.01051 | -0.00834
1807.938 | -0.03072 | -0.02401 | -0.02174 | -0.02021 | -0.01907 | -0.01475 | -0.01224 | -0.00985
1808.902 | -0.03098 | -0.02483 | -0.02277 | -0.02127 | -0.02009 | -0.01622 | -0.01368 | -0.01107
1809.866 | -0.03119 | -0.02547 | -0.02354 | -0.02205 | -0.02084 | -0.01726 | -0.01469 | -0.01191
1810.831 | -0.03135 | -0.02587 | -0.02398 | -0.02248 | -0.02123 | -0.01776 | -0.01519 | -0.01232
1811.795 | -0.03146 | -0.02602 | -0.02409 | -0.02253 | -0.02124 | -0.0177 | -0.01515 | -0.01228
1812.759 | -0.03153 | -0.02594 | -0.02391 | -0.02226 | -0.02092 | -0.01715 | -0.01463 | -0.01186
1813.723 | -0.03156 | -0.0257 | -0.02352 | -0.02177 | -0.02036 | -0.01626 | -0.0138 | -0.01119
1814.688 | -0.03159 | -0.0254 | -0.02305 | -0.02121 | -0.01973 | -0.01525 | -0.01286 | -0.01044
1815.652 | -0.03161 | -0.02513 | -0.02259 | -0.0207 | -0.01917 | -0.01432 | -0.01201 | -0.00979
1816.616 | -0.03163 | -0.02495 | -0.02224 | -0.02033 | -0.01881 | -0.01361 | -0.01139 | -0.00934
1817.58 | -0.03164 | -0.02488 | -0.02201 | -0.02012 | -0.01867 | -0.01319 | -0.01106 | -0.00913
1818.544 | -0.03163 | -0.0249 | -0.02191 | -0.02006 | -0.01873 | -0.01304 | -0.011 | -0.00915
1819.509 | -0.0316 | -0.02496 | -0.02188 | -0.02008 | -0.01892 | -0.01308 | -0.01115 | -0.00931
1820.473 | -0.03155 | -0.02502 | -0.02191 | -0.02014 | -0.01916 | -0.01326 | -0.01143 | -0.00956
1821.437 | -0.03149 | -0.02506 | -0.02199 | -0.02024 | -0.01939 | -0.01352 | -0.0118 | -0.00984
1822.401 | -0.03143 | -0.02509 | -0.02213 | -0.02039 | -0.01959 | -0.01388 | -0.01224 | -0.01017
1823.366 | -0.03139 | -0.02514 | -0.02236 | -0.02062 | -0.01978 | -0.01435 | -0.01275 | -0.01057
1824.33 | -0.03139 | -0.02523 | -0.02271 | -0.02097 | -0.01999 | -0.01496 | -0.01334 | -0.01108
1825.294 | -0.03143 | -0.02538 | -0.02316 | -0.02142 | -0.02024 | -0.01568 | -0.01398 | -0.01168
1826.258 | -0.0315 | -0.02556 | -0.02366 | -0.02192 | -0.02053 | -0.01646 | -0.0146 | -0.01233
1827.223 | -0.03159 | -0.02575 | -0.02411 | -0.02236 | -0.02082 | -0.01715 | -0.01511 | -0.01293
1828.187 | -0.03169 | -0.02589 | -0.02442 | -0.02266 | -0.02106 | -0.01764 | -0.01539 | -0.01335
1829.151 | -0.03177 | -0.02594 | -0.02454 | -0.02275 | -0.0212 | -0.01783 | -0.0154 | -0.01351
1830.115 | -0.03184 | -0.0259 | -0.02447 | -0.02264 | -0.02122 | -0.01771 | -0.01516 | -0.0134
1831.079 | -0.03188 | -0.02578 | -0.02428 | -0.02239 | -0.02113 | -0.01737 | -0.01477 | -0.01309
1832.044 | -0.03192 | -0.02563 | -0.02403 | -0.02211 | -0.021 | -0.01694 | -0.01435 | -0.01268
1833.008 | -0.03196 | -0.02548 | -0.02382 | -0.02187 | -0.02085 | -0.01653 | -0.014 | -0.01229
1833.972 | -0.03199 | -0.02535 | -0.02365 | -0.02171 | -0.02071 | -0.0162 | -0.01378 | -0.01198
1834.936 | -0.03201 | -0.02522 | -0.02353 | -0.02161 | -0.02057 | -0.01596 | -0.01366 | -0.01173
1835.901 | -0.03201 | -0.02509 | -0.02339 | -0.02151 | -0.02037 | -0.01573 | -0.01357 | -0.01151
1836.865 | -0.03198 | -0.02492 | -0.02319 | -0.02135 | -0.0201 | -0.01546 | -0.01342 | -0.01125
1837.829 | -0.03191 | -0.02472 | -0.0229 | -0.02109 | -0.01973 | -0.01508 | -0.01315 | -0.01089
1838.793 | -0.03179 | -0.02448 | -0.02252 | -0.0207 | -0.01927 | -0.01456 | -0.01272 | -0.01043
1839.758 | -0.03165 | -0.02423 | -0.02207 | -0.02022 | -0.01875 | -0.01392 | -0.01215 | -0.00987
1840.722 | -0.03149 | -0.02399 | -0.0216 | -0.01969 | -0.01824 | -0.01321 | -0.01148 | -0.00926
1841.686 | -0.03133 | -0.02382 | -0.0212 | -0.01922 | -0.01779 | -0.01252 | -0.01081 | -0.00869
1842.65 | -0.03122 | -0.02376 | -0.02093 | -0.01891 | -0.01749 | -0.01197 | -0.01029 | -0.00828
1843.615 | -0.03117 | -0.02385 | -0.02089 | -0.01887 | -0.01742 | -0.0117 | -0.01007 | -0.00815
1844.579 | -0.0312 | -0.02411 | -0.0211 | -0.01915 | -0.01761 | -0.01181 | -0.01023 | -0.00839
1845.543 | -0.03132 | -0.02451 | -0.02155 | -0.01973 | -0.01806 | -0.01231 | -0.01079 | -0.00898
1846.507 | -0.03149 | -0.02498 | -0.02215 | -0.02048 | -0.01868 | -0.01312 | -0.01163 | -0.00984
1847.471 | -0.03168 | -0.02547 | -0.02284 | -0.0213 | -0.01942 | -0.01413 | -0.01263 | -0.01085
1848.436 | -0.03187 | -0.02594 | -0.02356 | -0.0221 | -0.02022 | -0.01524 | -0.01369 | -0.01195
1849.4 | -0.03205 | -0.0264 | -0.02429 | -0.02286 | -0.02107 | -0.01643 | -0.01477 | -0.01309
1850.364 | -0.03223 | -0.02685 | -0.02504 | -0.02358 | -0.02197 | -0.01765 | -0.01586 | -0.01426
1851.328 | -0.0324 | -0.0273 | -0.02578 | -0.02426 | -0.02289 | -0.01887 | -0.01694 | -0.01543
1852.293 | -0.03258 | -0.02773 | -0.02648 | -0.02489 | -0.02377 | -0.02001 | -0.01797 | -0.01653
1853.257 | -0.03275 | -0.02811 | -0.02707 | -0.02543 | -0.02453 | -0.02099 | -0.01886 | -0.01748
1854.221 | -0.0329 | -0.02841 | -0.02749 | -0.02585 | -0.02508 | -0.0217 | -0.01953 | -0.01816
1855.185 | -0.03302 | -0.0286 | -0.0277 | -0.02608 | -0.02538 | -0.02209 | -0.0199 | -0.01851
1856.15 | -0.0331 | -0.02865 | -0.0277 | -0.02612 | -0.0254 | -0.02214 | -0.01993 | -0.01851
1857.114 | -0.03312 | -0.02858 | -0.02751 | -0.02595 | -0.02518 | -0.02187 | -0.01965 | -0.01819
1858.078 | -0.0331 | -0.0284 | -0.02718 | -0.02562 | -0.0248 | -0.02138 | -0.01913 | -0.01763
1859.042 | -0.03304 | -0.02816 | -0.02678 | -0.02519 | -0.02434 | -0.02079 | -0.01847 | -0.01695
1860.006 | -0.03295 | -0.02791 | -0.02639 | -0.02473 | -0.02391 | -0.02022 | -0.01782 | -0.01628
1860.971 | -0.03287 | -0.0277 | -0.02606 | -0.02433 | -0.0236 | -0.01978 | -0.0173 | -0.01575
1861.935 | -0.03282 | -0.02758 | -0.02584 | -0.02406 | -0.02347 | -0.01955 | -0.01699 | -0.01543
1862.899 | -0.03281 | -0.02757 | -0.02578 | -0.02397 | -0.02351 | -0.01957 | -0.01695 | -0.01538
1863.863 | -0.03285 | -0.02767 | -0.02587 | -0.02406 | -0.02372 | -0.0198 | -0.01716 | -0.01558
1864.828 | -0.03292 | -0.02786 | -0.02607 | -0.02431 | -0.02402 | -0.0202 | -0.01757 | -0.01597
1865.792 | -0.03301 | -0.02809 | -0.02634 | -0.02467 | -0.02433 | -0.02066 | -0.01807 | -0.01647
1866.756 | -0.03311 | -0.02832 | -0.02664 | -0.02506 | -0.02459 | -0.0211 | -0.0186 | -0.017
1867.72 | -0.0332 | -0.02854 | -0.02695 | -0.02546 | -0.02477 | -0.02147 | -0.0191 | -0.01748
1868.685 | -0.03326 | -0.02874 | -0.02724 | -0.02581 | -0.02487 | -0.02176 | -0.01955 | -0.0179
1869.649 | -0.03328 | -0.02892 | -0.02751 | -0.0261 | -0.02491 | -0.02195 | -0.01993 | -0.0182
1870.613 | -0.03327 | -0.02906 | -0.02774 | -0.02629 | -0.0249 | -0.02207 | -0.02022 | -0.01839
1871.577 | -0.03324 | -0.02917 | -0.02793 | -0.0264 | -0.02488 | -0.02212 | -0.02042 | -0.01846
1872.542 | -0.0332 | -0.02925 | -0.02809 | -0.02644 | -0.02485 | -0.02214 | -0.02052 | -0.01846
1873.506 | -0.03317 | -0.02932 | -0.02824 | -0.02647 | -0.02485 | -0.02219 | -0.02058 | -0.01843
1874.47 | -0.03316 | -0.02941 | -0.0284 | -0.02653 | -0.02491 | -0.02231 | -0.02064 | -0.01846
1875.434 | -0.03318 | -0.02953 | -0.02857 | -0.02665 | -0.02503 | -0.02251 | -0.02072 | -0.01857
1876.398 | -0.03323 | -0.02968 | -0.02874 | -0.0268 | -0.0252 | -0.02277 | -0.02081 | -0.01877
1877.363 | -0.03329 | -0.02984 | -0.02886 | -0.02696 | -0.02541 | -0.02305 | -0.0209 | -0.01902
1878.327 | -0.03336 | -0.02998 | -0.02893 | -0.02708 | -0.02564 | -0.0233 | -0.02096 | -0.01929
1879.291 | -0.03342 | -0.03011 | -0.02895 | -0.02716 | -0.02587 | -0.02352 | -0.02101 | -0.01955
1880.255 | -0.03347 | -0.0302 | -0.02896 | -0.02719 | -0.02611 | -0.0237 | -0.02104 | -0.01977
1881.22 | -0.0335 | -0.03027 | -0.029 | -0.0272 | -0.02633 | -0.02386 | -0.02108 | -0.01993
1882.184 | -0.03353 | -0.03031 | -0.02907 | -0.0272 | -0.02654 | -0.02401 | -0.02113 | -0.02002
1883.148 | -0.03354 | -0.03033 | -0.02918 | -0.02722 | -0.02671 | -0.02415 | -0.02119 | -0.02002
1884.112 | -0.03356 | -0.03033 | -0.02931 | -0.02727 | -0.0268 | -0.02425 | -0.02126 | -0.01994
1885.077 | -0.03358 | -0.0303 | -0.02942 | -0.02735 | -0.02682 | -0.02431 | -0.02131 | -0.01978
1886.041 | -0.0336 | -0.03026 | -0.02948 | -0.02745 | -0.02675 | -0.0243 | -0.02137 | -0.01958
1887.005 | -0.03361 | -0.03019 | -0.02948 | -0.02755 | -0.02661 | -0.02424 | -0.02142 | -0.01938
1887.969 | -0.03361 | -0.03011 | -0.02943 | -0.02763 | -0.02646 | -0.02416 | -0.0215 | -0.01926
1888.933 | -0.03361 | -0.03002 | -0.02935 | -0.02768 | -0.02632 | -0.02408 | -0.02161 | -0.01925
1889.898 | -0.0336 | -0.02994 | -0.02927 | -0.02771 | -0.02623 | -0.02402 | -0.02175 | -0.01936
1890.862 | -0.0336 | -0.02988 | -0.02921 | -0.02771 | -0.02619 | -0.024 | -0.0219 | -0.01958
1891.826 | -0.03361 | -0.02985 | -0.02917 | -0.0277 | -0.02621 | -0.02399 | -0.02204 | -0.01986
1892.79 | -0.03364 | -0.02986 | -0.02917 | -0.0277 | -0.02627 | -0.02399 | -0.02215 | -0.02014
1893.755 | -0.0337 | -0.02992 | -0.02921 | -0.02774 | -0.02635 | -0.02398 | -0.02223 | -0.02039
1894.719 | -0.03378 | -0.03004 | -0.02929 | -0.02783 | -0.02647 | -0.02399 | -0.0223 | -0.02061
1895.683 | -0.03389 | -0.03021 | -0.02943 | -0.02798 | -0.02662 | -0.02403 | -0.02239 | -0.02079
1896.647 | -0.034 | -0.03041 | -0.02963 | -0.0282 | -0.02682 | -0.02414 | -0.02251 | -0.02097
1897.612 | -0.03412 | -0.03063 | -0.02989 | -0.02845 | -0.02706 | -0.02434 | -0.02268 | -0.02115
1898.576 | -0.03424 | -0.03086 | -0.03019 | -0.02872 | -0.02733 | -0.02463 | -0.02289 | -0.02134
1899.54 | -0.03436 | -0.03109 | -0.03051 | -0.02899 | -0.02761 | -0.02499 | -0.02314 | -0.02155
1900.504 | -0.03447 | -0.03132 | -0.03082 | -0.02924 | -0.02789 | -0.02539 | -0.02341 | -0.02177
1901.469 | -0.03458 | -0.03156 | -0.0311 | -0.02948 | -0.02817 | -0.02581 | -0.02369 | -0.02201
1902.433 | -0.03469 | -0.03181 | -0.03133 | -0.02971 | -0.02845 | -0.02622 | -0.02399 | -0.02228
1903.397 | -0.03479 | -0.03208 | -0.03154 | -0.02995 | -0.02872 | -0.02661 | -0.02431 | -0.02259
1904.361 | -0.03488 | -0.03235 | -0.03173 | -0.03019 | -0.029 | -0.02696 | -0.02465 | -0.02294
1905.325 | -0.03496 | -0.03259 | -0.0319 | -0.03043 | -0.02928 | -0.02726 | -0.02499 | -0.02329
1906.29 | -0.03501 | -0.03277 | -0.03204 | -0.03064 | -0.02952 | -0.02746 | -0.02528 | -0.02359
1907.254 | -0.03503 | -0.03286 | -0.03213 | -0.03077 | -0.02968 | -0.02753 | -0.02547 | -0.02376
1908.218 | -0.03502 | -0.03282 | -0.03213 | -0.03079 | -0.02971 | -0.02743 | -0.02551 | -0.02373
1909.182 | -0.03498 | -0.03265 | -0.032 | -0.03066 | -0.02958 | -0.02713 | -0.02534 | -0.02347
1910.147 | -0.03492 | -0.03235 | -0.03173 | -0.0304 | -0.02927 | -0.02664 | -0.02496 | -0.02297
1911.111 | -0.03482 | -0.03195 | -0.03131 | -0.02999 | -0.02882 | -0.026 | -0.02439 | -0.02229
1912.075 | -0.03469 | -0.03147 | -0.03079 | -0.02949 | -0.02826 | -0.02526 | -0.0237 | -0.02149
1913.039 | -0.03454 | -0.03097 | -0.0302 | -0.02892 | -0.02766 | -0.0245 | -0.02293 | -0.02066
1914.004 | -0.03437 | -0.03047 | -0.02961 | -0.02834 | -0.02707 | -0.02378 | -0.02217 | -0.01988
1914.968 | -0.0342 | -0.03001 | -0.02907 | -0.02779 | -0.02655 | -0.02315 | -0.02147 | -0.01922
1915.932 | -0.03405 | -0.02965 | -0.02862 | -0.02732 | -0.02614 | -0.02267 | -0.02087 | -0.0187
1916.896 | -0.03395 | -0.02942 | -0.0283 | -0.02698 | -0.02589 | -0.02238 | -0.02042 | -0.01837
1917.86 | -0.03391 | -0.02936 | -0.02814 | -0.02681 | -0.02582 | -0.02231 | -0.02018 | -0.01826
1918.825 | -0.03396 | -0.02947 | -0.02816 | -0.02685 | -0.02592 | -0.02249 | -0.02016 | -0.01837
1919.789 | -0.03407 | -0.02974 | -0.02835 | -0.02709 | -0.02618 | -0.02289 | -0.02037 | -0.01871
1920.753 | -0.03423 | -0.0301 | -0.02867 | -0.02749 | -0.02653 | -0.02347 | -0.02079 | -0.01922
1921.717 | -0.03441 | -0.0305 | -0.02909 | -0.028 | -0.02692 | -0.02414 | -0.02134 | -0.01984
1922.682 | -0.03457 | -0.03089 | -0.02955 | -0.02856 | -0.02729 | -0.02483 | -0.02196 | -0.02049
1923.646 | -0.0347 | -0.03122 | -0.03001 | -0.02909 | -0.0276 | -0.02546 | -0.02258 | -0.02111
1924.61 | -0.03481 | -0.0315 | -0.03047 | -0.02959 | -0.02785 | -0.02599 | -0.02315 | -0.02165
1925.574 | -0.0349 | -0.03174 | -0.03089 | -0.03003 | -0.02806 | -0.02644 | -0.02366 | -0.02209
1926.539 | -0.035 | -0.03197 | -0.0313 | -0.03044 | -0.02827 | -0.02681 | -0.02411 | -0.02246
1927.503 | -0.03512 | -0.03222 | -0.0317 | -0.03081 | -0.0285 | -0.02714 | -0.02453 | -0.02277
1928.467 | -0.03527 | -0.03249 | -0.03208 | -0.03117 | -0.02876 | -0.02747 | -0.02491 | -0.02306
1929.431 | -0.03543 | -0.03277 | -0.03243 | -0.03149 | -0.02904 | -0.02778 | -0.02527 | -0.02332
1930.396 | -0.03557 | -0.03302 | -0.03271 | -0.03173 | -0.0293 | -0.02803 | -0.02558 | -0.02356
1931.36 | -0.03567 | -0.03318 | -0.03289 | -0.03186 | -0.02949 | -0.02819 | -0.02578 | -0.02372
1932.324 | -0.03568 | -0.03323 | -0.03294 | -0.03183 | -0.02955 | -0.02818 | -0.02583 | -0.02377
1933.288 | -0.0356 | -0.03313 | -0.03284 | -0.03163 | -0.02947 | -0.02797 | -0.0257 | -0.02368
1934.252 | -0.03543 | -0.03289 | -0.0326 | -0.03126 | -0.02923 | -0.02757 | -0.02538 | -0.02342
1935.217 | -0.0352 | -0.03255 | -0.03226 | -0.03078 | -0.02889 | -0.02703 | -0.0249 | -0.02304
1936.181 | -0.03496 | -0.03215 | -0.03189 | -0.03025 | -0.0285 | -0.02643 | -0.02434 | -0.02258
1937.145 | -0.03473 | -0.03176 | -0.03153 | -0.02975 | -0.02811 | -0.02586 | -0.02378 | -0.0221
1938.109 | -0.03454 | -0.03142 | -0.03123 | -0.02933 | -0.02776 | -0.02541 | -0.02328 | -0.02166
1939.074 | -0.03441 | -0.03117 | -0.03102 | -0.02902 | -0.02748 | -0.02511 | -0.02292 | -0.02131
1940.038 | -0.03434 | -0.03103 | -0.0309 | -0.02884 | -0.02729 | -0.025 | -0.02274 | -0.02107
1941.002 | -0.03432 | -0.03102 | -0.03089 | -0.02878 | -0.02718 | -0.02506 | -0.02273 | -0.02096
1941.966 | -0.03433 | -0.03111 | -0.03096 | -0.02882 | -0.02717 | -0.02527 | -0.02288 | -0.02099
1942.931 | -0.03437 | -0.03129 | -0.0311 | -0.02895 | -0.02725 | -0.02559 | -0.02314 | -0.02114
1943.895 | -0.03444 | -0.03151 | -0.03129 | -0.02913 | -0.02742 | -0.02597 | -0.02344 | -0.02138
1944.859 | -0.03452 | -0.03173 | -0.0315 | -0.02934 | -0.02766 | -0.02634 | -0.02373 | -0.02167
1945.823 | -0.03461 | -0.03191 | -0.03172 | -0.02955 | -0.02795 | -0.02666 | -0.02394 | -0.02198
1946.787 | -0.03471 | -0.03203 | -0.03191 | -0.02977 | -0.02825 | -0.0269 | -0.02407 | -0.02226
1947.752 | -0.0348 | -0.0321 | -0.03208 | -0.02998 | -0.02854 | -0.02706 | -0.02414 | -0.02251
1948.716 | -0.03488 | -0.03214 | -0.03222 | -0.03018 | -0.0288 | -0.02715 | -0.02418 | -0.02272
1949.68 | -0.03494 | -0.03216 | -0.03231 | -0.03035 | -0.02901 | -0.02718 | -0.02421 | -0.02288
1950.644 | -0.03496 | -0.03218 | -0.03237 | -0.03049 | -0.02915 | -0.02717 | -0.02426 | -0.023
1951.609 | -0.03495 | -0.03221 | -0.03238 | -0.03057 | -0.02924 | -0.02714 | -0.02433 | -0.02307
1952.573 | -0.0349 | -0.03224 | -0.03233 | -0.03059 | -0.02927 | -0.02711 | -0.02441 | -0.0231
1953.537 | -0.03485 | -0.03225 | -0.03225 | -0.03053 | -0.02926 | -0.02706 | -0.02448 | -0.02309
1954.501 | -0.0348 | -0.03226 | -0.03213 | -0.03043 | -0.02923 | -0.02702 | -0.02454 | -0.02305
1955.466 | -0.03477 | -0.03224 | -0.032 | -0.03031 | -0.02921 | -0.02696 | -0.02457 | -0.02298
1956.43 | -0.03479 | -0.0322 | -0.03188 | -0.03019 | -0.02921 | -0.02688 | -0.02457 | -0.02289
1957.394 | -0.03486 | -0.03215 | -0.03177 | -0.03009 | -0.02922 | -0.02679 | -0.02454 | -0.02279
1958.358 | -0.03497 | -0.0321 | -0.03169 | -0.03004 | -0.02923 | -0.02667 | -0.02449 | -0.02267
1959.323 | -0.03512 | -0.03205 | -0.03162 | -0.03002 | -0.02923 | -0.02654 | -0.0244 | -0.02254
1960.287 | -0.03529 | -0.032 | -0.03157 | -0.03002 | -0.0292 | -0.02641 | -0.02426 | -0.02239
1961.251 | -0.03545 | -0.03196 | -0.0315 | -0.03 | -0.02912 | -0.02627 | -0.02407 | -0.02223
1962.215 | -0.03558 | -0.03191 | -0.03141 | -0.02997 | -0.02899 | -0.02614 | -0.02381 | -0.02205
1963.179 | -0.03567 | -0.03186 | -0.0313 | -0.02991 | -0.0288 | -0.02601 | -0.02348 | -0.02186
1964.144 | -0.0357 | -0.03181 | -0.03116 | -0.02982 | -0.0286 | -0.0259 | -0.02313 | -0.02166
1965.108 | -0.03568 | -0.03175 | -0.03103 | -0.02975 | -0.0284 | -0.02581 | -0.02277 | -0.02148
1966.072 | -0.03563 | -0.03172 | -0.03094 | -0.02969 | -0.02824 | -0.02577 | -0.02247 | -0.02133
1967.036 | -0.03555 | -0.0317 | -0.0309 | -0.02968 | -0.02815 | -0.02578 | -0.02226 | -0.02121
1968.001 | -0.03546 | -0.03171 | -0.03094 | -0.02972 | -0.02813 | -0.02586 | -0.02217 | -0.02112
1968.965 | -0.03537 | -0.03174 | -0.03104 | -0.02978 | -0.02816 | -0.02598 | -0.02218 | -0.02104
1969.929 | -0.03529 | -0.03179 | -0.03117 | -0.02984 | -0.02822 | -0.02611 | -0.02228 | -0.02096
1970.893 | -0.03521 | -0.03185 | -0.03132 | -0.02987 | -0.02828 | -0.0262 | -0.02242 | -0.02086
1971.858 | -0.03512 | -0.03189 | -0.03145 | -0.02986 | -0.02831 | -0.02623 | -0.02256 | -0.02072
1972.822 | -0.03501 | -0.03193 | -0.03154 | -0.02978 | -0.02832 | -0.02617 | -0.02266 | -0.02056
1973.786 | -0.03489 | -0.03194 | -0.03158 | -0.02965 | -0.02829 | -0.026 | -0.02269 | -0.02038
1974.75 | -0.03477 | -0.03193 | -0.03158 | -0.02948 | -0.02824 | -0.02575 | -0.02265 | -0.02018
1975.714 | -0.03466 | -0.03191 | -0.03155 | -0.02929 | -0.02819 | -0.02545 | -0.02253 | -0.01997
1976.679 | -0.03459 | -0.03187 | -0.03149 | -0.0291 | -0.02812 | -0.02512 | -0.02233 | -0.01975
1977.643 | -0.03454 | -0.03183 | -0.03142 | -0.02891 | -0.02804 | -0.02481 | -0.02207 | -0.01952
1978.607 | -0.03454 | -0.03178 | -0.03132 | -0.02873 | -0.02795 | -0.02454 | -0.02176 | -0.01924
1979.571 | -0.03457 | -0.03173 | -0.03119 | -0.02856 | -0.02781 | -0.0243 | -0.02142 | -0.01893
1980.536 | -0.03462 | -0.03166 | -0.03102 | -0.02838 | -0.02763 | -0.02408 | -0.02103 | -0.01854
1981.5 | -0.03467 | -0.03157 | -0.0308 | -0.02819 | -0.02738 | -0.02383 | -0.02061 | -0.01809
1982.464 | -0.03471 | -0.03145 | -0.03053 | -0.02796 | -0.02708 | -0.02352 | -0.02014 | -0.01757
1983.428 | -0.03475 | -0.03129 | -0.0302 | -0.02769 | -0.02671 | -0.02312 | -0.01959 | -0.01696
1984.393 | -0.03478 | -0.03109 | -0.02982 | -0.02736 | -0.0263 | -0.02261 | -0.01897 | -0.01627
1985.357 | -0.0348 | -0.03085 | -0.02941 | -0.02698 | -0.02585 | -0.022 | -0.01827 | -0.01551
1986.321 | -0.03482 | -0.03059 | -0.02896 | -0.02655 | -0.02538 | -0.02129 | -0.01749 | -0.01468
1987.285 | -0.03483 | -0.0303 | -0.02851 | -0.02608 | -0.0249 | -0.02052 | -0.01668 | -0.01381
1988.25 | -0.03483 | -0.03002 | -0.02806 | -0.02561 | -0.02443 | -0.01974 | -0.01585 | -0.01293
1989.214 | -0.03481 | -0.02974 | -0.02764 | -0.02515 | -0.02398 | -0.01898 | -0.01506 | -0.01207
1990.178 | -0.03479 | -0.0295 | -0.02728 | -0.02476 | -0.02357 | -0.01831 | -0.01434 | -0.01128
1991.142 | -0.03477 | -0.0293 | -0.027 | -0.02446 | -0.02323 | -0.01774 | -0.01371 | -0.01061
1992.106 | -0.03476 | -0.02915 | -0.02682 | -0.02425 | -0.02296 | -0.0173 | -0.01319 | -0.01006
1993.071 | -0.03478 | -0.02905 | -0.02672 | -0.02413 | -0.02275 | -0.01697 | -0.01276 | -0.00963
1994.035 | -0.03483 | -0.02898 | -0.02669 | -0.02406 | -0.02258 | -0.01672 | -0.01239 | -0.00928
1994.999 | -0.03491 | -0.02893 | -0.02669 | -0.02399 | -0.02242 | -0.0165 | -0.01204 | -0.00894
1995.963 | -0.03501 | -0.02887 | -0.02668 | -0.02389 | -0.02225 | -0.01624 | -0.01165 | -0.00855
1996.928 | -0.03513 | -0.02881 | -0.02664 | -0.02372 | -0.02203 | -0.01592 | -0.01121 | -0.00807
1997.892 | -0.03524 | -0.02872 | -0.02654 | -0.02348 | -0.02174 | -0.0155 | -0.01068 | -0.00746
1998.856 | -0.03534 | -0.0286 | -0.02637 | -0.02316 | -0.0214 | -0.01497 | -0.01003 | -0.00672
1999.82 | -0.03542 | -0.02845 | -0.02613 | -0.02279 | -0.02098 | -0.01431 | -0.00926 | -0.00585
2000.785 | -0.03546 | -0.02828 | -0.02583 | -0.02236 | -0.0205 | -0.01355 | -0.00835 | -0.00487
2001.749 | -0.03548 | -0.02807 | -0.02546 | -0.0219 | -0.01997 | -0.0127 | -0.00732 | -0.00377
2002.713 | -0.03545 | -0.02785 | -0.02505 | -0.02141 | -0.01938 | -0.01176 | -0.00617 | -0.00258
2003.677 | -0.0354 | -0.02759 | -0.02459 | -0.02086 | -0.01873 | -0.01075 | -0.00493 | -0.00129
2004.641 | -0.03532 | -0.0273 | -0.02407 | -0.02027 | -0.01801 | -0.00966 | -0.0036 | 0.000104816
2005.606 | -0.03522 | -0.02697 | -0.0235 | -0.0196 | -0.01723 | -0.0085 | -0.0022 | 0.00163
2006.57 | -0.03512 | -0.02659 | -0.02287 | -0.01885 | -0.01636 | -0.00724 | -0.000705182 | 0.00329
2007.534 | -0.03503 | -0.02618 | -0.02218 | -0.01804 | -0.01542 | -0.00589 | 0.000879406 | 0.00509
2008.498 | -0.03495 | -0.02571 | -0.02144 | -0.01716 | -0.01441 | -0.00444 | 0.00257 | 0.00703
2009.463 | -0.0349 | -0.0252 | -0.02063 | -0.01622 | -0.01333 | -0.00287 | 0.00438 | 0.0091
2010.427 | -0.03485 | -0.02463 | -0.01976 | -0.01521 | -0.01218 | -0.00118 | 0.00633 | 0.01131
2011.391 | -0.03482 | -0.02401 | -0.01883 | -0.01414 | -0.01097 | 0.000622637 | 0.00841 | 0.01366
2012.355 | -0.03478 | -0.02332 | -0.01782 | -0.01296 | -0.00968 | 0.00256 | 0.01064 | 0.01614
2013.32 | -0.03474 | -0.02257 | -0.01673 | -0.01168 | -0.0083 | 0.00462 | 0.01301 | 0.01878
2014.284 | -0.0347 | -0.02176 | -0.01557 | -0.01028 | -0.00684 | 0.0068 | 0.01552 | 0.02157
2015.248 | -0.03466 | -0.02093 | -0.01435 | -0.00877 | -0.0053 | 0.00907 | 0.01815 | 0.02449
2016.212 | -0.03464 | -0.02009 | -0.0131 | -0.00719 | -0.0037 | 0.01141 | 0.02085 | 0.02753
2017.177 | -0.03464 | -0.01928 | -0.01185 | -0.00558 | -0.00206 | 0.01379 | 0.02361 | 0.03063
2018.141 | -0.03467 | -0.01852 | -0.01061 | -0.00397 | -0.000393289 | 0.01617 | 0.0264 | 0.03377
2019.105 | -0.0347 | -0.01778 | -0.00938 | -0.00239 | 0.0013 | 0.01857 | 0.02921 | 0.03694
2020.069 | -0.03472 | -0.01706 | -0.00815 | -0.000830406 | 0.00304 | 0.02101 | 0.03207 | 0.04015
2021.033 | -0.03472 | -0.01631 | -0.0069 | 0.000738655 | 0.00484 | 0.02354 | 0.03501 | 0.04346
2021.998 | -0.0347 | -0.0155 | -0.00558 | 0.00236 | 0.00675 | 0.02622 | 0.0381 | 0.0469
2022.962 | -0.03466 | -0.01459 | -0.00418 | 0.00409 | 0.00879 | 0.02909 | 0.04138 | 0.05055
2023.926 | -0.0346 | -0.01357 | -0.00267 | 0.00595 | 0.01096 | 0.03219 | 0.0449 | 0.05445
2024.89 | -0.03453 | -0.01246 | -0.00105 | 0.00799 | 0.01328 | 0.03553 | 0.04867 | 0.05863
2025.855 | -0.03446 | -0.01126 | 0.000706396 | 0.01021 | 0.01575 | 0.03911 | 0.05272 | 0.0631
2026.819 | -0.03439 | -0.00998 | 0.00259 | 0.01261 | 0.01837 | 0.04292 | 0.05702 | 0.06788
2027.783 | -0.03433 | -0.00865 | 0.00462 | 0.01517 | 0.02113 | 0.04693 | 0.06157 | 0.07295
2028.747 | -0.03426 | -0.00728 | 0.00677 | 0.01786 | 0.02404 | 0.05114 | 0.06636 | 0.07831
2029.712 | -0.03421 | -0.00586 | 0.00906 | 0.02067 | 0.0271 | 0.05552 | 0.07138 | 0.08394
2030.676 | -0.03415 | -0.0044 | 0.01145 | 0.02355 | 0.03031 | 0.06006 | 0.07662 | 0.08982
2031.64 | -0.0341 | -0.00288 | 0.01394 | 0.02649 | 0.03367 | 0.06475 | 0.0821 | 0.09592
2032.604 | -0.03405 | -0.0013 | 0.0165 | 0.02949 | 0.03716 | 0.06958 | 0.0878 | 0.10224
2033.568 | -0.03397 | 0.00036539 | 0.01914 | 0.03255 | 0.04079 | 0.07456 | 0.09375 | 0.10877
2034.533 | -0.03387 | 0.00213 | 0.02188 | 0.03572 | 0.04455 | 0.07973 | 0.09997 | 0.11553
2035.497 | -0.03372 | 0.00402 | 0.02473 | 0.03905 | 0.04849 | 0.08513 | 0.10648 | 0.12258
2036.461 | -0.03353 | 0.00604 | 0.02774 | 0.04259 | 0.05261 | 0.09079 | 0.11331 | 0.12996
2037.425 | -0.03331 | 0.0082 | 0.03092 | 0.04635 | 0.05695 | 0.09674 | 0.12047 | 0.13769
2038.39 | -0.03309 | 0.01047 | 0.03426 | 0.05035 | 0.0615 | 0.10298 | 0.12796 | 0.1458
2039.354 | -0.0329 | 0.01283 | 0.03774 | 0.05456 | 0.06626 | 0.10949 | 0.13574 | 0.15426
2040.318 | -0.03278 | 0.01523 | 0.04132 | 0.05892 | 0.07119 | 0.11622 | 0.14376 | 0.16303
2041.282 | -0.03273 | 0.01765 | 0.04494 | 0.0634 | 0.07627 | 0.12313 | 0.15199 | 0.17207
2042.247 | -0.03276 | 0.02008 | 0.04861 | 0.06795 | 0.08146 | 0.13021 | 0.1604 | 0.18135
2043.211 | -0.03285 | 0.02252 | 0.05231 | 0.07257 | 0.08675 | 0.13746 | 0.16901 | 0.19089
2044.175 | -0.03298 | 0.025 | 0.05609 | 0.07729 | 0.09217 | 0.14494 | 0.17785 | 0.20071
2045.139 | -0.03315 | 0.02753 | 0.05999 | 0.08213 | 0.09771 | 0.15269 | 0.18697 | 0.21085
2046.104 | -0.03335 | 0.03014 | 0.06405 | 0.08711 | 0.10341 | 0.16077 | 0.19642 | 0.22132
2047.068 | -0.0336 | 0.03282 | 0.06829 | 0.09226 | 0.10929 | 0.1692 | 0.2062 | 0.23213
2048.032 | -0.03391 | 0.03557 | 0.0727 | 0.09758 | 0.11534 | 0.17798 | 0.21629 | 0.24327
2048.996 | -0.03428 | 0.03837 | 0.07728 | 0.1031 | 0.12159 | 0.1871 | 0.22668 | 0.25474
2049.96 | -0.0347 | 0.04125 | 0.08201 | 0.10883 | 0.12807 | 0.19653 | 0.23734 | 0.26656
2050.925 | -0.03515 | 0.04422 | 0.08691 | 0.11481 | 0.13481 | 0.20628 | 0.24831 | 0.27881
2051.889 | -0.03559 | 0.04732 | 0.09198 | 0.1211 | 0.14185 | 0.21637 | 0.25963 | 0.29154
2052.853 | -0.036 | 0.0506 | 0.09725 | 0.12773 | 0.14924 | 0.22684 | 0.27138 | 0.30483
2053.817 | -0.03637 | 0.05407 | 0.10274 | 0.13471 | 0.15697 | 0.2377 | 0.28363 | 0.3187
2054.782 | -0.03667 | 0.05775 | 0.10845 | 0.142 | 0.16503 | 0.24896 | 0.29643 | 0.3331
2055.746 | -0.03691 | 0.06165 | 0.11439 | 0.14959 | 0.17338 | 0.26063 | 0.30979 | 0.34795
2056.71 | -0.03709 | 0.06574 | 0.12056 | 0.15744 | 0.18201 | 0.2727 | 0.32371 | 0.36319
2057.674 | -0.03721 | 0.07004 | 0.12698 | 0.16553 | 0.19091 | 0.28515 | 0.33816 | 0.37876
2058.639 | -0.03727 | 0.07455 | 0.13369 | 0.17389 | 0.20013 | 0.29802 | 0.35315 | 0.39472
2059.603 | -0.03726 | 0.0793 | 0.14074 | 0.18258 | 0.20971 | 0.31132 | 0.36867 | 0.41113
2060.567 | -0.03718 | 0.08431 | 0.14816 | 0.19164 | 0.21972 | 0.32509 | 0.38472 | 0.42812
2061.531 | -0.03704 | 0.0896 | 0.15598 | 0.20111 | 0.2302 | 0.33932 | 0.40129 | 0.44574
2062.496 | -0.03682 | 0.09519 | 0.16417 | 0.211 | 0.24113 | 0.354 | 0.41832 | 0.46401
2063.46 | -0.03654 | 0.10106 | 0.17269 | 0.22128 | 0.25249 | 0.36908 | 0.43577 | 0.48288
2064.424 | -0.03618 | 0.10721 | 0.18148 | 0.23189 | 0.2642 | 0.38455 | 0.45358 | 0.50226
2065.388 | -0.03575 | 0.11359 | 0.19047 | 0.24278 | 0.2762 | 0.40036 | 0.47174 | 0.52208
2066.353 | -0.03526 | 0.12015 | 0.19958 | 0.25387 | 0.28841 | 0.41649 | 0.4902 | 0.54231
2067.317 | -0.03479 | 0.1268 | 0.20874 | 0.26504 | 0.30074 | 0.43288 | 0.50891 | 0.56288
2068.281 | -0.03442 | 0.13339 | 0.21784 | 0.27618 | 0.31306 | 0.4494 | 0.52774 | 0.58368
2069.245 | -0.03428 | 0.13977 | 0.22675 | 0.2871 | 0.3252 | 0.46587 | 0.54647 | 0.60449
2070.209 | -0.03448 | 0.14577 | 0.23534 | 0.29764 | 0.33701 | 0.48207 | 0.56485 | 0.62502
2071.174 | -0.03508 | 0.15132 | 0.24353 | 0.30771 | 0.34837 | 0.49782 | 0.58264 | 0.64495
2072.138 | -0.03605 | 0.15644 | 0.25136 | 0.31736 | 0.3593 | 0.51309 | 0.59979 | 0.66412
2073.102 | -0.03727 | 0.16131 | 0.25902 | 0.32682 | 0.37001 | 0.52808 | 0.6165 | 0.68263
2074.066 | -0.03848 | 0.16626 | 0.26686 | 0.3365 | 0.3809 | 0.5432 | 0.63327 | 0.70095
2075.031 | -0.03939 | 0.17172 | 0.27533 | 0.34694 | 0.3925 | 0.55901 | 0.65079 | 0.71983
2075.995 | -0.03969 | 0.17808 | 0.28488 | 0.35862 | 0.40534 | 0.57605 | 0.66977 | 0.74009
2076.959 | -0.0392 | 0.1856 | 0.29579 | 0.37181 | 0.41974 | 0.59463 | 0.69066 | 0.76235
2077.923 | -0.0379 | 0.19429 | 0.30807 | 0.38646 | 0.43568 | 0.61469 | 0.71347 | 0.78677
2078.887 | -0.03594 | 0.20389 | 0.32142 | 0.40218 | 0.45284 | 0.63583 | 0.73775 | 0.81293
2079.852 | -0.03363 | 0.214 | 0.33536 | 0.41839 | 0.47062 | 0.65742 | 0.76274 | 0.84003
2080.816 | -0.03128 | 0.22418 | 0.34935 | 0.4345 | 0.48842 | 0.67887 | 0.78766 | 0.86712
2081.78 | -0.02915 | 0.23407 | 0.36296 | 0.45006 | 0.50574 | 0.69981 | 0.81196 | 0.89349
2082.744 | -0.02739 | 0.24349 | 0.37597 | 0.4649 | 0.52237 | 0.72012 | 0.83544 | 0.91875
2083.709 | -0.02604 | 0.25243 | 0.38834 | 0.47906 | 0.53828 | 0.73989 | 0.85819 | 0.94296
2084.673 | -0.02503 | 0.26096 | 0.40017 | 0.4927 | 0.55361 | 0.75929 | 0.88046 | 0.96637
2085.637 | -0.02423 | 0.26922 | 0.41162 | 0.50601 | 0.56852 | 0.77841 | 0.90243 | 0.98931
2086.601 | -0.02353 | 0.27731 | 0.42283 | 0.51913 | 0.58316 | 0.79722 | 0.9241 | 1.01196
2087.566 | -0.02283 | 0.28531 | 0.43388 | 0.53211 | 0.59759 | 0.81559 | 0.94534 | 1.03436
2088.53 | -0.02207 | 0.29324 | 0.4448 | 0.54494 | 0.61183 | 0.83341 | 0.96588 | 1.05637
2089.494 | -0.02125 | 0.30112 | 0.45555 | 0.55761 | 0.62588 | 0.85063 | 0.98555 | 1.0778
2090.458 | -0.0204 | 0.30892 | 0.46611 | 0.57009 | 0.63974 | 0.86734 | 1.00427 | 1.09847
2091.423 | -0.01958 | 0.31662 | 0.47642 | 0.5824 | 0.6534 | 0.8837 | 1.02213 | 1.11818
2092.387 | -0.01884 | 0.32416 | 0.48644 | 0.59449 | 0.66682 | 0.8998 | 1.03927 | 1.13674
2093.351 | -0.01824 | 0.33148 | 0.4961 | 0.6063 | 0.67988 | 0.91565 | 1.05577 | 1.154
2094.315 | -0.01781 | 0.33848 | 0.50535 | 0.6177 | 0.69245 | 0.93109 | 1.07165 | 1.16986
2095.28 | -0.01755 | 0.34509 | 0.51413 | 0.62856 | 0.70436 | 0.94589 | 1.0869 | 1.18444
2096.244 | -0.01745 | 0.35125 | 0.52245 | 0.63878 | 0.71554 | 0.95989 | 1.10153 | 1.19816
2097.208 | -0.01747 | 0.35698 | 0.53033 | 0.64835 | 0.72603 | 0.97302 | 1.11562 | 1.21165
2098.172 | -0.01756 | 0.36234 | 0.53786 | 0.65735 | 0.73594 | 0.98535 | 1.12931 | 1.22553
2099.136 | -0.01766 | 0.3674 | 0.54508 | 0.66588 | 0.74543 | 0.99696 | 1.14267 | 1.24021
2100.101 | -0.01772 | 0.37226 | 0.55202 | 0.67403 | 0.75461 | 1.00787 | 1.15565 | 1.25559
2101.065 | -0.0177 | 0.37692 | 0.55863 | 0.68178 | 0.76347 | 1.01791 | 1.16797 | 1.27104
2102.029 | -0.0176 | 0.38136 | 0.56481 | 0.68904 | 0.77184 | 1.02682 | 1.17923 | 1.28549
2102.993 | -0.01745 | 0.3855 | 0.57044 | 0.69565 | 0.7795 | 1.0343 | 1.18903 | 1.29786
2103.958 | -0.01728 | 0.38925 | 0.57544 | 0.70147 | 0.78621 | 1.04025 | 1.19723 | 1.30741
2104.922 | -0.01712 | 0.39255 | 0.57978 | 0.70643 | 0.79184 | 1.04481 | 1.20396 | 1.31404
2105.886 | -0.01699 | 0.39537 | 0.58348 | 0.71052 | 0.79633 | 1.04832 | 1.20955 | 1.31817
2106.85 | -0.01691 | 0.39767 | 0.58659 | 0.71376 | 0.79975 | 1.05113 | 1.21436 | 1.32045
2107.814 | -0.01687 | 0.39944 | 0.58911 | 0.71618 | 0.80216 | 1.05352 | 1.21853 | 1.32133
2108.779 | -0.01687 | 0.40064 | 0.59096 | 0.71773 | 0.8036 | 1.05545 | 1.22182 | 1.32089
2109.743 | -0.0169 | 0.40122 | 0.59202 | 0.71829 | 0.80406 | 1.05668 | 1.22373 | 1.31885
2110.707 | -0.01696 | 0.40113 | 0.59213 | 0.71774 | 0.80349 | 1.05681 | 1.22363 | 1.31487
2111.671 | -0.01704 | 0.40032 | 0.59111 | 0.71596 | 0.80184 | 1.05546 | 1.22103 | 1.30881
2112.636 | -0.01713 | 0.39881 | 0.58888 | 0.71292 | 0.79907 | 1.05239 | 1.21575 | 1.30091
2113.6 | -0.01724 | 0.3966 | 0.58537 | 0.70861 | 0.79512 | 1.04751 | 1.20789 | 1.29165
2114.564 | -0.01736 | 0.3937 | 0.58058 | 0.70307 | 0.78988 | 1.04081 | 1.19779 | 1.28149
2115.528 | -0.01748 | 0.39008 | 0.57452 | 0.69629 | 0.78321 | 1.03228 | 1.18573 | 1.27061
2116.493 | -0.01761 | 0.38567 | 0.56721 | 0.68823 | 0.7749 | 1.02178 | 1.1719 | 1.25872
2117.457 | -0.01779 | 0.3804 | 0.55868 | 0.67881 | 0.76477 | 1.00916 | 1.15631 | 1.24519
2118.421 | -0.01801 | 0.37418 | 0.54897 | 0.66799 | 0.75272 | 0.99424 | 1.13891 | 1.2293
2119.385 | -0.01831 | 0.367 | 0.53816 | 0.65575 | 0.73878 | 0.97695 | 1.11961 | 1.21049
2120.35 | -0.01869 | 0.35888 | 0.52631 | 0.64214 | 0.72309 | 0.95736 | 1.09834 | 1.1886
2121.314 | -0.01912 | 0.3499 | 0.5135 | 0.62725 | 0.70583 | 0.9356 | 1.07508 | 1.16379
2122.278 | -0.01958 | 0.34016 | 0.49976 | 0.61116 | 0.68719 | 0.91182 | 1.04972 | 1.13641
2123.242 | -0.02004 | 0.32974 | 0.4851 | 0.59389 | 0.66724 | 0.88613 | 1.02211 | 1.10673
2124.207 | -0.02047 | 0.31866 | 0.46944 | 0.57538 | 0.64597 | 0.85853 | 0.99203 | 1.07484
2125.171 | -0.02087 | 0.3069 | 0.45272 | 0.55554 | 0.62328 | 0.82894 | 0.95924 | 1.0406
2126.135 | -0.02127 | 0.29442 | 0.43486 | 0.53426 | 0.59908 | 0.79731 | 0.92361 | 1.00373
2127.099 | -0.0217 | 0.28116 | 0.41583 | 0.51144 | 0.57328 | 0.7636 | 0.88512 | 0.96401
2128.063 | -0.0222 | 0.26708 | 0.39563 | 0.48707 | 0.5459 | 0.72787 | 0.8439 | 0.92133
2129.028 | -0.02279 | 0.25221 | 0.37431 | 0.46124 | 0.51704 | 0.69024 | 0.80023 | 0.87576
2129.992 | -0.0235 | 0.2366 | 0.35198 | 0.43408 | 0.48685 | 0.65088 | 0.75443 | 0.82754
2130.956 | -0.02431 | 0.22035 | 0.32875 | 0.40581 | 0.45552 | 0.60999 | 0.70685 | 0.77697
2131.92 | -0.02519 | 0.20357 | 0.30478 | 0.37667 | 0.42327 | 0.56779 | 0.65782 | 0.72443
2132.885 | -0.02612 | 0.18641 | 0.28026 | 0.34692 | 0.39032 | 0.52452 | 0.60772 | 0.67032
2133.849 | -0.02707 | 0.169 | 0.2554 | 0.31682 | 0.35694 | 0.48055 | 0.55699 | 0.61516
2134.813 | -0.02801 | 0.15155 | 0.23049 | 0.28671 | 0.32347 | 0.43638 | 0.50625 | 0.5597
2135.777 | -0.02892 | 0.13427 | 0.20591 | 0.257 | 0.29042 | 0.39273 | 0.45633 | 0.50495
2136.741 | -0.02979 | 0.11749 | 0.18212 | 0.22826 | 0.25843 | 0.35056 | 0.40832 | 0.4522
2137.706 | -0.0306 | 0.10163 | 0.15973 | 0.20119 | 0.22834 | 0.31103 | 0.36353 | 0.40298
2138.67 | -0.03131 | 0.08719 | 0.13944 | 0.17664 | 0.20114 | 0.27545 | 0.3234 | 0.35891
2139.634 | -0.03189 | 0.07474 | 0.12201 | 0.15555 | 0.17785 | 0.24514 | 0.28937 | 0.32161
2140.598 | -0.03233 | 0.06487 | 0.10821 | 0.13884 | 0.15949 | 0.22136 | 0.26277 | 0.29252
2141.563 | -0.03258 | 0.05809 | 0.09872 | 0.12734 | 0.14695 | 0.20515 | 0.24472 | 0.27283
2142.527 | -0.03266 | 0.05481 | 0.09407 | 0.12169 | 0.14089 | 0.1973 | 0.23604 | 0.26338
2143.491 | -0.03255 | 0.05528 | 0.0946 | 0.12226 | 0.1417 | 0.19828 | 0.2372 | 0.26468
2144.455 | -0.03228 | 0.05954 | 0.10037 | 0.12916 | 0.14949 | 0.2082 | 0.24833 | 0.27685
2145.42 | -0.03185 | 0.06745 | 0.11124 | 0.14219 | 0.16405 | 0.22685 | 0.26921 | 0.29964
2146.384 | -0.0313 | 0.07871 | 0.12681 | 0.16089 | 0.18488 | 0.25366 | 0.29924 | 0.33241
2147.348 | -0.03065 | 0.09287 | 0.14649 | 0.18456 | 0.21124 | 0.28777 | 0.3375 | 0.37416
2148.312 | -0.02993 | 0.10939 | 0.16959 | 0.21235 | 0.2422 | 0.32804 | 0.38279 | 0.42355
2149.277 | -0.02917 | 0.12773 | 0.19535 | 0.24335 | 0.27674 | 0.37317 | 0.43371 | 0.47901
2150.241 | -0.02837 | 0.14737 | 0.22306 | 0.27667 | 0.31387 | 0.42184 | 0.48883 | 0.53891
2151.205 | -0.02756 | 0.16788 | 0.25211 | 0.31158 | 0.35273 | 0.47286 | 0.54682 | 0.60175
2152.169 | -0.02673 | 0.18894 | 0.28205 | 0.34752 | 0.39264 | 0.52529 | 0.60658 | 0.66634
2153.134 | -0.02589 | 0.21028 | 0.31251 | 0.38409 | 0.4331 | 0.57847 | 0.66727 | 0.73186
2154.098 | -0.02503 | 0.23173 | 0.34324 | 0.42098 | 0.47374 | 0.63192 | 0.72822 | 0.79771
2155.062 | -0.02416 | 0.2531 | 0.37395 | 0.4579 | 0.51426 | 0.68523 | 0.78881 | 0.86339
2156.026 | -0.02327 | 0.27424 | 0.4044 | 0.49457 | 0.55434 | 0.73797 | 0.84837 | 0.92822
2156.99 | -0.02239 | 0.29501 | 0.43432 | 0.53066 | 0.59371 | 0.78964 | 0.90626 | 0.99143
2157.955 | -0.02152 | 0.31529 | 0.46351 | 0.56589 | 0.63216 | 0.83978 | 0.962 | 1.05227
2158.919 | -0.02066 | 0.33504 | 0.49186 | 0.60006 | 0.66962 | 0.88808 | 1.01549 | 1.11027
2159.883 | -0.01983 | 0.35422 | 0.51933 | 0.63309 | 0.70611 | 0.93443 | 1.06696 | 1.16545
2160.847 | -0.01903 | 0.3728 | 0.54594 | 0.66493 | 0.74167 | 0.97892 | 1.11678 | 1.21813
2161.812 | -0.01827 | 0.39073 | 0.5717 | 0.69554 | 0.77624 | 1.0216 | 1.16512 | 1.26863
2162.776 | -0.01755 | 0.40793 | 0.59652 | 0.72483 | 0.80959 | 1.06242 | 1.21163 | 1.31681
2163.74 | -0.01691 | 0.42428 | 0.62027 | 0.75262 | 0.8413 | 1.10105 | 1.2554 | 1.36196
2164.704 | -0.01634 | 0.43966 | 0.64278 | 0.77877 | 0.87093 | 1.13711 | 1.29532 | 1.40308
2165.668 | -0.01585 | 0.45401 | 0.66393 | 0.8032 | 0.89822 | 1.17025 | 1.33068 | 1.43936
2166.633 | -0.01543 | 0.46736 | 0.68368 | 0.82597 | 0.9232 | 1.20039 | 1.36155 | 1.47075
2167.597 | -0.01506 | 0.47977 | 0.70205 | 0.84718 | 0.94616 | 1.22767 | 1.38882 | 1.49793
2168.561 | -0.01472 | 0.49131 | 0.71909 | 0.86694 | 0.9675 | 1.25228 | 1.41369 | 1.52188
2169.525 | -0.01438 | 0.50197 | 0.73476 | 0.88517 | 0.98745 | 1.27427 | 1.43695 | 1.54319
2170.49 | -0.01402 | 0.51172 | 0.74895 | 0.90171 | 1.00597 | 1.29344 | 1.45859 | 1.56166
2171.454 | -0.01365 | 0.52043 | 0.76149 | 0.91629 | 1.0227 | 1.30953 | 1.47784 | 1.57656
2172.418 | -0.01327 | 0.528 | 0.77227 | 0.9288 | 1.03718 | 1.32247 | 1.49374 | 1.58722
2173.382 | -0.01292 | 0.53439 | 0.78129 | 0.93931 | 1.04909 | 1.33266 | 1.50583 | 1.59383
2174.347 | -0.01262 | 0.53964 | 0.78872 | 0.94813 | 1.05842 | 1.34089 | 1.51452 | 1.59757
2175.311 | -0.01238 | 0.54384 | 0.79479 | 0.95562 | 1.06546 | 1.34808 | 1.52094 | 1.60018
2176.275 | -0.01222 | 0.54707 | 0.79967 | 0.96203 | 1.07063 | 1.35477 | 1.52627 | 1.6031
2177.239 | -0.01214 | 0.54938 | 0.80338 | 0.9673 | 1.07424 | 1.3609 | 1.53113 | 1.60679
2178.204 | -0.01212 | 0.55069 | 0.80578 | 0.97111 | 1.0764 | 1.3658 | 1.53534 | 1.61061
2179.168 | -0.01217 | 0.55092 | 0.80665 | 0.97302 | 1.07697 | 1.36859 | 1.53819 | 1.61329
2180.132 | -0.01227 | 0.54998 | 0.8058 | 0.9727 | 1.07577 | 1.36866 | 1.53893 | 1.61373
2181.096 | -0.01242 | 0.54786 | 0.8032 | 0.97014 | 1.07272 | 1.36609 | 1.53735 | 1.61175
2182.061 | -0.01261 | 0.54467 | 0.79903 | 0.96565 | 1.06793 | 1.36163 | 1.53384 | 1.60818
2183.025 | -0.01284 | 0.54055 | 0.79354 | 0.9597 | 1.06162 | 1.35632 | 1.52904 | 1.60425
2183.989 | -0.01309 | 0.53566 | 0.78699 | 0.95267 | 1.05402 | 1.3509 | 1.5233 | 1.6008
2184.953 | -0.01334 | 0.53012 | 0.7795 | 0.94468 | 1.04523 | 1.34545 | 1.51633 | 1.59757
2185.917 | -0.0136 | 0.52393 | 0.77104 | 0.93557 | 1.03519 | 1.33934 | 1.50723 | 1.59322
2186.882 | -0.01386 | 0.51704 | 0.76152 | 0.92501 | 1.02376 | 1.33156 | 1.49512 | 1.58594
2187.846 | -0.01413 | 0.50938 | 0.75086 | 0.91275 | 1.01088 | 1.32122 | 1.4797 | 1.57445
2188.81 | -0.01443 | 0.50095 | 0.7391 | 0.89877 | 0.99662 | 1.30793 | 1.46163 | 1.55875
2189.774 | -0.01474 | 0.4918 | 0.72639 | 0.8833 | 0.98122 | 1.29197 | 1.44225 | 1.54013
2190.739 | -0.01507 | 0.48204 | 0.71296 | 0.86675 | 0.96495 | 1.27395 | 1.42291 | 1.52034
2191.703 | -0.0154 | 0.47181 | 0.699 | 0.84949 | 0.94796 | 1.25448 | 1.40436 | 1.50074
2192.667 | -0.01572 | 0.46122 | 0.68462 | 0.83176 | 0.93025 | 1.23385 | 1.38633 | 1.48154
2193.631 | -0.01601 | 0.45032 | 0.66982 | 0.81361 | 0.91166 | 1.21197 | 1.36772 | 1.46189
2194.595 | -0.01625 | 0.43915 | 0.65454 | 0.79497 | 0.89199 | 1.1886 | 1.34716 | 1.44038
2195.56 | -0.01645 | 0.42768 | 0.63871 | 0.77575 | 0.87115 | 1.16359 | 1.32362 | 1.41582
2196.524 | -0.01661 | 0.41594 | 0.62237 | 0.75593 | 0.84921 | 1.13704 | 1.29688 | 1.38791
2197.488 | -0.01675 | 0.40394 | 0.60559 | 0.7356 | 0.82638 | 1.1093 | 1.26751 | 1.35725
2198.452 | -0.01686 | 0.39175 | 0.58849 | 0.71492 | 0.80295 | 1.08076 | 1.2365 | 1.32501
2199.417 | -0.01695 | 0.37944 | 0.57118 | 0.69404 | 0.77915 | 1.05173 | 1.20469 | 1.29226
2200.381 | -0.017 | 0.36706 | 0.5537 | 0.67304 | 0.75511 | 1.0223 | 1.17248 | 1.25955
2201.345 | -0.01699 | 0.35465 | 0.53605 | 0.65194 | 0.73087 | 0.99241 | 1.13987 | 1.22685
2202.309 | -0.0169 | 0.34225 | 0.51821 | 0.63074 | 0.70646 | 0.96201 | 1.10664 | 1.19379
2203.274 | -0.01669 | 0.3299 | 0.50021 | 0.60945 | 0.68193 | 0.93117 | 1.07267 | 1.15998
2204.238 | -0.01636 | 0.31765 | 0.48214 | 0.58815 | 0.65743 | 0.90012 | 1.03812 | 1.12533
2205.202 | -0.01589 | 0.30558 | 0.46415 | 0.56694 | 0.63316 | 0.86919 | 1.00337 | 1.09003
2206.166 | -0.01527 | 0.29376 | 0.44642 | 0.54597 | 0.60931 | 0.83871 | 0.9689 | 1.05448
2207.131 | -0.01449 | 0.28231 | 0.42912 | 0.52535 | 0.58603 | 0.80884 | 0.93504 | 1.01903
2208.095 | -0.01355 | 0.27128 | 0.41235 | 0.50514 | 0.56334 | 0.77959 | 0.90188 | 0.98383
2209.059 | -0.01244 | 0.26075 | 0.39618 | 0.48538 | 0.54125 | 0.75085 | 0.86931 | 0.94885
2210.023 | -0.01117 | 0.25076 | 0.38064 | 0.4661 | 0.5197 | 0.72247 | 0.83709 | 0.91392
2210.988 | -0.00971 | 0.24132 | 0.36574 | 0.44737 | 0.49871 | 0.69441 | 0.80508 | 0.87897
2211.952 | -0.00806 | 0.23245 | 0.35151 | 0.42927 | 0.47833 | 0.66676 | 0.77329 | 0.84409
2212.916 | -0.00618 | 0.22416 | 0.338 | 0.41192 | 0.45868 | 0.63973 | 0.74189 | 0.80952
2213.88 | -0.00406 | 0.21645 | 0.32526 | 0.39543 | 0.43992 | 0.61357 | 0.71119 | 0.77565
2214.844 | -0.00166 | 0.20933 | 0.31334 | 0.37984 | 0.42217 | 0.58848 | 0.68146 | 0.74283
2215.809 | 0.00105 | 0.20283 | 0.30224 | 0.36516 | 0.40548 | 0.56459 | 0.65291 | 0.71133
2216.773 | 0.0041 | 0.19696 | 0.29197 | 0.35139 | 0.38986 | 0.54192 | 0.62563 | 0.68129
2217.737 | 0.00748 | 0.19177 | 0.2825 | 0.33849 | 0.37527 | 0.52045 | 0.59963 | 0.65271
2218.701 | 0.01122 | 0.18731 | 0.27382 | 0.32647 | 0.36166 | 0.50013 | 0.57488 | 0.62557
2219.666 | 0.01532 | 0.18363 | 0.26595 | 0.31539 | 0.34902 | 0.48097 | 0.55137 | 0.59982
2220.63 | 0.01978 | 0.18077 | 0.25892 | 0.30534 | 0.33737 | 0.46299 | 0.52914 | 0.57542
2221.594 | 0.02462 | 0.17876 | 0.25279 | 0.29643 | 0.32676 | 0.44626 | 0.50824 | 0.55237
2222.558 | 0.02985 | 0.17761 | 0.24764 | 0.28874 | 0.31724 | 0.43083 | 0.48874 | 0.53071
2223.522 | 0.03548 | 0.17729 | 0.24349 | 0.28228 | 0.30885 | 0.41672 | 0.47066 | 0.51042
2224.487 | 0.04152 | 0.17777 | 0.24034 | 0.27699 | 0.30157 | 0.4039 | 0.45402 | 0.4915
2225.451 | 0.04796 | 0.17898 | 0.23816 | 0.27277 | 0.29536 | 0.39229 | 0.43879 | 0.47395
2226.415 | 0.05477 | 0.18088 | 0.23687 | 0.26948 | 0.29016 | 0.38183 | 0.42493 | 0.45773
2227.379 | 0.06193 | 0.18344 | 0.23642 | 0.26698 | 0.28589 | 0.37244 | 0.4124 | 0.44283
2228.344 | 0.06939 | 0.18663 | 0.23673 | 0.26521 | 0.28251 | 0.36409 | 0.40115 | 0.42922
2229.308 | 0.07712 | 0.19042 | 0.23775 | 0.26411 | 0.27997 | 0.35676 | 0.39113 | 0.41689
2230.272 | 0.08508 | 0.19477 | 0.23942 | 0.26366 | 0.27825 | 0.35042 | 0.38225 | 0.40578
2231.236 | 0.09309 | 0.1999 | 0.24198 | 0.26386 | 0.27718 | 0.34459 | 0.37441 | 0.39511
2232.201 | 0.10165 | 0.20605 | 0.24525 | 0.26463 | 0.27718 | 0.34055 | 0.3684 | 0.3859
2233.165 | 0.11047 | 0.21262 | 0.24902 | 0.26589 | 0.27786 | 0.33764 | 0.36353 | 0.37762
2234.129 | 0.11907 | 0.2188 | 0.25295 | 0.26747 | 0.27866 | 0.33494 | 0.35875 | 0.36971
2235.093 | 0.12707 | 0.22396 | 0.2567 | 0.26921 | 0.27913 | 0.33172 | 0.35319 | 0.36178
2236.058 | 0.13427 | 0.22798 | 0.26003 | 0.27091 | 0.27912 | 0.32776 | 0.34655 | 0.35379
2237.022 | 0.14073 | 0.23118 | 0.2628 | 0.27241 | 0.27875 | 0.32336 | 0.33915 | 0.34594
2237.986 | 0.14664 | 0.23411 | 0.26497 | 0.27354 | 0.27823 | 0.31903 | 0.33169 | 0.33845
2238.95 | 0.15212 | 0.23712 | 0.2665 | 0.27411 | 0.27768 | 0.3151 | 0.3247 | 0.3313
2239.915 | 0.15705 | 0.2401 | 0.26722 | 0.27392 | 0.27694 | 0.31145 | 0.31823 | 0.32413
2240.879 | 0.16111 | 0.24246 | 0.26679 | 0.2727 | 0.27557 | 0.3075 | 0.31172 | 0.31636
2241.843 | 0.16381 | 0.24335 | 0.26484 | 0.27019 | 0.273 | 0.3025 | 0.30426 | 0.30739
2242.807 | 0.16475 | 0.24204 | 0.26103 | 0.26609 | 0.26874 | 0.29585 | 0.29504 | 0.29681
2243.771 | 0.16368 | 0.23817 | 0.25516 | 0.26014 | 0.26249 | 0.28731 | 0.2836 | 0.28448
2244.736 | 0.1606 | 0.23184 | 0.24723 | 0.25213 | 0.25419 | 0.27701 | 0.27008 | 0.27048
2245.7 | 0.15556 | 0.22336 | 0.23734 | 0.2419 | 0.2439 | 0.26516 | 0.25484 | 0.25487
2246.664 | 0.14854 | 0.21294 | 0.2255 | 0.22932 | 0.23165 | 0.25179 | 0.23816 | 0.23749
2247.628 | 0.13929 | 0.2004 | 0.21152 | 0.2143 | 0.21734 | 0.23645 | 0.21987 | 0.21793
2248.593 | 0.12733 | 0.18521 | 0.19496 | 0.19675 | 0.20072 | 0.21842 | 0.19933 | 0.19562
2249.557 | 0.11214 | 0.16667 | 0.17526 | 0.17666 | 0.1815 | 0.19692 | 0.17571 | 0.17012
2250.521 | 0.09339 | 0.14433 | 0.15201 | 0.15411 | 0.15951 | 0.17153 | 0.14843 | 0.14136
2251.485 | 0.07117 | 0.1183 | 0.12512 | 0.1293 | 0.13478 | 0.14246 | 0.11759 | 0.10977
2252.449 | 0.04605 | 0.08929 | 0.09505 | 0.10256 | 0.10759 | 0.11058 | 0.08403 | 0.07614
2253.414 | 0.01896 | 0.05842 | 0.06272 | 0.0743 | 0.07839 | 0.07707 | 0.04906 | 0.0415
2254.378 | -0.00897 | 0.02685 | 0.02942 | 0.04504 | 0.04779 | 0.04314 | 0.01399 | 0.00681
2255.342 | -0.03657 | -0.00439 | -0.00338 | 0.01545 | 0.01661 | 0.00985 | -0.02016 | -0.02694
2256.306 | -0.06267 | -0.03441 | -0.03409 | -0.01348 | -0.01395 | -0.02176 | -0.05267 | -0.05861
2257.271 | -0.08611 | -0.06219 | -0.06106 | -0.04036 | -0.04221 | -0.05044 | -0.08282 | -0.08678
2258.235 | -0.10585 | -0.08646 | -0.08275 | -0.06349 | -0.06624 | -0.07464 | -0.10962 | -0.1098
2259.199 | -0.12128 | -0.10576 | -0.09802 | -0.08121 | -0.08437 | -0.09276 | -0.13177 | -0.12625
2260.163 | -0.13236 | -0.11887 | -0.10646 | -0.09244 | -0.09569 | -0.10365 | -0.14792 | -0.13544
2261.128 | -0.13949 | -0.1251 | -0.10838 | -0.09692 | -0.10023 | -0.10688 | -0.15707 | -0.13758
2262.092 | -0.14318 | -0.12455 | -0.10473 | -0.09525 | -0.09881 | -0.10292 | -0.1589 | -0.13369
2263.056 | -0.14369 | -0.1183 | -0.09705 | -0.08878 | -0.09269 | -0.09314 | -0.15404 | -0.12523
2264.02 | -0.14097 | -0.10842 | -0.0874 | -0.07947 | -0.08343 | -0.07979 | -0.14425 | -0.11394
2264.985 | -0.13494 | -0.09772 | -0.07826 | -0.06958 | -0.07274 | -0.06567 | -0.1322 | -0.10144
2265.949 | -0.12562 | -0.08894 | -0.07183 | -0.061 | -0.06232 | -0.05352 | -0.12071 | -0.08894
2266.913 | -0.11332 | -0.08378 | -0.06925 | -0.05458 | -0.05338 | -0.04498 | -0.11161 | -0.07688
2267.877 | -0.09851 | -0.08222 | -0.07014 | -0.04973 | -0.04631 | -0.04013 | -0.10507 | -0.06488
2268.842 | -0.08175 | -0.08279 | -0.07275 | -0.04487 | -0.0406 | -0.0376 | -0.09966 | -0.05218
2269.806 | -0.06382 | -0.08343 | -0.07469 | -0.03812 | -0.03521 | -0.03545 | -0.09332 | -0.03837
2270.77 | -0.04589 | -0.08239 | -0.07368 | -0.02826 | -0.02895 | -0.03193 | -0.0845 | -0.02395
2271.734 | -0.02943 | -0.07892 | -0.06827 | -0.01529 | -0.02096 | -0.02606 | -0.07295 | -0.01055
2272.698 | -0.01579 | -0.07328 | -0.05816 | -0.000642954 | -0.01101 | -0.0178 | -0.05989 | -0.000334591
2273.663 | -0.00556 | -0.0663 | -0.04414 | 0.01348 | 0.000479714 | -0.00775 | -0.04724 | 0.0052
2274.627 | 0.00177 | -0.05865 | -0.02756 | 0.02525 | 0.01278 | 0.00344 | -0.03645 | 0.00634
2275.591 | 0.00747 | -0.05017 | -0.00975 | 0.03405 | 0.02517 | 0.01565 | -0.02757 | 0.00513
2276.555 | 0.01292 | -0.04008 | 0.00814 | 0.04049 | 0.03704 | 0.02918 | -0.01941 | 0.0043
2277.52 | 0.01891 | -0.02755 | 0.02489 | 0.04567 | 0.04769 | 0.04443 | -0.01046 | 0.0061
2278.484 | 0.02534 | -0.01257 | 0.03876 | 0.05037 | 0.05616 | 0.06127 | 7.01836e-05 | 0.01147
2279.448 | 0.03126 | 0.00352 | 0.04752 | 0.05459 | 0.06125 | 0.07866 | 0.01156 | 0.01981
2280.412 | 0.03526 | 0.01814 | 0.049 | 0.05754 | 0.06189 | 0.09481 | 0.02207 | 0.02926
2281.376 | 0.03609 | 0.02818 | 0.04199 | 0.05814 | 0.05762 | 0.10769 | 0.02912 | 0.03737
2282.341 | 0.03307 | 0.03106 | 0.02676 | 0.05551 | 0.04888 | 0.11572 | 0.03073 | 0.04194
2283.305 | 0.02618 | 0.02563 | 0.00494 | 0.04939 | 0.03685 | 0.11813 | 0.02616 | 0.04178
2284.269 | 0.01592 | 0.01249 | -0.02105 | 0.0401 | 0.02308 | 0.11484 | 0.01589 | 0.03688
2285.233 | 0.00305 | -0.00622 | -0.04847 | 0.02857 | 0.00936 | 0.10638 | 0.00152 | 0.02853
2286.198 | -0.01146 | -0.02734 | -0.07474 | 0.01587 | -0.00268 | 0.09351 | -0.01512 | 0.01879
2287.162 | -0.0265 | -0.04734 | -0.09783 | 0.00299 | -0.01178 | 0.07727 | -0.03243 | 0.01002
2288.126 | -0.04094 | -0.0632 | -0.11653 | -0.00929 | -0.01743 | 0.05887 | -0.04946 | 0.00417
2289.09 | -0.05387 | -0.07317 | -0.13072 | -0.02056 | -0.02014 | 0.03963 | -0.06596 | 0.00221
2290.055 | -0.06477 | -0.07706 | -0.14106 | -0.03065 | -0.02109 | 0.02068 | -0.08209 | 0.00386
2291.019 | -0.0735 | -0.07583 | -0.14835 | -0.03942 | -0.02151 | 0.00289 | -0.09787 | 0.00798
2291.983 | -0.08011 | -0.07094 | -0.15298 | -0.04663 | -0.02198 | -0.01306 | -0.11273 | 0.01305
2292.947 | -0.08485 | -0.064 | -0.15483 | -0.05194 | -0.02235 | -0.02656 | -0.1257 | 0.01743
2293.912 | -0.08817 | -0.0567 | -0.15371 | -0.05514 | -0.02193 | -0.03704 | -0.13585 | 0.01942
2294.876 | -0.09071 | -0.05079 | -0.14987 | -0.05648 | -0.02002 | -0.04424 | -0.14289 | 0.01742
2295.84 | -0.09315 | -0.04779 | -0.14444 | -0.05677 | -0.01651 | -0.0485 | -0.14763 | 0.01031
2296.804 | -0.09586 | -0.04837 | -0.13926 | -0.05726 | -0.01212 | -0.05087 | -0.15172 | -0.00199
2297.769 | -0.09866 | -0.052 | -0.13613 | -0.05904 | -0.00819 | -0.05285 | -0.15695 | -0.01837
2298.733 | -0.10075 | -0.05722 | -0.13609 | -0.06257 | -0.00613 | -0.05571 | -0.16439 | -0.03686
2299.697 | -0.10097 | -0.06219 | -0.13907 | -0.06741 | -0.00695 | -0.0599 | -0.17393 | -0.05516
2300.661 | -0.09827 | -0.06567 | -0.14413 | -0.07242 | -0.01106 | -0.0651 | -0.18465 | -0.07121
2301.625 | -0.09212 | -0.06739 | -0.15002 | -0.07618 | -0.01842 | -0.0703 | -0.19539 | -0.08332
2302.59 | -0.08296 | -0.06835 | -0.15565 | -0.07746 | -0.02875 | -0.07454 | -0.20555 | -0.09045
2303.554 | -0.07219 | -0.07034 | -0.16032 | -0.07566 | -0.04172 | -0.07747 | -0.21538 | -0.09272
2304.518 | -0.06182 | -0.07499 | -0.1637 | -0.0709 | -0.05702 | -0.07964 | -0.22578 | -0.09156
2305.482 | -0.0537 | -0.08284 | -0.16563 | -0.06381 | -0.07428 | -0.08226 | -0.23755 | -0.08936
2306.447 | -0.0489 | -0.09309 | -0.16583 | -0.05504 | -0.09312 | -0.08668 | -0.25072 | -0.0887
2307.411 | -0.04762 | -0.10403 | -0.16383 | -0.04499 | -0.11303 | -0.09381 | -0.2642 | -0.09149
2308.375 | -0.04949 | -0.11374 | -0.15937 | -0.03403 | -0.13324 | -0.10383 | -0.27597 | -0.09855
2309.339 | -0.05404 | -0.12069 | -0.15287 | -0.02297 | -0.15254 | -0.11608 | -0.28361 | -0.10958
2310.303 | -0.06102 | -0.12434 | -0.14569 | -0.01363 | -0.16924 | -0.12909 | -0.28516 | -0.12342
2311.268 | -0.07018 | -0.12534 | -0.13975 | -0.00878 | -0.1816 | -0.14098 | -0.27982 | -0.13863
2312.232 | -0.08097 | -0.12515 | -0.13641 | -0.01095 | -0.18835 | -0.15008 | -0.26838 | -0.15387
2313.196 | -0.09227 | -0.12525 | -0.13556 | -0.02085 | -0.18908 | -0.15555 | -0.25274 | -0.16815
2314.16 | -0.10268 | -0.12617 | -0.1356 | -0.03654 | -0.18411 | -0.15766 | -0.23493 | -0.18069
2315.125 | -0.11089 | -0.1275 | -0.13411 | -0.05425 | -0.174 | -0.15741 | -0.21624 | -0.19076
2316.089 | -0.11613 | -0.12821 | -0.1282 | -0.06934 | -0.15891 | -0.15561 | -0.19664 | -0.19735
2317.053 | -0.11822 | -0.12762 | -0.11533 | -0.07777 | -0.13886 | -0.15213 | -0.17561 | -0.19932
2318.017 | -0.11762 | -0.12599 | -0.09402 | -0.07706 | -0.11459 | -0.14572 | -0.15321 | -0.19589
2318.982 | -0.11545 | -0.12467 | -0.0649 | -0.06752 | -0.08883 | -0.13467 | -0.13112 | -0.18759
2319.946 | -0.1133 | -0.1256 | -0.03118 | -0.05268 | -0.06621 | -0.11793 | -0.11237 | -0.17697
2320.91 | -0.11271 | -0.13033 | 0.00264 | -0.03811 | -0.05126 | -0.09561 | -0.09952 | -0.16817
2321.874 | -0.11466 | -0.13903 | 0.0335 | -0.02866 | -0.04583 | -0.06862 | -0.0926 | -0.1655
2322.839 | -0.11901 | -0.15034 | 0.06133 | -0.02643 | -0.04896 | -0.03816 | -0.08867 | -0.17152
2323.803 | -0.12476 | -0.16176 | 0.08776 | -0.03081 | -0.05833 | -0.00528 | -0.08283 | -0.18573
2324.767 | -0.13048 | -0.17069 | 0.11279 | -0.03997 | -0.07163 | 0.02882 | -0.07011 | -0.20415
2325.731 | -0.13535 | -0.1763 | 0.13219 | -0.05226 | -0.08711 | 0.06163 | -0.04802 | -0.22024
2326.696 | -0.13979 | -0.18147 | 0.13833 | -0.06695 | -0.1039 | 0.08736 | -0.01982 | -0.22781
2327.66 | -0.14533 | -0.19259 | 0.12507 | -0.08399 | -0.12219 | 0.09672 | 0.00353 | -0.22466
2328.624 | -0.15366 | -0.2161 | 0.09244 | -0.10318 | -0.14288 | 0.08186 | 0.00714 | -0.21447
2329.588 | -0.16595 | -0.25402 | 0.04661 | -0.12333 | -0.16691 | 0.04329 | -0.01776 | -0.20468
2330.552 | -0.1824 | -0.30315 | -0.00343 | -0.14187 | -0.19441 | -0.00987 | -0.06661 | -0.20197
2331.517 | -0.20199 | -0.35703 | -0.04901 | -0.15481 | -0.22392 | -0.06611 | -0.1258 | -0.20859
2332.481 | -0.22166 | -0.40718 | -0.08335 | -0.1574 | -0.25195 | -0.11581 | -0.18076 | -0.22162
2333.445 | -0.23677 | -0.44452 | -0.10266 | -0.14651 | -0.27377 | -0.15238 | -0.22062 | -0.2357
2334.409 | -0.2437 | -0.46264 | -0.10787 | -0.12436 | -0.28599 | -0.17312 | -0.24073 | -0.2476
2335.374 | -0.24268 | -0.46151 | -0.10467 | -0.09964 | -0.28915 | -0.18017 | -0.24392 | -0.25844
2336.338 | -0.23731 | -0.44756 | -0.09985 | -0.08292 | -0.2876 | -0.17908 | -0.23798 | -0.27158
2337.302 | -0.23179 | -0.43009 | -0.09675 | -0.08033 | -0.28678 | -0.17611 | -0.23107 | -0.28984
2338.266 | -0.22894 | -0.41759 | -0.09425 | -0.092 | -0.29066 | -0.17628 | -0.22899 | -0.31388
2339.23 | -0.23007 | -0.41495 | -0.08902 | -0.11388 | -0.29921 | -0.18153 | -0.23459 | -0.33849
2340.195 | -0.23452 | -0.42017 | -0.07881 | -0.13945 | -0.30647 | -0.18784 | -0.24564 | -0.34992
2341.159 | -0.2392 | -0.42363 | -0.0656 | -0.16076 | -0.30268 | -0.18545 | -0.25218 | -0.33248
2342.123 | -0.23955 | -0.41547 | -0.05847 | -0.17204 | -0.28403 | -0.16714 | -0.24027 | -0.28642
2343.087 | -0.2338 | -0.39558 | -0.06799 | -0.17383 | -0.25862 | -0.13831 | -0.20508 | -0.23482
2344.052 | -0.22564 | -0.37223 | -0.09333 | -0.17106 | -0.23702 | -0.11204 | -0.15703 | -0.20308
2345.016 | -0.2213 | -0.35327 | -0.12478 | -0.16758 | -0.22189 | -0.09565 | -0.113 | -0.19734
2345.98 | -0.22423 | -0.34216 | -0.15517 | -0.16438 | -0.21033 | -0.08809 | -0.08504 | -0.20738
2346.944 | -0.23293 | -0.33838 | -0.18062 | -0.16072 | -0.19966 | -0.08533 | -0.07604 | -0.21974
2347.909 | -0.24269 | -0.33906 | -0.19816 | -0.15582 | -0.18961 | -0.08483 | -0.08199 | -0.22593
2348.873 | -0.24845 | -0.34041 | -0.20554 | -0.14972 | -0.18105 | -0.08586 | -0.09612 | -0.22324
2349.837 | -0.24689 | -0.33881 | -0.20295 | -0.14355 | -0.1746 | -0.08845 | -0.11223 | -0.21292
2350.801 | -0.23725 | -0.33127 | -0.19398 | -0.13914 | -0.16963 | -0.09243 | -0.12589 | -0.19822
2351.766 | -0.22153 | -0.31598 | -0.18509 | -0.13806 | -0.16398 | -0.0968 | -0.134 | -0.18322
2352.73 | -0.20404 | -0.29313 | -0.18295 | -0.13998 | -0.15444 | -0.09979 | -0.13442 | -0.17224
2353.694 | -0.19018 | -0.26627 | -0.1908 | -0.14122 | -0.13877 | -0.10023 | -0.12726 | -0.16947
2354.658 | -0.18329 | -0.24263 | -0.20505 | -0.1337 | -0.11874 | -0.09978 | -0.11606 | -0.17701
2355.623 | -0.17959 | -0.2302 | -0.21575 | -0.10476 | -0.10169 | -0.10297 | -0.10544 | -0.18796
2356.587 | -0.16667 | -0.23077 | -0.21399 | -0.03925 | -0.09553 | -0.11118 | -0.09549 | -0.1766
2357.551 | -0.13662 | -0.23446 | -0.20395 | 0.07097 | -0.09793 | -0.11552 | -0.08095 | -0.10746
2358.515 | -0.10825 | -0.22698 | -0.20382 | 0.19944 | -0.09465 | -0.1052 | -0.06369 | 0.00526
2359.479 | -0.1158 | -0.21016 | -0.22536 | 0.24783 | -0.08025 | -0.08753 | -0.06455 | 0.07076
2360.444 | -0.15854 | -0.20587 | -0.25179 | 0.13839 | -0.07242 | -0.08517 | -0.10396 | 0.05649
2361.408 | -0.19417 | -0.22532 | -0.24466 | -0.0406 | -0.08696 | -0.10711 | -0.16737 | 0.00522
2362.372 | -0.18528 | -0.24391 | -0.1788 | -0.17879 | -0.10806 | -0.13375 | -0.21036 | -0.04379
2363.336 | -0.13683 | -0.22221 | -0.08858 | -0.23672 | -0.10372 | -0.13882 | -0.20424 | -0.06251
2364.301 | -0.09019 | -0.14983 | -0.05001 | -0.23078 | -0.06489 | -0.11978 | -0.16741 | -0.04567
2365.265 | -0.07319 | -0.06011 | -0.07593 | -0.19935 | -0.01284 | -0.09375 | -0.13931 | -0.00878
2366.229 | -0.08036 | -0.00761 | -0.12556 | -0.17089 | 0.02332 | -0.07512 | -0.13721 | 0.02996
2367.193 | -0.09594 | -0.02088 | -0.1717 | -0.15674 | 0.0258 | -0.06855 | -0.15293 | 0.05765
2368.157 | -0.1098 | -0.07758 | -0.20462 | -0.15675 | -0.00367 | -0.07225 | -0.1733 | 0.0682
2369.122 | -0.11804 | -0.14199 | -0.22146 | -0.16552 | -0.0508 | -0.08188 | -0.19071 | 0.0615
2370.086 | -0.12016 | -0.19369 | -0.22176 | -0.17608 | -0.0995 | -0.09246 | -0.20297 | 0.04209
2371.05 | -0.11731 | -0.22601 | -0.20677 | -0.18236 | -0.13809 | -0.1005 | -0.2105 | 0.01639
2372.014 | -0.11202 | -0.23994 | -0.18065 | -0.18129 | -0.16184 | -0.10676 | -0.21506 | -0.01045
2372.979 | -0.10732 | -0.24106 | -0.15129 | -0.17386 | -0.17339 | -0.11715 | -0.21937 | -0.03615
2373.943 | -0.10515 | -0.23686 | -0.12819 | -0.16369 | -0.17986 | -0.13847 | -0.22606 | -0.06013
2374.907 | -0.1054 | -0.23317 | -0.11785 | -0.15396 | -0.18748 | -0.17176 | -0.23594 | -0.08133
2375.871 | -0.10659 | -0.23221 | -0.12064 | -0.14546 | -0.19768 | -0.21055 | -0.2473 | -0.09742
2376.836 | -0.10714 | -0.23277 | -0.13205 | -0.13701 | -0.20752 | -0.24537 | -0.25662 | -0.10569
2377.8 | -0.10657 | -0.23258 | -0.14594 | -0.12709 | -0.2129 | -0.26922 | -0.2606 | -0.10513
2378.764 | -0.1052 | -0.22957 | -0.15743 | -0.11522 | -0.21083 | -0.27905 | -0.25715 | -0.09662
2379.728 | -0.10334 | -0.22251 | -0.16366 | -0.10216 | -0.20021 | -0.27531 | -0.2459 | -0.08286
2380.693 | -0.10003 | -0.21042 | -0.16296 | -0.08862 | -0.18103 | -0.26003 | -0.22737 | -0.06673
2381.657 | -0.09242 | -0.19123 | -0.15299 | -0.07337 | -0.15281 | -0.23448 | -0.20119 | -0.04905
2382.621 | -0.07676 | -0.16144 | -0.13004 | -0.05252 | -0.11382 | -0.19791 | -0.16499 | -0.02731
2383.585 | -0.05151 | -0.11793 | -0.09079 | -0.02154 | -0.06246 | -0.14861 | -0.11616 | 0.0025
2384.55 | -0.02175 | -0.06297 | -0.03739 | 0.01936 | -0.00218 | -0.08823 | -0.0572 | 0.04062
2385.514 | -0.000979298 | -0.00991 | 0.0165 | 0.059 | 0.05244 | -0.02766 | -0.00206 | 0.0768
2386.478 | -0.00333 | 0.01959 | 0.04779 | 0.07676 | 0.07801 | 0.01242 | 0.02659 | 0.09071
2387.442 | -0.03107 | 0.01197 | 0.04076 | 0.05853 | 0.06064 | 0.01457 | 0.01505 | 0.0674
2388.406 | -0.07444 | -0.02661 | 0.000387775 | 0.00951 | 0.00893 | -0.02014 | -0.02921 | 0.01167
2389.371 | -0.12207 | -0.07996 | -0.05684 | -0.05426 | -0.05779 | -0.07613 | -0.08846 | -0.05939
2390.335 | -0.16682 | -0.13504 | -0.11704 | -0.11928 | -0.12465 | -0.13763 | -0.14885 | -0.13102
2391.299 | -0.20549 | -0.18507 | -0.17273 | -0.17826 | -0.18428 | -0.19517 | -0.20339 | -0.1953
2392.263 | -0.23697 | -0.22749 | -0.22072 | -0.22821 | -0.23409 | -0.24464 | -0.2496 | -0.24915
2393.228 | -0.26111 | -0.26179 | -0.25999 | -0.26825 | -0.27371 | -0.2849 | -0.28715 | -0.29186
2394.192 | -0.27818 | -0.28814 | -0.2904 | -0.29845 | -0.30358 | -0.31591 | -0.31634 | -0.32366
2395.156 | -0.28866 | -0.30687 | -0.31217 | -0.31931 | -0.32427 | -0.33786 | -0.33744 | -0.34514
2396.12 | -0.29324 | -0.31832 | -0.32577 | -0.33163 | -0.33644 | -0.35101 | -0.35062 | -0.3571
2397.084 | -0.29276 | -0.32293 | -0.33186 | -0.33642 | -0.34087 | -0.3558 | -0.3561 | -0.36065
2398.049 | -0.28816 | -0.32146 | -0.33143 | -0.33487 | -0.33865 | -0.35317 | -0.35448 | -0.35719
2399.013 | -0.28042 | -0.31504 | -0.32571 | -0.32831 | -0.3312 | -0.34467 | -0.34691 | -0.34836
2399.977 | -0.27053 | -0.30507 | -0.31613 | -0.31809 | -0.32012 | -0.33223 | -0.33509 | -0.33587
2400.941 | -0.2593 | -0.29311 | -0.30382 | -0.30553 | -0.30746 | -0.31885 | -0.32142 | -0.32194
2401.906 | -0.24764 | -0.28003 | -0.29022 | -0.29171 | -0.29355 | -0.30409 | -0.30634 | -0.30667
2402.87 | -0.23604 | -0.2666 | -0.27619 | -0.27752 | -0.27922 | -0.2889 | -0.29079 | -0.291
2403.834 | -0.22479 | -0.25333 | -0.2623 | -0.26353 | -0.26502 | -0.27393 | -0.2754 | -0.27556
2404.798 | -0.21404 | -0.24052 | -0.24892 | -0.25008 | -0.25127 | -0.25955 | -0.26057 | -0.26073
2405.763 | -0.20384 | -0.22831 | -0.23619 | -0.23735 | -0.23813 | -0.24595 | -0.24649 | -0.24666
2406.727 | -0.19419 | -0.21679 | -0.22419 | -0.22536 | -0.22568 | -0.23316 | -0.23323 | -0.23342
2407.691 | -0.1851 | -0.20597 | -0.21295 | -0.21413 | -0.21395 | -0.22119 | -0.22082 | -0.22097
2408.655 | -0.17654 | -0.19587 | -0.20245 | -0.2036 | -0.20296 | -0.21 | -0.20926 | -0.20932
2409.62 | -0.16848 | -0.18644 | -0.19268 | -0.19374 | -0.19272 | -0.19954 | -0.19851 | -0.1984
2410.584 | -0.16089 | -0.17765 | -0.18357 | -0.18449 | -0.18318 | -0.18976 | -0.18853 | -0.1882
2411.548 | -0.15372 | -0.16941 | -0.17507 | -0.17579 | -0.17429 | -0.18058 | -0.17923 | -0.17864
2412.512 | -0.14693 | -0.16165 | -0.16708 | -0.16759 | -0.16598 | -0.17193 | -0.17052 | -0.16966
2413.477 | -0.1405 | -0.15431 | -0.15951 | -0.15984 | -0.15818 | -0.16374 | -0.16231 | -0.16122
2414.441 | -0.13441 | -0.14735 | -0.15231 | -0.15252 | -0.15085 | -0.15597 | -0.15453 | -0.15325
2415.405 | -0.12867 | -0.14078 | -0.14545 | -0.1456 | -0.14397 | -0.14862 | -0.14714 | -0.14572
2416.369 | -0.12326 | -0.13458 | -0.13893 | -0.13909 | -0.13751 | -0.14167 | -0.14013 | -0.13862
2417.333 | -0.11818 | -0.12878 | -0.13276 | -0.13296 | -0.13147 | -0.13515 | -0.1335 | -0.13192
2418.298 | -0.11342 | -0.12334 | -0.12695 | -0.12718 | -0.12581 | -0.12904 | -0.12726 | -0.12561
2419.262 | -0.10895 | -0.11824 | -0.1215 | -0.12172 | -0.12048 | -0.12331 | -0.1214 | -0.11968
2420.226 | -0.10474 | -0.11344 | -0.1164 | -0.11656 | -0.11542 | -0.11791 | -0.11589 | -0.1141
2421.19 | -0.10079 | -0.1089 | -0.11164 | -0.11166 | -0.1106 | -0.11281 | -0.1107 | -0.10887
2422.155 | -0.09708 | -0.10458 | -0.10721 | -0.10703 | -0.106 | -0.10797 | -0.10583 | -0.10399
2423.119 | -0.0936 | -0.1005 | -0.1031 | -0.10266 | -0.10161 | -0.10338 | -0.10124 | -0.09944
2424.083 | -0.09034 | -0.09666 | -0.0993 | -0.09856 | -0.09748 | -0.09905 | -0.09694 | -0.09522
2425.047 | -0.0873 | -0.09305 | -0.09576 | -0.09473 | -0.09361 | -0.09498 | -0.0929 | -0.09128
2426.011 | -0.08444 | -0.08969 | -0.09246 | -0.09116 | -0.09003 | -0.09118 | -0.08911 | -0.08761
2426.976 | -0.08174 | -0.08655 | -0.08935 | -0.08782 | -0.08671 | -0.08766 | -0.08556 | -0.08413
2427.94 | -0.07918 | -0.08362 | -0.08639 | -0.08469 | -0.08363 | -0.08439 | -0.08221 | -0.08082
2428.904 | -0.07675 | -0.08086 | -0.08354 | -0.08175 | -0.08076 | -0.08136 | -0.07905 | -0.07765
2429.868 | -0.07444 | -0.07828 | -0.08079 | -0.07899 | -0.07806 | -0.07856 | -0.07607 | -0.07463
2430.833 | -0.07225 | -0.07587 | -0.07816 | -0.07641 | -0.07551 | -0.07597 | -0.07324 | -0.07176
2431.797 | -0.07019 | -0.07361 | -0.07568 | -0.07401 | -0.07312 | -0.07356 | -0.07059 | -0.06908
2432.761 | -0.06825 | -0.07151 | -0.07335 | -0.07178 | -0.07087 | -0.07131 | -0.0681 | -0.06658
2433.725 | -0.06642 | -0.06956 | -0.07119 | -0.0697 | -0.06875 | -0.06919 | -0.06577 | -0.06427
2434.69 | -0.06471 | -0.06772 | -0.06919 | -0.06775 | -0.06674 | -0.06718 | -0.0636 | -0.06211
2435.654 | -0.0631 | -0.06598 | -0.06733 | -0.06591 | -0.06483 | -0.06524 | -0.06159 | -0.0601
2436.618 | -0.0616 | -0.06431 | -0.06557 | -0.06415 | -0.06301 | -0.06337 | -0.05972 | -0.0582
2437.582 | -0.06021 | -0.06271 | -0.06391 | -0.06248 | -0.06126 | -0.06156 | -0.05802 | -0.05641
2438.547 | -0.05894 | -0.06117 | -0.06232 | -0.06091 | -0.0596 | -0.05984 | -0.05647 | -0.05474
2439.511 | -0.0578 | -0.05972 | -0.06081 | -0.05944 | -0.05805 | -0.05822 | -0.05508 | -0.0532
2440.475 | -0.05676 | -0.05838 | -0.05941 | -0.05808 | -0.05662 | -0.05672 | -0.05383 | -0.0518
2441.439 | -0.05582 | -0.05715 | -0.05811 | -0.05681 | -0.05532 | -0.05535 | -0.05269 | -0.05052
2442.404 | -0.05493 | -0.05603 | -0.05692 | -0.05562 | -0.05415 | -0.0541 | -0.05161 | -0.04935
2443.368 | -0.05409 | -0.05502 | -0.05583 | -0.05449 | -0.05308 | -0.05296 | -0.05057 | -0.04826
2444.332 | -0.05327 | -0.05408 | -0.05481 | -0.0534 | -0.05211 | -0.05191 | -0.04953 | -0.0472
2445.296 | -0.05247 | -0.0532 | -0.05385 | -0.05233 | -0.0512 | -0.05093 | -0.04849 | -0.04617
2446.26 | -0.0517 | -0.05235 | -0.05293 | -0.05131 | -0.05035 | -0.05003 | -0.04745 | -0.04516
2447.225 | -0.05098 | -0.05153 | -0.05202 | -0.05035 | -0.04954 | -0.04918 | -0.04645 | -0.04418
2448.189 | -0.0503 | -0.05074 | -0.05114 | -0.04946 | -0.04878 | -0.04837 | -0.04551 | -0.04323
2449.153 | -0.04968 | -0.04998 | -0.05029 | -0.04865 | -0.04805 | -0.04761 | -0.04465 | -0.04234
2450.117 | -0.0491 | -0.04926 | -0.04948 | -0.04795 | -0.04736 | -0.04687 | -0.04387 | -0.04149
2451.082 | -0.04858 | -0.04859 | -0.04875 | -0.04733 | -0.0467 | -0.04614 | -0.04317 | -0.0407
2452.046 | -0.04809 | -0.04798 | -0.04812 | -0.04681 | -0.04607 | -0.04542 | -0.04254 | -0.03995
2453.01 | -0.04764 | -0.04743 | -0.0476 | -0.04637 | -0.04547 | -0.04473 | -0.04196 | -0.03926
2453.974 | -0.04723 | -0.04694 | -0.0472 | -0.04602 | -0.04493 | -0.04406 | -0.04144 | -0.03863
2454.939 | -0.04685 | -0.0465 | -0.0469 | -0.04573 | -0.04444 | -0.04343 | -0.04096 | -0.0381
2455.903 | -0.04652 | -0.0461 | -0.04668 | -0.04549 | -0.04401 | -0.04284 | -0.04052 | -0.03765
2456.867 | -0.04621 | -0.04572 | -0.0465 | -0.04527 | -0.04362 | -0.04228 | -0.0401 | -0.03729
2457.831 | -0.04592 | -0.04535 | -0.04631 | -0.04502 | -0.04325 | -0.04173 | -0.03969 | -0.03699
2458.796 | -0.04564 | -0.04497 | -0.04609 | -0.04472 | -0.04286 | -0.04121 | -0.03928 | -0.03673
2459.76 | -0.04537 | -0.04457 | -0.04582 | -0.04435 | -0.04245 | -0.04071 | -0.03885 | -0.03648
2460.724 | -0.0451 | -0.04419 | -0.04548 | -0.0439 | -0.042 | -0.04027 | -0.03842 | -0.03623
2461.688 | -0.04483 | -0.04382 | -0.0451 | -0.0434 | -0.04153 | -0.0399 | -0.03799 | -0.03596
2462.653 | -0.04458 | -0.0435 | -0.0447 | -0.04288 | -0.04107 | -0.03964 | -0.03761 | -0.03569
2463.617 | -0.04434 | -0.04324 | -0.04433 | -0.04238 | -0.04065 | -0.03948 | -0.03727 | -0.03542
2464.581 | -0.04411 | -0.04304 | -0.04401 | -0.04193 | -0.04028 | -0.03941 | -0.03699 | -0.03517
2465.545 | -0.04388 | -0.0429 | -0.04377 | -0.04154 | -0.03998 | -0.03938 | -0.03676 | -0.03493
2466.51 | -0.04364 | -0.04279 | -0.0436 | -0.04121 | -0.03975 | -0.03934 | -0.03656 | -0.03468
2467.474 | -0.0434 | -0.04268 | -0.04349 | -0.04093 | -0.03954 | -0.03924 | -0.03636 | -0.03442
2468.438 | -0.04315 | -0.04256 | -0.04344 | -0.04068 | -0.03936 | -0.03906 | -0.03615 | -0.03413
2469.402 | -0.0429 | -0.04241 | -0.04339 | -0.04045 | -0.03916 | -0.03881 | -0.0359 | -0.03381
2470.366 | -0.04264 | -0.04222 | -0.04333 | -0.04025 | -0.03895 | -0.03851 | -0.03563 | -0.03348
2471.331 | -0.04239 | -0.042 | -0.04322 | -0.04007 | -0.03872 | -0.03821 | -0.03535 | -0.03315
2472.295 | -0.04214 | -0.04176 | -0.04304 | -0.03993 | -0.03848 | -0.03792 | -0.03507 | -0.03284
2473.259 | -0.0419 | -0.04152 | -0.04279 | -0.03983 | -0.03824 | -0.03768 | -0.0348 | -0.03257
2474.223 | -0.04167 | -0.04127 | -0.04247 | -0.03976 | -0.038 | -0.03749 | -0.03455 | -0.03234
2475.188 | -0.04145 | -0.04103 | -0.04211 | -0.03971 | -0.03778 | -0.03734 | -0.03433 | -0.03214
2476.152 | -0.04126 | -0.04079 | -0.04173 | -0.03966 | -0.03757 | -0.03719 | -0.03414 | -0.03196
2477.116 | -0.0411 | -0.04058 | -0.04138 | -0.0396 | -0.03739 | -0.03704 | -0.03397 | -0.03179
2478.08 | -0.04098 | -0.04039 | -0.04107 | -0.03951 | -0.03722 | -0.03686 | -0.0338 | -0.03162
2479.044 | -0.0409 | -0.04023 | -0.04083 | -0.03939 | -0.03708 | -0.03665 | -0.03365 | -0.03144
2480.009 | -0.04085 | -0.04009 | -0.04067 | -0.03923 | -0.03697 | -0.0364 | -0.0335 | -0.03126
2480.973 | -0.04082 | -0.03998 | -0.04056 | -0.03903 | -0.03687 | -0.03613 | -0.03335 | -0.03109
2481.937 | -0.0408 | -0.03988 | -0.04049 | -0.03881 | -0.03679 | -0.03585 | -0.0332 | -0.03094
2482.901 | -0.04077 | -0.03979 | -0.04044 | -0.03858 | -0.03672 | -0.03557 | -0.03306 | -0.03081
2483.866 | -0.04074 | -0.0397 | -0.0404 | -0.03838 | -0.03666 | -0.03533 | -0.03295 | -0.03071
2484.83 | -0.0407 | -0.0396 | -0.04034 | -0.03821 | -0.03661 | -0.03515 | -0.03288 | -0.03063
2485.794 | -0.04067 | -0.03948 | -0.04026 | -0.03809 | -0.03658 | -0.03504 | -0.03284 | -0.03058
2486.758 | -0.04064 | -0.03935 | -0.04017 | -0.03802 | -0.03656 | -0.03501 | -0.03282 | -0.03055
2487.723 | -0.04062 | -0.03921 | -0.04005 | -0.03798 | -0.03656 | -0.03506 | -0.0328 | -0.0305
2488.687 | -0.04061 | -0.03908 | -0.03991 | -0.03796 | -0.03657 | -0.03517 | -0.03275 | -0.03044
2489.651 | -0.04059 | -0.03895 | -0.03976 | -0.03793 | -0.03658 | -0.03532 | -0.03267 | -0.03035
2490.615 | -0.04057 | -0.03885 | -0.0396 | -0.03788 | -0.03658 | -0.03548 | -0.03252 | -0.03023
2491.58 | -0.04054 | -0.03878 | -0.03946 | -0.03781 | -0.03655 | -0.03561 | -0.03234 | -0.03009
2492.544 | -0.04051 | -0.03874 | -0.03935 | -0.03771 | -0.03648 | -0.03571 | -0.03213 | -0.02995
2493.508 | -0.04048 | -0.03873 | -0.03927 | -0.0376 | -0.03638 | -0.03577 | -0.03195 | -0.02984
2494.472 | -0.04045 | -0.03875 | -0.03923 | -0.0375 | -0.03624 | -0.03577 | -0.03181 | -0.02977
2495.437 | -0.04042 | -0.03877 | -0.03922 | -0.03742 | -0.03608 | -0.03572 | -0.03173 | -0.02973
2496.401 | -0.04038 | -0.0388 | -0.03922 | -0.03736 | -0.03589 | -0.03563 | -0.03171 | -0.02971
2497.365 | -0.04033 | -0.03881 | -0.03922 | -0.03733 | -0.03571 | -0.0355 | -0.03173 | -0.0297
2498.329 | -0.04025 | -0.03881 | -0.03922 | -0.03733 | -0.03554 | -0.03535 | -0.03175 | -0.02965
2499.293 | -0.04014 | -0.03879 | -0.03922 | -0.03735 | -0.0354 | -0.03521 | -0.03177 | -0.02957
2500.258 | -0.04001 | -0.03878 | -0.03922 | -0.03738 | -0.03532 | -0.03509 | -0.03176 | -0.02944
2501.222 | -0.03987 | -0.03876 | -0.03923 | -0.03741 | -0.03528 | -0.035 | -0.03172 | -0.02928
2502.186 | -0.03972 | -0.03877 | -0.03925 | -0.03744 | -0.0353 | -0.03494 | -0.03168 | -0.02912
2503.15 | -0.03958 | -0.03878 | -0.03926 | -0.03746 | -0.03534 | -0.0349 | -0.03163 | -0.02897
2504.115 | -0.03945 | -0.0388 | -0.03926 | -0.03745 | -0.03539 | -0.03486 | -0.03161 | -0.02885
2505.079 | -0.03934 | -0.03882 | -0.03923 | -0.0374 | -0.03542 | -0.0348 | -0.0316 | -0.02877
2506.043 | -0.03927 | -0.03882 | -0.03916 | -0.03732 | -0.03542 | -0.0347 | -0.03161 | -0.02873
2507.007 | -0.03922 | -0.03879 | -0.03907 | -0.03719 | -0.03537 | -0.03457 | -0.03162 | -0.02871
2507.971 | -0.03922 | -0.03874 | -0.03896 | -0.03705 | -0.03529 | -0.03441 | -0.03162 | -0.02871
2508.936 | -0.03926 | -0.03866 | -0.03888 | -0.0369 | -0.0352 | -0.03426 | -0.0316 | -0.02872
2509.9 | -0.03933 | -0.03856 | -0.03883 | -0.03677 | -0.03512 | -0.03414 | -0.03157 | -0.02872
2510.864 | -0.03942 | -0.03846 | -0.03884 | -0.03666 | -0.03507 | -0.03405 | -0.03151 | -0.02871
2511.828 | -0.03952 | -0.03835 | -0.0389 | -0.03658 | -0.03506 | -0.03401 | -0.03146 | -0.02868
2512.793 | -0.0396 | -0.03825 | -0.03899 | -0.03653 | -0.03508 | -0.03401 | -0.0314 | -0.02865
2513.757 | -0.03965 | -0.03816 | -0.03909 | -0.03649 | -0.03512 | -0.03402 | -0.03135 | -0.0286
2514.721 | -0.03966 | -0.03808 | -0.03916 | -0.03647 | -0.03517 | -0.03405 | -0.03133 | -0.02856
2515.685 | -0.03964 | -0.03802 | -0.0392 | -0.03646 | -0.03523 | -0.03409 | -0.03133 | -0.02854
2516.65 | -0.0396 | -0.03798 | -0.03921 | -0.03645 | -0.03529 | -0.03413 | -0.03136 | -0.02854
2517.614 | -0.03955 | -0.03797 | -0.03918 | -0.03645 | -0.03534 | -0.03418 | -0.03141 | -0.02857
2518.578 | -0.0395 | -0.03797 | -0.03913 | -0.03646 | -0.03538 | -0.03423 | -0.03148 | -0.02864
2519.542 | -0.03947 | -0.03799 | -0.03906 | -0.03646 | -0.03541 | -0.03427 | -0.03156 | -0.02872
2520.507 | -0.03943 | -0.03801 | -0.03898 | -0.03646 | -0.03541 | -0.03428 | -0.03162 | -0.02879
2521.471 | -0.03939 | -0.03803 | -0.03888 | -0.03644 | -0.03538 | -0.03424 | -0.03166 | -0.02883
2522.435 | -0.03934 | -0.03804 | -0.03876 | -0.03639 | -0.03532 | -0.03415 | -0.03166 | -0.02881
2523.399 | -0.03927 | -0.03804 | -0.03862 | -0.03632 | -0.03523 | -0.03403 | -0.03163 | -0.02873
2524.364 | -0.0392 | -0.03805 | -0.03849 | -0.03624 | -0.03513 | -0.03388 | -0.03157 | -0.02861
2525.328 | -0.03912 | -0.03807 | -0.03837 | -0.03615 | -0.03505 | -0.03373 | -0.03149 | -0.02846
2526.292 | -0.03905 | -0.03812 | -0.03831 | -0.03608 | -0.035 | -0.03362 | -0.0314 | -0.02831
2527.256 | -0.039 | -0.03821 | -0.03831 | -0.03605 | -0.03499 | -0.03357 | -0.0313 | -0.02819
2528.22 | -0.03897 | -0.03831 | -0.03839 | -0.03605 | -0.03503 | -0.03358 | -0.03121 | -0.02812
2529.185 | -0.03896 | -0.03843 | -0.03853 | -0.03609 | -0.0351 | -0.03366 | -0.03112 | -0.0281
2530.149 | -0.03897 | -0.03853 | -0.03871 | -0.03616 | -0.03519 | -0.03378 | -0.03105 | -0.02812
2531.113 | -0.03899 | -0.03859 | -0.03889 | -0.03625 | -0.03528 | -0.03392 | -0.031 | -0.02819
2532.077 | -0.03901 | -0.03861 | -0.03905 | -0.03634 | -0.03536 | -0.03406 | -0.03098 | -0.02827
2533.042 | -0.03902 | -0.03859 | -0.03914 | -0.03644 | -0.03542 | -0.03417 | -0.03099 | -0.02837
2534.006 | -0.03903 | -0.03853 | -0.03917 | -0.03654 | -0.03545 | -0.03424 | -0.03102 | -0.02847
2534.97 | -0.03904 | -0.03847 | -0.03912 | -0.03663 | -0.03546 | -0.03425 | -0.03107 | -0.02857
2535.934 | -0.03904 | -0.0384 | -0.03901 | -0.03671 | -0.03545 | -0.0342 | -0.03111 | -0.02866
2536.898 | -0.03905 | -0.03834 | -0.03886 | -0.03679 | -0.03542 | -0.03411 | -0.03113 | -0.02874
2537.863 | -0.03906 | -0.0383 | -0.0387 | -0.03685 | -0.03538 | -0.03399 | -0.03112 | -0.0288
2538.827 | -0.03908 | -0.03826 | -0.03857 | -0.0369 | -0.03533 | -0.03386 | -0.03107 | -0.02884
2539.791 | -0.0391 | -0.03823 | -0.03847 | -0.03693 | -0.03527 | -0.03374 | -0.03099 | -0.02886
2540.755 | -0.03915 | -0.03818 | -0.03841 | -0.03694 | -0.0352 | -0.03365 | -0.0309 | -0.02884
2541.72 | -0.03921 | -0.03814 | -0.03841 | -0.03694 | -0.03513 | -0.03359 | -0.03081 | -0.0288
2542.684 | -0.03929 | -0.03809 | -0.03845 | -0.03693 | -0.03504 | -0.03356 | -0.03075 | -0.02873
2543.648 | -0.03938 | -0.03805 | -0.03851 | -0.03692 | -0.03494 | -0.03355 | -0.03074 | -0.02863
2544.612 | -0.03948 | -0.03802 | -0.03858 | -0.03692 | -0.03485 | -0.03357 | -0.03076 | -0.02851
2545.577 | -0.03957 | -0.03799 | -0.03865 | -0.03691 | -0.03478 | -0.0336 | -0.03083 | -0.02837
2546.541 | -0.03965 | -0.03797 | -0.0387 | -0.03691 | -0.03474 | -0.03364 | -0.03092 | -0.02823
2547.505 | -0.0397 | -0.03793 | -0.03873 | -0.03689 | -0.03475 | -0.0337 | -0.031 | -0.02809
2548.469 | -0.03972 | -0.03788 | -0.03875 | -0.03685 | -0.03482 | -0.03378 | -0.03106 | -0.02798
2549.434 | -0.03972 | -0.03782 | -0.03877 | -0.03679 | -0.03494 | -0.03387 | -0.03108 | -0.0279
2550.398 | -0.0397 | -0.03776 | -0.03879 | -0.03671 | -0.0351 | -0.03394 | -0.03104 | -0.02786
2551.362 | -0.03967 | -0.03771 | -0.03882 | -0.03661 | -0.03527 | -0.03398 | -0.03096 | -0.02786
2552.326 | -0.03963 | -0.03769 | -0.03886 | -0.03651 | -0.03543 | -0.03399 | -0.03085 | -0.02788
2553.291 | -0.0396 | -0.03771 | -0.0389 | -0.03643 | -0.03554 | -0.03396 | -0.03074 | -0.02791
2554.255 | -0.03958 | -0.03777 | -0.03894 | -0.03638 | -0.03558 | -0.0339 | -0.03066 | -0.02794
2555.219 | -0.03958 | -0.03787 | -0.03897 | -0.03636 | -0.03556 | -0.03383 | -0.03063 | -0.02797
2556.183 | -0.03958 | -0.03797 | -0.03898 | -0.03637 | -0.03548 | -0.03378 | -0.03067 | -0.028
2557.147 | -0.03959 | -0.03807 | -0.03896 | -0.03642 | -0.03535 | -0.03375 | -0.03076 | -0.02803
2558.112 | -0.0396 | -0.03814 | -0.03892 | -0.03649 | -0.03521 | -0.03375 | -0.03091 | -0.02809
2559.076 | -0.0396 | -0.03818 | -0.03886 | -0.03657 | -0.03508 | -0.03376 | -0.03106 | -0.02818
2560.04 | -0.03959 | -0.03819 | -0.0388 | -0.03665 | -0.03497 | -0.03377 | -0.03119 | -0.0283
2561.004 | -0.03956 | -0.03818 | -0.03873 | -0.03674 | -0.03491 | -0.03378 | -0.03127 | -0.02844
2561.969 | -0.03952 | -0.03815 | -0.03869 | -0.03683 | -0.03488 | -0.03377 | -0.03128 | -0.02859
2562.933 | -0.03945 | -0.03813 | -0.03867 | -0.0369 | -0.0349 | -0.03376 | -0.03123 | -0.02871
2563.897 | -0.03937 | -0.03811 | -0.03867 | -0.03696 | -0.03495 | -0.03377 | -0.03115 | -0.02878
2564.861 | -0.03929 | -0.03811 | -0.03868 | -0.037 | -0.03501 | -0.03379 | -0.03105 | -0.0288
2565.825 | -0.03922 | -0.03812 | -0.0387 | -0.03703 | -0.03508 | -0.03384 | -0.03095 | -0.02878
2566.79 | -0.03915 | -0.03813 | -0.03871 | -0.03705 | -0.03514 | -0.0339 | -0.03089 | -0.02872
2567.754 | -0.03911 | -0.03815 | -0.03871 | -0.03705 | -0.0352 | -0.03398 | -0.03086 | -0.02865
2568.718 | -0.03908 | -0.03816 | -0.0387 | -0.03706 | -0.03525 | -0.03405 | -0.03086 | -0.02859
2569.682 | -0.03907 | -0.03816 | -0.03868 | -0.03707 | -0.03529 | -0.03411 | -0.03087 | -0.02854
2570.647 | -0.03907 | -0.03816 | -0.03867 | -0.03707 | -0.03533 | -0.03416 | -0.03087 | -0.02852
2571.611 | -0.03907 | -0.03817 | -0.03868 | -0.03708 | -0.03537 | -0.03421 | -0.03084 | -0.02853
2572.575 | -0.03907 | -0.03818 | -0.03873 | -0.03708 | -0.03541 | -0.03425 | -0.03078 | -0.02855
2573.539 | -0.03907 | -0.03821 | -0.0388 | -0.03709 | -0.03545 | -0.03431 | -0.0307 | -0.02858
2574.504 | -0.03906 | -0.03826 | -0.03891 | -0.03709 | -0.03548 | -0.03435 | -0.03062 | -0.02863
2575.468 | -0.03907 | -0.03833 | -0.03903 | -0.03712 | -0.03551 | -0.03439 | -0.03055 | -0.02868
2576.432 | -0.03908 | -0.03842 | -0.03916 | -0.03716 | -0.03554 | -0.03438 | -0.03053 | -0.02873
2577.396 | -0.0391 | -0.03851 | -0.03927 | -0.03724 | -0.03558 | -0.03434 | -0.03057 | -0.02878
2578.361 | -0.03913 | -0.03858 | -0.03937 | -0.03735 | -0.03564 | -0.03425 | -0.03068 | -0.02882
2579.325 | -0.03917 | -0.0386 | -0.03945 | -0.03748 | -0.03571 | -0.03411 | -0.03083 | -0.02885
2580.289 | -0.03921 | -0.03858 | -0.03949 | -0.03762 | -0.0358 | -0.03396 | -0.03103 | -0.02887
2581.253 | -0.03924 | -0.03851 | -0.03951 | -0.03776 | -0.03591 | -0.03381 | -0.03122 | -0.02888
2582.218 | -0.03928 | -0.03842 | -0.0395 | -0.03787 | -0.03604 | -0.0337 | -0.0314 | -0.02889
2583.182 | -0.03932 | -0.03835 | -0.03947 | -0.03796 | -0.03617 | -0.03365 | -0.03153 | -0.02891
2584.146 | -0.03939 | -0.03832 | -0.03943 | -0.03803 | -0.03631 | -0.03367 | -0.03162 | -0.02893
2585.11 | -0.03948 | -0.03836 | -0.03939 | -0.03806 | -0.03643 | -0.03377 | -0.03166 | -0.02898
2586.074 | -0.03961 | -0.03848 | -0.03936 | -0.03807 | -0.03653 | -0.03393 | -0.03168 | -0.02904
2587.039 | -0.03976 | -0.03866 | -0.03936 | -0.03806 | -0.03659 | -0.03414 | -0.03169 | -0.02911
2588.003 | -0.03991 | -0.03887 | -0.03938 | -0.03801 | -0.03659 | -0.03438 | -0.0317 | -0.02917
2588.967 | -0.04006 | -0.03906 | -0.03943 | -0.03792 | -0.03653 | -0.03461 | -0.03171 | -0.02922
2589.931 | -0.04017 | -0.03919 | -0.03949 | -0.03779 | -0.03642 | -0.03481 | -0.03173 | -0.02925
2590.896 | -0.04024 | -0.03926 | -0.03956 | -0.03764 | -0.03627 | -0.03494 | -0.03175 | -0.02925
2591.86 | -0.04027 | -0.03924 | -0.03963 | -0.03747 | -0.03611 | -0.03501 | -0.03175 | -0.02922
2592.824 | -0.04026 | -0.03917 | -0.03968 | -0.0373 | -0.03596 | -0.03502 | -0.03174 | -0.02917
2593.788 | -0.04024 | -0.03907 | -0.03974 | -0.03715 | -0.03587 | -0.03498 | -0.03171 | -0.0291
2594.752 | -0.04022 | -0.03898 | -0.03979 | -0.03704 | -0.03583 | -0.03491 | -0.03167 | -0.02901
2595.717 | -0.0402 | -0.03892 | -0.03985 | -0.03697 | -0.03586 | -0.03484 | -0.03162 | -0.02891
2596.681 | -0.04019 | -0.03889 | -0.03992 | -0.03694 | -0.03594 | -0.03479 | -0.03157 | -0.02881
2597.645 | -0.04019 | -0.0389 | -0.03999 | -0.03695 | -0.03605 | -0.03476 | -0.03154 | -0.02872
2598.609 | -0.04018 | -0.03894 | -0.04005 | -0.03702 | -0.03616 | -0.03474 | -0.03151 | -0.02864
2599.574 | -0.04018 | -0.03898 | -0.0401 | -0.03714 | -0.03627 | -0.03475 | -0.03151 | -0.0286
2600.538 | -0.04018 | -0.03901 | -0.04013 | -0.03733 | -0.03635 | -0.03478 | -0.03152 | -0.0286
2601.502 | -0.04019 | -0.03904 | -0.04013 | -0.03758 | -0.03641 | -0.03483 | -0.03156 | -0.02866
2602.466 | -0.04021 | -0.03906 | -0.04013 | -0.03786 | -0.03644 | -0.03491 | -0.03162 | -0.02878
2603.431 | -0.04025 | -0.03907 | -0.04012 | -0.03814 | -0.03647 | -0.03504 | -0.03171 | -0.02896
2604.395 | -0.04029 | -0.03907 | -0.04013 | -0.03838 | -0.03648 | -0.03521 | -0.03182 | -0.02918
2605.359 | -0.04035 | -0.03908 | -0.04015 | -0.03853 | -0.03649 | -0.03541 | -0.03194 | -0.02944
2606.323 | -0.0404 | -0.03909 | -0.04019 | -0.03858 | -0.0365 | -0.03562 | -0.03206 | -0.0297
2607.288 | -0.04043 | -0.0391 | -0.04023 | -0.03852 | -0.03652 | -0.03581 | -0.03216 | -0.02994
2608.252 | -0.04044 | -0.03912 | -0.04027 | -0.0384 | -0.03653 | -0.03595 | -0.03222 | -0.03013
2609.216 | -0.04042 | -0.03915 | -0.0403 | -0.03824 | -0.03654 | -0.03602 | -0.03225 | -0.03025
2610.18 | -0.04038 | -0.03917 | -0.04033 | -0.03808 | -0.03655 | -0.03599 | -0.03222 | -0.03031
2611.145 | -0.04031 | -0.03919 | -0.04034 | -0.03796 | -0.03654 | -0.0359 | -0.03216 | -0.0303
2612.109 | -0.04022 | -0.0392 | -0.04034 | -0.03788 | -0.0365 | -0.03574 | -0.03207 | -0.03024
2613.073 | -0.04011 | -0.03919 | -0.04033 | -0.03784 | -0.03644 | -0.03556 | -0.03195 | -0.03015
2614.037 | -0.04 | -0.03915 | -0.04029 | -0.03783 | -0.03635 | -0.03538 | -0.03183 | -0.03005
2615.001 | -0.03989 | -0.0391 | -0.04023 | -0.03782 | -0.03625 | -0.03523 | -0.03172 | -0.02995
2615.966 | -0.0398 | -0.03904 | -0.04013 | -0.03781 | -0.03614 | -0.03512 | -0.03161 | -0.02986
2616.93 | -0.03973 | -0.03898 | -0.04001 | -0.03781 | -0.03606 | -0.03507 | -0.03152 | -0.02979
2617.894 | -0.0397 | -0.03893 | -0.03988 | -0.03783 | -0.03602 | -0.03506 | -0.03145 | -0.02973
2618.858 | -0.0397 | -0.0389 | -0.03975 | -0.03785 | -0.03602 | -0.03509 | -0.03139 | -0.02967
2619.823 | -0.03973 | -0.03889 | -0.03966 | -0.03789 | -0.03606 | -0.03513 | -0.03134 | -0.02961
2620.787 | -0.03977 | -0.0389 | -0.03961 | -0.03792 | -0.0361 | -0.03517 | -0.03129 | -0.02954
2621.751 | -0.0398 | -0.03893 | -0.0396 | -0.03794 | -0.03613 | -0.03518 | -0.03126 | -0.02947
2622.715 | -0.03982 | -0.03897 | -0.03963 | -0.03793 | -0.03612 | -0.03515 | -0.03124 | -0.02939
2623.679 | -0.03982 | -0.03902 | -0.03968 | -0.03789 | -0.03607 | -0.03508 | -0.03123 | -0.0293
2624.644 | -0.03981 | -0.03909 | -0.03972 | -0.03783 | -0.03597 | -0.03498 | -0.03123 | -0.0292
2625.608 | -0.03978 | -0.03918 | -0.03975 | -0.03777 | -0.03586 | -0.03485 | -0.03126 | -0.0291
2626.572 | -0.03977 | -0.03928 | -0.03977 | -0.03772 | -0.03575 | -0.03471 | -0.0313 | -0.029
2627.536 | -0.03976 | -0.03939 | -0.03977 | -0.03769 | -0.03568 | -0.03458 | -0.03137 | -0.02892
2628.501 | -0.03976 | -0.03949 | -0.03977 | -0.03767 | -0.03566 | -0.03447 | -0.03144 | -0.02885
2629.465 | -0.03977 | -0.03957 | -0.03976 | -0.03767 | -0.0357 | -0.03439 | -0.03152 | -0.02881
2630.429 | -0.03979 | -0.03962 | -0.03976 | -0.03767 | -0.03577 | -0.03436 | -0.03159 | -0.02879
2631.393 | -0.03981 | -0.03964 | -0.03975 | -0.03766 | -0.03585 | -0.03437 | -0.03163 | -0.0288
2632.358 | -0.03982 | -0.03962 | -0.03973 | -0.03765 | -0.03592 | -0.03443 | -0.03164 | -0.02883
2633.322 | -0.03984 | -0.03957 | -0.03969 | -0.03763 | -0.03595 | -0.03452 | -0.03162 | -0.02887
2634.286 | -0.03986 | -0.03949 | -0.03963 | -0.03762 | -0.03594 | -0.03464 | -0.03158 | -0.0289
2635.25 | -0.03987 | -0.03938 | -0.03955 | -0.0376 | -0.03588 | -0.03478 | -0.03153 | -0.02892
2636.215 | -0.03989 | -0.03927 | -0.03947 | -0.03759 | -0.0358 | -0.03492 | -0.03149 | -0.02894
2637.179 | -0.03991 | -0.03915 | -0.03942 | -0.03757 | -0.03571 | -0.03505 | -0.03148 | -0.02898
2638.143 | -0.03993 | -0.03904 | -0.03941 | -0.03755 | -0.03566 | -0.03516 | -0.03151 | -0.02905
2639.107 | -0.03995 | -0.03895 | -0.03948 | -0.03753 | -0.03567 | -0.03526 | -0.0316 | -0.02916
2640.072 | -0.03996 | -0.0389 | -0.03962 | -0.03751 | -0.03573 | -0.03533 | -0.03175 | -0.02932
2641.036 | -0.03997 | -0.03889 | -0.03983 | -0.0375 | -0.03586 | -0.03539 | -0.03194 | -0.02951
2642 | -0.03999 | -0.03894 | -0.0401 | -0.0375 | -0.03602 | -0.03543 | -0.03214 | -0.02971
2642.964 | -0.04001 | -0.03903 | -0.04038 | -0.0375 | -0.03617 | -0.03545 | -0.03233 | -0.02988
2643.928 | -0.04002 | -0.03915 | -0.04064 | -0.0375 | -0.03629 | -0.03544 | -0.03247 | -0.02999
2644.893 | -0.04003 | -0.03928 | -0.04084 | -0.03748 | -0.03634 | -0.0354 | -0.03253 | -0.03003
2645.857 | -0.04003 | -0.03938 | -0.04094 | -0.03744 | -0.03632 | -0.03534 | -0.0325 | -0.02999
2646.821 | -0.04002 | -0.03945 | -0.04092 | -0.03738 | -0.03621 | -0.03525 | -0.0324 | -0.02987
2647.785 | -0.03999 | -0.03947 | -0.04078 | -0.03732 | -0.03606 | -0.03515 | -0.03223 | -0.02971
2648.75 | -0.03994 | -0.03943 | -0.04055 | -0.03728 | -0.03588 | -0.03504 | -0.03205 | -0.02952
2649.714 | -0.03987 | -0.03934 | -0.04025 | -0.03728 | -0.03572 | -0.03494 | -0.03187 | -0.02933
2650.678 | -0.03979 | -0.03921 | -0.03993 | -0.03731 | -0.0356 | -0.03485 | -0.03173 | -0.02917
2651.642 | -0.03969 | -0.03905 | -0.03962 | -0.03738 | -0.03553 | -0.03477 | -0.03162 | -0.02904
2652.606 | -0.03957 | -0.03887 | -0.03935 | -0.03745 | -0.0355 | -0.0347 | -0.03155 | -0.02894
2653.571 | -0.03944 | -0.03868 | -0.03913 | -0.03752 | -0.03552 | -0.03462 | -0.03148 | -0.02887
2654.535 | -0.0393 | -0.0385 | -0.03896 | -0.03756 | -0.03554 | -0.03455 | -0.03139 | -0.02882
2655.499 | -0.03917 | -0.03833 | -0.03884 | -0.03757 | -0.03556 | -0.03447 | -0.03128 | -0.0288
2656.463 | -0.03906 | -0.03819 | -0.03876 | -0.03754 | -0.03557 | -0.03439 | -0.03113 | -0.0288
2657.428 | -0.03898 | -0.03808 | -0.03871 | -0.03748 | -0.03554 | -0.0343 | -0.03095 | -0.02882
2658.392 | -0.03896 | -0.03803 | -0.03869 | -0.03741 | -0.0355 | -0.03421 | -0.03078 | -0.02885
2659.356 | -0.03899 | -0.03801 | -0.03868 | -0.03731 | -0.03545 | -0.0341 | -0.03063 | -0.0289
2660.32 | -0.03907 | -0.03804 | -0.03869 | -0.0372 | -0.0354 | -0.03398 | -0.03052 | -0.02895
2661.285 | -0.03916 | -0.03811 | -0.0387 | -0.03706 | -0.03538 | -0.03384 | -0.03047 | -0.02899
2662.249 | -0.03926 | -0.03819 | -0.03869 | -0.0369 | -0.03539 | -0.03367 | -0.03046 | -0.02902
2663.213 | -0.03932 | -0.03827 | -0.03866 | -0.03672 | -0.03542 | -0.03349 | -0.03048 | -0.02902
2664.177 | -0.03932 | -0.03834 | -0.0386 | -0.03655 | -0.03547 | -0.03329 | -0.03051 | -0.02899
2665.142 | -0.03926 | -0.03837 | -0.03851 | -0.0364 | -0.0355 | -0.03311 | -0.03053 | -0.02895
2666.106 | -0.03912 | -0.03835 | -0.03842 | -0.03627 | -0.03551 | -0.03294 | -0.03053 | -0.02889
2667.07 | -0.03893 | -0.03828 | -0.03834 | -0.03617 | -0.03547 | -0.0328 | -0.0305 | -0.02884
2668.034 | -0.03871 | -0.03815 | -0.03829 | -0.03609 | -0.03539 | -0.0327 | -0.03045 | -0.02878
2668.999 | -0.03849 | -0.03798 | -0.03827 | -0.03603 | -0.03527 | -0.03263 | -0.0304 | -0.02873
2669.963 | -0.03831 | -0.03778 | -0.03827 | -0.03598 | -0.03514 | -0.03261 | -0.03034 | -0.02867
2670.927 | -0.03819 | -0.03758 | -0.0383 | -0.03593 | -0.03505 | -0.03262 | -0.03028 | -0.0286
2671.891 | -0.03812 | -0.03739 | -0.03833 | -0.03589 | -0.035 | -0.03265 | -0.03022 | -0.0285
2672.855 | -0.03812 | -0.03724 | -0.03833 | -0.03588 | -0.03501 | -0.0327 | -0.03016 | -0.02838
2673.82 | -0.03814 | -0.03712 | -0.0383 | -0.03589 | -0.03506 | -0.03274 | -0.03009 | -0.02823
2674.784 | -0.03817 | -0.03703 | -0.03823 | -0.03593 | -0.03513 | -0.03277 | -0.03001 | -0.02807
2675.748 | -0.03818 | -0.03695 | -0.03813 | -0.03599 | -0.03515 | -0.03276 | -0.02992 | -0.02791
2676.712 | -0.03815 | -0.03688 | -0.038 | -0.03606 | -0.03512 | -0.03272 | -0.02982 | -0.02776
2677.677 | -0.03808 | -0.03681 | -0.03786 | -0.03611 | -0.035 | -0.03263 | -0.02973 | -0.02761
2678.641 | -0.03799 | -0.03674 | -0.03772 | -0.03615 | -0.0348 | -0.03253 | -0.02965 | -0.02747
2679.605 | -0.03788 | -0.03667 | -0.03761 | -0.03616 | -0.03456 | -0.03244 | -0.02959 | -0.02733
2680.569 | -0.03777 | -0.03661 | -0.03752 | -0.03615 | -0.03432 | -0.03237 | -0.02955 | -0.02718
2681.533 | -0.0377 | -0.03657 | -0.03748 | -0.03613 | -0.03413 | -0.03235 | -0.02953 | -0.02703
2682.498 | -0.03768 | -0.03656 | -0.03749 | -0.03609 | -0.03403 | -0.03238 | -0.02954 | -0.0269
2683.462 | -0.0377 | -0.03658 | -0.03755 | -0.03603 | -0.03403 | -0.03245 | -0.02957 | -0.0268
2684.426 | -0.03779 | -0.03664 | -0.03765 | -0.03595 | -0.03411 | -0.03255 | -0.02962 | -0.02676
2685.39 | -0.03792 | -0.03675 | -0.0378 | -0.03587 | -0.03426 | -0.03265 | -0.02971 | -0.02678
2686.355 | -0.0381 | -0.0369 | -0.03798 | -0.03579 | -0.03444 | -0.03275 | -0.02984 | -0.02686
2687.319 | -0.0383 | -0.03708 | -0.03817 | -0.03573 | -0.0346 | -0.03283 | -0.02999 | -0.02698
2688.283 | -0.0385 | -0.03728 | -0.03834 | -0.03572 | -0.03471 | -0.03289 | -0.03016 | -0.02711
2689.247 | -0.03868 | -0.03748 | -0.03847 | -0.03575 | -0.03477 | -0.03292 | -0.03033 | -0.0272
2690.212 | -0.03883 | -0.03765 | -0.03856 | -0.03582 | -0.03476 | -0.03293 | -0.03046 | -0.02724
2691.176 | -0.03893 | -0.03777 | -0.0386 | -0.03592 | -0.03471 | -0.03291 | -0.03055 | -0.02722
2692.14 | -0.03897 | -0.03784 | -0.03859 | -0.03602 | -0.03463 | -0.03286 | -0.03056 | -0.02714
2693.104 | -0.03897 | -0.03784 | -0.03855 | -0.0361 | -0.03456 | -0.03277 | -0.03051 | -0.02704
2694.069 | -0.03893 | -0.03781 | -0.0385 | -0.03615 | -0.0345 | -0.03267 | -0.03041 | -0.02695
2695.033 | -0.03887 | -0.03775 | -0.03847 | -0.03615 | -0.03449 | -0.03256 | -0.03028 | -0.02691
2695.997 | -0.03882 | -0.03768 | -0.03846 | -0.03612 | -0.03452 | -0.03248 | -0.03014 | -0.02693
2696.961 | -0.03877 | -0.03763 | -0.03849 | -0.03609 | -0.03459 | -0.03245 | -0.03003 | -0.02703
2697.926 | -0.03874 | -0.03761 | -0.03856 | -0.03607 | -0.0347 | -0.03249 | -0.02995 | -0.0272
2698.89 | -0.03872 | -0.03762 | -0.03864 | -0.03609 | -0.03484 | -0.03261 | -0.02993 | -0.02741
2699.854 | -0.03873 | -0.03766 | -0.03874 | -0.03614 | -0.035 | -0.0328 | -0.02995 | -0.02765
2700.818 | -0.03875 | -0.03773 | -0.03882 | -0.03622 | -0.03517 | -0.03304 | -0.03 | -0.02787
2701.782 | -0.03879 | -0.03784 | -0.03889 | -0.03633 | -0.03532 | -0.03329 | -0.03007 | -0.02807
2702.747 | -0.03886 | -0.03796 | -0.03892 | -0.03645 | -0.03545 | -0.03352 | -0.03014 | -0.02821
2703.711 | -0.03897 | -0.0381 | -0.03891 | -0.03658 | -0.03555 | -0.0337 | -0.03019 | -0.02828
2704.675 | -0.0391 | -0.03822 | -0.03887 | -0.0367 | -0.0356 | -0.03382 | -0.03021 | -0.02828
2705.639 | -0.03924 | -0.03832 | -0.0388 | -0.03679 | -0.03559 | -0.03386 | -0.0302 | -0.0282
2706.604 | -0.03939 | -0.03838 | -0.03871 | -0.03686 | -0.03556 | -0.03383 | -0.03017 | -0.02807
2707.568 | -0.03952 | -0.03838 | -0.03863 | -0.03689 | -0.03551 | -0.03375 | -0.03013 | -0.02789
2708.532 | -0.03963 | -0.03835 | -0.03857 | -0.03688 | -0.03547 | -0.03365 | -0.03009 | -0.02771
2709.496 | -0.03971 | -0.03831 | -0.03855 | -0.03684 | -0.03549 | -0.03355 | -0.03007 | -0.02755
2710.46 | -0.03974 | -0.03829 | -0.03859 | -0.03678 | -0.03555 | -0.03347 | -0.03008 | -0.02743
2711.425 | -0.03973 | -0.03833 | -0.03869 | -0.03672 | -0.03566 | -0.03343 | -0.03013 | -0.02736
2712.389 | -0.03967 | -0.03844 | -0.03883 | -0.03669 | -0.0358 | -0.03344 | -0.03021 | -0.02735
2713.353 | -0.03956 | -0.0386 | -0.03899 | -0.03671 | -0.03594 | -0.03349 | -0.03031 | -0.02738
2714.317 | -0.03942 | -0.03879 | -0.03916 | -0.03676 | -0.03604 | -0.03357 | -0.03042 | -0.02746
2715.282 | -0.03926 | -0.03898 | -0.0393 | -0.03686 | -0.03609 | -0.03367 | -0.03054 | -0.02756
2716.246 | -0.03911 | -0.03912 | -0.03941 | -0.03697 | -0.0361 | -0.03379 | -0.03065 | -0.02769
2717.21 | -0.03899 | -0.03921 | -0.03949 | -0.03709 | -0.03608 | -0.03392 | -0.03076 | -0.02783
2718.174 | -0.03894 | -0.03924 | -0.03953 | -0.0372 | -0.03603 | -0.03403 | -0.03083 | -0.02795
2719.139 | -0.03896 | -0.03922 | -0.03955 | -0.03728 | -0.03599 | -0.03411 | -0.03086 | -0.02804
2720.103 | -0.03905 | -0.03916 | -0.03955 | -0.03732 | -0.03594 | -0.03415 | -0.03083 | -0.02806
2721.067 | -0.03919 | -0.0391 | -0.03955 | -0.03733 | -0.03586 | -0.03411 | -0.03073 | -0.02801
2722.031 | -0.03935 | -0.03903 | -0.03954 | -0.0373 | -0.03576 | -0.03399 | -0.03056 | -0.02787
2722.996 | -0.03951 | -0.03895 | -0.03953 | -0.03725 | -0.03562 | -0.0338 | -0.03034 | -0.02767
2723.96 | -0.03966 | -0.03887 | -0.03952 | -0.0372 | -0.03546 | -0.03356 | -0.03012 | -0.02744
2724.924 | -0.03977 | -0.03879 | -0.03952 | -0.03717 | -0.03532 | -0.03333 | -0.02995 | -0.02725
2725.888 | -0.03985 | -0.03872 | -0.03954 | -0.03718 | -0.03523 | -0.03315 | -0.02988 | -0.02715
2726.853 | -0.03991 | -0.03866 | -0.03959 | -0.03724 | -0.03524 | -0.03308 | -0.02993 | -0.02716
2727.817 | -0.03996 | -0.03864 | -0.03967 | -0.03735 | -0.03534 | -0.03313 | -0.0301 | -0.0273
2728.781 | -0.03999 | -0.03865 | -0.03977 | -0.03749 | -0.03552 | -0.03329 | -0.03035 | -0.02754
2729.745 | -0.04001 | -0.0387 | -0.03987 | -0.03764 | -0.03574 | -0.03353 | -0.03064 | -0.02782
2730.709 | -0.04002 | -0.03878 | -0.03996 | -0.03776 | -0.03594 | -0.03379 | -0.03091 | -0.02809
2731.674 | -0.04002 | -0.03886 | -0.04001 | -0.03783 | -0.03609 | -0.034 | -0.03114 | -0.02829
2732.638 | -0.04001 | -0.03893 | -0.04001 | -0.03785 | -0.03615 | -0.03411 | -0.03129 | -0.02837
2733.602 | -0.04002 | -0.03898 | -0.03997 | -0.0378 | -0.03612 | -0.03409 | -0.03137 | -0.02832
2734.566 | -0.04005 | -0.03899 | -0.0399 | -0.03772 | -0.036 | -0.03395 | -0.03139 | -0.02814
2735.531 | -0.04009 | -0.03896 | -0.0398 | -0.03761 | -0.03581 | -0.03371 | -0.03135 | -0.02785
2736.495 | -0.04015 | -0.0389 | -0.03968 | -0.0375 | -0.03558 | -0.03339 | -0.03127 | -0.02749
2737.459 | -0.0402 | -0.03881 | -0.03954 | -0.03739 | -0.03532 | -0.03305 | -0.03114 | -0.0271
2738.423 | -0.04023 | -0.03871 | -0.03937 | -0.03728 | -0.03505 | -0.03273 | -0.03095 | -0.02673
2739.387 | -0.04022 | -0.03862 | -0.0392 | -0.03719 | -0.03479 | -0.03246 | -0.03071 | -0.02641
2740.352 | -0.04017 | -0.03856 | -0.03901 | -0.03712 | -0.03456 | -0.03227 | -0.03044 | -0.02619
2741.316 | -0.0401 | -0.03855 | -0.03882 | -0.03707 | -0.0344 | -0.03219 | -0.03017 | -0.02607
2742.28 | -0.04002 | -0.03859 | -0.03865 | -0.03706 | -0.03431 | -0.03222 | -0.02993 | -0.02607
2743.244 | -0.03994 | -0.03867 | -0.03852 | -0.03709 | -0.03431 | -0.03236 | -0.02973 | -0.02614
2744.209 | -0.03986 | -0.03877 | -0.03843 | -0.03714 | -0.0344 | -0.03256 | -0.0296 | -0.02626
2745.173 | -0.03977 | -0.03885 | -0.03839 | -0.0372 | -0.03454 | -0.03278 | -0.02951 | -0.02637
2746.137 | -0.03968 | -0.03889 | -0.03837 | -0.03724 | -0.0347 | -0.03299 | -0.02943 | -0.02644
2747.101 | -0.03957 | -0.03887 | -0.03838 | -0.03723 | -0.03486 | -0.03315 | -0.02936 | -0.02644
2748.066 | -0.03945 | -0.03878 | -0.0384 | -0.03717 | -0.03499 | -0.03323 | -0.02928 | -0.02636
2749.03 | -0.03934 | -0.03865 | -0.03842 | -0.03706 | -0.03507 | -0.03324 | -0.02919 | -0.02624
2749.994 | -0.03926 | -0.0385 | -0.03843 | -0.03693 | -0.03512 | -0.03321 | -0.02911 | -0.0261
2750.958 | -0.03922 | -0.03835 | -0.03844 | -0.03681 | -0.03514 | -0.03316 | -0.02905 | -0.02596
2751.923 | -0.03923 | -0.03822 | -0.03843 | -0.03672 | -0.03513 | -0.03312 | -0.02902 | -0.02586
2752.887 | -0.03927 | -0.0381 | -0.03839 | -0.03666 | -0.03511 | -0.03311 | -0.02899 | -0.02579
2753.851 | -0.03933 | -0.03799 | -0.03832 | -0.03662 | -0.03508 | -0.03312 | -0.02896 | -0.02574
2754.815 | -0.03936 | -0.03786 | -0.03822 | -0.03659 | -0.03503 | -0.03315 | -0.02891 | -0.02571
2755.78 | -0.03936 | -0.03773 | -0.0381 | -0.03654 | -0.03498 | -0.03318 | -0.02884 | -0.02568
2756.744 | -0.03933 | -0.0376 | -0.03797 | -0.03647 | -0.03495 | -0.03321 | -0.02877 | -0.02565
2757.708 | -0.03928 | -0.0375 | -0.03787 | -0.0364 | -0.03494 | -0.03324 | -0.02873 | -0.02563
2758.672 | -0.03923 | -0.03746 | -0.03783 | -0.03636 | -0.03496 | -0.03326 | -0.02876 | -0.02564
2759.636 | -0.0392 | -0.03749 | -0.03785 | -0.03635 | -0.03501 | -0.03328 | -0.02887 | -0.02568
2760.601 | -0.03922 | -0.03758 | -0.03796 | -0.03639 | -0.03509 | -0.03331 | -0.02904 | -0.02574
2761.565 | -0.03928 | -0.03771 | -0.03811 | -0.03646 | -0.03516 | -0.03333 | -0.02923 | -0.02581
2762.529 | -0.03937 | -0.03783 | -0.0383 | -0.03652 | -0.03521 | -0.03332 | -0.02938 | -0.02585
2763.493 | -0.03947 | -0.0379 | -0.03847 | -0.03653 | -0.0352 | -0.03325 | -0.02945 | -0.02584
2764.458 | -0.03957 | -0.03789 | -0.03862 | -0.03645 | -0.03514 | -0.03312 | -0.02938 | -0.02576
2765.422 | -0.03965 | -0.03782 | -0.0387 | -0.03625 | -0.03501 | -0.03291 | -0.02918 | -0.02562
2766.386 | -0.0397 | -0.03769 | -0.03873 | -0.03595 | -0.03484 | -0.03266 | -0.02887 | -0.02542
2767.35 | -0.03973 | -0.03755 | -0.03871 | -0.03559 | -0.03463 | -0.03237 | -0.02848 | -0.0252
2768.314 | -0.03973 | -0.03745 | -0.03864 | -0.03521 | -0.03443 | -0.0321 | -0.02809 | -0.02498
2769.279 | -0.03973 | -0.0374 | -0.03857 | -0.03488 | -0.03425 | -0.03186 | -0.02774 | -0.02479
2770.243 | -0.03974 | -0.03742 | -0.0385 | -0.03464 | -0.0341 | -0.03167 | -0.02746 | -0.02465
2771.207 | -0.03976 | -0.03749 | -0.03846 | -0.03451 | -0.03402 | -0.03154 | -0.02729 | -0.02458
2772.171 | -0.03982 | -0.0376 | -0.03845 | -0.0345 | -0.03399 | -0.03146 | -0.02723 | -0.02456
2773.136 | -0.03991 | -0.03771 | -0.03848 | -0.03459 | -0.03402 | -0.03142 | -0.02727 | -0.02461
2774.1 | -0.04002 | -0.0378 | -0.03854 | -0.03476 | -0.03409 | -0.03139 | -0.02739 | -0.02471
2775.064 | -0.04014 | -0.03786 | -0.0386 | -0.03497 | -0.03418 | -0.03135 | -0.02755 | -0.02485
2776.028 | -0.04026 | -0.0379 | -0.03866 | -0.0352 | -0.03427 | -0.0313 | -0.02773 | -0.02503
2776.993 | -0.04034 | -0.03792 | -0.0387 | -0.03542 | -0.03432 | -0.03123 | -0.0279 | -0.02523
2777.957 | -0.04038 | -0.03793 | -0.0387 | -0.03562 | -0.03435 | -0.03115 | -0.02804 | -0.02542
2778.921 | -0.04038 | -0.03795 | -0.03868 | -0.03581 | -0.03437 | -0.03107 | -0.02812 | -0.02559
2779.885 | -0.04033 | -0.03798 | -0.03864 | -0.03598 | -0.03438 | -0.031 | -0.02815 | -0.02573
2780.85 | -0.04027 | -0.03802 | -0.03861 | -0.03613 | -0.03441 | -0.03098 | -0.02813 | -0.02581
2781.814 | -0.04022 | -0.03806 | -0.03861 | -0.03626 | -0.03446 | -0.031 | -0.02806 | -0.02583
2782.778 | -0.04018 | -0.0381 | -0.03863 | -0.03637 | -0.03452 | -0.03107 | -0.02796 | -0.02578
2783.742 | -0.04018 | -0.03812 | -0.03867 | -0.03643 | -0.03459 | -0.03119 | -0.02783 | -0.02569
2784.707 | -0.04021 | -0.03812 | -0.03871 | -0.03645 | -0.03464 | -0.03135 | -0.02769 | -0.02556
2785.671 | -0.04025 | -0.03811 | -0.03874 | -0.03643 | -0.03466 | -0.03153 | -0.02757 | -0.02543
2786.635 | -0.04031 | -0.0381 | -0.03874 | -0.03637 | -0.03464 | -0.03171 | -0.02749 | -0.02532
2787.599 | -0.04038 | -0.03811 | -0.03871 | -0.03632 | -0.0346 | -0.03189 | -0.02746 | -0.02527
2788.563 | -0.04045 | -0.03815 | -0.03867 | -0.03628 | -0.03456 | -0.03205 | -0.02751 | -0.02529
2789.528 | -0.04052 | -0.03822 | -0.03862 | -0.03631 | -0.03453 | -0.0322 | -0.02764 | -0.02538
2790.492 | -0.0406 | -0.03832 | -0.03859 | -0.03639 | -0.03453 | -0.03233 | -0.02784 | -0.02553
2791.456 | -0.04069 | -0.03841 | -0.03857 | -0.03653 | -0.03455 | -0.03245 | -0.02807 | -0.02572
2792.42 | -0.04079 | -0.03847 | -0.03857 | -0.03669 | -0.03458 | -0.03256 | -0.0283 | -0.02591
2793.385 | -0.04089 | -0.0385 | -0.03859 | -0.03684 | -0.03461 | -0.03264 | -0.02848 | -0.02606
2794.349 | -0.04098 | -0.03849 | -0.03863 | -0.03693 | -0.03464 | -0.03269 | -0.02859 | -0.02616
2795.313 | -0.04106 | -0.03845 | -0.03868 | -0.03694 | -0.03465 | -0.0327 | -0.02862 | -0.02617
2796.277 | -0.04112 | -0.0384 | -0.03873 | -0.03685 | -0.03464 | -0.03265 | -0.02858 | -0.02608
2797.241 | -0.04116 | -0.03838 | -0.03879 | -0.03669 | -0.03462 | -0.03255 | -0.02849 | -0.02592
2798.206 | -0.04117 | -0.03838 | -0.03886 | -0.03648 | -0.03457 | -0.03241 | -0.02839 | -0.02569
2799.17 | -0.04115 | -0.03841 | -0.03893 | -0.03627 | -0.0345 | -0.03224 | -0.0283 | -0.02541
2800.134 | -0.04113 | -0.03846 | -0.039 | -0.03612 | -0.03441 | -0.03208 | -0.02822 | -0.02512
2801.098 | -0.0411 | -0.03851 | -0.03906 | -0.03607 | -0.0343 | -0.03196 | -0.02817 | -0.02486
2802.063 | -0.04108 | -0.03854 | -0.0391 | -0.03614 | -0.03419 | -0.0319 | -0.02815 | -0.02464
2803.027 | -0.04109 | -0.03855 | -0.03913 | -0.03634 | -0.03409 | -0.03191 | -0.02815 | -0.0245
2803.991 | -0.04113 | -0.03853 | -0.03914 | -0.03662 | -0.03402 | -0.03196 | -0.02817 | -0.02441
2804.955 | -0.0412 | -0.03847 | -0.03911 | -0.03692 | -0.03399 | -0.03203 | -0.02819 | -0.02439
2805.92 | -0.0413 | -0.03839 | -0.03904 | -0.03718 | -0.03397 | -0.03207 | -0.02821 | -0.02438
2806.884 | -0.0414 | -0.03827 | -0.03891 | -0.03732 | -0.03394 | -0.03203 | -0.02818 | -0.02438
2807.848 | -0.04149 | -0.03811 | -0.03873 | -0.03731 | -0.03389 | -0.03191 | -0.02811 | -0.02436
2808.812 | -0.04156 | -0.03794 | -0.03851 | -0.03715 | -0.0338 | -0.03172 | -0.02797 | -0.02431
2809.777 | -0.04162 | -0.03777 | -0.03827 | -0.03688 | -0.03368 | -0.03148 | -0.02778 | -0.02424
2810.741 | -0.04166 | -0.03763 | -0.03805 | -0.03656 | -0.03355 | -0.03126 | -0.02755 | -0.02417
2811.705 | -0.04167 | -0.03752 | -0.03788 | -0.03625 | -0.03344 | -0.03109 | -0.02731 | -0.0241
2812.669 | -0.04165 | -0.03745 | -0.03777 | -0.036 | -0.03334 | -0.03097 | -0.02705 | -0.02402
2813.634 | -0.0416 | -0.0374 | -0.0377 | -0.03582 | -0.03325 | -0.03087 | -0.02679 | -0.02388
2814.598 | -0.04152 | -0.03736 | -0.03765 | -0.03568 | -0.03313 | -0.03074 | -0.02648 | -0.02363
2815.562 | -0.0414 | -0.0373 | -0.03758 | -0.03554 | -0.03296 | -0.03053 | -0.02612 | -0.02324
2816.526 | -0.04127 | -0.03718 | -0.03747 | -0.03537 | -0.03271 | -0.0302 | -0.02568 | -0.0227
2817.49 | -0.04115 | -0.03703 | -0.03731 | -0.03516 | -0.03241 | -0.02976 | -0.02516 | -0.02204
2818.455 | -0.04107 | -0.03687 | -0.03712 | -0.03492 | -0.0321 | -0.02925 | -0.02463 | -0.02134
2819.419 | -0.04106 | -0.03673 | -0.03695 | -0.03471 | -0.03184 | -0.02876 | -0.02414 | -0.02071
2820.383 | -0.04112 | -0.03664 | -0.03685 | -0.03456 | -0.03169 | -0.02836 | -0.02377 | -0.02024
2821.347 | -0.04126 | -0.03665 | -0.03683 | -0.03452 | -0.03167 | -0.02813 | -0.02358 | -0.02002
2822.312 | -0.04144 | -0.03673 | -0.0369 | -0.0346 | -0.03179 | -0.02809 | -0.02361 | -0.02007
2823.276 | -0.04164 | -0.0369 | -0.03703 | -0.03476 | -0.03199 | -0.02823 | -0.02385 | -0.02035
2824.24 | -0.04184 | -0.03712 | -0.03721 | -0.03499 | -0.03224 | -0.0285 | -0.02424 | -0.02079
2825.204 | -0.04203 | -0.03739 | -0.03739 | -0.03526 | -0.03249 | -0.02886 | -0.02471 | -0.02128
2826.168 | -0.04219 | -0.0377 | -0.03757 | -0.03554 | -0.03272 | -0.02926 | -0.02521 | -0.02175
2827.133 | -0.04234 | -0.03805 | -0.03778 | -0.03584 | -0.03294 | -0.02967 | -0.02567 | -0.02214
2828.097 | -0.04247 | -0.03846 | -0.03803 | -0.03619 | -0.03318 | -0.03008 | -0.02608 | -0.02245
2829.061 | -0.04259 | -0.03893 | -0.03838 | -0.03662 | -0.03351 | -0.03053 | -0.02646 | -0.02272
2830.025 | -0.0427 | -0.03948 | -0.03886 | -0.03714 | -0.03396 | -0.03105 | -0.02685 | -0.02302
2830.99 | -0.04283 | -0.04009 | -0.03952 | -0.03779 | -0.03458 | -0.03169 | -0.02732 | -0.02347
2831.954 | -0.04302 | -0.04079 | -0.04036 | -0.03858 | -0.03539 | -0.03249 | -0.02794 | -0.02414
2832.918 | -0.04334 | -0.04159 | -0.0414 | -0.03951 | -0.0364 | -0.03349 | -0.02877 | -0.0251
2833.882 | -0.04384 | -0.04252 | -0.04262 | -0.04059 | -0.0376 | -0.0347 | -0.02985 | -0.02636
2834.847 | -0.04457 | -0.04361 | -0.04401 | -0.04182 | -0.03896 | -0.03609 | -0.03115 | -0.02787
2835.811 | -0.04558 | -0.0449 | -0.04557 | -0.0432 | -0.04048 | -0.03765 | -0.03268 | -0.02958
2836.775 | -0.04692 | -0.04648 | -0.04736 | -0.04481 | -0.04219 | -0.03939 | -0.03444 | -0.03148
2837.739 | -0.04869 | -0.0485 | -0.04951 | -0.04676 | -0.04421 | -0.0414 | -0.03652 | -0.03363
2838.704 | -0.05106 | -0.05117 | -0.05224 | -0.0493 | -0.0468 | -0.04392 | -0.03913 | -0.03626
2839.668 | -0.05427 | -0.05484 | -0.05592 | -0.05277 | -0.05032 | -0.04732 | -0.04261 | -0.03975
2840.632 | -0.05864 | -0.05987 | -0.06095 | -0.05759 | -0.05523 | -0.05207 | -0.04744 | -0.04459
2841.596 | -0.06447 | -0.06662 | -0.06771 | -0.06417 | -0.06198 | -0.05865 | -0.05408 | -0.05126
2842.561 | -0.07194 | -0.07528 | -0.07644 | -0.07278 | -0.07083 | -0.06737 | -0.06283 | -0.06008
2843.525 | -0.08094 | -0.08573 | -0.08705 | -0.08335 | -0.08172 | -0.07819 | -0.07367 | -0.07101
2844.489 | -0.09097 | -0.09743 | -0.09901 | -0.09536 | -0.0941 | -0.09058 | -0.08609 | -0.08352
2845.453 | -0.10108 | -0.10936 | -0.11128 | -0.10776 | -0.10686 | -0.10343 | -0.09899 | -0.09646
2846.417 | -0.10991 | -0.12006 | -0.12239 | -0.11905 | -0.11847 | -0.11516 | -0.1108 | -0.10825
2847.382 | -0.11594 | -0.12793 | -0.13067 | -0.12752 | -0.12714 | -0.12396 | -0.11972 | -0.11703
2848.346 | -0.11782 | -0.1315 | -0.13463 | -0.13163 | -0.13133 | -0.12825 | -0.12413 | -0.1212
2849.31 | -0.11484 | -0.12999 | -0.1334 | -0.13052 | -0.13015 | -0.1271 | -0.12311 | -0.11984
2850.274 | -0.10717 | -0.1235 | -0.12707 | -0.12427 | -0.12369 | -0.12062 | -0.11673 | -0.11306
2851.239 | -0.09589 | -0.11305 | -0.11663 | -0.1139 | -0.11303 | -0.10987 | -0.10606 | -0.10197
2852.203 | -0.08266 | -0.10026 | -0.1037 | -0.1011 | -0.09988 | -0.09658 | -0.0928 | -0.08832
2853.167 | -0.06924 | -0.08686 | -0.09005 | -0.08763 | -0.08606 | -0.08259 | -0.0788 | -0.07401
2854.131 | -0.05711 | -0.07429 | -0.07714 | -0.07497 | -0.07306 | -0.0694 | -0.06555 | -0.06055
2855.095 | -0.04717 | -0.06345 | -0.06591 | -0.06399 | -0.06182 | -0.05789 | -0.05393 | -0.04883
2856.06 | -0.03977 | -0.0547 | -0.05671 | -0.05498 | -0.05263 | -0.04833 | -0.04418 | -0.03904
2857.024 | -0.03478 | -0.04795 | -0.04944 | -0.04776 | -0.04532 | -0.04053 | -0.03607 | -0.03093
2857.988 | -0.03176 | -0.04285 | -0.04378 | -0.04195 | -0.03949 | -0.03405 | -0.02917 | -0.024
2858.952 | -0.03023 | -0.039 | -0.03933 | -0.03714 | -0.03471 | -0.02849 | -0.02306 | -0.01779
2859.917 | -0.0297 | -0.03606 | -0.03576 | -0.03304 | -0.03067 | -0.02358 | -0.01751 | -0.01205
2860.881 | -0.02981 | -0.0338 | -0.03292 | -0.02954 | -0.02722 | -0.01927 | -0.01253 | -0.00678
2861.845 | -0.03031 | -0.0321 | -0.03073 | -0.02667 | -0.02436 | -0.01564 | -0.00828 | -0.00219
2862.809 | -0.03105 | -0.03091 | -0.02919 | -0.02451 | -0.02215 | -0.01285 | -0.00497 | 0.00146
2863.774 | -0.03192 | -0.03021 | -0.02828 | -0.02309 | -0.02064 | -0.01098 | -0.00272 | 0.00399
2864.738 | -0.03284 | -0.02994 | -0.02793 | -0.0224 | -0.0198 | -0.01 | -0.00151 | 0.0054
2865.702 | -0.03373 | -0.03001 | -0.02798 | -0.02228 | -0.01948 | -0.00973 | -0.00111 | 0.00592
2866.666 | -0.03456 | -0.03032 | -0.02825 | -0.02253 | -0.01948 | -0.00985 | -0.00113 | 0.00596
2867.631 | -0.0353 | -0.03073 | -0.02853 | -0.02289 | -0.01955 | -0.01001 | -0.00115 | 0.00601
2868.595 | -0.03595 | -0.03113 | -0.02864 | -0.02313 | -0.01946 | -0.00987 | -0.000753675 | 0.00652
2869.559 | -0.03654 | -0.03143 | -0.02848 | -0.02309 | -0.01905 | -0.00921 | 0.000287102 | 0.00777
2870.523 | -0.03709 | -0.03158 | -0.02806 | -0.02271 | -0.0183 | -0.00798 | 0.00201 | 0.00979
2871.488 | -0.03764 | -0.0316 | -0.02744 | -0.02204 | -0.0173 | -0.00634 | 0.00423 | 0.01237
2872.452 | -0.03821 | -0.03156 | -0.0268 | -0.02126 | -0.01625 | -0.00457 | 0.00655 | 0.01505
2873.416 | -0.03882 | -0.03154 | -0.02633 | -0.02058 | -0.01539 | -0.00306 | 0.00852 | 0.01732
2874.38 | -0.0395 | -0.03166 | -0.02619 | -0.02024 | -0.01496 | -0.00217 | 0.00971 | 0.01871
2875.344 | -0.04026 | -0.03199 | -0.02649 | -0.0204 | -0.01508 | -0.00208 | 0.00991 | 0.01898
2876.309 | -0.04113 | -0.03255 | -0.02719 | -0.02108 | -0.01574 | -0.00276 | 0.00915 | 0.01821
2877.273 | -0.04209 | -0.0333 | -0.02818 | -0.02214 | -0.01677 | -0.00394 | 0.00776 | 0.01678
2878.237 | -0.04314 | -0.03413 | -0.02924 | -0.02335 | -0.01789 | -0.0052 | 0.00626 | 0.01528
2879.201 | -0.04424 | -0.03493 | -0.03016 | -0.0244 | -0.01884 | -0.00607 | 0.00518 | 0.01429
2880.166 | -0.04534 | -0.03562 | -0.03079 | -0.02507 | -0.0194 | -0.00625 | 0.00489 | 0.01422
2881.13 | -0.04639 | -0.03616 | -0.0311 | -0.02526 | -0.01953 | -0.00567 | 0.00548 | 0.01515
2882.094 | -0.04737 | -0.03662 | -0.03119 | -0.02505 | -0.01937 | -0.00453 | 0.00672 | 0.01681
2883.058 | -0.04826 | -0.03708 | -0.03127 | -0.0247 | -0.01919 | -0.00326 | 0.00812 | 0.01863
2884.022 | -0.04905 | -0.03769 | -0.03157 | -0.0245 | -0.01928 | -0.00239 | 0.00908 | 0.01997
2884.987 | -0.04977 | -0.03852 | -0.03227 | -0.02472 | -0.01988 | -0.00232 | 0.00916 | 0.0203
2885.951 | -0.05041 | -0.03958 | -0.03338 | -0.02548 | -0.02102 | -0.00319 | 0.00819 | 0.01945
2886.915 | -0.05099 | -0.04077 | -0.03478 | -0.02667 | -0.02254 | -0.00479 | 0.00643 | 0.01769
2887.879 | -0.0515 | -0.04193 | -0.03618 | -0.02801 | -0.02409 | -0.00663 | 0.00446 | 0.01565
2888.844 | -0.05191 | -0.04287 | -0.03728 | -0.02911 | -0.02529 | -0.0081 | 0.003 | 0.01413
2889.808 | -0.05223 | -0.04344 | -0.0378 | -0.02964 | -0.0258 | -0.00867 | 0.00268 | 0.01378
2890.772 | -0.05245 | -0.04358 | -0.03764 | -0.02942 | -0.02549 | -0.00811 | 0.00378 | 0.01493
2891.736 | -0.05258 | -0.04334 | -0.03687 | -0.02854 | -0.02446 | -0.00651 | 0.00616 | 0.01743
2892.701 | -0.05263 | -0.04286 | -0.03575 | -0.02727 | -0.02307 | -0.00436 | 0.00924 | 0.02066
2893.665 | -0.05262 | -0.04237 | -0.03465 | -0.02608 | -0.02177 | -0.00234 | 0.01214 | 0.0237
2894.629 | -0.05255 | -0.04209 | -0.03394 | -0.02542 | -0.02105 | -0.00115 | 0.014 | 0.0256
2895.593 | -0.05245 | -0.04217 | -0.03389 | -0.02561 | -0.02122 | -0.00128 | 0.01418 | 0.02567
2896.558 | -0.05235 | -0.04267 | -0.03457 | -0.02674 | -0.02235 | -0.00284 | 0.01252 | 0.02379
2897.522 | -0.05227 | -0.04353 | -0.03586 | -0.02862 | -0.02421 | -0.00551 | 0.00944 | 0.02037
2898.486 | -0.05225 | -0.0446 | -0.03746 | -0.03084 | -0.02638 | -0.00864 | 0.00574 | 0.0163
2899.45 | -0.05236 | -0.04567 | -0.03903 | -0.03291 | -0.02834 | -0.01147 | 0.00235 | 0.01261
2900.415 | -0.05264 | -0.04657 | -0.04026 | -0.03441 | -0.02964 | -0.01335 | 0.000101501 | 0.01017
2901.379 | -0.05313 | -0.04719 | -0.04099 | -0.03511 | -0.03008 | -0.01394 | -0.000599213 | 0.00946
2902.343 | -0.05385 | -0.04758 | -0.04128 | -0.03509 | -0.02971 | -0.01331 | 0.000167094 | 0.01039
2903.307 | -0.05486 | -0.04794 | -0.0414 | -0.03468 | -0.02893 | -0.01197 | 0.00181 | 0.01235
2904.271 | -0.05624 | -0.04862 | -0.0418 | -0.03448 | -0.02839 | -0.01073 | 0.00334 | 0.01431
2905.236 | -0.05813 | -0.05006 | -0.04303 | -0.03518 | -0.02882 | -0.01055 | 0.00365 | 0.01508
2906.2 | -0.06073 | -0.05273 | -0.0456 | -0.03743 | -0.03091 | -0.01231 | 0.00177 | 0.01365
2907.164 | -0.06434 | -0.05701 | -0.04989 | -0.04165 | -0.03514 | -0.01652 | -0.00283 | 0.00941
2908.128 | -0.06923 | -0.06313 | -0.05606 | -0.04799 | -0.04161 | -0.02325 | -0.0101 | 0.00239
2909.093 | -0.07565 | -0.07109 | -0.06404 | -0.05628 | -0.05011 | -0.03212 | -0.01949 | -0.00682
2910.057 | -0.08367 | -0.0807 | -0.07352 | -0.06607 | -0.06011 | -0.04239 | -0.03005 | -0.01727
2911.021 | -0.09313 | -0.09151 | -0.084 | -0.07671 | -0.07091 | -0.05314 | -0.04072 | -0.02788
2911.985 | -0.10354 | -0.10286 | -0.09484 | -0.08749 | -0.08171 | -0.06349 | -0.05051 | -0.03763
2912.949 | -0.11409 | -0.11392 | -0.10529 | -0.09762 | -0.09173 | -0.07265 | -0.05869 | -0.04578
2913.914 | -0.12365 | -0.12373 | -0.11452 | -0.10635 | -0.10021 | -0.08001 | -0.06476 | -0.05188
2914.878 | -0.13093 | -0.13128 | -0.12169 | -0.11298 | -0.10648 | -0.08517 | -0.06856 | -0.05577
2915.842 | -0.13475 | -0.13567 | -0.12602 | -0.11689 | -0.11002 | -0.0879 | -0.07009 | -0.05748
2916.806 | -0.13428 | -0.13628 | -0.12693 | -0.11766 | -0.11046 | -0.08804 | -0.06942 | -0.0571
2917.771 | -0.12925 | -0.13289 | -0.12417 | -0.11507 | -0.10765 | -0.08553 | -0.06657 | -0.05458
2918.735 | -0.12011 | -0.12574 | -0.1178 | -0.10915 | -0.10165 | -0.08028 | -0.06138 | -0.04973
2919.699 | -0.10781 | -0.11545 | -0.10823 | -0.10018 | -0.09269 | -0.07225 | -0.05361 | -0.0422
2920.663 | -0.09367 | -0.10289 | -0.09614 | -0.08863 | -0.08118 | -0.06152 | -0.04308 | -0.03176
2921.628 | -0.079 | -0.089 | -0.08232 | -0.07513 | -0.0677 | -0.04835 | -0.02986 | -0.01843
2922.592 | -0.0649 | -0.07471 | -0.06771 | -0.0605 | -0.05297 | -0.03337 | -0.01446 | -0.0027
2923.556 | -0.05216 | -0.06085 | -0.05325 | -0.04566 | -0.03793 | -0.01754 | 0.0021 | 0.01437
2924.52 | -0.0412 | -0.04812 | -0.03987 | -0.03163 | -0.02362 | -0.00212 | 0.01838 | 0.03123
2925.485 | -0.03215 | -0.03708 | -0.02837 | -0.01937 | -0.01108 | 0.01154 | 0.03275 | 0.04615
2926.449 | -0.02492 | -0.02807 | -0.01927 | -0.00958 | -0.0011 | 0.02233 | 0.04386 | 0.05765
2927.413 | -0.01935 | -0.02117 | -0.01272 | -0.00252 | 0.00597 | 0.02974 | 0.05104 | 0.06502
2928.377 | -0.01522 | -0.01619 | -0.00842 | 0.00204 | 0.01037 | 0.03401 | 0.05461 | 0.06857
2929.342 | -0.01233 | -0.01272 | -0.00575 | 0.0048 | 0.01283 | 0.03607 | 0.05572 | 0.06954
2930.306 | -0.0105 | -0.01023 | -0.0039 | 0.00666 | 0.01437 | 0.03721 | 0.05597 | 0.06964
2931.27 | -0.00954 | -0.00817 | -0.00214 | 0.00852 | 0.01595 | 0.03867 | 0.05688 | 0.07053
2932.234 | -0.00929 | -0.00616 | 4.43025e-05 | 0.01096 | 0.01826 | 0.04129 | 0.05946 | 0.07329
2933.198 | -0.00959 | -0.00404 | 0.0028 | 0.01419 | 0.02149 | 0.0453 | 0.06398 | 0.07821
2934.163 | -0.01029 | -0.00188 | 0.00594 | 0.01794 | 0.02535 | 0.05033 | 0.06994 | 0.08472
2935.127 | -0.01129 | 5.54699e-05 | 0.00901 | 0.02163 | 0.02919 | 0.05551 | 0.07625 | 0.09161
2936.091 | -0.01249 | 0.00146 | 0.01147 | 0.02458 | 0.03223 | 0.0598 | 0.08159 | 0.09742
2937.055 | -0.01382 | 0.00207 | 0.0129 | 0.02623 | 0.03387 | 0.06235 | 0.08488 | 0.10093
2938.02 | -0.01524 | 0.00185 | 0.01316 | 0.02636 | 0.03391 | 0.06282 | 0.08565 | 0.10163
2938.984 | -0.01673 | 0.000931701 | 0.01243 | 0.02521 | 0.03263 | 0.06153 | 0.08421 | 0.09991
2939.948 | -0.01824 | -0.000328069 | 0.01117 | 0.02336 | 0.03071 | 0.05931 | 0.08157 | 0.0969
2940.912 | -0.01976 | -0.00153 | 0.00997 | 0.02157 | 0.02897 | 0.05724 | 0.07902 | 0.09408
2941.876 | -0.02127 | -0.00233 | 0.00931 | 0.02052 | 0.02814 | 0.05629 | 0.07773 | 0.09276
2942.841 | -0.02276 | -0.00257 | 0.00947 | 0.02057 | 0.02858 | 0.05702 | 0.07838 | 0.09369
2943.805 | -0.02423 | -0.00232 | 0.01039 | 0.0217 | 0.0302 | 0.05937 | 0.08098 | 0.09686
2944.769 | -0.02572 | -0.00185 | 0.01171 | 0.02349 | 0.03247 | 0.06274 | 0.08485 | 0.10151
2945.733 | -0.02722 | -0.00153 | 0.01288 | 0.02524 | 0.03462 | 0.06612 | 0.08885 | 0.10631
2946.698 | -0.02876 | -0.00176 | 0.01334 | 0.02622 | 0.03582 | 0.0684 | 0.0917 | 0.10984
2947.662 | -0.03034 | -0.00275 | 0.0127 | 0.02589 | 0.03555 | 0.06877 | 0.09246 | 0.11101
2948.626 | -0.03192 | -0.00454 | 0.01087 | 0.02411 | 0.03368 | 0.067 | 0.09084 | 0.10952
2949.59 | -0.03348 | -0.00688 | 0.00816 | 0.02121 | 0.03063 | 0.06354 | 0.08734 | 0.10596
2950.555 | -0.03496 | -0.00938 | 0.00512 | 0.01787 | 0.02717 | 0.05939 | 0.08312 | 0.10162
2951.519 | -0.03632 | -0.0116 | 0.00241 | 0.01489 | 0.0242 | 0.05576 | 0.07953 | 0.09802
2952.483 | -0.03751 | -0.01313 | 0.000602696 | 0.01301 | 0.02245 | 0.05366 | 0.07774 | 0.09642
2953.447 | -0.03849 | -0.0138 | 6.92507e-06 | 0.01258 | 0.02229 | 0.05362 | 0.07831 | 0.09742
2954.412 | -0.03922 | -0.01364 | 0.000566431 | 0.01355 | 0.02361 | 0.0555 | 0.08106 | 0.10076
2955.376 | -0.0397 | -0.01292 | 0.00189 | 0.01541 | 0.02584 | 0.05855 | 0.08508 | 0.10538
2956.34 | -0.03994 | -0.01204 | 0.00338 | 0.01741 | 0.02813 | 0.06159 | 0.08897 | 0.10974
2957.304 | -0.03996 | -0.01142 | 0.0044 | 0.01876 | 0.02963 | 0.06344 | 0.09133 | 0.11229
2958.269 | -0.0398 | -0.01133 | 0.00454 | 0.01892 | 0.02978 | 0.0633 | 0.09124 | 0.11204
2959.233 | -0.03952 | -0.01185 | 0.00371 | 0.01776 | 0.02847 | 0.06105 | 0.08858 | 0.10889
2960.197 | -0.03918 | -0.01281 | 0.00217 | 0.01564 | 0.0261 | 0.0573 | 0.08409 | 0.10373
2961.161 | -0.0388 | -0.01387 | 0.000446412 | 0.01323 | 0.02341 | 0.0531 | 0.07906 | 0.09797
2962.125 | -0.03843 | -0.01464 | -0.000892707 | 0.01125 | 0.0212 | 0.04963 | 0.07486 | 0.09314
2963.09 | -0.03809 | -0.01482 | -0.00142 | 0.01028 | 0.02008 | 0.04774 | 0.0725 | 0.09031
2964.054 | -0.03778 | -0.0143 | -0.000983497 | 0.01055 | 0.02029 | 0.04777 | 0.07235 | 0.0899
2965.018 | -0.03753 | -0.01318 | 0.000253848 | 0.01188 | 0.02164 | 0.0495 | 0.07411 | 0.09157
2965.982 | -0.03734 | -0.01175 | 0.00189 | 0.0138 | 0.02362 | 0.05219 | 0.07691 | 0.09441
2966.947 | -0.03722 | -0.01038 | 0.00343 | 0.01567 | 0.02555 | 0.0549 | 0.07966 | 0.09721
2967.911 | -0.0372 | -0.00936 | 0.00447 | 0.01695 | 0.02685 | 0.0568 | 0.08138 | 0.09893
2968.875 | -0.03727 | -0.00888 | 0.00481 | 0.01734 | 0.0272 | 0.05741 | 0.08157 | 0.09898
2969.839 | -0.03741 | -0.00889 | 0.00454 | 0.0169 | 0.02668 | 0.05679 | 0.08031 | 0.09747
2970.803 | -0.03759 | -0.0092 | 0.00397 | 0.01599 | 0.02568 | 0.05543 | 0.07822 | 0.09505
2971.768 | -0.03777 | -0.00952 | 0.00349 | 0.01513 | 0.02475 | 0.05407 | 0.0762 | 0.0927
2972.732 | -0.03792 | -0.00959 | 0.00345 | 0.01479 | 0.02438 | 0.05342 | 0.07506 | 0.09134
2973.696 | -0.03802 | -0.00926 | 0.00401 | 0.01524 | 0.02487 | 0.05387 | 0.07528 | 0.09153
2974.66 | -0.03808 | -0.00855 | 0.00511 | 0.01649 | 0.02617 | 0.05542 | 0.07684 | 0.09328
2975.625 | -0.03811 | -0.00763 | 0.00648 | 0.01823 | 0.02794 | 0.05766 | 0.07925 | 0.09607
2976.589 | -0.03816 | -0.00674 | 0.00775 | 0.02 | 0.02968 | 0.0599 | 0.08172 | 0.09903
2977.553 | -0.03825 | -0.00612 | 0.00854 | 0.0213 | 0.03083 | 0.06144 | 0.0834 | 0.10118
2978.517 | -0.03841 | -0.00596 | 0.00861 | 0.02175 | 0.03104 | 0.06175 | 0.08367 | 0.10177
2979.482 | -0.03862 | -0.0063 | 0.00792 | 0.02122 | 0.03019 | 0.06067 | 0.08236 | 0.10055
2980.446 | -0.03889 | -0.00705 | 0.00663 | 0.01984 | 0.0285 | 0.05846 | 0.07975 | 0.09779
2981.41 | -0.03917 | -0.00805 | 0.00503 | 0.01796 | 0.02637 | 0.05565 | 0.07648 | 0.09418
2982.374 | -0.03943 | -0.00908 | 0.00348 | 0.016 | 0.0243 | 0.05288 | 0.07328 | 0.09057
2983.339 | -0.03965 | -0.00998 | 0.00225 | 0.01432 | 0.02269 | 0.05065 | 0.07077 | 0.08766
2984.303 | -0.03982 | -0.01065 | 0.00148 | 0.01314 | 0.02173 | 0.04924 | 0.06923 | 0.08582
2985.267 | -0.03993 | -0.01109 | 0.00116 | 0.01249 | 0.02139 | 0.04857 | 0.06858 | 0.08499
2986.231 | -0.04002 | -0.01139 | 0.00111 | 0.01218 | 0.02141 | 0.04832 | 0.06843 | 0.08474
2987.196 | -0.04009 | -0.0117 | 0.00108 | 0.01192 | 0.02141 | 0.04804 | 0.0682 | 0.08444
2988.16 | -0.04019 | -0.01216 | 0.000775432 | 0.01142 | 0.02102 | 0.04726 | 0.06734 | 0.08349
2989.124 | -0.04033 | -0.0129 | 2.44205e-05 | 0.01048 | 0.02 | 0.04572 | 0.06553 | 0.08152
2990.088 | -0.04052 | -0.01393 | -0.00122 | 0.00904 | 0.01833 | 0.0434 | 0.06278 | 0.07852
2991.052 | -0.04078 | -0.01518 | -0.00284 | 0.00726 | 0.01619 | 0.04058 | 0.05942 | 0.07484
2992.017 | -0.04108 | -0.01651 | -0.00458 | 0.00541 | 0.01392 | 0.03769 | 0.05601 | 0.0711
2992.981 | -0.04139 | -0.01772 | -0.00614 | 0.00381 | 0.01192 | 0.03523 | 0.05316 | 0.06794
2993.945 | -0.04168 | -0.01864 | -0.00725 | 0.00275 | 0.01054 | 0.03363 | 0.0514 | 0.06593
2994.909 | -0.04193 | -0.01917 | -0.00776 | 0.0024 | 0.00998 | 0.03314 | 0.05104 | 0.0654
2995.874 | -0.04211 | -0.01927 | -0.00763 | 0.00277 | 0.01029 | 0.03382 | 0.05215 | 0.06643
2996.838 | -0.04223 | -0.01899 | -0.00693 | 0.00378 | 0.0114 | 0.03561 | 0.0546 | 0.06893
2997.802 | -0.0423 | -0.01838 | -0.00576 | 0.00531 | 0.01319 | 0.03838 | 0.05822 | 0.07275
2998.766 | -0.04233 | -0.01749 | -0.0042 | 0.00729 | 0.01559 | 0.04205 | 0.06287 | 0.07778
2999.73 | -0.04233 | -0.01629 | -0.0022 | 0.00978 | 0.01865 | 0.04667 | 0.06856 | 0.08406
3000.695 | -0.04231 | -0.01467 | 0.000395403 | 0.01295 | 0.02253 | 0.05245 | 0.07551 | 0.09183
3001.659 | -0.04228 | -0.0125 | 0.00381 | 0.01708 | 0.02751 | 0.05974 | 0.08411 | 0.10149
3002.623 | -0.04223 | -0.0096 | 0.00833 | 0.02251 | 0.03391 | 0.06893 | 0.09485 | 0.11355
3003.587 | -0.04218 | -0.00581 | 0.0142 | 0.02956 | 0.04206 | 0.08048 | 0.10825 | 0.12855
3004.552 | -0.04212 | -0.000972785 | 0.02167 | 0.03857 | 0.0523 | 0.09482 | 0.12487 | 0.14701
3005.516 | -0.04208 | 0.00512 | 0.03105 | 0.04991 | 0.06502 | 0.11244 | 0.14529 | 0.16951
3006.48 | -0.04206 | 0.01275 | 0.04269 | 0.06403 | 0.08075 | 0.13395 | 0.17015 | 0.1967
3007.444 | -0.04205 | 0.02229 | 0.0571 | 0.0815 | 0.10012 | 0.16008 | 0.20026 | 0.22937
3008.409 | -0.04203 | 0.03412 | 0.07477 | 0.10293 | 0.12385 | 0.19163 | 0.23648 | 0.26843
3009.373 | -0.04197 | 0.04851 | 0.09608 | 0.12873 | 0.15244 | 0.22925 | 0.27953 | 0.31463
3010.337 | -0.04182 | 0.06531 | 0.12086 | 0.15877 | 0.18584 | 0.27289 | 0.32944 | 0.36813
3011.301 | -0.04159 | 0.08376 | 0.14804 | 0.19184 | 0.22278 | 0.32109 | 0.38466 | 0.42742
3012.266 | -0.04128 | 0.10219 | 0.17526 | 0.22514 | 0.26018 | 0.36986 | 0.44074 | 0.48787
3013.23 | -0.04096 | 0.11814 | 0.19875 | 0.25402 | 0.29276 | 0.41193 | 0.48908 | 0.54018
3014.194 | -0.0407 | 0.1287 | 0.21393 | 0.27259 | 0.3137 | 0.43738 | 0.51757 | 0.57079
3015.158 | -0.04059 | 0.13137 | 0.21679 | 0.27561 | 0.31683 | 0.43729 | 0.51528 | 0.56727
3016.123 | -0.04068 | 0.125 | 0.20566 | 0.26098 | 0.29978 | 0.40914 | 0.47977 | 0.52708
3017.087 | -0.04098 | 0.11031 | 0.18213 | 0.231 | 0.26547 | 0.35884 | 0.41927 | 0.46002
3018.051 | -0.04145 | 0.08967 | 0.15033 | 0.19127 | 0.2206 | 0.29695 | 0.34704 | 0.38112
3019.015 | -0.04203 | 0.06622 | 0.1153 | 0.1482 | 0.17254 | 0.2335 | 0.27457 | 0.30287
3019.979 | -0.04262 | 0.04299 | 0.0814 | 0.1071 | 0.12706 | 0.17535 | 0.20911 | 0.23275
3020.944 | -0.04316 | 0.02224 | 0.05161 | 0.07134 | 0.08773 | 0.1261 | 0.1541 | 0.17414
3021.908 | -0.04361 | 0.00526 | 0.02742 | 0.04252 | 0.05608 | 0.08694 | 0.11047 | 0.12777
3022.872 | -0.04395 | -0.00757 | 0.00912 | 0.02087 | 0.0322 | 0.05755 | 0.07762 | 0.09289
3023.836 | -0.0442 | -0.01656 | -0.00383 | 0.00565 | 0.01525 | 0.03666 | 0.05409 | 0.06788
3024.801 | -0.0444 | -0.02245 | -0.01248 | -0.00437 | 0.00386 | 0.02256 | 0.038 | 0.05074
3025.765 | -0.04458 | -0.02614 | -0.01802 | -0.01062 | -0.00348 | 0.01341 | 0.02738 | 0.03936
3026.729 | -0.04476 | -0.02846 | -0.02153 | -0.01442 | -0.00817 | 0.00753 | 0.02042 | 0.03182
3027.693 | -0.04495 | -0.03005 | -0.02387 | -0.01684 | -0.01131 | 0.00358 | 0.0157 | 0.02658
3028.657 | -0.04515 | -0.03129 | -0.02556 | -0.01859 | -0.0136 | 0.000661992 | 0.01219 | 0.02259
3029.622 | -0.04532 | -0.03236 | -0.02688 | -0.02003 | -0.01544 | -0.00171 | 0.00935 | 0.01928
3030.586 | -0.04547 | -0.03328 | -0.02794 | -0.02132 | -0.01696 | -0.00373 | 0.00695 | 0.01642
3031.55 | -0.04557 | -0.03406 | -0.02879 | -0.02245 | -0.0182 | -0.00542 | 0.00494 | 0.01403
3032.515 | -0.04563 | -0.03469 | -0.02943 | -0.02341 | -0.01914 | -0.00675 | 0.00334 | 0.01215
3033.479 | -0.04565 | -0.03518 | -0.02992 | -0.02417 | -0.01983 | -0.00774 | 0.00215 | 0.01078
3034.443 | -0.04564 | -0.03559 | -0.0303 | -0.02474 | -0.0203 | -0.00843 | 0.0013 | 0.00984
3035.407 | -0.04561 | -0.03592 | -0.03061 | -0.02515 | -0.02064 | -0.00891 | 0.000683994 | 0.00919
3036.372 | -0.04556 | -0.03621 | -0.03086 | -0.02545 | -0.02092 | -0.00929 | 0.000203855 | 0.00866
3037.336 | -0.0455 | -0.03646 | -0.03108 | -0.02568 | -0.02117 | -0.00964 | -0.000224359 | 0.00813
3038.3 | -0.04545 | -0.03666 | -0.03126 | -0.02587 | -0.02142 | -0.00998 | -0.000628065 | 0.00754
3039.264 | -0.04541 | -0.03681 | -0.03139 | -0.02603 | -0.02165 | -0.01031 | -0.000968653 | 0.00696
3040.229 | -0.04536 | -0.03689 | -0.03144 | -0.02615 | -0.02181 | -0.01053 | -0.00115 | 0.00651
3041.193 | -0.04532 | -0.03687 | -0.03138 | -0.02616 | -0.02182 | -0.01052 | -0.00103 | 0.00639
3042.157 | -0.04527 | -0.03671 | -0.03118 | -0.02599 | -0.0216 | -0.01014 | -0.000486036 | 0.00678
3043.121 | -0.04523 | -0.0364 | -0.03079 | -0.02557 | -0.02107 | -0.00932 | 0.000529208 | 0.00778
3044.085 | -0.0452 | -0.03598 | -0.03025 | -0.02492 | -0.02028 | -0.00809 | 0.00195 | 0.00935
3045.05 | -0.04519 | -0.03549 | -0.02963 | -0.02412 | -0.01933 | -0.00662 | 0.00359 | 0.01124
3046.014 | -0.04522 | -0.03505 | -0.02906 | -0.02334 | -0.01841 | -0.00519 | 0.00516 | 0.01314
3046.978 | -0.0453 | -0.03474 | -0.02868 | -0.02274 | -0.01771 | -0.00406 | 0.00638 | 0.01468
3047.942 | -0.04542 | -0.03462 | -0.02855 | -0.0224 | -0.01733 | -0.00339 | 0.00712 | 0.01566
3048.906 | -0.0456 | -0.03463 | -0.02863 | -0.02229 | -0.0172 | -0.00311 | 0.0075 | 0.01617
3049.871 | -0.0458 | -0.03464 | -0.02873 | -0.02218 | -0.01706 | -0.00292 | 0.0079 | 0.01659
3050.835 | -0.046 | -0.03446 | -0.02858 | -0.02174 | -0.01656 | -0.00231 | 0.00884 | 0.01751
3051.799 | -0.04619 | -0.03392 | -0.02791 | -0.02068 | -0.01533 | -0.00079955 | 0.01087 | 0.01953
3052.763 | -0.04634 | -0.03291 | -0.02656 | -0.01883 | -0.01319 | 0.0019 | 0.01426 | 0.02299
3053.728 | -0.04643 | -0.0315 | -0.02457 | -0.01626 | -0.01021 | 0.00572 | 0.01888 | 0.02781
3054.692 | -0.04646 | -0.02989 | -0.02221 | -0.01333 | -0.0068 | 0.01019 | 0.02414 | 0.03339
3055.656 | -0.04645 | -0.02837 | -0.01992 | -0.01056 | -0.00354 | 0.01452 | 0.02912 | 0.03879
3056.62 | -0.04641 | -0.02725 | -0.01811 | -0.00849 | -0.00107 | 0.01788 | 0.03285 | 0.04296
3057.585 | -0.04636 | -0.02671 | -0.0171 | -0.00743 | 0.000235979 | 0.01969 | 0.0347 | 0.0452
3058.549 | -0.04631 | -0.02675 | -0.01691 | -0.00739 | 0.000354513 | 0.01991 | 0.03463 | 0.04546
3059.513 | -0.04629 | -0.02718 | -0.01727 | -0.00798 | -0.000300488 | 0.01903 | 0.03329 | 0.0444
3060.477 | -0.04628 | -0.02766 | -0.01771 | -0.0086 | -0.00105 | 0.01792 | 0.03176 | 0.04314
3061.442 | -0.04629 | -0.02787 | -0.01775 | -0.00866 | -0.00121 | 0.01753 | 0.03117 | 0.04287
3062.406 | -0.04629 | -0.02759 | -0.01707 | -0.00778 | -0.000332207 | 0.01848 | 0.03228 | 0.04437
3063.37 | -0.04629 | -0.02678 | -0.01565 | -0.00596 | 0.00159 | 0.02084 | 0.03516 | 0.0477
3064.334 | -0.04626 | -0.02565 | -0.01377 | -0.0036 | 0.00411 | 0.0241 | 0.03918 | 0.05218
3065.299 | -0.04622 | -0.02453 | -0.01195 | -0.00137 | 0.00649 | 0.0273 | 0.04317 | 0.05651
3066.263 | -0.04618 | -0.02378 | -0.01074 | 3.81721e-05 | 0.00793 | 0.02943 | 0.04582 | 0.05934
3067.227 | -0.04614 | -0.02365 | -0.01051 | 0.000179988 | 0.00794 | 0.02978 | 0.04627 | 0.05973
3068.191 | -0.04613 | -0.02418 | -0.0113 | -0.000962305 | 0.00651 | 0.02831 | 0.04443 | 0.05764
3069.156 | -0.04613 | -0.02518 | -0.0128 | -0.00296 | 0.00415 | 0.02564 | 0.04106 | 0.05392
3070.12 | -0.04615 | -0.02629 | -0.01446 | -0.0051 | 0.0017 | 0.02281 | 0.03745 | 0.04997
3071.084 | -0.04615 | -0.02715 | -0.01572 | -0.00668 | -2.88919e-05 | 0.02084 | 0.0349 | 0.04717
3072.048 | -0.04614 | -0.02751 | -0.01623 | -0.00722 | -0.000511686 | 0.02041 | 0.03424 | 0.0464
3073.012 | -0.04611 | -0.02732 | -0.01591 | -0.00667 | 0.000299204 | 0.02156 | 0.03558 | 0.04775
3073.977 | -0.04607 | -0.02673 | -0.01505 | -0.00536 | 0.00199 | 0.02377 | 0.03828 | 0.05052
3074.941 | -0.04603 | -0.02604 | -0.01409 | -0.00387 | 0.00386 | 0.02612 | 0.04126 | 0.05357
3075.905 | -0.04601 | -0.02554 | -0.01345 | -0.00276 | 0.00525 | 0.02778 | 0.04349 | 0.05578
3076.869 | -0.04604 | -0.02535 | -0.01333 | -0.0023 | 0.00582 | 0.02834 | 0.04443 | 0.05665
3077.833 | -0.04609 | -0.02539 | -0.01355 | -0.00234 | 0.00575 | 0.02808 | 0.04437 | 0.0565
3078.798 | -0.04617 | -0.02536 | -0.01364 | -0.00232 | 0.0057 | 0.02787 | 0.04433 | 0.05649
3079.762 | -0.04625 | -0.02487 | -0.01299 | -0.00151 | 0.00652 | 0.02885 | 0.04563 | 0.05803
3080.726 | -0.0463 | -0.02362 | -0.01115 | 0.00066843 | 0.00889 | 0.03192 | 0.04933 | 0.06225
3081.69 | -0.04633 | -0.02153 | -0.00803 | 0.00436 | 0.01298 | 0.03727 | 0.05567 | 0.06941
3082.655 | -0.04635 | -0.01887 | -0.00405 | 0.00912 | 0.01831 | 0.04425 | 0.06391 | 0.07866
3083.619 | -0.04637 | -0.01618 | -1.48107e-05 | 0.014 | 0.0238 | 0.05142 | 0.07233 | 0.08811
3084.583 | -0.04644 | -0.01409 | 0.0031 | 0.01784 | 0.02812 | 0.05701 | 0.07885 | 0.09545
3085.547 | -0.04657 | -0.01312 | 0.00451 | 0.01965 | 0.03016 | 0.05955 | 0.08171 | 0.09875
3086.512 | -0.04675 | -0.01346 | 0.00396 | 0.01908 | 0.02952 | 0.05851 | 0.08033 | 0.09733
3087.476 | -0.04696 | -0.01491 | 0.00179 | 0.01651 | 0.02664 | 0.05458 | 0.0755 | 0.0921
3088.44 | -0.04715 | -0.0169 | -0.00114 | 0.01298 | 0.02268 | 0.04933 | 0.06916 | 0.08519
3089.404 | -0.0473 | -0.01874 | -0.00382 | 0.0097 | 0.01901 | 0.04464 | 0.06349 | 0.07903
3090.369 | -0.04737 | -0.0199 | -0.00544 | 0.00767 | 0.01675 | 0.04193 | 0.06018 | 0.07547
3091.333 | -0.04737 | -0.02012 | -0.00569 | 0.0073 | 0.01633 | 0.04172 | 0.05985 | 0.07517
3092.297 | -0.04731 | -0.01958 | -0.00482 | 0.00829 | 0.01743 | 0.04353 | 0.0619 | 0.07746
3093.261 | -0.04724 | -0.01873 | -0.00355 | 0.0098 | 0.01911 | 0.04604 | 0.06484 | 0.08067
3094.226 | -0.04719 | -0.01814 | -0.00272 | 0.01081 | 0.02021 | 0.04769 | 0.06683 | 0.08274
3095.19 | -0.04718 | -0.01826 | -0.00295 | 0.01054 | 0.01989 | 0.04732 | 0.0665 | 0.08217
3096.154 | -0.04723 | -0.0192 | -0.00438 | 0.00881 | 0.01795 | 0.04472 | 0.06358 | 0.07867
3097.118 | -0.04734 | -0.0207 | -0.00659 | 0.00612 | 0.01495 | 0.04072 | 0.05898 | 0.07332
3098.083 | -0.04747 | -0.02226 | -0.00882 | 0.00342 | 0.01197 | 0.03677 | 0.05439 | 0.06801
3099.047 | -0.04762 | -0.02336 | -0.01027 | 0.00165 | 0.01006 | 0.03432 | 0.05146 | 0.06463
3100.011 | -0.04776 | -0.02367 | -0.0105 | 0.00138 | 0.00985 | 0.03417 | 0.05114 | 0.06427
3100.975 | -0.04787 | -0.0232 | -0.00955 | 0.00255 | 0.01127 | 0.0362 | 0.05332 | 0.06678
3101.939 | -0.04796 | -0.02227 | -0.00795 | 0.0045 | 0.01359 | 0.03939 | 0.05686 | 0.0709
3102.904 | -0.04803 | -0.02139 | -0.00649 | 0.00626 | 0.01572 | 0.04222 | 0.06006 | 0.0747
3103.868 | -0.04807 | -0.02099 | -0.00586 | 0.00697 | 0.01665 | 0.04337 | 0.0614 | 0.07641
3104.832 | -0.0481 | -0.02128 | -0.00636 | 0.00627 | 0.01597 | 0.04229 | 0.06022 | 0.07527
3105.796 | -0.04811 | -0.02211 | -0.00775 | 0.00447 | 0.014 | 0.03948 | 0.05705 | 0.07183
3106.76 | -0.04809 | -0.02307 | -0.00938 | 0.0024 | 0.01164 | 0.03624 | 0.05338 | 0.06775
3107.725 | -0.04805 | -0.02368 | -0.01047 | 0.00104 | 0.01001 | 0.03406 | 0.05092 | 0.06497
3108.689 | -0.04801 | -0.0236 | -0.01046 | 0.00108 | 0.00989 | 0.03401 | 0.05089 | 0.06486
3109.653 | -0.04796 | -0.02279 | -0.00927 | 0.00263 | 0.01142 | 0.03626 | 0.05351 | 0.06769
3110.617 | -0.04792 | -0.02153 | -0.00732 | 0.00516 | 0.01406 | 0.04 | 0.05786 | 0.07245
3111.582 | -0.04793 | -0.02035 | -0.00539 | 0.00767 | 0.01671 | 0.04371 | 0.06224 | 0.07721
3112.546 | -0.04798 | -0.01978 | -0.00432 | 0.0091 | 0.0182 | 0.04578 | 0.06477 | 0.07988
3113.51 | -0.04807 | -0.02015 | -0.00463 | 0.00875 | 0.0178 | 0.04518 | 0.06423 | 0.07908
3114.474 | -0.04821 | -0.02145 | -0.00632 | 0.00663 | 0.01549 | 0.04194 | 0.06066 | 0.07484
3115.439 | -0.04836 | -0.0233 | -0.00887 | 0.0034 | 0.01203 | 0.03713 | 0.0553 | 0.06857
3116.403 | -0.0485 | -0.02515 | -0.01144 | 0.000112637 | 0.00857 | 0.03237 | 0.05 | 0.06242
3117.367 | -0.04858 | -0.02645 | -0.01328 | -0.00226 | 0.00617 | 0.02912 | 0.04646 | 0.05828
3118.331 | -0.04859 | -0.02694 | -0.01396 | -0.00318 | 0.00539 | 0.02809 | 0.0455 | 0.05711
3119.296 | -0.04853 | -0.02667 | -0.0136 | -0.00276 | 0.00607 | 0.02906 | 0.04682 | 0.05863
3120.26 | -0.04839 | -0.026 | -0.01274 | -0.00165 | 0.00742 | 0.03096 | 0.04914 | 0.06143
3121.224 | -0.04821 | -0.02545 | -0.01211 | -0.000772793 | 0.00839 | 0.03234 | 0.05073 | 0.06357
3122.188 | -0.04802 | -0.02546 | -0.01236 | -0.000920085 | 0.00807 | 0.032 | 0.05017 | 0.06343
3123.153 | -0.04785 | -0.02623 | -0.01373 | -0.00242 | 0.00615 | 0.02951 | 0.04695 | 0.06036
3124.117 | -0.04772 | -0.02764 | -0.01598 | -0.005 | 0.00296 | 0.02538 | 0.04173 | 0.05498
3125.081 | -0.04763 | -0.02934 | -0.01853 | -0.00799 | -0.000655658 | 0.02075 | 0.03591 | 0.04882
3126.045 | -0.0476 | -0.03087 | -0.02072 | -0.01058 | -0.00376 | 0.01687 | 0.03106 | 0.04353
3127.01 | -0.04762 | -0.03191 | -0.02209 | -0.01223 | -0.00569 | 0.01459 | 0.02818 | 0.04023
3127.974 | -0.04766 | -0.03237 | -0.02254 | -0.01281 | -0.00634 | 0.01398 | 0.02742 | 0.03908
3128.938 | -0.04773 | -0.0324 | -0.02237 | -0.01267 | -0.00611 | 0.01445 | 0.02804 | 0.03933
3129.902 | -0.04781 | -0.03233 | -0.02209 | -0.01242 | -0.00573 | 0.01499 | 0.02885 | 0.03971
3130.866 | -0.04789 | -0.03248 | -0.02219 | -0.01264 | -0.00588 | 0.01467 | 0.02868 | 0.03903
3131.831 | -0.04796 | -0.03302 | -0.02292 | -0.0136 | -0.0069 | 0.01306 | 0.027 | 0.03676
3132.795 | -0.04801 | -0.03389 | -0.02417 | -0.01515 | -0.00863 | 0.01046 | 0.02413 | 0.03329
3133.759 | -0.04805 | -0.03485 | -0.02551 | -0.0168 | -0.01048 | 0.00772 | 0.02105 | 0.0297
3134.723 | -0.04808 | -0.03558 | -0.02646 | -0.01796 | -0.01176 | 0.00582 | 0.01893 | 0.02726
3135.688 | -0.04811 | -0.03584 | -0.02667 | -0.0182 | -0.01198 | 0.00542 | 0.01854 | 0.02681
3136.652 | -0.04815 | -0.03559 | -0.02611 | -0.01752 | -0.01112 | 0.00655 | 0.01992 | 0.02837
3137.616 | -0.04821 | -0.03503 | -0.02512 | -0.0163 | -0.00962 | 0.00854 | 0.02231 | 0.03111
3138.58 | -0.04829 | -0.03448 | -0.02422 | -0.01521 | -0.00826 | 0.01034 | 0.02443 | 0.03363
3139.544 | -0.0484 | -0.03428 | -0.02397 | -0.01492 | -0.00778 | 0.01086 | 0.02502 | 0.03453
3140.509 | -0.04851 | -0.03463 | -0.02467 | -0.0158 | -0.00864 | 0.00952 | 0.02338 | 0.03303
3141.473 | -0.0486 | -0.03553 | -0.02626 | -0.01779 | -0.01077 | 0.00643 | 0.01968 | 0.02928
3142.437 | -0.04867 | -0.03676 | -0.02836 | -0.02043 | -0.01364 | 0.00237 | 0.01484 | 0.02427
3143.401 | -0.0487 | -0.03799 | -0.03043 | -0.02306 | -0.01652 | -0.00161 | 0.01014 | 0.01935
3144.366 | -0.0487 | -0.03893 | -0.03198 | -0.0251 | -0.01875 | -0.00461 | 0.00661 | 0.01567
3145.33 | -0.04867 | -0.03945 | -0.03279 | -0.02629 | -0.02004 | -0.00625 | 0.0047 | 0.0137
3146.294 | -0.04864 | -0.0396 | -0.03298 | -0.02675 | -0.02052 | -0.00675 | 0.00413 | 0.01315
3147.258 | -0.04861 | -0.03959 | -0.03287 | -0.02685 | -0.02066 | -0.00676 | 0.0041 | 0.01315
3148.223 | -0.04859 | -0.03968 | -0.03289 | -0.02711 | -0.02099 | -0.00709 | 0.00368 | 0.01266
3149.187 | -0.04858 | -0.04003 | -0.03333 | -0.02787 | -0.02192 | -0.00828 | 0.00221 | 0.01099
3150.151 | -0.04859 | -0.04068 | -0.03428 | -0.0292 | -0.02348 | -0.01039 | -0.000360746 | 0.00805
3151.115 | -0.0486 | -0.04152 | -0.03555 | -0.03087 | -0.02541 | -0.01301 | -0.00355 | 0.00438
3152.08 | -0.0486 | -0.04235 | -0.03682 | -0.03248 | -0.02724 | -0.01549 | -0.00658 | 0.000866225
3153.044 | -0.0486 | -0.04298 | -0.03781 | -0.03368 | -0.02856 | -0.01725 | -0.00879 | -0.00174
3154.008 | -0.04859 | -0.04334 | -0.03837 | -0.03429 | -0.02921 | -0.01805 | -0.00991 | -0.0031
3154.972 | -0.04857 | -0.04349 | -0.03857 | -0.03442 | -0.02931 | -0.01808 | -0.01018 | -0.00343
3155.937 | -0.04855 | -0.04359 | -0.03863 | -0.03436 | -0.02922 | -0.01786 | -0.01019 | -0.00337
3156.901 | -0.04854 | -0.0438 | -0.0388 | -0.03445 | -0.02938 | -0.01798 | -0.0106 | -0.00364
3157.865 | -0.04855 | -0.04423 | -0.03927 | -0.03492 | -0.03004 | -0.01884 | -0.01182 | -0.00472
3158.829 | -0.0486 | -0.04487 | -0.04003 | -0.0358 | -0.03123 | -0.02045 | -0.01381 | -0.00661
3159.793 | -0.04869 | -0.04561 | -0.04095 | -0.03688 | -0.03271 | -0.02247 | -0.01612 | -0.0089
3160.758 | -0.04884 | -0.04628 | -0.04179 | -0.03787 | -0.0341 | -0.02439 | -0.01812 | -0.01093
3161.722 | -0.04902 | -0.04675 | -0.04238 | -0.03852 | -0.0351 | -0.02575 | -0.01934 | -0.01221
3162.686 | -0.04922 | -0.04699 | -0.04267 | -0.03873 | -0.03558 | -0.0264 | -0.01962 | -0.01257
3163.65 | -0.04942 | -0.04705 | -0.04276 | -0.03863 | -0.03566 | -0.0265 | -0.01926 | -0.01229
3164.615 | -0.04958 | -0.04708 | -0.04283 | -0.03848 | -0.03563 | -0.02646 | -0.0188 | -0.01198
3165.579 | -0.04969 | -0.04722 | -0.04309 | -0.03855 | -0.03581 | -0.02672 | -0.01884 | -0.01222
3166.543 | -0.04976 | -0.04754 | -0.04364 | -0.03904 | -0.0364 | -0.02757 | -0.01974 | -0.01339
3167.507 | -0.0498 | -0.04806 | -0.04444 | -0.03992 | -0.03743 | -0.02898 | -0.02147 | -0.01543
3168.471 | -0.04983 | -0.04868 | -0.04535 | -0.04103 | -0.03869 | -0.03069 | -0.02364 | -0.01792
3169.436 | -0.04988 | -0.04927 | -0.04618 | -0.04211 | -0.03991 | -0.03229 | -0.02574 | -0.02026
3170.4 | -0.04997 | -0.04973 | -0.04679 | -0.04294 | -0.04085 | -0.03348 | -0.02733 | -0.02198
3171.364 | -0.05009 | -0.05001 | -0.04717 | -0.04345 | -0.0414 | -0.03415 | -0.02824 | -0.02292
3172.328 | -0.05023 | -0.05015 | -0.04738 | -0.04368 | -0.04162 | -0.03445 | -0.0286 | -0.02325
3173.293 | -0.05035 | -0.05022 | -0.04756 | -0.04381 | -0.0417 | -0.03467 | -0.02877 | -0.02337
3174.257 | -0.05044 | -0.05031 | -0.04785 | -0.04401 | -0.04184 | -0.03514 | -0.02913 | -0.02373
3175.221 | -0.05046 | -0.05046 | -0.04832 | -0.0444 | -0.04218 | -0.03601 | -0.02992 | -0.02462
3176.185 | -0.05041 | -0.05069 | -0.04893 | -0.04498 | -0.04273 | -0.03725 | -0.03114 | -0.02601
3177.15 | -0.05031 | -0.05095 | -0.04958 | -0.04565 | -0.04339 | -0.03863 | -0.03257 | -0.02768
3178.114 | -0.05017 | -0.05119 | -0.05017 | -0.04626 | -0.04403 | -0.03988 | -0.03392 | -0.02927
3179.078 | -0.05003 | -0.05137 | -0.05062 | -0.04673 | -0.04453 | -0.0408 | -0.03496 | -0.03052
3180.042 | -0.04991 | -0.05148 | -0.05092 | -0.04702 | -0.04487 | -0.04132 | -0.03566 | -0.03135
3181.007 | -0.04984 | -0.05156 | -0.05113 | -0.04721 | -0.04514 | -0.04156 | -0.03612 | -0.0319
3181.971 | -0.04983 | -0.05165 | -0.05134 | -0.04739 | -0.04543 | -0.04172 | -0.03659 | -0.03239
3182.935 | -0.04988 | -0.05178 | -0.0516 | -0.04766 | -0.04584 | -0.04198 | -0.03724 | -0.03304
3183.899 | -0.04999 | -0.05195 | -0.05193 | -0.04805 | -0.0464 | -0.04243 | -0.03814 | -0.03393
3184.864 | -0.05013 | -0.05212 | -0.0523 | -0.04853 | -0.04703 | -0.04303 | -0.03918 | -0.03495
3185.828 | -0.05026 | -0.05227 | -0.05263 | -0.049 | -0.04763 | -0.04364 | -0.04017 | -0.03589
3186.792 | -0.05036 | -0.05237 | -0.05288 | -0.04938 | -0.0481 | -0.04413 | -0.0409 | -0.03657
3187.756 | -0.0504 | -0.05241 | -0.05304 | -0.04963 | -0.04838 | -0.04444 | -0.04125 | -0.03688
3188.72 | -0.05039 | -0.05242 | -0.05314 | -0.04977 | -0.04852 | -0.0446 | -0.04126 | -0.03689
3189.685 | -0.05033 | -0.05245 | -0.05326 | -0.04987 | -0.04859 | -0.04472 | -0.0411 | -0.0368
3190.649 | -0.05027 | -0.05254 | -0.05345 | -0.05001 | -0.0487 | -0.04494 | -0.04097 | -0.03682
3191.613 | -0.05023 | -0.05272 | -0.05376 | -0.05026 | -0.04891 | -0.04535 | -0.04104 | -0.03712
3192.577 | -0.05025 | -0.05297 | -0.05415 | -0.05063 | -0.04922 | -0.04593 | -0.04137 | -0.03772
3193.542 | -0.05033 | -0.05327 | -0.05459 | -0.05106 | -0.04957 | -0.04659 | -0.04189 | -0.03853
3194.506 | -0.05046 | -0.05355 | -0.05498 | -0.05148 | -0.04989 | -0.04721 | -0.0425 | -0.03937
3195.47 | -0.0506 | -0.05379 | -0.05528 | -0.0518 | -0.0501 | -0.04768 | -0.04305 | -0.04008
3196.434 | -0.05071 | -0.05397 | -0.05547 | -0.05199 | -0.05019 | -0.04796 | -0.04348 | -0.0406
3197.398 | -0.05075 | -0.05409 | -0.05556 | -0.05206 | -0.05021 | -0.04811 | -0.04379 | -0.04095
3198.363 | -0.05072 | -0.05419 | -0.05561 | -0.05206 | -0.05023 | -0.04821 | -0.04405 | -0.04123
3199.327 | -0.05061 | -0.05428 | -0.05565 | -0.05205 | -0.05032 | -0.04837 | -0.04433 | -0.04155
3200.291 | -0.05045 | -0.0544 | -0.05571 | -0.05209 | -0.05052 | -0.04864 | -0.04468 | -0.04197
3201.255 | -0.05027 | -0.05455 | -0.05581 | -0.05221 | -0.05082 | -0.04902 | -0.0451 | -0.04247
3202.22 | -0.05011 | -0.0547 | -0.0559 | -0.05241 | -0.05117 | -0.04947 | -0.04554 | -0.04298
3203.184 | -0.04999 | -0.05485 | -0.05598 | -0.05267 | -0.0515 | -0.04992 | -0.04594 | -0.04342
3204.148 | -0.04992 | -0.05497 | -0.056 | -0.05296 | -0.05176 | -0.0503 | -0.04628 | -0.04374
3205.112 | -0.0499 | -0.05506 | -0.05599 | -0.05328 | -0.05194 | -0.0506 | -0.04656 | -0.04393
3206.077 | -0.04992 | -0.05514 | -0.05595 | -0.0536 | -0.05205 | -0.05083 | -0.04682 | -0.04404
3207.041 | -0.04998 | -0.05521 | -0.05592 | -0.05392 | -0.05214 | -0.051 | -0.0471 | -0.04416
3208.005 | -0.05005 | -0.05529 | -0.05591 | -0.05423 | -0.05224 | -0.05114 | -0.04744 | -0.04433
3208.969 | -0.05011 | -0.05539 | -0.05594 | -0.05452 | -0.05237 | -0.05125 | -0.04781 | -0.04457
3209.934 | -0.05014 | -0.0555 | -0.05601 | -0.05475 | -0.05253 | -0.05131 | -0.04818 | -0.04483
3210.898 | -0.05014 | -0.05559 | -0.05608 | -0.05491 | -0.05271 | -0.05132 | -0.04849 | -0.04506
3211.862 | -0.0501 | -0.05566 | -0.05614 | -0.05497 | -0.0529 | -0.05127 | -0.0487 | -0.04523
3212.826 | -0.05004 | -0.05567 | -0.05618 | -0.05494 | -0.05309 | -0.05122 | -0.0488 | -0.04532
3213.791 | -0.04998 | -0.05564 | -0.0562 | -0.05483 | -0.05329 | -0.0512 | -0.04882 | -0.04534
3214.755 | -0.04994 | -0.05556 | -0.0562 | -0.05469 | -0.05349 | -0.05127 | -0.0488 | -0.04535
3215.719 | -0.04995 | -0.05548 | -0.05622 | -0.05456 | -0.0537 | -0.05146 | -0.0488 | -0.04538
3216.683 | -0.05001 | -0.0554 | -0.05628 | -0.05448 | -0.05392 | -0.05174 | -0.04884 | -0.04545
3217.647 | -0.05011 | -0.05535 | -0.05639 | -0.05448 | -0.05412 | -0.05209 | -0.04892 | -0.04558
3218.612 | -0.05026 | -0.05534 | -0.05653 | -0.05456 | -0.05427 | -0.05243 | -0.04904 | -0.04575
3219.576 | -0.05042 | -0.05535 | -0.05669 | -0.05471 | -0.05436 | -0.05271 | -0.04918 | -0.04594
3220.54 | -0.05059 | -0.05538 | -0.05685 | -0.05491 | -0.05437 | -0.05288 | -0.04932 | -0.04614
3221.504 | -0.05075 | -0.0554 | -0.05695 | -0.05513 | -0.0543 | -0.05294 | -0.04946 | -0.04637
3222.469 | -0.05089 | -0.0554 | -0.05698 | -0.05532 | -0.05418 | -0.05291 | -0.04961 | -0.04662
3223.433 | -0.05102 | -0.05537 | -0.05693 | -0.05547 | -0.05404 | -0.05282 | -0.04976 | -0.0469
3224.397 | -0.05113 | -0.05532 | -0.0568 | -0.05556 | -0.05391 | -0.05271 | -0.04992 | -0.04719
3225.361 | -0.05122 | -0.05526 | -0.05661 | -0.05561 | -0.05381 | -0.05261 | -0.05006 | -0.04749
3226.325 | -0.05126 | -0.05521 | -0.05642 | -0.05561 | -0.05376 | -0.05254 | -0.05017 | -0.04776
3227.29 | -0.05126 | -0.05518 | -0.05625 | -0.05558 | -0.05375 | -0.05252 | -0.05023 | -0.04799
3228.254 | -0.05121 | -0.05518 | -0.05613 | -0.05554 | -0.05377 | -0.05255 | -0.05025 | -0.04817
3229.218 | -0.05111 | -0.05522 | -0.05609 | -0.05549 | -0.05382 | -0.05263 | -0.05024 | -0.0483
3230.182 | -0.05097 | -0.05528 | -0.05612 | -0.05545 | -0.05387 | -0.05277 | -0.05021 | -0.04838
3231.147 | -0.05082 | -0.05536 | -0.05622 | -0.05543 | -0.05392 | -0.05295 | -0.0502 | -0.04843
3232.111 | -0.05068 | -0.05545 | -0.05635 | -0.05542 | -0.05397 | -0.05316 | -0.05022 | -0.04843
3233.075 | -0.05055 | -0.05553 | -0.0565 | -0.05543 | -0.05403 | -0.05338 | -0.05029 | -0.04841
3234.039 | -0.05045 | -0.05561 | -0.05664 | -0.05547 | -0.0541 | -0.05358 | -0.05042 | -0.04836
3235.004 | -0.05037 | -0.05567 | -0.05675 | -0.05552 | -0.05421 | -0.05375 | -0.0506 | -0.04831
3235.968 | -0.05031 | -0.05573 | -0.05683 | -0.05557 | -0.05435 | -0.05387 | -0.05083 | -0.0483
3236.932 | -0.05026 | -0.05577 | -0.05689 | -0.05563 | -0.05453 | -0.05396 | -0.05109 | -0.04835
3237.896 | -0.05023 | -0.05579 | -0.05694 | -0.05568 | -0.05475 | -0.05403 | -0.05137 | -0.04848
3238.861 | -0.05021 | -0.05578 | -0.05699 | -0.05573 | -0.05499 | -0.05411 | -0.05163 | -0.04869
3239.825 | -0.05021 | -0.05576 | -0.05706 | -0.05578 | -0.05524 | -0.0542 | -0.05186 | -0.04895
3240.789 | -0.05023 | -0.05572 | -0.05715 | -0.05585 | -0.05548 | -0.05431 | -0.05203 | -0.04924
3241.753 | -0.05029 | -0.05566 | -0.05727 | -0.05596 | -0.05571 | -0.05444 | -0.05213 | -0.0495
3242.718 | -0.05037 | -0.05562 | -0.05741 | -0.05614 | -0.05592 | -0.05455 | -0.05218 | -0.04971
3243.682 | -0.05049 | -0.0556 | -0.05757 | -0.05638 | -0.0561 | -0.05462 | -0.05218 | -0.04984
3244.646 | -0.05062 | -0.05562 | -0.05771 | -0.05666 | -0.05626 | -0.05464 | -0.05216 | -0.04989
3245.61 | -0.05076 | -0.05568 | -0.05784 | -0.05695 | -0.05639 | -0.0546 | -0.05211 | -0.04988
3246.574 | -0.05089 | -0.05579 | -0.05793 | -0.05721 | -0.05647 | -0.05451 | -0.05204 | -0.04982
3247.539 | -0.05097 | -0.05594 | -0.05798 | -0.05739 | -0.05649 | -0.05439 | -0.05195 | -0.04972
3248.503 | -0.05101 | -0.05611 | -0.05799 | -0.05745 | -0.05646 | -0.05427 | -0.05184 | -0.0496
3249.467 | -0.05098 | -0.05628 | -0.05798 | -0.0574 | -0.05639 | -0.05417 | -0.0517 | -0.04948
3250.431 | -0.05091 | -0.05642 | -0.05794 | -0.05725 | -0.05629 | -0.05413 | -0.05156 | -0.04938
3251.396 | -0.0508 | -0.05653 | -0.0579 | -0.05703 | -0.05619 | -0.05414 | -0.05144 | -0.04931
3252.36 | -0.05069 | -0.0566 | -0.05786 | -0.05679 | -0.05612 | -0.05422 | -0.05136 | -0.0493
3253.324 | -0.0506 | -0.05661 | -0.05783 | -0.05654 | -0.0561 | -0.05435 | -0.05135 | -0.04935
3254.288 | -0.05055 | -0.05659 | -0.05781 | -0.05634 | -0.05613 | -0.05449 | -0.0514 | -0.04945
3255.252 | -0.05052 | -0.05655 | -0.05781 | -0.05618 | -0.05621 | -0.05462 | -0.0515 | -0.04956
3256.217 | -0.05052 | -0.05649 | -0.05783 | -0.05606 | -0.05632 | -0.0547 | -0.05161 | -0.04965
3257.181 | -0.05052 | -0.05643 | -0.05788 | -0.05599 | -0.05642 | -0.05472 | -0.05172 | -0.04968
3258.145 | -0.05049 | -0.05637 | -0.05795 | -0.05595 | -0.05649 | -0.05468 | -0.05179 | -0.04966
3259.109 | -0.05043 | -0.05631 | -0.05804 | -0.05593 | -0.05651 | -0.0546 | -0.05182 | -0.04959
3260.074 | -0.05036 | -0.05626 | -0.05814 | -0.05593 | -0.05647 | -0.0545 | -0.05182 | -0.04951
3261.038 | -0.05028 | -0.0562 | -0.05824 | -0.05594 | -0.05637 | -0.05442 | -0.05179 | -0.04945
3262.002 | -0.05022 | -0.05614 | -0.05833 | -0.05595 | -0.05622 | -0.05439 | -0.05175 | -0.04944
3262.966 | -0.05021 | -0.05607 | -0.05837 | -0.05597 | -0.05603 | -0.05441 | -0.05171 | -0.0495
3263.931 | -0.05023 | -0.05599 | -0.05835 | -0.056 | -0.05581 | -0.05447 | -0.05167 | -0.04962
3264.895 | -0.05027 | -0.05589 | -0.05828 | -0.05601 | -0.05557 | -0.05453 | -0.05163 | -0.04977
3265.859 | -0.05032 | -0.05577 | -0.05816 | -0.05602 | -0.05532 | -0.05455 | -0.0516 | -0.04991
3266.823 | -0.05034 | -0.05565 | -0.05802 | -0.05602 | -0.05508 | -0.05449 | -0.05158 | -0.05002
3267.788 | -0.05034 | -0.05553 | -0.05788 | -0.05601 | -0.05487 | -0.05434 | -0.05161 | -0.05009
3268.752 | -0.0503 | -0.05545 | -0.05776 | -0.05599 | -0.05472 | -0.05413 | -0.05167 | -0.05011
3269.716 | -0.05025 | -0.05543 | -0.0577 | -0.05596 | -0.05463 | -0.0539 | -0.05179 | -0.05011
3270.68 | -0.05021 | -0.0555 | -0.0577 | -0.05594 | -0.05462 | -0.05369 | -0.05195 | -0.05008
3271.645 | -0.05021 | -0.05565 | -0.05774 | -0.05592 | -0.05468 | -0.05358 | -0.05213 | -0.05007
3272.609 | -0.05023 | -0.05589 | -0.05779 | -0.05592 | -0.0548 | -0.05358 | -0.0523 | -0.05008
3273.573 | -0.05029 | -0.05618 | -0.05784 | -0.05593 | -0.05496 | -0.05371 | -0.05242 | -0.05011
3274.537 | -0.05035 | -0.05647 | -0.05783 | -0.05595 | -0.05512 | -0.05392 | -0.05247 | -0.05015
3275.501 | -0.05041 | -0.05673 | -0.05775 | -0.05597 | -0.05527 | -0.05418 | -0.05242 | -0.0502
3276.466 | -0.05043 | -0.05689 | -0.0576 | -0.05599 | -0.05537 | -0.05441 | -0.05228 | -0.05022
3277.43 | -0.05041 | -0.05696 | -0.05741 | -0.05599 | -0.05543 | -0.05459 | -0.05206 | -0.0502
3278.394 | -0.05035 | -0.05693 | -0.05723 | -0.05599 | -0.05543 | -0.05469 | -0.05179 | -0.05014
3279.358 | -0.05025 | -0.05685 | -0.05709 | -0.05599 | -0.05541 | -0.05472 | -0.05151 | -0.05003
3280.323 | -0.05013 | -0.05676 | -0.05705 | -0.056 | -0.05538 | -0.0547 | -0.05126 | -0.04991
3281.287 | -0.05001 | -0.05671 | -0.05712 | -0.05601 | -0.05535 | -0.05467 | -0.05109 | -0.04981
3282.251 | -0.0499 | -0.05671 | -0.05729 | -0.05602 | -0.05533 | -0.05463 | -0.05102 | -0.04976
3283.215 | -0.04983 | -0.05677 | -0.05753 | -0.05602 | -0.05531 | -0.05459 | -0.05106 | -0.04979
3284.179 | -0.0498 | -0.05685 | -0.05778 | -0.05599 | -0.05526 | -0.05456 | -0.05118 | -0.0499
3285.144 | -0.04982 | -0.05691 | -0.05798 | -0.05592 | -0.05516 | -0.05451 | -0.05133 | -0.05007
3286.108 | -0.04988 | -0.05694 | -0.05809 | -0.0558 | -0.055 | -0.05444 | -0.05146 | -0.05029
3287.072 | -0.04996 | -0.0569 | -0.0581 | -0.05565 | -0.05477 | -0.05435 | -0.05151 | -0.05049
3288.036 | -0.05005 | -0.0568 | -0.058 | -0.0555 | -0.05451 | -0.05423 | -0.05147 | -0.05066
3289.001 | -0.05014 | -0.05667 | -0.05784 | -0.05536 | -0.05425 | -0.05411 | -0.05133 | -0.05076
3289.965 | -0.0502 | -0.05653 | -0.05765 | -0.05526 | -0.05403 | -0.05401 | -0.05111 | -0.05079
3290.929 | -0.05024 | -0.0564 | -0.05748 | -0.05522 | -0.05387 | -0.05394 | -0.05086 | -0.05072
3291.893 | -0.05024 | -0.05629 | -0.05735 | -0.05523 | -0.05378 | -0.05391 | -0.05062 | -0.05057
3292.858 | -0.05022 | -0.05621 | -0.05729 | -0.05529 | -0.05376 | -0.05392 | -0.05043 | -0.05034
3293.822 | -0.05018 | -0.05613 | -0.0573 | -0.05536 | -0.05376 | -0.05396 | -0.05032 | -0.05004
3294.786 | -0.05014 | -0.05603 | -0.05738 | -0.05544 | -0.05378 | -0.05402 | -0.05029 | -0.04969
3295.75 | -0.05009 | -0.05591 | -0.05751 | -0.0555 | -0.05379 | -0.05408 | -0.05032 | -0.04934
3296.715 | -0.05004 | -0.05575 | -0.05767 | -0.05552 | -0.05379 | -0.05413 | -0.05039 | -0.04904
3297.679 | -0.05 | -0.05556 | -0.05783 | -0.0555 | -0.05378 | -0.05413 | -0.05048 | -0.04883
3298.643 | -0.04995 | -0.05536 | -0.05794 | -0.05542 | -0.05379 | -0.05408 | -0.05058 | -0.04877
3299.607 | -0.0499 | -0.05514 | -0.05798 | -0.05529 | -0.05382 | -0.05397 | -0.05066 | -0.04885
3300.572 | -0.04984 | -0.05492 | -0.05793 | -0.05509 | -0.05387 | -0.05382 | -0.05072 | -0.04905
3301.536 | -0.04975 | -0.0547 | -0.05778 | -0.05485 | -0.05394 | -0.05362 | -0.05074 | -0.04929
3302.5 | -0.04965 | -0.05448 | -0.05756 | -0.0546 | -0.05399 | -0.05342 | -0.05072 | -0.0495
3303.464 | -0.04952 | -0.05428 | -0.0573 | -0.05437 | -0.05402 | -0.05323 | -0.05066 | -0.0496
3304.428 | -0.04938 | -0.05411 | -0.05703 | -0.0542 | -0.054 | -0.05308 | -0.05056 | -0.04955
3305.393 | -0.04924 | -0.054 | -0.05679 | -0.05412 | -0.05392 | -0.05296 | -0.05044 | -0.04935
3306.357 | -0.04915 | -0.05394 | -0.05662 | -0.05415 | -0.05381 | -0.05287 | -0.05032 | -0.04906
3307.321 | -0.0491 | -0.05397 | -0.05653 | -0.05428 | -0.05368 | -0.0528 | -0.05022 | -0.04873
3308.285 | -0.04911 | -0.05406 | -0.05652 | -0.0545 | -0.05356 | -0.05274 | -0.05015 | -0.04845
3309.25 | -0.04917 | -0.0542 | -0.05657 | -0.05477 | -0.05348 | -0.05269 | -0.05012 | -0.04827
3310.214 | -0.04926 | -0.05437 | -0.05667 | -0.05506 | -0.05346 | -0.05264 | -0.05011 | -0.04822
3311.178 | -0.04934 | -0.05453 | -0.05679 | -0.05534 | -0.0535 | -0.0526 | -0.05011 | -0.04828
3312.142 | -0.04939 | -0.05468 | -0.05692 | -0.05559 | -0.05361 | -0.05257 | -0.05011 | -0.0484
3313.106 | -0.04941 | -0.05479 | -0.05704 | -0.05579 | -0.05375 | -0.05257 | -0.0501 | -0.04853
3314.071 | -0.04938 | -0.05488 | -0.05715 | -0.05593 | -0.05391 | -0.05257 | -0.05007 | -0.04863
3315.035 | -0.04932 | -0.05495 | -0.05722 | -0.05597 | -0.05403 | -0.05258 | -0.05004 | -0.04868
3315.999 | -0.04926 | -0.05501 | -0.05726 | -0.05592 | -0.05409 | -0.0526 | -0.05001 | -0.04866
3316.963 | -0.04921 | -0.05506 | -0.05725 | -0.05578 | -0.05407 | -0.05262 | -0.04999 | -0.04858
3317.928 | -0.04916 | -0.0551 | -0.05719 | -0.05556 | -0.05397 | -0.05268 | -0.04999 | -0.04845
3318.892 | -0.04913 | -0.05511 | -0.05709 | -0.0553 | -0.05379 | -0.05278 | -0.05 | -0.04829
3319.856 | -0.0491 | -0.05509 | -0.05696 | -0.05503 | -0.05359 | -0.05293 | -0.05001 | -0.04811
3320.82 | -0.04906 | -0.05502 | -0.05681 | -0.0548 | -0.05338 | -0.05312 | -0.05001 | -0.04791
3321.785 | -0.04901 | -0.05491 | -0.05665 | -0.05464 | -0.05319 | -0.05332 | -0.04999 | -0.0477
3322.749 | -0.04894 | -0.05474 | -0.0565 | -0.05454 | -0.05305 | -0.05349 | -0.04995 | -0.0475
3323.713 | -0.04886 | -0.05453 | -0.05636 | -0.05451 | -0.05293 | -0.05359 | -0.04989 | -0.0473
3324.677 | -0.0488 | -0.05429 | -0.05624 | -0.05451 | -0.05284 | -0.05359 | -0.04984 | -0.04713
3325.642 | -0.04875 | -0.05404 | -0.05614 | -0.05451 | -0.05273 | -0.05348 | -0.04982 | -0.047
3326.606 | -0.04872 | -0.05381 | -0.05605 | -0.05449 | -0.05259 | -0.05329 | -0.04983 | -0.04688
3327.57 | -0.0487 | -0.05364 | -0.05595 | -0.05443 | -0.05243 | -0.05306 | -0.0499 | -0.04679
3328.534 | -0.04868 | -0.05353 | -0.05581 | -0.05432 | -0.05226 | -0.05283 | -0.05001 | -0.0467
3329.499 | -0.04866 | -0.05351 | -0.05563 | -0.05417 | -0.05209 | -0.05262 | -0.05015 | -0.0466
3330.463 | -0.04862 | -0.05356 | -0.05538 | -0.05398 | -0.05195 | -0.05245 | -0.05028 | -0.0465
3331.427 | -0.04856 | -0.05367 | -0.05506 | -0.05377 | -0.05185 | -0.05232 | -0.05037 | -0.04639
3332.391 | -0.04848 | -0.05378 | -0.0547 | -0.05353 | -0.05181 | -0.05223 | -0.05038 | -0.04631
3333.355 | -0.04839 | -0.05388 | -0.05434 | -0.0533 | -0.05182 | -0.05216 | -0.0503 | -0.04629
3334.32 | -0.04829 | -0.05392 | -0.05405 | -0.05308 | -0.05188 | -0.05211 | -0.05014 | -0.04635
3335.284 | -0.04819 | -0.0539 | -0.05386 | -0.05292 | -0.05197 | -0.05209 | -0.04991 | -0.04651
3336.248 | -0.04809 | -0.05383 | -0.05381 | -0.05282 | -0.05209 | -0.0521 | -0.04966 | -0.04676
3337.212 | -0.04802 | -0.05373 | -0.05389 | -0.0528 | -0.05222 | -0.05214 | -0.04941 | -0.04706
3338.177 | -0.04796 | -0.05363 | -0.05407 | -0.05286 | -0.05236 | -0.05221 | -0.0492 | -0.04736
3339.141 | -0.04793 | -0.05356 | -0.05428 | -0.05297 | -0.05249 | -0.05229 | -0.04903 | -0.0476
3340.105 | -0.04794 | -0.05354 | -0.05446 | -0.05311 | -0.05261 | -0.05237 | -0.0489 | -0.04774
3341.069 | -0.04797 | -0.05357 | -0.05457 | -0.05324 | -0.05271 | -0.05243 | -0.0488 | -0.04777
3342.033 | -0.04804 | -0.05364 | -0.0546 | -0.05333 | -0.05277 | -0.05246 | -0.04874 | -0.04768
3342.998 | -0.04815 | -0.05372 | -0.05457 | -0.05339 | -0.05281 | -0.05245 | -0.04871 | -0.04753
3343.962 | -0.04829 | -0.0538 | -0.05453 | -0.05342 | -0.05283 | -0.0524 | -0.0487 | -0.04734
3344.926 | -0.04848 | -0.05385 | -0.05451 | -0.05342 | -0.05282 | -0.05231 | -0.04872 | -0.04715
3345.89 | -0.0487 | -0.05387 | -0.05456 | -0.0534 | -0.05279 | -0.05218 | -0.04876 | -0.047
3346.855 | -0.04894 | -0.05386 | -0.05466 | -0.05337 | -0.05273 | -0.05201 | -0.04881 | -0.04688
3347.819 | -0.04915 | -0.05382 | -0.0548 | -0.05334 | -0.05265 | -0.05182 | -0.04885 | -0.04678
3348.783 | -0.04931 | -0.05374 | -0.05494 | -0.0533 | -0.05253 | -0.05163 | -0.04887 | -0.04669
3349.747 | -0.04937 | -0.05362 | -0.05504 | -0.05326 | -0.05238 | -0.05146 | -0.04886 | -0.0466
3350.712 | -0.04933 | -0.05348 | -0.05508 | -0.05323 | -0.05219 | -0.05133 | -0.0488 | -0.04649
3351.676 | -0.04917 | -0.05331 | -0.05504 | -0.05322 | -0.05198 | -0.05126 | -0.04871 | -0.04638
3352.64 | -0.04892 | -0.05313 | -0.05493 | -0.05326 | -0.05177 | -0.05124 | -0.04859 | -0.04627
3353.604 | -0.04862 | -0.05297 | -0.05477 | -0.05334 | -0.05156 | -0.05125 | -0.04846 | -0.04618
3354.569 | -0.04832 | -0.05284 | -0.05457 | -0.05346 | -0.05138 | -0.05125 | -0.04831 | -0.04612
3355.533 | -0.04805 | -0.05276 | -0.05435 | -0.05359 | -0.05124 | -0.05123 | -0.04815 | -0.04609
3356.497 | -0.04785 | -0.05275 | -0.05414 | -0.0537 | -0.05115 | -0.05116 | -0.04797 | -0.04606
3357.461 | -0.04772 | -0.05278 | -0.05394 | -0.05373 | -0.05111 | -0.05103 | -0.04777 | -0.04602
3358.426 | -0.04764 | -0.05284 | -0.05377 | -0.05366 | -0.05112 | -0.05086 | -0.04755 | -0.04596
3359.39 | -0.0476 | -0.05289 | -0.05363 | -0.05349 | -0.05118 | -0.05066 | -0.04733 | -0.04586
3360.354 | -0.04757 | -0.0529 | -0.05351 | -0.05321 | -0.05127 | -0.05043 | -0.04713 | -0.04572
3361.318 | -0.04754 | -0.05284 | -0.05341 | -0.05287 | -0.05136 | -0.05018 | -0.04698 | -0.04554
3362.282 | -0.04748 | -0.05269 | -0.05332 | -0.05252 | -0.05143 | -0.04991 | -0.04689 | -0.04536
3363.247 | -0.04741 | -0.05245 | -0.05321 | -0.0522 | -0.05144 | -0.04964 | -0.04687 | -0.04519
3364.211 | -0.04732 | -0.05215 | -0.05308 | -0.05196 | -0.05137 | -0.0494 | -0.04691 | -0.04506
3365.175 | -0.04724 | -0.05185 | -0.05294 | -0.05182 | -0.05124 | -0.04921 | -0.04698 | -0.045
3366.139 | -0.04718 | -0.05159 | -0.05278 | -0.05179 | -0.05105 | -0.04912 | -0.04706 | -0.04501
3367.104 | -0.04716 | -0.0514 | -0.05263 | -0.05184 | -0.05083 | -0.04914 | -0.04714 | -0.0451
3368.068 | -0.04719 | -0.05131 | -0.05252 | -0.05193 | -0.05062 | -0.04929 | -0.0472 | -0.04524
3369.032 | -0.04724 | -0.05131 | -0.05244 | -0.05203 | -0.05046 | -0.04953 | -0.04723 | -0.0454
3369.996 | -0.04732 | -0.05136 | -0.05243 | -0.05209 | -0.05033 | -0.04982 | -0.04723 | -0.04556
3370.96 | -0.04739 | -0.05142 | -0.05247 | -0.05208 | -0.05025 | -0.05011 | -0.04722 | -0.04567
3371.925 | -0.04743 | -0.05146 | -0.05255 | -0.052 | -0.05019 | -0.05035 | -0.04721 | -0.04573
3372.889 | -0.04741 | -0.05144 | -0.05266 | -0.05185 | -0.05013 | -0.05051 | -0.0472 | -0.04571
3373.853 | -0.04733 | -0.05137 | -0.05277 | -0.05165 | -0.05006 | -0.05058 | -0.04719 | -0.04563
3374.817 | -0.04719 | -0.05125 | -0.05287 | -0.05144 | -0.04997 | -0.05057 | -0.04717 | -0.04548
3375.782 | -0.04702 | -0.05111 | -0.05292 | -0.05124 | -0.04986 | -0.0505 | -0.04715 | -0.04527
3376.746 | -0.04683 | -0.05098 | -0.05292 | -0.05107 | -0.04974 | -0.05038 | -0.04709 | -0.045
3377.71 | -0.04664 | -0.05087 | -0.05284 | -0.05095 | -0.04964 | -0.05024 | -0.04699 | -0.04469
3378.674 | -0.04649 | -0.05079 | -0.0527 | -0.05087 | -0.04955 | -0.05008 | -0.04685 | -0.04434
3379.639 | -0.04637 | -0.05073 | -0.0525 | -0.05083 | -0.04947 | -0.0499 | -0.04666 | -0.04399
3380.603 | -0.0463 | -0.05066 | -0.05228 | -0.05082 | -0.04939 | -0.04974 | -0.04645 | -0.04368
3381.567 | -0.04627 | -0.05056 | -0.05205 | -0.05083 | -0.04931 | -0.04958 | -0.04624 | -0.04344
3382.531 | -0.04629 | -0.05042 | -0.05182 | -0.05082 | -0.04922 | -0.04946 | -0.04604 | -0.04328
3383.496 | -0.04634 | -0.05024 | -0.05161 | -0.05077 | -0.04911 | -0.04936 | -0.04586 | -0.04322
3384.46 | -0.04641 | -0.05001 | -0.05139 | -0.05065 | -0.04898 | -0.04927 | -0.0457 | -0.04323
3385.424 | -0.04646 | -0.04974 | -0.05113 | -0.05044 | -0.04884 | -0.04916 | -0.04553 | -0.04326
3386.388 | -0.04648 | -0.04947 | -0.05083 | -0.05014 | -0.04867 | -0.04899 | -0.04534 | -0.04326
3387.353 | -0.04645 | -0.04919 | -0.05049 | -0.04978 | -0.04849 | -0.04874 | -0.04511 | -0.04319
3388.317 | -0.04636 | -0.04895 | -0.05014 | -0.0494 | -0.04829 | -0.04842 | -0.04486 | -0.04305
3389.281 | -0.04621 | -0.04875 | -0.04983 | -0.04904 | -0.04808 | -0.04805 | -0.0446 | -0.04283
3390.245 | -0.04603 | -0.0486 | -0.04962 | -0.04876 | -0.04789 | -0.04768 | -0.04438 | -0.04257
3391.209 | -0.04586 | -0.04853 | -0.04953 | -0.04857 | -0.04771 | -0.04734 | -0.04423 | -0.04231
3392.174 | -0.04573 | -0.04853 | -0.04957 | -0.04848 | -0.04758 | -0.04709 | -0.04419 | -0.04209
3393.138 | -0.04566 | -0.0486 | -0.04971 | -0.04846 | -0.04748 | -0.04693 | -0.04423 | -0.04192
3394.102 | -0.04566 | -0.04872 | -0.04989 | -0.04849 | -0.04742 | -0.04687 | -0.04434 | -0.04181
3395.066 | -0.0457 | -0.04888 | -0.05005 | -0.04851 | -0.04741 | -0.04688 | -0.04445 | -0.04175
3396.031 | -0.04576 | -0.04905 | -0.05016 | -0.04852 | -0.04745 | -0.04691 | -0.04451 | -0.04174
3396.995 | -0.0458 | -0.04923 | -0.05019 | -0.04851 | -0.04751 | -0.04693 | -0.04449 | -0.04177
3397.959 | -0.04581 | -0.04939 | -0.05015 | -0.0485 | -0.04762 | -0.04692 | -0.04438 | -0.04184
3398.923 | -0.04578 | -0.04954 | -0.05009 | -0.0485 | -0.04775 | -0.04686 | -0.04421 | -0.04195
3399.887 | -0.0457 | -0.04965 | -0.05004 | -0.04854 | -0.0479 | -0.04678 | -0.04401 | -0.0421
3400.852 | -0.04559 | -0.04972 | -0.05 | -0.04861 | -0.04805 | -0.04669 | -0.04385 | -0.04228
3401.816 | -0.04545 | -0.04974 | -0.05 | -0.04872 | -0.04818 | -0.04662 | -0.04377 | -0.04247
3402.78 | -0.04529 | -0.0497 | -0.05002 | -0.04883 | -0.04827 | -0.04659 | -0.04379 | -0.04265
3403.744 | -0.0451 | -0.04959 | -0.05005 | -0.04893 | -0.04831 | -0.04662 | -0.04388 | -0.04278
3404.709 | -0.04491 | -0.04943 | -0.05007 | -0.04901 | -0.04827 | -0.04669 | -0.04402 | -0.04285
3405.673 | -0.04473 | -0.04922 | -0.0501 | -0.04904 | -0.04818 | -0.0468 | -0.04415 | -0.04284
3406.637 | -0.04459 | -0.04899 | -0.05011 | -0.04902 | -0.04804 | -0.04689 | -0.0442 | -0.04274
3407.601 | -0.0445 | -0.04875 | -0.05009 | -0.04896 | -0.04786 | -0.04693 | -0.04416 | -0.04258
3408.566 | -0.04449 | -0.04851 | -0.05004 | -0.04884 | -0.04766 | -0.04691 | -0.044 | -0.04235
3409.53 | -0.04454 | -0.04828 | -0.04994 | -0.04868 | -0.04744 | -0.0468 | -0.04377 | -0.04209
3410.494 | -0.04465 | -0.04807 | -0.04985 | -0.04856 | -0.0472 | -0.0467 | -0.04358 | -0.04189
3411.458 | -0.04476 | -0.04786 | -0.04974 | -0.04844 | -0.04693 | -0.04658 | -0.04345 | -0.04172
3412.423 | -0.04484 | -0.04765 | -0.04962 | -0.04831 | -0.04662 | -0.04644 | -0.04338 | -0.04158
3413.387 | -0.04487 | -0.04745 | -0.04945 | -0.04813 | -0.04628 | -0.04624 | -0.04333 | -0.04141
3414.351 | -0.04483 | -0.04727 | -0.04921 | -0.04781 | -0.04589 | -0.0459 | -0.04321 | -0.04113
3415.315 | -0.04473 | -0.04712 | -0.04884 | -0.04728 | -0.04546 | -0.04533 | -0.04291 | -0.04065
3416.28 | -0.0446 | -0.04698 | -0.04828 | -0.04648 | -0.04502 | -0.0445 | -0.04233 | -0.03989
3417.244 | -0.04446 | -0.04688 | -0.04753 | -0.04542 | -0.04459 | -0.04341 | -0.04144 | -0.03887
3418.208 | -0.04433 | -0.0468 | -0.04663 | -0.04417 | -0.04422 | -0.04219 | -0.04034 | -0.03767
3419.172 | -0.04421 | -0.04674 | -0.04571 | -0.0429 | -0.04395 | -0.04101 | -0.03918 | -0.03645
3420.136 | -0.04409 | -0.0467 | -0.0449 | -0.0418 | -0.04381 | -0.04008 | -0.03816 | -0.03538
3421.101 | -0.04396 | -0.04666 | -0.04435 | -0.04107 | -0.04382 | -0.03955 | -0.03747 | -0.03466
3422.065 | -0.04381 | -0.04663 | -0.04416 | -0.04081 | -0.04395 | -0.03948 | -0.03722 | -0.03437
3423.029 | -0.04364 | -0.0466 | -0.04434 | -0.04104 | -0.04417 | -0.03981 | -0.03739 | -0.03452
3423.993 | -0.04345 | -0.04658 | -0.04481 | -0.04166 | -0.04443 | -0.0404 | -0.03788 | -0.03503
3424.958 | -0.04328 | -0.04656 | -0.04544 | -0.0425 | -0.04465 | -0.04106 | -0.03851 | -0.03575
3425.922 | -0.04314 | -0.04654 | -0.04609 | -0.04337 | -0.04479 | -0.04162 | -0.03911 | -0.03654
3426.886 | -0.04304 | -0.04653 | -0.04664 | -0.0441 | -0.04482 | -0.042 | -0.03955 | -0.03727
3427.85 | -0.04301 | -0.04652 | -0.04701 | -0.04461 | -0.04474 | -0.04218 | -0.03975 | -0.03785
3428.814 | -0.04303 | -0.04652 | -0.04722 | -0.04485 | -0.04456 | -0.04221 | -0.03972 | -0.03824
3429.779 | -0.04309 | -0.04653 | -0.04727 | -0.04486 | -0.04432 | -0.04217 | -0.03952 | -0.03845
3430.743 | -0.04319 | -0.04654 | -0.04722 | -0.04471 | -0.04403 | -0.04211 | -0.0392 | -0.03847
3431.707 | -0.04327 | -0.04652 | -0.0471 | -0.04446 | -0.04372 | -0.04206 | -0.03885 | -0.03832
3432.671 | -0.04334 | -0.04647 | -0.04692 | -0.0442 | -0.04341 | -0.04199 | -0.03849 | -0.03802
3433.636 | -0.04335 | -0.04636 | -0.04666 | -0.04395 | -0.04311 | -0.04186 | -0.03815 | -0.0376
3434.6 | -0.04329 | -0.04616 | -0.04632 | -0.04373 | -0.04283 | -0.04165 | -0.03783 | -0.03709
3435.564 | -0.04318 | -0.04589 | -0.0459 | -0.04354 | -0.04258 | -0.04132 | -0.03753 | -0.03655
3436.528 | -0.04301 | -0.04555 | -0.04539 | -0.04335 | -0.04238 | -0.04087 | -0.03723 | -0.036
3437.493 | -0.04279 | -0.04517 | -0.04484 | -0.04312 | -0.04222 | -0.04032 | -0.0369 | -0.03547
3438.457 | -0.04255 | -0.04477 | -0.04424 | -0.0428 | -0.04209 | -0.03965 | -0.03649 | -0.03492
3439.421 | -0.04229 | -0.04438 | -0.04359 | -0.04234 | -0.04196 | -0.03885 | -0.03594 | -0.03432
3440.385 | -0.04203 | -0.04402 | -0.04285 | -0.04169 | -0.04181 | -0.03788 | -0.03519 | -0.03358
3441.35 | -0.04179 | -0.04371 | -0.04199 | -0.04083 | -0.04162 | -0.03674 | -0.03422 | -0.03267
3442.314 | -0.04156 | -0.04343 | -0.04098 | -0.03976 | -0.0414 | -0.03543 | -0.03305 | -0.03158
3443.278 | -0.04135 | -0.04321 | -0.03987 | -0.03858 | -0.04116 | -0.03406 | -0.03179 | -0.03039
3444.242 | -0.04119 | -0.04304 | -0.03876 | -0.0374 | -0.04095 | -0.03278 | -0.03063 | -0.02923
3445.207 | -0.04107 | -0.04292 | -0.0378 | -0.03641 | -0.04081 | -0.03178 | -0.02976 | -0.02829
3446.171 | -0.041 | -0.04285 | -0.03718 | -0.03579 | -0.04076 | -0.03126 | -0.02939 | -0.02774
3447.135 | -0.04098 | -0.04283 | -0.03703 | -0.03566 | -0.0408 | -0.03135 | -0.02963 | -0.02772
3448.099 | -0.04098 | -0.04283 | -0.03742 | -0.03607 | -0.04089 | -0.03207 | -0.03047 | -0.02825
3449.063 | -0.04099 | -0.04285 | -0.03828 | -0.03697 | -0.04097 | -0.03329 | -0.03179 | -0.02924
3450.028 | -0.04099 | -0.04287 | -0.03944 | -0.03819 | -0.04099 | -0.0348 | -0.03334 | -0.0305
3450.992 | -0.04096 | -0.04285 | -0.04069 | -0.03951 | -0.04091 | -0.03632 | -0.03483 | -0.03178
3451.956 | -0.0409 | -0.04279 | -0.04178 | -0.04069 | -0.04069 | -0.03758 | -0.036 | -0.03283
3452.92 | -0.04081 | -0.04266 | -0.04256 | -0.04154 | -0.04035 | -0.03836 | -0.03664 | -0.03345
3453.885 | -0.0407 | -0.04244 | -0.04292 | -0.04194 | -0.0399 | -0.03857 | -0.03669 | -0.03354
3454.849 | -0.04055 | -0.04211 | -0.04287 | -0.04185 | -0.03938 | -0.0382 | -0.03617 | -0.03309
3455.813 | -0.04036 | -0.04169 | -0.04248 | -0.04134 | -0.03882 | -0.03736 | -0.03521 | -0.03221
3456.777 | -0.04014 | -0.0412 | -0.04184 | -0.04052 | -0.03827 | -0.03622 | -0.03398 | -0.03107
3457.741 | -0.03988 | -0.04067 | -0.04106 | -0.03952 | -0.03777 | -0.03496 | -0.03266 | -0.02984
3458.706 | -0.03959 | -0.04018 | -0.04022 | -0.03848 | -0.03737 | -0.03376 | -0.03141 | -0.02871
3459.67 | -0.03931 | -0.03977 | -0.03936 | -0.03749 | -0.03711 | -0.03273 | -0.03035 | -0.02777
3460.634 | -0.03906 | -0.03951 | -0.03855 | -0.03663 | -0.03699 | -0.03192 | -0.02955 | -0.02708
3461.598 | -0.03886 | -0.03942 | -0.03783 | -0.03594 | -0.03703 | -0.03137 | -0.02904 | -0.02665
3462.563 | -0.03873 | -0.03947 | -0.03727 | -0.03548 | -0.03718 | -0.03106 | -0.02884 | -0.02648
3463.527 | -0.03867 | -0.03964 | -0.03693 | -0.03527 | -0.03739 | -0.03101 | -0.02897 | -0.02654
3464.491 | -0.03865 | -0.03985 | -0.03688 | -0.03534 | -0.0376 | -0.03119 | -0.02938 | -0.02682
3465.455 | -0.03866 | -0.04004 | -0.03708 | -0.03565 | -0.03774 | -0.03158 | -0.03001 | -0.02729
3466.42 | -0.03865 | -0.04017 | -0.03749 | -0.03616 | -0.03778 | -0.0321 | -0.03075 | -0.0279
3467.384 | -0.03862 | -0.04021 | -0.03799 | -0.03677 | -0.03771 | -0.03268 | -0.03148 | -0.02858
3468.348 | -0.03855 | -0.04018 | -0.03848 | -0.03736 | -0.03755 | -0.03321 | -0.03208 | -0.02923
3469.312 | -0.03846 | -0.04008 | -0.03883 | -0.03782 | -0.03731 | -0.03358 | -0.03245 | -0.02977
3470.277 | -0.03836 | -0.03993 | -0.03901 | -0.03808 | -0.037 | -0.03371 | -0.03255 | -0.03009
3471.241 | -0.03825 | -0.03972 | -0.03899 | -0.03811 | -0.03664 | -0.03357 | -0.03237 | -0.03014
3472.205 | -0.03813 | -0.03946 | -0.03877 | -0.03788 | -0.03621 | -0.03315 | -0.03193 | -0.0299
3473.169 | -0.038 | -0.03911 | -0.03836 | -0.03742 | -0.03568 | -0.03247 | -0.03125 | -0.02935
3474.134 | -0.03784 | -0.03867 | -0.03775 | -0.03673 | -0.03505 | -0.03156 | -0.03032 | -0.02851
3475.098 | -0.03765 | -0.03811 | -0.0369 | -0.03581 | -0.03432 | -0.03042 | -0.0291 | -0.02738
3476.062 | -0.03742 | -0.03747 | -0.03576 | -0.03463 | -0.03351 | -0.02905 | -0.02757 | -0.02596
3477.026 | -0.03715 | -0.03675 | -0.03434 | -0.03323 | -0.03264 | -0.02746 | -0.02572 | -0.02429
3477.99 | -0.03685 | -0.03601 | -0.03267 | -0.03165 | -0.03177 | -0.0257 | -0.02363 | -0.02245
3478.955 | -0.03653 | -0.0353 | -0.03089 | -0.03 | -0.03094 | -0.02388 | -0.02145 | -0.02056
3479.919 | -0.03622 | -0.03466 | -0.02918 | -0.0284 | -0.0302 | -0.02214 | -0.01938 | -0.01879
3480.883 | -0.03591 | -0.03412 | -0.02772 | -0.02702 | -0.02959 | -0.02064 | -0.01766 | -0.01731
3481.847 | -0.03564 | -0.0337 | -0.02664 | -0.02595 | -0.02914 | -0.01954 | -0.01646 | -0.01624
3482.812 | -0.0354 | -0.03339 | -0.02602 | -0.02525 | -0.02885 | -0.01891 | -0.01585 | -0.01565
3483.776 | -0.03519 | -0.03316 | -0.02581 | -0.0249 | -0.02871 | -0.01876 | -0.01579 | -0.0155
3484.74 | -0.035 | -0.03297 | -0.02594 | -0.02484 | -0.02868 | -0.01901 | -0.01618 | -0.0157
3485.704 | -0.03483 | -0.03277 | -0.02627 | -0.02498 | -0.02871 | -0.01954 | -0.01682 | -0.01611
3486.668 | -0.03464 | -0.03255 | -0.0267 | -0.02524 | -0.02875 | -0.02021 | -0.01756 | -0.0166
3487.633 | -0.03443 | -0.03228 | -0.02716 | -0.02555 | -0.02878 | -0.02093 | -0.01826 | -0.0171
3488.597 | -0.0342 | -0.03199 | -0.02757 | -0.02587 | -0.02877 | -0.02159 | -0.01884 | -0.01753
3489.561 | -0.03394 | -0.03171 | -0.0279 | -0.02618 | -0.02872 | -0.02214 | -0.01925 | -0.01787
3490.525 | -0.03369 | -0.03145 | -0.02813 | -0.02642 | -0.02862 | -0.02253 | -0.01949 | -0.01809
3491.49 | -0.03346 | -0.03122 | -0.02819 | -0.02656 | -0.02846 | -0.02271 | -0.01951 | -0.01813
3492.454 | -0.03327 | -0.03101 | -0.02806 | -0.02653 | -0.02819 | -0.02262 | -0.0193 | -0.01793
3493.418 | -0.03311 | -0.03074 | -0.02765 | -0.02625 | -0.02774 | -0.02217 | -0.0188 | -0.0174
3494.382 | -0.03297 | -0.03035 | -0.02693 | -0.02566 | -0.02704 | -0.02128 | -0.01794 | -0.01646
3495.347 | -0.03282 | -0.02975 | -0.02581 | -0.02469 | -0.026 | -0.01986 | -0.01664 | -0.01503
3496.311 | -0.03262 | -0.02891 | -0.02425 | -0.02327 | -0.02461 | -0.01785 | -0.01481 | -0.01309
3497.275 | -0.03234 | -0.02784 | -0.02221 | -0.02137 | -0.02288 | -0.01522 | -0.01242 | -0.01064
3498.239 | -0.03198 | -0.02659 | -0.01971 | -0.01901 | -0.02094 | -0.01203 | -0.00948 | -0.00776
3499.204 | -0.03155 | -0.02526 | -0.01684 | -0.01629 | -0.01894 | -0.00844 | -0.00614 | -0.00463
3500.168 | -0.03109 | -0.02399 | -0.01381 | -0.0134 | -0.01707 | -0.00473 | -0.00264 | -0.00146
3501.132 | -0.03062 | -0.02287 | -0.01091 | -0.01062 | -0.0155 | -0.00125 | 0.000674138 | 0.00143
3502.096 | -0.0302 | -0.02199 | -0.00848 | -0.00825 | -0.01434 | 0.0016 | 0.00341 | 0.00375
3503.061 | -0.02983 | -0.02138 | -0.00678 | -0.00656 | -0.01361 | 0.00352 | 0.00526 | 0.00528
3504.025 | -0.02952 | -0.02099 | -0.00597 | -0.00566 | -0.01326 | 0.00438 | 0.0061 | 0.00594
3504.989 | -0.02926 | -0.02076 | -0.00599 | -0.00546 | -0.01316 | 0.00425 | 0.00601 | 0.00583
3505.953 | -0.02901 | -0.02059 | -0.00662 | -0.00576 | -0.01317 | 0.00342 | 0.00527 | 0.00518
3506.917 | -0.02875 | -0.02038 | -0.00754 | -0.00624 | -0.01318 | 0.00225 | 0.00422 | 0.00429
3507.882 | -0.02841 | -0.02006 | -0.00845 | -0.00665 | -0.01309 | 0.00107 | 0.00321 | 0.00345
3508.846 | -0.02796 | -0.01956 | -0.00917 | -0.00683 | -0.01286 | 0.000130369 | 0.00241 | 0.0028
3509.81 | -0.02736 | -0.01883 | -0.00963 | -0.00678 | -0.01244 | -0.000513837 | 0.00188 | 0.00239
3510.774 | -0.02659 | -0.01784 | -0.00987 | -0.00663 | -0.01184 | -0.000909041 | 0.00152 | 0.00214
3511.739 | -0.02562 | -0.01659 | -0.00997 | -0.00649 | -0.01102 | -0.00114 | 0.00124 | 0.00198
3512.703 | -0.02447 | -0.01509 | -0.00995 | -0.00642 | -0.00998 | -0.00124 | 0.00101 | 0.0019
3513.667 | -0.02316 | -0.01333 | -0.00969 | -0.0063 | -0.00867 | -0.0011 | 0.00097467 | 0.00202
3514.631 | -0.02169 | -0.01132 | -0.00898 | -0.00587 | -0.00701 | -0.000479351 | 0.0014 | 0.00261
3515.595 | -0.02007 | -0.00903 | -0.00753 | -0.00478 | -0.00495 | 0.000942924 | 0.00266 | 0.00402
3516.56 | -0.0183 | -0.00643 | -0.00508 | -0.00271 | -0.00238 | 0.00348 | 0.00509 | 0.00657
3517.524 | -0.01634 | -0.00346 | -0.00148 | 0.00058521 | 0.000787216 | 0.00735 | 0.0089 | 0.01047
3518.488 | -0.01418 | -8.99165e-05 | 0.0033 | 0.00515 | 0.0046 | 0.01259 | 0.01415 | 0.01575
3519.452 | -0.0118 | 0.00369 | 0.00913 | 0.01088 | 0.00904 | 0.01907 | 0.02067 | 0.02228
3520.417 | -0.0092 | 0.00782 | 0.01578 | 0.01751 | 0.01403 | 0.02652 | 0.02818 | 0.02973
3521.381 | -0.00642 | 0.01221 | 0.02298 | 0.02471 | 0.01938 | 0.03455 | 0.03627 | 0.03771
3522.345 | -0.00354 | 0.01668 | 0.03043 | 0.03212 | 0.02484 | 0.04275 | 0.04451 | 0.04577
3523.309 | -0.000611621 | 0.02109 | 0.03779 | 0.03939 | 0.03012 | 0.05067 | 0.05244 | 0.05347
3524.274 | 0.00228 | 0.02527 | 0.0447 | 0.04613 | 0.03495 | 0.05784 | 0.05957 | 0.06033
3525.238 | 0.00508 | 0.02911 | 0.05075 | 0.05196 | 0.03912 | 0.06384 | 0.06545 | 0.06596
3526.202 | 0.00774 | 0.03254 | 0.05555 | 0.05656 | 0.04256 | 0.0683 | 0.06969 | 0.07002
3527.166 | 0.01026 | 0.03558 | 0.05883 | 0.05971 | 0.04532 | 0.07104 | 0.07211 | 0.07238
3528.131 | 0.01265 | 0.0383 | 0.0606 | 0.06145 | 0.04755 | 0.07215 | 0.07283 | 0.07316
3529.095 | 0.01494 | 0.0408 | 0.06114 | 0.06204 | 0.04951 | 0.07202 | 0.07225 | 0.07277
3530.059 | 0.01721 | 0.04323 | 0.06099 | 0.06195 | 0.05145 | 0.07122 | 0.07101 | 0.0718
3531.023 | 0.01951 | 0.0457 | 0.06076 | 0.06176 | 0.05359 | 0.07041 | 0.06981 | 0.07089
3531.988 | 0.02192 | 0.04833 | 0.06103 | 0.06194 | 0.05606 | 0.0701 | 0.06923 | 0.07057
3532.952 | 0.0245 | 0.05116 | 0.06213 | 0.06282 | 0.05891 | 0.07061 | 0.06959 | 0.07113
3533.916 | 0.02728 | 0.05423 | 0.06413 | 0.06445 | 0.06212 | 0.07196 | 0.07093 | 0.07258
3534.88 | 0.03028 | 0.05752 | 0.06687 | 0.06671 | 0.06559 | 0.07396 | 0.07306 | 0.07472
3535.844 | 0.03348 | 0.06103 | 0.07008 | 0.0694 | 0.06926 | 0.07636 | 0.0757 | 0.07728
3536.809 | 0.03685 | 0.06476 | 0.07355 | 0.07238 | 0.07305 | 0.079 | 0.07866 | 0.08008
3537.773 | 0.0404 | 0.06876 | 0.07727 | 0.07572 | 0.07698 | 0.08196 | 0.08198 | 0.08316
3538.737 | 0.04411 | 0.07312 | 0.08147 | 0.07967 | 0.08112 | 0.08556 | 0.08596 | 0.08683
3539.701 | 0.04805 | 0.07795 | 0.0865 | 0.0846 | 0.0856 | 0.09031 | 0.09101 | 0.09152
3540.666 | 0.05227 | 0.08336 | 0.09271 | 0.09085 | 0.09052 | 0.09662 | 0.09752 | 0.09762
3541.63 | 0.0568 | 0.08936 | 0.10023 | 0.0985 | 0.09594 | 0.10467 | 0.10557 | 0.10524
3542.594 | 0.06165 | 0.09585 | 0.10886 | 0.1073 | 0.10179 | 0.11422 | 0.11487 | 0.1141
3543.558 | 0.06676 | 0.1026 | 0.11802 | 0.11662 | 0.10784 | 0.12454 | 0.12468 | 0.12345
3544.522 | 0.07199 | 0.10925 | 0.12688 | 0.1256 | 0.11378 | 0.13455 | 0.13397 | 0.13227
3545.487 | 0.07718 | 0.11543 | 0.13461 | 0.13335 | 0.11927 | 0.14312 | 0.14172 | 0.13953
3546.451 | 0.08219 | 0.12088 | 0.14063 | 0.1393 | 0.12407 | 0.1494 | 0.14721 | 0.14455
3547.415 | 0.08696 | 0.12553 | 0.14479 | 0.14331 | 0.12811 | 0.1531 | 0.15029 | 0.1472
3548.379 | 0.0915 | 0.12951 | 0.14734 | 0.14565 | 0.13149 | 0.15448 | 0.15126 | 0.14785
3549.344 | 0.09585 | 0.13304 | 0.14874 | 0.14683 | 0.13445 | 0.15416 | 0.15075 | 0.14714
3550.308 | 0.10011 | 0.13635 | 0.14951 | 0.1474 | 0.13718 | 0.15286 | 0.1494 | 0.14572
3551.272 | 0.1043 | 0.13961 | 0.15002 | 0.14773 | 0.13985 | 0.15119 | 0.14768 | 0.14404
3552.236 | 0.10843 | 0.14284 | 0.15047 | 0.14803 | 0.14251 | 0.14948 | 0.14587 | 0.1423
3553.201 | 0.11249 | 0.146 | 0.15095 | 0.14833 | 0.14513 | 0.14789 | 0.14406 | 0.1405
3554.165 | 0.11643 | 0.14903 | 0.15143 | 0.14858 | 0.14766 | 0.14641 | 0.14228 | 0.1386
3555.129 | 0.12023 | 0.15187 | 0.15192 | 0.14876 | 0.15003 | 0.14503 | 0.14052 | 0.13657
3556.093 | 0.12388 | 0.15452 | 0.15245 | 0.14888 | 0.1522 | 0.14375 | 0.13885 | 0.13451
3557.058 | 0.12733 | 0.15703 | 0.15308 | 0.14902 | 0.15417 | 0.14268 | 0.1374 | 0.1326
3558.022 | 0.13051 | 0.15945 | 0.15394 | 0.14935 | 0.15592 | 0.14201 | 0.13635 | 0.13112
3558.986 | 0.13335 | 0.16182 | 0.15518 | 0.15007 | 0.15744 | 0.14203 | 0.13593 | 0.13036
3559.95 | 0.13573 | 0.16417 | 0.15702 | 0.15147 | 0.1587 | 0.14307 | 0.13643 | 0.13063
3560.915 | 0.13756 | 0.16644 | 0.1597 | 0.15384 | 0.15962 | 0.14546 | 0.13813 | 0.13218
3561.879 | 0.13878 | 0.16856 | 0.16341 | 0.1574 | 0.16012 | 0.14941 | 0.14122 | 0.13513
3562.843 | 0.13936 | 0.17034 | 0.16811 | 0.16209 | 0.16004 | 0.15475 | 0.14562 | 0.13927
3563.807 | 0.13926 | 0.17146 | 0.17327 | 0.16736 | 0.15908 | 0.16074 | 0.15065 | 0.14385
3564.771 | 0.13842 | 0.17143 | 0.17769 | 0.17195 | 0.15684 | 0.16585 | 0.15493 | 0.14743
3565.736 | 0.13667 | 0.16961 | 0.1796 | 0.174 | 0.15282 | 0.16792 | 0.15635 | 0.14798
3566.7 | 0.13382 | 0.16539 | 0.1771 | 0.17158 | 0.14663 | 0.16473 | 0.15272 | 0.14351
3567.664 | 0.12969 | 0.15849 | 0.16903 | 0.16349 | 0.13816 | 0.155 | 0.14268 | 0.13287
3568.628 | 0.1243 | 0.14916 | 0.15544 | 0.14978 | 0.12775 | 0.1389 | 0.12628 | 0.1163
3569.593 | 0.11778 | 0.13801 | 0.13751 | 0.13167 | 0.11594 | 0.11791 | 0.10495 | 0.09524
3570.557 | 0.11033 | 0.12567 | 0.11691 | 0.11083 | 0.10321 | 0.09394 | 0.08066 | 0.07154
3571.521 | 0.10206 | 0.11252 | 0.09511 | 0.08869 | 0.08977 | 0.06865 | 0.05516 | 0.04673
3572.485 | 0.0929 | 0.09859 | 0.073 | 0.06611 | 0.07546 | 0.04301 | 0.02955 | 0.02172
3573.449 | 0.08266 | 0.08359 | 0.05081 | 0.04333 | 0.05993 | 0.01731 | 0.00413 | -0.00329
3574.414 | 0.07104 | 0.06711 | 0.02823 | 0.0201 | 0.0427 | -0.00868 | -0.02139 | -0.02861
3575.378 | 0.05779 | 0.04874 | 0.00457 | -0.00414 | 0.02337 | -0.03554 | -0.04777 | -0.05491
3576.342 | 0.04277 | 0.02822 | -0.02102 | -0.02999 | 0.00169 | -0.06396 | -0.07589 | -0.083
3577.306 | 0.02603 | 0.00551 | -0.04926 | -0.05796 | -0.02231 | -0.09453 | -0.10654 | -0.11354
3578.271 | 0.00781 | -0.01918 | -0.08052 | -0.08826 | -0.04837 | -0.12757 | -0.14006 | -0.14684
3579.235 | -0.01153 | -0.04555 | -0.11471 | -0.12077 | -0.07617 | -0.16306 | -0.17632 | -0.18276
3580.199 | -0.0317 | -0.07331 | -0.1513 | -0.1551 | -0.10537 | -0.20065 | -0.2147 | -0.22078
3581.163 | -0.05252 | -0.10225 | -0.18946 | -0.19068 | -0.13576 | -0.2397 | -0.25425 | -0.26004
3582.128 | -0.07391 | -0.13218 | -0.22813 | -0.22679 | -0.16713 | -0.2793 | -0.29386 | -0.29951
3583.092 | -0.09575 | -0.16268 | -0.26606 | -0.26251 | -0.19906 | -0.31821 | -0.33227 | -0.33799
3584.056 | -0.11768 | -0.19294 | -0.30182 | -0.29674 | -0.23068 | -0.3549 | -0.36824 | -0.37427
3585.02 | -0.13893 | -0.22158 | -0.33402 | -0.32824 | -0.26062 | -0.38773 | -0.40068 | -0.40727
3585.985 | -0.15831 | -0.24689 | -0.36157 | -0.35595 | -0.28711 | -0.41533 | -0.42897 | -0.43642
3586.949 | -0.17446 | -0.26735 | -0.38404 | -0.37934 | -0.30857 | -0.43722 | -0.4532 | -0.46191
3587.913 | -0.18622 | -0.28219 | -0.40176 | -0.39852 | -0.32404 | -0.45401 | -0.47394 | -0.48444
3588.877 | -0.19273 | -0.29136 | -0.41526 | -0.41387 | -0.33312 | -0.46694 | -0.49158 | -0.50445
3589.842 | -0.19342 | -0.29501 | -0.42451 | -0.42527 | -0.33551 | -0.47682 | -0.50544 | -0.52122
3590.806 | -0.18808 | -0.29315 | -0.42877 | -0.43185 | -0.33079 | -0.48342 | -0.51394 | -0.53293
3591.77 | -0.1774 | -0.28603 | -0.42746 | -0.43273 | -0.31908 | -0.48603 | -0.5158 | -0.53796
3592.734 | -0.16339 | -0.27493 | -0.42137 | -0.42816 | -0.30196 | -0.48466 | -0.51153 | -0.53637
3593.698 | -0.14913 | -0.26233 | -0.41308 | -0.4201 | -0.28268 | -0.48083 | -0.50384 | -0.53045
3594.663 | -0.13792 | -0.25136 | -0.40634 | -0.41183 | -0.26553 | -0.4773 | -0.49692 | -0.52395
3595.627 | -0.13239 | -0.24492 | -0.4049 | -0.40706 | -0.25477 | -0.47725 | -0.49501 | -0.52091
3596.591 | -0.13403 | -0.24499 | -0.41144 | -0.40909 | -0.25371 | -0.48333 | -0.50118 | -0.52443
3597.555 | -0.14292 | -0.25218 | -0.42666 | -0.41985 | -0.26394 | -0.49679 | -0.51636 | -0.53591
3598.52 | -0.15791 | -0.26567 | -0.449 | -0.43927 | -0.28476 | -0.51705 | -0.53903 | -0.55467
3599.484 | -0.17715 | -0.28378 | -0.47548 | -0.46529 | -0.31347 | -0.54205 | -0.56605 | -0.57851
3600.448 | -0.19929 | -0.30504 | -0.50329 | -0.49509 | -0.34681 | -0.56939 | -0.59427 | -0.60491
3601.412 | -0.22427 | -0.32915 | -0.53118 | -0.52653 | -0.38245 | -0.59754 | -0.62189 | -0.63223
3602.376 | -0.25319 | -0.35683 | -0.55929 | -0.55851 | -0.41942 | -0.62583 | -0.64844 | -0.6597
3603.341 | -0.28702 | -0.38866 | -0.58777 | -0.59017 | -0.45708 | -0.65346 | -0.67349 | -0.68638
3604.305 | -0.3251 | -0.42375 | -0.61529 | -0.61966 | -0.49393 | -0.67844 | -0.69554 | -0.7102
3605.269 | -0.36448 | -0.45929 | -0.63868 | -0.64387 | -0.52724 | -0.69755 | -0.71181 | -0.72794
3606.233 | -0.40098 | -0.49156 | -0.65427 | -0.65957 | -0.55421 | -0.70766 | -0.71955 | -0.73667
3607.198 | -0.4313 | -0.51793 | -0.66012 | -0.66539 | -0.57362 | -0.70778 | -0.71802 | -0.73561
3608.162 | -0.4546 | -0.53813 | -0.65748 | -0.66294 | -0.58663 | -0.70003 | -0.7094 | -0.72708
3609.126 | -0.47216 | -0.55382 | -0.65028 | -0.65628 | -0.59599 | -0.68892 | -0.69814 | -0.71565
3610.09 | -0.4861 | -0.56728 | -0.64345 | -0.65026 | -0.60461 | -0.67959 | -0.68921 | -0.70643
3611.055 | -0.49818 | -0.58029 | -0.64123 | -0.64892 | -0.61449 | -0.67626 | -0.68664 | -0.7035
3612.019 | -0.50921 | -0.59361 | -0.64614 | -0.65457 | -0.62642 | -0.68126 | -0.69257 | -0.70908
3612.983 | -0.51887 | -0.60682 | -0.65842 | -0.66733 | -0.63991 | -0.69471 | -0.70696 | -0.72315
3613.947 | -0.52567 | -0.61838 | -0.67618 | -0.68523 | -0.65329 | -0.71456 | -0.72766 | -0.74356
3614.912 | -0.52708 | -0.62562 | -0.69568 | -0.70456 | -0.66381 | -0.73702 | -0.7508 | -0.76643
3615.876 | -0.51979 | -0.6251 | -0.71213 | -0.72057 | -0.66797 | -0.75721 | -0.77156 | -0.78683
3616.84 | -0.50045 | -0.61326 | -0.72074 | -0.72854 | -0.66213 | -0.77027 | -0.78514 | -0.79982
3617.804 | -0.46687 | -0.58756 | -0.71816 | -0.72522 | -0.64367 | -0.77264 | -0.78809 | -0.80182
3618.769 | -0.41941 | -0.54777 | -0.70367 | -0.71004 | -0.61214 | -0.76327 | -0.7794 | -0.7918
3619.733 | -0.36165 | -0.49668 | -0.67953 | -0.68546 | -0.56985 | -0.74389 | -0.76075 | -0.7715
3620.697 | -0.2999 | -0.43953 | -0.65006 | -0.65597 | -0.52119 | -0.71817 | -0.7356 | -0.74464
3621.661 | -0.24129 | -0.38244 | -0.61976 | -0.62624 | -0.47116 | -0.69005 | -0.70772 | -0.71526
3622.625 | -0.19133 | -0.33047 | -0.59148 | -0.5991 | -0.42374 | -0.6622 | -0.67972 | -0.68623
3623.59 | -0.1524 | -0.28638 | -0.5655 | -0.57481 | -0.38117 | -0.63535 | -0.65254 | -0.65861
3624.554 | -0.12414 | -0.25082 | -0.54014 | -0.55162 | -0.34424 | -0.60869 | -0.62583 | -0.63205
3625.518 | -0.10508 | -0.22347 | -0.5132 | -0.52741 | -0.31312 | -0.58103 | -0.59892 | -0.60578
3626.482 | -0.09414 | -0.20421 | -0.48368 | -0.50116 | -0.28804 | -0.55224 | -0.57197 | -0.57984
3627.447 | -0.09095 | -0.19341 | -0.45304 | -0.47404 | -0.26949 | -0.52422 | -0.5466 | -0.55574
3628.411 | -0.09512 | -0.19131 | -0.42521 | -0.44913 | -0.25774 | -0.5006 | -0.52537 | -0.5359
3629.375 | -0.1048 | -0.19649 | -0.40445 | -0.42942 | -0.25199 | -0.48437 | -0.5098 | -0.52156
3630.339 | -0.11606 | -0.20496 | -0.39174 | -0.41505 | -0.24979 | -0.47484 | -0.49841 | -0.51085
3631.303 | -0.12424 | -0.21142 | -0.38348 | -0.40282 | -0.24766 | -0.46747 | -0.48725 | -0.4996
3632.268 | -0.12604 | -0.21159 | -0.37405 | -0.38836 | -0.24243 | -0.45682 | -0.47233 | -0.48388
3633.232 | -0.12002 | -0.20305 | -0.35857 | -0.36808 | -0.23165 | -0.43867 | -0.45067 | -0.46105
3634.196 | -0.10574 | -0.18451 | -0.33364 | -0.33937 | -0.21325 | -0.41013 | -0.41993 | -0.42918
3635.16 | -0.08357 | -0.1557 | -0.29753 | -0.30084 | -0.18585 | -0.3696 | -0.37854 | -0.38697
3636.125 | -0.05532 | -0.11823 | -0.25104 | -0.25326 | -0.14985 | -0.31782 | -0.32692 | -0.33499
3637.089 | -0.02437 | -0.07597 | -0.19781 | -0.19996 | -0.10812 | -0.25844 | -0.26828 | -0.27639
3638.053 | 0.00539 | -0.03386 | -0.14318 | -0.14582 | -0.06504 | -0.19698 | -0.20771 | -0.21611
3639.017 | 0.03117 | 0.00413 | -0.09202 | -0.09525 | -0.02459 | -0.1386 | -0.15007 | -0.15888
3639.982 | 0.05182 | 0.03604 | -0.04725 | -0.0509 | 0.01088 | -0.08656 | -0.09846 | -0.10775
3640.946 | 0.06744 | 0.06168 | -0.00972 | -0.01353 | 0.04067 | -0.0419 | -0.05387 | -0.06376
3641.91 | 0.07862 | 0.08175 | 0.02121 | 0.01744 | 0.0651 | -0.00402 | -0.01573 | -0.02641
3642.874 | 0.08594 | 0.09712 | 0.04708 | 0.04337 | 0.08478 | 0.0286 | 0.01752 | 0.00572
3643.839 | 0.08968 | 0.10836 | 0.06965 | 0.06584 | 0.10016 | 0.05776 | 0.04766 | 0.03441
3644.803 | 0.08981 | 0.11558 | 0.09045 | 0.08623 | 0.11128 | 0.08489 | 0.07618 | 0.06119
3645.767 | 0.08621 | 0.11853 | 0.11015 | 0.10515 | 0.11779 | 0.1104 | 0.10352 | 0.08671
3646.731 | 0.07911 | 0.11701 | 0.12818 | 0.12217 | 0.11933 | 0.13328 | 0.12863 | 0.11026
3647.696 | 0.06946 | 0.11142 | 0.14281 | 0.13588 | 0.11612 | 0.15138 | 0.1492 | 0.12986
3648.66 | 0.05891 | 0.1031 | 0.15202 | 0.14457 | 0.10942 | 0.16252 | 0.16272 | 0.14327
3649.624 | 0.04922 | 0.09391 | 0.15456 | 0.14723 | 0.10117 | 0.16574 | 0.16788 | 0.14921
3650.588 | 0.04155 | 0.08548 | 0.15078 | 0.14418 | 0.09318 | 0.16183 | 0.16527 | 0.14812
3651.552 | 0.03628 | 0.07871 | 0.14239 | 0.13693 | 0.08658 | 0.15297 | 0.15706 | 0.1419
3652.517 | 0.03325 | 0.07386 | 0.13172 | 0.12755 | 0.08177 | 0.14177 | 0.14597 | 0.13295
3653.481 | 0.03209 | 0.07083 | 0.12092 | 0.11797 | 0.07873 | 0.13049 | 0.13443 | 0.12346
3654.445 | 0.03245 | 0.06942 | 0.11163 | 0.10964 | 0.07728 | 0.12075 | 0.12419 | 0.11502
3655.409 | 0.03405 | 0.06943 | 0.10482 | 0.10348 | 0.07721 | 0.11349 | 0.11629 | 0.10861
3656.374 | 0.03668 | 0.07075 | 0.10087 | 0.09985 | 0.07834 | 0.10902 | 0.11111 | 0.10461
3657.338 | 0.04016 | 0.07325 | 0.09954 | 0.09854 | 0.08052 | 0.10708 | 0.10842 | 0.10283
3658.302 | 0.0443 | 0.07679 | 0.10006 | 0.09894 | 0.08358 | 0.10691 | 0.10753 | 0.10264
3659.266 | 0.04891 | 0.08121 | 0.10144 | 0.10016 | 0.08736 | 0.10756 | 0.10756 | 0.10317
3660.23 | 0.05381 | 0.08631 | 0.1028 | 0.10146 | 0.09173 | 0.1082 | 0.10775 | 0.10366
3661.195 | 0.05889 | 0.09194 | 0.10365 | 0.1024 | 0.09658 | 0.10842 | 0.10771 | 0.10368
3662.159 | 0.06408 | 0.09796 | 0.10402 | 0.10306 | 0.10187 | 0.10828 | 0.10752 | 0.10328
3663.123 | 0.06937 | 0.10429 | 0.10444 | 0.10391 | 0.10757 | 0.1083 | 0.10769 | 0.10294
3664.087 | 0.07477 | 0.11088 | 0.10568 | 0.10568 | 0.11368 | 0.10925 | 0.10895 | 0.10338
3665.052 | 0.08031 | 0.11767 | 0.10859 | 0.10909 | 0.12016 | 0.1119 | 0.11203 | 0.10534
3666.016 | 0.08599 | 0.12458 | 0.11369 | 0.11459 | 0.12692 | 0.11673 | 0.11737 | 0.1093
3666.98 | 0.0918 | 0.13149 | 0.12103 | 0.12211 | 0.13378 | 0.12371 | 0.12489 | 0.11525
3667.944 | 0.09766 | 0.13823 | 0.1301 | 0.13101 | 0.14046 | 0.13226 | 0.134 | 0.12261
3668.909 | 0.10345 | 0.14453 | 0.1399 | 0.14022 | 0.14656 | 0.14134 | 0.14363 | 0.13034
3669.873 | 0.10893 | 0.15009 | 0.1493 | 0.14852 | 0.15154 | 0.14976 | 0.15254 | 0.1372
3670.837 | 0.11375 | 0.15446 | 0.15721 | 0.15483 | 0.15477 | 0.15638 | 0.1595 | 0.14198
3671.801 | 0.11738 | 0.15704 | 0.16268 | 0.15823 | 0.1555 | 0.16014 | 0.16335 | 0.14358
3672.766 | 0.1191 | 0.15696 | 0.16471 | 0.15783 | 0.15282 | 0.15993 | 0.16278 | 0.1408
3673.73 | 0.11804 | 0.15315 | 0.16201 | 0.15248 | 0.14574 | 0.15427 | 0.15621 | 0.13219
3674.694 | 0.11336 | 0.14449 | 0.15301 | 0.14072 | 0.13336 | 0.14142 | 0.14192 | 0.11615
3675.658 | 0.10446 | 0.13014 | 0.13631 | 0.12129 | 0.11511 | 0.11984 | 0.11851 | 0.09142
3676.623 | 0.09135 | 0.11007 | 0.11129 | 0.09371 | 0.09119 | 0.08899 | 0.08567 | 0.05777
3677.587 | 0.07474 | 0.08524 | 0.07859 | 0.05885 | 0.06269 | 0.0498 | 0.04456 | 0.01641
3678.551 | 0.0559 | 0.05749 | 0.04002 | 0.01874 | 0.03134 | 0.00455 | -0.0024 | -0.03029
3679.515 | 0.03624 | 0.02892 | -0.00217 | -0.02412 | -0.000917969 | -0.04397 | -0.05239 | -0.07961
3680.479 | 0.01689 | 0.00124 | -0.04593 | -0.06749 | -0.03255 | -0.09325 | -0.10289 | -0.12923
3681.444 | -0.00151 | -0.02451 | -0.08976 | -0.1098 | -0.06262 | -0.14152 | -0.15206 | -0.17755
3682.408 | -0.0188 | -0.04803 | -0.13256 | -0.15002 | -0.09078 | -0.18762 | -0.1986 | -0.2235
3683.372 | -0.03501 | -0.06942 | -0.1733 | -0.18732 | -0.11701 | -0.23068 | -0.24143 | -0.26615
3684.336 | -0.05007 | -0.08887 | -0.21078 | -0.22072 | -0.14131 | -0.26975 | -0.27936 | -0.30426
3685.301 | -0.06356 | -0.1063 | -0.24349 | -0.249 | -0.1634 | -0.30362 | -0.31094 | -0.33613
3686.265 | -0.07444 | -0.12101 | -0.26986 | -0.27078 | -0.18239 | -0.33091 | -0.33468 | -0.35962
3687.229 | -0.08108 | -0.13155 | -0.28868 | -0.28498 | -0.19653 | -0.35031 | -0.34931 | -0.37263
3688.193 | -0.08174 | -0.13598 | -0.29972 | -0.29142 | -0.20354 | -0.36107 | -0.35452 | -0.37398
3689.157 | -0.07595 | -0.13324 | -0.30441 | -0.29169 | -0.20184 | -0.36391 | -0.3518 | -0.36512
3690.122 | -0.0658 | -0.12474 | -0.30605 | -0.28957 | -0.19235 | -0.3619 | -0.34512 | -0.35134
3691.086 | -0.05513 | -0.1142 | -0.30866 | -0.28966 | -0.17868 | -0.35972 | -0.33958 | -0.3402
3692.05 | -0.04691 | -0.10522 | -0.31457 | -0.29477 | -0.16477 | -0.36101 | -0.33853 | -0.33716
3693.015 | -0.0417 | -0.0993 | -0.32339 | -0.30472 | -0.15273 | -0.36653 | -0.34203 | -0.34295
3693.979 | -0.03845 | -0.09603 | -0.33283 | -0.31725 | -0.14274 | -0.37455 | -0.3478 | -0.3546
3694.943 | -0.03578 | -0.09416 | -0.34027 | -0.32963 | -0.13409 | -0.3824 | -0.35311 | -0.36802
3695.907 | -0.03284 | -0.09261 | -0.3439 | -0.33975 | -0.12616 | -0.38773 | -0.35606 | -0.37977
3696.872 | -0.02964 | -0.09082 | -0.34332 | -0.34659 | -0.1188 | -0.38931 | -0.3563 | -0.38784
3697.836 | -0.02699 | -0.08891 | -0.33975 | -0.3504 | -0.11244 | -0.38734 | -0.35498 | -0.392
3698.8 | -0.02607 | -0.08745 | -0.33559 | -0.35245 | -0.10769 | -0.38336 | -0.35429 | -0.39359
3699.764 | -0.02791 | -0.08708 | -0.33355 | -0.35455 | -0.10506 | -0.37971 | -0.35647 | -0.39489
3700.729 | -0.0329 | -0.08815 | -0.3356 | -0.3584 | -0.10474 | -0.37873 | -0.36292 | -0.39819
3701.693 | -0.04067 | -0.0906 | -0.34243 | -0.36508 | -0.10669 | -0.38206 | -0.37384 | -0.40497
3702.657 | -0.05042 | -0.09422 | -0.35356 | -0.37493 | -0.11105 | -0.39034 | -0.38847 | -0.41558
3703.621 | -0.06138 | -0.09919 | -0.36787 | -0.38765 | -0.11851 | -0.40339 | -0.40574 | -0.42951
3704.585 | -0.07347 | -0.1066 | -0.38439 | -0.40266 | -0.13061 | -0.42059 | -0.42493 | -0.44607
3705.55 | -0.0876 | -0.11875 | -0.40269 | -0.41941 | -0.14957 | -0.44141 | -0.44612 | -0.46506
3706.514 | -0.10569 | -0.1388 | -0.42296 | -0.43754 | -0.17774 | -0.46551 | -0.47001 | -0.48687
3707.478 | -0.13003 | -0.16963 | -0.44545 | -0.45669 | -0.21665 | -0.4924 | -0.49719 | -0.51197
3708.442 | -0.16208 | -0.21213 | -0.4697 | -0.47625 | -0.2657 | -0.52093 | -0.52711 | -0.53995
3709.406 | -0.20083 | -0.26345 | -0.4939 | -0.49496 | -0.32117 | -0.54877 | -0.55739 | -0.56868
3710.371 | -0.24203 | -0.31683 | -0.51515 | -0.51106 | -0.37642 | -0.57283 | -0.58438 | -0.59463
3711.335 | -0.27933 | -0.36397 | -0.53089 | -0.52311 | -0.42401 | -0.5906 | -0.60494 | -0.61458
3712.299 | -0.3073 | -0.39868 | -0.54073 | -0.53128 | -0.4588 | -0.60186 | -0.61844 | -0.6277
3713.263 | -0.32366 | -0.41901 | -0.54672 | -0.53748 | -0.4796 | -0.6088 | -0.62702 | -0.63599
3714.228 | -0.32909 | -0.42643 | -0.5519 | -0.54422 | -0.48827 | -0.61452 | -0.63389 | -0.64264
3715.192 | -0.32548 | -0.42357 | -0.55831 | -0.55292 | -0.48749 | -0.62105 | -0.64127 | -0.64998
3716.156 | -0.31435 | -0.41235 | -0.56607 | -0.563 | -0.47908 | -0.62833 | -0.64929 | -0.65827
3717.12 | -0.29624 | -0.39326 | -0.57323 | -0.57189 | -0.46329 | -0.63413 | -0.65582 | -0.66549
3718.085 | -0.27093 | -0.36557 | -0.57654 | -0.57556 | -0.43902 | -0.6347 | -0.65711 | -0.66792
3719.049 | -0.23836 | -0.32818 | -0.57261 | -0.56966 | -0.40461 | -0.62595 | -0.64882 | -0.66127
3720.013 | -0.19998 | -0.28122 | -0.55975 | -0.55141 | -0.35938 | -0.60538 | -0.6279 | -0.64243
3720.977 | -0.15981 | -0.22772 | -0.53959 | -0.52168 | -0.3053 | -0.5741 | -0.5945 | -0.61155
3721.942 | -0.12382 | -0.17401 | -0.51719 | -0.48597 | -0.2478 | -0.53763 | -0.55313 | -0.5731
3722.906 | -0.09714 | -0.12756 | -0.49849 | -0.45258 | -0.19409 | -0.50373 | -0.51119 | -0.53439
3723.87 | -0.0813 | -0.09326 | -0.48671 | -0.42856 | -0.14985 | -0.47822 | -0.47567 | -0.50209
3724.834 | -0.07407 | -0.07137 | -0.48082 | -0.41637 | -0.11686 | -0.46202 | -0.45013 | -0.47907
3725.799 | -0.07163 | -0.05875 | -0.47699 | -0.41383 | -0.09348 | -0.45171 | -0.43428 | -0.46401
3726.763 | -0.0707 | -0.05155 | -0.47136 | -0.4167 | -0.07704 | -0.44265 | -0.42573 | -0.45335
3727.727 | -0.06969 | -0.04718 | -0.462 | -0.42127 | -0.06579 | -0.43176 | -0.42198 | -0.44368
3728.691 | -0.06846 | -0.04468 | -0.44915 | -0.42522 | -0.05928 | -0.41828 | -0.42102 | -0.43269
3729.656 | -0.06736 | -0.04382 | -0.43391 | -0.42707 | -0.05746 | -0.40283 | -0.42072 | -0.41877
3730.62 | -0.06626 | -0.04403 | -0.41648 | -0.42503 | -0.05949 | -0.38566 | -0.41812 | -0.40006
3731.584 | -0.064 | -0.04373 | -0.39534 | -0.41649 | -0.06322 | -0.36586 | -0.40927 | -0.37405
3732.548 | -0.05861 | -0.04041 | -0.36789 | -0.39851 | -0.06552 | -0.34189 | -0.39001 | -0.33857
3733.512 | -0.04833 | -0.03168 | -0.33232 | -0.36937 | -0.06342 | -0.31325 | -0.35761 | -0.29394
3734.477 | -0.0332 | -0.01707 | -0.28964 | -0.33059 | -0.05581 | -0.28182 | -0.31295 | -0.24535
3735.441 | -0.01584 | 0.00087924 | -0.24426 | -0.28761 | -0.0445 | -0.25155 | -0.26176 | -0.20209
3736.405 | 0.000797274 | 0.01869 | -0.20119 | -0.24679 | -0.03227 | -0.22531 | -0.212 | -0.17138
3737.369 | 0.01716 | 0.03616 | -0.16146 | -0.21006 | -0.01889 | -0.20149 | -0.16785 | -0.15196
3738.333 | 0.03793 | 0.05791 | -0.12031 | -0.17254 | 0.000548483 | -0.17359 | -0.12617 | -0.13464
3739.298 | 0.0691 | 0.09071 | -0.06986 | -0.1253 | 0.03316 | -0.13298 | -0.07869 | -0.10778
3740.262 | 0.11358 | 0.13874 | -0.00413 | -0.06086 | 0.08372 | -0.07323 | -0.01784 | -0.06292
3741.226 | 0.16797 | 0.19978 | 0.07629 | 0.02165 | 0.15061 | 0.00578 | 0.05802 | 0.00149
3742.19 | 0.22321 | 0.26513 | 0.16339 | 0.11484 | 0.22521 | 0.09668 | 0.14312 | 0.07953
3743.155 | 0.26936 | 0.32383 | 0.24562 | 0.20622 | 0.29568 | 0.18782 | 0.22739 | 0.16102
3744.119 | 0.30024 | 0.36764 | 0.31337 | 0.28366 | 0.35216 | 0.26823 | 0.30117 | 0.23595
3745.083 | 0.31442 | 0.39302 | 0.36171 | 0.33958 | 0.38942 | 0.3308 | 0.35796 | 0.29715
3746.047 | 0.31341 | 0.40002 | 0.38976 | 0.37195 | 0.40645 | 0.37268 | 0.39481 | 0.34077
3747.012 | 0.2998 | 0.39066 | 0.3992 | 0.38294 | 0.40476 | 0.39417 | 0.41165 | 0.36573
3747.976 | 0.27669 | 0.3681 | 0.39323 | 0.37725 | 0.38745 | 0.39775 | 0.41084 | 0.37329
3748.94 | 0.24756 | 0.33652 | 0.37609 | 0.36041 | 0.35882 | 0.38741 | 0.39652 | 0.36663
3749.904 | 0.216 | 0.30046 | 0.35218 | 0.33749 | 0.3238 | 0.3677 | 0.37359 | 0.35006
3750.869 | 0.18498 | 0.26386 | 0.3251 | 0.31205 | 0.28688 | 0.3427 | 0.34626 | 0.3277
3751.833 | 0.15638 | 0.22927 | 0.297 | 0.28592 | 0.25115 | 0.31518 | 0.31726 | 0.3025
3752.797 | 0.13086 | 0.19772 | 0.2688 | 0.25966 | 0.21807 | 0.28663 | 0.28788 | 0.27609
3753.761 | 0.10828 | 0.16916 | 0.24073 | 0.23326 | 0.18791 | 0.25774 | 0.25862 | 0.24919
3754.726 | 0.08811 | 0.14305 | 0.21284 | 0.20667 | 0.16028 | 0.22885 | 0.22967 | 0.22213
3755.69 | 0.06979 | 0.11878 | 0.1853 | 0.18003 | 0.13464 | 0.2003 | 0.20127 | 0.19521
3756.654 | 0.05293 | 0.09596 | 0.15851 | 0.15383 | 0.11062 | 0.17257 | 0.17381 | 0.16886
3757.618 | 0.03744 | 0.07462 | 0.13305 | 0.12876 | 0.0882 | 0.14627 | 0.14786 | 0.14372
3758.583 | 0.02348 | 0.0551 | 0.10956 | 0.10561 | 0.06768 | 0.12204 | 0.12399 | 0.12042
3759.547 | 0.01134 | 0.03792 | 0.08849 | 0.08493 | 0.04954 | 0.10029 | 0.10261 | 0.09944
3760.511 | 0.00123 | 0.02349 | 0.06995 | 0.06693 | 0.03418 | 0.08117 | 0.08384 | 0.08096
3761.475 | -0.00681 | 0.01191 | 0.05383 | 0.05149 | 0.02171 | 0.06455 | 0.06759 | 0.06489
3762.439 | -0.01299 | 0.00294 | 0.03999 | 0.0384 | 0.01194 | 0.05029 | 0.05375 | 0.0511
3763.404 | -0.01767 | -0.00392 | 0.02841 | 0.02755 | 0.00438 | 0.03835 | 0.04231 | 0.03958
3764.368 | -0.02123 | -0.0092 | 0.01931 | 0.01903 | -0.00148 | 0.02891 | 0.03342 | 0.03048
3765.332 | -0.02399 | -0.0134 | 0.01293 | 0.013 | -0.00616 | 0.02214 | 0.02725 | 0.02402
3766.296 | -0.02615 | -0.01682 | 0.00928 | 0.00943 | -0.01 | 0.01801 | 0.02365 | 0.0202
3767.26 | -0.0278 | -0.01963 | 0.00785 | 0.00784 | -0.01323 | 0.01596 | 0.02201 | 0.01849
3768.225 | -0.02898 | -0.02186 | 0.00756 | 0.00726 | -0.01593 | 0.01492 | 0.0212 | 0.01785
3769.189 | -0.02973 | -0.02355 | 0.00707 | 0.00651 | -0.01814 | 0.01362 | 0.01992 | 0.01702
3770.153 | -0.03016 | -0.02477 | 0.00535 | 0.00467 | -0.0199 | 0.01113 | 0.01725 | 0.01499
3771.117 | -0.03038 | -0.02565 | 0.00203 | 0.00141 | -0.02127 | 0.00715 | 0.01296 | 0.01144
3772.082 | -0.03051 | -0.02633 | -0.00252 | -0.0029 | -0.02234 | 0.00211 | 0.00755 | 0.00675
3773.046 | -0.03063 | -0.02693 | -0.00744 | -0.00747 | -0.02319 | -0.00311 | 0.00195 | 0.00175
3774.01 | -0.03076 | -0.02747 | -0.01171 | -0.01137 | -0.02387 | -0.00753 | -0.00283 | -0.0026
3774.974 | -0.03087 | -0.02795 | -0.01454 | -0.01387 | -0.02439 | -0.01039 | -0.00601 | -0.00551
3775.939 | -0.03094 | -0.02831 | -0.01552 | -0.01459 | -0.02477 | -0.0113 | -0.00718 | -0.00658
3776.903 | -0.03094 | -0.02852 | -0.01473 | -0.01363 | -0.02502 | -0.01037 | -0.00645 | -0.00587
3777.867 | -0.03087 | -0.02856 | -0.01266 | -0.01145 | -0.02517 | -0.00809 | -0.00431 | -0.00383
3778.831 | -0.03077 | -0.02846 | -0.01001 | -0.00873 | -0.02525 | -0.00517 | -0.00146 | -0.00115
3779.796 | -0.03066 | -0.02827 | -0.00743 | -0.00612 | -0.02529 | -0.00229 | 0.00139 | 0.00151
3780.76 | -0.03056 | -0.02805 | -0.00538 | -0.00407 | -0.02528 | 5.14271e-05 | 0.00373 | 0.00367
3781.724 | -0.03048 | -0.02785 | -0.00409 | -0.00281 | -0.02523 | 0.00157 | 0.00524 | 0.00506
3782.688 | -0.03038 | -0.02768 | -0.00364 | -0.00241 | -0.0251 | 0.00214 | 0.00576 | 0.00555
3783.653 | -0.03025 | -0.02755 | -0.00406 | -0.00292 | -0.02489 | 0.00169 | 0.0052 | 0.00505
3784.617 | -0.03009 | -0.02745 | -0.0054 | -0.00434 | -0.02462 | 0.000194607 | 0.00355 | 0.00354
3785.581 | -0.02992 | -0.02739 | -0.00764 | -0.00663 | -0.02433 | -0.00228 | 0.000899626 | 0.00106
3786.545 | -0.02978 | -0.02737 | -0.01064 | -0.00961 | -0.02408 | -0.00552 | -0.00251 | -0.0022
3787.51 | -0.0297 | -0.02739 | -0.01407 | -0.01297 | -0.0239 | -0.00911 | -0.00626 | -0.00585
3788.474 | -0.02968 | -0.02741 | -0.01749 | -0.01623 | -0.02377 | -0.01254 | -0.00981 | -0.00936
3789.438 | -0.02969 | -0.02739 | -0.02039 | -0.01895 | -0.02364 | -0.01529 | -0.01264 | -0.01221
3790.402 | -0.0297 | -0.02727 | -0.0224 | -0.02077 | -0.02345 | -0.01697 | -0.01434 | -0.01401
3791.366 | -0.02964 | -0.02697 | -0.02331 | -0.02152 | -0.02309 | -0.01741 | -0.01472 | -0.01456
3792.331 | -0.02948 | -0.02645 | -0.02309 | -0.02121 | -0.02251 | -0.01663 | -0.01376 | -0.01391
3793.295 | -0.0292 | -0.02572 | -0.02182 | -0.01995 | -0.02164 | -0.01473 | -0.01156 | -0.01216
3794.259 | -0.02882 | -0.02478 | -0.01951 | -0.01778 | -0.02047 | -0.0118 | -0.00816 | -0.00942
3795.223 | -0.02835 | -0.02366 | -0.01609 | -0.01464 | -0.01899 | -0.00778 | -0.00353 | -0.00565
3796.188 | -0.02781 | -0.0224 | -0.01146 | -0.01042 | -0.01722 | -0.00258 | 0.0024 | -0.00076545
3797.152 | -0.02722 | -0.02101 | -0.00561 | -0.00507 | -0.01519 | 0.0038 | 0.00956 | 0.00526
3798.116 | -0.02656 | -0.01953 | 0.0012 | 0.00122 | -0.01297 | 0.01112 | 0.01764 | 0.01221
3799.08 | -0.02585 | -0.018 | 0.00838 | 0.00796 | -0.01068 | 0.01879 | 0.02599 | 0.01957
3800.044 | -0.0251 | -0.01652 | 0.01514 | 0.01445 | -0.00852 | 0.02601 | 0.03378 | 0.02662
3801.009 | -0.02438 | -0.01522 | 0.02074 | 0.01998 | -0.00672 | 0.03199 | 0.04019 | 0.0326
3801.973 | -0.0238 | -0.0143 | 0.02466 | 0.02404 | -0.00552 | 0.03617 | 0.04465 | 0.03695
3802.937 | -0.02347 | -0.01389 | 0.02674 | 0.02639 | -0.00508 | 0.03832 | 0.0469 | 0.03939
3803.901 | -0.02344 | -0.01408 | 0.02703 | 0.027 | -0.00546 | 0.03848 | 0.04692 | 0.03987
3804.866 | -0.02373 | -0.0148 | 0.02569 | 0.02595 | -0.00653 | 0.03683 | 0.04488 | 0.0385
3805.83 | -0.02425 | -0.01589 | 0.02287 | 0.02337 | -0.00806 | 0.0336 | 0.04103 | 0.03546
3806.794 | -0.02489 | -0.01712 | 0.01872 | 0.0194 | -0.00971 | 0.02905 | 0.03568 | 0.03099
3807.758 | -0.02549 | -0.01824 | 0.0134 | 0.01425 | -0.01118 | 0.02343 | 0.02919 | 0.02534
3808.723 | -0.02597 | -0.01907 | 0.0072 | 0.00822 | -0.01226 | 0.01709 | 0.02204 | 0.01888
3809.687 | -0.02623 | -0.01951 | 0.000538829 | 0.00176 | -0.0128 | 0.01052 | 0.0148 | 0.0121
3810.651 | -0.02626 | -0.01949 | -0.00592 | -0.0045 | -0.01275 | 0.00438 | 0.00822 | 0.00567
3811.615 | -0.02602 | -0.01902 | -0.0113 | -0.00973 | -0.01212 | -0.00049302 | 0.00318 | 0.000429961
3812.58 | -0.02555 | -0.01809 | -0.01464 | -0.013 | -0.01097 | -0.00319 | 0.000574858 | -0.00269
3813.544 | -0.02488 | -0.01678 | -0.01503 | -0.01349 | -0.00943 | -0.0029 | 0.00118 | -0.00286
3814.508 | -0.02409 | -0.01518 | -0.01194 | -0.01068 | -0.00764 | 0.000825789 | 0.00538 | 0.000427606
3815.472 | -0.02327 | -0.01347 | -0.00538 | -0.00457 | -0.00586 | 0.00788 | 0.01299 | 0.00709
3816.437 | -0.02259 | -0.01192 | 0.00396 | 0.00417 | -0.00435 | 0.01746 | 0.02317 | 0.01639
3817.401 | -0.02218 | -0.0108 | 0.01479 | 0.01439 | -0.0034 | 0.02825 | 0.0345 | 0.02701
3818.365 | -0.02214 | -0.01039 | 0.02554 | 0.0246 | -0.0032 | 0.03864 | 0.04532 | 0.03737
3819.329 | -0.02246 | -0.01076 | 0.03468 | 0.03339 | -0.0038 | 0.04716 | 0.0541 | 0.04599
3820.293 | -0.02302 | -0.0118 | 0.04108 | 0.03966 | -0.00505 | 0.05279 | 0.05975 | 0.05184
3821.258 | -0.02365 | -0.01323 | 0.04417 | 0.04286 | -0.00666 | 0.05511 | 0.06182 | 0.05447
3822.222 | -0.02419 | -0.01471 | 0.04399 | 0.04296 | -0.00834 | 0.05427 | 0.06051 | 0.054
3823.186 | -0.02458 | -0.01599 | 0.04103 | 0.04042 | -0.00986 | 0.05086 | 0.05646 | 0.05097
3824.15 | -0.02481 | -0.01696 | 0.03606 | 0.03595 | -0.01109 | 0.04567 | 0.05058 | 0.04613
3825.115 | -0.02492 | -0.01759 | 0.02996 | 0.03039 | -0.01199 | 0.03955 | 0.04382 | 0.04033
3826.079 | -0.02498 | -0.01793 | 0.02358 | 0.02456 | -0.01256 | 0.0333 | 0.03706 | 0.03434
3827.043 | -0.02501 | -0.01803 | 0.01763 | 0.01914 | -0.01278 | 0.0276 | 0.03101 | 0.02883
3828.007 | -0.02502 | -0.0179 | 0.01267 | 0.01465 | -0.01266 | 0.02292 | 0.02618 | 0.0243
3828.971 | -0.02496 | -0.01756 | 0.00896 | 0.01133 | -0.01216 | 0.01953 | 0.02279 | 0.02099
3829.936 | -0.02479 | -0.01697 | 0.00655 | 0.0092 | -0.01125 | 0.01744 | 0.02088 | 0.01894
3830.9 | -0.02448 | -0.0161 | 0.00535 | 0.00813 | -0.00993 | 0.01659 | 0.02036 | 0.01805
3831.864 | -0.02399 | -0.01494 | 0.00534 | 0.00808 | -0.00821 | 0.01699 | 0.02125 | 0.01831
3832.828 | -0.02334 | -0.01351 | 0.00671 | 0.00921 | -0.00614 | 0.01887 | 0.02376 | 0.01994
3833.793 | -0.02258 | -0.0119 | 0.00993 | 0.01198 | -0.00381 | 0.02269 | 0.02833 | 0.0234
3834.757 | -0.0218 | -0.01022 | 0.0155 | 0.01689 | -0.00137 | 0.02891 | 0.03533 | 0.02921
3835.721 | -0.02109 | -0.00864 | 0.02356 | 0.02413 | 0.000936615 | 0.03759 | 0.04473 | 0.03752
3836.685 | -0.02056 | -0.0074 | 0.0335 | 0.0332 | 0.00279 | 0.048 | 0.05567 | 0.0477
3837.65 | -0.02031 | -0.00668 | 0.04388 | 0.0428 | 0.00385 | 0.05858 | 0.06649 | 0.05826
3838.614 | -0.0204 | -0.00663 | 0.05276 | 0.05116 | 0.00387 | 0.06731 | 0.07515 | 0.06722
3839.578 | -0.02083 | -0.00725 | 0.05842 | 0.05666 | 0.00282 | 0.07253 | 0.08001 | 0.07283
3840.542 | -0.02153 | -0.0084 | 0.05999 | 0.05842 | 0.000947805 | 0.07346 | 0.0804 | 0.07421
3841.507 | -0.02237 | -0.00983 | 0.05754 | 0.05642 | -0.00132 | 0.07032 | 0.07666 | 0.07148
3842.471 | -0.02321 | -0.01127 | 0.05179 | 0.05127 | -0.0035 | 0.06395 | 0.06973 | 0.06542
3843.435 | -0.0239 | -0.01246 | 0.04363 | 0.04377 | -0.00521 | 0.05538 | 0.06069 | 0.05699
3844.399 | -0.02433 | -0.01322 | 0.03383 | 0.03461 | -0.00616 | 0.04542 | 0.0504 | 0.04701
3845.364 | -0.02444 | -0.01339 | 0.02291 | 0.02429 | -0.0062 | 0.03468 | 0.03952 | 0.03606
3846.328 | -0.02417 | -0.01288 | 0.01136 | 0.01329 | -0.00524 | 0.02368 | 0.02859 | 0.02462
3847.292 | -0.02353 | -0.01162 | -5.1421e-05 | 0.00238 | -0.00326 | 0.01323 | 0.01846 | 0.01347
3848.256 | -0.02253 | -0.00958 | -0.00994 | -0.00709 | -0.000295256 | 0.00473 | 0.01051 | 0.00398
3849.22 | -0.02124 | -0.00679 | -0.01613 | -0.01301 | 0.00357 | 0.000280836 | 0.00681 | -0.00172
3850.185 | -0.0198 | -0.0034 | -0.01614 | -0.01296 | 0.00807 | 0.00222 | 0.00958 | -0.00121
3851.149 | -0.01845 | 0.000171304 | -0.00836 | -0.00541 | 0.01262 | 0.01188 | 0.01999 | 0.00702
3852.113 | -0.01751 | 0.00314 | 0.00631 | 0.00873 | 0.01622 | 0.02789 | 0.03654 | 0.02192
3853.077 | -0.0173 | 0.0046 | 0.02376 | 0.02545 | 0.0178 | 0.04574 | 0.05463 | 0.03926
3854.042 | -0.01786 | 0.00406 | 0.03865 | 0.03956 | 0.01688 | 0.05991 | 0.06873 | 0.05372
3855.006 | -0.01892 | 0.0019 | 0.04748 | 0.04771 | 0.01408 | 0.06723 | 0.07566 | 0.06198
3855.97 | -0.02009 | -0.000991993 | 0.04988 | 0.04965 | 0.01054 | 0.0679 | 0.0757 | 0.06395
3856.934 | -0.02111 | -0.00384 | 0.04744 | 0.04698 | 0.0072 | 0.06393 | 0.07098 | 0.06129
3857.898 | -0.02185 | -0.00622 | 0.04211 | 0.04164 | 0.00449 | 0.05753 | 0.06388 | 0.05598
3858.863 | -0.02234 | -0.00802 | 0.03566 | 0.03532 | 0.00249 | 0.05047 | 0.05629 | 0.04966
3859.827 | -0.02262 | -0.00923 | 0.02955 | 0.02942 | 0.00114 | 0.04416 | 0.04965 | 0.04372
3860.791 | -0.02272 | -0.0099 | 0.02493 | 0.02504 | 0.000335744 | 0.03964 | 0.04498 | 0.03924
3861.755 | -0.0227 | -0.0101 | 0.02244 | 0.02276 | -1.83227e-05 | 0.0374 | 0.04272 | 0.03684
3862.72 | -0.02258 | -0.0099 | 0.02207 | 0.02257 | 1.64017e-05 | 0.03734 | 0.04269 | 0.0365
3863.684 | -0.0224 | -0.00937 | 0.02323 | 0.02388 | 0.000385586 | 0.03881 | 0.04422 | 0.03765
3864.648 | -0.02219 | -0.00864 | 0.02517 | 0.02595 | 0.00102 | 0.04104 | 0.04651 | 0.03957
3865.612 | -0.02199 | -0.00785 | 0.02741 | 0.02827 | 0.00182 | 0.04349 | 0.04908 | 0.04173
3866.577 | -0.02183 | -0.00716 | 0.02988 | 0.03078 | 0.00265 | 0.04611 | 0.05188 | 0.04407
3867.541 | -0.02173 | -0.0067 | 0.0328 | 0.03365 | 0.00331 | 0.04903 | 0.05507 | 0.04677
3868.505 | -0.02173 | -0.00662 | 0.03626 | 0.03692 | 0.00359 | 0.05228 | 0.05865 | 0.04992
3869.469 | -0.02185 | -0.007 | 0.03985 | 0.0402 | 0.0033 | 0.05541 | 0.06211 | 0.05318
3870.434 | -0.0221 | -0.00786 | 0.04266 | 0.04263 | 0.00237 | 0.0575 | 0.06449 | 0.05574
3871.398 | -0.02246 | -0.00913 | 0.04364 | 0.04325 | 0.000847102 | 0.05759 | 0.06476 | 0.05666
3872.362 | -0.0229 | -0.01062 | 0.04209 | 0.04148 | -0.00105 | 0.05513 | 0.06233 | 0.05531
3873.326 | -0.02338 | -0.01214 | 0.03804 | 0.03738 | -0.00303 | 0.05027 | 0.05737 | 0.05169
3874.291 | -0.02384 | -0.01349 | 0.03219 | 0.0317 | -0.0048 | 0.04381 | 0.05074 | 0.04645
3875.255 | -0.02423 | -0.01453 | 0.02573 | 0.02556 | -0.00614 | 0.03697 | 0.04373 | 0.04068
3876.219 | -0.0245 | -0.01515 | 0.01996 | 0.02021 | -0.00689 | 0.03107 | 0.0377 | 0.0356
3877.183 | -0.02462 | -0.01528 | 0.016 | 0.01668 | -0.00696 | 0.0272 | 0.03378 | 0.03225
3878.147 | -0.02457 | -0.0149 | 0.01449 | 0.01557 | -0.00635 | 0.026 | 0.0326 | 0.03126
3879.112 | -0.02434 | -0.01404 | 0.01545 | 0.01684 | -0.0051 | 0.02746 | 0.03411 | 0.03262
3880.076 | -0.02396 | -0.01281 | 0.01822 | 0.01983 | -0.00341 | 0.03092 | 0.03758 | 0.03567
3881.04 | -0.02349 | -0.0114 | 0.02168 | 0.02343 | -0.00157 | 0.0352 | 0.04178 | 0.03927
3882.004 | -0.02304 | -0.01008 | 0.02462 | 0.02643 | 6.89906e-05 | 0.03899 | 0.04534 | 0.04217
3882.969 | -0.02269 | -0.00909 | 0.0261 | 0.02792 | 0.00116 | 0.04122 | 0.04722 | 0.04343
3883.933 | -0.02252 | -0.00861 | 0.02581 | 0.0276 | 0.0015 | 0.04143 | 0.047 | 0.04272
3884.897 | -0.02256 | -0.00867 | 0.02404 | 0.02575 | 0.0011 | 0.03984 | 0.04496 | 0.0404
3885.861 | -0.02278 | -0.00918 | 0.02148 | 0.02309 | 9.11944e-05 | 0.03713 | 0.04187 | 0.03728
3886.825 | -0.02314 | -0.00999 | 0.0189 | 0.02041 | -0.00127 | 0.03415 | 0.03864 | 0.03423
3887.79 | -0.02357 | -0.01093 | 0.01686 | 0.01828 | -0.00275 | 0.03155 | 0.03593 | 0.03193
3888.754 | -0.02401 | -0.01188 | 0.01557 | 0.01695 | -0.00414 | 0.02965 | 0.03404 | 0.03063
3889.718 | -0.02441 | -0.01272 | 0.01488 | 0.01627 | -0.00531 | 0.02842 | 0.03286 | 0.03018
3890.682 | -0.02471 | -0.01339 | 0.01442 | 0.0159 | -0.00616 | 0.02755 | 0.03205 | 0.03015
3891.647 | -0.02487 | -0.01382 | 0.01376 | 0.01538 | -0.00659 | 0.02667 | 0.03117 | 0.03003
3892.611 | -0.02485 | -0.01395 | 0.0126 | 0.01442 | -0.00651 | 0.02552 | 0.02997 | 0.02947
3893.575 | -0.02463 | -0.0137 | 0.01091 | 0.01296 | -0.00582 | 0.02408 | 0.0285 | 0.02839
3894.539 | -0.0242 | -0.01297 | 0.00899 | 0.01128 | -0.00445 | 0.0227 | 0.02716 | 0.0271
3895.504 | -0.02357 | -0.01171 | 0.00751 | 0.00999 | -0.00232 | 0.02202 | 0.02671 | 0.02628
3896.468 | -0.02274 | -0.00989 | 0.00737 | 0.00998 | 0.000567957 | 0.02293 | 0.02807 | 0.02684
3897.432 | -0.02176 | -0.0076 | 0.00956 | 0.01218 | 0.00409 | 0.02634 | 0.03215 | 0.02975
3898.396 | -0.02073 | -0.00503 | 0.01478 | 0.01726 | 0.00794 | 0.03282 | 0.03944 | 0.03568
3899.361 | -0.0198 | -0.00258 | 0.023 | 0.02515 | 0.01157 | 0.04209 | 0.04951 | 0.04442
3900.325 | -0.01918 | -0.000830968 | 0.03299 | 0.03465 | 0.01418 | 0.05265 | 0.06067 | 0.05458
3901.289 | -0.0191 | -0.000373691 | 0.04246 | 0.04353 | 0.01492 | 0.06194 | 0.07018 | 0.06369
3902.253 | -0.01969 | -0.00157 | 0.04883 | 0.04931 | 0.01326 | 0.06728 | 0.07528 | 0.0691
3903.218 | -0.0209 | -0.00429 | 0.05035 | 0.05036 | 0.00935 | 0.06708 | 0.07444 | 0.06923
3904.182 | -0.02251 | -0.008 | 0.04675 | 0.04649 | 0.00392 | 0.06143 | 0.06786 | 0.06407
3905.146 | -0.02422 | -0.01199 | 0.03903 | 0.03872 | -0.00203 | 0.05168 | 0.05707 | 0.05489
3906.11 | -0.02581 | -0.0157 | 0.02876 | 0.02859 | -0.00769 | 0.03963 | 0.04402 | 0.0434
3907.074 | -0.02713 | -0.01878 | 0.01747 | 0.01758 | -0.01254 | 0.02695 | 0.03046 | 0.0312
3908.039 | -0.0281 | -0.02111 | 0.00643 | 0.00689 | -0.01631 | 0.01494 | 0.01773 | 0.01951
3909.003 | -0.02873 | -0.02268 | -0.00344 | -0.00261 | -0.01893 | 0.00449 | 0.00679 | 0.00922
3909.967 | -0.02905 | -0.02353 | -0.01149 | -0.01032 | -0.02041 | -0.00374 | -0.00174 | 0.000960922
3910.931 | -0.0291 | -0.02373 | -0.01727 | -0.0158 | -0.02081 | -0.00935 | -0.00741 | -0.00484
3911.896 | -0.02892 | -0.02336 | -0.0205 | -0.01879 | -0.02023 | -0.01209 | -0.00999 | -0.00789
3912.86 | -0.02859 | -0.02252 | -0.02107 | -0.01921 | -0.01886 | -0.01191 | -0.00949 | -0.0081
3913.824 | -0.02814 | -0.02134 | -0.0191 | -0.01718 | -0.01692 | -0.00904 | -0.00618 | -0.00564
3914.788 | -0.02764 | -0.01999 | -0.01504 | -0.01318 | -0.01473 | -0.00406 | -0.000734788 | -0.00101
3915.752 | -0.02718 | -0.01871 | -0.00969 | -0.00797 | -0.01265 | 0.00208 | 0.00581 | 0.00489
3916.717 | -0.02682 | -0.01773 | -0.00409 | -0.00258 | -0.01104 | 0.0082 | 0.0122 | 0.01092
3917.681 | -0.02664 | -0.01723 | 0.000764113 | 0.00204 | -0.01015 | 0.01322 | 0.01731 | 0.01599
3918.645 | -0.02667 | -0.01729 | 0.00415 | 0.00519 | -0.01007 | 0.01641 | 0.02045 | 0.01934
3919.609 | -0.02689 | -0.01787 | 0.00581 | 0.00668 | -0.01073 | 0.01761 | 0.02148 | 0.02073
3920.574 | -0.02727 | -0.01885 | 0.00593 | 0.00669 | -0.01192 | 0.01708 | 0.02077 | 0.02039
3921.538 | -0.02773 | -0.02003 | 0.00492 | 0.00565 | -0.01343 | 0.01536 | 0.01891 | 0.0188
3922.502 | -0.02818 | -0.02123 | 0.00328 | 0.00402 | -0.015 | 0.01304 | 0.0165 | 0.01653
3923.466 | -0.02855 | -0.02229 | 0.00145 | 0.00222 | -0.01644 | 0.01061 | 0.01405 | 0.01408
3924.431 | -0.02878 | -0.02307 | -0.000268833 | 0.000513948 | -0.01757 | 0.00843 | 0.01189 | 0.01184
3925.395 | -0.02884 | -0.02351 | -0.00166 | -0.000900841 | -0.01827 | 0.00676 | 0.01025 | 0.01008
3926.359 | -0.02874 | -0.02356 | -0.00256 | -0.00188 | -0.01849 | 0.00578 | 0.00928 | 0.009
3927.323 | -0.02852 | -0.02326 | -0.00284 | -0.00231 | -0.01824 | 0.0056 | 0.00911 | 0.00875
3928.288 | -0.02824 | -0.0227 | -0.00246 | -0.00212 | -0.01766 | 0.00624 | 0.00974 | 0.00932
3929.252 | -0.02799 | -0.02203 | -0.00152 | -0.00138 | -0.01693 | 0.00749 | 0.01101 | 0.01057
3930.216 | -0.02785 | -0.02144 | -0.000353727 | -0.000393951 | -0.01632 | 0.00892 | 0.0125 | 0.01205
3931.18 | -0.02788 | -0.02114 | 0.000494641 | 0.000350766 | -0.01608 | 0.00987 | 0.01355 | 0.01313
3932.145 | -0.0281 | -0.02125 | 0.00039789 | 0.000277023 | -0.01635 | 0.00965 | 0.01347 | 0.01312
3933.109 | -0.02849 | -0.02181 | -0.0011 | -0.00104 | -0.01715 | 0.0078 | 0.01177 | 0.01156
3934.073 | -0.029 | -0.02272 | -0.00405 | -0.00367 | -0.0183 | 0.00434 | 0.00845 | 0.00843
3935.037 | -0.02953 | -0.02377 | -0.00806 | -0.00725 | -0.01954 | -0.000203097 | 0.00401 | 0.00422
3936.001 | -0.02999 | -0.02474 | -0.01238 | -0.01111 | -0.0206 | -0.00497 | -0.00068937 | -0.000268104
3936.966 | -0.03031 | -0.02542 | -0.01613 | -0.01442 | -0.02127 | -0.00897 | -0.00467 | -0.00411
3937.93 | -0.03045 | -0.0257 | -0.01853 | -0.01647 | -0.02143 | -0.0114 | -0.00712 | -0.00651
3938.894 | -0.03038 | -0.02554 | -0.01912 | -0.01685 | -0.02109 | -0.01177 | -0.00757 | -0.00701
3939.858 | -0.03012 | -0.02502 | -0.01788 | -0.01554 | -0.02031 | -0.01011 | -0.00603 | -0.00561
3940.823 | -0.02973 | -0.02427 | -0.01527 | -0.01296 | -0.01924 | -0.00691 | -0.003 | -0.00278
3941.787 | -0.02927 | -0.02347 | -0.012 | -0.0098 | -0.01806 | -0.00299 | 0.000743866 | 0.00072143
3942.751 | -0.02882 | -0.02279 | -0.00886 | -0.00679 | -0.01695 | 0.000790137 | 0.00436 | 0.00409
3943.715 | -0.02845 | -0.02234 | -0.0064 | -0.00444 | -0.01605 | 0.00376 | 0.00724 | 0.00671
3944.679 | -0.0282 | -0.02217 | -0.00484 | -0.00299 | -0.01548 | 0.00561 | 0.00909 | 0.0083
3945.644 | -0.02807 | -0.02227 | -0.00412 | -0.00237 | -0.01533 | 0.00635 | 0.0099 | 0.00888
3946.608 | -0.02807 | -0.02262 | -0.00406 | -0.00244 | -0.01565 | 0.00612 | 0.00978 | 0.00857
3947.572 | -0.02818 | -0.02319 | -0.00456 | -0.0031 | -0.01648 | 0.00508 | 0.00881 | 0.00751
3948.536 | -0.0284 | -0.02395 | -0.00564 | -0.00434 | -0.01779 | 0.00328 | 0.00698 | 0.00572
3949.501 | -0.02871 | -0.02487 | -0.0074 | -0.00624 | -0.0195 | 0.00072674 | 0.00424 | 0.00319
3950.465 | -0.0291 | -0.0259 | -0.00992 | -0.00882 | -0.02144 | -0.00253 | 0.000632791 | -3.00184e-05
3951.429 | -0.02953 | -0.02693 | -0.01308 | -0.01196 | -0.02339 | -0.00628 | -0.00361 | -0.00375
3952.393 | -0.02998 | -0.02786 | -0.01657 | -0.01535 | -0.02511 | -0.01018 | -0.00805 | -0.00761
3953.358 | -0.03039 | -0.02859 | -0.01992 | -0.01857 | -0.02643 | -0.01376 | -0.01217 | -0.01114
3954.322 | -0.03071 | -0.02904 | -0.02264 | -0.0212 | -0.02723 | -0.01659 | -0.01544 | -0.01391
3955.286 | -0.0309 | -0.02921 | -0.0244 | -0.02294 | -0.0275 | -0.01837 | -0.01752 | -0.01563
3956.25 | -0.03096 | -0.02914 | -0.0251 | -0.02374 | -0.02732 | -0.01906 | -0.01833 | -0.01624
3957.215 | -0.03089 | -0.02891 | -0.02492 | -0.02374 | -0.02681 | -0.01888 | -0.01806 | -0.01595
3958.179 | -0.03074 | -0.02863 | -0.02421 | -0.02327 | -0.02618 | -0.01821 | -0.01713 | -0.01514
3959.143 | -0.03056 | -0.02843 | -0.02344 | -0.02269 | -0.0256 | -0.01749 | -0.01601 | -0.01425
3960.107 | -0.03043 | -0.02837 | -0.02297 | -0.02232 | -0.02526 | -0.0171 | -0.01514 | -0.01366
3961.072 | -0.03039 | -0.02849 | -0.02302 | -0.02232 | -0.02522 | -0.01726 | -0.01481 | -0.01361
3962.036 | -0.03046 | -0.02875 | -0.02363 | -0.02273 | -0.02552 | -0.01799 | -0.0151 | -0.01415
3963 | -0.03063 | -0.02912 | -0.02469 | -0.02347 | -0.02608 | -0.01919 | -0.01598 | -0.01521
3963.964 | -0.03085 | -0.02952 | -0.02603 | -0.02444 | -0.02679 | -0.02067 | -0.01727 | -0.0166
3964.928 | -0.03105 | -0.0299 | -0.02745 | -0.02551 | -0.0275 | -0.02221 | -0.01877 | -0.01812
3965.893 | -0.03118 | -0.03021 | -0.02877 | -0.02652 | -0.02809 | -0.02358 | -0.02023 | -0.01955
3966.857 | -0.03122 | -0.03044 | -0.02981 | -0.02735 | -0.02848 | -0.0246 | -0.02141 | -0.02067
3967.821 | -0.03115 | -0.03057 | -0.03039 | -0.02785 | -0.02862 | -0.0251 | -0.02211 | -0.02129
3968.785 | -0.031 | -0.03061 | -0.03043 | -0.02789 | -0.02854 | -0.025 | -0.02218 | -0.02128
3969.75 | -0.03084 | -0.03059 | -0.02989 | -0.02746 | -0.02832 | -0.02431 | -0.0216 | -0.02065
3970.714 | -0.0307 | -0.03052 | -0.02889 | -0.02665 | -0.02804 | -0.02319 | -0.02051 | -0.01951
3971.678 | -0.03063 | -0.03046 | -0.02767 | -0.02565 | -0.02782 | -0.0219 | -0.01917 | -0.01813
3972.642 | -0.03065 | -0.03042 | -0.02654 | -0.02476 | -0.02771 | -0.02076 | -0.01792 | -0.01682
3973.606 | -0.03074 | -0.03045 | -0.02579 | -0.02424 | -0.02778 | -0.02007 | -0.01707 | -0.01588
3974.571 | -0.03087 | -0.03056 | -0.02561 | -0.02426 | -0.02802 | -0.01997 | -0.01683 | -0.01551
3975.535 | -0.03101 | -0.03075 | -0.02601 | -0.02485 | -0.02843 | -0.02048 | -0.01722 | -0.01574
3976.499 | -0.03113 | -0.03103 | -0.02686 | -0.02588 | -0.02896 | -0.02147 | -0.01812 | -0.01651
3977.463 | -0.03123 | -0.03138 | -0.02797 | -0.02717 | -0.02958 | -0.02273 | -0.01933 | -0.01763
3978.428 | -0.0313 | -0.03178 | -0.02912 | -0.02851 | -0.03026 | -0.02407 | -0.02064 | -0.01897
3979.392 | -0.03136 | -0.03222 | -0.03017 | -0.02977 | -0.03095 | -0.02534 | -0.02191 | -0.02038
3980.356 | -0.03143 | -0.03266 | -0.03107 | -0.03087 | -0.03159 | -0.02649 | -0.02307 | -0.02179
3981.32 | -0.0315 | -0.03307 | -0.03185 | -0.03181 | -0.03213 | -0.02749 | -0.0241 | -0.02313
3982.285 | -0.03155 | -0.03343 | -0.0325 | -0.03258 | -0.03251 | -0.02833 | -0.025 | -0.02431
3983.249 | -0.03158 | -0.03367 | -0.03303 | -0.03315 | -0.03267 | -0.02898 | -0.02576 | -0.02523
3984.213 | -0.03155 | -0.03379 | -0.03336 | -0.03347 | -0.0326 | -0.02937 | -0.0263 | -0.02573
3985.177 | -0.03147 | -0.03377 | -0.03343 | -0.03347 | -0.0323 | -0.02947 | -0.02656 | -0.02573
3986.142 | -0.03133 | -0.03364 | -0.03318 | -0.03314 | -0.03183 | -0.02925 | -0.0265 | -0.02523
3987.106 | -0.03116 | -0.03344 | -0.03264 | -0.03254 | -0.03128 | -0.02881 | -0.02617 | -0.02435
3988.07 | -0.031 | -0.03325 | -0.03192 | -0.0318 | -0.03074 | -0.02826 | -0.02566 | -0.02332
3989.034 | -0.03087 | -0.03311 | -0.03119 | -0.03112 | -0.03029 | -0.02778 | -0.02512 | -0.02241
3989.999 | -0.03082 | -0.03308 | -0.03062 | -0.03064 | -0.03002 | -0.02752 | -0.02471 | -0.02186
3990.963 | -0.03085 | -0.03316 | -0.03032 | -0.03047 | -0.02994 | -0.02756 | -0.02454 | -0.02179
3991.927 | -0.03095 | -0.03334 | -0.03034 | -0.03062 | -0.03006 | -0.02789 | -0.02462 | -0.02218
3992.891 | -0.03112 | -0.03358 | -0.03066 | -0.03104 | -0.03034 | -0.02846 | -0.02495 | -0.02291
3993.855 | -0.03133 | -0.03381 | -0.03119 | -0.03163 | -0.03072 | -0.02918 | -0.02546 | -0.02379
3994.82 | -0.03157 | -0.034 | -0.03187 | -0.0323 | -0.03114 | -0.02996 | -0.02608 | -0.02466
3995.784 | -0.03182 | -0.03412 | -0.03261 | -0.03299 | -0.03155 | -0.03075 | -0.02675 | -0.0254
3996.748 | -0.03207 | -0.03416 | -0.03337 | -0.03365 | -0.03191 | -0.0315 | -0.02742 | -0.02596
3997.712 | -0.03233 | -0.03413 | -0.0341 | -0.03425 | -0.0322 | -0.03218 | -0.02804 | -0.02636
3998.677 | -0.03257 | -0.03405 | -0.03475 | -0.03477 | -0.03242 | -0.03274 | -0.02856 | -0.02661
3999.641 | -0.03281 | -0.03395 | -0.03482 | -0.03478 | -0.03257 | -0.03273 | -0.02851 | -0.02634
4000.605 | 0 | 0 | 0 | 0 | 0 | 0 | 0 | 0

## Figure 5a
| 2min | 26min | 28min | 30min | 32min | 34min | 36min | 38min
399.1926 | 0 | 0 | 0 | 0 | 0 | 0 | 0 | 0
400.1568 | 0 | 0 | 0 | 0 | 0 | 0 | 0 | 0
401.1211 | 0 | 0 | 0 | 0 | 0 | 0 | 0 | 0
402.0853 | 0 | 0 | 0 | 0 | 0 | 0 | 0 | 0
403.0495 | 0 | 0 | 0 | 0 | 0 | 0 | 0 | 0
404.0138 | 0 | 0 | 0 | 0 | 0 | 0 | 0 | 0
404.978 | 0 | 0 | 0 | 0 | 0 | 0 | 0 | 0
405.9422 | 0 | 0 | 0 | 0 | 0 | 0 | 0 | 0
406.9065 | 0 | 0 | 0 | 0 | 0 | 0 | 0 | 0
407.8707 | 0 | 0 | 0 | 0 | 0 | 0 | 0 | 0
408.8349 | 0 | 0 | 0 | 0 | 0 | 0 | 0 | 0
409.7992 | 0 | 0 | 0 | 0 | 0 | 0 | 0 | 0
410.7634 | 0 | 0 | 0 | 0 | 0 | 0 | 0 | 0
411.7276 | 0 | 0 | 0 | 0 | 0 | 0 | 0 | 0
412.6919 | 0 | 0 | 0 | 0 | 0 | 0 | 0 | 0
413.6561 | 0 | 0 | 0 | 0 | 0 | 0 | 0 | 0
414.6203 | 0 | 0 | 0 | 0 | 0 | 0 | 0 | 0
415.5846 | 0 | 0 | 0 | 0 | 0 | 0 | 0 | 0
416.5488 | 0 | 0 | 0 | 0 | 0 | 0 | 0 | 0
417.513 | 0 | 0 | 0 | 0 | 0 | 0 | 0 | 0
418.4773 | 0 | 0 | 0 | 0 | 0 | 0 | 0 | 0
419.4415 | 0 | 0 | 0 | 0 | 0 | 0 | 0 | 0
420.4057 | 0 | 0 | 0 | 0 | 0 | 0 | 0 | 0
421.37 | 0 | 0 | 0 | 0 | 0 | 0 | 0 | 0
422.3342 | 0 | 0 | 0 | 0 | 0 | 0 | 0 | 0
423.2984 | 0 | 0 | 0 | 0 | 0 | 0 | 0 | 0
424.2627 | 0 | 0 | 0 | 0 | 0 | 0 | 0 | 0
425.2269 | 0 | 0 | 0 | 0 | 0 | 0 | 0 | 0
426.1911 | 0 | 0 | 0 | 0 | 0 | 0 | 0 | 0
427.1554 | 0 | 0 | 0 | 0 | 0 | 0 | 0 | 0
428.1196 | 0 | 0 | 0 | 0 | 0 | 0 | 0 | 0
429.0838 | 0 | 0 | 0 | 0 | 0 | 0 | 0 | 0
430.0481 | 0 | 0 | 0 | 0 | 0 | 0 | 0 | 0
431.0123 | 0 | 0 | 0 | 0 | 0 | 0 | 0 | 0
431.9765 | 0 | 0 | 0 | 0 | 0 | 0 | 0 | 0
432.9408 | 0 | 0 | 0 | 0 | 0 | 0 | 0 | 0
433.905 | 0 | 0 | 0 | 0 | 0 | 0 | 0 | 0
434.8692 | 0 | 0 | 0 | 0 | 0 | 0 | 0 | 0
435.8335 | 0 | 0 | 0 | 0 | 0 | 0 | 0 | 0
436.7977 | 0 | 0 | 0 | 0 | 0 | 0 | 0 | 0
437.7619 | 0 | 0 | 0 | 0 | 0 | 0 | 0 | 0
438.7262 | 0 | 0 | 0 | 0 | 0 | 0 | 0 | 0
439.6904 | 0 | 0 | 0 | 0 | 0 | 0 | 0 | 0
440.6546 | 0 | 0 | 0 | 0 | 0 | 0 | 0 | 0
441.6189 | 0 | 0 | 0 | 0 | 0 | 0 | 0 | 0
442.5831 | 0 | 0 | 0 | 0 | 0 | 0 | 0 | 0
443.5473 | 0 | 0 | 0 | 0 | 0 | 0 | 0 | 0
444.5116 | 0 | 0 | 0 | 0 | 0 | 0 | 0 | 0
445.4758 | 0 | 0 | 0 | 0 | 0 | 0 | 0 | 0
446.44 | 0 | 0 | 0 | 0 | 0 | 0 | 0 | 0
447.4043 | 0 | 0 | 0 | 0 | 0 | 0 | 0 | 0
448.3685 | 0 | 0 | 0 | 0 | 0 | 0 | 0 | 0
449.3327 | 0 | 0 | 0 | 0 | 0 | 0 | 0 | 0
450.297 | 0 | 0 | 0 | 0 | 0 | 0 | 0 | 0
451.2612 | 0 | 0 | 0 | 0 | 0 | 0 | 0 | 0
452.2254 | 0 | 0 | 0 | 0 | 0 | 0 | 0 | 0
453.1897 | 0 | 0 | 0 | 0 | 0 | 0 | 0 | 0
454.1539 | 0 | 0 | 0 | 0 | 0 | 0 | 0 | 0
455.1181 | 0 | 0 | 0 | 0 | 0 | 0 | 0 | 0
456.0824 | 0 | 0 | 0 | 0 | 0 | 0 | 0 | 0
457.0466 | 0 | 0 | 0 | 0 | 0 | 0 | 0 | 0
458.0108 | 0 | 0 | 0 | 0 | 0 | 0 | 0 | 0
458.9751 | 0 | 0 | 0 | 0 | 0 | 0 | 0 | 0
459.9393 | 0 | 0 | 0 | 0 | 0 | 0 | 0 | 0
460.9035 | 0 | 0 | 0 | 0 | 0 | 0 | 0 | 0
461.8678 | 0 | 0 | 0 | 0 | 0 | 0 | 0 | 0
462.832 | 0 | 0 | 0 | 0 | 0 | 0 | 0 | 0
463.7963 | 0 | 0 | 0 | 0 | 0 | 0 | 0 | 0
464.7605 | 0 | 0 | 0 | 0 | 0 | 0 | 0 | 0
465.7247 | 0 | 0 | 0 | 0 | 0 | 0 | 0 | 0
466.689 | 0 | 0 | 0 | 0 | 0 | 0 | 0 | 0
467.6532 | 0 | 0 | 0 | 0 | 0 | 0 | 0 | 0
468.6174 | 0 | 0 | 0 | 0 | 0 | 0 | 0 | 0
469.5817 | 0 | 0 | 0 | 0 | 0 | 0 | 0 | 0
470.5459 | 0 | 0 | 0 | 0 | 0 | 0 | 0 | 0
471.5101 | 0 | 0 | 0 | 0 | 0 | 0 | 0 | 0
472.4744 | 0 | 0 | 0 | 0 | 0 | 0 | 0 | 0
473.4386 | 0 | 0 | 0 | 0 | 0 | 0 | 0 | 0
474.4028 | 0 | 0 | 0 | 0 | 0 | 0 | 0 | 0
475.3671 | 0 | 0 | 0 | 0 | 0 | 0 | 0 | 0
476.3313 | 0 | 0 | 0 | 0 | 0 | 0 | 0 | 0
477.2955 | 0 | 0 | 0 | 0 | 0 | 0 | 0 | 0
478.2598 | 0 | 0 | 0 | 0 | 0 | 0 | 0 | 0
479.224 | 0 | 0 | 0 | 0 | 0 | 0 | 0 | 0
480.1882 | 0 | 0 | 0 | 0 | 0 | 0 | 0 | 0
481.1525 | 0 | 0 | 0 | 0 | 0 | 0 | 0 | 0
482.1167 | 0 | 0 | 0 | 0 | 0 | 0 | 0 | 0
483.0809 | 0 | 0 | 0 | 0 | 0 | 0 | 0 | 0
484.0452 | 0 | 0 | 0 | 0 | 0 | 0 | 0 | 0
485.0094 | 0 | 0 | 0 | 0 | 0 | 0 | 0 | 0
485.9736 | 0 | 0 | 0 | 0 | 0 | 0 | 0 | 0
486.9379 | 0 | 0 | 0 | 0 | 0 | 0 | 0 | 0
487.9021 | 0 | 0 | 0 | 0 | 0 | 0 | 0 | 0
488.8663 | 0 | 0 | 0 | 0 | 0 | 0 | 0 | 0
489.8306 | 0 | 0 | 0 | 0 | 0 | 0 | 0 | 0
490.7948 | 0 | 0 | 0 | 0 | 0 | 0 | 0 | 0
491.759 | 0 | 0 | 0 | 0 | 0 | 0 | 0 | 0
492.7233 | 0 | 0 | 0 | 0 | 0 | 0 | 0 | 0
493.6875 | 0 | 0 | 0 | 0 | 0 | 0 | 0 | 0
494.6517 | 0 | 0 | 0 | 0 | 0 | 0 | 0 | 0
495.616 | 0 | 0 | 0 | 0 | 0 | 0 | 0 | 0
496.5802 | 0 | 0 | 0 | 0 | 0 | 0 | 0 | 0
497.5444 | 0 | 0 | 0 | 0 | 0 | 0 | 0 | 0
498.5087 | 0 | 0 | 0 | 0 | 0 | 0 | 0 | 0
499.4729 | 0 | 0 | 0 | 0 | 0 | 0 | 0 | 0
500.4371 | 0 | 0 | 0 | 0 | 0 | 0 | 0 | 0
501.4014 | 0 | 0 | 0 | 0 | 0 | 0 | 0 | 0
502.3656 | 0 | 0 | 0 | 0 | 0 | 0 | 0 | 0
503.3298 | 0 | 0 | 0 | 0 | 0 | 0 | 0 | 0
504.2941 | 0 | 0 | 0 | 0 | 0 | 0 | 0 | 0
505.2583 | 0 | 0 | 0 | 0 | 0 | 0 | 0 | 0
506.2225 | 0 | 0 | 0 | 0 | 0 | 0 | 0 | 0
507.1868 | 0 | 0 | 0 | 0 | 0 | 0 | 0 | 0
508.151 | 0 | 0 | 0 | 0 | 0 | 0 | 0 | 0
509.1152 | 0 | 0 | 0 | 0 | 0 | 0 | 0 | 0
510.0795 | 0 | 0 | 0 | 0 | 0 | 0 | 0 | 0
511.0437 | 0 | 0 | 0 | 0 | 0 | 0 | 0 | 0
512.0079 | 0 | 0 | 0 | 0 | 0 | 0 | 0 | 0
512.9722 | 0 | 0 | 0 | 0 | 0 | 0 | 0 | 0
513.9364 | 0 | 0 | 0 | 0 | 0 | 0 | 0 | 0
514.9006 | 0 | 0 | 0 | 0 | 0 | 0 | 0 | 0
515.8649 | 0 | 0 | 0 | 0 | 0 | 0 | 0 | 0
516.8291 | 0 | 0 | 0 | 0 | 0 | 0 | 0 | 0
517.7933 | 0 | 0 | 0 | 0 | 0 | 0 | 0 | 0
518.7576 | 0 | 0 | 0 | 0 | 0 | 0 | 0 | 0
519.7218 | 0 | 0 | 0 | 0 | 0 | 0 | 0 | 0
520.686 | 0 | 0 | 0 | 0 | 0 | 0 | 0 | 0
521.6503 | 0 | 0 | 0 | 0 | 0 | 0 | 0 | 0
522.6145 | 0 | 0 | 0 | 0 | 0 | 0 | 0 | 0
523.5787 | 0 | 0 | 0 | 0 | 0 | 0 | 0 | 0
524.543 | 0 | 0 | 0 | 0 | 0 | 0 | 0 | 0
525.5072 | 0 | 0 | 0 | 0 | 0 | 0 | 0 | 0
526.4714 | 0 | 0 | 0 | 0 | 0 | 0 | 0 | 0
527.4357 | 0 | 0 | 0 | 0 | 0 | 0 | 0 | 0
528.3999 | 0 | 0 | 0 | 0 | 0 | 0 | 0 | 0
529.3641 | 0 | 0 | 0 | 0 | 0 | 0 | 0 | 0
530.3284 | 0 | 0 | 0 | 0 | 0 | 0 | 0 | 0
531.2926 | 0 | 0 | 0 | 0 | 0 | 0 | 0 | 0
532.2568 | 0 | 0 | 0 | 0 | 0 | 0 | 0 | 0
533.2211 | 0 | 0 | 0 | 0 | 0 | 0 | 0 | 0
534.1853 | 0 | 0 | 0 | 0 | 0 | 0 | 0 | 0
535.1495 | 0 | 0 | 0 | 0 | 0 | 0 | 0 | 0
536.1138 | 0 | 0 | 0 | 0 | 0 | 0 | 0 | 0
537.078 | 0 | 0 | 0 | 0 | 0 | 0 | 0 | 0
538.0422 | 0 | 0 | 0 | 0 | 0 | 0 | 0 | 0
539.0065 | 0 | 0 | 0 | 0 | 0 | 0 | 0 | 0
539.9707 | 0 | 0 | 0 | 0 | 0 | 0 | 0 | 0
540.9349 | 0 | 0 | 0 | 0 | 0 | 0 | 0 | 0
541.8992 | 0 | 0 | 0 | 0 | 0 | 0 | 0 | 0
542.8634 | 0 | 0 | 0 | 0 | 0 | 0 | 0 | 0
543.8276 | 0 | 0 | 0 | 0 | 0 | 0 | 0 | 0
544.7919 | 0 | 0 | 0 | 0 | 0 | 0 | 0 | 0
545.7561 | 0 | 0 | 0 | 0 | 0 | 0 | 0 | 0
546.7203 | 0 | 0 | 0 | 0 | 0 | 0 | 0 | 0
547.6846 | 0 | 0 | 0 | 0 | 0 | 0 | 0 | 0
548.6488 | 0 | 0 | 0 | 0 | 0 | 0 | 0 | 0
549.613 | 0 | 0 | 0 | 0 | 0 | 0 | 0 | 0
550.5773 | 0 | 0 | 0 | 0 | 0 | 0 | 0 | 0
551.5415 | 0 | 0 | 0 | 0 | 0 | 0 | 0 | 0
552.5057 | 0 | 0 | 0 | 0 | 0 | 0 | 0 | 0
553.47 | 0 | 0 | 0 | 0 | 0 | 0 | 0 | 0
554.4342 | 0 | 0 | 0 | 0 | 0 | 0 | 0 | 0
555.3984 | 0 | 0 | 0 | 0 | 0 | 0 | 0 | 0
556.3627 | 0 | 0 | 0 | 0 | 0 | 0 | 0 | 0
557.3269 | 0 | 0 | 0 | 0 | 0 | 0 | 0 | 0
558.2911 | 0 | 0 | 0 | 0 | 0 | 0 | 0 | 0
559.2554 | 0 | 0 | 0 | 0 | 0 | 0 | 0 | 0
560.2196 | 0 | 0 | 0 | 0 | 0 | 0 | 0 | 0
561.1838 | 0 | 0 | 0 | 0 | 0 | 0 | 0 | 0
562.1481 | 0 | 0 | 0 | 0 | 0 | 0 | 0 | 0
563.1123 | 0 | 0 | 0 | 0 | 0 | 0 | 0 | 0
564.0765 | 0 | 0 | 0 | 0 | 0 | 0 | 0 | 0
565.0408 | 0 | 0 | 0 | 0 | 0 | 0 | 0 | 0
566.005 | 0 | 0 | 0 | 0 | 0 | 0 | 0 | 0
566.9692 | 0 | 0 | 0 | 0 | 0 | 0 | 0 | 0
567.9335 | 0 | 0 | 0 | 0 | 0 | 0 | 0 | 0
568.8977 | 0 | 0 | 0 | 0 | 0 | 0 | 0 | 0
569.8619 | 0 | 0 | 0 | 0 | 0 | 0 | 0 | 0
570.8262 | 0 | 0 | 0 | 0 | 0 | 0 | 0 | 0
571.7904 | 0 | 0 | 0 | 0 | 0 | 0 | 0 | 0
572.7546 | 0 | 0 | 0 | 0 | 0 | 0 | 0 | 0
573.7189 | 0 | 0 | 0 | 0 | 0 | 0 | 0 | 0
574.6831 | 0 | 0 | 0 | 0 | 0 | 0 | 0 | 0
575.6473 | 0 | 0 | 0 | 0 | 0 | 0 | 0 | 0
576.6116 | 0 | 0 | 0 | 0 | 0 | 0 | 0 | 0
577.5758 | 0 | 0 | 0 | 0 | 0 | 0 | 0 | 0
578.54 | 0 | 0 | 0 | 0 | 0 | 0 | 0 | 0
579.5043 | 0 | 0 | 0 | 0 | 0 | 0 | 0 | 0
580.4685 | 0 | 0 | 0 | 0 | 0 | 0 | 0 | 0
581.4327 | 0 | 0 | 0 | 0 | 0 | 0 | 0 | 0
582.397 | 0 | 0 | 0 | 0 | 0 | 0 | 0 | 0
583.3612 | 0 | 0 | 0 | 0 | 0 | 0 | 0 | 0
584.3254 | 0 | 0 | 0 | 0 | 0 | 0 | 0 | 0
585.2897 | 0 | 0 | 0 | 0 | 0 | 0 | 0 | 0
586.2539 | 0 | 0 | 0 | 0 | 0 | 0 | 0 | 0
587.2181 | 0 | 0 | 0 | 0 | 0 | 0 | 0 | 0
588.1824 | 0 | 0 | 0 | 0 | 0 | 0 | 0 | 0
589.1466 | 0 | 0 | 0 | 0 | 0 | 0 | 0 | 0
590.1108 | 0 | 0 | 0 | 0 | 0 | 0 | 0 | 0
591.0751 | 0 | 0 | 0 | 0 | 0 | 0 | 0 | 0
592.0393 | 0 | 0 | 0 | 0 | 0 | 0 | 0 | 0
593.0035 | 0 | 0 | 0 | 0 | 0 | 0 | 0 | 0
593.9678 | 0 | 0 | 0 | 0 | 0 | 0 | 0 | 0
594.932 | 0 | 0 | 0 | 0 | 0 | 0 | 0 | 0
595.8962 | 0 | 0 | 0 | 0 | 0 | 0 | 0 | 0
596.8605 | 0 | 0 | 0 | 0 | 0 | 0 | 0 | 0
597.8247 | 0 | 0 | 0 | 0 | 0 | 0 | 0 | 0
598.7889 | 0 | 0 | 0 | 0 | 0 | 0 | 0 | 0
599.7532 | 0 | 0 | 0 | 0 | 0 | 0 | 0 | 0
600.7174 | 0 | 0 | 0 | 0 | 0 | 0 | 0 | 0
601.6816 | 0 | 0 | 0 | 0 | 0 | 0 | 0 | 0
602.6459 | 0 | 0 | 0 | 0 | 0 | 0 | 0 | 0
603.6101 | 0 | 0 | 0 | 0 | 0 | 0 | 0 | 0
604.5743 | 0 | 0 | 0 | 0 | 0 | 0 | 0 | 0
605.5386 | 0 | 0 | 0 | 0 | 0 | 0 | 0 | 0
606.5028 | 0 | 0 | 0 | 0 | 0 | 0 | 0 | 0
607.467 | 0 | 0 | 0 | 0 | 0 | 0 | 0 | 0
608.4313 | 0 | 0 | 0 | 0 | 0 | 0 | 0 | 0
609.3955 | 0 | 0 | 0 | 0 | 0 | 0 | 0 | 0
610.3597 | 0 | 0 | 0 | 0 | 0 | 0 | 0 | 0
611.324 | 0 | 0 | 0 | 0 | 0 | 0 | 0 | 0
612.2882 | 0 | 0 | 0 | 0 | 0 | 0 | 0 | 0
613.2524 | 0 | 0 | 0 | 0 | 0 | 0 | 0 | 0
614.2167 | 0 | 0 | 0 | 0 | 0 | 0 | 0 | 0
615.1809 | 0 | 0 | 0 | 0 | 0 | 0 | 0 | 0
616.1451 | 0 | 0 | 0 | 0 | 0 | 0 | 0 | 0
617.1094 | 0 | 0 | 0 | 0 | 0 | 0 | 0 | 0
618.0736 | 0 | 0 | 0 | 0 | 0 | 0 | 0 | 0
619.0378 | 0 | 0 | 0 | 0 | 0 | 0 | 0 | 0
620.0021 | 0 | 0 | 0 | 0 | 0 | 0 | 0 | 0
620.9663 | 0 | 0 | 0 | 0 | 0 | 0 | 0 | 0
621.9305 | 0 | 0 | 0 | 0 | 0 | 0 | 0 | 0
622.8948 | 0 | 0 | 0 | 0 | 0 | 0 | 0 | 0
623.859 | 0 | 0 | 0 | 0 | 0 | 0 | 0 | 0
624.8232 | 0 | 0 | 0 | 0 | 0 | 0 | 0 | 0
625.7875 | 0 | 0 | 0 | 0 | 0 | 0 | 0 | 0
626.7517 | 0 | 0 | 0 | 0 | 0 | 0 | 0 | 0
627.7159 | 0 | 0 | 0 | 0 | 0 | 0 | 0 | 0
628.6802 | 0 | 0 | 0 | 0 | 0 | 0 | 0 | 0
629.6444 | 0 | 0 | 0 | 0 | 0 | 0 | 0 | 0
630.6086 | 0 | 0 | 0 | 0 | 0 | 0 | 0 | 0
631.5729 | 0 | 0 | 0 | 0 | 0 | 0 | 0 | 0
632.5371 | 0 | 0 | 0 | 0 | 0 | 0 | 0 | 0
633.5013 | 0 | 0 | 0 | 0 | 0 | 0 | 0 | 0
634.4656 | 0 | 0 | 0 | 0 | 0 | 0 | 0 | 0
635.4298 | 0 | 0 | 0 | 0 | 0 | 0 | 0 | 0
636.394 | 0 | 0 | 0 | 0 | 0 | 0 | 0 | 0
637.3583 | 0 | 0 | 0 | 0 | 0 | 0 | 0 | 0
638.3225 | 0 | 0 | 0 | 0 | 0 | 0 | 0 | 0
639.2867 | 0 | 0 | 0 | 0 | 0 | 0 | 0 | 0
640.251 | 0 | 0 | 0 | 0 | 0 | 0 | 0 | 0
641.2152 | 0 | 0 | 0 | 0 | 0 | 0 | 0 | 0
642.1794 | 0 | 0 | 0 | 0 | 0 | 0 | 0 | 0
643.1437 | 0 | 0 | 0 | 0 | 0 | 0 | 0 | 0
644.1079 | 0 | 0 | 0 | 0 | 0 | 0 | 0 | 0
645.0721 | 0 | 0 | 0 | 0 | 0 | 0 | 0 | 0
646.0364 | 0 | 0 | 0 | 0 | 0 | 0 | 0 | 0
647.0006 | 0 | 0 | 0 | 0 | 0 | 0 | 0 | 0
647.9648 | 0 | 0 | 0 | 0 | 0 | 0 | 0 | 0
648.9291 | 0 | 0 | 0 | 0 | 0 | 0 | 0 | 0
649.8933 | -0.00635 | 0.04429 | -0.09853 | -0.1704 | -0.2407 | -0.05073 | 0.06531 | -0.05577
650.8575 | 0.01583 | 0.07549 | -0.05815 | -0.11124 | -0.25437 | -0.11412 | 0.11301 | -0.0696
651.8218 | 0.01881 | 0.08797 | -0.00388 | -0.03676 | -0.2614 | -0.16226 | 0.14361 | -0.09021
652.786 | 0.00605 | 0.08537 | 0.054 | 0.04138 | -0.2631 | -0.19655 | 0.15273 | -0.10877
653.7502 | -0.01559 | 0.07114 | 0.10321 | 0.10819 | -0.25972 | -0.21882 | 0.1422 | -0.12113
654.7145 | -0.03921 | 0.04685 | 0.12959 | 0.14478 | -0.25107 | -0.23003 | 0.11722 | -0.12549
655.6787 | -0.05933 | 0.01375 | 0.12246 | 0.13667 | -0.23754 | -0.23092 | 0.0843 | -0.12128
656.6429 | -0.07263 | -0.02516 | 0.08331 | 0.08776 | -0.22097 | -0.22301 | 0.05004 | -0.10883
657.6072 | -0.07847 | -0.06475 | 0.02564 | 0.01866 | -0.20454 | -0.2091 | 0.01985 | -0.08915
658.5714 | -0.0786 | -0.09954 | -0.0352 | -0.04964 | -0.19147 | -0.19258 | -0.00293 | -0.06329
659.5356 | -0.07582 | -0.12553 | -0.08929 | -0.10516 | -0.18329 | -0.17596 | -0.01693 | -0.03171
660.4999 | -0.0726 | -0.14075 | -0.13234 | -0.14368 | -0.17915 | -0.15994 | -0.02213 | 0.00561
661.4641 | -0.07016 | -0.14492 | -0.16299 | -0.16506 | -0.17659 | -0.14369 | -0.01937 | 0.04785
662.4283 | -0.06842 | -0.13931 | -0.18116 | -0.17131 | -0.17295 | -0.1259 | -0.01039 | 0.09112
663.3926 | -0.06654 | -0.12688 | -0.18794 | -0.16632 | -0.16668 | -0.106 | 0.00195 | 0.1268
664.3568 | -0.0635 | -0.11221 | -0.1862 | -0.15593 | -0.15819 | -0.08492 | 0.01387 | 0.14389
665.321 | -0.05884 | -0.10066 | -0.18066 | -0.14733 | -0.14969 | -0.06495 | 0.02158 | 0.13799
666.2853 | -0.0532 | -0.09638 | -0.17653 | -0.14666 | -0.14365 | -0.04883 | 0.023 | 0.11777
667.2495 | -0.04839 | -0.10019 | -0.17675 | -0.15549 | -0.13997 | -0.03844 | 0.01959 | 0.0979
668.2137 | -0.04635 | -0.10886 | -0.18012 | -0.16847 | -0.13418 | -0.03397 | 0.01703 | 0.08696
669.178 | -0.04725 | -0.1167 | -0.18304 | -0.17627 | -0.1197 | -0.03333 | 0.02271 | 0.08484
670.1422 | -0.04866 | -0.1185 | -0.18392 | -0.17281 | -0.09415 | -0.03204 | 0.0405 | 0.08818
671.1064 | -0.04759 | -0.11218 | -0.18467 | -0.16011 | -0.06381 | -0.02498 | 0.06687 | 0.09459
672.0707 | -0.04292 | -0.09903 | -0.18735 | -0.14557 | -0.04043 | -0.00872 | 0.09228 | 0.10264
673.0349 | -0.03582 | -0.0821 | -0.19141 | -0.13548 | -0.03281 | 0.01768 | 0.10645 | 0.11113
673.9991 | -0.02829 | -0.0642 | -0.19439 | -0.13149 | -0.04124 | 0.05345 | 0.1034 | 0.11947
674.9634 | -0.02196 | -0.04708 | -0.19418 | -0.13142 | -0.05923 | 0.09687 | 0.08319 | 0.12813
675.9276 | -0.0176 | -0.03154 | -0.19014 | -0.13173 | -0.07853 | 0.1445 | 0.05054 | 0.13822
676.8918 | -0.01535 | -0.01782 | -0.18294 | -0.12911 | -0.09216 | 0.1898 | 0.01257 | 0.15048
677.8561 | -0.01505 | -0.00597 | -0.17398 | -0.12121 | -0.09529 | 0.22289 | -0.02327 | 0.16431
678.8203 | -0.0165 | 0.00421 | -0.16488 | -0.10727 | -0.08578 | 0.23428 | -0.051 | 0.17775
679.7845 | -0.01952 | 0.01351 | -0.15699 | -0.08862 | -0.06501 | 0.22118 | -0.06737 | 0.18828
680.7488 | -0.02381 | 0.02342 | -0.15127 | -0.06804 | -0.03768 | 0.18858 | -0.07222 | 0.19447
681.713 | -0.02884 | 0.03608 | -0.14817 | -0.04881 | -0.01121 | 0.14501 | -0.06772 | 0.1962
682.6772 | -0.03366 | 0.05388 | -0.14807 | -0.03347 | 0.00645 | 0.09758 | -0.05697 | 0.19437
683.6415 | -0.03673 | 0.07875 | -0.15144 | -0.02329 | 0.00965 | 0.051 | -0.04278 | 0.18971
684.6057 | -0.0361 | 0.11075 | -0.1585 | -0.01834 | -0.00203 | 0.00857 | -0.02706 | 0.18175
685.5699 | -0.03016 | 0.14604 | -0.16838 | -0.01764 | -0.02262 | -0.02682 | -0.01066 | 0.16868
686.5342 | -0.01868 | 0.17588 | -0.17865 | -0.01947 | -0.04225 | -0.05282 | 0.0062 | 0.1487
687.4984 | -0.00346 | 0.19006 | -0.18589 | -0.02166 | -0.0519 | -0.06846 | 0.02325 | 0.12204
688.4626 | 0.0122 | 0.18382 | -0.18702 | -0.02216 | -0.04696 | -0.07452 | 0.03955 | 0.09148
689.4269 | 0.02513 | 0.16094 | -0.18012 | -0.01934 | -0.0276 | -0.07286 | 0.05346 | 0.06107
690.3911 | 0.03342 | 0.12959 | -0.16449 | -0.0122 | 0.00257 | -0.0654 | 0.06277 | 0.03454
691.3553 | 0.0366 | 0.09736 | -0.14024 | -0.000494873 | 0.03754 | -0.05371 | 0.06524 | 0.01475
692.3196 | 0.03516 | 0.06953 | -0.10841 | 0.01489 | 0.06951 | -0.03949 | 0.05926 | 0.00342
693.2838 | 0.03005 | 0.04922 | -0.0715 | 0.03132 | 0.09028 | -0.02513 | 0.04485 | 0.000757143
694.248 | 0.02224 | 0.03774 | -0.03408 | 0.04413 | 0.0947 | -0.01402 | 0.024 | 0.00484
695.2123 | 0.01245 | 0.03456 | -0.00225 | 0.04765 | 0.08409 | -0.00959 | 4.37391e-05 | 0.01158
696.1765 | 0.00106 | 0.03744 | 0.01864 | 0.03792 | 0.0655 | -0.01383 | -0.02391 | 0.01577
697.1407 | -0.01168 | 0.04293 | 0.02651 | 0.01504 | 0.04723 | -0.0262 | -0.04616 | 0.01309
698.105 | -0.02532 | 0.04721 | 0.0232 | -0.01686 | 0.03518 | -0.04397 | -0.06642 | 0.00182
699.0692 | -0.03877 | 0.0469 | 0.01287 | -0.05151 | 0.03212 | -0.06321 | -0.08489 | -0.01667
700.0334 | -0.05017 | 0.04001 | 0.00022043 | -0.08226 | 0.03838 | -0.07974 | -0.10112 | -0.03883
700.9977 | -0.05715 | 0.02699 | -0.01046 | -0.10323 | 0.05259 | -0.08983 | -0.11336 | -0.06029
701.9619 | -0.0576 | 0.01109 | -0.01588 | -0.11045 | 0.07224 | -0.09102 | -0.11887 | -0.0774
702.9261 | -0.05064 | -0.00271 | -0.01408 | -0.10283 | 0.09469 | -0.08269 | -0.11515 | -0.08827
703.8904 | -0.03676 | -0.00972 | -0.00437 | -0.08227 | 0.11839 | -0.06612 | -0.10103 | -0.09283
704.8546 | -0.01718 | -0.00687 | 0.01321 | -0.05235 | 0.14352 | -0.04362 | -0.07685 | -0.09198
705.8188 | 0.00705 | 0.00731 | 0.03854 | -0.01649 | 0.17128 | -0.01769 | -0.044 | -0.08643
706.7831 | 0.03537 | 0.03291 | 0.07149 | 0.02318 | 0.20269 | 0.00942 | -0.00454 | -0.07638
707.7473 | 0.06721 | 0.06846 | 0.11136 | 0.06588 | 0.23755 | 0.03574 | 0.03868 | -0.06189
708.7115 | 0.10136 | 0.11046 | 0.15603 | 0.11133 | 0.27421 | 0.05981 | 0.08206 | -0.04354
709.6758 | 0.13562 | 0.15358 | 0.20155 | 0.15873 | 0.3102 | 0.08115 | 0.12181 | -0.02285
710.64 | 0.16741 | 0.19213 | 0.24292 | 0.20622 | 0.34345 | 0.10055 | 0.15515 | -0.00191
711.6042 | 0.19465 | 0.2222 | 0.27551 | 0.25106 | 0.37296 | 0.11945 | 0.18095 | 0.01752
712.5685 | 0.21635 | 0.24261 | 0.29617 | 0.29022 | 0.39827 | 0.13916 | 0.19924 | 0.03454
713.5327 | 0.23239 | 0.25426 | 0.30327 | 0.32072 | 0.41805 | 0.15986 | 0.2101 | 0.04918
714.4969 | 0.24301 | 0.25872 | 0.29621 | 0.34001 | 0.42879 | 0.17989 | 0.21301 | 0.06194
715.4612 | 0.24818 | 0.25733 | 0.27546 | 0.34631 | 0.42466 | 0.19534 | 0.20706 | 0.07344
716.4254 | 0.24755 | 0.25121 | 0.24351 | 0.33955 | 0.39974 | 0.201 | 0.19234 | 0.08436
717.3896 | 0.24086 | 0.24198 | 0.20629 | 0.3226 | 0.35328 | 0.19352 | 0.17194 | 0.09601
718.3539 | 0.22902 | 0.23269 | 0.17342 | 0.302 | 0.29441 | 0.17578 | 0.15312 | 0.11082
719.3181 | 0.21471 | 0.22741 | 0.15584 | 0.28665 | 0.23993 | 0.15753 | 0.14557 | 0.13159
720.2823 | 0.20143 | 0.22911 | 0.16093 | 0.28375 | 0.20506 | 0.14974 | 0.15666 | 0.15936
721.2466 | 0.19139 | 0.23752 | 0.18879 | 0.29518 | 0.19589 | 0.1579 | 0.18706 | 0.19173
722.2108 | 0.18472 | 0.24945 | 0.23279 | 0.31735 | 0.20895 | 0.1804 | 0.23068 | 0.22391
723.175 | 0.1803 | 0.26109 | 0.28319 | 0.34429 | 0.23575 | 0.2112 | 0.27795 | 0.25131
724.1393 | 0.17702 | 0.26985 | 0.33066 | 0.37062 | 0.26713 | 0.24295 | 0.31948 | 0.27115
725.1035 | 0.17416 | 0.27497 | 0.36851 | 0.39303 | 0.29589 | 0.26906 | 0.34874 | 0.28261
726.0677 | 0.17148 | 0.27721 | 0.39355 | 0.41049 | 0.3178 | 0.28517 | 0.36329 | 0.28634
727.032 | 0.16898 | 0.27822 | 0.40609 | 0.4235 | 0.33166 | 0.29017 | 0.36471 | 0.2837
727.9962 | 0.16683 | 0.27989 | 0.40902 | 0.43327 | 0.3386 | 0.28618 | 0.35715 | 0.27647
728.9604 | 0.16534 | 0.28384 | 0.40646 | 0.44072 | 0.34094 | 0.27731 | 0.34544 | 0.26661
729.9247 | 0.16491 | 0.29097 | 0.40242 | 0.44601 | 0.34106 | 0.26806 | 0.33366 | 0.25625
730.8889 | 0.166 | 0.30117 | 0.40006 | 0.44854 | 0.34064 | 0.26198 | 0.3244 | 0.24758
731.8531 | 0.16904 | 0.31342 | 0.40134 | 0.44756 | 0.34058 | 0.26096 | 0.31882 | 0.24267
732.8174 | 0.1744 | 0.32617 | 0.40718 | 0.44303 | 0.34136 | 0.26531 | 0.31702 | 0.2432
733.7816 | 0.18239 | 0.33814 | 0.41772 | 0.43622 | 0.34366 | 0.27421 | 0.31878 | 0.25026
734.7458 | 0.19323 | 0.34895 | 0.43266 | 0.42948 | 0.34871 | 0.28658 | 0.32408 | 0.26422
735.7101 | 0.20699 | 0.35915 | 0.45126 | 0.42544 | 0.35819 | 0.30177 | 0.33326 | 0.28476
736.6743 | 0.22339 | 0.3697 | 0.47209 | 0.42603 | 0.37362 | 0.31974 | 0.34667 | 0.31079
737.6385 | 0.24144 | 0.38109 | 0.49257 | 0.43176 | 0.39546 | 0.34066 | 0.36411 | 0.34025
738.6028 | 0.25917 | 0.39268 | 0.50898 | 0.44135 | 0.42229 | 0.36409 | 0.38417 | 0.36995
739.567 | 0.27373 | 0.40257 | 0.5174 | 0.4519 | 0.45023 | 0.38826 | 0.40406 | 0.39607
740.5312 | 0.28222 | 0.40835 | 0.51555 | 0.45981 | 0.4737 | 0.41003 | 0.42036 | 0.41544
741.4955 | 0.28297 | 0.40842 | 0.50428 | 0.46248 | 0.48768 | 0.42599 | 0.43051 | 0.427
742.4597 | 0.27634 | 0.4029 | 0.48714 | 0.45954 | 0.49037 | 0.43404 | 0.4341 | 0.43209
743.424 | 0.26436 | 0.39356 | 0.46839 | 0.45287 | 0.48396 | 0.43439 | 0.4328 | 0.43329
744.3882 | 0.24972 | 0.38277 | 0.45116 | 0.44532 | 0.47283 | 0.42913 | 0.42914 | 0.43296
745.3524 | 0.23483 | 0.37262 | 0.43681 | 0.43936 | 0.46113 | 0.42098 | 0.42516 | 0.43241
746.3167 | 0.22146 | 0.36446 | 0.42523 | 0.43642 | 0.45143 | 0.4123 | 0.4218 | 0.43188
747.2809 | 0.21068 | 0.3589 | 0.41562 | 0.43684 | 0.44466 | 0.40456 | 0.41906 | 0.43102
748.2451 | 0.20294 | 0.35597 | 0.40717 | 0.4401 | 0.4405 | 0.39835 | 0.41648 | 0.42948
749.2094 | 0.1982 | 0.35539 | 0.39956 | 0.44512 | 0.43807 | 0.39368 | 0.41376 | 0.42731
750.1736 | 0.19612 | 0.35672 | 0.39309 | 0.45051 | 0.43626 | 0.39025 | 0.41108 | 0.42507
751.1378 | 0.1961 | 0.35937 | 0.38832 | 0.4548 | 0.43413 | 0.38778 | 0.40906 | 0.42349
752.1021 | 0.19743 | 0.36261 | 0.38566 | 0.4566 | 0.43089 | 0.38607 | 0.40836 | 0.42307
753.0663 | 0.19929 | 0.36548 | 0.38497 | 0.45475 | 0.42598 | 0.38495 | 0.40919 | 0.42369
754.0305 | 0.20079 | 0.36686 | 0.38538 | 0.44848 | 0.41897 | 0.38417 | 0.411 | 0.42446
754.9948 | 0.20103 | 0.36566 | 0.38546 | 0.43753 | 0.40961 | 0.38326 | 0.41242 | 0.42406
755.959 | 0.19916 | 0.36113 | 0.38369 | 0.42228 | 0.39802 | 0.38164 | 0.41172 | 0.42121
756.9232 | 0.19463 | 0.35325 | 0.37891 | 0.40374 | 0.38469 | 0.37877 | 0.40737 | 0.41531
757.8875 | 0.18733 | 0.34278 | 0.37074 | 0.38341 | 0.37047 | 0.37438 | 0.39873 | 0.40674
758.8517 | 0.17767 | 0.33104 | 0.35957 | 0.36289 | 0.35627 | 0.36862 | 0.38632 | 0.39671
759.8159 | 0.16651 | 0.31949 | 0.34628 | 0.34362 | 0.34288 | 0.36197 | 0.37157 | 0.38672
760.7802 | 0.15462 | 0.30899 | 0.33297 | 0.32796 | 0.33149 | 0.35324 | 0.35678 | 0.3753
761.7444 | 0.14346 | 0.30052 | 0.31943 | 0.31516 | 0.32147 | 0.34489 | 0.34304 | 0.36569
762.7086 | 0.13384 | 0.29408 | 0.30645 | 0.30556 | 0.31287 | 0.33722 | 0.33148 | 0.35765
763.6729 | 0.12622 | 0.28917 | 0.29453 | 0.29902 | 0.30558 | 0.33033 | 0.32248 | 0.35051
764.6371 | 0.12067 | 0.28502 | 0.28394 | 0.29496 | 0.29952 | 0.32416 | 0.31582 | 0.34362
765.6013 | 0.11686 | 0.28092 | 0.27487 | 0.29251 | 0.29465 | 0.31862 | 0.31084 | 0.33667
766.5656 | 0.11425 | 0.27639 | 0.2674 | 0.29072 | 0.291 | 0.31365 | 0.30676 | 0.32977
767.5298 | 0.11218 | 0.2713 | 0.26148 | 0.28879 | 0.28859 | 0.30922 | 0.3029 | 0.32332
768.494 | 0.11007 | 0.26573 | 0.25691 | 0.28618 | 0.28729 | 0.30532 | 0.29879 | 0.31771
769.4583 | 0.10755 | 0.25984 | 0.25325 | 0.28269 | 0.28675 | 0.30183 | 0.2942 | 0.31303
770.4225 | 0.10449 | 0.25376 | 0.24994 | 0.27839 | 0.28637 | 0.29856 | 0.28905 | 0.30897
771.3867 | 0.10099 | 0.24753 | 0.24638 | 0.27347 | 0.28549 | 0.29521 | 0.28341 | 0.30488
772.351 | 0.09725 | 0.24113 | 0.24217 | 0.26814 | 0.28356 | 0.29153 | 0.27744 | 0.30002
773.3152 | 0.09353 | 0.2346 | 0.23718 | 0.26252 | 0.28031 | 0.28734 | 0.27137 | 0.29388
774.2794 | 0.08997 | 0.22812 | 0.23161 | 0.25664 | 0.27589 | 0.2826 | 0.26547 | 0.28636
775.2437 | 0.08666 | 0.22197 | 0.22585 | 0.25046 | 0.27073 | 0.27742 | 0.26001 | 0.27785
776.2079 | 0.08353 | 0.21647 | 0.22026 | 0.24395 | 0.26534 | 0.27197 | 0.25512 | 0.26907
777.1721 | 0.08048 | 0.21187 | 0.21505 | 0.2372 | 0.26015 | 0.26639 | 0.25076 | 0.26075
778.1364 | 0.07739 | 0.20819 | 0.21016 | 0.23039 | 0.25532 | 0.26074 | 0.24671 | 0.25348
779.1006 | 0.07418 | 0.20525 | 0.20536 | 0.22386 | 0.25075 | 0.25501 | 0.24258 | 0.24749
780.0648 | 0.07084 | 0.20266 | 0.20042 | 0.21794 | 0.24618 | 0.24915 | 0.238 | 0.2427
781.0291 | 0.06745 | 0.19998 | 0.19527 | 0.21291 | 0.24132 | 0.24316 | 0.23275 | 0.23876
781.9933 | 0.06418 | 0.19686 | 0.19014 | 0.20891 | 0.23603 | 0.23713 | 0.22692 | 0.23528
782.9575 | 0.06126 | 0.19323 | 0.18543 | 0.20589 | 0.23036 | 0.23126 | 0.22089 | 0.23192
783.9218 | 0.05895 | 0.1893 | 0.18167 | 0.20366 | 0.22458 | 0.22586 | 0.21533 | 0.22857
784.886 | 0.05749 | 0.18549 | 0.17925 | 0.20193 | 0.21906 | 0.22123 | 0.21096 | 0.22532
785.8502 | 0.05707 | 0.18233 | 0.17832 | 0.20043 | 0.2142 | 0.21763 | 0.20839 | 0.22242
786.8145 | 0.05771 | 0.18022 | 0.1787 | 0.19891 | 0.21032 | 0.21519 | 0.20792 | 0.22018
787.7787 | 0.05929 | 0.1793 | 0.1799 | 0.19728 | 0.20761 | 0.21389 | 0.20944 | 0.21878
788.7429 | 0.06151 | 0.17938 | 0.1813 | 0.1955 | 0.20604 | 0.21349 | 0.21235 | 0.21819
789.7072 | 0.06389 | 0.17995 | 0.1823 | 0.19362 | 0.2054 | 0.21364 | 0.2157 | 0.21815
790.6714 | 0.06589 | 0.18033 | 0.18245 | 0.19165 | 0.2053 | 0.21386 | 0.21832 | 0.21817
791.6356 | 0.06698 | 0.17985 | 0.18154 | 0.18961 | 0.20526 | 0.21364 | 0.21917 | 0.21772
792.5999 | 0.06682 | 0.17811 | 0.17959 | 0.18745 | 0.20474 | 0.21257 | 0.2176 | 0.21633
793.5641 | 0.06527 | 0.17504 | 0.17681 | 0.18514 | 0.20334 | 0.21038 | 0.21357 | 0.21382
794.5283 | 0.06251 | 0.17095 | 0.17349 | 0.18269 | 0.20084 | 0.20705 | 0.20766 | 0.21033
795.4926 | 0.05894 | 0.16641 | 0.16995 | 0.18019 | 0.19732 | 0.20277 | 0.20086 | 0.20629
796.4568 | 0.05507 | 0.16202 | 0.16649 | 0.17776 | 0.19307 | 0.19791 | 0.19427 | 0.20225
797.421 | 0.05145 | 0.15822 | 0.16338 | 0.17553 | 0.18851 | 0.19286 | 0.18879 | 0.19874
798.3853 | 0.04845 | 0.15519 | 0.16079 | 0.17359 | 0.18409 | 0.18803 | 0.18489 | 0.19605
799.3495 | 0.0463 | 0.15283 | 0.15879 | 0.17193 | 0.18011 | 0.18367 | 0.18258 | 0.19425
800.3137 | 0.04498 | 0.15085 | 0.15732 | 0.17047 | 0.17674 | 0.17995 | 0.18149 | 0.19314
801.278 | 0.04432 | 0.14891 | 0.15623 | 0.16907 | 0.174 | 0.1769 | 0.18102 | 0.19242
802.2422 | 0.04401 | 0.14681 | 0.15532 | 0.16762 | 0.17185 | 0.17453 | 0.18056 | 0.19182
803.2064 | 0.04372 | 0.14452 | 0.15443 | 0.16608 | 0.17024 | 0.17278 | 0.17968 | 0.19116
804.1707 | 0.04321 | 0.14228 | 0.15349 | 0.1645 | 0.16918 | 0.17161 | 0.17825 | 0.19044
805.1349 | 0.04236 | 0.14041 | 0.15258 | 0.163 | 0.16869 | 0.17091 | 0.17641 | 0.18975
806.0991 | 0.04121 | 0.13926 | 0.15183 | 0.16173 | 0.16878 | 0.17056 | 0.17443 | 0.18918
807.0634 | 0.03991 | 0.139 | 0.15139 | 0.16082 | 0.16939 | 0.17035 | 0.17259 | 0.18876
808.0276 | 0.03867 | 0.13961 | 0.15129 | 0.16027 | 0.17029 | 0.17004 | 0.1711 | 0.18841
808.9918 | 0.03767 | 0.14081 | 0.1514 | 0.15998 | 0.17114 | 0.16941 | 0.17001 | 0.18792
809.9561 | 0.03697 | 0.14219 | 0.15142 | 0.1598 | 0.17158 | 0.16836 | 0.16927 | 0.1871
810.9203 | 0.03657 | 0.14328 | 0.15101 | 0.15952 | 0.17132 | 0.16692 | 0.16884 | 0.18582
811.8846 | 0.03635 | 0.14372 | 0.14985 | 0.15903 | 0.17025 | 0.16526 | 0.16866 | 0.18405
812.8488 | 0.03619 | 0.14332 | 0.14787 | 0.15826 | 0.16845 | 0.16364 | 0.16876 | 0.18192
813.813 | 0.03601 | 0.1421 | 0.1452 | 0.15729 | 0.16622 | 0.16233 | 0.16915 | 0.17962
814.7773 | 0.03577 | 0.14022 | 0.14218 | 0.15623 | 0.16393 | 0.16147 | 0.16985 | 0.17738
815.7415 | 0.03552 | 0.13796 | 0.13924 | 0.15527 | 0.16194 | 0.1611 | 0.17078 | 0.17542
816.7057 | 0.03531 | 0.13561 | 0.13675 | 0.15452 | 0.16051 | 0.16109 | 0.17183 | 0.17393
817.67 | 0.0352 | 0.1334 | 0.13492 | 0.15405 | 0.15978 | 0.16123 | 0.17284 | 0.17307
818.6342 | 0.03518 | 0.13154 | 0.13374 | 0.15386 | 0.15972 | 0.16134 | 0.17366 | 0.17293
819.5984 | 0.03517 | 0.13013 | 0.13304 | 0.15384 | 0.1602 | 0.16131 | 0.1742 | 0.17354
820.5627 | 0.03506 | 0.12918 | 0.13258 | 0.15386 | 0.16098 | 0.16113 | 0.17443 | 0.17481
821.5269 | 0.03475 | 0.12864 | 0.13212 | 0.15378 | 0.16182 | 0.1609 | 0.1743 | 0.17655
822.4911 | 0.03422 | 0.1284 | 0.13157 | 0.15347 | 0.16248 | 0.16076 | 0.17379 | 0.17843
823.4554 | 0.03347 | 0.12829 | 0.13094 | 0.15285 | 0.16278 | 0.16081 | 0.17281 | 0.18011
824.4196 | 0.03261 | 0.12817 | 0.13037 | 0.15189 | 0.16262 | 0.16111 | 0.17133 | 0.18124
825.3839 | 0.03174 | 0.1279 | 0.13 | 0.15062 | 0.16204 | 0.16164 | 0.1694 | 0.18165
826.3481 | 0.03094 | 0.12743 | 0.12994 | 0.14909 | 0.16119 | 0.16234 | 0.16722 | 0.18136
827.3123 | 0.03024 | 0.12679 | 0.13021 | 0.1474 | 0.16033 | 0.16312 | 0.16513 | 0.18057
828.2766 | 0.02959 | 0.12609 | 0.13076 | 0.14564 | 0.15974 | 0.16387 | 0.16352 | 0.17958
829.2408 | 0.02895 | 0.12547 | 0.13146 | 0.14395 | 0.15961 | 0.16448 | 0.16277 | 0.17868
830.205 | 0.02827 | 0.12506 | 0.13217 | 0.14246 | 0.16008 | 0.16486 | 0.16306 | 0.17804
831.1693 | 0.02755 | 0.12493 | 0.1328 | 0.14133 | 0.16111 | 0.16493 | 0.16438 | 0.17771
832.1335 | 0.02684 | 0.12509 | 0.13325 | 0.1407 | 0.16258 | 0.16469 | 0.16648 | 0.17757
833.0977 | 0.02621 | 0.12548 | 0.1335 | 0.1407 | 0.16432 | 0.16422 | 0.16899 | 0.17748
834.062 | 0.02576 | 0.126 | 0.13354 | 0.14139 | 0.16616 | 0.16371 | 0.17153 | 0.17736
835.0262 | 0.02549 | 0.12656 | 0.13337 | 0.14274 | 0.168 | 0.16342 | 0.17384 | 0.17717
835.9904 | 0.02541 | 0.12709 | 0.13302 | 0.14462 | 0.16976 | 0.16362 | 0.17581 | 0.17701
836.9547 | 0.02543 | 0.12756 | 0.13252 | 0.14683 | 0.17137 | 0.16445 | 0.17747 | 0.17697
837.9189 | 0.0255 | 0.12799 | 0.13195 | 0.14912 | 0.17275 | 0.16591 | 0.17892 | 0.17714
838.8831 | 0.02555 | 0.12841 | 0.13144 | 0.15129 | 0.1738 | 0.16782 | 0.18023 | 0.17751
839.8474 | 0.02559 | 0.12885 | 0.13114 | 0.15322 | 0.17443 | 0.16991 | 0.18141 | 0.17808
840.8116 | 0.02564 | 0.12936 | 0.13125 | 0.15491 | 0.17462 | 0.17189 | 0.18246 | 0.17878
841.7758 | 0.02578 | 0.13001 | 0.13195 | 0.15647 | 0.17453 | 0.17361 | 0.18339 | 0.17962
842.7401 | 0.02605 | 0.13087 | 0.13338 | 0.15806 | 0.17441 | 0.17508 | 0.18426 | 0.18064
843.7043 | 0.02648 | 0.13201 | 0.1356 | 0.15982 | 0.17459 | 0.17652 | 0.18523 | 0.18193
844.6685 | 0.02704 | 0.13353 | 0.13854 | 0.16184 | 0.17537 | 0.17823 | 0.18648 | 0.18358
845.6328 | 0.0277 | 0.13544 | 0.14202 | 0.16406 | 0.17685 | 0.18047 | 0.1881 | 0.1856
846.597 | 0.02838 | 0.13774 | 0.14575 | 0.16634 | 0.17893 | 0.18334 | 0.19006 | 0.18796
847.5612 | 0.02901 | 0.14032 | 0.14939 | 0.16854 | 0.1813 | 0.18674 | 0.19218 | 0.19054
848.5255 | 0.02953 | 0.14304 | 0.15262 | 0.17051 | 0.18356 | 0.19041 | 0.19419 | 0.19321
849.4897 | 0.02992 | 0.14572 | 0.1552 | 0.17223 | 0.18536 | 0.194 | 0.19583 | 0.1959
850.4539 | 0.03017 | 0.14816 | 0.15704 | 0.17376 | 0.18653 | 0.19725 | 0.197 | 0.19856
851.4182 | 0.03028 | 0.15025 | 0.15823 | 0.1752 | 0.18712 | 0.19998 | 0.19777 | 0.20118
852.3824 | 0.03029 | 0.15193 | 0.15897 | 0.17668 | 0.18736 | 0.20218 | 0.1984 | 0.20375
853.3466 | 0.03023 | 0.15321 | 0.15956 | 0.17827 | 0.18759 | 0.20393 | 0.1992 | 0.2062
854.3109 | 0.03015 | 0.15415 | 0.16029 | 0.17995 | 0.18805 | 0.20529 | 0.20041 | 0.2084
855.2751 | 0.03011 | 0.15486 | 0.16138 | 0.18172 | 0.1889 | 0.20632 | 0.20216 | 0.21023
856.2393 | 0.03013 | 0.15545 | 0.16294 | 0.18355 | 0.19014 | 0.20701 | 0.20438 | 0.21167
857.2036 | 0.03017 | 0.15604 | 0.16493 | 0.18548 | 0.19169 | 0.20738 | 0.20689 | 0.21283
858.1678 | 0.03019 | 0.15674 | 0.16718 | 0.1876 | 0.19344 | 0.2075 | 0.20947 | 0.21396
859.132 | 0.03006 | 0.15764 | 0.16946 | 0.19001 | 0.19529 | 0.20751 | 0.21198 | 0.21541
860.0963 | 0.0297 | 0.1588 | 0.17149 | 0.19274 | 0.19716 | 0.20762 | 0.21434 | 0.21743
861.0605 | 0.02905 | 0.16024 | 0.17302 | 0.1957 | 0.19901 | 0.20803 | 0.21658 | 0.22017
862.0247 | 0.02811 | 0.16195 | 0.17393 | 0.19869 | 0.20075 | 0.20885 | 0.21876 | 0.22356
862.989 | 0.02699 | 0.16388 | 0.17419 | 0.20141 | 0.20232 | 0.2101 | 0.2209 | 0.22738
863.9532 | 0.02583 | 0.16594 | 0.17395 | 0.20359 | 0.20365 | 0.21169 | 0.223 | 0.23136
864.9174 | 0.02482 | 0.16799 | 0.17347 | 0.20509 | 0.20479 | 0.21351 | 0.22504 | 0.23527
865.8817 | 0.0241 | 0.16993 | 0.17305 | 0.20595 | 0.20585 | 0.21546 | 0.22701 | 0.23899
866.8459 | 0.02373 | 0.17167 | 0.17302 | 0.20636 | 0.20707 | 0.21754 | 0.22891 | 0.2425
867.8101 | 0.0237 | 0.17315 | 0.17359 | 0.20663 | 0.20865 | 0.21979 | 0.2308 | 0.24583
868.7744 | 0.02388 | 0.17437 | 0.17484 | 0.20707 | 0.21072 | 0.22229 | 0.23274 | 0.24894
869.7386 | 0.02415 | 0.17538 | 0.1767 | 0.20787 | 0.21327 | 0.22503 | 0.23478 | 0.25172
870.7028 | 0.02434 | 0.17631 | 0.179 | 0.20911 | 0.21611 | 0.22795 | 0.23691 | 0.25406
871.6671 | 0.02435 | 0.17728 | 0.18152 | 0.21076 | 0.21901 | 0.23087 | 0.23913 | 0.2559
872.6313 | 0.02414 | 0.17844 | 0.18405 | 0.21273 | 0.22174 | 0.23358 | 0.2414 | 0.25738
873.5955 | 0.0237 | 0.1799 | 0.18649 | 0.21491 | 0.22419 | 0.23592 | 0.24373 | 0.25882
874.5598 | 0.0231 | 0.1817 | 0.18879 | 0.21719 | 0.22642 | 0.23779 | 0.24609 | 0.26068
875.524 | 0.02238 | 0.18382 | 0.19103 | 0.21948 | 0.22859 | 0.23922 | 0.24849 | 0.26333
876.4882 | 0.02161 | 0.18613 | 0.19327 | 0.2217 | 0.23092 | 0.24029 | 0.25086 | 0.26695
877.4525 | 0.02085 | 0.1885 | 0.19561 | 0.22374 | 0.23351 | 0.24115 | 0.25312 | 0.2714
878.4167 | 0.02013 | 0.19077 | 0.19805 | 0.22555 | 0.23639 | 0.24191 | 0.25519 | 0.27629
879.3809 | 0.0195 | 0.19281 | 0.20056 | 0.22714 | 0.23947 | 0.24273 | 0.25705 | 0.28108
880.3452 | 0.01895 | 0.19458 | 0.20307 | 0.22862 | 0.24266 | 0.24373 | 0.25884 | 0.28533
881.3094 | 0.01848 | 0.19611 | 0.20547 | 0.23021 | 0.24592 | 0.24509 | 0.26083 | 0.28884
882.2736 | 0.01809 | 0.19747 | 0.20768 | 0.23214 | 0.24931 | 0.24697 | 0.26333 | 0.29168
883.2379 | 0.01775 | 0.19876 | 0.20963 | 0.23463 | 0.25296 | 0.24949 | 0.26663 | 0.29414
884.2021 | 0.01745 | 0.20007 | 0.2113 | 0.23773 | 0.25694 | 0.2527 | 0.27076 | 0.2965
885.1663 | 0.01717 | 0.20145 | 0.21266 | 0.24133 | 0.26122 | 0.25651 | 0.27549 | 0.29891
886.1306 | 0.01694 | 0.20292 | 0.21376 | 0.24517 | 0.26558 | 0.26071 | 0.28034 | 0.30137
887.0948 | 0.01676 | 0.20449 | 0.21465 | 0.24889 | 0.26967 | 0.26504 | 0.28469 | 0.30372
888.059 | 0.01665 | 0.20616 | 0.21541 | 0.25218 | 0.27309 | 0.26922 | 0.28802 | 0.30584
889.0233 | 0.0166 | 0.20789 | 0.21613 | 0.25485 | 0.27553 | 0.27307 | 0.2901 | 0.3077
889.9875 | 0.01659 | 0.20964 | 0.21687 | 0.25684 | 0.27684 | 0.27652 | 0.29105 | 0.30947
890.9517 | 0.01657 | 0.21137 | 0.21767 | 0.25826 | 0.27711 | 0.27958 | 0.29131 | 0.31137
891.916 | 0.01649 | 0.21299 | 0.2185 | 0.25927 | 0.27655 | 0.28229 | 0.29146 | 0.31359
892.8802 | 0.01631 | 0.21443 | 0.21932 | 0.26001 | 0.27545 | 0.28467 | 0.29197 | 0.31617
893.8444 | 0.01602 | 0.21568 | 0.22009 | 0.26062 | 0.27415 | 0.28671 | 0.29311 | 0.31895
894.8087 | 0.01565 | 0.21678 | 0.22087 | 0.26121 | 0.27293 | 0.28838 | 0.29491 | 0.32168
895.7729 | 0.01523 | 0.21784 | 0.22177 | 0.26189 | 0.27209 | 0.28971 | 0.29722 | 0.32412
896.7371 | 0.01483 | 0.21899 | 0.22299 | 0.26279 | 0.27192 | 0.29081 | 0.2998 | 0.32619
897.7014 | 0.0145 | 0.22034 | 0.22474 | 0.26403 | 0.27267 | 0.29193 | 0.30249 | 0.32802
898.6656 | 0.01428 | 0.22194 | 0.22717 | 0.26573 | 0.27453 | 0.2933 | 0.30522 | 0.32988
899.6298 | 0.01418 | 0.22374 | 0.23031 | 0.26791 | 0.27755 | 0.29517 | 0.30805 | 0.3321
900.5941 | 0.01422 | 0.22566 | 0.23407 | 0.27055 | 0.28166 | 0.29769 | 0.31112 | 0.33498
901.5583 | 0.01439 | 0.22761 | 0.23828 | 0.27358 | 0.28669 | 0.30092 | 0.31464 | 0.33867
902.5225 | 0.01469 | 0.22957 | 0.24276 | 0.27698 | 0.29242 | 0.30492 | 0.31885 | 0.34327
903.4868 | 0.01513 | 0.2317 | 0.24744 | 0.28081 | 0.2987 | 0.30977 | 0.32401 | 0.34889
904.451 | 0.01569 | 0.23421 | 0.25236 | 0.28521 | 0.30552 | 0.3156 | 0.33042 | 0.35564
905.4152 | 0.01634 | 0.23741 | 0.25764 | 0.29037 | 0.31295 | 0.32262 | 0.33829 | 0.36365
906.3795 | 0.01704 | 0.24151 | 0.26339 | 0.29637 | 0.32103 | 0.33096 | 0.34765 | 0.37294
907.3437 | 0.01773 | 0.24654 | 0.26957 | 0.30311 | 0.32965 | 0.34051 | 0.35823 | 0.38325
908.3079 | 0.01834 | 0.2523 | 0.27591 | 0.31016 | 0.33838 | 0.3508 | 0.36934 | 0.39392
909.2722 | 0.01882 | 0.25831 | 0.28185 | 0.31685 | 0.34645 | 0.36094 | 0.37992 | 0.40394
910.2364 | 0.01913 | 0.26393 | 0.28667 | 0.32234 | 0.3529 | 0.36973 | 0.38871 | 0.41206
911.2007 | 0.01927 | 0.26844 | 0.2897 | 0.32586 | 0.35683 | 0.37592 | 0.39455 | 0.41714
912.1649 | 0.01926 | 0.27124 | 0.29048 | 0.32694 | 0.35774 | 0.37854 | 0.39676 | 0.41856
913.1292 | 0.01916 | 0.27196 | 0.28897 | 0.32555 | 0.35567 | 0.37724 | 0.39535 | 0.41637
914.0934 | 0.01899 | 0.27056 | 0.28556 | 0.32208 | 0.35122 | 0.37236 | 0.39101 | 0.41129
915.0576 | 0.01882 | 0.26731 | 0.28093 | 0.31723 | 0.34533 | 0.36481 | 0.38481 | 0.40444
916.0219 | 0.01865 | 0.26274 | 0.27587 | 0.31178 | 0.33897 | 0.35579 | 0.37789 | 0.39698
916.9861 | 0.01849 | 0.2575 | 0.27103 | 0.30641 | 0.33288 | 0.34646 | 0.37111 | 0.38984
917.9503 | 0.01834 | 0.25224 | 0.26684 | 0.3016 | 0.32746 | 0.33775 | 0.36498 | 0.38357
918.9146 | 0.01817 | 0.2475 | 0.26344 | 0.29758 | 0.32277 | 0.33023 | 0.35961 | 0.37837
919.8788 | 0.01797 | 0.24363 | 0.26068 | 0.29435 | 0.31866 | 0.32414 | 0.35486 | 0.37414
920.843 | 0.01773 | 0.24077 | 0.2583 | 0.29177 | 0.3149 | 0.31946 | 0.35045 | 0.3706
921.8073 | 0.01745 | 0.23882 | 0.25597 | 0.2896 | 0.31138 | 0.31601 | 0.34616 | 0.36743
922.7715 | 0.01714 | 0.23753 | 0.25345 | 0.28762 | 0.30807 | 0.31352 | 0.34182 | 0.36426
923.7357 | 0.01683 | 0.23657 | 0.25067 | 0.28562 | 0.30509 | 0.31173 | 0.33739 | 0.36082
924.7 | 0.01657 | 0.23565 | 0.2477 | 0.28353 | 0.30257 | 0.31041 | 0.33291 | 0.35692
925.6642 | 0.01638 | 0.23458 | 0.24473 | 0.28133 | 0.30064 | 0.30936 | 0.32846 | 0.35253
926.6284 | 0.01632 | 0.23334 | 0.24202 | 0.27914 | 0.29931 | 0.30846 | 0.32419 | 0.34776
927.5927 | 0.01637 | 0.23199 | 0.23983 | 0.27708 | 0.29846 | 0.30762 | 0.32022 | 0.34289
928.5569 | 0.01653 | 0.23072 | 0.23832 | 0.27528 | 0.29793 | 0.30678 | 0.31673 | 0.33826
929.5211 | 0.01675 | 0.22966 | 0.23753 | 0.27381 | 0.29748 | 0.3059 | 0.31384 | 0.33422
930.4854 | 0.01699 | 0.22888 | 0.2374 | 0.27267 | 0.29691 | 0.30494 | 0.31164 | 0.33101
931.4496 | 0.01717 | 0.22839 | 0.23777 | 0.27181 | 0.29612 | 0.30392 | 0.31015 | 0.32872
932.4138 | 0.01725 | 0.22811 | 0.23845 | 0.27115 | 0.29509 | 0.30288 | 0.30932 | 0.32734
933.3781 | 0.01721 | 0.22797 | 0.23929 | 0.27066 | 0.29393 | 0.30194 | 0.30904 | 0.32674
934.3423 | 0.01703 | 0.22791 | 0.24016 | 0.27038 | 0.2928 | 0.30128 | 0.3092 | 0.32677
935.3065 | 0.01673 | 0.22793 | 0.24098 | 0.2704 | 0.2919 | 0.30106 | 0.30969 | 0.32732
936.2708 | 0.01634 | 0.22809 | 0.24176 | 0.27082 | 0.29137 | 0.30141 | 0.31047 | 0.32833
937.235 | 0.0159 | 0.22843 | 0.24249 | 0.27168 | 0.29127 | 0.30238 | 0.31154 | 0.32978
938.1992 | 0.01546 | 0.22901 | 0.24322 | 0.27298 | 0.29164 | 0.3039 | 0.31296 | 0.33168
939.1635 | 0.01505 | 0.22991 | 0.24402 | 0.27464 | 0.29247 | 0.30588 | 0.31485 | 0.33408
940.1277 | 0.0147 | 0.23123 | 0.24501 | 0.27665 | 0.29383 | 0.30825 | 0.3174 | 0.33709
941.0919 | 0.01445 | 0.23312 | 0.24644 | 0.27908 | 0.29595 | 0.31112 | 0.32089 | 0.34096
942.0562 | 0.01431 | 0.2358 | 0.24858 | 0.28217 | 0.29916 | 0.31476 | 0.32562 | 0.34605
943.0204 | 0.01428 | 0.23947 | 0.25172 | 0.28622 | 0.30385 | 0.31956 | 0.33189 | 0.35278
943.9846 | 0.01434 | 0.24425 | 0.25607 | 0.29152 | 0.31035 | 0.32586 | 0.33987 | 0.36147
944.9489 | 0.01446 | 0.25004 | 0.26159 | 0.29809 | 0.31865 | 0.33374 | 0.34942 | 0.37212
945.9131 | 0.01459 | 0.25643 | 0.26792 | 0.30561 | 0.32834 | 0.34283 | 0.35999 | 0.38422
946.8773 | 0.01469 | 0.26276 | 0.27438 | 0.31328 | 0.33848 | 0.35223 | 0.37055 | 0.39664
947.8416 | 0.0147 | 0.26815 | 0.28004 | 0.31996 | 0.34771 | 0.36058 | 0.3797 | 0.40775
948.8058 | 0.01458 | 0.27174 | 0.28394 | 0.32444 | 0.35452 | 0.36641 | 0.38595 | 0.41574
949.77 | 0.01431 | 0.27291 | 0.28533 | 0.32581 | 0.35768 | 0.36855 | 0.38815 | 0.41918
950.7343 | 0.01391 | 0.27149 | 0.28391 | 0.32378 | 0.35658 | 0.36654 | 0.38584 | 0.4175
951.6985 | 0.0134 | 0.2678 | 0.27994 | 0.3188 | 0.35148 | 0.3608 | 0.37947 | 0.41121
952.6627 | 0.01284 | 0.26251 | 0.27412 | 0.31185 | 0.34329 | 0.35245 | 0.3702 | 0.40167
953.627 | 0.01231 | 0.2565 | 0.2674 | 0.30416 | 0.33336 | 0.34293 | 0.3595 | 0.3906
954.5912 | 0.01186 | 0.25054 | 0.26067 | 0.2968 | 0.32297 | 0.33355 | 0.3488 | 0.37955
955.5554 | 0.01157 | 0.24521 | 0.25464 | 0.29049 | 0.31317 | 0.32525 | 0.33912 | 0.36956
956.5197 | 0.01147 | 0.2408 | 0.24968 | 0.28549 | 0.3046 | 0.31846 | 0.33104 | 0.36109
957.4839 | 0.0116 | 0.23735 | 0.24587 | 0.28172 | 0.29753 | 0.31319 | 0.32467 | 0.3541
958.4481 | 0.01193 | 0.23471 | 0.24305 | 0.27887 | 0.29201 | 0.3092 | 0.31982 | 0.3483
959.4124 | 0.01242 | 0.23262 | 0.24098 | 0.27663 | 0.28795 | 0.30613 | 0.31618 | 0.34334
960.3766 | 0.01301 | 0.23086 | 0.23937 | 0.27474 | 0.28522 | 0.30366 | 0.31341 | 0.33899
961.3408 | 0.01363 | 0.22922 | 0.23804 | 0.2731 | 0.28364 | 0.30154 | 0.31122 | 0.33518
962.3051 | 0.01422 | 0.22759 | 0.23686 | 0.27167 | 0.28297 | 0.29962 | 0.30941 | 0.33193
963.2693 | 0.01472 | 0.22594 | 0.23579 | 0.27045 | 0.28292 | 0.29778 | 0.30778 | 0.3293
964.2335 | 0.01511 | 0.22434 | 0.23481 | 0.26939 | 0.2831 | 0.29596 | 0.30616 | 0.32729
965.1978 | 0.0154 | 0.22288 | 0.23396 | 0.26839 | 0.28311 | 0.29412 | 0.30444 | 0.32582
966.162 | 0.01559 | 0.22167 | 0.23327 | 0.26734 | 0.28265 | 0.29227 | 0.30252 | 0.32472
967.1262 | 0.01573 | 0.22083 | 0.23278 | 0.26618 | 0.28155 | 0.29049 | 0.30044 | 0.32381
968.0905 | 0.01584 | 0.22041 | 0.23253 | 0.2649 | 0.27985 | 0.28891 | 0.2983 | 0.32295
969.0547 | 0.01592 | 0.22038 | 0.23253 | 0.2636 | 0.27778 | 0.28763 | 0.29626 | 0.32203
970.0189 | 0.016 | 0.22066 | 0.23279 | 0.26242 | 0.27563 | 0.2867 | 0.29449 | 0.321
970.9832 | 0.01605 | 0.22109 | 0.23323 | 0.26148 | 0.27372 | 0.28607 | 0.29308 | 0.31985
971.9474 | 0.01607 | 0.22148 | 0.23375 | 0.26084 | 0.27224 | 0.28561 | 0.29207 | 0.31859
972.9116 | 0.01604 | 0.2217 | 0.2342 | 0.26052 | 0.27129 | 0.28518 | 0.29137 | 0.31728
973.8759 | 0.01594 | 0.22169 | 0.23443 | 0.26042 | 0.27081 | 0.28468 | 0.29089 | 0.31598
974.8401 | 0.01578 | 0.22145 | 0.23432 | 0.26044 | 0.27068 | 0.28411 | 0.29054 | 0.31479
975.8043 | 0.01556 | 0.22106 | 0.23383 | 0.2605 | 0.27077 | 0.28358 | 0.29026 | 0.31381
976.7686 | 0.01529 | 0.22065 | 0.23301 | 0.26051 | 0.27096 | 0.28322 | 0.29006 | 0.31311
977.7328 | 0.015 | 0.22032 | 0.23199 | 0.26046 | 0.27117 | 0.28318 | 0.28999 | 0.31269
978.697 | 0.0147 | 0.22016 | 0.23095 | 0.26037 | 0.27137 | 0.2835 | 0.29008 | 0.3125
979.6613 | 0.01441 | 0.22021 | 0.23012 | 0.26026 | 0.27161 | 0.28413 | 0.29038 | 0.31249
980.6255 | 0.01414 | 0.22048 | 0.22966 | 0.26022 | 0.27193 | 0.28496 | 0.29092 | 0.31259
981.5897 | 0.01387 | 0.22097 | 0.22974 | 0.26029 | 0.27244 | 0.28589 | 0.29175 | 0.31285
982.554 | 0.01359 | 0.22165 | 0.23041 | 0.26057 | 0.27321 | 0.28685 | 0.29291 | 0.31335
983.5182 | 0.01329 | 0.22249 | 0.23165 | 0.2611 | 0.27432 | 0.28785 | 0.29445 | 0.31418
984.4824 | 0.01294 | 0.22342 | 0.23334 | 0.26189 | 0.27572 | 0.28891 | 0.29636 | 0.3154
985.4467 | 0.01255 | 0.22435 | 0.2353 | 0.26291 | 0.2773 | 0.29005 | 0.29855 | 0.31691
986.4109 | 0.01213 | 0.22519 | 0.23727 | 0.26402 | 0.27886 | 0.29118 | 0.3008 | 0.31847
987.3751 | 0.01171 | 0.22586 | 0.23902 | 0.26506 | 0.28015 | 0.29214 | 0.30278 | 0.31973
988.3394 | 0.01134 | 0.22632 | 0.24033 | 0.26585 | 0.28095 | 0.29275 | 0.30416 | 0.32034
989.3036 | 0.01105 | 0.22655 | 0.24105 | 0.26622 | 0.28113 | 0.29285 | 0.30465 | 0.32006
990.2678 | 0.0109 | 0.22657 | 0.24113 | 0.26609 | 0.28068 | 0.2924 | 0.30408 | 0.31881
991.2321 | 0.01088 | 0.22643 | 0.24061 | 0.26546 | 0.27972 | 0.29147 | 0.30248 | 0.3167
992.1963 | 0.011 | 0.22609 | 0.23958 | 0.26443 | 0.27842 | 0.29022 | 0.3 | 0.31399
993.1605 | 0.01123 | 0.22554 | 0.23817 | 0.26312 | 0.27695 | 0.28882 | 0.29692 | 0.31095
994.1248 | 0.01152 | 0.22469 | 0.23656 | 0.26165 | 0.27544 | 0.28737 | 0.2935 | 0.30777
995.089 | 0.01181 | 0.2235 | 0.23486 | 0.26013 | 0.27393 | 0.28587 | 0.29 | 0.30458
996.0532 | 0.01205 | 0.22198 | 0.23321 | 0.25861 | 0.27245 | 0.28422 | 0.28664 | 0.30142
997.0175 | 0.01219 | 0.22023 | 0.23168 | 0.25709 | 0.27099 | 0.28235 | 0.28357 | 0.29831
997.9817 | 0.01222 | 0.21839 | 0.23032 | 0.25554 | 0.26956 | 0.28018 | 0.28094 | 0.29528
998.9459 | 0.01211 | 0.21665 | 0.22914 | 0.25394 | 0.2682 | 0.27775 | 0.27883 | 0.29243
999.9102 | 0.01187 | 0.21516 | 0.22812 | 0.25225 | 0.26692 | 0.27516 | 0.27728 | 0.28985
1000.874 | 0.01151 | 0.214 | 0.22722 | 0.25046 | 0.26573 | 0.27253 | 0.27624 | 0.28764
1001.839 | 0.01107 | 0.21315 | 0.22637 | 0.24862 | 0.26454 | 0.26996 | 0.27559 | 0.28582
1002.803 | 0.01058 | 0.21253 | 0.22554 | 0.24679 | 0.26324 | 0.26749 | 0.27513 | 0.28434
1003.767 | 0.01008 | 0.21204 | 0.22471 | 0.24508 | 0.2617 | 0.26511 | 0.27463 | 0.28311
1004.731 | 0.00962 | 0.21161 | 0.22388 | 0.24359 | 0.25986 | 0.2628 | 0.2739 | 0.28203
1005.696 | 0.00924 | 0.21123 | 0.22308 | 0.24242 | 0.25775 | 0.26059 | 0.27288 | 0.28101
1006.66 | 0.00897 | 0.21094 | 0.22237 | 0.24162 | 0.25551 | 0.25856 | 0.27157 | 0.28004
1007.624 | 0.00884 | 0.21084 | 0.22177 | 0.24119 | 0.25338 | 0.25686 | 0.27011 | 0.27912
1008.588 | 0.00884 | 0.21095 | 0.2213 | 0.24104 | 0.25157 | 0.25564 | 0.26862 | 0.27828
1009.552 | 0.00897 | 0.21129 | 0.22098 | 0.24109 | 0.25024 | 0.255 | 0.2672 | 0.27753
1010.517 | 0.00921 | 0.21177 | 0.2208 | 0.24122 | 0.24945 | 0.25492 | 0.2659 | 0.27684
1011.481 | 0.00954 | 0.21227 | 0.22075 | 0.24133 | 0.24912 | 0.25528 | 0.26468 | 0.27617
1012.445 | 0.00993 | 0.21263 | 0.22082 | 0.24137 | 0.24911 | 0.25585 | 0.26348 | 0.27549
1013.409 | 0.01036 | 0.21277 | 0.22099 | 0.24135 | 0.24924 | 0.25639 | 0.26226 | 0.27479
1014.374 | 0.01084 | 0.21267 | 0.22122 | 0.24128 | 0.24938 | 0.25671 | 0.26102 | 0.27406
1015.338 | 0.01135 | 0.21237 | 0.22143 | 0.24118 | 0.24946 | 0.25669 | 0.25985 | 0.2733
1016.302 | 0.01188 | 0.212 | 0.22153 | 0.24105 | 0.24946 | 0.25629 | 0.25885 | 0.2725
1017.266 | 0.01241 | 0.21168 | 0.22142 | 0.24085 | 0.24941 | 0.25557 | 0.25809 | 0.27161
1018.231 | 0.01291 | 0.21155 | 0.22107 | 0.24056 | 0.24934 | 0.2546 | 0.25762 | 0.27058
1019.195 | 0.01335 | 0.21166 | 0.22051 | 0.24017 | 0.24928 | 0.25349 | 0.25739 | 0.2694
1020.159 | 0.01367 | 0.21205 | 0.21983 | 0.23973 | 0.24922 | 0.25237 | 0.25734 | 0.26811
1021.123 | 0.01385 | 0.21265 | 0.21921 | 0.23929 | 0.24916 | 0.25135 | 0.25737 | 0.26683
1022.088 | 0.0139 | 0.21339 | 0.21882 | 0.23894 | 0.24909 | 0.25053 | 0.25741 | 0.26573
1023.052 | 0.01385 | 0.21416 | 0.21879 | 0.23874 | 0.24899 | 0.25002 | 0.25742 | 0.26497
1024.016 | 0.01375 | 0.21486 | 0.21917 | 0.23869 | 0.24886 | 0.24987 | 0.25742 | 0.26461
1024.98 | 0.01367 | 0.21546 | 0.2199 | 0.23873 | 0.24866 | 0.25009 | 0.25743 | 0.26461
1025.944 | 0.01368 | 0.21594 | 0.22085 | 0.23878 | 0.24837 | 0.25063 | 0.25748 | 0.2648
1026.909 | 0.01383 | 0.21636 | 0.22185 | 0.23877 | 0.24799 | 0.25139 | 0.25759 | 0.26495
1027.873 | 0.01414 | 0.21683 | 0.22275 | 0.23864 | 0.2475 | 0.25227 | 0.25777 | 0.26487
1028.837 | 0.01458 | 0.21744 | 0.22346 | 0.23842 | 0.24696 | 0.25318 | 0.258 | 0.26445
1029.801 | 0.01511 | 0.21826 | 0.22394 | 0.23818 | 0.24645 | 0.25407 | 0.25827 | 0.26369
1030.766 | 0.01564 | 0.21928 | 0.22423 | 0.23802 | 0.24609 | 0.25493 | 0.25854 | 0.26273
1031.73 | 0.01608 | 0.22044 | 0.22439 | 0.238 | 0.24599 | 0.25575 | 0.2588 | 0.26176
1032.694 | 0.01636 | 0.22161 | 0.22447 | 0.23817 | 0.24623 | 0.25654 | 0.25901 | 0.26095
1033.658 | 0.01644 | 0.22266 | 0.22455 | 0.23854 | 0.24686 | 0.25727 | 0.25915 | 0.26042
1034.623 | 0.01634 | 0.22348 | 0.22467 | 0.23906 | 0.24782 | 0.25792 | 0.25922 | 0.26021
1035.587 | 0.0161 | 0.22403 | 0.2249 | 0.23971 | 0.249 | 0.25847 | 0.25923 | 0.26029
1036.551 | 0.01583 | 0.22435 | 0.22528 | 0.24044 | 0.25022 | 0.25891 | 0.25923 | 0.26063
1037.515 | 0.01562 | 0.22457 | 0.22585 | 0.24124 | 0.25132 | 0.25929 | 0.25927 | 0.26117
1038.479 | 0.01557 | 0.22479 | 0.22664 | 0.24211 | 0.25213 | 0.25968 | 0.25939 | 0.2619
1039.444 | 0.01574 | 0.22512 | 0.22763 | 0.24305 | 0.25257 | 0.26018 | 0.25959 | 0.26278
1040.408 | 0.01614 | 0.22561 | 0.22878 | 0.24407 | 0.25263 | 0.26082 | 0.25985 | 0.26377
1041.372 | 0.01674 | 0.22622 | 0.22999 | 0.24518 | 0.25238 | 0.2616 | 0.26013 | 0.26482
1042.336 | 0.01747 | 0.22689 | 0.23119 | 0.24637 | 0.25194 | 0.26246 | 0.26039 | 0.26585
1043.301 | 0.01826 | 0.22751 | 0.23229 | 0.24763 | 0.25146 | 0.26327 | 0.26061 | 0.26679
1044.265 | 0.01901 | 0.22799 | 0.23325 | 0.24896 | 0.25106 | 0.26388 | 0.26078 | 0.26755
1045.229 | 0.01967 | 0.22828 | 0.23403 | 0.25025 | 0.25083 | 0.26415 | 0.26092 | 0.26808
1046.193 | 0.0202 | 0.22833 | 0.23461 | 0.25139 | 0.25075 | 0.26396 | 0.26104 | 0.26834
1047.158 | 0.02057 | 0.22817 | 0.23497 | 0.25222 | 0.25076 | 0.26327 | 0.26109 | 0.26827
1048.122 | 0.02078 | 0.22784 | 0.23508 | 0.25255 | 0.25076 | 0.26211 | 0.26098 | 0.26784
1049.086 | 0.02082 | 0.22741 | 0.23492 | 0.25227 | 0.25065 | 0.26057 | 0.2606 | 0.26701
1050.05 | 0.0207 | 0.22693 | 0.2345 | 0.25137 | 0.2504 | 0.25881 | 0.25986 | 0.2658
1051.015 | 0.02044 | 0.22647 | 0.23386 | 0.24997 | 0.24998 | 0.25701 | 0.25872 | 0.26427
1051.979 | 0.02004 | 0.22603 | 0.23308 | 0.24827 | 0.24944 | 0.25533 | 0.25725 | 0.26253
1052.943 | 0.01954 | 0.22563 | 0.2322 | 0.24651 | 0.24881 | 0.25388 | 0.25558 | 0.26075
1053.907 | 0.01899 | 0.22522 | 0.23128 | 0.24488 | 0.24809 | 0.25269 | 0.25388 | 0.25908
1054.871 | 0.01842 | 0.22477 | 0.2303 | 0.24349 | 0.24725 | 0.25164 | 0.25229 | 0.2576
1055.836 | 0.01785 | 0.22426 | 0.22921 | 0.24232 | 0.24624 | 0.25059 | 0.25089 | 0.25634
1056.8 | 0.01727 | 0.22369 | 0.22797 | 0.2413 | 0.24501 | 0.24933 | 0.24969 | 0.25526
1057.764 | 0.01667 | 0.22309 | 0.22654 | 0.24034 | 0.24356 | 0.24773 | 0.24865 | 0.25428
1058.728 | 0.016 | 0.2225 | 0.22496 | 0.23935 | 0.24195 | 0.24572 | 0.24768 | 0.25333
1059.693 | 0.01526 | 0.22194 | 0.22333 | 0.23829 | 0.24027 | 0.24342 | 0.24672 | 0.25238
1060.657 | 0.01445 | 0.22139 | 0.22179 | 0.23718 | 0.23862 | 0.241 | 0.24574 | 0.25144
1061.621 | 0.01363 | 0.22078 | 0.22046 | 0.23604 | 0.23706 | 0.23871 | 0.24472 | 0.25053
1062.585 | 0.01288 | 0.22001 | 0.21944 | 0.23486 | 0.23564 | 0.23678 | 0.24366 | 0.24968
1063.55 | 0.01229 | 0.21902 | 0.21876 | 0.23365 | 0.23435 | 0.23536 | 0.24254 | 0.24886
1064.514 | 0.01192 | 0.21778 | 0.21836 | 0.23241 | 0.23321 | 0.23451 | 0.24135 | 0.24801
1065.478 | 0.0118 | 0.21638 | 0.21819 | 0.23118 | 0.23225 | 0.23418 | 0.2401 | 0.24705
1066.442 | 0.01193 | 0.21495 | 0.21816 | 0.23008 | 0.23159 | 0.23427 | 0.23882 | 0.24593
1067.406 | 0.01223 | 0.21367 | 0.21821 | 0.22923 | 0.23132 | 0.23465 | 0.23757 | 0.24466
1068.371 | 0.01265 | 0.21267 | 0.21831 | 0.22875 | 0.2315 | 0.23517 | 0.23646 | 0.24327
1069.335 | 0.01314 | 0.21198 | 0.21843 | 0.22868 | 0.23209 | 0.23573 | 0.23556 | 0.24187
1070.299 | 0.01363 | 0.21155 | 0.21854 | 0.22895 | 0.23291 | 0.2362 | 0.23491 | 0.24057
1071.263 | 0.01413 | 0.21125 | 0.21858 | 0.22938 | 0.23369 | 0.2365 | 0.23449 | 0.23946
1072.228 | 0.0146 | 0.21097 | 0.21849 | 0.22974 | 0.23415 | 0.23658 | 0.23421 | 0.23858
1073.192 | 0.01503 | 0.21062 | 0.2182 | 0.22982 | 0.23407 | 0.23643 | 0.23393 | 0.23794
1074.156 | 0.01538 | 0.21021 | 0.21767 | 0.22948 | 0.2334 | 0.23609 | 0.23355 | 0.23751
1075.12 | 0.0156 | 0.20984 | 0.21691 | 0.22873 | 0.23227 | 0.23562 | 0.233 | 0.23721
1076.085 | 0.01565 | 0.20957 | 0.21595 | 0.22767 | 0.2309 | 0.23507 | 0.23227 | 0.23693
1077.049 | 0.0155 | 0.20946 | 0.21481 | 0.22644 | 0.22954 | 0.23448 | 0.2314 | 0.23656
1078.013 | 0.01518 | 0.20945 | 0.21352 | 0.22519 | 0.22835 | 0.23379 | 0.23044 | 0.23597
1078.977 | 0.01475 | 0.20938 | 0.21205 | 0.22399 | 0.22735 | 0.23288 | 0.22945 | 0.23507
1079.942 | 0.01427 | 0.20909 | 0.21041 | 0.22286 | 0.22646 | 0.23163 | 0.22846 | 0.23384
1080.906 | 0.01384 | 0.20841 | 0.20858 | 0.22177 | 0.22553 | 0.22998 | 0.22749 | 0.23236
1081.87 | 0.01348 | 0.20728 | 0.20662 | 0.22073 | 0.22444 | 0.22793 | 0.22656 | 0.23076
1082.834 | 0.01322 | 0.20573 | 0.20462 | 0.21971 | 0.22315 | 0.22563 | 0.22569 | 0.22923
1083.798 | 0.01302 | 0.20388 | 0.20268 | 0.21872 | 0.22173 | 0.22331 | 0.22489 | 0.22792
1084.763 | 0.01285 | 0.20187 | 0.2009 | 0.21772 | 0.22026 | 0.2212 | 0.22413 | 0.22687
1085.727 | 0.01266 | 0.19982 | 0.19931 | 0.21665 | 0.21886 | 0.21946 | 0.22335 | 0.226
1086.691 | 0.01243 | 0.19777 | 0.19786 | 0.21539 | 0.21753 | 0.21816 | 0.22243 | 0.22511
1087.655 | 0.01213 | 0.19572 | 0.19646 | 0.21384 | 0.21624 | 0.21722 | 0.22125 | 0.22396
1088.62 | 0.01177 | 0.19366 | 0.19502 | 0.21195 | 0.21488 | 0.21648 | 0.21969 | 0.22236
1089.584 | 0.01135 | 0.19154 | 0.19347 | 0.20976 | 0.21336 | 0.21576 | 0.21772 | 0.22022
1090.548 | 0.01089 | 0.1894 | 0.19181 | 0.20737 | 0.21165 | 0.2149 | 0.21538 | 0.21761
1091.512 | 0.01038 | 0.18726 | 0.19013 | 0.20494 | 0.20977 | 0.21382 | 0.21276 | 0.21467
1092.477 | 0.00981 | 0.18517 | 0.18851 | 0.20259 | 0.20781 | 0.21248 | 0.21001 | 0.21161
1093.441 | 0.0092 | 0.18318 | 0.18705 | 0.20036 | 0.20588 | 0.2109 | 0.20725 | 0.20861
1094.405 | 0.00856 | 0.18127 | 0.18575 | 0.19824 | 0.20404 | 0.20907 | 0.20459 | 0.20578
1095.369 | 0.00791 | 0.17944 | 0.18455 | 0.19613 | 0.20231 | 0.20701 | 0.20209 | 0.20316
1096.333 | 0.00727 | 0.17766 | 0.18333 | 0.19395 | 0.20066 | 0.2047 | 0.19978 | 0.20075
1097.298 | 0.00662 | 0.17591 | 0.18195 | 0.19169 | 0.19904 | 0.20218 | 0.19773 | 0.19857
1098.262 | 0.00597 | 0.17421 | 0.18031 | 0.18941 | 0.19742 | 0.19951 | 0.19597 | 0.19665
1099.226 | 0.00528 | 0.17255 | 0.17837 | 0.18723 | 0.19579 | 0.1968 | 0.19456 | 0.19501
1100.19 | 0.00454 | 0.17096 | 0.17619 | 0.18526 | 0.19417 | 0.19419 | 0.19353 | 0.19368
1101.155 | 0.00375 | 0.16943 | 0.1739 | 0.18356 | 0.19258 | 0.1918 | 0.19284 | 0.1926
1102.119 | 0.00292 | 0.16793 | 0.17163 | 0.18208 | 0.19105 | 0.18971 | 0.1924 | 0.19169
1103.083 | 0.00212 | 0.16644 | 0.16954 | 0.18072 | 0.18959 | 0.18795 | 0.19209 | 0.1908
1104.047 | 0.00142 | 0.16493 | 0.16773 | 0.17935 | 0.1882 | 0.18649 | 0.19177 | 0.18981
1105.012 | 0.000849028 | 0.16343 | 0.16626 | 0.17791 | 0.18688 | 0.18526 | 0.19131 | 0.18869
1105.976 | 0.000444986 | 0.16199 | 0.16515 | 0.1764 | 0.18562 | 0.18417 | 0.19067 | 0.18744
1106.94 | 0.000190894 | 0.16069 | 0.16435 | 0.17495 | 0.18442 | 0.18317 | 0.18983 | 0.18618
1107.904 | 4.41368e-05 | 0.15961 | 0.16379 | 0.17369 | 0.18331 | 0.1822 | 0.1888 | 0.18499
1108.869 | -4.94e-05 | 0.15881 | 0.16339 | 0.17273 | 0.18228 | 0.18127 | 0.18759 | 0.18396
1109.833 | -0.000134735 | 0.15831 | 0.16303 | 0.17211 | 0.18134 | 0.18036 | 0.18623 | 0.18308
1110.797 | -0.000232141 | 0.15808 | 0.16263 | 0.17179 | 0.1805 | 0.17951 | 0.18475 | 0.1823
1111.761 | -0.000333134 | 0.15805 | 0.16211 | 0.17164 | 0.17977 | 0.17875 | 0.18319 | 0.18156
1112.725 | -0.000409112 | 0.15811 | 0.16145 | 0.17153 | 0.17916 | 0.17811 | 0.18167 | 0.18082
1113.69 | -0.000427053 | 0.15816 | 0.16065 | 0.17139 | 0.17867 | 0.17763 | 0.18031 | 0.1801
1114.654 | -0.00036654 | 0.15807 | 0.15978 | 0.17116 | 0.17828 | 0.17732 | 0.17925 | 0.17948
1115.618 | -0.000228499 | 0.15777 | 0.15891 | 0.17086 | 0.17794 | 0.17716 | 0.17855 | 0.17905
1116.582 | -3.63465e-05 | 0.15718 | 0.1581 | 0.17055 | 0.17758 | 0.17708 | 0.17822 | 0.17885
1117.547 | 0.00017379 | 0.15629 | 0.15741 | 0.17026 | 0.17712 | 0.177 | 0.17813 | 0.17887
1118.511 | 0.000362903 | 0.15515 | 0.15687 | 0.17 | 0.17651 | 0.17682 | 0.17813 | 0.17903
1119.475 | 0.000501044 | 0.15385 | 0.15645 | 0.16978 | 0.17575 | 0.17649 | 0.17805 | 0.17924
1120.439 | 0.000571176 | 0.15252 | 0.15615 | 0.1696 | 0.17491 | 0.176 | 0.17779 | 0.17941
1121.404 | 0.000567426 | 0.15131 | 0.1559 | 0.16947 | 0.17407 | 0.1754 | 0.17737 | 0.17951
1122.368 | 0.000490827 | 0.15032 | 0.15569 | 0.16937 | 0.17335 | 0.17475 | 0.17684 | 0.17953
1123.332 | 0.000343736 | 0.1496 | 0.15549 | 0.1693 | 0.1728 | 0.17411 | 0.17632 | 0.17951
1124.296 | 0.000128248 | 0.14915 | 0.15528 | 0.1692 | 0.17241 | 0.17353 | 0.17587 | 0.17944
1125.26 | -0.000151827 | 0.14891 | 0.15505 | 0.16897 | 0.17212 | 0.17301 | 0.17551 | 0.17929
1126.225 | -0.000487195 | 0.14882 | 0.15484 | 0.16853 | 0.17186 | 0.17253 | 0.1752 | 0.17899
1127.189 | -0.000860169 | 0.14885 | 0.15465 | 0.16786 | 0.17158 | 0.17212 | 0.17487 | 0.1785
1128.153 | -0.00125 | 0.14896 | 0.15454 | 0.16701 | 0.17129 | 0.17181 | 0.17451 | 0.17784
1129.117 | -0.00161 | 0.14918 | 0.15452 | 0.16613 | 0.17103 | 0.17168 | 0.17416 | 0.17709
1130.082 | -0.00194 | 0.14947 | 0.1546 | 0.16542 | 0.17087 | 0.17179 | 0.17393 | 0.17637
1131.046 | -0.00221 | 0.14982 | 0.15477 | 0.16508 | 0.17082 | 0.17217 | 0.17388 | 0.17581
1132.01 | -0.00241 | 0.15015 | 0.15497 | 0.16521 | 0.17086 | 0.17278 | 0.17407 | 0.17547
1132.974 | -0.00255 | 0.15036 | 0.15512 | 0.16581 | 0.17086 | 0.1735 | 0.1744 | 0.17536
1133.939 | -0.00264 | 0.15038 | 0.15517 | 0.16674 | 0.1707 | 0.17419 | 0.17475 | 0.17539
1134.903 | -0.00268 | 0.15017 | 0.15508 | 0.16779 | 0.17027 | 0.17471 | 0.17494 | 0.17545
1135.867 | -0.00267 | 0.14977 | 0.15487 | 0.16876 | 0.16957 | 0.17499 | 0.17487 | 0.17548
1136.831 | -0.00262 | 0.1493 | 0.1546 | 0.1695 | 0.1687 | 0.17506 | 0.17454 | 0.17546
1137.796 | -0.00253 | 0.14886 | 0.15434 | 0.16996 | 0.16785 | 0.17501 | 0.17406 | 0.17546
1138.76 | -0.00242 | 0.14855 | 0.15416 | 0.17018 | 0.16719 | 0.17493 | 0.17363 | 0.17557
1139.724 | -0.00232 | 0.14842 | 0.15411 | 0.17025 | 0.16686 | 0.1749 | 0.17342 | 0.17583
1140.688 | -0.00226 | 0.14846 | 0.15417 | 0.17026 | 0.16691 | 0.17493 | 0.17354 | 0.17624
1141.652 | -0.00229 | 0.14861 | 0.15429 | 0.17026 | 0.16726 | 0.17498 | 0.17394 | 0.17674
1142.617 | -0.00244 | 0.14884 | 0.15441 | 0.1703 | 0.16782 | 0.17499 | 0.1745 | 0.17723
1143.581 | -0.00271 | 0.1491 | 0.15448 | 0.17037 | 0.16848 | 0.17494 | 0.17508 | 0.17761
1144.545 | -0.00307 | 0.14941 | 0.15448 | 0.1705 | 0.16918 | 0.17486 | 0.17556 | 0.17787
1145.509 | -0.00347 | 0.14978 | 0.15441 | 0.17067 | 0.16986 | 0.17481 | 0.1759 | 0.17805
1146.474 | -0.00385 | 0.15021 | 0.15429 | 0.17089 | 0.17053 | 0.17487 | 0.17617 | 0.17821
1147.438 | -0.00415 | 0.15065 | 0.15413 | 0.17112 | 0.17115 | 0.17507 | 0.17645 | 0.17844
1148.402 | -0.00434 | 0.15104 | 0.15396 | 0.1713 | 0.17167 | 0.17539 | 0.17681 | 0.17876
1149.366 | -0.00442 | 0.15131 | 0.15377 | 0.17137 | 0.17202 | 0.17578 | 0.17725 | 0.17916
1150.331 | -0.00441 | 0.15144 | 0.15357 | 0.17129 | 0.17217 | 0.17618 | 0.17774 | 0.1796
1151.295 | -0.00432 | 0.15146 | 0.1534 | 0.1711 | 0.17214 | 0.17658 | 0.1782 | 0.18006
1152.259 | -0.00419 | 0.15146 | 0.15332 | 0.17089 | 0.17208 | 0.17702 | 0.17857 | 0.18056
1153.223 | -0.00403 | 0.15157 | 0.1534 | 0.17079 | 0.17215 | 0.1776 | 0.17888 | 0.18116
1154.188 | -0.00386 | 0.15187 | 0.15371 | 0.17095 | 0.17255 | 0.17837 | 0.1792 | 0.18191
1155.152 | -0.00368 | 0.1524 | 0.15426 | 0.17143 | 0.17338 | 0.17933 | 0.17962 | 0.18284
1156.116 | -0.00349 | 0.15312 | 0.155 | 0.17221 | 0.17462 | 0.1804 | 0.18023 | 0.18387
1157.08 | -0.00332 | 0.15389 | 0.15584 | 0.17313 | 0.17611 | 0.18138 | 0.18102 | 0.18489
1158.044 | -0.0032 | 0.15459 | 0.15663 | 0.17403 | 0.17761 | 0.18211 | 0.18194 | 0.18576
1159.009 | -0.00317 | 0.1551 | 0.15724 | 0.17471 | 0.17888 | 0.18245 | 0.18285 | 0.18635
1159.973 | -0.00324 | 0.15539 | 0.15758 | 0.17507 | 0.17976 | 0.18241 | 0.18362 | 0.18668
1160.937 | -0.00343 | 0.15546 | 0.15762 | 0.17509 | 0.18017 | 0.1821 | 0.18414 | 0.18682
1161.901 | -0.00371 | 0.15539 | 0.1574 | 0.17486 | 0.18018 | 0.1817 | 0.18438 | 0.18693
1162.866 | -0.00403 | 0.15524 | 0.15704 | 0.17449 | 0.17995 | 0.18139 | 0.18435 | 0.18719
1163.83 | -0.00436 | 0.15506 | 0.15667 | 0.17412 | 0.17963 | 0.18129 | 0.18415 | 0.18771
1164.794 | -0.00464 | 0.15488 | 0.15644 | 0.17382 | 0.17938 | 0.18143 | 0.18388 | 0.1885
1165.758 | -0.00485 | 0.15473 | 0.15645 | 0.17364 | 0.17929 | 0.18173 | 0.18368 | 0.18953
1166.723 | -0.00499 | 0.15462 | 0.15676 | 0.1736 | 0.17939 | 0.18212 | 0.18365 | 0.19065
1167.687 | -0.00507 | 0.1546 | 0.15738 | 0.1737 | 0.17967 | 0.18251 | 0.18388 | 0.19175
1168.651 | -0.0051 | 0.1547 | 0.15825 | 0.17393 | 0.18006 | 0.18287 | 0.18439 | 0.19269
1169.615 | -0.00509 | 0.15494 | 0.15924 | 0.17431 | 0.18048 | 0.18319 | 0.18515 | 0.19342
1170.579 | -0.00506 | 0.15528 | 0.16021 | 0.17481 | 0.18081 | 0.18347 | 0.18608 | 0.1939
1171.544 | -0.00501 | 0.15569 | 0.161 | 0.17539 | 0.18099 | 0.1837 | 0.18702 | 0.19413
1172.508 | -0.00494 | 0.15606 | 0.16151 | 0.17597 | 0.18096 | 0.18388 | 0.18785 | 0.19415
1173.472 | -0.00488 | 0.15634 | 0.16173 | 0.1765 | 0.18075 | 0.184 | 0.18845 | 0.19406
1174.436 | -0.00483 | 0.1565 | 0.1617 | 0.17691 | 0.18047 | 0.18413 | 0.18882 | 0.19398
1175.401 | -0.00484 | 0.15657 | 0.16158 | 0.17722 | 0.18026 | 0.18438 | 0.18904 | 0.19407
1176.365 | -0.0049 | 0.1566 | 0.16151 | 0.17747 | 0.18029 | 0.18488 | 0.18926 | 0.19442
1177.329 | -0.00503 | 0.15668 | 0.16161 | 0.17772 | 0.18065 | 0.18572 | 0.18964 | 0.19507
1178.293 | -0.00519 | 0.15684 | 0.16195 | 0.178 | 0.18133 | 0.18691 | 0.19028 | 0.19596
1179.258 | -0.00535 | 0.15709 | 0.16248 | 0.17835 | 0.18224 | 0.18833 | 0.19116 | 0.19691
1180.222 | -0.00548 | 0.1574 | 0.16311 | 0.17875 | 0.18322 | 0.18976 | 0.1922 | 0.19774
1181.186 | -0.00557 | 0.15773 | 0.16373 | 0.17917 | 0.18409 | 0.19094 | 0.19325 | 0.19831
1182.15 | -0.00562 | 0.15807 | 0.16424 | 0.17963 | 0.18479 | 0.19174 | 0.1942 | 0.19864
1183.115 | -0.00565 | 0.15844 | 0.16465 | 0.18019 | 0.18537 | 0.19218 | 0.19503 | 0.1989
1184.079 | -0.00571 | 0.15891 | 0.165 | 0.18095 | 0.18599 | 0.19246 | 0.19583 | 0.19938
1185.043 | -0.00581 | 0.15947 | 0.16536 | 0.18194 | 0.1868 | 0.19285 | 0.19671 | 0.20034
1186.007 | -0.00596 | 0.16022 | 0.16587 | 0.18328 | 0.18802 | 0.19371 | 0.19789 | 0.20205
1186.971 | -0.00614 | 0.16113 | 0.1666 | 0.18496 | 0.18975 | 0.19523 | 0.19949 | 0.20451
1187.936 | -0.0063 | 0.16212 | 0.16752 | 0.18683 | 0.19188 | 0.19737 | 0.20143 | 0.2075
1188.9 | -0.00644 | 0.16306 | 0.16849 | 0.18866 | 0.19418 | 0.19984 | 0.20351 | 0.2106
1189.864 | -0.00651 | 0.16381 | 0.16937 | 0.19018 | 0.19635 | 0.20224 | 0.20541 | 0.21333
1190.828 | -0.00654 | 0.16427 | 0.16999 | 0.19117 | 0.1981 | 0.20415 | 0.20684 | 0.21532
1191.793 | -0.00653 | 0.16443 | 0.17028 | 0.19156 | 0.19925 | 0.20533 | 0.20763 | 0.21641
1192.757 | -0.00649 | 0.16434 | 0.17027 | 0.19138 | 0.19976 | 0.20576 | 0.20779 | 0.2167
1193.721 | -0.00645 | 0.16411 | 0.1701 | 0.19083 | 0.19974 | 0.20563 | 0.2075 | 0.21651
1194.685 | -0.0064 | 0.16386 | 0.16996 | 0.19014 | 0.19938 | 0.20529 | 0.20706 | 0.21624
1195.65 | -0.00636 | 0.16369 | 0.17001 | 0.18955 | 0.19889 | 0.20507 | 0.20677 | 0.21623
1196.614 | -0.00633 | 0.16366 | 0.17036 | 0.18922 | 0.19846 | 0.20518 | 0.20684 | 0.21667
1197.578 | -0.00632 | 0.16378 | 0.17102 | 0.18921 | 0.19823 | 0.20567 | 0.20737 | 0.21756
1198.542 | -0.00636 | 0.16402 | 0.17186 | 0.18948 | 0.19825 | 0.20642 | 0.20827 | 0.21874
1199.506 | -0.00647 | 0.16433 | 0.17271 | 0.18995 | 0.19853 | 0.20718 | 0.20939 | 0.21991
1200.471 | -0.00664 | 0.16465 | 0.17337 | 0.1905 | 0.19901 | 0.20775 | 0.21052 | 0.22084
1201.435 | -0.00685 | 0.16494 | 0.17372 | 0.19105 | 0.19964 | 0.20798 | 0.21152 | 0.22137
1202.399 | -0.00708 | 0.16519 | 0.17374 | 0.19159 | 0.2004 | 0.20793 | 0.21236 | 0.22156
1203.363 | -0.00727 | 0.16545 | 0.17358 | 0.19224 | 0.20132 | 0.20784 | 0.21318 | 0.22165
1204.328 | -0.00737 | 0.16582 | 0.17352 | 0.19318 | 0.20249 | 0.20808 | 0.2142 | 0.22206
1205.292 | -0.00736 | 0.16641 | 0.17385 | 0.19462 | 0.20406 | 0.20905 | 0.21572 | 0.22328
1206.256 | -0.00725 | 0.16733 | 0.1748 | 0.19673 | 0.20612 | 0.21104 | 0.21795 | 0.22567
1207.22 | -0.00706 | 0.16863 | 0.17644 | 0.1995 | 0.2087 | 0.21411 | 0.22092 | 0.22937
1208.185 | -0.00685 | 0.17023 | 0.17864 | 0.20275 | 0.21165 | 0.21805 | 0.22447 | 0.23421
1209.149 | -0.00669 | 0.17197 | 0.18109 | 0.20612 | 0.21469 | 0.22239 | 0.22822 | 0.2397
1210.113 | -0.00663 | 0.17365 | 0.18339 | 0.20917 | 0.2175 | 0.22652 | 0.23175 | 0.24517
1211.077 | -0.00668 | 0.17509 | 0.18522 | 0.21157 | 0.21981 | 0.22995 | 0.23475 | 0.25005
1212.042 | -0.00685 | 0.17625 | 0.18648 | 0.21324 | 0.22163 | 0.23247 | 0.23718 | 0.25405
1213.006 | -0.00712 | 0.17726 | 0.18732 | 0.21445 | 0.22322 | 0.23426 | 0.23935 | 0.25734
1213.97 | -0.00743 | 0.17838 | 0.18813 | 0.21575 | 0.2251 | 0.23591 | 0.24183 | 0.2605
1214.934 | -0.00775 | 0.17993 | 0.18936 | 0.21773 | 0.22781 | 0.2381 | 0.24524 | 0.2643
1215.898 | -0.00802 | 0.18212 | 0.19136 | 0.22086 | 0.23172 | 0.24139 | 0.24995 | 0.26932
1216.863 | -0.00823 | 0.18495 | 0.19418 | 0.22519 | 0.2368 | 0.24594 | 0.25593 | 0.27569
1217.827 | -0.00837 | 0.18816 | 0.19756 | 0.23032 | 0.24258 | 0.25139 | 0.2626 | 0.28296
1218.791 | -0.00844 | 0.19131 | 0.20099 | 0.23548 | 0.24827 | 0.25695 | 0.26904 | 0.29014
1219.755 | -0.00847 | 0.1939 | 0.20388 | 0.23978 | 0.25297 | 0.26169 | 0.27422 | 0.29608
1220.72 | -0.00848 | 0.19558 | 0.20578 | 0.24252 | 0.25606 | 0.26487 | 0.27741 | 0.29985
1221.684 | -0.00848 | 0.19623 | 0.20657 | 0.24345 | 0.25737 | 0.26622 | 0.27844 | 0.30112
1222.648 | -0.00848 | 0.19603 | 0.20641 | 0.24284 | 0.25724 | 0.26604 | 0.27775 | 0.30028
1223.612 | -0.00846 | 0.19532 | 0.20573 | 0.24133 | 0.25633 | 0.26501 | 0.27615 | 0.2982
1224.577 | -0.0084 | 0.19446 | 0.20496 | 0.23961 | 0.2553 | 0.26388 | 0.27449 | 0.29583
1225.541 | -0.00826 | 0.19374 | 0.20441 | 0.23822 | 0.25459 | 0.26321 | 0.27334 | 0.29393
1226.505 | -0.00804 | 0.19327 | 0.20421 | 0.23739 | 0.25427 | 0.26318 | 0.27288 | 0.29279
1227.469 | -0.00773 | 0.19302 | 0.20432 | 0.23706 | 0.2542 | 0.26367 | 0.27298 | 0.29242
1228.433 | -0.00737 | 0.19299 | 0.20466 | 0.23711 | 0.2542 | 0.26446 | 0.27341 | 0.29266
1229.398 | -0.00701 | 0.19323 | 0.20525 | 0.23752 | 0.25428 | 0.26549 | 0.27415 | 0.29355
1230.362 | -0.0067 | 0.19392 | 0.20624 | 0.23848 | 0.25476 | 0.26699 | 0.27543 | 0.29538
1231.326 | -0.00649 | 0.19532 | 0.2079 | 0.24035 | 0.25616 | 0.2694 | 0.27775 | 0.29864
1232.29 | -0.00641 | 0.1976 | 0.21044 | 0.2435 | 0.259 | 0.27319 | 0.28159 | 0.30377
1233.255 | -0.00647 | 0.20079 | 0.21389 | 0.24806 | 0.26352 | 0.27857 | 0.28717 | 0.3109
1234.219 | -0.00665 | 0.20463 | 0.21804 | 0.25382 | 0.2695 | 0.28532 | 0.29424 | 0.31963
1235.183 | -0.00693 | 0.2087 | 0.22242 | 0.2602 | 0.27632 | 0.29277 | 0.3021 | 0.32907
1236.147 | -0.00728 | 0.21249 | 0.22649 | 0.26643 | 0.28311 | 0.30001 | 0.3098 | 0.3381
1237.112 | -0.00766 | 0.21563 | 0.22986 | 0.27184 | 0.2891 | 0.30627 | 0.31652 | 0.34582
1238.076 | -0.00803 | 0.21803 | 0.23242 | 0.27613 | 0.29395 | 0.31119 | 0.32191 | 0.35192
1239.04 | -0.00837 | 0.21993 | 0.23443 | 0.27947 | 0.29782 | 0.31503 | 0.32621 | 0.35685
1240.004 | -0.00865 | 0.22174 | 0.23639 | 0.28241 | 0.3013 | 0.31851 | 0.33016 | 0.36155
1240.969 | -0.00885 | 0.22392 | 0.23878 | 0.28559 | 0.30506 | 0.32242 | 0.33462 | 0.36705
1241.933 | -0.00897 | 0.22667 | 0.24187 | 0.28941 | 0.30953 | 0.32726 | 0.3401 | 0.37392
1242.897 | -0.00902 | 0.2299 | 0.24557 | 0.29386 | 0.31463 | 0.33294 | 0.34653 | 0.38197
1243.861 | -0.00903 | 0.23318 | 0.24939 | 0.29839 | 0.31974 | 0.33874 | 0.35319 | 0.3902
1244.825 | -0.00903 | 0.2359 | 0.25262 | 0.30218 | 0.32394 | 0.34351 | 0.3589 | 0.3971
1245.79 | -0.00907 | 0.23748 | 0.25459 | 0.3044 | 0.32632 | 0.34614 | 0.36248 | 0.4012
1246.754 | -0.00914 | 0.23761 | 0.25488 | 0.30453 | 0.32636 | 0.34597 | 0.36318 | 0.40163
1247.718 | -0.00923 | 0.23633 | 0.2535 | 0.30254 | 0.32413 | 0.34306 | 0.36095 | 0.39847
1248.682 | -0.00931 | 0.234 | 0.25085 | 0.29894 | 0.32022 | 0.33814 | 0.35648 | 0.39267
1249.647 | -0.00936 | 0.23121 | 0.24755 | 0.29452 | 0.31555 | 0.33233 | 0.35083 | 0.38566
1250.611 | -0.00934 | 0.22855 | 0.24427 | 0.29012 | 0.31103 | 0.32678 | 0.34516 | 0.37889
1251.575 | -0.00927 | 0.22647 | 0.24152 | 0.28645 | 0.3074 | 0.3224 | 0.34038 | 0.37345
1252.539 | -0.00917 | 0.22526 | 0.23962 | 0.28395 | 0.30509 | 0.3197 | 0.3371 | 0.37001
1253.504 | -0.0091 | 0.22499 | 0.23871 | 0.28283 | 0.3043 | 0.31888 | 0.33561 | 0.36881
1254.468 | -0.0091 | 0.22564 | 0.2388 | 0.28312 | 0.30505 | 0.31993 | 0.33602 | 0.36985
1255.432 | -0.0092 | 0.22708 | 0.23985 | 0.28476 | 0.30727 | 0.3227 | 0.33832 | 0.37297
1256.396 | -0.00939 | 0.22919 | 0.24181 | 0.28762 | 0.31086 | 0.32701 | 0.34246 | 0.37795
1257.36 | -0.00965 | 0.23182 | 0.24459 | 0.29152 | 0.31562 | 0.33259 | 0.34829 | 0.38447
1258.325 | -0.00991 | 0.2348 | 0.24806 | 0.29623 | 0.3213 | 0.3391 | 0.35547 | 0.39207
1259.289 | -0.01011 | 0.23797 | 0.25198 | 0.30144 | 0.32752 | 0.34609 | 0.36354 | 0.4002
1260.253 | -0.01021 | 0.24115 | 0.25607 | 0.30683 | 0.33386 | 0.35306 | 0.37184 | 0.40826
1261.217 | -0.0102 | 0.24417 | 0.26 | 0.31209 | 0.33992 | 0.35955 | 0.37972 | 0.41571
1262.182 | -0.01007 | 0.24696 | 0.26351 | 0.31699 | 0.34539 | 0.36523 | 0.38665 | 0.42223
1263.146 | -0.00986 | 0.24949 | 0.26644 | 0.3214 | 0.35012 | 0.36996 | 0.39232 | 0.42776
1264.11 | -0.00962 | 0.25174 | 0.26876 | 0.32522 | 0.35403 | 0.37374 | 0.39664 | 0.43238
1265.074 | -0.00935 | 0.25372 | 0.2705 | 0.32833 | 0.35705 | 0.3766 | 0.39964 | 0.43616
1266.039 | -0.00909 | 0.25532 | 0.27166 | 0.33051 | 0.35902 | 0.37846 | 0.40131 | 0.43901
1267.003 | -0.00883 | 0.25632 | 0.27219 | 0.33143 | 0.35963 | 0.37907 | 0.4015 | 0.44056
1267.967 | -0.00859 | 0.25643 | 0.27195 | 0.33073 | 0.35848 | 0.37808 | 0.39995 | 0.4403
1268.931 | -0.00838 | 0.25536 | 0.27075 | 0.32815 | 0.35528 | 0.37518 | 0.3964 | 0.43772
1269.896 | -0.00821 | 0.25298 | 0.26852 | 0.32371 | 0.35002 | 0.37033 | 0.39086 | 0.43267
1270.86 | -0.00809 | 0.24938 | 0.26534 | 0.31778 | 0.34309 | 0.36388 | 0.38367 | 0.42549
1271.824 | -0.00804 | 0.24496 | 0.26153 | 0.31109 | 0.3353 | 0.35659 | 0.3756 | 0.41705
1272.788 | -0.00804 | 0.24031 | 0.25762 | 0.30453 | 0.32769 | 0.34946 | 0.36767 | 0.40851
1273.752 | -0.00808 | 0.2361 | 0.25414 | 0.29895 | 0.32126 | 0.34349 | 0.36088 | 0.40104
1274.717 | -0.00813 | 0.23288 | 0.25157 | 0.295 | 0.31678 | 0.33943 | 0.35604 | 0.39554
1275.681 | -0.00815 | 0.23099 | 0.25016 | 0.293 | 0.31465 | 0.33768 | 0.35357 | 0.39252
1276.645 | -0.00815 | 0.2305 | 0.24993 | 0.29291 | 0.31485 | 0.33823 | 0.35353 | 0.39206
1277.609 | -0.0081 | 0.23125 | 0.25068 | 0.29447 | 0.31706 | 0.34075 | 0.35563 | 0.39393
1278.574 | -0.00802 | 0.23294 | 0.25214 | 0.29723 | 0.32075 | 0.34476 | 0.35943 | 0.39769
1279.538 | -0.00792 | 0.23522 | 0.25402 | 0.30079 | 0.32538 | 0.34971 | 0.36442 | 0.40291
1280.502 | -0.00779 | 0.23785 | 0.25619 | 0.30484 | 0.33054 | 0.35519 | 0.3702 | 0.40919
1281.466 | -0.00762 | 0.24075 | 0.25864 | 0.30928 | 0.33603 | 0.361 | 0.37656 | 0.41634
1282.431 | -0.00739 | 0.24394 | 0.26152 | 0.31418 | 0.34191 | 0.36715 | 0.3835 | 0.42431
1283.395 | -0.00708 | 0.24754 | 0.26498 | 0.31976 | 0.34837 | 0.37383 | 0.39115 | 0.4332
1284.359 | -0.00668 | 0.25167 | 0.26913 | 0.32623 | 0.35565 | 0.38127 | 0.39969 | 0.44316
1285.323 | -0.00619 | 0.25634 | 0.27396 | 0.33373 | 0.3639 | 0.38968 | 0.40928 | 0.45435
1286.287 | -0.00565 | 0.26153 | 0.27936 | 0.34231 | 0.37317 | 0.39921 | 0.42001 | 0.46686
1287.252 | -0.00511 | 0.26713 | 0.28525 | 0.35191 | 0.38339 | 0.40992 | 0.43191 | 0.4808
1288.216 | -0.00462 | 0.27311 | 0.29159 | 0.36245 | 0.3945 | 0.42185 | 0.44501 | 0.49626
1289.18 | -0.00423 | 0.27955 | 0.29854 | 0.37391 | 0.40653 | 0.43514 | 0.45939 | 0.51342
1290.144 | -0.00393 | 0.28665 | 0.30641 | 0.3864 | 0.41967 | 0.44997 | 0.47525 | 0.53253
1291.109 | -0.00372 | 0.29472 | 0.31562 | 0.40012 | 0.43428 | 0.46669 | 0.49291 | 0.55393
1292.073 | -0.00353 | 0.30413 | 0.32659 | 0.41542 | 0.45083 | 0.4857 | 0.51275 | 0.57805
1293.037 | -0.00332 | 0.31526 | 0.33972 | 0.4327 | 0.46986 | 0.50746 | 0.53528 | 0.60533
1294.001 | -0.00303 | 0.32853 | 0.35537 | 0.45245 | 0.49192 | 0.53249 | 0.56107 | 0.63627
1294.966 | -0.00264 | 0.34446 | 0.37397 | 0.47533 | 0.51766 | 0.56141 | 0.59086 | 0.67146
1295.93 | -0.00213 | 0.36377 | 0.39612 | 0.50222 | 0.54788 | 0.59502 | 0.62563 | 0.71174
1296.894 | -0.00151 | 0.3873 | 0.4226 | 0.53421 | 0.58357 | 0.63433 | 0.66661 | 0.75817
1297.858 | -0.000808447 | 0.41588 | 0.45423 | 0.57241 | 0.62576 | 0.68036 | 0.71503 | 0.8119
1298.823 | -4.54906e-05 | 0.4499 | 0.4914 | 0.61741 | 0.675 | 0.73359 | 0.77159 | 0.87357
1299.787 | 0.00074463 | 0.48857 | 0.53333 | 0.66837 | 0.73034 | 0.7929 | 0.83512 | 0.94193
1300.751 | 0.00153 | 0.52907 | 0.57693 | 0.72145 | 0.78757 | 0.85356 | 0.90042 | 1.01124
1301.715 | 0.00226 | 0.56563 | 0.61587 | 0.76818 | 0.83725 | 0.90495 | 0.95553 | 1.06794
1302.679 | 0.00291 | 0.58984 | 0.64063 | 0.79542 | 0.8645 | 0.9306 | 0.98163 | 1.09068
1303.644 | 0.00344 | 0.59308 | 0.64166 | 0.79022 | 0.85502 | 0.91534 | 0.96206 | 1.06154
1304.608 | 0.00382 | 0.5713 | 0.61487 | 0.74875 | 0.80567 | 0.8575 | 0.89656 | 0.98291
1305.572 | 0.00405 | 0.52787 | 0.56488 | 0.68001 | 0.72794 | 0.77115 | 0.80234 | 0.87595
1306.536 | 0.00416 | 0.47172 | 0.50214 | 0.59919 | 0.63906 | 0.67509 | 0.70005 | 0.7632
1307.501 | 0.00418 | 0.41256 | 0.43735 | 0.51936 | 0.55282 | 0.5833 | 0.60387 | 0.65883
1308.465 | 0.0042 | 0.3577 | 0.37808 | 0.44851 | 0.47705 | 0.50326 | 0.5208 | 0.56925
1309.429 | 0.00426 | 0.31133 | 0.32843 | 0.39021 | 0.41499 | 0.43785 | 0.45321 | 0.49635
1310.393 | 0.00441 | 0.27507 | 0.28982 | 0.34524 | 0.36711 | 0.38725 | 0.40099 | 0.43967
1311.358 | 0.00469 | 0.24876 | 0.26186 | 0.31267 | 0.3323 | 0.3502 | 0.36267 | 0.39761
1312.322 | 0.00508 | 0.23114 | 0.24313 | 0.29065 | 0.30857 | 0.32466 | 0.33613 | 0.36795
1313.286 | 0.00557 | 0.22033 | 0.23158 | 0.27686 | 0.29352 | 0.30818 | 0.31891 | 0.34821
1314.25 | 0.00613 | 0.21431 | 0.22507 | 0.26889 | 0.28471 | 0.29825 | 0.30856 | 0.33588
1315.214 | 0.0067 | 0.21125 | 0.22165 | 0.26464 | 0.27996 | 0.29267 | 0.30286 | 0.32871
1316.179 | 0.00726 | 0.20982 | 0.21991 | 0.26253 | 0.27764 | 0.28978 | 0.30013 | 0.32497
1317.143 | 0.00776 | 0.20927 | 0.21905 | 0.26167 | 0.27678 | 0.28864 | 0.29934 | 0.32356
1318.107 | 0.00819 | 0.20935 | 0.21884 | 0.26174 | 0.27703 | 0.28894 | 0.30009 | 0.32405
1319.071 | 0.0085 | 0.21012 | 0.21937 | 0.26281 | 0.27842 | 0.29079 | 0.30239 | 0.32648
1320.036 | 0.00869 | 0.21169 | 0.22084 | 0.26504 | 0.28114 | 0.2944 | 0.3064 | 0.33105
1321 | 0.00876 | 0.2141 | 0.22337 | 0.26852 | 0.28531 | 0.29989 | 0.31225 | 0.33792
1321.964 | 0.00874 | 0.21727 | 0.22699 | 0.27321 | 0.29092 | 0.30712 | 0.31989 | 0.34707
1322.928 | 0.00865 | 0.22106 | 0.23157 | 0.27895 | 0.29784 | 0.3158 | 0.32909 | 0.35824
1323.893 | 0.00856 | 0.22533 | 0.23699 | 0.28559 | 0.30589 | 0.32552 | 0.33958 | 0.37103
1324.857 | 0.00851 | 0.22999 | 0.24311 | 0.293 | 0.31485 | 0.33594 | 0.35105 | 0.385
1325.821 | 0.00855 | 0.23498 | 0.24979 | 0.30108 | 0.32451 | 0.34676 | 0.36324 | 0.39971
1326.785 | 0.00872 | 0.24028 | 0.25687 | 0.3097 | 0.33462 | 0.35782 | 0.37591 | 0.41477
1327.75 | 0.00902 | 0.24585 | 0.26418 | 0.31875 | 0.34494 | 0.36897 | 0.38884 | 0.42985
1328.714 | 0.00945 | 0.25164 | 0.27157 | 0.32807 | 0.35522 | 0.38013 | 0.4018 | 0.44466
1329.678 | 0.01001 | 0.25764 | 0.27892 | 0.33754 | 0.36533 | 0.39125 | 0.4146 | 0.45901
1330.642 | 0.01066 | 0.26393 | 0.28631 | 0.34719 | 0.37535 | 0.40239 | 0.42719 | 0.47288
1331.606 | 0.0114 | 0.27067 | 0.29396 | 0.35722 | 0.38558 | 0.41374 | 0.43972 | 0.48647
1332.571 | 0.0122 | 0.27813 | 0.30224 | 0.36799 | 0.39658 | 0.42565 | 0.45256 | 0.5002
1333.535 | 0.01303 | 0.28659 | 0.31158 | 0.37995 | 0.40898 | 0.43858 | 0.46631 | 0.5147
1334.499 | 0.01387 | 0.29624 | 0.32231 | 0.39351 | 0.42336 | 0.45302 | 0.48162 | 0.53067
1335.463 | 0.01464 | 0.30708 | 0.33449 | 0.4088 | 0.43999 | 0.46925 | 0.49893 | 0.54864
1336.428 | 0.01529 | 0.31867 | 0.34771 | 0.42544 | 0.45855 | 0.48709 | 0.51819 | 0.56867
1337.392 | 0.01569 | 0.33011 | 0.36096 | 0.44231 | 0.47786 | 0.50564 | 0.53845 | 0.59006
1338.356 | 0.01576 | 0.34012 | 0.37271 | 0.4576 | 0.49586 | 0.52321 | 0.55777 | 0.61116
1339.32 | 0.01547 | 0.34738 | 0.38132 | 0.46935 | 0.51018 | 0.53774 | 0.57364 | 0.62966
1340.285 | 0.01484 | 0.35109 | 0.38572 | 0.47615 | 0.51897 | 0.5475 | 0.58391 | 0.64344
1341.249 | 0.01397 | 0.35124 | 0.38577 | 0.47776 | 0.52175 | 0.55183 | 0.58777 | 0.65136
1342.213 | 0.01301 | 0.3485 | 0.38221 | 0.47501 | 0.51934 | 0.55123 | 0.58595 | 0.65358
1343.177 | 0.01206 | 0.34381 | 0.37619 | 0.46924 | 0.5133 | 0.54691 | 0.58017 | 0.65124
1344.141 | 0.01123 | 0.33809 | 0.36887 | 0.46181 | 0.50523 | 0.54025 | 0.57232 | 0.6458
1345.106 | 0.01053 | 0.33206 | 0.36119 | 0.45382 | 0.49647 | 0.53251 | 0.56403 | 0.63869
1346.07 | 0.00998 | 0.32634 | 0.35397 | 0.44622 | 0.48812 | 0.5248 | 0.55652 | 0.63114
1347.034 | 0.00955 | 0.32147 | 0.34786 | 0.43978 | 0.48107 | 0.51807 | 0.55069 | 0.62428
1347.998 | 0.00921 | 0.31788 | 0.34343 | 0.43519 | 0.47605 | 0.51315 | 0.54711 | 0.61908
1348.963 | 0.0089 | 0.31587 | 0.34102 | 0.43286 | 0.47355 | 0.51065 | 0.54606 | 0.6163
1349.927 | 0.0086 | 0.31548 | 0.34073 | 0.43292 | 0.47373 | 0.51077 | 0.54747 | 0.61632
1350.891 | 0.00828 | 0.31652 | 0.34233 | 0.43509 | 0.47633 | 0.51333 | 0.55092 | 0.61905
1351.855 | 0.00798 | 0.31858 | 0.34535 | 0.43877 | 0.48074 | 0.5177 | 0.55571 | 0.62391
1352.82 | 0.00775 | 0.3212 | 0.34919 | 0.44321 | 0.48615 | 0.52302 | 0.56102 | 0.62994
1353.784 | 0.00764 | 0.32395 | 0.35328 | 0.4477 | 0.49175 | 0.52841 | 0.56604 | 0.63607
1354.748 | 0.00773 | 0.32662 | 0.35719 | 0.45177 | 0.49691 | 0.5332 | 0.57018 | 0.64135
1355.712 | 0.00802 | 0.32911 | 0.36066 | 0.45519 | 0.50127 | 0.53699 | 0.57309 | 0.64519
1356.677 | 0.00849 | 0.33144 | 0.36359 | 0.45791 | 0.5047 | 0.5397 | 0.57466 | 0.64738
1357.641 | 0.00906 | 0.33359 | 0.36587 | 0.45993 | 0.5071 | 0.54129 | 0.57487 | 0.648
1358.605 | 0.00962 | 0.33536 | 0.36726 | 0.46104 | 0.50828 | 0.54163 | 0.57365 | 0.64714
1359.569 | 0.01003 | 0.33633 | 0.36738 | 0.46082 | 0.50779 | 0.54031 | 0.57075 | 0.64466
1360.533 | 0.01017 | 0.33588 | 0.3657 | 0.45865 | 0.50498 | 0.53668 | 0.56574 | 0.6401
1361.498 | 0.00997 | 0.33341 | 0.3618 | 0.45398 | 0.49926 | 0.53014 | 0.55824 | 0.63287
1362.462 | 0.00946 | 0.3287 | 0.35563 | 0.44675 | 0.49053 | 0.5206 | 0.54827 | 0.62264
1363.426 | 0.00872 | 0.32211 | 0.34772 | 0.43762 | 0.47947 | 0.50881 | 0.53645 | 0.60984
1364.39 | 0.00788 | 0.31455 | 0.33907 | 0.42777 | 0.4674 | 0.49619 | 0.52392 | 0.59557
1365.355 | 0.00708 | 0.30707 | 0.33069 | 0.41842 | 0.4557 | 0.48423 | 0.51189 | 0.58123
1366.319 | 0.00636 | 0.30042 | 0.32324 | 0.41031 | 0.44529 | 0.47391 | 0.50112 | 0.56788
1367.283 | 0.00575 | 0.29489 | 0.31694 | 0.40358 | 0.43646 | 0.4655 | 0.49184 | 0.55598
1368.247 | 0.00522 | 0.29043 | 0.31163 | 0.39795 | 0.42901 | 0.45876 | 0.48387 | 0.54554
1369.212 | 0.00473 | 0.28684 | 0.30705 | 0.39302 | 0.42261 | 0.45319 | 0.47684 | 0.5363
1370.176 | 0.00428 | 0.28391 | 0.30301 | 0.38847 | 0.41695 | 0.4483 | 0.47043 | 0.52798
1371.14 | 0.00387 | 0.2815 | 0.29939 | 0.38414 | 0.41185 | 0.44369 | 0.46443 | 0.52038
1372.104 | 0.00352 | 0.27951 | 0.29619 | 0.37997 | 0.40719 | 0.43907 | 0.45872 | 0.51339
1373.068 | 0.00321 | 0.27782 | 0.29338 | 0.37595 | 0.4029 | 0.43425 | 0.45327 | 0.50687
1374.033 | 0.00291 | 0.27626 | 0.2909 | 0.37201 | 0.39885 | 0.4291 | 0.44805 | 0.50062
1374.997 | 0.00258 | 0.27463 | 0.28863 | 0.36804 | 0.39488 | 0.42355 | 0.44305 | 0.49442
1375.961 | 0.00219 | 0.27275 | 0.28644 | 0.36392 | 0.39088 | 0.41764 | 0.43826 | 0.48803
1376.925 | 0.00173 | 0.27052 | 0.28423 | 0.35964 | 0.38682 | 0.4115 | 0.43366 | 0.48131
1377.89 | 0.00123 | 0.268 | 0.28204 | 0.35531 | 0.3828 | 0.40538 | 0.42929 | 0.47432
1378.854 | 0.000759002 | 0.26536 | 0.27996 | 0.3512 | 0.37902 | 0.3996 | 0.42521 | 0.46731
1379.818 | 0.000380015 | 0.26285 | 0.27818 | 0.34763 | 0.37572 | 0.39452 | 0.42151 | 0.46063
1380.782 | 0.000136269 | 0.26075 | 0.27686 | 0.34491 | 0.37311 | 0.39045 | 0.41829 | 0.4547
1381.747 | 4.16183e-05 | 0.25932 | 0.27616 | 0.34328 | 0.37137 | 0.38765 | 0.41566 | 0.44989
1382.711 | 7.73086e-05 | 0.25881 | 0.27619 | 0.3429 | 0.37061 | 0.38624 | 0.41373 | 0.44648
1383.675 | 0.000198684 | 0.25935 | 0.27698 | 0.34382 | 0.37084 | 0.38623 | 0.41257 | 0.44461
1384.639 | 0.00034357 | 0.26096 | 0.27847 | 0.34589 | 0.37196 | 0.38741 | 0.41216 | 0.44422
1385.604 | 0.000445218 | 0.26342 | 0.28042 | 0.34875 | 0.37365 | 0.38933 | 0.41231 | 0.44495
1386.568 | 0.000448137 | 0.26629 | 0.28251 | 0.35184 | 0.37548 | 0.39136 | 0.41269 | 0.4462
1387.532 | 0.000323243 | 0.26906 | 0.28435 | 0.35458 | 0.37697 | 0.39289 | 0.41296 | 0.44733
1388.496 | 6.99847e-05 | 0.27132 | 0.2857 | 0.35656 | 0.37785 | 0.39358 | 0.41289 | 0.4479
1389.46 | -0.000296084 | 0.27289 | 0.28648 | 0.35766 | 0.37809 | 0.39349 | 0.41247 | 0.4478
1390.425 | -0.000761713 | 0.27382 | 0.28675 | 0.35799 | 0.37783 | 0.39287 | 0.41179 | 0.44717
1391.389 | -0.00132 | 0.27428 | 0.28662 | 0.35773 | 0.37725 | 0.39208 | 0.41098 | 0.44622
1392.353 | -0.00198 | 0.27442 | 0.28617 | 0.357 | 0.37648 | 0.39136 | 0.41008 | 0.44507
1393.317 | -0.00274 | 0.27426 | 0.28537 | 0.35578 | 0.37542 | 0.39066 | 0.40887 | 0.44355
1394.282 | -0.00359 | 0.27354 | 0.284 | 0.35374 | 0.37371 | 0.38956 | 0.40679 | 0.44109
1395.246 | -0.00452 | 0.2717 | 0.28166 | 0.35034 | 0.37064 | 0.3872 | 0.40296 | 0.43676
1396.21 | -0.00551 | 0.26816 | 0.27798 | 0.34501 | 0.36556 | 0.38265 | 0.39657 | 0.42971
1397.174 | -0.00651 | 0.26272 | 0.27288 | 0.33765 | 0.35828 | 0.37549 | 0.38748 | 0.41977
1398.139 | -0.00748 | 0.25575 | 0.26673 | 0.32878 | 0.34937 | 0.36614 | 0.37641 | 0.40773
1399.103 | -0.00838 | 0.24809 | 0.26018 | 0.31929 | 0.33983 | 0.35564 | 0.36461 | 0.39493
1400.067 | -0.00919 | 0.24059 | 0.25386 | 0.31002 | 0.33061 | 0.34509 | 0.35328 | 0.38263
1401.031 | -0.0099 | 0.23387 | 0.24818 | 0.3015 | 0.32231 | 0.3353 | 0.3432 | 0.3717
1401.995 | -0.01052 | 0.22822 | 0.24332 | 0.294 | 0.31515 | 0.32671 | 0.3347 | 0.36254
1402.96 | -0.01106 | 0.22375 | 0.23931 | 0.2876 | 0.3091 | 0.31949 | 0.32779 | 0.35525
1403.924 | -0.01151 | 0.22036 | 0.23609 | 0.28233 | 0.30401 | 0.31364 | 0.32232 | 0.34971
1404.888 | -0.0119 | 0.21789 | 0.23354 | 0.27816 | 0.29968 | 0.309 | 0.31803 | 0.34567
1405.852 | -0.01223 | 0.21611 | 0.23155 | 0.27507 | 0.29594 | 0.3054 | 0.31466 | 0.34282
1406.817 | -0.01251 | 0.21485 | 0.23004 | 0.27304 | 0.29273 | 0.30267 | 0.31206 | 0.34087
1407.781 | -0.01273 | 0.21405 | 0.22904 | 0.2721 | 0.29017 | 0.30075 | 0.31023 | 0.33964
1408.745 | -0.01287 | 0.21376 | 0.22863 | 0.2723 | 0.28844 | 0.2997 | 0.3093 | 0.33911
1409.709 | -0.01288 | 0.2141 | 0.22898 | 0.27366 | 0.28778 | 0.29964 | 0.30944 | 0.33937
1410.674 | -0.01272 | 0.21523 | 0.23018 | 0.27614 | 0.28831 | 0.30069 | 0.31077 | 0.34054
1411.638 | -0.01238 | 0.2172 | 0.23228 | 0.27959 | 0.29004 | 0.30291 | 0.31329 | 0.3427
1412.602 | -0.01186 | 0.22007 | 0.23524 | 0.28382 | 0.29284 | 0.3063 | 0.31692 | 0.34588
1413.566 | -0.01121 | 0.22382 | 0.23901 | 0.28863 | 0.29657 | 0.31081 | 0.32151 | 0.35007
1414.531 | -0.01045 | 0.22845 | 0.24353 | 0.29389 | 0.30116 | 0.31639 | 0.32695 | 0.35527
1415.495 | -0.00965 | 0.23388 | 0.24868 | 0.29947 | 0.30655 | 0.32289 | 0.33307 | 0.36133
1416.459 | -0.00888 | 0.23974 | 0.25413 | 0.30504 | 0.3125 | 0.32982 | 0.3395 | 0.3678
1417.423 | -0.00822 | 0.24521 | 0.25911 | 0.30987 | 0.31836 | 0.33616 | 0.34533 | 0.37364
1418.387 | -0.00778 | 0.24903 | 0.26248 | 0.31285 | 0.32296 | 0.34039 | 0.34925 | 0.37736
1419.352 | -0.00762 | 0.25007 | 0.26323 | 0.313 | 0.32514 | 0.34119 | 0.35007 | 0.37767
1420.316 | -0.00774 | 0.24805 | 0.26114 | 0.3102 | 0.32442 | 0.33837 | 0.34759 | 0.37442
1421.28 | -0.00806 | 0.24373 | 0.2569 | 0.30529 | 0.32132 | 0.33295 | 0.3427 | 0.36871
1422.244 | -0.00847 | 0.23829 | 0.25162 | 0.29942 | 0.31685 | 0.32641 | 0.33674 | 0.36202
1423.209 | -0.00888 | 0.23275 | 0.24621 | 0.29352 | 0.31189 | 0.31992 | 0.33083 | 0.35553
1424.173 | -0.00926 | 0.2277 | 0.24124 | 0.28813 | 0.307 | 0.31413 | 0.32564 | 0.34984
1425.137 | -0.00953 | 0.22348 | 0.23708 | 0.28358 | 0.30258 | 0.30938 | 0.32154 | 0.34527
1426.101 | -0.00965 | 0.22033 | 0.23401 | 0.28023 | 0.29901 | 0.30596 | 0.31883 | 0.34209
1427.066 | -0.00956 | 0.21844 | 0.23228 | 0.27845 | 0.2967 | 0.30417 | 0.31777 | 0.34057
1428.03 | -0.00922 | 0.21798 | 0.2321 | 0.27855 | 0.29604 | 0.30431 | 0.31854 | 0.34099
1428.994 | -0.00863 | 0.21901 | 0.23354 | 0.28068 | 0.29726 | 0.30654 | 0.32121 | 0.34352
1429.958 | -0.00781 | 0.22148 | 0.2365 | 0.28478 | 0.30041 | 0.3109 | 0.32568 | 0.34817
1430.923 | -0.00685 | 0.22524 | 0.24078 | 0.29058 | 0.30536 | 0.31722 | 0.33177 | 0.35479
1431.887 | -0.00584 | 0.23005 | 0.24606 | 0.29768 | 0.31181 | 0.32522 | 0.33924 | 0.36309
1432.851 | -0.00486 | 0.23562 | 0.25195 | 0.30556 | 0.3193 | 0.33438 | 0.3477 | 0.37256
1433.815 | -0.00403 | 0.24146 | 0.25793 | 0.31347 | 0.32708 | 0.34389 | 0.35655 | 0.38245
1434.78 | -0.00345 | 0.24689 | 0.26327 | 0.32045 | 0.33413 | 0.35255 | 0.36484 | 0.39163
1435.744 | -0.00321 | 0.25115 | 0.26718 | 0.32547 | 0.3393 | 0.35905 | 0.37142 | 0.39886
1436.708 | -0.00333 | 0.25372 | 0.26918 | 0.32796 | 0.34193 | 0.36254 | 0.37544 | 0.40333
1437.672 | -0.00374 | 0.25464 | 0.2694 | 0.3282 | 0.34226 | 0.36316 | 0.3769 | 0.40519
1438.636 | -0.0043 | 0.2545 | 0.26849 | 0.32714 | 0.34136 | 0.36199 | 0.37662 | 0.40542
1439.601 | -0.00487 | 0.25398 | 0.26725 | 0.32584 | 0.34038 | 0.36031 | 0.37569 | 0.40521
1440.565 | -0.00536 | 0.25351 | 0.26616 | 0.3249 | 0.34003 | 0.35894 | 0.37489 | 0.40527
1441.529 | -0.00573 | 0.25315 | 0.26537 | 0.32441 | 0.34038 | 0.35811 | 0.37448 | 0.40575
1442.493 | -0.00601 | 0.25279 | 0.26479 | 0.32421 | 0.34123 | 0.3577 | 0.37444 | 0.4065
1443.458 | -0.0062 | 0.25234 | 0.2644 | 0.32419 | 0.34236 | 0.35762 | 0.37475 | 0.40738
1444.422 | -0.00631 | 0.25196 | 0.2644 | 0.32453 | 0.34383 | 0.35802 | 0.37561 | 0.40854
1445.386 | -0.00632 | 0.25202 | 0.26514 | 0.32567 | 0.34593 | 0.35933 | 0.37742 | 0.41039
1446.35 | -0.00618 | 0.25303 | 0.26711 | 0.3282 | 0.34912 | 0.3621 | 0.38068 | 0.41351
1447.315 | -0.00586 | 0.2554 | 0.27062 | 0.3325 | 0.35374 | 0.36675 | 0.38569 | 0.41835
1448.279 | -0.00535 | 0.25927 | 0.27565 | 0.33857 | 0.35981 | 0.3733 | 0.39233 | 0.42494
1449.243 | -0.00465 | 0.26432 | 0.28178 | 0.34587 | 0.36695 | 0.38122 | 0.4 | 0.43284
1450.207 | -0.00383 | 0.26996 | 0.28834 | 0.35353 | 0.37447 | 0.38966 | 0.40781 | 0.44123
1451.172 | -0.00294 | 0.27552 | 0.29466 | 0.36065 | 0.38167 | 0.39773 | 0.41487 | 0.44927
1452.136 | -0.00203 | 0.28052 | 0.30034 | 0.36665 | 0.38811 | 0.40486 | 0.42066 | 0.45641
1453.1 | -0.00111 | 0.28487 | 0.30535 | 0.37143 | 0.39381 | 0.41093 | 0.42517 | 0.46255
1454.064 | -0.00021863 | 0.28872 | 0.30992 | 0.37529 | 0.39908 | 0.41621 | 0.42884 | 0.4679
1455.028 | 0.00057874 | 0.29208 | 0.31408 | 0.37848 | 0.40397 | 0.42081 | 0.43209 | 0.47244
1455.993 | 0.00108 | 0.29441 | 0.31722 | 0.38061 | 0.40761 | 0.42409 | 0.43478 | 0.47541
1456.957 | 0.00107 | 0.29468 | 0.31818 | 0.38082 | 0.40847 | 0.42489 | 0.43615 | 0.47556
1457.921 | 0.000460542 | 0.29256 | 0.3165 | 0.37883 | 0.40589 | 0.42282 | 0.43578 | 0.47269
1458.885 | -0.00052264 | 0.28898 | 0.31309 | 0.37563 | 0.40116 | 0.41901 | 0.43427 | 0.4683
1459.85 | -0.00157 | 0.28531 | 0.30938 | 0.37255 | 0.39622 | 0.41512 | 0.43266 | 0.4643
1460.814 | -0.00247 | 0.28227 | 0.30618 | 0.37008 | 0.39211 | 0.41195 | 0.43136 | 0.46154
1461.778 | -0.00316 | 0.27985 | 0.30355 | 0.36797 | 0.38888 | 0.40944 | 0.4302 | 0.45981
1462.742 | -0.00361 | 0.27787 | 0.3013 | 0.36586 | 0.38624 | 0.40727 | 0.4289 | 0.45859
1463.707 | -0.00383 | 0.27628 | 0.2994 | 0.3637 | 0.38408 | 0.40536 | 0.42746 | 0.45758
1464.671 | -0.0038 | 0.27521 | 0.29797 | 0.36175 | 0.38257 | 0.40388 | 0.42613 | 0.45672
1465.635 | -0.00352 | 0.27482 | 0.29714 | 0.36035 | 0.38184 | 0.40301 | 0.42521 | 0.45609
1466.599 | -0.00303 | 0.27504 | 0.29685 | 0.35964 | 0.38185 | 0.40278 | 0.42479 | 0.45563
1467.563 | -0.00244 | 0.2756 | 0.29682 | 0.35948 | 0.38224 | 0.40295 | 0.42471 | 0.45512
1468.528 | -0.00183 | 0.27609 | 0.29663 | 0.35953 | 0.38253 | 0.40312 | 0.42458 | 0.4542
1469.492 | -0.00125 | 0.27622 | 0.29596 | 0.35948 | 0.38231 | 0.40295 | 0.42403 | 0.45257
1470.456 | -0.000704289 | 0.27581 | 0.29466 | 0.35911 | 0.38134 | 0.40219 | 0.42267 | 0.44996
1471.42 | -0.000150734 | 0.27477 | 0.29268 | 0.3582 | 0.37941 | 0.40055 | 0.42006 | 0.4461
1472.385 | 0.000432382 | 0.27287 | 0.28992 | 0.35624 | 0.37608 | 0.39749 | 0.41553 | 0.44055
1473.349 | 0.00101 | 0.26982 | 0.28623 | 0.35253 | 0.37084 | 0.39242 | 0.40849 | 0.43301
1474.313 | 0.00151 | 0.26562 | 0.28168 | 0.34687 | 0.36375 | 0.3853 | 0.39921 | 0.42392
1475.277 | 0.0019 | 0.26084 | 0.27675 | 0.33997 | 0.35571 | 0.37707 | 0.38896 | 0.41457
1476.242 | 0.00216 | 0.25615 | 0.27193 | 0.33286 | 0.34784 | 0.3689 | 0.37916 | 0.40613
1477.206 | 0.00229 | 0.25185 | 0.26733 | 0.32611 | 0.34066 | 0.36134 | 0.37046 | 0.39896
1478.17 | 0.00229 | 0.24782 | 0.26275 | 0.31968 | 0.33408 | 0.35433 | 0.36274 | 0.39268
1479.134 | 0.00216 | 0.24381 | 0.25802 | 0.3134 | 0.32785 | 0.34758 | 0.35568 | 0.38674
1480.099 | 0.00194 | 0.23978 | 0.25319 | 0.30727 | 0.32192 | 0.34098 | 0.34914 | 0.38086
1481.063 | 0.00167 | 0.23582 | 0.24853 | 0.30149 | 0.31646 | 0.33465 | 0.3432 | 0.37504
1482.027 | 0.00142 | 0.23211 | 0.24436 | 0.29634 | 0.3117 | 0.32876 | 0.33799 | 0.36944
1482.991 | 0.00124 | 0.22872 | 0.24087 | 0.29196 | 0.30774 | 0.3234 | 0.33356 | 0.36414
1483.955 | 0.00113 | 0.22567 | 0.23808 | 0.28831 | 0.3045 | 0.31853 | 0.32978 | 0.35913
1484.92 | 0.00115 | 0.22294 | 0.23588 | 0.28532 | 0.30188 | 0.31411 | 0.32647 | 0.35435
1485.884 | 0.00134 | 0.22068 | 0.23424 | 0.28301 | 0.29988 | 0.31024 | 0.32355 | 0.34987
1486.848 | 0.00176 | 0.2192 | 0.2332 | 0.28158 | 0.29866 | 0.30724 | 0.32113 | 0.34593
1487.812 | 0.00249 | 0.21885 | 0.23286 | 0.28122 | 0.29842 | 0.30552 | 0.31938 | 0.34288
1488.777 | 0.00351 | 0.21977 | 0.23328 | 0.28201 | 0.29917 | 0.30531 | 0.31846 | 0.34097
1489.741 | 0.00472 | 0.22179 | 0.2344 | 0.28375 | 0.30072 | 0.30651 | 0.3184 | 0.34031
1490.705 | 0.006 | 0.22445 | 0.2361 | 0.28609 | 0.30267 | 0.30869 | 0.31908 | 0.34073
1491.669 | 0.00722 | 0.22712 | 0.23804 | 0.28848 | 0.30453 | 0.31113 | 0.32014 | 0.34177
1492.634 | 0.00829 | 0.22916 | 0.23978 | 0.29028 | 0.30572 | 0.31305 | 0.32098 | 0.34272
1493.598 | 0.00919 | 0.23012 | 0.24084 | 0.29095 | 0.30575 | 0.31385 | 0.32104 | 0.34289
1494.562 | 0.00996 | 0.22993 | 0.24105 | 0.29033 | 0.30461 | 0.31342 | 0.32012 | 0.342
1495.526 | 0.01068 | 0.22906 | 0.24063 | 0.28885 | 0.3028 | 0.31222 | 0.31854 | 0.34032
1496.49 | 0.01144 | 0.22827 | 0.24011 | 0.28732 | 0.30125 | 0.31112 | 0.31699 | 0.33849
1497.455 | 0.01227 | 0.22831 | 0.24 | 0.28655 | 0.30081 | 0.31091 | 0.31617 | 0.33719
1498.419 | 0.01311 | 0.22943 | 0.24052 | 0.28689 | 0.30177 | 0.31183 | 0.31631 | 0.33671
1499.383 | 0.01384 | 0.23128 | 0.24138 | 0.28798 | 0.30364 | 0.31338 | 0.31701 | 0.33667
1500.347 | 0.01433 | 0.23305 | 0.24194 | 0.28887 | 0.30536 | 0.31451 | 0.31738 | 0.33623
1501.312 | 0.01449 | 0.23388 | 0.24156 | 0.28862 | 0.30593 | 0.31422 | 0.31652 | 0.33449
1502.276 | 0.01433 | 0.23348 | 0.24008 | 0.28689 | 0.30501 | 0.31215 | 0.31415 | 0.33122
1503.24 | 0.01402 | 0.23254 | 0.23835 | 0.28464 | 0.30363 | 0.30917 | 0.31119 | 0.32745
1504.204 | 0.01392 | 0.23305 | 0.23848 | 0.28451 | 0.30446 | 0.30777 | 0.31011 | 0.32587
1505.169 | 0.01449 | 0.23784 | 0.24337 | 0.2904 | 0.31129 | 0.31166 | 0.31452 | 0.33042
1506.133 | 0.01606 | 0.24892 | 0.25505 | 0.30541 | 0.32676 | 0.32382 | 0.32724 | 0.34426
1507.097 | 0.0185 | 0.26513 | 0.27217 | 0.32843 | 0.34907 | 0.3435 | 0.34723 | 0.36635
1508.061 | 0.02122 | 0.28186 | 0.28976 | 0.3532 | 0.3715 | 0.3653 | 0.36888 | 0.39038
1509.026 | 0.0236 | 0.29468 | 0.30295 | 0.37269 | 0.38749 | 0.38309 | 0.38606 | 0.40917
1509.99 | 0.02534 | 0.30206 | 0.31005 | 0.38395 | 0.39513 | 0.3941 | 0.39623 | 0.41957
1510.954 | 0.02638 | 0.30457 | 0.31178 | 0.38759 | 0.3958 | 0.39862 | 0.39985 | 0.42217
1511.918 | 0.02673 | 0.30312 | 0.30931 | 0.38517 | 0.39127 | 0.39776 | 0.39813 | 0.41867
1512.882 | 0.02648 | 0.29839 | 0.3036 | 0.37805 | 0.38285 | 0.39263 | 0.39214 | 0.41067
1513.847 | 0.02572 | 0.29112 | 0.29558 | 0.3675 | 0.37167 | 0.3843 | 0.38288 | 0.39966
1514.811 | 0.02466 | 0.2822 | 0.2863 | 0.35496 | 0.359 | 0.37404 | 0.37153 | 0.3872
1515.775 | 0.02352 | 0.27275 | 0.27694 | 0.342 | 0.3463 | 0.36322 | 0.35946 | 0.37489
1516.739 | 0.02253 | 0.26387 | 0.26861 | 0.33012 | 0.33491 | 0.35308 | 0.34802 | 0.36409
1517.704 | 0.02187 | 0.25641 | 0.26209 | 0.32038 | 0.32578 | 0.34445 | 0.33826 | 0.35556
1518.668 | 0.02161 | 0.25071 | 0.25755 | 0.31307 | 0.31903 | 0.33737 | 0.33061 | 0.34913
1519.632 | 0.02163 | 0.24644 | 0.25447 | 0.30757 | 0.31391 | 0.3311 | 0.32469 | 0.34373
1520.596 | 0.0217 | 0.24286 | 0.25182 | 0.30265 | 0.30913 | 0.3245 | 0.31952 | 0.33787
1521.561 | 0.02157 | 0.23919 | 0.24865 | 0.2972 | 0.30358 | 0.31679 | 0.31407 | 0.33059
1522.525 | 0.02106 | 0.23518 | 0.24463 | 0.29101 | 0.29717 | 0.30821 | 0.30792 | 0.32213
1523.489 | 0.02022 | 0.23113 | 0.24013 | 0.28471 | 0.29068 | 0.29982 | 0.30143 | 0.31365
1524.453 | 0.01916 | 0.22749 | 0.23573 | 0.27915 | 0.28505 | 0.29267 | 0.29525 | 0.30625
1525.417 | 0.01804 | 0.22444 | 0.23178 | 0.27467 | 0.28069 | 0.28712 | 0.28976 | 0.30031
1526.382 | 0.01695 | 0.22183 | 0.22826 | 0.27107 | 0.27738 | 0.2829 | 0.28498 | 0.29551
1527.346 | 0.01594 | 0.21942 | 0.22501 | 0.26795 | 0.27467 | 0.27951 | 0.28076 | 0.29136
1528.31 | 0.01505 | 0.21707 | 0.22196 | 0.26506 | 0.27223 | 0.27654 | 0.27706 | 0.28759
1529.274 | 0.01434 | 0.21491 | 0.21928 | 0.26243 | 0.27004 | 0.27392 | 0.27406 | 0.28433
1530.239 | 0.01385 | 0.21323 | 0.21725 | 0.26039 | 0.26833 | 0.27182 | 0.27207 | 0.282
1531.203 | 0.0136 | 0.21234 | 0.21614 | 0.25927 | 0.2674 | 0.27049 | 0.27137 | 0.28108
1532.167 | 0.01357 | 0.21237 | 0.21599 | 0.25921 | 0.26733 | 0.27002 | 0.27192 | 0.28177
1533.131 | 0.01364 | 0.21307 | 0.21645 | 0.25994 | 0.26787 | 0.27021 | 0.2733 | 0.28374
1534.096 | 0.01366 | 0.21388 | 0.21686 | 0.26075 | 0.26837 | 0.2705 | 0.27469 | 0.2862
1535.06 | 0.01346 | 0.21406 | 0.21642 | 0.26073 | 0.26805 | 0.27021 | 0.27509 | 0.28801
1536.024 | 0.01293 | 0.21301 | 0.21453 | 0.25916 | 0.26628 | 0.26885 | 0.27377 | 0.28822
1536.988 | 0.01204 | 0.21066 | 0.21113 | 0.25591 | 0.26309 | 0.26648 | 0.27063 | 0.28649
1537.953 | 0.01095 | 0.2077 | 0.20692 | 0.25182 | 0.25936 | 0.26398 | 0.26652 | 0.2835
1538.917 | 0.0099 | 0.20551 | 0.20337 | 0.24859 | 0.25674 | 0.2629 | 0.26319 | 0.28089
1539.881 | 0.00922 | 0.20559 | 0.20206 | 0.24811 | 0.2569 | 0.26469 | 0.26259 | 0.28057
1540.845 | 0.0091 | 0.20855 | 0.20388 | 0.25125 | 0.26037 | 0.26963 | 0.26569 | 0.28355
1541.809 | 0.00952 | 0.21372 | 0.20845 | 0.25729 | 0.26624 | 0.27658 | 0.27192 | 0.28929
1542.774 | 0.01034 | 0.21985 | 0.2147 | 0.26476 | 0.27314 | 0.28405 | 0.27978 | 0.29636
1543.738 | 0.01134 | 0.226 | 0.22156 | 0.27245 | 0.2802 | 0.29124 | 0.28788 | 0.30351
1544.702 | 0.01234 | 0.23154 | 0.22816 | 0.27956 | 0.28682 | 0.29769 | 0.29521 | 0.30982
1545.666 | 0.01319 | 0.23596 | 0.23377 | 0.28543 | 0.29237 | 0.30289 | 0.30098 | 0.31464
1546.631 | 0.01376 | 0.2389 | 0.23789 | 0.28962 | 0.29631 | 0.30633 | 0.3047 | 0.31753
1547.595 | 0.01404 | 0.24027 | 0.24036 | 0.29199 | 0.29841 | 0.30777 | 0.30625 | 0.31844
1548.559 | 0.01402 | 0.24024 | 0.2413 | 0.29272 | 0.29876 | 0.30726 | 0.30588 | 0.31764
1549.523 | 0.01374 | 0.23908 | 0.24097 | 0.29213 | 0.29766 | 0.30507 | 0.304 | 0.31555
1550.488 | 0.01326 | 0.23698 | 0.23955 | 0.29038 | 0.29533 | 0.30145 | 0.30095 | 0.31249
1551.452 | 0.01255 | 0.23387 | 0.23701 | 0.28736 | 0.29173 | 0.29648 | 0.2968 | 0.30845
1552.416 | 0.01161 | 0.22943 | 0.23308 | 0.28261 | 0.28653 | 0.28997 | 0.29128 | 0.30307
1553.38 | 0.01036 | 0.22319 | 0.22734 | 0.27554 | 0.27928 | 0.28162 | 0.28389 | 0.29579
1554.344 | 0.00877 | 0.21482 | 0.21952 | 0.26568 | 0.26967 | 0.27121 | 0.27416 | 0.28613
1555.309 | 0.00683 | 0.20434 | 0.20964 | 0.25298 | 0.25781 | 0.25882 | 0.26192 | 0.27392
1556.273 | 0.00455 | 0.19223 | 0.1981 | 0.23785 | 0.24415 | 0.2449 | 0.24739 | 0.25938
1557.237 | 0.00201 | 0.17942 | 0.18564 | 0.22117 | 0.22934 | 0.23014 | 0.23127 | 0.24312
1558.201 | -0.000607386 | 0.16733 | 0.17353 | 0.20461 | 0.21441 | 0.21573 | 0.21522 | 0.22661
1559.166 | -0.00291 | 0.15814 | 0.16398 | 0.19118 | 0.20171 | 0.20407 | 0.20233 | 0.21294
1560.13 | -0.00444 | 0.15385 | 0.15926 | 0.18394 | 0.19419 | 0.19789 | 0.19566 | 0.20543
1561.094 | -0.00503 | 0.15446 | 0.15963 | 0.18326 | 0.19259 | 0.19763 | 0.19551 | 0.20467
1562.058 | -0.00501 | 0.15775 | 0.16301 | 0.18643 | 0.19464 | 0.2009 | 0.19914 | 0.20803
1563.023 | -0.00483 | 0.16095 | 0.16664 | 0.18989 | 0.19701 | 0.2044 | 0.20303 | 0.21191
1563.987 | -0.00488 | 0.16215 | 0.16851 | 0.19116 | 0.19726 | 0.20575 | 0.20469 | 0.21366
1564.951 | -0.00532 | 0.16075 | 0.16788 | 0.18933 | 0.19457 | 0.20405 | 0.20327 | 0.21225
1565.915 | -0.0061 | 0.15724 | 0.16512 | 0.18492 | 0.1895 | 0.19974 | 0.19928 | 0.20801
1566.88 | -0.00703 | 0.15282 | 0.16132 | 0.17931 | 0.18356 | 0.19411 | 0.19413 | 0.20223
1567.844 | -0.00788 | 0.14887 | 0.15777 | 0.17417 | 0.17849 | 0.18873 | 0.1895 | 0.19653
1568.808 | -0.00845 | 0.14641 | 0.15543 | 0.17075 | 0.17556 | 0.18482 | 0.18665 | 0.19222
1569.772 | -0.00867 | 0.14573 | 0.15461 | 0.16949 | 0.17505 | 0.18278 | 0.18595 | 0.18987
1570.736 | -0.00861 | 0.14638 | 0.15488 | 0.16991 | 0.17631 | 0.1822 | 0.18685 | 0.18918
1571.701 | -0.00839 | 0.14749 | 0.15545 | 0.17105 | 0.17814 | 0.18218 | 0.18828 | 0.1894
1572.665 | -0.00814 | 0.14828 | 0.15562 | 0.17196 | 0.17945 | 0.18189 | 0.18924 | 0.18973
1573.629 | -0.00793 | 0.14831 | 0.15503 | 0.17214 | 0.17965 | 0.18092 | 0.18918 | 0.18974
1574.593 | -0.00774 | 0.14763 | 0.15378 | 0.17156 | 0.17878 | 0.17939 | 0.18811 | 0.18942
1575.558 | -0.00748 | 0.14662 | 0.15233 | 0.17061 | 0.17736 | 0.17784 | 0.18655 | 0.18904
1576.522 | -0.0071 | 0.14582 | 0.15127 | 0.16983 | 0.17618 | 0.1769 | 0.1852 | 0.18894
1577.486 | -0.00654 | 0.14565 | 0.15099 | 0.16969 | 0.17585 | 0.17697 | 0.1846 | 0.18935
1578.45 | -0.00586 | 0.14621 | 0.15153 | 0.17028 | 0.17655 | 0.17804 | 0.18486 | 0.19024
1579.415 | -0.00514 | 0.14727 | 0.15258 | 0.17133 | 0.17799 | 0.17968 | 0.18564 | 0.19132
1580.379 | -0.00447 | 0.14843 | 0.15363 | 0.17237 | 0.17957 | 0.18131 | 0.18638 | 0.19218
1581.343 | -0.00391 | 0.14935 | 0.15429 | 0.17297 | 0.18077 | 0.18247 | 0.18662 | 0.19252
1582.307 | -0.00347 | 0.14989 | 0.1544 | 0.17292 | 0.1813 | 0.18298 | 0.18617 | 0.19226
1583.271 | -0.00311 | 0.15007 | 0.15401 | 0.17226 | 0.18114 | 0.18289 | 0.18511 | 0.19151
1584.236 | -0.00276 | 0.15003 | 0.15331 | 0.17114 | 0.18039 | 0.18241 | 0.18371 | 0.19048
1585.2 | -0.00236 | 0.14985 | 0.15251 | 0.16974 | 0.17922 | 0.18171 | 0.18223 | 0.18931
1586.164 | -0.00187 | 0.14955 | 0.15168 | 0.16819 | 0.17772 | 0.18088 | 0.18082 | 0.18804
1587.128 | -0.00128 | 0.14906 | 0.15085 | 0.16654 | 0.17593 | 0.17989 | 0.17952 | 0.1866
1588.093 | -0.000630911 | 0.14836 | 0.14997 | 0.16486 | 0.17394 | 0.17871 | 0.17829 | 0.18494
1589.057 | 4.64233e-05 | 0.14744 | 0.14905 | 0.16326 | 0.17189 | 0.17735 | 0.17711 | 0.18307
1590.021 | 0.000694913 | 0.14644 | 0.14815 | 0.16191 | 0.16998 | 0.17593 | 0.17603 | 0.18117
1590.985 | 0.00126 | 0.1455 | 0.14738 | 0.16097 | 0.16846 | 0.17461 | 0.17513 | 0.17946
1591.95 | 0.00169 | 0.14476 | 0.14687 | 0.1605 | 0.16745 | 0.17352 | 0.17449 | 0.17813
1592.914 | 0.00194 | 0.14424 | 0.14665 | 0.16045 | 0.16693 | 0.1727 | 0.1741 | 0.17727
1593.878 | 0.00201 | 0.14389 | 0.1467 | 0.16066 | 0.16678 | 0.17212 | 0.17391 | 0.17681
1594.842 | 0.0019 | 0.14363 | 0.14696 | 0.16093 | 0.16681 | 0.1717 | 0.17385 | 0.17662
1595.807 | 0.00165 | 0.14339 | 0.14738 | 0.16119 | 0.16692 | 0.17141 | 0.17387 | 0.1766
1596.771 | 0.00135 | 0.14319 | 0.14792 | 0.16144 | 0.16712 | 0.1713 | 0.17401 | 0.17671
1597.735 | 0.00107 | 0.1431 | 0.14857 | 0.16179 | 0.16749 | 0.17148 | 0.17435 | 0.17697
1598.699 | 0.000869213 | 0.14318 | 0.14927 | 0.16231 | 0.1681 | 0.17198 | 0.1749 | 0.17742
1599.663 | 0.000794651 | 0.14342 | 0.14989 | 0.16298 | 0.1689 | 0.17273 | 0.17556 | 0.178
1600.628 | 0.000834885 | 0.14371 | 0.15025 | 0.16365 | 0.1697 | 0.17353 | 0.17613 | 0.17858
1601.592 | 0.000948337 | 0.14392 | 0.15019 | 0.16411 | 0.17026 | 0.1741 | 0.17638 | 0.17896
1602.556 | 0.00108 | 0.14398 | 0.14968 | 0.16423 | 0.17043 | 0.17425 | 0.17616 | 0.17907
1603.52 | 0.00118 | 0.14393 | 0.14889 | 0.16406 | 0.17026 | 0.17399 | 0.17553 | 0.17897
1604.485 | 0.00122 | 0.14399 | 0.14816 | 0.16384 | 0.17003 | 0.17355 | 0.17476 | 0.17897
1605.449 | 0.00121 | 0.14441 | 0.14793 | 0.16393 | 0.17014 | 0.1733 | 0.17427 | 0.17944
1606.413 | 0.00118 | 0.14542 | 0.14852 | 0.16462 | 0.17094 | 0.17361 | 0.17446 | 0.18068
1607.377 | 0.00114 | 0.14701 | 0.14999 | 0.166 | 0.17252 | 0.17463 | 0.17548 | 0.18275
1608.342 | 0.00112 | 0.14895 | 0.15206 | 0.16786 | 0.17461 | 0.17623 | 0.17717 | 0.18535
1609.306 | 0.00108 | 0.15085 | 0.15424 | 0.16976 | 0.17669 | 0.17805 | 0.17913 | 0.18798
1610.27 | 0.001 | 0.15228 | 0.156 | 0.17126 | 0.17816 | 0.17963 | 0.18088 | 0.19006
1611.234 | 0.000850787 | 0.15301 | 0.15699 | 0.17208 | 0.17865 | 0.1807 | 0.18206 | 0.1912
1612.198 | 0.000623433 | 0.15304 | 0.15714 | 0.17226 | 0.17808 | 0.18122 | 0.1826 | 0.19133
1613.163 | 0.000350965 | 0.15265 | 0.15673 | 0.17211 | 0.17678 | 0.18145 | 0.18272 | 0.19071
1614.127 | 9.21224e-05 | 0.15227 | 0.1562 | 0.17215 | 0.17533 | 0.1818 | 0.18287 | 0.18985
1615.091 | -8.91546e-05 | 0.15228 | 0.15602 | 0.1728 | 0.17432 | 0.18259 | 0.18343 | 0.18927
1616.055 | -0.000154245 | 0.15285 | 0.15644 | 0.17418 | 0.17413 | 0.18387 | 0.18462 | 0.18933
1617.02 | -0.000112376 | 0.15385 | 0.15738 | 0.17604 | 0.17478 | 0.18537 | 0.1863 | 0.19006
1617.984 | -2.14372e-05 | 0.15494 | 0.15851 | 0.17792 | 0.17592 | 0.18666 | 0.18812 | 0.19125
1618.948 | 3.13791e-05 | 0.15574 | 0.15943 | 0.1793 | 0.1771 | 0.18735 | 0.18967 | 0.19256
1619.912 | -3.95934e-05 | 0.15597 | 0.15984 | 0.17987 | 0.17789 | 0.18726 | 0.19062 | 0.19368
1620.877 | -0.000289197 | 0.15555 | 0.15962 | 0.17954 | 0.17808 | 0.18647 | 0.19083 | 0.19443
1621.841 | -0.00072192 | 0.15458 | 0.1589 | 0.17848 | 0.17773 | 0.18524 | 0.19037 | 0.19484
1622.805 | -0.00129 | 0.15336 | 0.158 | 0.17706 | 0.17715 | 0.18403 | 0.18953 | 0.19514
1623.769 | -0.00188 | 0.15231 | 0.1574 | 0.17581 | 0.17684 | 0.18335 | 0.18877 | 0.19568
1624.734 | -0.00239 | 0.15189 | 0.15756 | 0.17529 | 0.17735 | 0.18366 | 0.18863 | 0.19689
1625.698 | -0.00272 | 0.15243 | 0.15879 | 0.17594 | 0.17906 | 0.18521 | 0.18953 | 0.19907
1626.662 | -0.00285 | 0.15403 | 0.16108 | 0.17786 | 0.18199 | 0.18791 | 0.19159 | 0.20223
1627.626 | -0.00282 | 0.15643 | 0.16409 | 0.18073 | 0.18571 | 0.19127 | 0.19451 | 0.206
1628.59 | -0.00276 | 0.15907 | 0.16714 | 0.18382 | 0.18941 | 0.1945 | 0.19757 | 0.20965
1629.555 | -0.00282 | 0.16119 | 0.16945 | 0.18619 | 0.1921 | 0.19671 | 0.19985 | 0.21228
1630.519 | -0.00314 | 0.16215 | 0.17037 | 0.18703 | 0.19294 | 0.19717 | 0.20055 | 0.21311
1631.483 | -0.00376 | 0.16162 | 0.16962 | 0.18597 | 0.19158 | 0.19565 | 0.19929 | 0.21174
1632.447 | -0.00466 | 0.1598 | 0.16748 | 0.18328 | 0.18841 | 0.19257 | 0.19634 | 0.20847
1633.412 | -0.00565 | 0.15749 | 0.16482 | 0.18003 | 0.18461 | 0.1891 | 0.19276 | 0.20432
1634.376 | -0.00652 | 0.15586 | 0.16294 | 0.17774 | 0.18194 | 0.1869 | 0.19015 | 0.20088
1635.34 | -0.00702 | 0.15608 | 0.16306 | 0.17788 | 0.1821 | 0.18749 | 0.19006 | 0.1998
1636.304 | -0.00705 | 0.15873 | 0.16582 | 0.18116 | 0.18597 | 0.19154 | 0.19334 | 0.20214
1637.269 | -0.00663 | 0.16364 | 0.17103 | 0.18725 | 0.19319 | 0.19852 | 0.19971 | 0.2079
1638.233 | -0.00596 | 0.16994 | 0.1777 | 0.19494 | 0.20232 | 0.20704 | 0.20789 | 0.21595
1639.197 | -0.00529 | 0.17632 | 0.18442 | 0.20255 | 0.21137 | 0.21527 | 0.21609 | 0.22448
1640.161 | -0.00488 | 0.18144 | 0.1898 | 0.20843 | 0.21847 | 0.2216 | 0.22262 | 0.23165
1641.125 | -0.00489 | 0.18442 | 0.1929 | 0.21155 | 0.22243 | 0.225 | 0.22639 | 0.23619
1642.09 | -0.00537 | 0.18503 | 0.1935 | 0.21174 | 0.22295 | 0.22533 | 0.22723 | 0.23773
1643.054 | -0.00621 | 0.18381 | 0.1921 | 0.20973 | 0.22072 | 0.22332 | 0.22582 | 0.23687
1644.018 | -0.00722 | 0.18188 | 0.1898 | 0.20697 | 0.21715 | 0.22036 | 0.22357 | 0.2349
1644.982 | -0.00816 | 0.18053 | 0.18785 | 0.2051 | 0.2139 | 0.21803 | 0.22201 | 0.23332
1645.947 | -0.00884 | 0.18068 | 0.18719 | 0.20526 | 0.21222 | 0.21746 | 0.22222 | 0.23322
1646.911 | -0.00917 | 0.18245 | 0.18803 | 0.20752 | 0.21242 | 0.21879 | 0.22426 | 0.23478
1647.875 | -0.00923 | 0.18517 | 0.18987 | 0.211 | 0.2139 | 0.22122 | 0.22725 | 0.23732
1648.839 | -0.00916 | 0.1878 | 0.19185 | 0.21436 | 0.21557 | 0.22352 | 0.22984 | 0.23976
1649.804 | -0.00909 | 0.18937 | 0.1932 | 0.21651 | 0.21648 | 0.22463 | 0.23088 | 0.24115
1650.768 | -0.0091 | 0.18933 | 0.19341 | 0.21688 | 0.21609 | 0.22403 | 0.22977 | 0.24092
1651.732 | -0.00919 | 0.18766 | 0.19236 | 0.21555 | 0.21445 | 0.22187 | 0.22662 | 0.23899
1652.696 | -0.00929 | 0.18501 | 0.19047 | 0.21328 | 0.21227 | 0.21901 | 0.22246 | 0.236
1653.661 | -0.00928 | 0.18269 | 0.18877 | 0.21146 | 0.21087 | 0.21692 | 0.21905 | 0.23335
1654.625 | -0.00907 | 0.18191 | 0.18831 | 0.21134 | 0.21144 | 0.21683 | 0.21789 | 0.23242
1655.589 | -0.00869 | 0.18281 | 0.18929 | 0.21299 | 0.21394 | 0.2187 | 0.21908 | 0.23342
1656.553 | -0.0083 | 0.18439 | 0.19085 | 0.21524 | 0.21708 | 0.22124 | 0.22132 | 0.23517
1657.517 | -0.00813 | 0.1853 | 0.19171 | 0.2165 | 0.21917 | 0.22279 | 0.22289 | 0.23601
1658.482 | -0.00833 | 0.18452 | 0.19093 | 0.21564 | 0.21899 | 0.22221 | 0.22254 | 0.23472
1659.446 | -0.00895 | 0.18176 | 0.18822 | 0.21234 | 0.21618 | 0.21915 | 0.21986 | 0.2309
1660.41 | -0.00996 | 0.17734 | 0.1839 | 0.20703 | 0.21122 | 0.21405 | 0.21524 | 0.22499
1661.374 | -0.01121 | 0.17205 | 0.17875 | 0.20065 | 0.20508 | 0.20785 | 0.20955 | 0.21804
1662.339 | -0.01257 | 0.16682 | 0.17364 | 0.19421 | 0.19888 | 0.20158 | 0.20385 | 0.21122
1663.303 | -0.01387 | 0.16235 | 0.16922 | 0.1885 | 0.19348 | 0.19605 | 0.19893 | 0.2055
1664.267 | -0.01504 | 0.15895 | 0.16572 | 0.18381 | 0.1892 | 0.19156 | 0.19512 | 0.20127
1665.231 | -0.01602 | 0.1565 | 0.16299 | 0.18002 | 0.1859 | 0.18793 | 0.19229 | 0.19839
1666.196 | -0.01683 | 0.1547 | 0.1607 | 0.17683 | 0.18322 | 0.18486 | 0.19011 | 0.19646
1667.16 | -0.01742 | 0.15329 | 0.15867 | 0.17413 | 0.18094 | 0.18215 | 0.18835 | 0.19514
1668.124 | -0.01775 | 0.15228 | 0.157 | 0.17212 | 0.17913 | 0.17998 | 0.18699 | 0.19433
1669.088 | -0.01776 | 0.15187 | 0.15602 | 0.17126 | 0.17814 | 0.17878 | 0.18624 | 0.1942
1670.052 | -0.01742 | 0.15235 | 0.15614 | 0.17198 | 0.17834 | 0.17906 | 0.18632 | 0.19495
1671.017 | -0.01677 | 0.15387 | 0.15757 | 0.17444 | 0.17988 | 0.18104 | 0.1873 | 0.19667
1671.981 | -0.01592 | 0.15637 | 0.16025 | 0.17839 | 0.18261 | 0.18459 | 0.18909 | 0.19922
1672.945 | -0.01499 | 0.15966 | 0.16385 | 0.18334 | 0.18619 | 0.18924 | 0.19152 | 0.20237
1673.909 | -0.01411 | 0.16345 | 0.16794 | 0.18875 | 0.19025 | 0.19441 | 0.19446 | 0.20586
1674.874 | -0.01336 | 0.16739 | 0.17208 | 0.19416 | 0.19443 | 0.19955 | 0.19777 | 0.20942
1675.838 | -0.01276 | 0.1711 | 0.17588 | 0.19916 | 0.19837 | 0.20417 | 0.2012 | 0.21274
1676.802 | -0.01237 | 0.17416 | 0.179 | 0.20337 | 0.2017 | 0.20783 | 0.20445 | 0.21546
1677.766 | -0.0122 | 0.17621 | 0.18116 | 0.20644 | 0.20408 | 0.2102 | 0.2071 | 0.21725
1678.731 | -0.0123 | 0.17701 | 0.18222 | 0.20814 | 0.20528 | 0.21105 | 0.20886 | 0.21786
1679.695 | -0.01264 | 0.17655 | 0.18227 | 0.20844 | 0.20535 | 0.21041 | 0.20961 | 0.21731
1680.659 | -0.01318 | 0.17511 | 0.18162 | 0.20764 | 0.20467 | 0.20861 | 0.20951 | 0.21598
1681.623 | -0.01378 | 0.17331 | 0.18084 | 0.20636 | 0.20399 | 0.20629 | 0.20904 | 0.21449
1682.588 | -0.01426 | 0.17186 | 0.18049 | 0.20533 | 0.20407 | 0.20421 | 0.20869 | 0.21355
1683.552 | -0.01442 | 0.1714 | 0.18087 | 0.20507 | 0.20533 | 0.20296 | 0.20876 | 0.21349
1684.516 | -0.01412 | 0.17224 | 0.18198 | 0.20585 | 0.20767 | 0.20288 | 0.20932 | 0.21428
1685.48 | -0.01334 | 0.17449 | 0.18383 | 0.20788 | 0.21089 | 0.20426 | 0.2106 | 0.2159
1686.444 | -0.01217 | 0.17811 | 0.18656 | 0.21134 | 0.21495 | 0.20728 | 0.21299 | 0.21852
1687.409 | -0.01081 | 0.18267 | 0.19011 | 0.21597 | 0.21966 | 0.21162 | 0.21649 | 0.22203
1688.373 | -0.00948 | 0.18742 | 0.19399 | 0.2209 | 0.22439 | 0.21646 | 0.22047 | 0.22584
1689.337 | -0.00833 | 0.19154 | 0.19752 | 0.22517 | 0.22831 | 0.2208 | 0.22406 | 0.22909
1690.301 | -0.00745 | 0.19453 | 0.20025 | 0.2281 | 0.2309 | 0.22403 | 0.22665 | 0.23121
1691.266 | -0.00685 | 0.19629 | 0.20208 | 0.22955 | 0.23211 | 0.22605 | 0.22809 | 0.23211
1692.23 | -0.00644 | 0.19709 | 0.20327 | 0.22989 | 0.23234 | 0.22723 | 0.22871 | 0.23215
1693.194 | -0.00615 | 0.1974 | 0.2043 | 0.22978 | 0.23231 | 0.22826 | 0.2291 | 0.23202
1694.158 | -0.00588 | 0.19771 | 0.20562 | 0.22994 | 0.23274 | 0.22986 | 0.22992 | 0.2324
1695.123 | -0.00562 | 0.19831 | 0.20739 | 0.23084 | 0.23401 | 0.23241 | 0.23148 | 0.23365
1696.087 | -0.00548 | 0.199 | 0.20917 | 0.23226 | 0.2357 | 0.23562 | 0.2335 | 0.23542
1697.051 | -0.0056 | 0.19899 | 0.20991 | 0.23311 | 0.23649 | 0.23826 | 0.23488 | 0.23651
1698.015 | -0.00619 | 0.19728 | 0.20834 | 0.23184 | 0.23463 | 0.23859 | 0.23413 | 0.23535
1698.979 | -0.00726 | 0.19337 | 0.20393 | 0.22747 | 0.2292 | 0.23551 | 0.23042 | 0.23115
1699.944 | -0.00863 | 0.18788 | 0.19751 | 0.22066 | 0.22117 | 0.22959 | 0.22446 | 0.22484
1700.908 | -0.01 | 0.18225 | 0.19084 | 0.21337 | 0.21288 | 0.22281 | 0.21806 | 0.2185
1701.872 | -0.01112 | 0.17769 | 0.18537 | 0.20738 | 0.20634 | 0.217 | 0.21284 | 0.21386
1702.836 | -0.01191 | 0.17458 | 0.18155 | 0.20338 | 0.20222 | 0.21292 | 0.20935 | 0.21142
1703.801 | -0.01244 | 0.17265 | 0.17904 | 0.20112 | 0.20015 | 0.21039 | 0.20729 | 0.21071
1704.765 | -0.01282 | 0.17155 | 0.1774 | 0.20011 | 0.19954 | 0.20899 | 0.20624 | 0.21107
1705.729 | -0.0131 | 0.1712 | 0.17644 | 0.20017 | 0.20008 | 0.20861 | 0.20608 | 0.21222
1706.693 | -0.01328 | 0.17181 | 0.17635 | 0.20141 | 0.20186 | 0.20945 | 0.20704 | 0.21426
1707.658 | -0.0133 | 0.17362 | 0.17739 | 0.20405 | 0.20505 | 0.21179 | 0.20943 | 0.21745
1708.622 | -0.01313 | 0.17668 | 0.17966 | 0.20808 | 0.20963 | 0.21568 | 0.2133 | 0.22189
1709.586 | -0.01276 | 0.18071 | 0.18294 | 0.21312 | 0.2152 | 0.2208 | 0.21833 | 0.22735
1710.55 | -0.01226 | 0.1852 | 0.18674 | 0.21861 | 0.22115 | 0.22657 | 0.22392 | 0.23335
1711.515 | -0.0117 | 0.18967 | 0.19058 | 0.224 | 0.22691 | 0.23243 | 0.22952 | 0.23942
1712.479 | -0.01111 | 0.19386 | 0.19418 | 0.22906 | 0.23228 | 0.2381 | 0.23483 | 0.24539
1713.443 | -0.01052 | 0.19782 | 0.19756 | 0.23398 | 0.23746 | 0.24364 | 0.23997 | 0.25143
1714.407 | -0.00995 | 0.20161 | 0.20078 | 0.23894 | 0.24278 | 0.24916 | 0.24509 | 0.25768
1715.371 | -0.00949 | 0.2049 | 0.20358 | 0.24361 | 0.24798 | 0.25416 | 0.24987 | 0.26361
1716.336 | -0.00932 | 0.20679 | 0.20522 | 0.24678 | 0.25191 | 0.25738 | 0.25322 | 0.26776
1717.3 | -0.00954 | 0.20658 | 0.20516 | 0.2474 | 0.25336 | 0.25779 | 0.25416 | 0.26887
1718.264 | -0.01009 | 0.20476 | 0.20384 | 0.24586 | 0.25251 | 0.25592 | 0.25307 | 0.26735
1719.228 | -0.01075 | 0.20262 | 0.20241 | 0.24373 | 0.25075 | 0.25341 | 0.25135 | 0.26493
1720.193 | -0.01136 | 0.2011 | 0.2016 | 0.24221 | 0.24923 | 0.2515 | 0.25011 | 0.26303
1721.157 | -0.01187 | 0.20033 | 0.20145 | 0.24152 | 0.24826 | 0.25041 | 0.24953 | 0.26198
1722.121 | -0.01229 | 0.20006 | 0.20165 | 0.2414 | 0.24767 | 0.24985 | 0.2494 | 0.26156
1723.085 | -0.01262 | 0.20012 | 0.20202 | 0.24165 | 0.24735 | 0.24962 | 0.24957 | 0.26154
1724.05 | -0.01284 | 0.20054 | 0.20263 | 0.24231 | 0.24746 | 0.24974 | 0.25015 | 0.26198
1725.014 | -0.01287 | 0.20144 | 0.20367 | 0.24356 | 0.24829 | 0.25044 | 0.25139 | 0.26307
1725.978 | -0.01269 | 0.20297 | 0.2053 | 0.24554 | 0.25004 | 0.25189 | 0.25348 | 0.26503
1726.942 | -0.01227 | 0.20514 | 0.20763 | 0.24829 | 0.25276 | 0.25417 | 0.25649 | 0.26795
1727.906 | -0.01161 | 0.20793 | 0.21066 | 0.25176 | 0.25638 | 0.2573 | 0.26041 | 0.27185
1728.871 | -0.01072 | 0.21133 | 0.2144 | 0.25594 | 0.26082 | 0.26133 | 0.26523 | 0.27674
1729.835 | -0.00963 | 0.21537 | 0.21887 | 0.26084 | 0.26602 | 0.26637 | 0.27092 | 0.28264
1730.799 | -0.00841 | 0.21991 | 0.2239 | 0.26632 | 0.27175 | 0.27233 | 0.27729 | 0.2893
1731.763 | -0.00725 | 0.22438 | 0.22883 | 0.2717 | 0.27725 | 0.27861 | 0.28359 | 0.29581
1732.728 | -0.00644 | 0.22767 | 0.23241 | 0.27564 | 0.2811 | 0.28382 | 0.28833 | 0.30047
1733.692 | -0.00625 | 0.22856 | 0.23334 | 0.27669 | 0.2819 | 0.28635 | 0.28998 | 0.30161
1734.656 | -0.00677 | 0.22663 | 0.23121 | 0.27442 | 0.27931 | 0.28546 | 0.28803 | 0.29879
1735.62 | -0.0079 | 0.22252 | 0.2268 | 0.26969 | 0.27432 | 0.28177 | 0.28334 | 0.2932
1736.585 | -0.00935 | 0.21738 | 0.22142 | 0.26391 | 0.26845 | 0.2766 | 0.27739 | 0.28663
1737.549 | -0.01089 | 0.21219 | 0.21616 | 0.25825 | 0.26283 | 0.27113 | 0.2714 | 0.28049
1738.513 | -0.01234 | 0.20752 | 0.21168 | 0.25335 | 0.2581 | 0.2661 | 0.26607 | 0.27551
1739.477 | -0.01358 | 0.20374 | 0.20833 | 0.24956 | 0.25454 | 0.26192 | 0.26179 | 0.27197
1740.442 | -0.01454 | 0.20103 | 0.20623 | 0.24708 | 0.2523 | 0.25887 | 0.25881 | 0.26998
1741.406 | -0.01521 | 0.19951 | 0.20538 | 0.24598 | 0.25143 | 0.25707 | 0.25727 | 0.26945
1742.37 | -0.0156 | 0.19915 | 0.20561 | 0.24618 | 0.2518 | 0.25651 | 0.25716 | 0.2702
1743.334 | -0.01576 | 0.19987 | 0.20667 | 0.24749 | 0.25321 | 0.25712 | 0.25838 | 0.27196
1744.298 | -0.01571 | 0.20164 | 0.20838 | 0.24979 | 0.2555 | 0.25884 | 0.26086 | 0.27454
1745.263 | -0.01548 | 0.20454 | 0.21071 | 0.25311 | 0.25872 | 0.26177 | 0.26462 | 0.27794
1746.227 | -0.01504 | 0.20878 | 0.21384 | 0.25765 | 0.2631 | 0.26616 | 0.26978 | 0.28234
1747.191 | -0.01439 | 0.21447 | 0.21797 | 0.2636 | 0.26889 | 0.27215 | 0.27636 | 0.28782
1748.155 | -0.01356 | 0.2213 | 0.22306 | 0.27074 | 0.27593 | 0.27946 | 0.2839 | 0.29411
1749.12 | -0.01267 | 0.22837 | 0.22855 | 0.27823 | 0.2834 | 0.28707 | 0.29127 | 0.30032
1750.084 | -0.01187 | 0.23437 | 0.23351 | 0.28475 | 0.28998 | 0.29351 | 0.29702 | 0.30521
1751.048 | -0.01131 | 0.2382 | 0.23702 | 0.28913 | 0.29442 | 0.29749 | 0.29998 | 0.3078
1752.012 | -0.01107 | 0.23939 | 0.23856 | 0.2908 | 0.2961 | 0.2985 | 0.29984 | 0.30781
1752.977 | -0.01112 | 0.23819 | 0.23811 | 0.28991 | 0.29511 | 0.29681 | 0.29705 | 0.30561
1753.941 | -0.01141 | 0.23519 | 0.23599 | 0.28695 | 0.29196 | 0.29311 | 0.29237 | 0.30181
1754.905 | -0.01187 | 0.23104 | 0.23264 | 0.28252 | 0.28729 | 0.28817 | 0.28656 | 0.29699
1755.869 | -0.01242 | 0.22635 | 0.22855 | 0.27722 | 0.2817 | 0.28266 | 0.28027 | 0.29166
1756.833 | -0.01302 | 0.22167 | 0.22422 | 0.27159 | 0.27581 | 0.27716 | 0.27407 | 0.28624
1757.798 | -0.01361 | 0.21747 | 0.22016 | 0.26622 | 0.27018 | 0.27218 | 0.26847 | 0.28115
1758.762 | -0.01414 | 0.21419 | 0.21684 | 0.26165 | 0.26539 | 0.2681 | 0.26392 | 0.27677
1759.726 | -0.01456 | 0.21217 | 0.21468 | 0.25841 | 0.26193 | 0.26527 | 0.26085 | 0.27352
1760.69 | -0.01481 | 0.21167 | 0.21401 | 0.25696 | 0.26025 | 0.26396 | 0.25961 | 0.27183
1761.655 | -0.01482 | 0.2128 | 0.215 | 0.25759 | 0.26063 | 0.26432 | 0.26038 | 0.27203
1762.619 | -0.01456 | 0.21545 | 0.21758 | 0.26028 | 0.26305 | 0.26631 | 0.26313 | 0.2742
1763.583 | -0.01405 | 0.21924 | 0.22139 | 0.26463 | 0.26712 | 0.2696 | 0.26743 | 0.27802
1764.547 | -0.01339 | 0.22348 | 0.22578 | 0.26985 | 0.27204 | 0.2735 | 0.2725 | 0.28274
1765.512 | -0.01272 | 0.2273 | 0.22989 | 0.27481 | 0.27669 | 0.27704 | 0.27724 | 0.28725
1766.476 | -0.01221 | 0.22974 | 0.23276 | 0.27826 | 0.27981 | 0.27906 | 0.2804 | 0.2902
1767.44 | -0.01201 | 0.22992 | 0.2335 | 0.27894 | 0.28015 | 0.27844 | 0.28075 | 0.29025
1768.404 | -0.01223 | 0.22721 | 0.2314 | 0.27585 | 0.27673 | 0.27431 | 0.27729 | 0.28634
1769.369 | -0.01291 | 0.22146 | 0.22618 | 0.26856 | 0.26914 | 0.26636 | 0.26965 | 0.278
1770.333 | -0.01396 | 0.2132 | 0.21822 | 0.25756 | 0.25795 | 0.25519 | 0.25841 | 0.26584
1771.297 | -0.0152 | 0.20375 | 0.20872 | 0.24455 | 0.24487 | 0.24252 | 0.2453 | 0.25171
1772.261 | -0.01638 | 0.19491 | 0.19946 | 0.232 | 0.2324 | 0.2307 | 0.23281 | 0.23828
1773.225 | -0.01729 | 0.18826 | 0.19212 | 0.22216 | 0.22276 | 0.2218 | 0.22312 | 0.22789
1774.19 | -0.01784 | 0.18448 | 0.18753 | 0.21607 | 0.21694 | 0.21667 | 0.21718 | 0.22158
1775.154 | -0.01809 | 0.18323 | 0.1855 | 0.21337 | 0.21453 | 0.21482 | 0.21455 | 0.21891
1776.118 | -0.01817 | 0.1836 | 0.18521 | 0.21288 | 0.21435 | 0.21507 | 0.21406 | 0.21864
1777.082 | -0.01819 | 0.18473 | 0.18579 | 0.21342 | 0.21521 | 0.21623 | 0.21455 | 0.21956
1778.047 | -0.01819 | 0.18611 | 0.18674 | 0.21431 | 0.21644 | 0.21765 | 0.21538 | 0.22096
1779.011 | -0.01814 | 0.18771 | 0.18798 | 0.21541 | 0.21797 | 0.21923 | 0.21651 | 0.22275
1779.975 | -0.01796 | 0.1897 | 0.18969 | 0.21699 | 0.22006 | 0.22122 | 0.21825 | 0.22517
1780.939 | -0.01759 | 0.19224 | 0.19204 | 0.21932 | 0.22296 | 0.22386 | 0.22088 | 0.22845
1781.904 | -0.01702 | 0.1952 | 0.19491 | 0.22231 | 0.22657 | 0.22707 | 0.22433 | 0.23243
1782.868 | -0.01634 | 0.19809 | 0.19786 | 0.22546 | 0.23029 | 0.2303 | 0.228 | 0.23646
1783.832 | -0.01571 | 0.20024 | 0.20021 | 0.22796 | 0.23322 | 0.23272 | 0.23098 | 0.23959
1784.796 | -0.01526 | 0.20102 | 0.20131 | 0.22901 | 0.23454 | 0.23359 | 0.23235 | 0.24095
1785.76 | -0.01512 | 0.20012 | 0.20079 | 0.22811 | 0.23374 | 0.23245 | 0.23156 | 0.24001
1786.725 | -0.01533 | 0.19759 | 0.19864 | 0.22523 | 0.23085 | 0.22933 | 0.22856 | 0.23681
1787.689 | -0.01584 | 0.19381 | 0.19517 | 0.22076 | 0.22628 | 0.22466 | 0.22376 | 0.2318
1788.653 | -0.01658 | 0.18936 | 0.19091 | 0.21536 | 0.22078 | 0.21913 | 0.21789 | 0.22576
1789.617 | -0.01742 | 0.18488 | 0.18648 | 0.20981 | 0.21513 | 0.21348 | 0.21179 | 0.21956
1790.582 | -0.01826 | 0.18087 | 0.18239 | 0.20477 | 0.20998 | 0.20836 | 0.20617 | 0.21394
1791.546 | -0.019 | 0.17763 | 0.179 | 0.20067 | 0.20575 | 0.20412 | 0.20153 | 0.20938
1792.51 | -0.01957 | 0.17529 | 0.17648 | 0.19772 | 0.20262 | 0.20098 | 0.1981 | 0.20615
1793.474 | -0.01992 | 0.17393 | 0.175 | 0.19606 | 0.20072 | 0.19906 | 0.19604 | 0.20436
1794.439 | -0.02003 | 0.17364 | 0.17466 | 0.19578 | 0.20018 | 0.1985 | 0.19542 | 0.2041
1795.403 | -0.01992 | 0.17443 | 0.17549 | 0.19686 | 0.20103 | 0.19936 | 0.19625 | 0.20531
1796.367 | -0.01962 | 0.17617 | 0.17735 | 0.1991 | 0.20305 | 0.20147 | 0.19834 | 0.20775
1797.331 | -0.01923 | 0.17854 | 0.17989 | 0.20205 | 0.20581 | 0.20441 | 0.20126 | 0.21091
1798.296 | -0.01883 | 0.18103 | 0.18256 | 0.20504 | 0.20861 | 0.20749 | 0.20438 | 0.21407
1799.26 | -0.01854 | 0.18298 | 0.18472 | 0.20726 | 0.2106 | 0.20986 | 0.20689 | 0.21634
1800.224 | -0.01843 | 0.18374 | 0.18567 | 0.20791 | 0.21098 | 0.21063 | 0.20793 | 0.21686
1801.188 | -0.01855 | 0.18286 | 0.18495 | 0.20647 | 0.20924 | 0.20922 | 0.20692 | 0.21507
1802.152 | -0.01889 | 0.18024 | 0.18245 | 0.2029 | 0.2054 | 0.20557 | 0.20374 | 0.21097
1803.117 | -0.01939 | 0.17617 | 0.17847 | 0.19763 | 0.19995 | 0.20013 | 0.19878 | 0.20508
1804.081 | -0.01996 | 0.17117 | 0.17353 | 0.19133 | 0.19361 | 0.19366 | 0.19274 | 0.19817
1805.045 | -0.02054 | 0.16569 | 0.16814 | 0.1846 | 0.18696 | 0.18682 | 0.18625 | 0.19092
1806.009 | -0.02111 | 0.16011 | 0.16271 | 0.17785 | 0.18041 | 0.18009 | 0.17977 | 0.1838
1806.974 | -0.02164 | 0.15466 | 0.15751 | 0.17137 | 0.17418 | 0.17378 | 0.17363 | 0.17709
1807.938 | -0.02213 | 0.14962 | 0.15284 | 0.16545 | 0.16852 | 0.16814 | 0.16808 | 0.17106
1808.902 | -0.02257 | 0.1453 | 0.14896 | 0.16048 | 0.16374 | 0.16348 | 0.16343 | 0.16601
1809.866 | -0.02294 | 0.14206 | 0.14617 | 0.15688 | 0.16021 | 0.16012 | 0.16001 | 0.16229
1810.831 | -0.02321 | 0.14017 | 0.14466 | 0.155 | 0.15824 | 0.15831 | 0.15808 | 0.16017
1811.795 | -0.02336 | 0.13972 | 0.1444 | 0.15493 | 0.15794 | 0.1581 | 0.1577 | 0.15972
1812.759 | -0.02336 | 0.14052 | 0.14516 | 0.1564 | 0.15906 | 0.15923 | 0.15865 | 0.16069
1813.723 | -0.02324 | 0.14211 | 0.1465 | 0.15886 | 0.16108 | 0.16119 | 0.16048 | 0.16257
1814.688 | -0.02303 | 0.14393 | 0.14791 | 0.16154 | 0.16331 | 0.16333 | 0.16258 | 0.16469
1815.652 | -0.02276 | 0.14545 | 0.14895 | 0.16374 | 0.16509 | 0.16503 | 0.16435 | 0.16642
1816.616 | -0.02247 | 0.14632 | 0.14936 | 0.16497 | 0.16599 | 0.16587 | 0.16541 | 0.16732
1817.58 | -0.02218 | 0.14642 | 0.14909 | 0.16506 | 0.16587 | 0.16574 | 0.16559 | 0.16726
1818.544 | -0.02189 | 0.14585 | 0.14828 | 0.16412 | 0.16488 | 0.16476 | 0.16498 | 0.16635
1819.509 | -0.0216 | 0.14486 | 0.14717 | 0.16249 | 0.16333 | 0.16323 | 0.16379 | 0.16488
1820.473 | -0.02132 | 0.14368 | 0.14597 | 0.16051 | 0.16153 | 0.16145 | 0.16227 | 0.16314
1821.437 | -0.02105 | 0.14245 | 0.14479 | 0.15846 | 0.1597 | 0.15965 | 0.16055 | 0.16134
1822.401 | -0.0208 | 0.14118 | 0.1436 | 0.15647 | 0.1579 | 0.15787 | 0.15868 | 0.15952
1823.366 | -0.02062 | 0.1398 | 0.14233 | 0.15454 | 0.15609 | 0.15606 | 0.15662 | 0.15763
1824.33 | -0.02052 | 0.1382 | 0.14086 | 0.15262 | 0.15418 | 0.15414 | 0.15433 | 0.1556
1825.294 | -0.02053 | 0.13634 | 0.13918 | 0.15073 | 0.15216 | 0.15207 | 0.15188 | 0.15343
1826.258 | -0.02063 | 0.13433 | 0.1374 | 0.14895 | 0.15015 | 0.14998 | 0.14948 | 0.15125
1827.223 | -0.02084 | 0.13241 | 0.13571 | 0.14749 | 0.14837 | 0.14809 | 0.14745 | 0.14933
1828.187 | -0.0211 | 0.13087 | 0.13438 | 0.14656 | 0.14706 | 0.14671 | 0.1461 | 0.14799
1829.151 | -0.02138 | 0.12996 | 0.13359 | 0.14629 | 0.14637 | 0.14603 | 0.14559 | 0.14744
1830.115 | -0.02164 | 0.12975 | 0.13337 | 0.14664 | 0.14629 | 0.14608 | 0.14586 | 0.14768
1831.079 | -0.02184 | 0.13012 | 0.13358 | 0.1474 | 0.14661 | 0.14663 | 0.14659 | 0.14845
1832.044 | -0.02198 | 0.13079 | 0.13399 | 0.14827 | 0.14703 | 0.14735 | 0.14742 | 0.14941
1833.008 | -0.02207 | 0.13151 | 0.13439 | 0.149 | 0.14735 | 0.14794 | 0.14803 | 0.15023
1833.972 | -0.02211 | 0.13211 | 0.1347 | 0.14947 | 0.1475 | 0.14825 | 0.14833 | 0.15074
1834.936 | -0.02212 | 0.13256 | 0.13494 | 0.14972 | 0.14758 | 0.14832 | 0.14842 | 0.15098
1835.901 | -0.0221 | 0.13296 | 0.13521 | 0.14991 | 0.14776 | 0.1483 | 0.14851 | 0.15114
1836.865 | -0.02207 | 0.13341 | 0.13565 | 0.15021 | 0.14826 | 0.14843 | 0.14886 | 0.15144
1837.829 | -0.02201 | 0.13403 | 0.13635 | 0.15074 | 0.14919 | 0.1489 | 0.14965 | 0.15212
1838.793 | -0.02192 | 0.13485 | 0.13734 | 0.15159 | 0.15062 | 0.14982 | 0.15095 | 0.1533
1839.758 | -0.02179 | 0.13584 | 0.13859 | 0.15274 | 0.15249 | 0.15122 | 0.15273 | 0.15503
1840.722 | -0.0216 | 0.1369 | 0.14 | 0.15409 | 0.15466 | 0.15303 | 0.1548 | 0.15719
1841.686 | -0.02137 | 0.13786 | 0.14135 | 0.15543 | 0.15683 | 0.155 | 0.15685 | 0.15948
1842.65 | -0.02112 | 0.13842 | 0.14232 | 0.15636 | 0.15853 | 0.15668 | 0.1584 | 0.16138
1843.615 | -0.02092 | 0.13829 | 0.14255 | 0.15643 | 0.1592 | 0.15753 | 0.1589 | 0.16224
1844.579 | -0.02085 | 0.13732 | 0.14179 | 0.15527 | 0.15844 | 0.15711 | 0.15801 | 0.16154
1845.543 | -0.02094 | 0.13554 | 0.14004 | 0.15286 | 0.15619 | 0.15528 | 0.15572 | 0.15918
1846.507 | -0.02121 | 0.13322 | 0.13755 | 0.14947 | 0.15277 | 0.15227 | 0.15237 | 0.1555
1847.471 | -0.0216 | 0.13065 | 0.13468 | 0.14551 | 0.14866 | 0.14849 | 0.14841 | 0.15101
1848.436 | -0.02207 | 0.12797 | 0.13165 | 0.14133 | 0.14423 | 0.14427 | 0.14417 | 0.14616
1849.4 | -0.02258 | 0.12523 | 0.12858 | 0.1371 | 0.13968 | 0.13981 | 0.13982 | 0.1412
1850.364 | -0.0231 | 0.1224 | 0.12551 | 0.13291 | 0.1351 | 0.13523 | 0.13542 | 0.13626
1851.328 | -0.02361 | 0.11954 | 0.1225 | 0.12887 | 0.13062 | 0.13068 | 0.1311 | 0.13148
1852.293 | -0.0241 | 0.11678 | 0.11967 | 0.12516 | 0.12647 | 0.12641 | 0.12708 | 0.12709
1853.257 | -0.02454 | 0.11436 | 0.11723 | 0.12204 | 0.12293 | 0.12274 | 0.12364 | 0.12338
1854.221 | -0.02491 | 0.11253 | 0.11537 | 0.11976 | 0.12031 | 0.12 | 0.12109 | 0.12067
1855.185 | -0.02518 | 0.11152 | 0.11424 | 0.11853 | 0.11883 | 0.11845 | 0.11966 | 0.11919
1856.15 | -0.02533 | 0.1114 | 0.1139 | 0.1184 | 0.11858 | 0.11815 | 0.11939 | 0.119
1857.114 | -0.02534 | 0.11212 | 0.11428 | 0.11928 | 0.11945 | 0.11897 | 0.12015 | 0.11995
1858.078 | -0.02522 | 0.11347 | 0.1152 | 0.1209 | 0.12113 | 0.12059 | 0.12161 | 0.12172
1859.042 | -0.02501 | 0.11513 | 0.11642 | 0.12293 | 0.12322 | 0.12258 | 0.12337 | 0.12386
1860.006 | -0.02474 | 0.11676 | 0.11766 | 0.12494 | 0.12527 | 0.12445 | 0.12498 | 0.1259
1860.971 | -0.02448 | 0.11803 | 0.11868 | 0.12656 | 0.12685 | 0.1258 | 0.12608 | 0.12744
1861.935 | -0.0243 | 0.1187 | 0.11927 | 0.12747 | 0.12765 | 0.12637 | 0.12645 | 0.1282
1862.899 | -0.02426 | 0.11864 | 0.11932 | 0.1275 | 0.12752 | 0.12603 | 0.12601 | 0.12807
1863.863 | -0.02435 | 0.11788 | 0.11883 | 0.12666 | 0.12648 | 0.12487 | 0.12486 | 0.12712
1864.828 | -0.02458 | 0.11657 | 0.11787 | 0.12509 | 0.12472 | 0.12309 | 0.12325 | 0.12553
1865.792 | -0.02489 | 0.11491 | 0.11657 | 0.12303 | 0.12252 | 0.12097 | 0.12144 | 0.12354
1866.756 | -0.02522 | 0.11315 | 0.11506 | 0.12077 | 0.12018 | 0.11877 | 0.1197 | 0.12136
1867.72 | -0.02552 | 0.11147 | 0.11346 | 0.11851 | 0.11795 | 0.11667 | 0.11813 | 0.11913
1868.685 | -0.02573 | 0.10999 | 0.11186 | 0.11642 | 0.116 | 0.11477 | 0.11676 | 0.11695
1869.649 | -0.02584 | 0.10878 | 0.1104 | 0.11465 | 0.11448 | 0.11319 | 0.11558 | 0.11496
1870.613 | -0.02582 | 0.10791 | 0.10925 | 0.11335 | 0.11351 | 0.11203 | 0.11462 | 0.11337
1871.577 | -0.02569 | 0.10736 | 0.10849 | 0.11256 | 0.11311 | 0.11135 | 0.11391 | 0.1123
1872.542 | -0.02549 | 0.107 | 0.10808 | 0.11218 | 0.11313 | 0.11105 | 0.11339 | 0.11171
1873.506 | -0.02526 | 0.10665 | 0.10785 | 0.11201 | 0.11331 | 0.11096 | 0.11292 | 0.11141
1874.47 | -0.02503 | 0.10616 | 0.10762 | 0.11182 | 0.1134 | 0.11087 | 0.11236 | 0.1112
1875.434 | -0.02484 | 0.1055 | 0.10729 | 0.11151 | 0.11325 | 0.11067 | 0.11166 | 0.11089
1876.398 | -0.02468 | 0.10471 | 0.10686 | 0.11105 | 0.11285 | 0.11035 | 0.11085 | 0.11043
1877.363 | -0.02456 | 0.10393 | 0.10639 | 0.11052 | 0.11225 | 0.10998 | 0.11 | 0.10983
1878.327 | -0.02448 | 0.10328 | 0.10596 | 0.10997 | 0.11156 | 0.10961 | 0.1092 | 0.10913
1879.291 | -0.02443 | 0.10282 | 0.10561 | 0.10942 | 0.11084 | 0.10927 | 0.10847 | 0.10836
1880.255 | -0.02441 | 0.10251 | 0.10535 | 0.10886 | 0.11009 | 0.10892 | 0.10777 | 0.10752
1881.22 | -0.02441 | 0.1023 | 0.10513 | 0.10827 | 0.10933 | 0.10853 | 0.10708 | 0.10664
1882.184 | -0.02445 | 0.10213 | 0.10491 | 0.10767 | 0.10856 | 0.10805 | 0.10638 | 0.10578
1883.148 | -0.02452 | 0.10201 | 0.10465 | 0.1071 | 0.10784 | 0.10752 | 0.10573 | 0.10501
1884.112 | -0.02462 | 0.10198 | 0.10436 | 0.10666 | 0.10726 | 0.107 | 0.10522 | 0.10446
1885.077 | -0.02476 | 0.10207 | 0.10409 | 0.10646 | 0.10692 | 0.10658 | 0.10495 | 0.10425
1886.041 | -0.02494 | 0.10234 | 0.10386 | 0.10654 | 0.10687 | 0.10634 | 0.10498 | 0.10443
1887.005 | -0.02515 | 0.10275 | 0.10372 | 0.10688 | 0.10713 | 0.10628 | 0.1053 | 0.10496
1887.969 | -0.02538 | 0.10319 | 0.10364 | 0.10739 | 0.10758 | 0.10638 | 0.10579 | 0.10573
1888.933 | -0.0256 | 0.10355 | 0.10361 | 0.10795 | 0.10806 | 0.10653 | 0.10628 | 0.10652
1889.898 | -0.02579 | 0.10374 | 0.1036 | 0.10842 | 0.1084 | 0.10664 | 0.10662 | 0.10715
1890.862 | -0.02596 | 0.10374 | 0.1036 | 0.10875 | 0.10849 | 0.10666 | 0.10669 | 0.10749
1891.826 | -0.02609 | 0.1036 | 0.10359 | 0.10892 | 0.10825 | 0.10657 | 0.10646 | 0.10747
1892.79 | -0.02622 | 0.1034 | 0.10353 | 0.10894 | 0.10772 | 0.10638 | 0.10596 | 0.1071
1893.755 | -0.02637 | 0.10319 | 0.10337 | 0.10882 | 0.10696 | 0.10611 | 0.10524 | 0.10642
1894.719 | -0.02657 | 0.10298 | 0.10307 | 0.10856 | 0.10603 | 0.10576 | 0.10437 | 0.10549
1895.683 | -0.02682 | 0.10271 | 0.10258 | 0.10814 | 0.10502 | 0.10532 | 0.1034 | 0.10436
1896.647 | -0.02712 | 0.10231 | 0.1019 | 0.10754 | 0.104 | 0.10478 | 0.10236 | 0.10308
1897.612 | -0.02744 | 0.10172 | 0.10108 | 0.10679 | 0.10302 | 0.10413 | 0.10133 | 0.10174
1898.576 | -0.02773 | 0.10096 | 0.10021 | 0.10592 | 0.10216 | 0.10342 | 0.10036 | 0.10042
1899.54 | -0.02797 | 0.1001 | 0.0994 | 0.10499 | 0.10146 | 0.10271 | 0.09952 | 0.09924
1900.504 | -0.02813 | 0.09923 | 0.09875 | 0.10406 | 0.10093 | 0.10204 | 0.09883 | 0.09826
1901.469 | -0.02821 | 0.09844 | 0.09828 | 0.10311 | 0.10055 | 0.10145 | 0.0983 | 0.09748
1902.433 | -0.02821 | 0.09778 | 0.09798 | 0.10212 | 0.10024 | 0.10093 | 0.09786 | 0.09686
1903.397 | -0.02817 | 0.09723 | 0.09777 | 0.10107 | 0.09994 | 0.10043 | 0.09746 | 0.09632
1904.361 | -0.02811 | 0.09677 | 0.09759 | 0.09995 | 0.09959 | 0.09993 | 0.09704 | 0.09576
1905.325 | -0.02805 | 0.09639 | 0.09744 | 0.09884 | 0.09918 | 0.09943 | 0.09664 | 0.0952
1906.29 | -0.02799 | 0.09615 | 0.09735 | 0.09791 | 0.09881 | 0.099 | 0.09636 | 0.09469
1907.254 | -0.02791 | 0.09616 | 0.09746 | 0.09736 | 0.09863 | 0.09877 | 0.09636 | 0.09443
1908.218 | -0.0278 | 0.09657 | 0.09791 | 0.09741 | 0.09879 | 0.09889 | 0.0968 | 0.0946
1909.182 | -0.02764 | 0.09751 | 0.09879 | 0.09817 | 0.09945 | 0.0995 | 0.09778 | 0.09536
1910.147 | -0.02744 | 0.09901 | 0.10013 | 0.09964 | 0.10065 | 0.10067 | 0.09929 | 0.09679
1911.111 | -0.02721 | 0.10099 | 0.10182 | 0.10167 | 0.10234 | 0.10238 | 0.10121 | 0.0988
1912.075 | -0.02696 | 0.10325 | 0.10372 | 0.10403 | 0.1044 | 0.1045 | 0.10332 | 0.10119
1913.039 | -0.02673 | 0.10555 | 0.10561 | 0.10647 | 0.10665 | 0.10687 | 0.1054 | 0.10374
1914.004 | -0.02653 | 0.10766 | 0.10734 | 0.10878 | 0.10891 | 0.10931 | 0.10727 | 0.10621
1914.968 | -0.02636 | 0.10939 | 0.10878 | 0.11079 | 0.11103 | 0.11163 | 0.1088 | 0.10844
1915.932 | -0.02624 | 0.11064 | 0.10984 | 0.11243 | 0.11288 | 0.11363 | 0.10992 | 0.11028
1916.896 | -0.02617 | 0.11134 | 0.11048 | 0.11359 | 0.1143 | 0.1151 | 0.11058 | 0.11163
1917.86 | -0.02617 | 0.11147 | 0.11066 | 0.11418 | 0.11513 | 0.11583 | 0.11074 | 0.11237
1918.825 | -0.02624 | 0.11102 | 0.11035 | 0.11412 | 0.11523 | 0.11565 | 0.11035 | 0.11239
1919.789 | -0.02638 | 0.11005 | 0.10958 | 0.11337 | 0.11456 | 0.11452 | 0.1094 | 0.11164
1920.753 | -0.02659 | 0.10865 | 0.10843 | 0.11198 | 0.11316 | 0.11258 | 0.10795 | 0.11015
1921.717 | -0.02685 | 0.10695 | 0.10703 | 0.1101 | 0.11122 | 0.11008 | 0.10613 | 0.10807
1922.682 | -0.02715 | 0.10512 | 0.10554 | 0.10794 | 0.10897 | 0.10739 | 0.1041 | 0.10561
1923.646 | -0.02744 | 0.10331 | 0.10409 | 0.10569 | 0.10665 | 0.10481 | 0.10205 | 0.10303
1924.61 | -0.02771 | 0.10164 | 0.10277 | 0.10356 | 0.10443 | 0.10258 | 0.10013 | 0.10055
1925.574 | -0.02796 | 0.10019 | 0.10161 | 0.10166 | 0.10243 | 0.10081 | 0.09845 | 0.09833
1926.539 | -0.02818 | 0.09897 | 0.10056 | 0.10005 | 0.10067 | 0.09947 | 0.09702 | 0.09645
1927.503 | -0.02836 | 0.09794 | 0.09958 | 0.09874 | 0.09915 | 0.09845 | 0.09582 | 0.09491
1928.467 | -0.02851 | 0.09705 | 0.09861 | 0.09772 | 0.09783 | 0.09762 | 0.09483 | 0.09365
1929.431 | -0.02862 | 0.09628 | 0.09765 | 0.09698 | 0.09671 | 0.0969 | 0.094 | 0.09264
1930.396 | -0.02866 | 0.09566 | 0.09676 | 0.09655 | 0.09584 | 0.09626 | 0.09338 | 0.09188
1931.36 | -0.02862 | 0.09526 | 0.09606 | 0.09649 | 0.09533 | 0.09579 | 0.09303 | 0.09142
1932.324 | -0.02847 | 0.09518 | 0.09566 | 0.09683 | 0.09527 | 0.09558 | 0.09303 | 0.09133
1933.288 | -0.02821 | 0.09546 | 0.09565 | 0.09757 | 0.0957 | 0.09574 | 0.09343 | 0.09166
1934.252 | -0.02788 | 0.0961 | 0.09604 | 0.09863 | 0.09659 | 0.09629 | 0.09421 | 0.09238
1935.217 | -0.02749 | 0.09699 | 0.09673 | 0.09989 | 0.09778 | 0.09717 | 0.09525 | 0.09341
1936.181 | -0.02712 | 0.09798 | 0.0976 | 0.10117 | 0.09909 | 0.09823 | 0.09641 | 0.09456
1937.145 | -0.02679 | 0.09891 | 0.09849 | 0.10232 | 0.10028 | 0.09928 | 0.09749 | 0.09566
1938.109 | -0.02654 | 0.09966 | 0.09928 | 0.10321 | 0.1012 | 0.10016 | 0.09835 | 0.09652
1939.074 | -0.02638 | 0.10013 | 0.09988 | 0.10377 | 0.10171 | 0.10073 | 0.09887 | 0.09704
1940.038 | -0.02631 | 0.1003 | 0.10027 | 0.10394 | 0.10178 | 0.10094 | 0.09899 | 0.09716
1941.002 | -0.02631 | 0.10015 | 0.10038 | 0.10368 | 0.10141 | 0.10073 | 0.09871 | 0.09685
1941.966 | -0.02638 | 0.09967 | 0.10019 | 0.10298 | 0.10064 | 0.10012 | 0.09804 | 0.09615
1942.931 | -0.0265 | 0.09889 | 0.09966 | 0.10187 | 0.09956 | 0.09914 | 0.09705 | 0.09512
1943.895 | -0.02665 | 0.09785 | 0.09881 | 0.10046 | 0.0983 | 0.09788 | 0.09587 | 0.09387
1944.859 | -0.02683 | 0.09666 | 0.09772 | 0.09893 | 0.09702 | 0.09647 | 0.09466 | 0.09257
1945.823 | -0.02701 | 0.09544 | 0.09652 | 0.09749 | 0.09585 | 0.09506 | 0.09353 | 0.09135
1946.787 | -0.02718 | 0.0943 | 0.09534 | 0.09625 | 0.09487 | 0.09376 | 0.09258 | 0.0903
1947.752 | -0.02732 | 0.09333 | 0.09429 | 0.09528 | 0.09408 | 0.09262 | 0.0918 | 0.08945
1948.716 | -0.02743 | 0.09256 | 0.09345 | 0.09456 | 0.09347 | 0.0917 | 0.09117 | 0.08879
1949.68 | -0.0275 | 0.092 | 0.09285 | 0.09403 | 0.09298 | 0.091 | 0.09065 | 0.08828
1950.644 | -0.02752 | 0.09163 | 0.09247 | 0.09362 | 0.09259 | 0.09054 | 0.09021 | 0.08787
1951.609 | -0.02749 | 0.09141 | 0.09226 | 0.09326 | 0.09227 | 0.09029 | 0.08986 | 0.08753
1952.573 | -0.02743 | 0.0913 | 0.09216 | 0.09292 | 0.09201 | 0.09024 | 0.08961 | 0.08722
1953.537 | -0.02736 | 0.09126 | 0.09211 | 0.0926 | 0.09182 | 0.09033 | 0.08947 | 0.08692
1954.501 | -0.02727 | 0.09129 | 0.09207 | 0.0923 | 0.09171 | 0.09051 | 0.08947 | 0.08664
1955.466 | -0.02719 | 0.09138 | 0.09204 | 0.09207 | 0.09168 | 0.09074 | 0.0896 | 0.08638
1956.43 | -0.0271 | 0.09155 | 0.09202 | 0.09192 | 0.09172 | 0.09096 | 0.08982 | 0.08618
1957.394 | -0.02703 | 0.0918 | 0.09205 | 0.09185 | 0.09179 | 0.09116 | 0.09005 | 0.08603
1958.358 | -0.02697 | 0.09212 | 0.09214 | 0.09184 | 0.09186 | 0.09132 | 0.09022 | 0.08596
1959.323 | -0.02694 | 0.09245 | 0.09231 | 0.09188 | 0.09191 | 0.09145 | 0.09027 | 0.08598
1960.287 | -0.02696 | 0.09276 | 0.09255 | 0.09196 | 0.09194 | 0.09155 | 0.09018 | 0.08609
1961.251 | -0.02701 | 0.09303 | 0.09285 | 0.0921 | 0.09195 | 0.09163 | 0.08997 | 0.08632
1962.215 | -0.02709 | 0.09324 | 0.09318 | 0.09231 | 0.09197 | 0.09171 | 0.0897 | 0.08666
1963.179 | -0.02719 | 0.09341 | 0.09353 | 0.09262 | 0.09202 | 0.09179 | 0.08945 | 0.08712
1964.144 | -0.02728 | 0.09356 | 0.09385 | 0.09301 | 0.09211 | 0.09185 | 0.0893 | 0.08766
1965.108 | -0.02733 | 0.09369 | 0.09409 | 0.09343 | 0.0922 | 0.09185 | 0.08925 | 0.0882
1966.072 | -0.02734 | 0.09377 | 0.09419 | 0.09379 | 0.09224 | 0.09173 | 0.08929 | 0.08862
1967.036 | -0.02732 | 0.09374 | 0.09412 | 0.09399 | 0.09217 | 0.09146 | 0.08936 | 0.08884
1968.001 | -0.02729 | 0.09357 | 0.09387 | 0.09397 | 0.09194 | 0.09101 | 0.08938 | 0.0888
1968.965 | -0.02729 | 0.09324 | 0.09349 | 0.0937 | 0.09156 | 0.09042 | 0.08931 | 0.08852
1969.929 | -0.02735 | 0.09276 | 0.09306 | 0.09322 | 0.09109 | 0.08976 | 0.08914 | 0.08809
1970.893 | -0.02745 | 0.09222 | 0.09268 | 0.09261 | 0.09059 | 0.0891 | 0.08887 | 0.08759
1971.858 | -0.02759 | 0.09167 | 0.09242 | 0.09193 | 0.09012 | 0.0885 | 0.08855 | 0.08712
1972.822 | -0.02774 | 0.0912 | 0.09229 | 0.09126 | 0.08972 | 0.08801 | 0.0882 | 0.08674
1973.786 | -0.02785 | 0.09086 | 0.09229 | 0.09065 | 0.08938 | 0.08765 | 0.08787 | 0.08644
1974.75 | -0.02791 | 0.0907 | 0.09235 | 0.09015 | 0.0891 | 0.08744 | 0.08758 | 0.08621
1975.714 | -0.02791 | 0.0907 | 0.09241 | 0.08981 | 0.08888 | 0.08736 | 0.08737 | 0.08604
1976.679 | -0.02785 | 0.09083 | 0.09238 | 0.08965 | 0.08872 | 0.0874 | 0.08727 | 0.08592
1977.643 | -0.02778 | 0.09105 | 0.09223 | 0.08969 | 0.08862 | 0.08756 | 0.0873 | 0.08587
1978.607 | -0.02771 | 0.0913 | 0.09199 | 0.08995 | 0.08863 | 0.0878 | 0.08746 | 0.08593
1979.571 | -0.02768 | 0.09154 | 0.09171 | 0.0904 | 0.08876 | 0.08812 | 0.08776 | 0.08613
1980.536 | -0.0277 | 0.09175 | 0.09148 | 0.09102 | 0.08905 | 0.0885 | 0.08818 | 0.08652
1981.5 | -0.02773 | 0.09196 | 0.09141 | 0.0918 | 0.08952 | 0.08895 | 0.08872 | 0.0871
1982.464 | -0.02778 | 0.09221 | 0.09157 | 0.0927 | 0.09018 | 0.08951 | 0.0894 | 0.08789
1983.428 | -0.02779 | 0.09259 | 0.09204 | 0.09374 | 0.09105 | 0.09021 | 0.09024 | 0.0889
1984.393 | -0.02776 | 0.09315 | 0.09282 | 0.09494 | 0.09214 | 0.09113 | 0.09129 | 0.09013
1985.357 | -0.02768 | 0.09395 | 0.09388 | 0.0963 | 0.09348 | 0.09233 | 0.09258 | 0.09161
1986.321 | -0.02756 | 0.09499 | 0.09513 | 0.09781 | 0.09505 | 0.0938 | 0.09411 | 0.09333
1987.285 | -0.02741 | 0.0962 | 0.09645 | 0.09939 | 0.09677 | 0.09549 | 0.09584 | 0.09524
1988.25 | -0.02727 | 0.09744 | 0.09769 | 0.1009 | 0.09852 | 0.09727 | 0.09764 | 0.09721
1989.214 | -0.02715 | 0.09855 | 0.09868 | 0.10216 | 0.10012 | 0.0989 | 0.09932 | 0.09903
1990.178 | -0.02707 | 0.09934 | 0.09928 | 0.10298 | 0.10136 | 0.10015 | 0.10067 | 0.10049
1991.142 | -0.02703 | 0.09972 | 0.09943 | 0.10324 | 0.10208 | 0.1008 | 0.10151 | 0.10137
1992.106 | -0.02704 | 0.09966 | 0.09915 | 0.10293 | 0.10222 | 0.10078 | 0.10174 | 0.10157
1993.071 | -0.02709 | 0.09927 | 0.09857 | 0.10217 | 0.10184 | 0.10014 | 0.10142 | 0.10115
1994.035 | -0.02715 | 0.0987 | 0.09786 | 0.10115 | 0.10111 | 0.0991 | 0.10071 | 0.1003
1994.999 | -0.02722 | 0.09812 | 0.0972 | 0.10009 | 0.10026 | 0.09793 | 0.09982 | 0.09927
1995.963 | -0.02729 | 0.09761 | 0.09672 | 0.09917 | 0.09948 | 0.09688 | 0.09895 | 0.09829
1996.928 | -0.02736 | 0.09724 | 0.09649 | 0.09847 | 0.09888 | 0.09612 | 0.09825 | 0.09752
1997.892 | -0.02741 | 0.09696 | 0.09651 | 0.09804 | 0.09851 | 0.09575 | 0.09779 | 0.09702
1998.856 | -0.02746 | 0.09677 | 0.09674 | 0.09786 | 0.09838 | 0.09578 | 0.09761 | 0.09681
1999.82 | -0.02752 | 0.09662 | 0.09711 | 0.0979 | 0.09845 | 0.09618 | 0.09771 | 0.09683
2000.785 | -0.0276 | 0.09653 | 0.09757 | 0.09814 | 0.09869 | 0.09687 | 0.09806 | 0.09706
2001.749 | -0.02771 | 0.09651 | 0.09805 | 0.09853 | 0.0991 | 0.09778 | 0.09862 | 0.09745
2002.713 | -0.02785 | 0.0966 | 0.09851 | 0.09904 | 0.09965 | 0.09881 | 0.09935 | 0.09795
2003.677 | -0.02803 | 0.09683 | 0.09896 | 0.09961 | 0.10034 | 0.09991 | 0.10018 | 0.09855
2004.641 | -0.02823 | 0.0972 | 0.0994 | 0.10021 | 0.10116 | 0.10102 | 0.10107 | 0.09923
2005.606 | -0.02842 | 0.0977 | 0.09989 | 0.10082 | 0.10209 | 0.10211 | 0.10199 | 0.09998
2006.57 | -0.02857 | 0.09832 | 0.10047 | 0.10148 | 0.10313 | 0.1032 | 0.10293 | 0.1008
2007.534 | -0.02866 | 0.09909 | 0.10121 | 0.10227 | 0.10428 | 0.10431 | 0.10393 | 0.10176
2008.498 | -0.02866 | 0.10003 | 0.10216 | 0.1033 | 0.10554 | 0.10552 | 0.10507 | 0.10293
2009.463 | -0.02857 | 0.1012 | 0.10332 | 0.10468 | 0.10695 | 0.10689 | 0.10642 | 0.1044
2010.427 | -0.02837 | 0.10263 | 0.10469 | 0.10648 | 0.10853 | 0.10851 | 0.10808 | 0.10628
2011.391 | -0.0281 | 0.1043 | 0.10622 | 0.10871 | 0.1103 | 0.11043 | 0.1101 | 0.1086
2012.355 | -0.02778 | 0.10617 | 0.10785 | 0.1113 | 0.11225 | 0.11266 | 0.11247 | 0.11134
2013.32 | -0.02743 | 0.10813 | 0.10952 | 0.11411 | 0.11438 | 0.11516 | 0.11514 | 0.11439
2014.284 | -0.02709 | 0.11007 | 0.11119 | 0.11697 | 0.11665 | 0.11785 | 0.11798 | 0.11761
2015.248 | -0.02677 | 0.1119 | 0.11283 | 0.11971 | 0.11901 | 0.12061 | 0.12085 | 0.12078
2016.212 | -0.0265 | 0.11355 | 0.11443 | 0.12219 | 0.12142 | 0.12329 | 0.12357 | 0.12375
2017.177 | -0.02629 | 0.11502 | 0.11597 | 0.1243 | 0.12381 | 0.12576 | 0.12602 | 0.12641
2018.141 | -0.02614 | 0.11638 | 0.11746 | 0.12605 | 0.12616 | 0.12796 | 0.12814 | 0.12873
2019.105 | -0.02606 | 0.11768 | 0.1189 | 0.1275 | 0.12843 | 0.12988 | 0.12995 | 0.13081
2020.069 | -0.02605 | 0.11898 | 0.12026 | 0.12875 | 0.1306 | 0.13156 | 0.13155 | 0.13276
2021.033 | -0.02611 | 0.12029 | 0.12155 | 0.12993 | 0.13267 | 0.13312 | 0.13309 | 0.13473
2021.998 | -0.02621 | 0.1216 | 0.12278 | 0.13117 | 0.13462 | 0.13467 | 0.13471 | 0.13682
2022.962 | -0.02635 | 0.12289 | 0.124 | 0.13258 | 0.13647 | 0.13633 | 0.13655 | 0.13909
2023.926 | -0.02647 | 0.12414 | 0.12529 | 0.13426 | 0.13826 | 0.13818 | 0.1387 | 0.14154
2024.89 | -0.02655 | 0.1254 | 0.12676 | 0.13626 | 0.14005 | 0.1403 | 0.14118 | 0.14418
2025.855 | -0.02653 | 0.12673 | 0.12849 | 0.1386 | 0.14191 | 0.14274 | 0.14398 | 0.14699
2026.819 | -0.02641 | 0.12822 | 0.13056 | 0.14127 | 0.14394 | 0.14551 | 0.14705 | 0.14999
2027.783 | -0.02617 | 0.12998 | 0.13298 | 0.14419 | 0.1462 | 0.14863 | 0.15032 | 0.15319
2028.747 | -0.02586 | 0.13205 | 0.13572 | 0.14728 | 0.14874 | 0.1521 | 0.15373 | 0.15663
2029.712 | -0.02553 | 0.13446 | 0.13873 | 0.15048 | 0.1516 | 0.15592 | 0.15726 | 0.16036
2030.676 | -0.02521 | 0.13718 | 0.14192 | 0.15373 | 0.15479 | 0.16006 | 0.16093 | 0.1644
2031.64 | -0.02496 | 0.14018 | 0.14522 | 0.15705 | 0.1583 | 0.16449 | 0.16478 | 0.16876
2032.604 | -0.02477 | 0.14339 | 0.14857 | 0.16048 | 0.16214 | 0.16915 | 0.16888 | 0.17345
2033.568 | -0.02462 | 0.14678 | 0.15198 | 0.16408 | 0.1663 | 0.17398 | 0.17329 | 0.17843
2034.533 | -0.02448 | 0.15033 | 0.15543 | 0.16794 | 0.17077 | 0.17889 | 0.17805 | 0.1837
2035.497 | -0.02429 | 0.15401 | 0.15897 | 0.17211 | 0.17554 | 0.18383 | 0.18318 | 0.18921
2036.461 | -0.02402 | 0.15783 | 0.16263 | 0.1766 | 0.18059 | 0.18876 | 0.18864 | 0.19494
2037.425 | -0.02367 | 0.16178 | 0.16644 | 0.1814 | 0.18587 | 0.19368 | 0.1944 | 0.20085
2038.39 | -0.02326 | 0.16585 | 0.1704 | 0.18645 | 0.19132 | 0.19864 | 0.20038 | 0.20691
2039.354 | -0.02285 | 0.17002 | 0.17451 | 0.19168 | 0.19688 | 0.2037 | 0.20649 | 0.21309
2040.318 | -0.02248 | 0.17428 | 0.17876 | 0.19702 | 0.20251 | 0.20896 | 0.21267 | 0.21935
2041.282 | -0.0222 | 0.17861 | 0.18312 | 0.2024 | 0.20819 | 0.21447 | 0.21887 | 0.22567
2042.247 | -0.02204 | 0.183 | 0.18757 | 0.20778 | 0.21391 | 0.22028 | 0.22505 | 0.23205
2043.211 | -0.022 | 0.18744 | 0.1921 | 0.21316 | 0.21972 | 0.2264 | 0.23122 | 0.23851
2044.175 | -0.02206 | 0.19193 | 0.19672 | 0.21854 | 0.22568 | 0.23278 | 0.23743 | 0.24509
2045.139 | -0.02222 | 0.19645 | 0.20144 | 0.22394 | 0.23183 | 0.23937 | 0.24371 | 0.25186
2046.104 | -0.02245 | 0.201 | 0.20628 | 0.22939 | 0.23821 | 0.24609 | 0.25013 | 0.25885
2047.068 | -0.02274 | 0.20559 | 0.21124 | 0.23492 | 0.24485 | 0.25287 | 0.25672 | 0.26611
2048.032 | -0.02306 | 0.21027 | 0.21634 | 0.24058 | 0.25172 | 0.25968 | 0.26354 | 0.27367
2048.996 | -0.0234 | 0.2151 | 0.22157 | 0.24639 | 0.25882 | 0.26652 | 0.27063 | 0.28154
2049.96 | -0.02373 | 0.22018 | 0.22697 | 0.25243 | 0.26611 | 0.27345 | 0.27806 | 0.28973
2050.925 | -0.02404 | 0.2256 | 0.23255 | 0.25876 | 0.27357 | 0.28058 | 0.28589 | 0.29823
2051.889 | -0.0243 | 0.23146 | 0.23837 | 0.26548 | 0.28121 | 0.28804 | 0.29421 | 0.30706
2052.853 | -0.02451 | 0.23778 | 0.24446 | 0.27265 | 0.28902 | 0.29596 | 0.30306 | 0.31621
2053.817 | -0.02468 | 0.24457 | 0.25088 | 0.28034 | 0.29701 | 0.30443 | 0.31245 | 0.32567
2054.782 | -0.02481 | 0.25176 | 0.25765 | 0.28858 | 0.30522 | 0.3135 | 0.32235 | 0.33544
2055.746 | -0.02488 | 0.25927 | 0.26481 | 0.29738 | 0.31371 | 0.32318 | 0.33266 | 0.34554
2056.71 | -0.02488 | 0.26704 | 0.27237 | 0.30673 | 0.32256 | 0.33342 | 0.34328 | 0.35602
2057.674 | -0.02476 | 0.275 | 0.28033 | 0.3166 | 0.3319 | 0.34418 | 0.35409 | 0.36696
2058.639 | -0.0245 | 0.28315 | 0.28873 | 0.32694 | 0.34186 | 0.35542 | 0.36507 | 0.37847
2059.603 | -0.02409 | 0.29153 | 0.29758 | 0.33771 | 0.35256 | 0.3671 | 0.3762 | 0.39069
2060.567 | -0.02354 | 0.30018 | 0.30692 | 0.34887 | 0.36405 | 0.37922 | 0.38755 | 0.40368
2061.531 | -0.02289 | 0.30915 | 0.31674 | 0.36033 | 0.3763 | 0.39174 | 0.39921 | 0.41745
2062.496 | -0.02218 | 0.31845 | 0.32702 | 0.37203 | 0.38917 | 0.40464 | 0.41125 | 0.43191
2063.46 | -0.02148 | 0.32808 | 0.33768 | 0.38387 | 0.40243 | 0.41784 | 0.4237 | 0.44688
2064.424 | -0.02082 | 0.33797 | 0.34861 | 0.39579 | 0.41581 | 0.43125 | 0.43656 | 0.4621
2065.388 | -0.02022 | 0.34803 | 0.35966 | 0.40769 | 0.42906 | 0.44476 | 0.44977 | 0.47729
2066.353 | -0.01969 | 0.35814 | 0.37069 | 0.41951 | 0.44199 | 0.45826 | 0.46322 | 0.4922
2067.317 | -0.01927 | 0.36815 | 0.38153 | 0.43119 | 0.4545 | 0.47165 | 0.47677 | 0.50664
2068.281 | -0.01899 | 0.37792 | 0.39204 | 0.44263 | 0.46656 | 0.48477 | 0.49023 | 0.52044
2069.245 | -0.01891 | 0.38733 | 0.40209 | 0.45374 | 0.47817 | 0.49749 | 0.50342 | 0.53352
2070.209 | -0.01909 | 0.39633 | 0.41163 | 0.46444 | 0.48935 | 0.50967 | 0.51619 | 0.54585
2071.174 | -0.01954 | 0.40494 | 0.42067 | 0.47471 | 0.50017 | 0.52123 | 0.52847 | 0.55749
2072.138 | -0.02021 | 0.41334 | 0.42936 | 0.48465 | 0.51075 | 0.53221 | 0.54037 | 0.56866
2073.102 | -0.02097 | 0.4218 | 0.438 | 0.49452 | 0.52134 | 0.54284 | 0.55218 | 0.57972
2074.066 | -0.0216 | 0.43073 | 0.44707 | 0.50473 | 0.5323 | 0.55354 | 0.56438 | 0.59122
2075.031 | -0.02183 | 0.44053 | 0.4571 | 0.51576 | 0.54408 | 0.56487 | 0.57758 | 0.60374
2075.995 | -0.02143 | 0.45151 | 0.46859 | 0.52802 | 0.55707 | 0.57741 | 0.59232 | 0.61781
2076.959 | -0.02026 | 0.46378 | 0.4818 | 0.5417 | 0.57148 | 0.59155 | 0.60885 | 0.63367
2077.923 | -0.01835 | 0.47718 | 0.49669 | 0.55667 | 0.58722 | 0.60739 | 0.62707 | 0.65117
2078.887 | -0.01587 | 0.49135 | 0.51282 | 0.57251 | 0.60389 | 0.62468 | 0.64641 | 0.66981
2079.852 | -0.01308 | 0.50582 | 0.52952 | 0.58863 | 0.62088 | 0.64285 | 0.66607 | 0.68884
2080.816 | -0.01028 | 0.5202 | 0.54606 | 0.60447 | 0.63759 | 0.66123 | 0.68516 | 0.70755
2081.78 | -0.00768 | 0.53424 | 0.56181 | 0.6197 | 0.65358 | 0.67918 | 0.70302 | 0.72544
2082.744 | -0.0054 | 0.54787 | 0.57645 | 0.63422 | 0.66866 | 0.69622 | 0.71932 | 0.74235
2083.709 | -0.00347 | 0.56115 | 0.58992 | 0.64818 | 0.68291 | 0.71212 | 0.73406 | 0.75838
2084.673 | -0.00184 | 0.57416 | 0.60238 | 0.66181 | 0.69655 | 0.72679 | 0.74752 | 0.77382
2085.637 | -0.000414044 | 0.58693 | 0.61411 | 0.67532 | 0.70988 | 0.74035 | 0.76004 | 0.78892
2086.601 | 0.000886212 | 0.59943 | 0.62539 | 0.68882 | 0.72314 | 0.75303 | 0.772 | 0.80384
2087.566 | 0.00212 | 0.61155 | 0.63644 | 0.70228 | 0.73647 | 0.76515 | 0.78367 | 0.81859
2088.53 | 0.00333 | 0.6232 | 0.64739 | 0.71557 | 0.74994 | 0.77708 | 0.79524 | 0.83302
2089.494 | 0.00452 | 0.63436 | 0.65829 | 0.72856 | 0.76352 | 0.78918 | 0.80683 | 0.84697
2090.458 | 0.00566 | 0.64505 | 0.66915 | 0.74116 | 0.77713 | 0.80173 | 0.81853 | 0.8603
2091.423 | 0.00673 | 0.65539 | 0.68 | 0.75335 | 0.79067 | 0.81477 | 0.83039 | 0.87296
2092.387 | 0.0077 | 0.66544 | 0.69085 | 0.76512 | 0.80396 | 0.8281 | 0.84245 | 0.88499
2093.351 | 0.00855 | 0.67523 | 0.70168 | 0.77646 | 0.81678 | 0.84128 | 0.85466 | 0.89647
2094.315 | 0.00926 | 0.68469 | 0.71238 | 0.78729 | 0.82887 | 0.8537 | 0.86693 | 0.90751
2095.28 | 0.00982 | 0.69371 | 0.72281 | 0.79747 | 0.84001 | 0.86482 | 0.87911 | 0.9182
2096.244 | 0.01025 | 0.70222 | 0.73274 | 0.80688 | 0.85001 | 0.87434 | 0.891 | 0.92865
2097.208 | 0.01056 | 0.71021 | 0.74196 | 0.81546 | 0.85886 | 0.88234 | 0.90244 | 0.93893
2098.172 | 0.01082 | 0.71775 | 0.75032 | 0.82326 | 0.86662 | 0.88921 | 0.91332 | 0.9491
2099.136 | 0.01105 | 0.72496 | 0.75773 | 0.83038 | 0.87343 | 0.89555 | 0.92351 | 0.95909
2100.101 | 0.01132 | 0.73202 | 0.76428 | 0.83702 | 0.8795 | 0.90195 | 0.933 | 0.96882
2101.065 | 0.01165 | 0.73894 | 0.77008 | 0.84326 | 0.88493 | 0.90876 | 0.94173 | 0.97799
2102.029 | 0.01204 | 0.74562 | 0.77526 | 0.8491 | 0.88973 | 0.91599 | 0.94968 | 0.9862
2102.993 | 0.01251 | 0.75185 | 0.77992 | 0.85444 | 0.89387 | 0.92332 | 0.95684 | 0.99309
2103.958 | 0.01304 | 0.75733 | 0.7841 | 0.85916 | 0.89737 | 0.93029 | 0.96326 | 0.99839
2104.922 | 0.01363 | 0.76182 | 0.78778 | 0.86317 | 0.90025 | 0.93641 | 0.96897 | 1.00208
2105.886 | 0.01425 | 0.76512 | 0.79088 | 0.86648 | 0.90265 | 0.9413 | 0.97393 | 1.0043
2106.85 | 0.01488 | 0.76715 | 0.7933 | 0.86914 | 0.90469 | 0.94477 | 0.97793 | 1.00534
2107.814 | 0.01548 | 0.76794 | 0.7949 | 0.87124 | 0.90643 | 0.94681 | 0.9806 | 1.00545
2108.779 | 0.016 | 0.7676 | 0.79557 | 0.8728 | 0.90786 | 0.9475 | 0.98148 | 1.00476
2109.743 | 0.01637 | 0.76628 | 0.79524 | 0.87375 | 0.90881 | 0.94695 | 0.98018 | 1.00326
2110.707 | 0.01656 | 0.76421 | 0.7939 | 0.87393 | 0.90905 | 0.94525 | 0.97662 | 1.0008
2111.671 | 0.01652 | 0.76163 | 0.79157 | 0.8731 | 0.90831 | 0.94245 | 0.97104 | 0.99724
2112.636 | 0.01628 | 0.75877 | 0.78832 | 0.87108 | 0.90635 | 0.93854 | 0.96402 | 0.99247
2113.6 | 0.01587 | 0.75575 | 0.78423 | 0.86769 | 0.90298 | 0.93343 | 0.95627 | 0.98646
2114.564 | 0.01537 | 0.75251 | 0.77937 | 0.86286 | 0.89806 | 0.927 | 0.94834 | 0.97924
2115.528 | 0.01482 | 0.7488 | 0.77373 | 0.85657 | 0.89146 | 0.91906 | 0.94045 | 0.97078
2116.493 | 0.01428 | 0.74416 | 0.76726 | 0.84882 | 0.88309 | 0.90948 | 0.93242 | 0.96103
2117.457 | 0.01375 | 0.73804 | 0.75986 | 0.83959 | 0.87289 | 0.89819 | 0.92371 | 0.94981
2118.421 | 0.01321 | 0.72994 | 0.75138 | 0.82885 | 0.86087 | 0.88528 | 0.91368 | 0.93691
2119.385 | 0.01263 | 0.71955 | 0.74167 | 0.81656 | 0.84712 | 0.87098 | 0.90178 | 0.92218
2120.35 | 0.01199 | 0.70688 | 0.73061 | 0.80269 | 0.83183 | 0.85562 | 0.8877 | 0.90557
2121.314 | 0.01124 | 0.6922 | 0.7181 | 0.78724 | 0.81519 | 0.83947 | 0.87145 | 0.88719
2122.278 | 0.01039 | 0.67599 | 0.70406 | 0.77022 | 0.79737 | 0.82266 | 0.8532 | 0.86726
2123.242 | 0.00943 | 0.65872 | 0.68847 | 0.75171 | 0.77847 | 0.80511 | 0.83316 | 0.84607
2124.207 | 0.00837 | 0.64079 | 0.67131 | 0.73174 | 0.75847 | 0.78652 | 0.81144 | 0.82382
2125.171 | 0.00721 | 0.62234 | 0.6526 | 0.71038 | 0.73724 | 0.76647 | 0.788 | 0.80062
2126.135 | 0.00595 | 0.60332 | 0.63237 | 0.68766 | 0.7146 | 0.74451 | 0.76274 | 0.77637
2127.099 | 0.00459 | 0.5835 | 0.61064 | 0.66359 | 0.69038 | 0.72037 | 0.73559 | 0.75085
2128.063 | 0.00312 | 0.56262 | 0.58749 | 0.63818 | 0.66444 | 0.69393 | 0.70661 | 0.72377
2129.028 | 0.00156 | 0.54043 | 0.563 | 0.61145 | 0.6368 | 0.66531 | 0.67601 | 0.69485
2129.992 | -9.32954e-05 | 0.51683 | 0.53727 | 0.58344 | 0.60753 | 0.63477 | 0.6441 | 0.66391
2130.956 | -0.00182 | 0.49188 | 0.51045 | 0.55423 | 0.57683 | 0.60261 | 0.61121 | 0.63095
2131.92 | -0.00361 | 0.46578 | 0.4827 | 0.52397 | 0.54495 | 0.56913 | 0.57756 | 0.59611
2132.885 | -0.00545 | 0.43879 | 0.45421 | 0.49283 | 0.51214 | 0.53458 | 0.54328 | 0.55969
2133.849 | -0.00732 | 0.41124 | 0.4252 | 0.46103 | 0.47868 | 0.49922 | 0.50842 | 0.52212
2134.813 | -0.0092 | 0.38346 | 0.39597 | 0.42891 | 0.44492 | 0.46341 | 0.4731 | 0.48396
2135.777 | -0.01108 | 0.35587 | 0.36692 | 0.39693 | 0.41133 | 0.42767 | 0.43762 | 0.44592
2136.741 | -0.01293 | 0.32896 | 0.33863 | 0.36571 | 0.37857 | 0.39278 | 0.40262 | 0.40889
2137.706 | -0.0147 | 0.3034 | 0.31184 | 0.33609 | 0.3475 | 0.35972 | 0.36904 | 0.37392
2138.67 | -0.01635 | 0.27999 | 0.28747 | 0.30907 | 0.31918 | 0.32968 | 0.33813 | 0.34224
2139.634 | -0.01783 | 0.25966 | 0.2665 | 0.28572 | 0.29477 | 0.30387 | 0.31125 | 0.31507
2140.598 | -0.01908 | 0.24335 | 0.24992 | 0.26711 | 0.27543 | 0.28347 | 0.28974 | 0.29361
2141.563 | -0.02004 | 0.23192 | 0.23857 | 0.25418 | 0.26216 | 0.26946 | 0.27475 | 0.27885
2142.527 | -0.02064 | 0.22606 | 0.23309 | 0.24764 | 0.25571 | 0.26257 | 0.26711 | 0.27153
2143.491 | -0.02085 | 0.2262 | 0.23382 | 0.24792 | 0.25649 | 0.26318 | 0.26732 | 0.27207
2144.455 | -0.02062 | 0.23247 | 0.24079 | 0.25512 | 0.2646 | 0.27136 | 0.27548 | 0.28055
2145.42 | -0.01996 | 0.24469 | 0.25373 | 0.269 | 0.27973 | 0.28683 | 0.29132 | 0.2967
2146.384 | -0.01888 | 0.26237 | 0.27206 | 0.28902 | 0.30128 | 0.30901 | 0.31421 | 0.31994
2147.348 | -0.01744 | 0.28477 | 0.29503 | 0.3144 | 0.32837 | 0.33703 | 0.34325 | 0.34944
2148.312 | -0.01571 | 0.31097 | 0.32172 | 0.34418 | 0.35993 | 0.36984 | 0.37732 | 0.38415
2149.277 | -0.01377 | 0.33998 | 0.35123 | 0.37731 | 0.39484 | 0.40631 | 0.4152 | 0.42294
2150.241 | -0.01171 | 0.37084 | 0.38271 | 0.41283 | 0.43207 | 0.44534 | 0.45574 | 0.46468
2151.205 | -0.00958 | 0.40277 | 0.4155 | 0.44994 | 0.47076 | 0.48597 | 0.49796 | 0.50837
2152.169 | -0.00741 | 0.43524 | 0.44912 | 0.48804 | 0.51026 | 0.52749 | 0.54111 | 0.55322
2153.134 | -0.00524 | 0.46791 | 0.48324 | 0.52672 | 0.55011 | 0.56936 | 0.58466 | 0.59856
2154.098 | -0.00307 | 0.50063 | 0.5176 | 0.56568 | 0.58998 | 0.61121 | 0.62818 | 0.64385
2155.062 | -0.000919886 | 0.53327 | 0.55194 | 0.6046 | 0.62952 | 0.65267 | 0.67127 | 0.68852
2156.026 | 0.00121 | 0.56571 | 0.58597 | 0.64309 | 0.6684 | 0.69339 | 0.71345 | 0.73202
2156.99 | 0.00329 | 0.59774 | 0.61939 | 0.68071 | 0.70629 | 0.73299 | 0.75421 | 0.77376
2157.955 | 0.00532 | 0.62913 | 0.65196 | 0.71703 | 0.74293 | 0.7712 | 0.79316 | 0.81328
2158.919 | 0.00726 | 0.65965 | 0.68353 | 0.75169 | 0.77817 | 0.80787 | 0.83005 | 0.85034
2159.883 | 0.00913 | 0.68917 | 0.71408 | 0.78448 | 0.81196 | 0.84306 | 0.86488 | 0.88491
2160.847 | 0.01092 | 0.71761 | 0.7436 | 0.81532 | 0.8442 | 0.87685 | 0.89776 | 0.9172
2161.812 | 0.01263 | 0.74496 | 0.77208 | 0.84422 | 0.87469 | 0.90933 | 0.92881 | 0.94745
2162.776 | 0.01425 | 0.77125 | 0.7994 | 0.87119 | 0.90312 | 0.94042 | 0.95804 | 0.97586
2163.74 | 0.0158 | 0.79644 | 0.82532 | 0.89623 | 0.9292 | 0.96985 | 0.98527 | 1.00246
2164.704 | 0.01728 | 0.82046 | 0.84957 | 0.91938 | 0.95282 | 0.99733 | 1.01031 | 1.02719
2165.668 | 0.01871 | 0.84316 | 0.87191 | 0.94071 | 0.97423 | 1.02262 | 1.03312 | 1.04992
2166.633 | 0.0201 | 0.86437 | 0.8922 | 0.96034 | 0.994 | 1.04572 | 1.05388 | 1.07055
2167.597 | 0.02144 | 0.8839 | 0.9104 | 0.97841 | 1.01281 | 1.06675 | 1.07298 | 1.08905
2168.561 | 0.02275 | 0.90154 | 0.92654 | 0.995 | 1.03116 | 1.08587 | 1.09081 | 1.10548
2169.525 | 0.02398 | 0.91708 | 0.9406 | 1.01011 | 1.04909 | 1.10302 | 1.10756 | 1.11997
2170.49 | 0.0251 | 0.9304 | 0.95255 | 1.02371 | 1.06614 | 1.11787 | 1.12307 | 1.13276
2171.454 | 0.02605 | 0.94151 | 0.96236 | 1.03585 | 1.08152 | 1.12993 | 1.13689 | 1.14412
2172.418 | 0.02679 | 0.95059 | 0.97012 | 1.04679 | 1.09448 | 1.1388 | 1.14849 | 1.1544
2173.382 | 0.02732 | 0.95798 | 0.97608 | 1.057 | 1.10469 | 1.1445 | 1.1575 | 1.16389
2174.347 | 0.02766 | 0.96411 | 0.98066 | 1.06701 | 1.1124 | 1.14762 | 1.16396 | 1.17273
2175.311 | 0.02786 | 0.96935 | 0.98433 | 1.07716 | 1.11833 | 1.14919 | 1.16825 | 1.18083
2176.275 | 0.02798 | 0.97387 | 0.98743 | 1.08736 | 1.12323 | 1.15036 | 1.17092 | 1.18788
2177.239 | 0.02807 | 0.97758 | 0.99015 | 1.09697 | 1.12758 | 1.15203 | 1.17243 | 1.19347
2178.204 | 0.02812 | 0.98016 | 0.99239 | 1.10491 | 1.13135 | 1.1546 | 1.17305 | 1.19733
2179.168 | 0.02813 | 0.98117 | 0.99396 | 1.11004 | 1.13404 | 1.15791 | 1.17283 | 1.19953
2180.132 | 0.02805 | 0.98023 | 0.99459 | 1.11152 | 1.13503 | 1.16137 | 1.17173 | 1.20051
2181.096 | 0.02784 | 0.97715 | 0.99409 | 1.10924 | 1.13387 | 1.16421 | 1.16985 | 1.2009
2182.061 | 0.0275 | 0.97199 | 0.99235 | 1.10374 | 1.13054 | 1.16573 | 1.16738 | 1.20116
2183.025 | 0.02704 | 0.96503 | 0.98935 | 1.09597 | 1.1254 | 1.16548 | 1.16464 | 1.20131
2183.989 | 0.02648 | 0.95664 | 0.98504 | 1.08683 | 1.11908 | 1.16329 | 1.16184 | 1.20072
2184.953 | 0.02587 | 0.94722 | 0.97932 | 1.07691 | 1.11212 | 1.15921 | 1.15897 | 1.19834
2185.917 | 0.02524 | 0.93712 | 0.9721 | 1.06638 | 1.10482 | 1.15338 | 1.15571 | 1.19309
2186.882 | 0.0246 | 0.92662 | 0.96334 | 1.05518 | 1.09718 | 1.14594 | 1.15156 | 1.18441
2187.846 | 0.02394 | 0.9159 | 0.95318 | 1.04326 | 1.08897 | 1.137 | 1.14596 | 1.17255
2188.81 | 0.02325 | 0.90507 | 0.94189 | 1.03076 | 1.07983 | 1.1266 | 1.13848 | 1.15856
2189.774 | 0.0225 | 0.89408 | 0.92982 | 1.01803 | 1.06945 | 1.11476 | 1.12894 | 1.14376
2190.739 | 0.02169 | 0.88275 | 0.91728 | 1.00546 | 1.0576 | 1.10143 | 1.11737 | 1.12927
2191.703 | 0.02083 | 0.87078 | 0.90437 | 0.99327 | 1.04418 | 1.08655 | 1.1039 | 1.11558
2192.667 | 0.01994 | 0.85786 | 0.89101 | 0.98137 | 1.02925 | 1.07007 | 1.08867 | 1.10247
2193.631 | 0.01904 | 0.84375 | 0.87693 | 0.96932 | 1.01301 | 1.05205 | 1.07184 | 1.0892
2194.595 | 0.01814 | 0.8284 | 0.86188 | 0.95655 | 0.9958 | 1.03273 | 1.05363 | 1.07495
2195.56 | 0.01725 | 0.81201 | 0.84574 | 0.94252 | 0.97809 | 1.01255 | 1.03435 | 1.05916
2196.524 | 0.01635 | 0.79494 | 0.8286 | 0.927 | 0.96027 | 0.99204 | 1.01443 | 1.04179
2197.488 | 0.01545 | 0.77764 | 0.81074 | 0.91005 | 0.9426 | 0.97172 | 0.99431 | 1.02322
2198.452 | 0.01454 | 0.7604 | 0.79253 | 0.89198 | 0.92505 | 0.9519 | 0.97433 | 1.00404
2199.417 | 0.01365 | 0.74335 | 0.77426 | 0.87314 | 0.9073 | 0.93261 | 0.9546 | 0.98473
2200.381 | 0.01278 | 0.72639 | 0.75609 | 0.85376 | 0.88886 | 0.91358 | 0.93502 | 0.9655
2201.345 | 0.01196 | 0.70927 | 0.73799 | 0.83387 | 0.86924 | 0.89439 | 0.91528 | 0.94623
2202.309 | 0.0112 | 0.69175 | 0.71982 | 0.81341 | 0.84821 | 0.87461 | 0.89509 | 0.92667
2203.274 | 0.01055 | 0.67367 | 0.7014 | 0.79233 | 0.82586 | 0.854 | 0.87424 | 0.90659
2204.238 | 0.01001 | 0.65509 | 0.68264 | 0.77072 | 0.80265 | 0.83257 | 0.85272 | 0.88588
2205.202 | 0.00962 | 0.63623 | 0.66355 | 0.74884 | 0.77923 | 0.81057 | 0.83069 | 0.86463
2206.166 | 0.0094 | 0.61741 | 0.64429 | 0.72706 | 0.75621 | 0.78837 | 0.80836 | 0.84299
2207.131 | 0.0094 | 0.59894 | 0.62504 | 0.70572 | 0.73401 | 0.76633 | 0.78595 | 0.82112
2208.095 | 0.00964 | 0.58106 | 0.60604 | 0.68508 | 0.71282 | 0.74468 | 0.76358 | 0.79911
2209.059 | 0.01013 | 0.56385 | 0.58744 | 0.66522 | 0.69259 | 0.72349 | 0.74126 | 0.77693
2210.023 | 0.01087 | 0.54731 | 0.56938 | 0.64606 | 0.67312 | 0.70274 | 0.71901 | 0.75456
2210.988 | 0.01187 | 0.53136 | 0.55189 | 0.62746 | 0.65423 | 0.68235 | 0.69691 | 0.73199
2211.952 | 0.01311 | 0.51592 | 0.535 | 0.60926 | 0.6358 | 0.66231 | 0.67511 | 0.70932
2212.916 | 0.0146 | 0.50092 | 0.5187 | 0.59138 | 0.61778 | 0.64267 | 0.65383 | 0.68674
2213.88 | 0.01634 | 0.48636 | 0.50296 | 0.57382 | 0.60016 | 0.62356 | 0.63332 | 0.66448
2214.844 | 0.01835 | 0.47229 | 0.4878 | 0.55665 | 0.58296 | 0.6051 | 0.61376 | 0.64281
2215.809 | 0.02063 | 0.45876 | 0.47325 | 0.53998 | 0.56618 | 0.58738 | 0.59524 | 0.62196
2216.773 | 0.02319 | 0.4459 | 0.45936 | 0.5239 | 0.54982 | 0.57041 | 0.57775 | 0.60209
2217.737 | 0.02606 | 0.43379 | 0.44621 | 0.50855 | 0.53394 | 0.55413 | 0.5612 | 0.58333
2218.701 | 0.02924 | 0.42253 | 0.43394 | 0.49404 | 0.51862 | 0.53847 | 0.54548 | 0.56574
2219.666 | 0.03276 | 0.4122 | 0.42264 | 0.48055 | 0.50406 | 0.52338 | 0.53056 | 0.54935
2220.63 | 0.03665 | 0.40286 | 0.41244 | 0.46824 | 0.49046 | 0.50888 | 0.51643 | 0.53415
2221.594 | 0.04097 | 0.39455 | 0.40341 | 0.45729 | 0.47804 | 0.49512 | 0.50315 | 0.52009
2222.558 | 0.04576 | 0.38729 | 0.3956 | 0.44782 | 0.46691 | 0.4823 | 0.49078 | 0.50712
2223.522 | 0.05106 | 0.38106 | 0.38902 | 0.43987 | 0.45711 | 0.47066 | 0.47939 | 0.49517
2224.487 | 0.05687 | 0.37588 | 0.38362 | 0.43334 | 0.44855 | 0.46039 | 0.46898 | 0.48419
2225.451 | 0.0632 | 0.37171 | 0.37935 | 0.42804 | 0.44109 | 0.45159 | 0.45953 | 0.47418
2226.415 | 0.06998 | 0.36854 | 0.37611 | 0.42369 | 0.43458 | 0.44421 | 0.451 | 0.46516
2227.379 | 0.07718 | 0.36634 | 0.37379 | 0.42 | 0.42891 | 0.43809 | 0.44338 | 0.45716
2228.344 | 0.08473 | 0.36506 | 0.37228 | 0.41676 | 0.424 | 0.43297 | 0.43667 | 0.45018
2229.308 | 0.09257 | 0.36462 | 0.37144 | 0.41382 | 0.41982 | 0.42855 | 0.43089 | 0.44414
2230.272 | 0.10064 | 0.36488 | 0.37117 | 0.41117 | 0.41632 | 0.42459 | 0.42605 | 0.43889
2231.236 | 0.10878 | 0.36533 | 0.37134 | 0.40869 | 0.41311 | 0.42087 | 0.42171 | 0.43401
2232.201 | 0.11665 | 0.36615 | 0.37155 | 0.40612 | 0.41006 | 0.41688 | 0.41836 | 0.42953
2233.165 | 0.12432 | 0.36715 | 0.37182 | 0.40363 | 0.40719 | 0.41299 | 0.41576 | 0.42524
2234.129 | 0.1319 | 0.36817 | 0.3723 | 0.40144 | 0.40458 | 0.40972 | 0.4136 | 0.42101
2235.093 | 0.13945 | 0.36903 | 0.37308 | 0.3996 | 0.40228 | 0.40741 | 0.41155 | 0.41679
2236.058 | 0.14684 | 0.36959 | 0.37405 | 0.39792 | 0.40014 | 0.40593 | 0.40936 | 0.41258
2237.022 | 0.15382 | 0.36967 | 0.37485 | 0.39595 | 0.39785 | 0.40473 | 0.40684 | 0.40834
2237.986 | 0.16006 | 0.36907 | 0.37496 | 0.39318 | 0.39501 | 0.40297 | 0.40384 | 0.40397
2238.95 | 0.1653 | 0.36756 | 0.37382 | 0.38922 | 0.39124 | 0.3999 | 0.40017 | 0.39919
2239.915 | 0.16941 | 0.36491 | 0.37094 | 0.38391 | 0.38631 | 0.39502 | 0.39559 | 0.39364
2240.879 | 0.17235 | 0.36095 | 0.36604 | 0.37732 | 0.38009 | 0.38822 | 0.38978 | 0.38692
2241.843 | 0.17409 | 0.35547 | 0.35901 | 0.36958 | 0.37253 | 0.3796 | 0.3824 | 0.3787
2242.807 | 0.17447 | 0.34831 | 0.3499 | 0.36071 | 0.36358 | 0.36927 | 0.37312 | 0.36873
2243.771 | 0.17321 | 0.33928 | 0.33876 | 0.35047 | 0.35307 | 0.35715 | 0.3617 | 0.3569
2244.736 | 0.16991 | 0.32817 | 0.32555 | 0.33834 | 0.34075 | 0.3429 | 0.34794 | 0.34311
2245.7 | 0.16415 | 0.31474 | 0.31016 | 0.32367 | 0.32631 | 0.32602 | 0.33173 | 0.32726
2246.664 | 0.15566 | 0.29876 | 0.29232 | 0.30593 | 0.30944 | 0.30609 | 0.31295 | 0.30909
2247.628 | 0.14436 | 0.28007 | 0.27174 | 0.28486 | 0.28991 | 0.28297 | 0.29152 | 0.28823
2248.593 | 0.13041 | 0.25862 | 0.24814 | 0.26051 | 0.26759 | 0.25689 | 0.26739 | 0.26426
2249.557 | 0.11412 | 0.23457 | 0.22139 | 0.23322 | 0.24244 | 0.22846 | 0.24061 | 0.23695
2250.521 | 0.0959 | 0.20825 | 0.19161 | 0.20344 | 0.2146 | 0.19846 | 0.21146 | 0.20646
2251.485 | 0.07615 | 0.18021 | 0.1593 | 0.17164 | 0.18436 | 0.16767 | 0.18048 | 0.1735
2252.449 | 0.05526 | 0.15118 | 0.12529 | 0.13829 | 0.15225 | 0.13671 | 0.14852 | 0.13932
2253.414 | 0.03358 | 0.12195 | 0.09069 | 0.10406 | 0.11902 | 0.106 | 0.11668 | 0.10554
2254.378 | 0.01151 | 0.09338 | 0.05674 | 0.06996 | 0.08564 | 0.07592 | 0.0862 | 0.07383
2255.342 | -0.01041 | 0.06631 | 0.02466 | 0.03749 | 0.05325 | 0.04699 | 0.05835 | 0.04563
2256.306 | -0.03148 | 0.0416 | -0.0045 | 0.00853 | 0.02311 | 0.01998 | 0.03432 | 0.0219
2257.271 | -0.05079 | 0.01997 | -0.02996 | -0.01507 | -0.00354 | -0.00403 | 0.01502 | 0.003
2258.235 | -0.06725 | 0.00198 | -0.05132 | -0.032 | -0.02562 | -0.02393 | 0.00098988 | -0.01138
2259.199 | -0.07984 | -0.01209 | -0.06843 | -0.04196 | -0.04243 | -0.03889 | -0.00778 | -0.02203
2260.163 | -0.08778 | -0.0223 | -0.08137 | -0.04589 | -0.05385 | -0.04872 | -0.01191 | -0.02986
2261.128 | -0.09075 | -0.02897 | -0.09019 | -0.04564 | -0.06033 | -0.05396 | -0.01254 | -0.03554
2262.092 | -0.08905 | -0.03262 | -0.0949 | -0.04349 | -0.06283 | -0.05577 | -0.01124 | -0.03927
2263.056 | -0.08358 | -0.03389 | -0.09555 | -0.04146 | -0.06257 | -0.0557 | -0.00979 | -0.04091
2264.02 | -0.07576 | -0.03351 | -0.09245 | -0.04086 | -0.0608 | -0.05527 | -0.00988 | -0.04027
2264.985 | -0.06723 | -0.03231 | -0.08637 | -0.04216 | -0.05843 | -0.0557 | -0.01271 | -0.03756
2265.949 | -0.05945 | -0.03101 | -0.07858 | -0.04512 | -0.05583 | -0.05761 | -0.01869 | -0.03357
2266.913 | -0.05332 | -0.03015 | -0.07067 | -0.04914 | -0.05275 | -0.06106 | -0.0273 | -0.02956
2267.877 | -0.0491 | -0.02997 | -0.06422 | -0.0535 | -0.04864 | -0.06564 | -0.03735 | -0.02706
2268.842 | -0.04652 | -0.03035 | -0.06051 | -0.05748 | -0.04293 | -0.07071 | -0.04733 | -0.02735
2269.806 | -0.04506 | -0.03097 | -0.06013 | -0.06027 | -0.03545 | -0.07549 | -0.0559 | -0.03119
2270.77 | -0.04423 | -0.03144 | -0.06294 | -0.06098 | -0.02674 | -0.07933 | -0.06215 | -0.03849
2271.734 | -0.04374 | -0.03152 | -0.06805 | -0.05875 | -0.01815 | -0.08186 | -0.06584 | -0.04833
2272.698 | -0.04344 | -0.03127 | -0.07402 | -0.053 | -0.01151 | -0.08315 | -0.06741 | -0.05925
2273.663 | -0.04323 | -0.031 | -0.07927 | -0.0437 | -0.00846 | -0.08373 | -0.0677 | -0.06969
2274.627 | -0.04285 | -0.03106 | -0.08235 | -0.0315 | -0.00962 | -0.08435 | -0.06745 | -0.07839
2275.591 | -0.04185 | -0.03159 | -0.08234 | -0.0177 | -0.01435 | -0.08568 | -0.06692 | -0.08461
2276.555 | -0.03978 | -0.03229 | -0.07888 | -0.00411 | -0.02112 | -0.08797 | -0.06568 | -0.08809
2277.52 | -0.03641 | -0.0325 | -0.07229 | 0.00725 | -0.02829 | -0.09089 | -0.06281 | -0.08896
2278.484 | -0.03198 | -0.03148 | -0.0636 | 0.01445 | -0.03471 | -0.09374 | -0.0574 | -0.08753
2279.448 | -0.02729 | -0.02869 | -0.05443 | 0.01614 | -0.04001 | -0.09565 | -0.04902 | -0.08429
2280.412 | -0.0235 | -0.02408 | -0.04668 | 0.01192 | -0.04446 | -0.09596 | -0.03798 | -0.07983
2281.376 | -0.02176 | -0.01816 | -0.04206 | 0.00253 | -0.04864 | -0.09439 | -0.02532 | -0.07478
2282.341 | -0.02286 | -0.01188 | -0.04154 | -0.01033 | -0.05287 | -0.09112 | -0.01248 | -0.06974
2283.305 | -0.02695 | -0.00627 | -0.04511 | -0.02448 | -0.05704 | -0.08662 | -0.000841352 | -0.06517
2284.269 | -0.03356 | -0.00218 | -0.05183 | -0.03772 | -0.06054 | -0.08157 | 0.0086 | -0.06128
2285.233 | -0.04175 | 0.000160531 | -0.06002 | -0.04808 | -0.06244 | -0.07659 | 0.01554 | -0.05792
2286.198 | -0.05038 | 0.0012 | -0.06782 | -0.05422 | -0.06206 | -0.07219 | 0.02019 | -0.05456
2287.162 | -0.05834 | 0.00196 | -0.07367 | -0.05563 | -0.0593 | -0.06861 | 0.0231 | -0.05039
2288.126 | -0.06466 | 0.00372 | -0.07669 | -0.05282 | -0.05489 | -0.06564 | 0.02486 | -0.04458
2289.09 | -0.06864 | 0.00759 | -0.07686 | -0.0472 | -0.05014 | -0.0626 | 0.02597 | -0.03651
2290.055 | -0.06975 | 0.01418 | -0.07489 | -0.04057 | -0.04633 | -0.05845 | 0.0269 | -0.026
2291.019 | -0.06766 | 0.02354 | -0.07181 | -0.03445 | -0.04407 | -0.05211 | 0.02819 | -0.01334
2291.983 | -0.0622 | 0.03518 | -0.06858 | -0.02951 | -0.04296 | -0.04284 | 0.03055 | 0.000875621
2292.947 | -0.05356 | 0.04829 | -0.06575 | -0.02548 | -0.04187 | -0.03052 | 0.03479 | 0.0159
2293.912 | -0.0425 | 0.06182 | -0.06345 | -0.02147 | -0.0395 | -0.01592 | 0.04156 | 0.03095
2294.876 | -0.03042 | 0.07461 | -0.06143 | -0.01659 | -0.03505 | -0.000814796 | 0.05094 | 0.04529
2295.84 | -0.01922 | 0.08556 | -0.05922 | -0.01045 | -0.02855 | 0.01239 | 0.0623 | 0.05822
2296.804 | -0.01082 | 0.09385 | -0.05628 | -0.0034 | -0.02091 | 0.02131 | 0.07437 | 0.06914
2297.769 | -0.00658 | 0.09915 | -0.05206 | 0.00364 | -0.01351 | 0.02442 | 0.08561 | 0.07753
2298.733 | -0.00686 | 0.10165 | -0.04607 | 0.00953 | -0.00767 | 0.02157 | 0.0948 | 0.08301
2299.697 | -0.01107 | 0.10209 | -0.038 | 0.0134 | -0.00418 | 0.01385 | 0.1015 | 0.08545
2300.661 | -0.0179 | 0.10146 | -0.02791 | 0.01495 | -0.00303 | 0.00327 | 0.10603 | 0.08506
2301.625 | -0.02579 | 0.10077 | -0.01644 | 0.01446 | -0.00354 | -0.00806 | 0.1092 | 0.08255
2302.59 | -0.03328 | 0.1007 | -0.00489 | 0.01258 | -0.00465 | -0.01846 | 0.11169 | 0.07912
2303.554 | -0.03931 | 0.10133 | 0.00499 | 0.00997 | -0.00537 | -0.02712 | 0.11357 | 0.07627
2304.518 | -0.04324 | 0.10221 | 0.0116 | 0.00705 | -0.00497 | -0.03412 | 0.11414 | 0.07541
2305.482 | -0.04478 | 0.10267 | 0.01413 | 0.00395 | -0.00309 | -0.04006 | 0.11241 | 0.07757
2306.447 | -0.04376 | 0.10227 | 0.0129 | 0.000708154 | 0.000523369 | -0.04557 | 0.1077 | 0.0831
2307.411 | -0.04004 | 0.1012 | 0.00919 | -0.00255 | 0.00613 | -0.0509 | 0.10022 | 0.09171
2308.375 | -0.03368 | 0.10042 | 0.0047 | -0.00548 | 0.01404 | -0.05576 | 0.09119 | 0.10249
2309.339 | -0.02529 | 0.10144 | 0.000785822 | -0.00769 | 0.02434 | -0.0596 | 0.08245 | 0.11386
2310.303 | -0.0163 | 0.10565 | -0.00221 | -0.00904 | 0.03631 | -0.06205 | 0.07565 | 0.12359
2311.268 | -0.00898 | 0.11359 | -0.00523 | -0.01006 | 0.04809 | -0.06343 | 0.07132 | 0.12914
2312.232 | -0.00566 | 0.12437 | -0.0101 | -0.01189 | 0.05683 | -0.06473 | 0.06831 | 0.12839
2313.196 | -0.00776 | 0.13577 | -0.01857 | -0.01576 | 0.05974 | -0.06714 | 0.06416 | 0.12053
2314.16 | -0.0151 | 0.145 | -0.03117 | -0.02226 | 0.05523 | -0.07135 | 0.05615 | 0.1064
2315.125 | -0.02606 | 0.14954 | -0.04685 | -0.03079 | 0.04352 | -0.07716 | 0.04276 | 0.088
2316.089 | -0.03811 | 0.14808 | -0.06292 | -0.03941 | 0.02666 | -0.0833 | 0.0247 | 0.06809
2317.053 | -0.04882 | 0.14086 | -0.07607 | -0.04551 | 0.00751 | -0.0883 | 0.00501 | 0.04938
2318.017 | -0.05643 | 0.12968 | -0.08318 | -0.04682 | -0.01095 | -0.09125 | -0.01187 | 0.03417
2318.982 | -0.06042 | 0.1172 | -0.08234 | -0.0427 | -0.02638 | -0.09245 | -0.02174 | 0.02376
2319.946 | -0.06158 | 0.10573 | -0.0737 | -0.03512 | -0.03754 | -0.09346 | -0.0226 | 0.01804
2320.91 | -0.06151 | 0.09613 | -0.05959 | -0.02836 | -0.04465 | -0.0963 | -0.01563 | 0.0154
2321.874 | -0.06182 | 0.08768 | -0.04378 | -0.027 | -0.04903 | -0.10218 | -0.00476 | 0.01352
2322.839 | -0.06327 | 0.07924 | -0.03009 | -0.0334 | -0.0522 | -0.11054 | 0.00533 | 0.01048
2323.803 | -0.06563 | 0.0707 | -0.02123 | -0.04637 | -0.05487 | -0.11907 | 0.01145 | 0.0058
2324.767 | -0.06806 | 0.06386 | -0.01839 | -0.06168 | -0.05645 | -0.12456 | 0.01345 | 0.000879704
2325.731 | -0.0699 | 0.06197 | -0.02144 | -0.07385 | -0.05557 | -0.12434 | 0.01423 | -0.00144
2326.696 | -0.07111 | 0.06795 | -0.02931 | -0.07826 | -0.05105 | -0.11774 | 0.01828 | 0.00205
2327.66 | -0.07216 | 0.08216 | -0.04062 | -0.07293 | -0.04272 | -0.10664 | 0.02922 | 0.01351
2328.624 | -0.07337 | 0.10128 | -0.05418 | -0.05909 | -0.03149 | -0.09464 | 0.04797 | 0.03321
2329.588 | -0.07435 | 0.11911 | -0.06907 | -0.04004 | -0.01861 | -0.08511 | 0.07213 | 0.05965
2330.552 | -0.07362 | 0.1296 | -0.08415 | -0.01908 | -0.00445 | -0.07919 | 0.09733 | 0.09047
2331.517 | -0.06871 | 0.12989 | -0.09743 | 0.00253 | 0.01228 | -0.07493 | 0.11924 | 0.12322
2332.481 | -0.05699 | 0.12198 | -0.10616 | 0.02575 | 0.03439 | -0.06805 | 0.13551 | 0.15542
2333.445 | -0.03729 | 0.11133 | -0.10819 | 0.05194 | 0.06443 | -0.05412 | 0.14629 | 0.18391
2334.409 | -0.0115 | 0.10379 | -0.10374 | 0.08003 | 0.10199 | -0.03115 | 0.1534 | 0.20492
2335.374 | 0.01511 | 0.10236 | -0.09632 | 0.10478 | 0.14191 | -0.00119 | 0.1586 | 0.21553
2336.338 | 0.03597 | 0.10609 | -0.09142 | 0.11823 | 0.17543 | 0.02998 | 0.16247 | 0.21536
2337.302 | 0.04631 | 0.11073 | -0.09382 | 0.114 | 0.1942 | 0.0551 | 0.16404 | 0.20634
2338.266 | 0.0452 | 0.11113 | -0.10485 | 0.09175 | 0.1948 | 0.06825 | 0.16177 | 0.19147
2339.23 | 0.03575 | 0.10429 | -0.121 | 0.05913 | 0.18096 | 0.06764 | 0.15515 | 0.17419
2340.195 | 0.02383 | 0.09202 | -0.13467 | 0.02975 | 0.16248 | 0.05711 | 0.14626 | 0.15865
2341.159 | 0.01526 | 0.08119 | -0.13753 | 0.01642 | 0.15046 | 0.04449 | 0.13978 | 0.14883
2342.123 | 0.01168 | 0.07905 | -0.12586 | 0.02191 | 0.14953 | 0.03611 | 0.13997 | 0.1457
2343.087 | 0.00957 | 0.08615 | -0.10402 | 0.03768 | 0.15407 | 0.0326 | 0.14631 | 0.14578
2344.052 | 0.00454 | 0.0961 | -0.08191 | 0.0539 | 0.1547 | 0.03094 | 0.15405 | 0.14461
2345.016 | -0.00426 | 0.10297 | -0.0679 | 0.06693 | 0.14756 | 0.02884 | 0.15961 | 0.14088
2345.98 | -0.01426 | 0.10538 | -0.06407 | 0.07746 | 0.13559 | 0.0263 | 0.16273 | 0.13601
2346.944 | -0.02199 | 0.10453 | -0.06698 | 0.08611 | 0.12408 | 0.02438 | 0.16437 | 0.13133
2347.909 | -0.0251 | 0.10144 | -0.07133 | 0.09212 | 0.11662 | 0.02397 | 0.16478 | 0.12672
2348.873 | -0.02304 | 0.09657 | -0.07281 | 0.0941 | 0.11416 | 0.02525 | 0.16348 | 0.12123
2349.837 | -0.0168 | 0.09069 | -0.06943 | 0.09142 | 0.11569 | 0.02786 | 0.16037 | 0.11422
2350.801 | -0.00833 | 0.08558 | -0.06156 | 0.08511 | 0.11931 | 0.03119 | 0.15633 | 0.10621
2351.766 | 0.000266877 | 0.08386 | -0.05131 | 0.07813 | 0.12322 | 0.03463 | 0.15317 | 0.09886
2352.73 | 0.00721 | 0.08734 | -0.0415 | 0.07466 | 0.12606 | 0.03759 | 0.15237 | 0.09406
2353.694 | 0.01129 | 0.09482 | -0.03433 | 0.07839 | 0.12628 | 0.0393 | 0.15313 | 0.09221
2354.658 | 0.01181 | 0.10092 | -0.02983 | 0.08977 | 0.12118 | 0.03852 | 0.15118 | 0.0907
2355.623 | 0.00852 | 0.09943 | -0.0248 | 0.10386 | 0.10789 | 0.03365 | 0.1414 | 0.08469
2356.587 | 0.0019 | 0.09092 | -0.01436 | 0.11167 | 0.08786 | 0.02325 | 0.12466 | 0.07164
2357.551 | -0.00591 | 0.0859 | 0.00298 | 0.10807 | 0.0707 | 0.00819 | 0.11151 | 0.05665
2358.515 | -0.01016 | 0.09228 | 0.02095 | 0.10017 | 0.0685 | -0.00489 | 0.11157 | 0.04961
2359.479 | -0.00669 | 0.1022 | 0.02941 | 0.10009 | 0.08207 | -0.00551 | 0.12042 | 0.05406
2360.444 | 0.00139 | 0.10221 | 0.02419 | 0.10598 | 0.09689 | 0.00919 | 0.12607 | 0.06218
2361.408 | 0.00602 | 0.08879 | 0.00948 | 0.10412 | 0.0974 | 0.03002 | 0.12154 | 0.06293
2362.372 | 0.00273 | 0.06691 | -0.00737 | 0.0884 | 0.08101 | 0.04435 | 0.10593 | 0.05152
2363.336 | -0.00647 | 0.04478 | -0.01883 | 0.06745 | 0.05786 | 0.04552 | 0.08372 | 0.03261
2364.301 | -0.01632 | 0.03167 | -0.01809 | 0.05571 | 0.04156 | 0.03601 | 0.06479 | 0.01665
2365.265 | -0.02193 | 0.03445 | -0.00264 | 0.0612 | 0.04029 | 0.0241 | 0.05969 | 0.01239
2366.229 | -0.02174 | 0.05167 | 0.0217 | 0.08031 | 0.05221 | 0.01633 | 0.07165 | 0.02051
2367.193 | -0.01768 | 0.07386 | 0.04352 | 0.10193 | 0.06807 | 0.01401 | 0.09518 | 0.03455
2368.157 | -0.0124 | 0.08984 | 0.05386 | 0.11606 | 0.07867 | 0.01574 | 0.12115 | 0.0469
2369.122 | -0.00689 | 0.09316 | 0.05098 | 0.1188 | 0.08023 | 0.02069 | 0.14217 | 0.05336
2370.086 | -0.000628892 | 0.08387 | 0.03893 | 0.11177 | 0.07483 | 0.02896 | 0.15409 | 0.05368
2371.05 | 0.00715 | 0.06668 | 0.02333 | 0.09901 | 0.06747 | 0.04028 | 0.15507 | 0.04971
2372.014 | 0.01634 | 0.04763 | 0.00843 | 0.08419 | 0.06276 | 0.05295 | 0.14472 | 0.04337
2372.979 | 0.02586 | 0.03156 | -0.00382 | 0.06941 | 0.06283 | 0.06414 | 0.12433 | 0.03574
2373.943 | 0.03425 | 0.02095 | -0.01311 | 0.05556 | 0.06725 | 0.07138 | 0.09743 | 0.02709
2374.907 | 0.04065 | 0.01622 | -0.01966 | 0.04317 | 0.07421 | 0.07389 | 0.06916 | 0.01764
2375.871 | 0.04503 | 0.01656 | -0.02333 | 0.033 | 0.08195 | 0.0726 | 0.04472 | 0.00814
2376.836 | 0.04787 | 0.02076 | -0.02361 | 0.02592 | 0.08937 | 0.0691 | 0.02793 | -0.000254958
2377.8 | 0.04969 | 0.02734 | -0.02017 | 0.0225 | 0.09582 | 0.06484 | 0.02028 | -0.00658
2378.764 | 0.05043 | 0.03465 | -0.01348 | 0.02249 | 0.10043 | 0.06007 | 0.02098 | -0.01052
2379.728 | 0.04955 | 0.04097 | -0.00507 | 0.02477 | 0.10189 | 0.05403 | 0.02737 | -0.01253
2380.693 | 0.04668 | 0.04497 | 0.00296 | 0.02796 | 0.09892 | 0.04575 | 0.03593 | -0.01341
2381.657 | 0.04226 | 0.04653 | 0.00911 | 0.03141 | 0.09133 | 0.03524 | 0.04373 | -0.01342
2382.621 | 0.03785 | 0.04723 | 0.01356 | 0.03606 | 0.08089 | 0.02437 | 0.04966 | -0.01153
2383.585 | 0.03544 | 0.05011 | 0.01841 | 0.0444 | 0.07131 | 0.01694 | 0.05495 | -0.00539
2384.55 | 0.03581 | 0.05819 | 0.02647 | 0.05913 | 0.06689 | 0.0172 | 0.062 | 0.00752
2385.514 | 0.03659 | 0.07164 | 0.0386 | 0.08012 | 0.06958 | 0.027 | 0.07183 | 0.02728
2386.478 | 0.03193 | 0.08524 | 0.05126 | 0.10131 | 0.07609 | 0.0426 | 0.08113 | 0.04874
2387.442 | 0.01572 | 0.08933 | 0.05682 | 0.11129 | 0.0778 | 0.05434 | 0.08219 | 0.06165
2388.406 | -0.01371 | 0.07587 | 0.04817 | 0.10005 | 0.06571 | 0.05144 | 0.06758 | 0.05622
2389.371 | -0.05264 | 0.04435 | 0.02362 | 0.06659 | 0.03673 | 0.02926 | 0.03574 | 0.03
2390.335 | -0.09518 | 0.000958731 | -0.01273 | 0.01835 | -0.00511 | -0.00863 | -0.00844 | -0.01141
2391.299 | -0.1363 | -0.04641 | -0.05447 | -0.03504 | -0.05266 | -0.05447 | -0.05761 | -0.05945
2392.263 | -0.17276 | -0.0916 | -0.0958 | -0.08625 | -0.0994 | -0.1009 | -0.10543 | -0.10696
2393.228 | -0.2028 | -0.13083 | -0.13264 | -0.13091 | -0.1409 | -0.14275 | -0.14775 | -0.14939
2394.192 | -0.22568 | -0.16221 | -0.16265 | -0.16693 | -0.17468 | -0.17711 | -0.18231 | -0.18431
2395.156 | -0.24137 | -0.18509 | -0.18486 | -0.19363 | -0.1998 | -0.20278 | -0.20813 | -0.21067
2396.12 | -0.25039 | -0.19972 | -0.19936 | -0.21124 | -0.21634 | -0.21977 | -0.22515 | -0.22831
2397.084 | -0.25361 | -0.20687 | -0.2069 | -0.22059 | -0.22505 | -0.22879 | -0.23392 | -0.2377
2398.049 | -0.2521 | -0.20768 | -0.20851 | -0.22286 | -0.22703 | -0.23096 | -0.23545 | -0.23978
2399.013 | -0.24696 | -0.20338 | -0.20528 | -0.21937 | -0.22345 | -0.22749 | -0.23105 | -0.23581
2399.977 | -0.23922 | -0.19522 | -0.19818 | -0.21145 | -0.21548 | -0.2196 | -0.22216 | -0.22727
2400.941 | -0.22971 | -0.18476 | -0.18766 | -0.20055 | -0.20444 | -0.20836 | -0.2108 | -0.21609
2401.906 | -0.21943 | -0.17275 | -0.17551 | -0.18778 | -0.19161 | -0.19546 | -0.19764 | -0.20299
2402.87 | -0.20897 | -0.16006 | -0.16258 | -0.17419 | -0.17803 | -0.18193 | -0.18377 | -0.18906
2403.834 | -0.19872 | -0.14729 | -0.14949 | -0.16058 | -0.16445 | -0.16847 | -0.16996 | -0.17509
2404.798 | -0.18889 | -0.1348 | -0.13664 | -0.14745 | -0.15134 | -0.15545 | -0.15667 | -0.16157
2405.763 | -0.1796 | -0.12281 | -0.12431 | -0.13505 | -0.13891 | -0.14303 | -0.14412 | -0.14879
2406.727 | -0.17087 | -0.11144 | -0.11267 | -0.12349 | -0.12726 | -0.13124 | -0.13236 | -0.13685
2407.691 | -0.16272 | -0.10077 | -0.10183 | -0.11275 | -0.11636 | -0.12007 | -0.12139 | -0.12575
2408.655 | -0.15513 | -0.09087 | -0.09183 | -0.10275 | -0.10619 | -0.10953 | -0.11115 | -0.11546
2409.62 | -0.14805 | -0.08175 | -0.08265 | -0.09338 | -0.09667 | -0.09962 | -0.10158 | -0.10592
2410.584 | -0.14141 | -0.07335 | -0.07419 | -0.08454 | -0.08773 | -0.09035 | -0.09263 | -0.09703
2411.548 | -0.13513 | -0.06556 | -0.06632 | -0.07613 | -0.0793 | -0.08167 | -0.08422 | -0.08868
2412.512 | -0.12916 | -0.05824 | -0.0589 | -0.06809 | -0.07134 | -0.07355 | -0.07626 | -0.08079
2413.477 | -0.12345 | -0.05125 | -0.05184 | -0.06042 | -0.0638 | -0.06593 | -0.06871 | -0.07328
2414.441 | -0.118 | -0.04451 | -0.0451 | -0.05314 | -0.05671 | -0.05877 | -0.06152 | -0.06614
2415.405 | -0.11282 | -0.038 | -0.03869 | -0.04629 | -0.05008 | -0.05206 | -0.05469 | -0.05937
2416.369 | -0.10794 | -0.03177 | -0.03267 | -0.03993 | -0.04392 | -0.04583 | -0.04825 | -0.05302
2417.333 | -0.10335 | -0.02587 | -0.02707 | -0.03405 | -0.03821 | -0.04007 | -0.04222 | -0.04709
2418.298 | -0.09906 | -0.02038 | -0.02191 | -0.02865 | -0.03292 | -0.0348 | -0.03661 | -0.04158
2419.262 | -0.09505 | -0.01535 | -0.01714 | -0.02365 | -0.02794 | -0.02995 | -0.03142 | -0.03642
2420.226 | -0.0913 | -0.01079 | -0.0127 | -0.019 | -0.02318 | -0.02545 | -0.0266 | -0.03155
2421.19 | -0.08779 | -0.00667 | -0.00849 | -0.01463 | -0.01856 | -0.02119 | -0.02211 | -0.02691
2422.155 | -0.0845 | -0.00296 | -0.00446 | -0.01049 | -0.01406 | -0.01708 | -0.0179 | -0.02247
2423.119 | -0.08144 | 0.000401571 | -0.000557288 | -0.00658 | -0.00971 | -0.01306 | -0.01393 | -0.01823
2424.083 | -0.0786 | 0.00347 | 0.00321 | -0.00287 | -0.00555 | -0.00909 | -0.01016 | -0.01424
2425.047 | -0.07596 | 0.00633 | 0.00682 | 0.000643608 | -0.00168 | -0.00519 | -0.00657 | -0.01053
2426.011 | -0.0735 | 0.00906 | 0.01027 | 0.00397 | 0.00186 | -0.00137 | -0.00312 | -0.00709
2426.976 | -0.07118 | 0.01173 | 0.01353 | 0.00712 | 0.00505 | 0.00231 | 0.000190231 | -0.00392
2427.94 | -0.06896 | 0.01439 | 0.0166 | 0.01011 | 0.00792 | 0.00583 | 0.00339 | -0.00096009
2428.904 | -0.06682 | 0.01707 | 0.01946 | 0.01292 | 0.01053 | 0.00912 | 0.00645 | 0.00184
2429.868 | -0.06475 | 0.01976 | 0.02212 | 0.01554 | 0.01295 | 0.01214 | 0.00936 | 0.00453
2430.833 | -0.06274 | 0.02241 | 0.02458 | 0.01794 | 0.01526 | 0.01485 | 0.01207 | 0.00712
2431.797 | -0.06078 | 0.02495 | 0.02683 | 0.0201 | 0.01748 | 0.01723 | 0.01455 | 0.00959
2432.761 | -0.05888 | 0.02734 | 0.02888 | 0.02202 | 0.01962 | 0.01929 | 0.01677 | 0.01191
2433.725 | -0.05704 | 0.02957 | 0.03076 | 0.02372 | 0.0217 | 0.02106 | 0.01875 | 0.01406
2434.69 | -0.05528 | 0.03163 | 0.0325 | 0.02526 | 0.02368 | 0.02262 | 0.02051 | 0.01601
2435.654 | -0.05364 | 0.03357 | 0.03414 | 0.02668 | 0.02556 | 0.02406 | 0.02211 | 0.01779
2436.618 | -0.05216 | 0.0354 | 0.0357 | 0.02802 | 0.02733 | 0.02547 | 0.02361 | 0.01941
2437.582 | -0.05087 | 0.03714 | 0.03719 | 0.0293 | 0.02899 | 0.02689 | 0.02503 | 0.02088
2438.547 | -0.04981 | 0.03877 | 0.03861 | 0.03056 | 0.03055 | 0.02833 | 0.0264 | 0.02223
2439.511 | -0.04897 | 0.04026 | 0.03993 | 0.03178 | 0.03203 | 0.02976 | 0.02768 | 0.02346
2440.475 | -0.04829 | 0.04158 | 0.04113 | 0.03298 | 0.03343 | 0.03113 | 0.02885 | 0.02461
2441.439 | -0.0477 | 0.04271 | 0.04219 | 0.03419 | 0.03476 | 0.03239 | 0.02988 | 0.02568
2442.404 | -0.04712 | 0.04368 | 0.04308 | 0.03543 | 0.03603 | 0.03352 | 0.03075 | 0.02671
2443.368 | -0.04649 | 0.04453 | 0.04383 | 0.03671 | 0.03722 | 0.03452 | 0.03148 | 0.02773
2444.332 | -0.04578 | 0.04532 | 0.04444 | 0.03801 | 0.03834 | 0.03543 | 0.03212 | 0.02875
2445.296 | -0.04502 | 0.0461 | 0.04496 | 0.03929 | 0.03936 | 0.03628 | 0.03273 | 0.02978
2446.26 | -0.04424 | 0.0469 | 0.04542 | 0.04051 | 0.04027 | 0.0371 | 0.03338 | 0.03079
2447.225 | -0.04352 | 0.04773 | 0.04586 | 0.0416 | 0.04105 | 0.03791 | 0.03413 | 0.03174
2448.189 | -0.04287 | 0.04858 | 0.04633 | 0.04256 | 0.04168 | 0.0387 | 0.035 | 0.0326
2449.153 | -0.04233 | 0.0494 | 0.04685 | 0.04337 | 0.04218 | 0.03945 | 0.03598 | 0.03336
2450.117 | -0.04186 | 0.05018 | 0.04742 | 0.04407 | 0.04254 | 0.04013 | 0.03702 | 0.034
2451.082 | -0.04144 | 0.05087 | 0.04803 | 0.0447 | 0.04279 | 0.04073 | 0.03806 | 0.03454
2452.046 | -0.04102 | 0.05147 | 0.04865 | 0.04528 | 0.04297 | 0.04121 | 0.03899 | 0.03501
2453.01 | -0.04059 | 0.05195 | 0.04925 | 0.04582 | 0.04313 | 0.04156 | 0.03976 | 0.03543
2453.974 | -0.04013 | 0.05233 | 0.04984 | 0.04632 | 0.0433 | 0.04177 | 0.04032 | 0.03581
2454.939 | -0.03967 | 0.05264 | 0.0504 | 0.04674 | 0.04355 | 0.04188 | 0.04071 | 0.03618
2455.903 | -0.0392 | 0.05291 | 0.05099 | 0.04708 | 0.04388 | 0.04191 | 0.04096 | 0.03652
2456.867 | -0.03874 | 0.05318 | 0.05161 | 0.04734 | 0.04432 | 0.04193 | 0.04114 | 0.03685
2457.831 | -0.0383 | 0.0535 | 0.05229 | 0.04755 | 0.04484 | 0.04199 | 0.04132 | 0.03716
2458.796 | -0.03786 | 0.05387 | 0.05301 | 0.04775 | 0.04538 | 0.04214 | 0.0415 | 0.03745
2459.76 | -0.03742 | 0.05429 | 0.05369 | 0.04796 | 0.0459 | 0.04238 | 0.04169 | 0.03769
2460.724 | -0.03699 | 0.05469 | 0.05424 | 0.0482 | 0.04631 | 0.04271 | 0.04183 | 0.03788
2461.688 | -0.03659 | 0.05503 | 0.05458 | 0.04846 | 0.04657 | 0.04307 | 0.04188 | 0.038
2462.653 | -0.03622 | 0.05526 | 0.05466 | 0.04873 | 0.04667 | 0.04341 | 0.04183 | 0.03805
2463.617 | -0.03591 | 0.05535 | 0.05448 | 0.04899 | 0.04663 | 0.04368 | 0.0417 | 0.03806
2464.581 | -0.03566 | 0.05534 | 0.05413 | 0.04922 | 0.04649 | 0.04389 | 0.04156 | 0.03804
2465.545 | -0.03548 | 0.05527 | 0.0537 | 0.04943 | 0.0463 | 0.04406 | 0.0415 | 0.03805
2466.51 | -0.03536 | 0.05524 | 0.05333 | 0.0496 | 0.04612 | 0.04423 | 0.04159 | 0.03811
2467.474 | -0.03529 | 0.05528 | 0.05311 | 0.04975 | 0.04597 | 0.04446 | 0.04185 | 0.03824
2468.438 | -0.03525 | 0.05541 | 0.05309 | 0.04986 | 0.04588 | 0.04478 | 0.04225 | 0.03841
2469.402 | -0.03524 | 0.05562 | 0.05327 | 0.04992 | 0.04587 | 0.04517 | 0.04272 | 0.03859
2470.366 | -0.03525 | 0.05583 | 0.05361 | 0.04994 | 0.04593 | 0.04558 | 0.04318 | 0.03873
2471.331 | -0.03528 | 0.05599 | 0.05406 | 0.04992 | 0.04609 | 0.04597 | 0.04355 | 0.03882
2472.295 | -0.03529 | 0.05606 | 0.05459 | 0.04988 | 0.04637 | 0.04626 | 0.04382 | 0.03886
2473.259 | -0.03526 | 0.05605 | 0.05514 | 0.04988 | 0.04679 | 0.04644 | 0.04398 | 0.03889
2474.223 | -0.03518 | 0.056 | 0.0557 | 0.04996 | 0.04734 | 0.04652 | 0.04409 | 0.03896
2475.188 | -0.03502 | 0.05596 | 0.05623 | 0.05013 | 0.04797 | 0.04654 | 0.04418 | 0.03911
2476.152 | -0.03481 | 0.056 | 0.05669 | 0.05039 | 0.04862 | 0.04653 | 0.04428 | 0.03937
2477.116 | -0.03457 | 0.05613 | 0.05704 | 0.05071 | 0.0492 | 0.04653 | 0.04438 | 0.0397
2478.08 | -0.03433 | 0.05633 | 0.05722 | 0.05104 | 0.04964 | 0.04658 | 0.04444 | 0.04009
2479.044 | -0.03414 | 0.05658 | 0.05721 | 0.05134 | 0.04988 | 0.04666 | 0.04443 | 0.04048
2480.009 | -0.034 | 0.05681 | 0.05702 | 0.05157 | 0.04994 | 0.04676 | 0.04436 | 0.04083
2480.973 | -0.03393 | 0.05701 | 0.05669 | 0.05172 | 0.04985 | 0.04689 | 0.04424 | 0.04108
2481.937 | -0.03389 | 0.05717 | 0.0563 | 0.05182 | 0.04968 | 0.04702 | 0.04412 | 0.04125
2482.901 | -0.03386 | 0.05729 | 0.05594 | 0.05188 | 0.04948 | 0.04716 | 0.04405 | 0.04132
2483.866 | -0.03382 | 0.05743 | 0.05567 | 0.05194 | 0.04932 | 0.04731 | 0.04406 | 0.04133
2484.83 | -0.03376 | 0.0576 | 0.05555 | 0.05201 | 0.0492 | 0.04748 | 0.04418 | 0.0413
2485.794 | -0.03368 | 0.05783 | 0.05559 | 0.05211 | 0.04913 | 0.04765 | 0.04438 | 0.04127
2486.758 | -0.03359 | 0.05812 | 0.05577 | 0.05226 | 0.0491 | 0.04783 | 0.04464 | 0.04129
2487.723 | -0.0335 | 0.05844 | 0.05606 | 0.05243 | 0.04912 | 0.04799 | 0.04492 | 0.04138
2488.687 | -0.03344 | 0.05877 | 0.0564 | 0.05264 | 0.04917 | 0.04814 | 0.0452 | 0.04156
2489.651 | -0.03341 | 0.05906 | 0.05675 | 0.05283 | 0.04925 | 0.04827 | 0.04546 | 0.04181
2490.615 | -0.03343 | 0.05927 | 0.05706 | 0.05296 | 0.04934 | 0.04839 | 0.04569 | 0.04207
2491.58 | -0.03349 | 0.05936 | 0.0573 | 0.05295 | 0.0494 | 0.04847 | 0.04587 | 0.04227
2492.544 | -0.03359 | 0.05928 | 0.05743 | 0.05274 | 0.0494 | 0.04851 | 0.04599 | 0.04235
2493.508 | -0.03372 | 0.05904 | 0.05746 | 0.05231 | 0.04928 | 0.04849 | 0.04606 | 0.04227
2494.472 | -0.03386 | 0.05862 | 0.05741 | 0.05166 | 0.04904 | 0.04838 | 0.04606 | 0.04203
2495.437 | -0.034 | 0.05809 | 0.05731 | 0.05089 | 0.04869 | 0.04819 | 0.04602 | 0.0417
2496.401 | -0.03409 | 0.05752 | 0.05719 | 0.05011 | 0.04828 | 0.04791 | 0.04596 | 0.04137
2497.365 | -0.03412 | 0.05701 | 0.05712 | 0.04948 | 0.04788 | 0.04757 | 0.0459 | 0.04114
2498.329 | -0.03406 | 0.05666 | 0.05709 | 0.04912 | 0.04759 | 0.04722 | 0.04588 | 0.04106
2499.293 | -0.0339 | 0.05653 | 0.05712 | 0.04908 | 0.04745 | 0.04689 | 0.04588 | 0.04113
2500.258 | -0.03367 | 0.05662 | 0.0572 | 0.04935 | 0.04748 | 0.04661 | 0.0459 | 0.04129
2501.222 | -0.03341 | 0.0569 | 0.05728 | 0.04984 | 0.04764 | 0.04639 | 0.04589 | 0.04144
2502.186 | -0.03317 | 0.05729 | 0.05735 | 0.05042 | 0.04787 | 0.04625 | 0.04583 | 0.0415
2503.15 | -0.03298 | 0.0577 | 0.05737 | 0.05096 | 0.04811 | 0.04618 | 0.04571 | 0.04143
2504.115 | -0.03288 | 0.05803 | 0.05734 | 0.05137 | 0.04829 | 0.04617 | 0.04552 | 0.04123
2505.079 | -0.03287 | 0.05826 | 0.05726 | 0.05161 | 0.04839 | 0.04624 | 0.04531 | 0.04096
2506.043 | -0.03294 | 0.05838 | 0.05713 | 0.0517 | 0.04842 | 0.04638 | 0.04513 | 0.04072
2507.007 | -0.03305 | 0.05842 | 0.05697 | 0.05166 | 0.04842 | 0.0466 | 0.045 | 0.04058
2507.971 | -0.03317 | 0.05843 | 0.0568 | 0.05156 | 0.04843 | 0.04687 | 0.04496 | 0.04058
2508.936 | -0.03328 | 0.05844 | 0.05663 | 0.05144 | 0.04851 | 0.04717 | 0.04498 | 0.04072
2509.9 | -0.03335 | 0.05846 | 0.05647 | 0.0513 | 0.04866 | 0.04745 | 0.04503 | 0.04097
2510.864 | -0.03338 | 0.05847 | 0.05635 | 0.05116 | 0.04889 | 0.04766 | 0.0451 | 0.04126
2511.828 | -0.03338 | 0.05843 | 0.05627 | 0.05099 | 0.04917 | 0.04777 | 0.04513 | 0.04153
2512.793 | -0.03335 | 0.05831 | 0.05622 | 0.0508 | 0.04945 | 0.04775 | 0.04512 | 0.04172
2513.757 | -0.03331 | 0.05808 | 0.0562 | 0.0506 | 0.04968 | 0.0476 | 0.04507 | 0.0418
2514.721 | -0.03326 | 0.05775 | 0.05618 | 0.05041 | 0.04985 | 0.04736 | 0.04498 | 0.04172
2515.685 | -0.03322 | 0.05736 | 0.05612 | 0.05026 | 0.04991 | 0.04706 | 0.04487 | 0.04147
2516.65 | -0.03319 | 0.05698 | 0.05602 | 0.05018 | 0.04988 | 0.04675 | 0.04476 | 0.04108
2517.614 | -0.03316 | 0.05667 | 0.05589 | 0.05019 | 0.04978 | 0.04648 | 0.04464 | 0.04059
2518.578 | -0.03312 | 0.05648 | 0.05575 | 0.05028 | 0.04965 | 0.04626 | 0.04454 | 0.04008
2519.542 | -0.03307 | 0.05643 | 0.05566 | 0.05045 | 0.04952 | 0.04613 | 0.04445 | 0.03963
2520.507 | -0.03298 | 0.05652 | 0.05566 | 0.05066 | 0.04943 | 0.04609 | 0.04438 | 0.03935
2521.471 | -0.03287 | 0.05672 | 0.05579 | 0.05088 | 0.04939 | 0.04613 | 0.04433 | 0.03928
2522.435 | -0.03273 | 0.05697 | 0.05605 | 0.05105 | 0.0494 | 0.04622 | 0.0443 | 0.03943
2523.399 | -0.03258 | 0.05723 | 0.0564 | 0.05115 | 0.04943 | 0.04633 | 0.04427 | 0.03976
2524.364 | -0.03243 | 0.05746 | 0.05678 | 0.05116 | 0.04945 | 0.04641 | 0.04423 | 0.04016
2525.328 | -0.03229 | 0.05763 | 0.05715 | 0.05108 | 0.04945 | 0.04644 | 0.04416 | 0.04055
2526.292 | -0.03218 | 0.05774 | 0.05746 | 0.05093 | 0.04941 | 0.0464 | 0.04408 | 0.04084
2527.256 | -0.03211 | 0.0578 | 0.05768 | 0.05074 | 0.04932 | 0.04628 | 0.044 | 0.04099
2528.22 | -0.03207 | 0.05786 | 0.05782 | 0.05056 | 0.0492 | 0.04612 | 0.04394 | 0.041
2529.185 | -0.03208 | 0.05792 | 0.05788 | 0.05042 | 0.04906 | 0.04593 | 0.04395 | 0.0409
2530.149 | -0.03212 | 0.058 | 0.05786 | 0.05034 | 0.04891 | 0.04578 | 0.04405 | 0.04076
2531.113 | -0.0322 | 0.0581 | 0.05778 | 0.0503 | 0.04876 | 0.04568 | 0.04422 | 0.04062
2532.077 | -0.03233 | 0.0582 | 0.05764 | 0.05029 | 0.04861 | 0.04564 | 0.04444 | 0.04052
2533.042 | -0.03248 | 0.05828 | 0.05742 | 0.05028 | 0.04846 | 0.04568 | 0.04466 | 0.04046
2534.006 | -0.03266 | 0.0583 | 0.05715 | 0.05024 | 0.0483 | 0.04576 | 0.04482 | 0.04047
2534.97 | -0.03283 | 0.05824 | 0.05685 | 0.05017 | 0.04815 | 0.04585 | 0.04488 | 0.04052
2535.934 | -0.03296 | 0.05809 | 0.05655 | 0.05009 | 0.048 | 0.04593 | 0.04483 | 0.04062
2536.898 | -0.03301 | 0.05785 | 0.05627 | 0.05002 | 0.04788 | 0.04598 | 0.04468 | 0.04074
2537.863 | -0.03297 | 0.05755 | 0.05605 | 0.05001 | 0.0478 | 0.046 | 0.04448 | 0.04086
2538.827 | -0.03284 | 0.05721 | 0.05589 | 0.0501 | 0.04777 | 0.046 | 0.04427 | 0.04094
2539.791 | -0.03263 | 0.0569 | 0.05582 | 0.0503 | 0.04778 | 0.046 | 0.04411 | 0.04095
2540.755 | -0.03238 | 0.05667 | 0.05582 | 0.05059 | 0.04783 | 0.04604 | 0.04403 | 0.04085
2541.72 | -0.03212 | 0.05657 | 0.0559 | 0.05092 | 0.04789 | 0.04615 | 0.04402 | 0.04064
2542.684 | -0.0319 | 0.05663 | 0.05605 | 0.05123 | 0.04796 | 0.04635 | 0.04406 | 0.04034
2543.648 | -0.03173 | 0.05686 | 0.05625 | 0.05146 | 0.04802 | 0.04663 | 0.04413 | 0.04
2544.612 | -0.03161 | 0.05723 | 0.05647 | 0.05155 | 0.04804 | 0.04698 | 0.04419 | 0.03967
2545.577 | -0.03154 | 0.05767 | 0.05667 | 0.05147 | 0.04803 | 0.04735 | 0.04423 | 0.0394
2546.541 | -0.03149 | 0.05809 | 0.05682 | 0.05125 | 0.04799 | 0.04769 | 0.04426 | 0.03922
2547.505 | -0.03146 | 0.05841 | 0.05685 | 0.05093 | 0.04792 | 0.04794 | 0.04428 | 0.03916
2548.469 | -0.03144 | 0.05857 | 0.05676 | 0.05059 | 0.04785 | 0.04805 | 0.04431 | 0.03921
2549.434 | -0.03146 | 0.05855 | 0.05652 | 0.05031 | 0.0478 | 0.04799 | 0.04439 | 0.03937
2550.398 | -0.03151 | 0.05838 | 0.05616 | 0.05015 | 0.04781 | 0.04777 | 0.04451 | 0.0396
2551.362 | -0.0316 | 0.05812 | 0.05572 | 0.05013 | 0.0479 | 0.04742 | 0.04468 | 0.03989
2552.326 | -0.03174 | 0.05783 | 0.05528 | 0.05026 | 0.04807 | 0.047 | 0.04487 | 0.0402
2553.291 | -0.0319 | 0.05761 | 0.05488 | 0.05048 | 0.04831 | 0.04658 | 0.04507 | 0.04049
2554.255 | -0.03206 | 0.05749 | 0.05456 | 0.05074 | 0.0486 | 0.04621 | 0.04527 | 0.04071
2555.219 | -0.03221 | 0.05749 | 0.05436 | 0.05099 | 0.0489 | 0.04594 | 0.04547 | 0.04085
2556.183 | -0.03232 | 0.05761 | 0.05428 | 0.05119 | 0.04917 | 0.04579 | 0.04565 | 0.0409
2557.147 | -0.03241 | 0.0578 | 0.0543 | 0.05132 | 0.04937 | 0.04576 | 0.04584 | 0.04087
2558.112 | -0.03246 | 0.05803 | 0.0544 | 0.05141 | 0.04947 | 0.04583 | 0.04603 | 0.0408
2559.076 | -0.03251 | 0.05824 | 0.05454 | 0.05146 | 0.04946 | 0.04597 | 0.04622 | 0.04075
2560.04 | -0.03255 | 0.05839 | 0.05468 | 0.0515 | 0.04933 | 0.04615 | 0.04638 | 0.04075
2561.004 | -0.03259 | 0.05847 | 0.05478 | 0.05152 | 0.04909 | 0.04636 | 0.04649 | 0.04081
2561.969 | -0.03263 | 0.05846 | 0.05481 | 0.05152 | 0.04876 | 0.04656 | 0.04651 | 0.04093
2562.933 | -0.03265 | 0.05835 | 0.05477 | 0.05148 | 0.04837 | 0.04674 | 0.04641 | 0.04107
2563.897 | -0.03264 | 0.05817 | 0.05467 | 0.05138 | 0.04796 | 0.04691 | 0.04619 | 0.04123
2564.861 | -0.03261 | 0.05794 | 0.05453 | 0.05122 | 0.0476 | 0.04705 | 0.04583 | 0.04139
2565.825 | -0.03256 | 0.05769 | 0.05439 | 0.05099 | 0.04733 | 0.04716 | 0.04536 | 0.04157
2566.79 | -0.03251 | 0.05746 | 0.05429 | 0.0507 | 0.04721 | 0.04725 | 0.0448 | 0.0418
2567.754 | -0.03248 | 0.05726 | 0.05426 | 0.05038 | 0.04726 | 0.04731 | 0.04421 | 0.0421
2568.718 | -0.03247 | 0.05711 | 0.0543 | 0.05003 | 0.04746 | 0.04732 | 0.04362 | 0.04247
2569.682 | -0.03248 | 0.05702 | 0.05442 | 0.04969 | 0.04777 | 0.04728 | 0.04309 | 0.04288
2570.647 | -0.03251 | 0.05696 | 0.05459 | 0.04935 | 0.04813 | 0.04718 | 0.04267 | 0.0433
2571.611 | -0.03254 | 0.05695 | 0.05483 | 0.04905 | 0.04846 | 0.04702 | 0.04242 | 0.04365
2572.575 | -0.03254 | 0.05697 | 0.05511 | 0.04881 | 0.0487 | 0.04682 | 0.04237 | 0.04391
2573.539 | -0.03252 | 0.05705 | 0.05545 | 0.04866 | 0.04884 | 0.0466 | 0.04254 | 0.04407
2574.504 | -0.03248 | 0.05717 | 0.05585 | 0.0486 | 0.04889 | 0.0464 | 0.04291 | 0.04414
2575.468 | -0.03244 | 0.05732 | 0.05628 | 0.04865 | 0.0489 | 0.04626 | 0.04343 | 0.04414
2576.432 | -0.03243 | 0.0575 | 0.05674 | 0.0488 | 0.04892 | 0.04623 | 0.04403 | 0.0441
2577.396 | -0.03247 | 0.05765 | 0.05715 | 0.04903 | 0.04901 | 0.04633 | 0.04462 | 0.04401
2578.361 | -0.03255 | 0.05773 | 0.05746 | 0.04931 | 0.04919 | 0.04655 | 0.04513 | 0.04387
2579.325 | -0.03267 | 0.05771 | 0.05761 | 0.04962 | 0.04945 | 0.04688 | 0.04549 | 0.04367
2580.289 | -0.0328 | 0.05758 | 0.05756 | 0.04993 | 0.04975 | 0.04728 | 0.0457 | 0.04341
2581.253 | -0.03291 | 0.05737 | 0.05731 | 0.05024 | 0.05003 | 0.04772 | 0.04577 | 0.0431
2582.218 | -0.03297 | 0.05712 | 0.0569 | 0.05052 | 0.05025 | 0.04813 | 0.04575 | 0.04278
2583.182 | -0.03297 | 0.05689 | 0.05639 | 0.05078 | 0.05036 | 0.04848 | 0.04571 | 0.04251
2584.146 | -0.03291 | 0.05673 | 0.05586 | 0.05098 | 0.05037 | 0.04873 | 0.04567 | 0.04232
2585.11 | -0.03281 | 0.05664 | 0.05538 | 0.05113 | 0.05029 | 0.04889 | 0.04569 | 0.04224
2586.074 | -0.03267 | 0.0566 | 0.05501 | 0.0512 | 0.05015 | 0.04894 | 0.04577 | 0.04227
2587.039 | -0.03252 | 0.05657 | 0.0548 | 0.0512 | 0.04999 | 0.04892 | 0.04591 | 0.0424
2588.003 | -0.03237 | 0.0565 | 0.05475 | 0.05115 | 0.04983 | 0.04885 | 0.04609 | 0.04263
2588.967 | -0.03223 | 0.05636 | 0.05487 | 0.05108 | 0.04968 | 0.04878 | 0.04631 | 0.04296
2589.931 | -0.03208 | 0.05613 | 0.05512 | 0.05102 | 0.04956 | 0.04874 | 0.04657 | 0.04339
2590.896 | -0.03193 | 0.05588 | 0.05549 | 0.05101 | 0.04947 | 0.04877 | 0.04687 | 0.04393
2591.86 | -0.03177 | 0.05566 | 0.05592 | 0.05108 | 0.04942 | 0.04889 | 0.04721 | 0.04457
2592.824 | -0.03162 | 0.05554 | 0.05639 | 0.05122 | 0.04941 | 0.04908 | 0.04762 | 0.04527
2593.788 | -0.03148 | 0.05557 | 0.05685 | 0.05145 | 0.04945 | 0.04934 | 0.04808 | 0.04597
2594.752 | -0.03137 | 0.05575 | 0.05728 | 0.05174 | 0.04954 | 0.04961 | 0.04858 | 0.04659
2595.717 | -0.0313 | 0.05604 | 0.05764 | 0.05209 | 0.04967 | 0.04986 | 0.04908 | 0.04708
2596.681 | -0.03128 | 0.05638 | 0.05793 | 0.05248 | 0.04982 | 0.05003 | 0.04954 | 0.04737
2597.645 | -0.03132 | 0.0567 | 0.05812 | 0.05288 | 0.04997 | 0.05009 | 0.0499 | 0.04747
2598.609 | -0.0314 | 0.05692 | 0.05821 | 0.05326 | 0.05008 | 0.05001 | 0.05013 | 0.04739
2599.574 | -0.03153 | 0.05703 | 0.0582 | 0.05359 | 0.05015 | 0.04981 | 0.05018 | 0.04719
2600.538 | -0.03167 | 0.05704 | 0.05809 | 0.05382 | 0.0502 | 0.04953 | 0.05007 | 0.04692
2601.502 | -0.0318 | 0.05699 | 0.0579 | 0.05392 | 0.05023 | 0.04921 | 0.04981 | 0.04663
2602.466 | -0.03192 | 0.05691 | 0.05768 | 0.05386 | 0.05026 | 0.04891 | 0.04943 | 0.04636
2603.431 | -0.03198 | 0.05686 | 0.05744 | 0.05365 | 0.05032 | 0.04868 | 0.04899 | 0.04612
2604.395 | -0.03201 | 0.05682 | 0.05722 | 0.05332 | 0.05039 | 0.04854 | 0.04854 | 0.04588
2605.359 | -0.03199 | 0.05677 | 0.05703 | 0.05293 | 0.05045 | 0.0485 | 0.0481 | 0.04563
2606.323 | -0.03197 | 0.05667 | 0.05685 | 0.05253 | 0.05045 | 0.04851 | 0.04769 | 0.04529
2607.288 | -0.03196 | 0.05648 | 0.05665 | 0.05217 | 0.05038 | 0.04852 | 0.04731 | 0.04484
2608.252 | -0.03199 | 0.05616 | 0.05641 | 0.05189 | 0.0502 | 0.04848 | 0.04697 | 0.04426
2609.216 | -0.03207 | 0.05574 | 0.0561 | 0.05171 | 0.04994 | 0.04836 | 0.04666 | 0.04356
2610.18 | -0.0322 | 0.05529 | 0.05576 | 0.05165 | 0.04963 | 0.04815 | 0.04639 | 0.0428
2611.145 | -0.03237 | 0.05488 | 0.05544 | 0.05169 | 0.04932 | 0.04789 | 0.04621 | 0.04209
2612.109 | -0.03253 | 0.05462 | 0.05522 | 0.05183 | 0.04906 | 0.04763 | 0.04612 | 0.04154
2613.073 | -0.03267 | 0.05456 | 0.05518 | 0.05205 | 0.04888 | 0.0474 | 0.04614 | 0.04123
2614.037 | -0.03276 | 0.05474 | 0.05534 | 0.05232 | 0.04882 | 0.04724 | 0.04626 | 0.0412
2615.001 | -0.03282 | 0.05512 | 0.05569 | 0.0526 | 0.04886 | 0.04717 | 0.04644 | 0.0414
2615.966 | -0.03286 | 0.05562 | 0.05617 | 0.05284 | 0.04901 | 0.04716 | 0.04665 | 0.04175
2616.93 | -0.0329 | 0.05612 | 0.05666 | 0.05301 | 0.04922 | 0.04719 | 0.04682 | 0.04213
2617.894 | -0.03297 | 0.05652 | 0.05705 | 0.05309 | 0.04949 | 0.04721 | 0.04691 | 0.04242
2618.858 | -0.03307 | 0.05674 | 0.05723 | 0.05306 | 0.04977 | 0.04721 | 0.04691 | 0.04256
2619.823 | -0.0332 | 0.05675 | 0.05719 | 0.05294 | 0.05003 | 0.04717 | 0.04682 | 0.04255
2620.787 | -0.03334 | 0.05655 | 0.05694 | 0.05273 | 0.05021 | 0.0471 | 0.04666 | 0.04244
2621.751 | -0.03349 | 0.0562 | 0.05657 | 0.05246 | 0.05029 | 0.04703 | 0.04647 | 0.04232
2622.715 | -0.03363 | 0.05576 | 0.05618 | 0.05212 | 0.05023 | 0.04696 | 0.04628 | 0.04224
2623.679 | -0.03375 | 0.05532 | 0.05587 | 0.05172 | 0.05005 | 0.04691 | 0.04613 | 0.04228
2624.644 | -0.03385 | 0.05495 | 0.05569 | 0.05125 | 0.04979 | 0.04689 | 0.04606 | 0.04242
2625.608 | -0.03392 | 0.05471 | 0.05567 | 0.05076 | 0.04951 | 0.04692 | 0.04609 | 0.04265
2626.572 | -0.03394 | 0.05463 | 0.0558 | 0.05027 | 0.04932 | 0.04698 | 0.04627 | 0.04294
2627.536 | -0.03391 | 0.05473 | 0.05602 | 0.04987 | 0.0493 | 0.0471 | 0.0466 | 0.04327
2628.501 | -0.0338 | 0.05501 | 0.05629 | 0.04963 | 0.0495 | 0.04727 | 0.0471 | 0.04363
2629.465 | -0.03361 | 0.05544 | 0.05652 | 0.0496 | 0.04992 | 0.0475 | 0.04771 | 0.04402
2630.429 | -0.03337 | 0.056 | 0.05669 | 0.0498 | 0.05051 | 0.04777 | 0.04838 | 0.04443
2631.393 | -0.03311 | 0.05662 | 0.05676 | 0.05018 | 0.05119 | 0.04808 | 0.04903 | 0.04485
2632.358 | -0.03286 | 0.05727 | 0.05671 | 0.05066 | 0.05186 | 0.04839 | 0.04958 | 0.04528
2633.322 | -0.03268 | 0.05789 | 0.05657 | 0.05117 | 0.05243 | 0.04868 | 0.04995 | 0.0457
2634.286 | -0.03258 | 0.05843 | 0.05637 | 0.05162 | 0.05284 | 0.04894 | 0.05014 | 0.04609
2635.25 | -0.03255 | 0.05887 | 0.05614 | 0.05198 | 0.05305 | 0.04914 | 0.05016 | 0.04647
2636.215 | -0.03256 | 0.05919 | 0.05594 | 0.05226 | 0.05308 | 0.0493 | 0.05008 | 0.04683
2637.179 | -0.03257 | 0.05936 | 0.0558 | 0.05251 | 0.05297 | 0.04943 | 0.04994 | 0.04717
2638.143 | -0.03253 | 0.05939 | 0.05576 | 0.05279 | 0.05277 | 0.04955 | 0.04982 | 0.04746
2639.107 | -0.03242 | 0.05929 | 0.05583 | 0.05314 | 0.05254 | 0.04968 | 0.04974 | 0.04767
2640.072 | -0.03225 | 0.05908 | 0.05601 | 0.05356 | 0.05236 | 0.04985 | 0.04971 | 0.04777
2641.036 | -0.03206 | 0.05879 | 0.0563 | 0.054 | 0.05227 | 0.05008 | 0.04971 | 0.04771
2642 | -0.0319 | 0.05847 | 0.05669 | 0.05439 | 0.05232 | 0.05038 | 0.04975 | 0.04752
2642.964 | -0.03181 | 0.05817 | 0.05716 | 0.05464 | 0.05252 | 0.05074 | 0.04981 | 0.04721
2643.928 | -0.03182 | 0.05793 | 0.05771 | 0.0547 | 0.05288 | 0.05114 | 0.04992 | 0.04684
2644.893 | -0.03195 | 0.05776 | 0.05828 | 0.05456 | 0.05334 | 0.05157 | 0.05011 | 0.04646
2645.857 | -0.03217 | 0.05768 | 0.05884 | 0.05427 | 0.05385 | 0.05198 | 0.05038 | 0.04611
2646.821 | -0.03243 | 0.05766 | 0.05932 | 0.05392 | 0.05436 | 0.05234 | 0.05075 | 0.0458
2647.785 | -0.03268 | 0.05766 | 0.05968 | 0.05363 | 0.05482 | 0.05263 | 0.05119 | 0.04553
2648.75 | -0.03288 | 0.05765 | 0.05986 | 0.05349 | 0.05517 | 0.05284 | 0.05165 | 0.04531
2649.714 | -0.033 | 0.05757 | 0.05987 | 0.05356 | 0.05542 | 0.05296 | 0.05208 | 0.04517
2650.678 | -0.03303 | 0.05742 | 0.05971 | 0.05383 | 0.05555 | 0.053 | 0.0524 | 0.04514
2651.642 | -0.033 | 0.05718 | 0.05943 | 0.05422 | 0.05556 | 0.05296 | 0.05259 | 0.04526
2652.606 | -0.03292 | 0.05687 | 0.05908 | 0.05462 | 0.05545 | 0.05284 | 0.0526 | 0.04557
2653.571 | -0.03282 | 0.05653 | 0.05869 | 0.05491 | 0.05523 | 0.05261 | 0.05244 | 0.04604
2654.535 | -0.03273 | 0.0562 | 0.05831 | 0.05498 | 0.05489 | 0.05228 | 0.05214 | 0.0466
2655.499 | -0.03267 | 0.05592 | 0.05794 | 0.0548 | 0.05448 | 0.05186 | 0.05173 | 0.04714
2656.463 | -0.03262 | 0.05573 | 0.0576 | 0.05441 | 0.05404 | 0.05137 | 0.05127 | 0.04756
2657.428 | -0.03259 | 0.05567 | 0.05732 | 0.05391 | 0.05364 | 0.05086 | 0.05081 | 0.0478
2658.392 | -0.03254 | 0.05576 | 0.05712 | 0.05345 | 0.05335 | 0.05041 | 0.05041 | 0.04784
2659.356 | -0.03246 | 0.05599 | 0.05704 | 0.05318 | 0.05321 | 0.05009 | 0.05012 | 0.04774
2660.32 | -0.03235 | 0.05634 | 0.05712 | 0.05318 | 0.05322 | 0.04994 | 0.04998 | 0.04762
2661.285 | -0.03221 | 0.05677 | 0.05735 | 0.05349 | 0.05336 | 0.05001 | 0.05001 | 0.04756
2662.249 | -0.03207 | 0.05722 | 0.05772 | 0.05404 | 0.05358 | 0.05027 | 0.05021 | 0.04761
2663.213 | -0.03195 | 0.05764 | 0.05816 | 0.05473 | 0.05379 | 0.05071 | 0.05054 | 0.0478
2664.177 | -0.03189 | 0.058 | 0.05862 | 0.05543 | 0.05396 | 0.05126 | 0.05097 | 0.04806
2665.142 | -0.0319 | 0.0583 | 0.05902 | 0.05604 | 0.05406 | 0.05185 | 0.05141 | 0.04834
2666.106 | -0.03196 | 0.05853 | 0.05931 | 0.05647 | 0.0541 | 0.05241 | 0.05178 | 0.04857
2667.07 | -0.03206 | 0.05873 | 0.05947 | 0.05671 | 0.05408 | 0.05289 | 0.05203 | 0.04873
2668.034 | -0.03216 | 0.05892 | 0.05951 | 0.0568 | 0.05405 | 0.05322 | 0.0521 | 0.04881
2668.999 | -0.03222 | 0.0591 | 0.05944 | 0.05678 | 0.054 | 0.05337 | 0.05202 | 0.04882
2669.963 | -0.03223 | 0.05926 | 0.05931 | 0.0567 | 0.05395 | 0.05335 | 0.05181 | 0.04881
2670.927 | -0.03217 | 0.05939 | 0.05916 | 0.05659 | 0.0539 | 0.05321 | 0.05158 | 0.0488
2671.891 | -0.03209 | 0.05947 | 0.05901 | 0.05647 | 0.05389 | 0.05302 | 0.05141 | 0.04883
2672.855 | -0.03202 | 0.05949 | 0.05891 | 0.05635 | 0.05393 | 0.05289 | 0.05139 | 0.04893
2673.82 | -0.03199 | 0.05946 | 0.05887 | 0.05624 | 0.05409 | 0.05291 | 0.05158 | 0.04914
2674.784 | -0.03203 | 0.05941 | 0.0589 | 0.05617 | 0.05442 | 0.05315 | 0.05201 | 0.04952
2675.748 | -0.03213 | 0.05937 | 0.05901 | 0.05618 | 0.05492 | 0.05359 | 0.05263 | 0.0501
2676.712 | -0.03227 | 0.05934 | 0.05919 | 0.05631 | 0.05558 | 0.0542 | 0.05338 | 0.0509
2677.677 | -0.0324 | 0.05932 | 0.05941 | 0.05658 | 0.05633 | 0.05486 | 0.05418 | 0.05188
2678.641 | -0.03247 | 0.05931 | 0.05964 | 0.057 | 0.05709 | 0.05547 | 0.05495 | 0.05299
2679.605 | -0.03245 | 0.05927 | 0.05984 | 0.05752 | 0.05777 | 0.05592 | 0.05564 | 0.05413
2680.569 | -0.03231 | 0.05919 | 0.05999 | 0.05808 | 0.05829 | 0.05615 | 0.0562 | 0.05519
2681.533 | -0.03207 | 0.05907 | 0.06007 | 0.0586 | 0.05862 | 0.05618 | 0.05664 | 0.05606
2682.498 | -0.03176 | 0.05894 | 0.06006 | 0.05899 | 0.05878 | 0.05603 | 0.05696 | 0.05666
2683.462 | -0.03144 | 0.05881 | 0.05999 | 0.05922 | 0.05881 | 0.05577 | 0.05717 | 0.05696
2684.426 | -0.03118 | 0.05873 | 0.05986 | 0.05926 | 0.05876 | 0.05546 | 0.05728 | 0.05695
2685.39 | -0.03101 | 0.05871 | 0.0597 | 0.05915 | 0.0587 | 0.05515 | 0.05731 | 0.05668
2686.355 | -0.03096 | 0.05877 | 0.05955 | 0.05896 | 0.05867 | 0.05489 | 0.05729 | 0.05623
2687.319 | -0.03102 | 0.05891 | 0.05945 | 0.05879 | 0.0587 | 0.05474 | 0.05728 | 0.05572
2688.283 | -0.03117 | 0.05913 | 0.05944 | 0.05872 | 0.05881 | 0.05475 | 0.05733 | 0.05528
2689.247 | -0.03135 | 0.05943 | 0.05958 | 0.05884 | 0.05902 | 0.05498 | 0.0575 | 0.05506
2690.212 | -0.03151 | 0.05982 | 0.0599 | 0.05919 | 0.05932 | 0.05547 | 0.05784 | 0.05513
2691.176 | -0.03161 | 0.0603 | 0.0604 | 0.05975 | 0.05969 | 0.05621 | 0.05837 | 0.05553
2692.14 | -0.03163 | 0.06085 | 0.06104 | 0.06048 | 0.06009 | 0.05712 | 0.05903 | 0.05619
2693.104 | -0.0316 | 0.06142 | 0.06175 | 0.06128 | 0.06048 | 0.05808 | 0.05976 | 0.05699
2694.069 | -0.03153 | 0.06194 | 0.06243 | 0.06205 | 0.06079 | 0.05895 | 0.06044 | 0.05778
2695.033 | -0.03149 | 0.06233 | 0.06297 | 0.0627 | 0.061 | 0.05959 | 0.06098 | 0.05841
2695.997 | -0.03149 | 0.06253 | 0.0633 | 0.06316 | 0.06108 | 0.05993 | 0.06129 | 0.0588
2696.961 | -0.03155 | 0.06251 | 0.06338 | 0.06341 | 0.06105 | 0.05999 | 0.06135 | 0.05894
2697.926 | -0.03166 | 0.06231 | 0.06323 | 0.06346 | 0.06097 | 0.05985 | 0.06118 | 0.0589
2698.89 | -0.0318 | 0.06199 | 0.06294 | 0.06334 | 0.06086 | 0.05964 | 0.06085 | 0.05878
2699.854 | -0.03193 | 0.06167 | 0.06257 | 0.06312 | 0.06078 | 0.05947 | 0.06046 | 0.05868
2700.818 | -0.03204 | 0.06144 | 0.06222 | 0.06285 | 0.06074 | 0.05944 | 0.0601 | 0.05863
2701.782 | -0.03212 | 0.0614 | 0.06197 | 0.0626 | 0.06073 | 0.05956 | 0.05988 | 0.05865
2702.747 | -0.03217 | 0.06156 | 0.06184 | 0.06244 | 0.06075 | 0.05984 | 0.05987 | 0.05874
2703.711 | -0.03224 | 0.06191 | 0.06186 | 0.06244 | 0.0608 | 0.06022 | 0.06011 | 0.05889
2704.675 | -0.03233 | 0.06241 | 0.06201 | 0.06263 | 0.06092 | 0.06067 | 0.0606 | 0.05915
2705.639 | -0.03245 | 0.06297 | 0.06228 | 0.06303 | 0.06116 | 0.06116 | 0.0613 | 0.05958
2706.604 | -0.0326 | 0.06353 | 0.06265 | 0.06359 | 0.06155 | 0.06166 | 0.06216 | 0.06025
2707.568 | -0.03273 | 0.06402 | 0.06308 | 0.06426 | 0.06212 | 0.06216 | 0.06307 | 0.06118
2708.532 | -0.03281 | 0.06442 | 0.06352 | 0.06494 | 0.06288 | 0.06262 | 0.06393 | 0.06234
2709.496 | -0.03282 | 0.06471 | 0.06394 | 0.06554 | 0.06376 | 0.06299 | 0.06464 | 0.06362
2710.46 | -0.03275 | 0.0649 | 0.06431 | 0.06599 | 0.06469 | 0.06324 | 0.06513 | 0.06487
2711.425 | -0.0326 | 0.065 | 0.06461 | 0.06625 | 0.06558 | 0.06336 | 0.06536 | 0.06595
2712.389 | -0.03242 | 0.06502 | 0.06484 | 0.06636 | 0.06635 | 0.06339 | 0.06532 | 0.06678
2713.353 | -0.03224 | 0.06499 | 0.06505 | 0.06636 | 0.06695 | 0.0634 | 0.06507 | 0.06734
2714.317 | -0.03212 | 0.06492 | 0.06529 | 0.06633 | 0.06739 | 0.06348 | 0.06468 | 0.06771
2715.282 | -0.03207 | 0.06483 | 0.06559 | 0.06633 | 0.0677 | 0.0637 | 0.06426 | 0.06799
2716.246 | -0.03211 | 0.06473 | 0.06599 | 0.0664 | 0.06792 | 0.06409 | 0.06391 | 0.06826
2717.21 | -0.03223 | 0.06466 | 0.06648 | 0.06655 | 0.06815 | 0.06464 | 0.06377 | 0.0686
2718.174 | -0.0324 | 0.06463 | 0.06703 | 0.06678 | 0.06843 | 0.06531 | 0.06393 | 0.06903
2719.139 | -0.03258 | 0.06469 | 0.06759 | 0.06711 | 0.06884 | 0.06608 | 0.06446 | 0.06957
2720.103 | -0.03273 | 0.06486 | 0.06812 | 0.06756 | 0.06941 | 0.06692 | 0.06541 | 0.07022
2721.067 | -0.03282 | 0.06517 | 0.06858 | 0.06814 | 0.07016 | 0.06786 | 0.06675 | 0.07099
2722.031 | -0.03284 | 0.06562 | 0.06895 | 0.06886 | 0.07107 | 0.06893 | 0.06838 | 0.0719
2722.996 | -0.03279 | 0.0662 | 0.06924 | 0.0697 | 0.0721 | 0.07014 | 0.07016 | 0.07291
2723.96 | -0.03271 | 0.06687 | 0.06947 | 0.07058 | 0.07313 | 0.07144 | 0.07191 | 0.07395
2724.924 | -0.03261 | 0.06754 | 0.06965 | 0.07142 | 0.07408 | 0.07273 | 0.07347 | 0.07493
2725.888 | -0.03254 | 0.06816 | 0.06979 | 0.07212 | 0.07481 | 0.07386 | 0.07471 | 0.0757
2726.853 | -0.03253 | 0.06866 | 0.06992 | 0.07259 | 0.07527 | 0.07469 | 0.07555 | 0.07618
2727.817 | -0.03259 | 0.06899 | 0.07004 | 0.07283 | 0.07541 | 0.07514 | 0.076 | 0.07633
2728.781 | -0.03272 | 0.06916 | 0.07016 | 0.07289 | 0.0753 | 0.07521 | 0.07613 | 0.07621
2729.745 | -0.03289 | 0.06922 | 0.07029 | 0.0729 | 0.07504 | 0.07501 | 0.07602 | 0.07596
2730.709 | -0.03307 | 0.06922 | 0.07044 | 0.07299 | 0.07475 | 0.07471 | 0.07581 | 0.07575
2731.674 | -0.03321 | 0.06923 | 0.07064 | 0.07326 | 0.07459 | 0.07451 | 0.07563 | 0.07573
2732.638 | -0.03328 | 0.06933 | 0.07091 | 0.0738 | 0.07468 | 0.07454 | 0.07557 | 0.07601
2733.602 | -0.03327 | 0.06955 | 0.07126 | 0.0746 | 0.07508 | 0.07489 | 0.07575 | 0.07663
2734.566 | -0.03316 | 0.06991 | 0.07171 | 0.07563 | 0.07582 | 0.07556 | 0.07624 | 0.07755
2735.531 | -0.03296 | 0.07042 | 0.07228 | 0.0768 | 0.07686 | 0.07652 | 0.07707 | 0.07872
2736.495 | -0.03269 | 0.07105 | 0.07298 | 0.078 | 0.07811 | 0.07766 | 0.07825 | 0.08005
2737.459 | -0.03236 | 0.07175 | 0.07377 | 0.07915 | 0.07946 | 0.07891 | 0.07968 | 0.08147
2738.423 | -0.03201 | 0.07248 | 0.07461 | 0.08015 | 0.08078 | 0.08014 | 0.08124 | 0.08289
2739.387 | -0.03165 | 0.07317 | 0.07541 | 0.08093 | 0.08197 | 0.08126 | 0.08272 | 0.08424
2740.352 | -0.03131 | 0.07376 | 0.07607 | 0.08144 | 0.08291 | 0.08217 | 0.08393 | 0.08541
2741.316 | -0.03101 | 0.07418 | 0.07652 | 0.08163 | 0.08355 | 0.0828 | 0.08471 | 0.08632
2742.28 | -0.03077 | 0.07441 | 0.07671 | 0.08154 | 0.08385 | 0.08309 | 0.08499 | 0.08692
2743.244 | -0.03062 | 0.07442 | 0.07664 | 0.08121 | 0.08384 | 0.08307 | 0.08481 | 0.08719
2744.209 | -0.03057 | 0.07425 | 0.07636 | 0.08076 | 0.08355 | 0.08281 | 0.0843 | 0.08721
2745.173 | -0.03063 | 0.07395 | 0.07598 | 0.0803 | 0.08306 | 0.08245 | 0.08365 | 0.08708
2746.137 | -0.03077 | 0.07359 | 0.07558 | 0.07996 | 0.08244 | 0.08214 | 0.08305 | 0.08693
2747.101 | -0.031 | 0.07322 | 0.07525 | 0.0798 | 0.08175 | 0.08198 | 0.08263 | 0.08683
2748.066 | -0.03127 | 0.07291 | 0.07501 | 0.07984 | 0.08108 | 0.08203 | 0.08246 | 0.08683
2749.03 | -0.03157 | 0.07269 | 0.07487 | 0.08005 | 0.08048 | 0.08226 | 0.08253 | 0.08692
2749.994 | -0.03184 | 0.07255 | 0.07481 | 0.08033 | 0.08 | 0.08256 | 0.08278 | 0.08706
2750.958 | -0.03207 | 0.07251 | 0.07477 | 0.0806 | 0.07971 | 0.08281 | 0.08314 | 0.08721
2751.923 | -0.03222 | 0.07254 | 0.07476 | 0.08076 | 0.07962 | 0.08292 | 0.08352 | 0.08735
2752.887 | -0.03231 | 0.07262 | 0.07474 | 0.08078 | 0.07973 | 0.08284 | 0.08387 | 0.08749
2753.851 | -0.03234 | 0.07273 | 0.07474 | 0.08065 | 0.07998 | 0.08259 | 0.08415 | 0.08764
2754.815 | -0.03235 | 0.07286 | 0.07475 | 0.08037 | 0.08031 | 0.08223 | 0.08433 | 0.08777
2755.78 | -0.03237 | 0.07297 | 0.07474 | 0.07997 | 0.08059 | 0.08183 | 0.08436 | 0.08784
2756.744 | -0.03244 | 0.07304 | 0.0747 | 0.07946 | 0.08071 | 0.08144 | 0.08422 | 0.08776
2757.708 | -0.03257 | 0.07303 | 0.07458 | 0.07886 | 0.0806 | 0.08107 | 0.08387 | 0.08745
2758.672 | -0.03276 | 0.07293 | 0.07437 | 0.07821 | 0.08024 | 0.08071 | 0.08331 | 0.08689
2759.636 | -0.03298 | 0.07273 | 0.07408 | 0.07755 | 0.07968 | 0.08037 | 0.08258 | 0.08614
2760.601 | -0.03319 | 0.07245 | 0.07373 | 0.07699 | 0.07905 | 0.08003 | 0.08177 | 0.08534
2761.565 | -0.03334 | 0.07214 | 0.07342 | 0.07662 | 0.07849 | 0.07975 | 0.08099 | 0.08466
2762.529 | -0.03339 | 0.07184 | 0.07319 | 0.07655 | 0.07815 | 0.07957 | 0.08038 | 0.08429
2763.493 | -0.03332 | 0.07163 | 0.07313 | 0.07683 | 0.07813 | 0.07955 | 0.08005 | 0.08432
2764.458 | -0.03313 | 0.07155 | 0.07324 | 0.07744 | 0.07848 | 0.07973 | 0.08008 | 0.08476
2765.422 | -0.03286 | 0.07162 | 0.07353 | 0.0783 | 0.07919 | 0.08009 | 0.08049 | 0.08555
2766.386 | -0.03255 | 0.07186 | 0.07396 | 0.07925 | 0.08019 | 0.0806 | 0.08122 | 0.08652
2767.35 | -0.03226 | 0.07222 | 0.07447 | 0.08013 | 0.08136 | 0.0812 | 0.08217 | 0.08752
2768.314 | -0.03204 | 0.07267 | 0.075 | 0.08079 | 0.08255 | 0.08183 | 0.08322 | 0.08842
2769.279 | -0.03192 | 0.07315 | 0.07549 | 0.08115 | 0.08364 | 0.08245 | 0.08422 | 0.08913
2770.243 | -0.0319 | 0.07358 | 0.07591 | 0.08121 | 0.08452 | 0.08301 | 0.08505 | 0.08964
2771.207 | -0.03198 | 0.07393 | 0.07622 | 0.08105 | 0.08511 | 0.08351 | 0.08564 | 0.08996
2772.171 | -0.03213 | 0.07416 | 0.07642 | 0.0808 | 0.08542 | 0.08394 | 0.08597 | 0.09015
2773.136 | -0.03232 | 0.07428 | 0.07649 | 0.08058 | 0.08549 | 0.08428 | 0.08608 | 0.0903
2774.1 | -0.03251 | 0.07433 | 0.07647 | 0.0805 | 0.08541 | 0.08456 | 0.08607 | 0.09047
2775.064 | -0.03267 | 0.07436 | 0.07638 | 0.0806 | 0.08531 | 0.08478 | 0.08603 | 0.09076
2776.028 | -0.03277 | 0.07443 | 0.07628 | 0.08087 | 0.0853 | 0.08498 | 0.08606 | 0.0912
2776.993 | -0.03283 | 0.07455 | 0.0762 | 0.08126 | 0.08546 | 0.0852 | 0.08621 | 0.09181
2777.957 | -0.03282 | 0.07473 | 0.07616 | 0.08168 | 0.08579 | 0.0855 | 0.08649 | 0.09257
2778.921 | -0.03278 | 0.07495 | 0.07618 | 0.08209 | 0.08627 | 0.0859 | 0.0869 | 0.09338
2779.885 | -0.0327 | 0.07516 | 0.07626 | 0.08246 | 0.08683 | 0.08643 | 0.08739 | 0.09418
2780.85 | -0.03259 | 0.07534 | 0.07638 | 0.08281 | 0.08739 | 0.08708 | 0.08795 | 0.09489
2781.814 | -0.03246 | 0.07547 | 0.07657 | 0.08319 | 0.0879 | 0.08784 | 0.08858 | 0.09551
2782.778 | -0.03231 | 0.07559 | 0.07683 | 0.08366 | 0.08838 | 0.08869 | 0.08933 | 0.09608
2783.742 | -0.03216 | 0.07574 | 0.07722 | 0.08425 | 0.08887 | 0.08962 | 0.09022 | 0.09673
2784.707 | -0.03202 | 0.07598 | 0.07776 | 0.08497 | 0.08942 | 0.0906 | 0.09125 | 0.09755
2785.671 | -0.03193 | 0.07635 | 0.07843 | 0.08579 | 0.09009 | 0.09158 | 0.09239 | 0.0986
2786.635 | -0.03192 | 0.07683 | 0.0792 | 0.08664 | 0.09087 | 0.09251 | 0.09354 | 0.09984
2787.599 | -0.03199 | 0.07736 | 0.07998 | 0.08743 | 0.0917 | 0.0933 | 0.09455 | 0.10113
2788.563 | -0.03215 | 0.07785 | 0.08065 | 0.08811 | 0.09247 | 0.09385 | 0.09531 | 0.10228
2789.528 | -0.03236 | 0.0782 | 0.08113 | 0.08862 | 0.09305 | 0.0941 | 0.09572 | 0.10311
2790.492 | -0.03257 | 0.07833 | 0.08135 | 0.089 | 0.09335 | 0.09406 | 0.09579 | 0.10351
2791.456 | -0.03274 | 0.07825 | 0.08133 | 0.08927 | 0.09333 | 0.0938 | 0.09561 | 0.10352
2792.42 | -0.03281 | 0.078 | 0.08116 | 0.0895 | 0.09306 | 0.09345 | 0.09534 | 0.10329
2793.385 | -0.03276 | 0.0777 | 0.08096 | 0.08976 | 0.09268 | 0.09321 | 0.09518 | 0.10307
2794.349 | -0.03262 | 0.07746 | 0.08086 | 0.09009 | 0.09236 | 0.09325 | 0.0953 | 0.10312
2795.313 | -0.0324 | 0.07741 | 0.08096 | 0.09051 | 0.09228 | 0.09367 | 0.09581 | 0.10363
2796.277 | -0.03216 | 0.07761 | 0.08133 | 0.09102 | 0.09255 | 0.0945 | 0.09673 | 0.10467
2797.241 | -0.03193 | 0.07808 | 0.08196 | 0.09159 | 0.09322 | 0.09568 | 0.098 | 0.10619
2798.206 | -0.03175 | 0.07879 | 0.08283 | 0.0922 | 0.0942 | 0.09708 | 0.0995 | 0.10803
2799.17 | -0.03161 | 0.07965 | 0.08384 | 0.09286 | 0.09538 | 0.09853 | 0.10108 | 0.10997
2800.134 | -0.03152 | 0.08059 | 0.08493 | 0.09357 | 0.09659 | 0.09989 | 0.10261 | 0.11177
2801.098 | -0.03148 | 0.08151 | 0.08602 | 0.09437 | 0.09768 | 0.1011 | 0.104 | 0.11329
2802.063 | -0.0315 | 0.08235 | 0.08704 | 0.0953 | 0.09856 | 0.10214 | 0.10523 | 0.11445
2803.027 | -0.03157 | 0.08308 | 0.08796 | 0.0964 | 0.09926 | 0.10307 | 0.10632 | 0.11533
2803.991 | -0.03171 | 0.08371 | 0.08878 | 0.09769 | 0.09986 | 0.10401 | 0.10736 | 0.11606
2804.955 | -0.03189 | 0.08425 | 0.08952 | 0.09918 | 0.10051 | 0.10507 | 0.10846 | 0.11686
2805.92 | -0.03211 | 0.08474 | 0.09023 | 0.10085 | 0.10138 | 0.10635 | 0.10972 | 0.11794
2806.884 | -0.03232 | 0.08525 | 0.09096 | 0.10261 | 0.10257 | 0.10792 | 0.1112 | 0.11945
2807.848 | -0.03248 | 0.08583 | 0.0918 | 0.10438 | 0.10413 | 0.10979 | 0.11292 | 0.12147
2808.812 | -0.03258 | 0.0865 | 0.09276 | 0.10602 | 0.106 | 0.11192 | 0.11483 | 0.12393
2809.777 | -0.03259 | 0.08731 | 0.09388 | 0.10745 | 0.10807 | 0.11422 | 0.11689 | 0.12671
2810.741 | -0.03255 | 0.08826 | 0.09511 | 0.10862 | 0.11023 | 0.1166 | 0.11902 | 0.12965
2811.705 | -0.03246 | 0.08935 | 0.09641 | 0.10956 | 0.11237 | 0.11899 | 0.12124 | 0.13263
2812.669 | -0.03237 | 0.09058 | 0.09774 | 0.1104 | 0.11449 | 0.12139 | 0.1236 | 0.13564
2813.634 | -0.0323 | 0.09196 | 0.09908 | 0.11133 | 0.11666 | 0.12383 | 0.12622 | 0.1388
2814.598 | -0.03226 | 0.0935 | 0.10048 | 0.11259 | 0.11903 | 0.12644 | 0.12925 | 0.1423
2815.562 | -0.03224 | 0.0952 | 0.10198 | 0.11438 | 0.12174 | 0.12936 | 0.13282 | 0.14635
2816.526 | -0.03225 | 0.09707 | 0.10367 | 0.1168 | 0.12492 | 0.13268 | 0.137 | 0.15108
2817.49 | -0.03226 | 0.09909 | 0.1056 | 0.11983 | 0.12856 | 0.13644 | 0.14171 | 0.15642
2818.455 | -0.03228 | 0.10121 | 0.10775 | 0.12334 | 0.13254 | 0.14055 | 0.14676 | 0.16216
2819.419 | -0.0323 | 0.10335 | 0.11007 | 0.12708 | 0.13666 | 0.14483 | 0.15187 | 0.16792
2820.383 | -0.03233 | 0.10543 | 0.11244 | 0.13078 | 0.14066 | 0.14904 | 0.15673 | 0.17329
2821.347 | -0.03235 | 0.10739 | 0.11474 | 0.13424 | 0.14431 | 0.15293 | 0.16109 | 0.17798
2822.312 | -0.03236 | 0.1092 | 0.11688 | 0.13734 | 0.1475 | 0.15638 | 0.16486 | 0.18188
2823.276 | -0.03235 | 0.1109 | 0.11883 | 0.14014 | 0.15023 | 0.15941 | 0.16812 | 0.18514
2824.24 | -0.03234 | 0.11259 | 0.12066 | 0.14279 | 0.15268 | 0.16217 | 0.17111 | 0.18811
2825.204 | -0.03233 | 0.11437 | 0.12246 | 0.14552 | 0.15509 | 0.16495 | 0.17415 | 0.19126
2826.168 | -0.03236 | 0.11636 | 0.12437 | 0.14853 | 0.15772 | 0.16803 | 0.17757 | 0.19498
2827.133 | -0.03247 | 0.11863 | 0.12649 | 0.15194 | 0.16078 | 0.17162 | 0.18159 | 0.19954
2828.097 | -0.03266 | 0.12116 | 0.12888 | 0.15575 | 0.16435 | 0.17579 | 0.18628 | 0.20497
2829.061 | -0.03293 | 0.12386 | 0.1315 | 0.15982 | 0.16837 | 0.18045 | 0.19154 | 0.2111
2830.025 | -0.03325 | 0.12655 | 0.13427 | 0.16394 | 0.17267 | 0.18538 | 0.19712 | 0.21758
2830.99 | -0.03357 | 0.12909 | 0.13709 | 0.16789 | 0.17701 | 0.1903 | 0.20271 | 0.224
2831.954 | -0.03383 | 0.13134 | 0.13987 | 0.17154 | 0.18119 | 0.195 | 0.20807 | 0.23003
2832.918 | -0.03398 | 0.13332 | 0.1426 | 0.17489 | 0.18512 | 0.19939 | 0.21307 | 0.23552
2833.882 | -0.03402 | 0.13517 | 0.14533 | 0.1781 | 0.18885 | 0.20358 | 0.21782 | 0.24056
2834.847 | -0.03396 | 0.13714 | 0.14822 | 0.18147 | 0.19264 | 0.20785 | 0.22258 | 0.24551
2835.811 | -0.03387 | 0.13955 | 0.15146 | 0.18532 | 0.19681 | 0.2126 | 0.22777 | 0.25088
2836.775 | -0.03383 | 0.14265 | 0.15521 | 0.18994 | 0.20172 | 0.21821 | 0.23376 | 0.2572
2837.739 | -0.03396 | 0.14655 | 0.15957 | 0.19544 | 0.20758 | 0.22491 | 0.24083 | 0.26486
2838.704 | -0.0344 | 0.15116 | 0.16445 | 0.20169 | 0.21441 | 0.23271 | 0.249 | 0.27395
2839.668 | -0.03532 | 0.15616 | 0.16962 | 0.20835 | 0.22194 | 0.24132 | 0.25799 | 0.28421
2840.632 | -0.03686 | 0.16107 | 0.17468 | 0.21491 | 0.22972 | 0.2502 | 0.26732 | 0.29502
2841.596 | -0.03913 | 0.16542 | 0.17924 | 0.22088 | 0.2372 | 0.25872 | 0.27638 | 0.30558
2842.561 | -0.04215 | 0.16885 | 0.18297 | 0.22593 | 0.24393 | 0.26634 | 0.28466 | 0.31516
2843.525 | -0.04578 | 0.17132 | 0.18581 | 0.23008 | 0.24976 | 0.27284 | 0.29194 | 0.32342
2844.489 | -0.04975 | 0.17316 | 0.18807 | 0.23377 | 0.25495 | 0.27847 | 0.29844 | 0.33061
2845.453 | -0.05365 | 0.17504 | 0.19039 | 0.23786 | 0.26021 | 0.28402 | 0.30485 | 0.33763
2846.417 | -0.05694 | 0.17786 | 0.19368 | 0.2434 | 0.26655 | 0.29067 | 0.31224 | 0.34589
2847.382 | -0.05914 | 0.1825 | 0.1989 | 0.25146 | 0.27505 | 0.29971 | 0.32175 | 0.35693
2848.346 | -0.05986 | 0.18961 | 0.20678 | 0.26275 | 0.28655 | 0.3122 | 0.33433 | 0.37198
2849.31 | -0.05896 | 0.19938 | 0.21762 | 0.27749 | 0.3014 | 0.32862 | 0.35043 | 0.39158
2850.274 | -0.05657 | 0.21152 | 0.23118 | 0.29524 | 0.31935 | 0.3487 | 0.36983 | 0.41534
2851.239 | -0.05308 | 0.22532 | 0.24669 | 0.315 | 0.33954 | 0.37138 | 0.39171 | 0.44202
2852.203 | -0.049 | 0.23981 | 0.26308 | 0.33544 | 0.36079 | 0.39509 | 0.41481 | 0.46976
2853.167 | -0.04487 | 0.25411 | 0.27926 | 0.35524 | 0.38188 | 0.41811 | 0.43779 | 0.49664
2854.131 | -0.04112 | 0.26757 | 0.29445 | 0.37344 | 0.40188 | 0.43908 | 0.45964 | 0.52119
2855.095 | -0.03803 | 0.27999 | 0.30832 | 0.38965 | 0.42041 | 0.45738 | 0.47989 | 0.54286
2856.06 | -0.0357 | 0.2915 | 0.32103 | 0.40407 | 0.43765 | 0.47328 | 0.49874 | 0.56208
2857.024 | -0.03407 | 0.30252 | 0.33308 | 0.41738 | 0.45419 | 0.48772 | 0.51691 | 0.58001
2857.988 | -0.03304 | 0.31353 | 0.34508 | 0.4304 | 0.47074 | 0.50198 | 0.53524 | 0.59802
2858.952 | -0.03245 | 0.32485 | 0.35749 | 0.44384 | 0.48787 | 0.51715 | 0.55443 | 0.61721
2859.917 | -0.03217 | 0.33656 | 0.37045 | 0.4581 | 0.50574 | 0.53384 | 0.57468 | 0.63797
2860.881 | -0.03208 | 0.34842 | 0.38374 | 0.47314 | 0.52403 | 0.55199 | 0.59562 | 0.65992
2861.845 | -0.03211 | 0.35994 | 0.39684 | 0.48856 | 0.54204 | 0.57095 | 0.61637 | 0.68197
2862.809 | -0.03217 | 0.37056 | 0.40912 | 0.50371 | 0.55892 | 0.58969 | 0.63581 | 0.70268
2863.774 | -0.03223 | 0.37983 | 0.42007 | 0.51796 | 0.57396 | 0.6072 | 0.65299 | 0.72078
2864.738 | -0.03222 | 0.38757 | 0.42946 | 0.53089 | 0.58692 | 0.62284 | 0.6675 | 0.73564
2865.702 | -0.03213 | 0.39404 | 0.4375 | 0.54247 | 0.59812 | 0.63661 | 0.67968 | 0.74764
2866.666 | -0.03196 | 0.39981 | 0.44471 | 0.55309 | 0.6084 | 0.64911 | 0.69053 | 0.75801
2867.631 | -0.03174 | 0.40571 | 0.45183 | 0.56341 | 0.61882 | 0.66131 | 0.70135 | 0.76846
2868.595 | -0.03151 | 0.41249 | 0.45956 | 0.57414 | 0.6303 | 0.67419 | 0.71333 | 0.78061
2869.559 | -0.03133 | 0.42068 | 0.46838 | 0.5858 | 0.64331 | 0.68833 | 0.7272 | 0.79549
2870.523 | -0.03125 | 0.43036 | 0.47834 | 0.59851 | 0.6577 | 0.70373 | 0.74296 | 0.81315
2871.488 | -0.03131 | 0.44111 | 0.48907 | 0.6119 | 0.67263 | 0.7197 | 0.75984 | 0.83262
2872.452 | -0.0315 | 0.45207 | 0.49979 | 0.62508 | 0.68678 | 0.73498 | 0.7765 | 0.85205
2873.416 | -0.03182 | 0.46214 | 0.5095 | 0.63692 | 0.69868 | 0.74811 | 0.79125 | 0.86911
2874.38 | -0.03224 | 0.47027 | 0.51723 | 0.64631 | 0.70717 | 0.75781 | 0.8026 | 0.88183
2875.344 | -0.03272 | 0.47581 | 0.52238 | 0.65257 | 0.71184 | 0.76351 | 0.80968 | 0.88923
2876.309 | -0.03322 | 0.47872 | 0.5249 | 0.65572 | 0.71321 | 0.76554 | 0.81257 | 0.89181
2877.273 | -0.03371 | 0.47956 | 0.52541 | 0.65653 | 0.71257 | 0.76507 | 0.81223 | 0.89131
2878.237 | -0.03415 | 0.47932 | 0.52498 | 0.65632 | 0.71161 | 0.76376 | 0.81027 | 0.89005
2879.201 | -0.03454 | 0.47907 | 0.52485 | 0.65649 | 0.71189 | 0.7633 | 0.80845 | 0.8902
2880.166 | -0.03485 | 0.47964 | 0.52605 | 0.65817 | 0.7145 | 0.76492 | 0.80823 | 0.89315
2881.13 | -0.03509 | 0.48142 | 0.52917 | 0.66185 | 0.71978 | 0.7692 | 0.81049 | 0.89924
2882.094 | -0.03528 | 0.48426 | 0.53413 | 0.66731 | 0.72727 | 0.77592 | 0.81534 | 0.90779
2883.058 | -0.03544 | 0.48766 | 0.5403 | 0.67367 | 0.73581 | 0.78417 | 0.82218 | 0.91735
2884.022 | -0.03556 | 0.49091 | 0.54663 | 0.67973 | 0.74394 | 0.79267 | 0.82985 | 0.92611
2884.987 | -0.03564 | 0.49346 | 0.55207 | 0.68444 | 0.75028 | 0.80018 | 0.83704 | 0.93259
2885.951 | -0.03566 | 0.49513 | 0.55596 | 0.68734 | 0.75411 | 0.80592 | 0.84275 | 0.93606
2886.915 | -0.03561 | 0.49617 | 0.55827 | 0.68882 | 0.75561 | 0.8099 | 0.84667 | 0.9369
2887.879 | -0.03547 | 0.49723 | 0.55969 | 0.69005 | 0.75584 | 0.81285 | 0.84935 | 0.93635
2888.844 | -0.03527 | 0.4991 | 0.56129 | 0.69252 | 0.75631 | 0.81589 | 0.85194 | 0.93609
2889.808 | -0.03503 | 0.50238 | 0.56418 | 0.69752 | 0.75845 | 0.8201 | 0.85579 | 0.93767
2890.772 | -0.03482 | 0.50729 | 0.56902 | 0.70559 | 0.76305 | 0.82597 | 0.86182 | 0.94196
2891.736 | -0.0347 | 0.51347 | 0.57575 | 0.71626 | 0.76997 | 0.83319 | 0.87013 | 0.94891
2892.701 | -0.03472 | 0.52007 | 0.58356 | 0.72795 | 0.77809 | 0.84064 | 0.8798 | 0.9575
2893.665 | -0.03486 | 0.52591 | 0.59102 | 0.73836 | 0.78558 | 0.84669 | 0.88907 | 0.96593
2894.629 | -0.03511 | 0.52986 | 0.59657 | 0.7451 | 0.79052 | 0.84979 | 0.89587 | 0.97214
2895.593 | -0.0354 | 0.53125 | 0.59909 | 0.74666 | 0.79167 | 0.84916 | 0.89857 | 0.97454
2896.558 | -0.03567 | 0.53013 | 0.59835 | 0.74307 | 0.78903 | 0.84521 | 0.89678 | 0.97262
2897.522 | -0.03586 | 0.52734 | 0.59518 | 0.73594 | 0.78395 | 0.83948 | 0.89153 | 0.96725
2898.486 | -0.03596 | 0.52426 | 0.59117 | 0.72791 | 0.77867 | 0.83422 | 0.88492 | 0.96037
2899.45 | -0.036 | 0.52238 | 0.58813 | 0.72175 | 0.77553 | 0.8317 | 0.87939 | 0.95436
2900.415 | -0.036 | 0.52293 | 0.58751 | 0.71958 | 0.77637 | 0.83365 | 0.87694 | 0.95129
2901.379 | -0.03604 | 0.52652 | 0.59009 | 0.72246 | 0.782 | 0.84087 | 0.87863 | 0.95245
2902.343 | -0.03616 | 0.53306 | 0.59576 | 0.73027 | 0.79215 | 0.85312 | 0.88445 | 0.95808
2903.307 | -0.0364 | 0.54175 | 0.60363 | 0.74182 | 0.8055 | 0.86912 | 0.89342 | 0.96739
2904.271 | -0.03678 | 0.55125 | 0.61232 | 0.75519 | 0.82 | 0.8867 | 0.90391 | 0.97877
2905.236 | -0.03736 | 0.5601 | 0.62037 | 0.76821 | 0.83337 | 0.90325 | 0.91414 | 0.99017
2906.2 | -0.0382 | 0.56712 | 0.62674 | 0.77914 | 0.84379 | 0.91634 | 0.92266 | 0.99965
2907.164 | -0.03942 | 0.57179 | 0.63116 | 0.78712 | 0.85043 | 0.92441 | 0.92887 | 1.00593
2908.128 | -0.04114 | 0.57449 | 0.63425 | 0.79247 | 0.85367 | 0.92728 | 0.93304 | 1.00865
2909.093 | -0.04347 | 0.57629 | 0.63721 | 0.79643 | 0.85489 | 0.92612 | 0.93616 | 1.00836
2910.057 | -0.04645 | 0.57865 | 0.64151 | 0.80069 | 0.85596 | 0.92303 | 0.93954 | 1.00624
2911.021 | -0.05001 | 0.58296 | 0.64838 | 0.80679 | 0.85871 | 0.92033 | 0.94434 | 1.00362
2911.985 | -0.05392 | 0.59018 | 0.65849 | 0.81565 | 0.86443 | 0.92004 | 0.95132 | 1.00171
2912.949 | -0.05783 | 0.60064 | 0.67175 | 0.82739 | 0.87369 | 0.92344 | 0.96064 | 1.00144
2913.914 | -0.06128 | 0.61393 | 0.68728 | 0.8412 | 0.88621 | 0.93093 | 0.97188 | 1.00342
2914.878 | -0.06378 | 0.62902 | 0.70358 | 0.85563 | 0.90092 | 0.94205 | 0.98415 | 1.00807
2915.842 | -0.06494 | 0.64458 | 0.71897 | 0.86897 | 0.91622 | 0.95564 | 0.99641 | 1.01554
2916.806 | -0.06455 | 0.65939 | 0.73215 | 0.87997 | 0.9304 | 0.97016 | 1.00776 | 1.02579
2917.771 | -0.0626 | 0.67281 | 0.74274 | 0.88834 | 0.94222 | 0.98423 | 1.01782 | 1.03851
2918.735 | -0.05932 | 0.68499 | 0.75147 | 0.89496 | 0.95137 | 0.99702 | 1.02683 | 1.05308
2919.699 | -0.05509 | 0.69673 | 0.75991 | 0.90154 | 0.95853 | 1.00852 | 1.03553 | 1.06855
2920.663 | -0.05036 | 0.70915 | 0.7698 | 0.90991 | 0.96501 | 1.01936 | 1.04483 | 1.08379
2921.628 | -0.04557 | 0.72316 | 0.7825 | 0.92144 | 0.97222 | 1.0305 | 1.05544 | 1.09769
2922.592 | -0.04104 | 0.73908 | 0.79844 | 0.93654 | 0.98105 | 1.04271 | 1.06755 | 1.10938
2923.556 | -0.03699 | 0.75647 | 0.81697 | 0.95448 | 0.99161 | 1.05629 | 1.08076 | 1.11851
2924.52 | -0.03352 | 0.77419 | 0.83644 | 0.9735 | 1.00318 | 1.07095 | 1.09414 | 1.12528
2925.485 | -0.03063 | 0.79063 | 0.85454 | 0.99122 | 1.01451 | 1.08589 | 1.10654 | 1.13037
2926.449 | -0.02829 | 0.80424 | 0.86903 | 1.00528 | 1.02433 | 1.09999 | 1.11694 | 1.13469
2927.413 | -0.02644 | 0.81399 | 0.87853 | 1.01415 | 1.03187 | 1.11216 | 1.12481 | 1.13908
2928.377 | -0.02501 | 0.81982 | 0.8831 | 1.01764 | 1.03727 | 1.12156 | 1.13024 | 1.14405
2929.342 | -0.02394 | 0.8226 | 0.88422 | 1.01692 | 1.04147 | 1.12773 | 1.13386 | 1.1496
2930.306 | -0.02318 | 0.82386 | 0.88415 | 1.01398 | 1.04584 | 1.13062 | 1.13651 | 1.15527
2931.27 | -0.02269 | 0.8252 | 0.88517 | 1.01095 | 1.05161 | 1.13049 | 1.13895 | 1.16028
2932.234 | -0.02243 | 0.82782 | 0.88879 | 1.00947 | 1.05934 | 1.12782 | 1.14161 | 1.1638
2933.198 | -0.02235 | 0.83221 | 0.89539 | 1.01044 | 1.06871 | 1.12324 | 1.14454 | 1.16525
2934.163 | -0.02244 | 0.838 | 0.90409 | 1.01392 | 1.07857 | 1.11752 | 1.14751 | 1.16458
2935.127 | -0.02268 | 0.84413 | 0.91307 | 1.01935 | 1.08733 | 1.11151 | 1.15017 | 1.16228
2936.091 | -0.02306 | 0.84917 | 0.92013 | 1.02578 | 1.09349 | 1.10601 | 1.15218 | 1.15922
2937.055 | -0.02353 | 0.85184 | 0.92343 | 1.03212 | 1.09623 | 1.10165 | 1.15337 | 1.15639
2938.02 | -0.02404 | 0.85149 | 0.92226 | 1.03749 | 1.09571 | 1.0988 | 1.15379 | 1.15455
2938.984 | -0.02453 | 0.84841 | 0.91735 | 1.04136 | 1.09302 | 1.09749 | 1.15368 | 1.15403
2939.948 | -0.02494 | 0.84372 | 0.91053 | 1.04368 | 1.08971 | 1.09745 | 1.15347 | 1.15468
2940.912 | -0.0252 | 0.83901 | 0.90411 | 1.04479 | 1.08733 | 1.09826 | 1.15371 | 1.15592
2941.876 | -0.02531 | 0.83581 | 0.9001 | 1.04523 | 1.08695 | 1.09949 | 1.15497 | 1.15698
2942.841 | -0.02527 | 0.83513 | 0.89971 | 1.04558 | 1.08897 | 1.1009 | 1.15769 | 1.15711
2943.805 | -0.02514 | 0.83718 | 0.90313 | 1.04618 | 1.09305 | 1.10246 | 1.16207 | 1.15581
2944.769 | -0.025 | 0.84139 | 0.90962 | 1.04707 | 1.09826 | 1.10437 | 1.16786 | 1.15301
2945.733 | -0.02491 | 0.84655 | 0.91774 | 1.04802 | 1.10334 | 1.10684 | 1.17433 | 1.14901
2946.698 | -0.02496 | 0.85122 | 0.92583 | 1.04863 | 1.10705 | 1.10997 | 1.18033 | 1.1444
2947.662 | -0.02517 | 0.85426 | 0.93252 | 1.04862 | 1.10858 | 1.11364 | 1.18457 | 1.1399
2948.626 | -0.02556 | 0.8552 | 0.93714 | 1.04802 | 1.10783 | 1.11749 | 1.18602 | 1.13616
2949.59 | -0.02611 | 0.85444 | 0.9399 | 1.04725 | 1.10549 | 1.12103 | 1.18425 | 1.13374
2950.555 | -0.02679 | 0.85306 | 0.94166 | 1.04705 | 1.10286 | 1.12384 | 1.17968 | 1.13294
2951.519 | -0.02755 | 0.85241 | 0.94348 | 1.04824 | 1.10142 | 1.12574 | 1.17336 | 1.13386
2952.483 | -0.02834 | 0.85359 | 0.94621 | 1.05139 | 1.10244 | 1.12687 | 1.16665 | 1.13634
2953.447 | -0.0291 | 0.8571 | 0.95013 | 1.0566 | 1.10665 | 1.12765 | 1.16071 | 1.14005
2954.412 | -0.02975 | 0.8627 | 0.95492 | 1.06333 | 1.11399 | 1.12862 | 1.15626 | 1.14452
2955.376 | -0.03023 | 0.86949 | 0.95975 | 1.07057 | 1.12362 | 1.13023 | 1.15352 | 1.14931
2956.34 | -0.0305 | 0.87616 | 0.9637 | 1.0771 | 1.13416 | 1.13271 | 1.15225 | 1.15411
2957.304 | -0.03053 | 0.88145 | 0.96605 | 1.08195 | 1.14401 | 1.13593 | 1.15208 | 1.15884
2958.269 | -0.03034 | 0.88459 | 0.96659 | 1.08474 | 1.15183 | 1.13954 | 1.15266 | 1.16367
2959.233 | -0.02997 | 0.88553 | 0.96563 | 1.08583 | 1.15691 | 1.14304 | 1.15387 | 1.16891
2960.197 | -0.02952 | 0.88488 | 0.96387 | 1.08611 | 1.15927 | 1.146 | 1.15576 | 1.17486
2961.161 | -0.02905 | 0.88364 | 0.96204 | 1.08662 | 1.15948 | 1.1482 | 1.15843 | 1.18164
2962.125 | -0.02865 | 0.88278 | 0.96073 | 1.08809 | 1.15828 | 1.14965 | 1.16191 | 1.18906
2963.09 | -0.02836 | 0.88284 | 0.96012 | 1.0907 | 1.15619 | 1.15049 | 1.16601 | 1.19663
2964.054 | -0.02821 | 0.88383 | 0.96004 | 1.094 | 1.15342 | 1.15082 | 1.17033 | 1.20367
2965.018 | -0.02816 | 0.88511 | 0.96002 | 1.09702 | 1.1498 | 1.15054 | 1.17429 | 1.20944
2965.982 | -0.02818 | 0.88568 | 0.95942 | 1.09864 | 1.14504 | 1.14925 | 1.1773 | 1.21338
2966.947 | -0.02821 | 0.88444 | 0.95764 | 1.09787 | 1.13889 | 1.14632 | 1.17878 | 1.21516
2967.911 | -0.02819 | 0.88061 | 0.95425 | 1.09427 | 1.13137 | 1.14118 | 1.17835 | 1.21474
2968.875 | -0.02808 | 0.87404 | 0.94916 | 1.08802 | 1.12276 | 1.13359 | 1.17581 | 1.21231
2969.839 | -0.02788 | 0.86527 | 0.9426 | 1.0799 | 1.11355 | 1.12394 | 1.17126 | 1.20823
2970.803 | -0.02759 | 0.85535 | 0.9351 | 1.07105 | 1.10435 | 1.11321 | 1.16513 | 1.20304
2971.768 | -0.02726 | 0.84549 | 0.92731 | 1.06266 | 1.09574 | 1.10284 | 1.1581 | 1.19736
2972.732 | -0.02693 | 0.8367 | 0.91982 | 1.05564 | 1.08817 | 1.09431 | 1.15107 | 1.19189
2973.696 | -0.02664 | 0.82942 | 0.91292 | 1.05039 | 1.08189 | 1.08871 | 1.14484 | 1.18728
2974.66 | -0.02646 | 0.82344 | 0.90651 | 1.04668 | 1.07686 | 1.08652 | 1.13993 | 1.18392
2975.625 | -0.02639 | 0.81796 | 0.90005 | 1.04363 | 1.07277 | 1.0874 | 1.13635 | 1.1818
2976.589 | -0.02645 | 0.81182 | 0.89273 | 1.03989 | 1.06903 | 1.09027 | 1.13358 | 1.18037
2977.553 | -0.0266 | 0.80396 | 0.88368 | 1.03402 | 1.06489 | 1.09358 | 1.13067 | 1.17866
2978.517 | -0.02681 | 0.79375 | 0.87239 | 1.02497 | 1.05968 | 1.09572 | 1.12666 | 1.17553
2979.482 | -0.02704 | 0.78128 | 0.85885 | 1.01246 | 1.053 | 1.09541 | 1.12091 | 1.1701
2980.446 | -0.02723 | 0.76729 | 0.84363 | 0.99712 | 1.04484 | 1.09208 | 1.11342 | 1.16212
2981.41 | -0.02736 | 0.75285 | 0.82769 | 0.98022 | 1.03562 | 1.08585 | 1.10481 | 1.15214
2982.374 | -0.02742 | 0.73894 | 0.81196 | 0.9632 | 1.02594 | 1.07729 | 1.09595 | 1.14126
2983.339 | -0.0274 | 0.72614 | 0.79708 | 0.94717 | 1.01634 | 1.06703 | 1.08753 | 1.13076
2984.303 | -0.02732 | 0.71439 | 0.78315 | 0.93256 | 1.00693 | 1.05547 | 1.07964 | 1.12156
2985.267 | -0.02722 | 0.70306 | 0.76972 | 0.91912 | 0.99737 | 1.04267 | 1.07167 | 1.11397
2986.231 | -0.02713 | 0.69121 | 0.75599 | 0.90601 | 0.98686 | 1.02844 | 1.06249 | 1.10757
2987.196 | -0.02707 | 0.67788 | 0.74109 | 0.89221 | 0.97444 | 1.01257 | 1.05091 | 1.1014
2988.16 | -0.02706 | 0.66254 | 0.72446 | 0.87695 | 0.95944 | 0.995 | 1.03624 | 1.09434
2989.124 | -0.02712 | 0.64525 | 0.70608 | 0.85998 | 0.94177 | 0.976 | 1.01862 | 1.08554
2990.088 | -0.02724 | 0.62666 | 0.68652 | 0.84167 | 0.92204 | 0.95607 | 0.99904 | 1.07469
2991.052 | -0.02741 | 0.60784 | 0.66677 | 0.82286 | 0.90139 | 0.93591 | 0.979 | 1.06213
2992.017 | -0.02762 | 0.58992 | 0.64797 | 0.80457 | 0.88119 | 0.91627 | 0.95997 | 1.04866
2992.981 | -0.02783 | 0.5739 | 0.63112 | 0.7877 | 0.86262 | 0.89787 | 0.9431 | 1.03527
2993.945 | -0.02805 | 0.56037 | 0.61696 | 0.77288 | 0.84651 | 0.88136 | 0.92904 | 1.02288
2994.909 | -0.02826 | 0.54957 | 0.60582 | 0.7604 | 0.83326 | 0.86732 | 0.918 | 1.01219
2995.874 | -0.02848 | 0.54142 | 0.59772 | 0.75033 | 0.8229 | 0.85622 | 0.9099 | 1.00368
2996.838 | -0.02871 | 0.53565 | 0.59243 | 0.74263 | 0.8153 | 0.84843 | 0.90461 | 0.99768
2997.802 | -0.02896 | 0.53197 | 0.58964 | 0.73728 | 0.81037 | 0.84419 | 0.90209 | 0.99444
2998.766 | -0.02921 | 0.53023 | 0.58909 | 0.73436 | 0.80816 | 0.84363 | 0.90242 | 0.99421
2999.73 | -0.02945 | 0.53052 | 0.59069 | 0.73412 | 0.80894 | 0.84677 | 0.90581 | 0.99723
3000.695 | -0.02962 | 0.53316 | 0.59456 | 0.73693 | 0.81316 | 0.8536 | 0.91248 | 1.00374
3001.659 | -0.02968 | 0.53868 | 0.60107 | 0.74327 | 0.82131 | 0.86414 | 0.92262 | 1.01391
3002.623 | -0.0296 | 0.54771 | 0.61078 | 0.75361 | 0.83378 | 0.87849 | 0.93632 | 1.02782
3003.587 | -0.02936 | 0.56084 | 0.62433 | 0.76839 | 0.85073 | 0.89677 | 0.95355 | 1.04535
3004.552 | -0.02896 | 0.57858 | 0.64241 | 0.78792 | 0.87202 | 0.9191 | 0.97415 | 1.06616
3005.516 | -0.02843 | 0.60128 | 0.66562 | 0.81237 | 0.89722 | 0.94541 | 0.99778 | 1.08956
3006.48 | -0.02779 | 0.62923 | 0.69449 | 0.84174 | 0.92565 | 0.97529 | 1.0239 | 1.1145
3007.444 | -0.02705 | 0.66267 | 0.72943 | 0.87582 | 0.95658 | 1.00789 | 1.05164 | 1.13949
3008.409 | -0.02621 | 0.70181 | 0.77066 | 0.91422 | 0.98931 | 1.04191 | 1.07977 | 1.16277
3009.373 | -0.02529 | 0.74674 | 0.81803 | 0.95619 | 1.0232 | 1.07562 | 1.10674 | 1.18254
3010.337 | -0.02429 | 0.79696 | 0.8705 | 1.0004 | 1.05739 | 1.10699 | 1.13071 | 1.19732
3011.301 | -0.0233 | 0.85045 | 0.92526 | 1.04437 | 1.09027 | 1.13366 | 1.14968 | 1.20611
3012.266 | -0.0224 | 0.90233 | 0.97639 | 1.08358 | 1.11865 | 1.15268 | 1.16143 | 1.20827
3013.23 | -0.02175 | 0.94342 | 1.01381 | 1.11091 | 1.1371 | 1.16034 | 1.16351 | 1.20313
3014.194 | -0.02149 | 0.96099 | 1.02481 | 1.11733 | 1.13841 | 1.15233 | 1.15328 | 1.18948
3015.158 | -0.02173 | 0.94412 | 1.00004 | 1.09532 | 1.11614 | 1.12508 | 1.12843 | 1.16557
3016.123 | -0.02252 | 0.89154 | 0.94054 | 1.04367 | 1.06843 | 1.07778 | 1.08804 | 1.12984
3017.087 | -0.02378 | 0.81323 | 0.85752 | 0.96897 | 0.99981 | 1.01358 | 1.03352 | 1.08207
3018.051 | -0.02538 | 0.72363 | 0.76512 | 0.88206 | 0.91906 | 0.93878 | 0.96868 | 1.02417
3019.015 | -0.02709 | 0.63474 | 0.67448 | 0.79322 | 0.83531 | 0.86054 | 0.89872 | 0.95994
3019.979 | -0.02872 | 0.55389 | 0.59228 | 0.70975 | 0.75554 | 0.78498 | 0.82883 | 0.89401
3020.944 | -0.03009 | 0.48458 | 0.52168 | 0.63587 | 0.68405 | 0.7163 | 0.7632 | 0.83057
3021.908 | -0.0311 | 0.42779 | 0.4636 | 0.57343 | 0.62287 | 0.65679 | 0.70457 | 0.77268
3022.872 | -0.03176 | 0.38302 | 0.41757 | 0.52267 | 0.57241 | 0.60718 | 0.65429 | 0.72204
3023.836 | -0.03211 | 0.34888 | 0.3823 | 0.48278 | 0.53198 | 0.56703 | 0.6125 | 0.67911
3024.801 | -0.03224 | 0.32349 | 0.35599 | 0.45223 | 0.50017 | 0.53512 | 0.57849 | 0.64342
3025.765 | -0.03226 | 0.30478 | 0.33661 | 0.42913 | 0.47516 | 0.50974 | 0.55094 | 0.61386
3026.729 | -0.03223 | 0.29074 | 0.32217 | 0.41143 | 0.45504 | 0.48908 | 0.52832 | 0.58912
3027.693 | -0.03219 | 0.2797 | 0.31092 | 0.39725 | 0.43812 | 0.47152 | 0.50916 | 0.56794
3028.657 | -0.03215 | 0.27042 | 0.30155 | 0.38509 | 0.42312 | 0.45588 | 0.4923 | 0.54939
3029.622 | -0.03212 | 0.26222 | 0.29326 | 0.37397 | 0.40934 | 0.44158 | 0.47706 | 0.53298
3030.586 | -0.03209 | 0.25482 | 0.28575 | 0.3635 | 0.3966 | 0.42853 | 0.46321 | 0.51859
3031.55 | -0.03208 | 0.24825 | 0.27899 | 0.35367 | 0.38509 | 0.41699 | 0.45081 | 0.50629
3032.515 | -0.0321 | 0.2426 | 0.27311 | 0.34468 | 0.37511 | 0.40728 | 0.43998 | 0.49611
3033.479 | -0.03217 | 0.23788 | 0.26812 | 0.33672 | 0.36682 | 0.39953 | 0.43073 | 0.48788
3034.443 | -0.03228 | 0.23398 | 0.26392 | 0.32982 | 0.36016 | 0.3936 | 0.42284 | 0.48111
3035.407 | -0.03242 | 0.23065 | 0.26022 | 0.32382 | 0.35476 | 0.38898 | 0.4159 | 0.47509
3036.372 | -0.03254 | 0.22758 | 0.25671 | 0.3184 | 0.35014 | 0.38502 | 0.40943 | 0.4691
3037.336 | -0.03262 | 0.22453 | 0.25311 | 0.31327 | 0.34579 | 0.38106 | 0.40303 | 0.46261
3038.3 | -0.03264 | 0.22144 | 0.24934 | 0.30828 | 0.34141 | 0.3767 | 0.39662 | 0.45553
3039.264 | -0.03259 | 0.2184 | 0.24552 | 0.3035 | 0.33701 | 0.37191 | 0.39045 | 0.44823
3040.229 | -0.0325 | 0.2157 | 0.24199 | 0.29921 | 0.33288 | 0.36708 | 0.38506 | 0.4415
3041.193 | -0.0324 | 0.21367 | 0.2392 | 0.29586 | 0.3295 | 0.36284 | 0.38111 | 0.43628
3042.157 | -0.03231 | 0.21261 | 0.23752 | 0.29388 | 0.3273 | 0.35981 | 0.37915 | 0.43333
3043.121 | -0.03225 | 0.21263 | 0.23713 | 0.29345 | 0.32651 | 0.35839 | 0.37937 | 0.43302
3044.085 | -0.03224 | 0.21353 | 0.23787 | 0.29445 | 0.32695 | 0.35848 | 0.38145 | 0.4351
3045.05 | -0.03226 | 0.21489 | 0.23931 | 0.29637 | 0.32808 | 0.35956 | 0.38456 | 0.43873
3046.014 | -0.0323 | 0.21609 | 0.24075 | 0.29843 | 0.32913 | 0.36076 | 0.38757 | 0.44267
3046.978 | -0.03237 | 0.21661 | 0.24156 | 0.29985 | 0.3294 | 0.36124 | 0.38937 | 0.44566
3047.942 | -0.03247 | 0.21619 | 0.24141 | 0.30017 | 0.32861 | 0.36058 | 0.38941 | 0.44696
3048.906 | -0.03261 | 0.21508 | 0.24045 | 0.29952 | 0.32711 | 0.3591 | 0.38798 | 0.4467
3049.871 | -0.0328 | 0.214 | 0.2394 | 0.2987 | 0.32588 | 0.35785 | 0.38627 | 0.44596
3050.835 | -0.03303 | 0.21395 | 0.2393 | 0.29889 | 0.32626 | 0.35831 | 0.38601 | 0.44641
3051.799 | -0.03327 | 0.2159 | 0.24116 | 0.30132 | 0.32948 | 0.36189 | 0.38885 | 0.44974
3052.763 | -0.03349 | 0.22036 | 0.24557 | 0.30672 | 0.33618 | 0.36934 | 0.3958 | 0.45698
3053.728 | -0.03364 | 0.22719 | 0.25238 | 0.31498 | 0.34603 | 0.38038 | 0.40671 | 0.46802
3054.692 | -0.03368 | 0.23545 | 0.26058 | 0.32496 | 0.35761 | 0.39347 | 0.42007 | 0.4814
3055.656 | -0.0336 | 0.24357 | 0.26851 | 0.33469 | 0.36862 | 0.40606 | 0.43322 | 0.49445
3056.62 | -0.03343 | 0.24984 | 0.27436 | 0.34198 | 0.37656 | 0.41532 | 0.44311 | 0.50414
3057.585 | -0.0332 | 0.25305 | 0.27688 | 0.34526 | 0.37975 | 0.4193 | 0.44751 | 0.50828
3058.549 | -0.03298 | 0.25304 | 0.27599 | 0.34439 | 0.37814 | 0.41786 | 0.44615 | 0.50664
3059.513 | -0.03281 | 0.25078 | 0.27291 | 0.34084 | 0.37346 | 0.41293 | 0.44095 | 0.50128
3060.477 | -0.03273 | 0.24806 | 0.26967 | 0.3371 | 0.36859 | 0.40765 | 0.43524 | 0.49562
3061.442 | -0.03273 | 0.24673 | 0.26834 | 0.33571 | 0.3664 | 0.40519 | 0.43242 | 0.49314
3062.406 | -0.0328 | 0.24804 | 0.27026 | 0.33835 | 0.36876 | 0.40763 | 0.43471 | 0.4961
3063.37 | -0.03291 | 0.25214 | 0.27554 | 0.3452 | 0.37596 | 0.41524 | 0.44245 | 0.50477
3064.334 | -0.03302 | 0.25801 | 0.28294 | 0.35476 | 0.38646 | 0.42633 | 0.45387 | 0.5172
3065.299 | -0.03312 | 0.26373 | 0.29019 | 0.3642 | 0.39728 | 0.43758 | 0.46547 | 0.52958
3066.263 | -0.03318 | 0.26715 | 0.29476 | 0.3703 | 0.40489 | 0.4451 | 0.47314 | 0.53747
3067.227 | -0.03322 | 0.26685 | 0.29497 | 0.37081 | 0.40673 | 0.44608 | 0.47396 | 0.53771
3068.191 | -0.03322 | 0.26277 | 0.29076 | 0.36554 | 0.40244 | 0.44019 | 0.46765 | 0.53012
3069.156 | -0.0332 | 0.2563 | 0.2838 | 0.35655 | 0.39403 | 0.42976 | 0.45677 | 0.51764
3070.12 | -0.03315 | 0.24962 | 0.27668 | 0.34708 | 0.3849 | 0.41864 | 0.4454 | 0.50483
3071.084 | -0.03308 | 0.24484 | 0.27188 | 0.34022 | 0.37831 | 0.41049 | 0.43734 | 0.49589
3072.048 | -0.03301 | 0.24323 | 0.27086 | 0.33783 | 0.37625 | 0.40753 | 0.43484 | 0.49328
3073.012 | -0.03298 | 0.24488 | 0.27367 | 0.34004 | 0.37886 | 0.40999 | 0.438 | 0.49713
3073.977 | -0.03301 | 0.24874 | 0.279 | 0.34533 | 0.38455 | 0.41622 | 0.44495 | 0.50533
3074.941 | -0.03314 | 0.25303 | 0.28465 | 0.35112 | 0.39059 | 0.42323 | 0.45249 | 0.51429
3075.905 | -0.03337 | 0.25607 | 0.28846 | 0.35486 | 0.39429 | 0.42797 | 0.45743 | 0.52027
3076.869 | -0.03367 | 0.25702 | 0.2893 | 0.35521 | 0.39431 | 0.42871 | 0.45808 | 0.52118
3077.833 | -0.03397 | 0.25638 | 0.28768 | 0.35282 | 0.39146 | 0.42601 | 0.45524 | 0.51778
3078.798 | -0.03421 | 0.25585 | 0.28561 | 0.35012 | 0.38848 | 0.42256 | 0.4519 | 0.51337
3079.762 | -0.0343 | 0.2576 | 0.28575 | 0.35028 | 0.3888 | 0.42197 | 0.45195 | 0.51235
3080.726 | -0.0342 | 0.26332 | 0.29025 | 0.35584 | 0.39518 | 0.42719 | 0.45849 | 0.51827
3081.69 | -0.0339 | 0.27342 | 0.29989 | 0.36772 | 0.40852 | 0.43935 | 0.47264 | 0.53257
3082.655 | -0.03346 | 0.28666 | 0.31355 | 0.38457 | 0.42731 | 0.45705 | 0.49286 | 0.55371
3083.619 | -0.03296 | 0.30024 | 0.32834 | 0.40281 | 0.44751 | 0.47635 | 0.51481 | 0.57713
3084.583 | -0.03249 | 0.31056 | 0.34029 | 0.41748 | 0.46357 | 0.49175 | 0.53241 | 0.59618
3085.547 | -0.03214 | 0.31464 | 0.34587 | 0.4241 | 0.47043 | 0.49827 | 0.54006 | 0.60464
3086.512 | -0.03197 | 0.31148 | 0.34364 | 0.42085 | 0.46609 | 0.494 | 0.53557 | 0.59998
3087.476 | -0.03198 | 0.30266 | 0.33497 | 0.40961 | 0.4528 | 0.4813 | 0.52147 | 0.58502
3088.44 | -0.03216 | 0.29155 | 0.32335 | 0.39493 | 0.43576 | 0.46545 | 0.50355 | 0.56616
3089.404 | -0.03245 | 0.28186 | 0.31279 | 0.38186 | 0.42063 | 0.45203 | 0.48795 | 0.55015
3090.369 | -0.03278 | 0.27627 | 0.30621 | 0.37399 | 0.41134 | 0.44486 | 0.47883 | 0.54147
3091.333 | -0.03309 | 0.27565 | 0.30462 | 0.37252 | 0.40917 | 0.4449 | 0.47736 | 0.54127
3092.297 | -0.03335 | 0.27891 | 0.30692 | 0.37605 | 0.41262 | 0.45018 | 0.48167 | 0.54734
3093.261 | -0.03354 | 0.28345 | 0.31042 | 0.38121 | 0.41806 | 0.45644 | 0.48751 | 0.55481
3094.226 | -0.03368 | 0.2861 | 0.31185 | 0.38384 | 0.421 | 0.45871 | 0.48981 | 0.55793
3095.19 | -0.03378 | 0.28451 | 0.30887 | 0.38092 | 0.41809 | 0.45358 | 0.48499 | 0.55272
3096.154 | -0.03389 | 0.27826 | 0.30121 | 0.37206 | 0.40882 | 0.44111 | 0.47288 | 0.5392
3097.118 | -0.03403 | 0.26906 | 0.29087 | 0.35972 | 0.39574 | 0.4248 | 0.45682 | 0.52137
3098.083 | -0.0342 | 0.25986 | 0.28102 | 0.34793 | 0.38309 | 0.40973 | 0.44186 | 0.50501
3099.047 | -0.0344 | 0.25351 | 0.27464 | 0.34038 | 0.37479 | 0.40027 | 0.43243 | 0.49496
3100.011 | -0.03459 | 0.25159 | 0.27325 | 0.33899 | 0.3729 | 0.39857 | 0.43076 | 0.49351
3100.975 | -0.03476 | 0.25388 | 0.27644 | 0.34333 | 0.37699 | 0.40395 | 0.43625 | 0.4997
3101.939 | -0.03487 | 0.25847 | 0.28197 | 0.35069 | 0.38423 | 0.41311 | 0.44559 | 0.50957
3102.904 | -0.03493 | 0.26245 | 0.28655 | 0.35701 | 0.39037 | 0.42114 | 0.45374 | 0.51735
3103.868 | -0.03493 | 0.26319 | 0.28726 | 0.35854 | 0.39148 | 0.42346 | 0.45601 | 0.51782
3104.832 | -0.03487 | 0.25953 | 0.28294 | 0.35372 | 0.38592 | 0.41812 | 0.4503 | 0.50905
3105.796 | -0.03475 | 0.25242 | 0.27482 | 0.34402 | 0.37526 | 0.40684 | 0.43834 | 0.49358
3106.76 | -0.03457 | 0.2444 | 0.26589 | 0.33313 | 0.36344 | 0.39399 | 0.42466 | 0.47691
3107.725 | -0.03431 | 0.23839 | 0.25947 | 0.32511 | 0.35479 | 0.38436 | 0.41426 | 0.46476
3108.689 | -0.03399 | 0.23643 | 0.25783 | 0.32274 | 0.35226 | 0.38117 | 0.41055 | 0.4608
3109.653 | -0.03361 | 0.23891 | 0.26136 | 0.32645 | 0.35638 | 0.38497 | 0.4142 | 0.46564
3110.617 | -0.03319 | 0.2444 | 0.26839 | 0.33417 | 0.36501 | 0.39343 | 0.42295 | 0.47656
3111.582 | -0.03279 | 0.25006 | 0.27568 | 0.34187 | 0.37387 | 0.402 | 0.43215 | 0.48813
3112.546 | -0.03247 | 0.25273 | 0.27956 | 0.34502 | 0.37808 | 0.40554 | 0.43643 | 0.49407
3113.51 | -0.03229 | 0.25035 | 0.27764 | 0.34078 | 0.37441 | 0.40079 | 0.43225 | 0.49016
3114.474 | -0.03226 | 0.24299 | 0.26996 | 0.32947 | 0.36309 | 0.38823 | 0.41987 | 0.47662
3115.439 | -0.03237 | 0.2328 | 0.25897 | 0.31449 | 0.34764 | 0.37174 | 0.40321 | 0.45798
3116.403 | -0.03259 | 0.22294 | 0.24824 | 0.30042 | 0.33301 | 0.35655 | 0.38766 | 0.44036
3117.367 | -0.03282 | 0.21612 | 0.24083 | 0.29104 | 0.32327 | 0.34684 | 0.3776 | 0.42867
3118.331 | -0.033 | 0.2136 | 0.23811 | 0.28799 | 0.32017 | 0.3443 | 0.37485 | 0.42488
3119.296 | -0.03308 | 0.21479 | 0.23941 | 0.29037 | 0.32275 | 0.34774 | 0.37817 | 0.4276
3120.26 | -0.03302 | 0.21753 | 0.2423 | 0.29506 | 0.32761 | 0.35346 | 0.38373 | 0.43257
3121.224 | -0.03284 | 0.21891 | 0.24356 | 0.29792 | 0.33022 | 0.35654 | 0.38636 | 0.4342
3122.188 | -0.03256 | 0.21657 | 0.24058 | 0.29552 | 0.32688 | 0.35301 | 0.3819 | 0.42809
3123.153 | -0.03224 | 0.20978 | 0.23261 | 0.28685 | 0.31656 | 0.34186 | 0.36935 | 0.41341
3124.117 | -0.03191 | 0.19975 | 0.22111 | 0.27373 | 0.30141 | 0.32552 | 0.35139 | 0.39332
3125.081 | -0.0316 | 0.18901 | 0.2089 | 0.25978 | 0.28552 | 0.30841 | 0.33276 | 0.3731
3126.045 | -0.03134 | 0.18013 | 0.19879 | 0.24856 | 0.27282 | 0.29476 | 0.31795 | 0.3575
3127.01 | -0.03115 | 0.17471 | 0.19247 | 0.24215 | 0.26559 | 0.2869 | 0.30941 | 0.34904
3127.974 | -0.03108 | 0.17286 | 0.18997 | 0.2405 | 0.26373 | 0.28471 | 0.30701 | 0.34735
3128.938 | -0.03116 | 0.17332 | 0.18984 | 0.24166 | 0.26505 | 0.28583 | 0.30823 | 0.34947
3129.902 | -0.03142 | 0.17404 | 0.18985 | 0.2426 | 0.26613 | 0.28667 | 0.30923 | 0.35103
3130.866 | -0.03187 | 0.17311 | 0.18795 | 0.24054 | 0.26387 | 0.284 | 0.30652 | 0.34807
3131.831 | -0.03248 | 0.16964 | 0.18332 | 0.23438 | 0.25702 | 0.27659 | 0.29871 | 0.33911
3132.795 | -0.03318 | 0.16423 | 0.17672 | 0.2252 | 0.24682 | 0.26587 | 0.28724 | 0.32593
3133.759 | -0.03389 | 0.15858 | 0.17013 | 0.21572 | 0.23635 | 0.25512 | 0.27558 | 0.31255
3134.723 | -0.03452 | 0.15464 | 0.16569 | 0.20888 | 0.22891 | 0.24784 | 0.26745 | 0.30319
3135.688 | -0.03497 | 0.15368 | 0.16477 | 0.20655 | 0.22665 | 0.24617 | 0.26514 | 0.30043
3136.652 | -0.03522 | 0.1557 | 0.16732 | 0.20878 | 0.22964 | 0.25002 | 0.26864 | 0.30425
3137.616 | -0.03526 | 0.1594 | 0.17185 | 0.2137 | 0.23583 | 0.25702 | 0.27549 | 0.31192
3138.58 | -0.03513 | 0.16258 | 0.17593 | 0.21817 | 0.2417 | 0.26321 | 0.28158 | 0.31884
3139.544 | -0.03488 | 0.16309 | 0.17714 | 0.21904 | 0.24366 | 0.2646 | 0.28274 | 0.32029
3140.509 | -0.03457 | 0.15974 | 0.17414 | 0.21457 | 0.23966 | 0.25905 | 0.27672 | 0.31374
3141.473 | -0.03425 | 0.15288 | 0.16727 | 0.2053 | 0.23024 | 0.24736 | 0.26435 | 0.30017
3142.437 | -0.03395 | 0.14417 | 0.15836 | 0.19368 | 0.21811 | 0.23277 | 0.24905 | 0.28345
3143.401 | -0.03371 | 0.13577 | 0.14974 | 0.18281 | 0.20669 | 0.2192 | 0.23495 | 0.2682
3144.366 | -0.03353 | 0.12942 | 0.14331 | 0.17506 | 0.19857 | 0.20952 | 0.22508 | 0.25769
3145.33 | -0.03341 | 0.12582 | 0.13977 | 0.17127 | 0.19459 | 0.2046 | 0.22033 | 0.25279
3146.294 | -0.03335 | 0.12447 | 0.13853 | 0.17056 | 0.19366 | 0.2032 | 0.21939 | 0.25187
3147.258 | -0.03333 | 0.12403 | 0.13806 | 0.17082 | 0.19336 | 0.2026 | 0.21935 | 0.25156
3148.223 | -0.03332 | 0.12295 | 0.13661 | 0.1697 | 0.19103 | 0.19987 | 0.21703 | 0.24826
3149.187 | -0.03331 | 0.12017 | 0.13303 | 0.16566 | 0.18508 | 0.19323 | 0.21051 | 0.23986
3150.151 | -0.03331 | 0.11561 | 0.12728 | 0.15869 | 0.17573 | 0.18297 | 0.20002 | 0.22688
3151.115 | -0.03331 | 0.11013 | 0.12039 | 0.15025 | 0.16485 | 0.17117 | 0.1878 | 0.21204
3152.08 | -0.03338 | 0.10502 | 0.1139 | 0.14238 | 0.15494 | 0.16059 | 0.17679 | 0.19881
3153.044 | -0.03353 | 0.10139 | 0.10911 | 0.13678 | 0.14795 | 0.15335 | 0.16927 | 0.18978
3154.008 | -0.03379 | 0.09963 | 0.10655 | 0.13399 | 0.14452 | 0.15011 | 0.16596 | 0.18571
3154.972 | -0.03417 | 0.09932 | 0.10579 | 0.13332 | 0.14382 | 0.14991 | 0.16583 | 0.18538
3155.937 | -0.0346 | 0.0994 | 0.10572 | 0.13314 | 0.14399 | 0.15063 | 0.16659 | 0.18617
3156.901 | -0.03502 | 0.09876 | 0.10505 | 0.1317 | 0.14294 | 0.14996 | 0.1657 | 0.18525
3157.865 | -0.03532 | 0.09668 | 0.10292 | 0.12798 | 0.13942 | 0.14648 | 0.16162 | 0.18088
3158.829 | -0.03544 | 0.09324 | 0.09932 | 0.12216 | 0.1335 | 0.14032 | 0.15447 | 0.1733
3159.793 | -0.03535 | 0.08919 | 0.09499 | 0.11552 | 0.12652 | 0.13301 | 0.14596 | 0.16445
3160.758 | -0.03509 | 0.08559 | 0.09103 | 0.10974 | 0.12028 | 0.12661 | 0.13836 | 0.15688
3161.722 | -0.03473 | 0.08327 | 0.08832 | 0.10608 | 0.11618 | 0.12268 | 0.13343 | 0.15245
3162.686 | -0.03437 | 0.08244 | 0.08712 | 0.10483 | 0.11453 | 0.12161 | 0.13163 | 0.1515
3163.65 | -0.0341 | 0.08265 | 0.08697 | 0.10521 | 0.1145 | 0.12245 | 0.13198 | 0.1527
3164.615 | -0.03397 | 0.08295 | 0.08691 | 0.10571 | 0.11445 | 0.12338 | 0.13254 | 0.15363
3165.579 | -0.03399 | 0.08237 | 0.08593 | 0.10476 | 0.11273 | 0.12249 | 0.13126 | 0.15181
3166.543 | -0.03411 | 0.08033 | 0.08348 | 0.10149 | 0.10842 | 0.11874 | 0.12698 | 0.14595
3167.507 | -0.03428 | 0.07691 | 0.0797 | 0.0961 | 0.1018 | 0.11242 | 0.11998 | 0.13663
3168.471 | -0.03443 | 0.07278 | 0.07535 | 0.08974 | 0.0942 | 0.10494 | 0.1118 | 0.12588
3169.436 | -0.03453 | 0.06886 | 0.07139 | 0.08389 | 0.08728 | 0.09811 | 0.10436 | 0.11621
3170.4 | -0.03457 | 0.06588 | 0.06859 | 0.0797 | 0.08231 | 0.09329 | 0.09914 | 0.10943
3171.364 | -0.03458 | 0.06408 | 0.06714 | 0.07748 | 0.07965 | 0.09082 | 0.09649 | 0.106
3172.328 | -0.03459 | 0.06318 | 0.06665 | 0.07665 | 0.07873 | 0.09004 | 0.09564 | 0.105
3173.293 | -0.03462 | 0.06253 | 0.06634 | 0.07607 | 0.07832 | 0.08959 | 0.09507 | 0.1046
3174.257 | -0.03468 | 0.06145 | 0.06542 | 0.07455 | 0.07716 | 0.08812 | 0.09325 | 0.10291
3175.221 | -0.03479 | 0.05956 | 0.06344 | 0.0714 | 0.07449 | 0.0849 | 0.08932 | 0.09886
3176.185 | -0.03492 | 0.05693 | 0.06049 | 0.06672 | 0.07038 | 0.08011 | 0.08348 | 0.09265
3177.15 | -0.03508 | 0.05401 | 0.05707 | 0.06133 | 0.06565 | 0.07468 | 0.07681 | 0.0855
3178.114 | -0.03526 | 0.05142 | 0.05385 | 0.05628 | 0.06133 | 0.06974 | 0.07067 | 0.07899
3179.078 | -0.03545 | 0.04961 | 0.05132 | 0.05239 | 0.05819 | 0.06606 | 0.06603 | 0.07424
3180.042 | -0.03565 | 0.04865 | 0.04957 | 0.04993 | 0.0564 | 0.06373 | 0.06312 | 0.07147
3181.007 | -0.03585 | 0.04827 | 0.04832 | 0.04861 | 0.05548 | 0.06214 | 0.06141 | 0.07
3181.971 | -0.03604 | 0.04796 | 0.04711 | 0.04777 | 0.05462 | 0.06042 | 0.05994 | 0.06863
3182.935 | -0.03619 | 0.04724 | 0.04553 | 0.04677 | 0.05307 | 0.05783 | 0.05786 | 0.06633
3183.899 | -0.03629 | 0.04587 | 0.0435 | 0.04529 | 0.05054 | 0.05419 | 0.05486 | 0.06269
3184.864 | -0.03633 | 0.04394 | 0.04124 | 0.04347 | 0.0473 | 0.04997 | 0.05124 | 0.05812
3185.828 | -0.0363 | 0.04182 | 0.03921 | 0.04173 | 0.04404 | 0.046 | 0.04775 | 0.05359
3186.792 | -0.0362 | 0.03994 | 0.0378 | 0.04053 | 0.04146 | 0.04307 | 0.04513 | 0.05005
3187.756 | -0.03605 | 0.0386 | 0.0372 | 0.04006 | 0.03995 | 0.04159 | 0.04373 | 0.04801
3188.72 | -0.03586 | 0.03784 | 0.03725 | 0.04012 | 0.03938 | 0.04134 | 0.04332 | 0.04727
3189.685 | -0.03565 | 0.03746 | 0.03752 | 0.04019 | 0.03923 | 0.04165 | 0.04322 | 0.04705
3190.649 | -0.03544 | 0.03712 | 0.03753 | 0.03969 | 0.03878 | 0.04166 | 0.04259 | 0.0464
3191.613 | -0.03526 | 0.0365 | 0.03694 | 0.03827 | 0.0375 | 0.04072 | 0.04086 | 0.0446
3192.577 | -0.03514 | 0.03546 | 0.03569 | 0.03593 | 0.03525 | 0.03862 | 0.03792 | 0.04156
3193.542 | -0.03508 | 0.03407 | 0.03401 | 0.0331 | 0.03235 | 0.03565 | 0.03421 | 0.03775
3194.506 | -0.03508 | 0.03253 | 0.03229 | 0.03037 | 0.0294 | 0.03238 | 0.03042 | 0.03398
3195.47 | -0.03515 | 0.03112 | 0.03088 | 0.02825 | 0.02694 | 0.02937 | 0.02718 | 0.03095
3196.434 | -0.03524 | 0.03 | 0.02993 | 0.027 | 0.0253 | 0.02694 | 0.02483 | 0.02896
3197.398 | -0.03533 | 0.0292 | 0.02939 | 0.02648 | 0.02439 | 0.02508 | 0.02329 | 0.02781
3198.363 | -0.03539 | 0.02861 | 0.02901 | 0.0263 | 0.02386 | 0.02348 | 0.02216 | 0.02694
3199.327 | -0.0354 | 0.02806 | 0.02851 | 0.02599 | 0.02323 | 0.02179 | 0.02099 | 0.0257
3200.291 | -0.03535 | 0.02741 | 0.02772 | 0.0252 | 0.02218 | 0.01981 | 0.01949 | 0.02374
3201.255 | -0.03529 | 0.02659 | 0.02661 | 0.02384 | 0.02063 | 0.01754 | 0.01764 | 0.02106
3202.22 | -0.03521 | 0.02565 | 0.02531 | 0.02206 | 0.01875 | 0.01521 | 0.01565 | 0.01803
3203.184 | -0.03516 | 0.02471 | 0.02396 | 0.02016 | 0.01683 | 0.01309 | 0.01381 | 0.01515
3204.148 | -0.03513 | 0.02386 | 0.02271 | 0.01838 | 0.01511 | 0.01139 | 0.01233 | 0.01278
3205.112 | -0.03512 | 0.02317 | 0.02156 | 0.01686 | 0.01366 | 0.01011 | 0.0112 | 0.01102
3206.077 | -0.03511 | 0.0226 | 0.02044 | 0.01557 | 0.0124 | 0.00911 | 0.01028 | 0.00969
3207.041 | -0.03511 | 0.0221 | 0.01929 | 0.01439 | 0.01116 | 0.00816 | 0.00933 | 0.00849
3208.005 | -0.0351 | 0.02158 | 0.01806 | 0.01321 | 0.0098 | 0.00709 | 0.00819 | 0.00718
3208.969 | -0.03511 | 0.02099 | 0.0168 | 0.01196 | 0.00832 | 0.00583 | 0.00683 | 0.00567
3209.934 | -0.03516 | 0.02033 | 0.01566 | 0.01068 | 0.00688 | 0.00447 | 0.00536 | 0.00409
3210.898 | -0.03528 | 0.01962 | 0.01477 | 0.00947 | 0.00568 | 0.00317 | 0.00396 | 0.00268
3211.862 | -0.03548 | 0.0189 | 0.01421 | 0.00841 | 0.0049 | 0.00205 | 0.00273 | 0.00163
3212.826 | -0.03574 | 0.0182 | 0.01395 | 0.00754 | 0.00457 | 0.00114 | 0.00168 | 0.000952621
3213.791 | -0.03604 | 0.01754 | 0.01388 | 0.00684 | 0.00453 | 0.000365025 | 0.00066551 | 0.000493713
3214.755 | -0.03631 | 0.0169 | 0.01384 | 0.00621 | 0.00455 | -0.000404312 | -0.00047945 | -1.49763e-05
3215.719 | -0.03652 | 0.01631 | 0.01372 | 0.00562 | 0.00436 | -0.00129 | -0.00186 | -0.000818368
3216.683 | -0.03663 | 0.01578 | 0.01345 | 0.00503 | 0.00382 | -0.00231 | -0.00347 | -0.00202
3217.647 | -0.03664 | 0.01537 | 0.01309 | 0.00447 | 0.00296 | -0.0034 | -0.00513 | -0.00356
3218.612 | -0.03656 | 0.01513 | 0.01271 | 0.004 | 0.00191 | -0.00444 | -0.00663 | -0.0052
3219.576 | -0.03643 | 0.0151 | 0.01239 | 0.00365 | 0.000885149 | -0.00527 | -0.00778 | -0.00672
3220.54 | -0.03629 | 0.01525 | 0.01212 | 0.00339 | 4.3706e-05 | -0.00584 | -0.00849 | -0.00794
3221.504 | -0.03617 | 0.0155 | 0.01185 | 0.00316 | -0.000551596 | -0.00615 | -0.00881 | -0.00881
3222.469 | -0.0361 | 0.01576 | 0.01149 | 0.0029 | -0.000945345 | -0.00629 | -0.00891 | -0.0094
3223.433 | -0.03609 | 0.01593 | 0.01097 | 0.00257 | -0.00124 | -0.00636 | -0.00896 | -0.00984
3224.397 | -0.03612 | 0.01593 | 0.0103 | 0.00218 | -0.00154 | -0.00643 | -0.00907 | -0.01024
3225.361 | -0.0362 | 0.01574 | 0.00954 | 0.00179 | -0.00189 | -0.00654 | -0.00929 | -0.01065
3226.325 | -0.0363 | 0.01539 | 0.00884 | 0.00149 | -0.00229 | -0.00668 | -0.00958 | -0.01106
3227.29 | -0.03641 | 0.01494 | 0.00832 | 0.00133 | -0.0027 | -0.00683 | -0.00989 | -0.01147
3228.254 | -0.03651 | 0.01443 | 0.00806 | 0.00127 | -0.00309 | -0.007 | -0.01018 | -0.01188
3229.218 | -0.03657 | 0.01388 | 0.00803 | 0.00122 | -0.0035 | -0.00722 | -0.01046 | -0.01236
3230.182 | -0.03658 | 0.01331 | 0.00815 | 0.00106 | -0.00399 | -0.00754 | -0.01079 | -0.01296
3231.147 | -0.03652 | 0.01271 | 0.00829 | 0.000656816 | -0.00463 | -0.00801 | -0.01121 | -0.01376
3232.111 | -0.03639 | 0.01209 | 0.00832 | -2.6407e-05 | -0.00546 | -0.00865 | -0.01173 | -0.01474
3233.075 | -0.03617 | 0.01147 | 0.00819 | -0.000956685 | -0.00643 | -0.00943 | -0.01232 | -0.01582
3234.039 | -0.03589 | 0.01091 | 0.0079 | -0.00202 | -0.00743 | -0.01026 | -0.01289 | -0.01688
3235.004 | -0.03555 | 0.01048 | 0.00751 | -0.00308 | -0.00831 | -0.01109 | -0.01337 | -0.01777
3235.968 | -0.03518 | 0.01022 | 0.00711 | -0.00399 | -0.00895 | -0.01186 | -0.01374 | -0.01845
3236.932 | -0.03482 | 0.01012 | 0.00678 | -0.00468 | -0.00931 | -0.01255 | -0.01403 | -0.01893
3237.896 | -0.0345 | 0.01012 | 0.00653 | -0.00513 | -0.00943 | -0.01319 | -0.01432 | -0.01931
3238.861 | -0.03425 | 0.01013 | 0.00636 | -0.00539 | -0.00943 | -0.01383 | -0.01471 | -0.01971
3239.825 | -0.03411 | 0.01004 | 0.00623 | -0.00551 | -0.00945 | -0.01452 | -0.01528 | -0.02026
3240.789 | -0.03408 | 0.00979 | 0.00608 | -0.00557 | -0.00963 | -0.01527 | -0.01602 | -0.02101
3241.753 | -0.03419 | 0.00938 | 0.00589 | -0.00564 | -0.01001 | -0.01606 | -0.01689 | -0.02192
3242.718 | -0.0344 | 0.00886 | 0.00562 | -0.00575 | -0.0106 | -0.01684 | -0.01779 | -0.02291
3243.682 | -0.03469 | 0.00832 | 0.00529 | -0.00593 | -0.01132 | -0.01755 | -0.01862 | -0.02387
3244.646 | -0.03501 | 0.00787 | 0.0049 | -0.00621 | -0.01208 | -0.0181 | -0.01929 | -0.02471
3245.61 | -0.03532 | 0.00756 | 0.00446 | -0.00656 | -0.01279 | -0.01845 | -0.0198 | -0.02536
3246.574 | -0.03556 | 0.00737 | 0.00399 | -0.00697 | -0.01339 | -0.01857 | -0.02015 | -0.02582
3247.539 | -0.03571 | 0.00724 | 0.0035 | -0.00741 | -0.01384 | -0.01846 | -0.02039 | -0.02612
3248.503 | -0.03577 | 0.00707 | 0.00301 | -0.00784 | -0.01414 | -0.01817 | -0.02055 | -0.0263
3249.467 | -0.03576 | 0.00678 | 0.00255 | -0.00821 | -0.0143 | -0.01779 | -0.02065 | -0.02643
3250.431 | -0.03572 | 0.00633 | 0.00215 | -0.0085 | -0.01431 | -0.01741 | -0.02073 | -0.02654
3251.396 | -0.03569 | 0.00577 | 0.00186 | -0.0087 | -0.01419 | -0.01712 | -0.02077 | -0.02666
3252.36 | -0.0357 | 0.00517 | 0.00171 | -0.00879 | -0.01398 | -0.01698 | -0.02079 | -0.02681
3253.324 | -0.03576 | 0.00464 | 0.00172 | -0.00879 | -0.01372 | -0.01705 | -0.02083 | -0.02698
3254.288 | -0.03587 | 0.00427 | 0.0019 | -0.00872 | -0.01348 | -0.01731 | -0.02092 | -0.02716
3255.252 | -0.03598 | 0.0041 | 0.0022 | -0.00862 | -0.01331 | -0.01771 | -0.0211 | -0.02734
3256.217 | -0.03606 | 0.00412 | 0.00258 | -0.0085 | -0.01329 | -0.0182 | -0.02141 | -0.0275
3257.181 | -0.03607 | 0.00426 | 0.00295 | -0.00841 | -0.01342 | -0.01872 | -0.02185 | -0.02767
3258.145 | -0.03598 | 0.00446 | 0.00325 | -0.00839 | -0.01372 | -0.01921 | -0.02241 | -0.02786
3259.109 | -0.03582 | 0.00467 | 0.00343 | -0.00848 | -0.01414 | -0.01966 | -0.02303 | -0.02813
3260.074 | -0.03561 | 0.00486 | 0.00349 | -0.0087 | -0.01462 | -0.02004 | -0.02364 | -0.0285
3261.038 | -0.03542 | 0.00504 | 0.00345 | -0.00908 | -0.01511 | -0.02036 | -0.02416 | -0.02899
3262.002 | -0.0353 | 0.0052 | 0.00334 | -0.0096 | -0.01555 | -0.0206 | -0.02454 | -0.02959
3262.966 | -0.03531 | 0.00534 | 0.0032 | -0.01018 | -0.01591 | -0.02077 | -0.02477 | -0.03027
3263.931 | -0.03546 | 0.00544 | 0.00302 | -0.01077 | -0.01616 | -0.02088 | -0.02488 | -0.031
3264.895 | -0.03575 | 0.00545 | 0.0028 | -0.01126 | -0.01631 | -0.02096 | -0.02495 | -0.03176
3265.859 | -0.03613 | 0.00535 | 0.00249 | -0.01157 | -0.01639 | -0.02106 | -0.02506 | -0.03254
3266.823 | -0.03654 | 0.00513 | 0.00204 | -0.01165 | -0.01643 | -0.02123 | -0.02529 | -0.03332
3267.788 | -0.03691 | 0.0048 | 0.00144 | -0.01152 | -0.01647 | -0.02153 | -0.02569 | -0.03409
3268.752 | -0.03718 | 0.00443 | 0.000715555 | -0.0112 | -0.01652 | -0.02198 | -0.02625 | -0.03482
3269.716 | -0.03731 | 0.00408 | -4.39998e-05 | -0.0108 | -0.01662 | -0.02258 | -0.02688 | -0.03545
3270.68 | -0.0373 | 0.00379 | -0.000728602 | -0.01043 | -0.01678 | -0.02325 | -0.02749 | -0.0359
3271.645 | -0.03715 | 0.0036 | -0.00122 | -0.01018 | -0.017 | -0.02392 | -0.02796 | -0.0361
3272.609 | -0.03687 | 0.00349 | -0.00142 | -0.01013 | -0.01726 | -0.0245 | -0.02821 | -0.036
3273.573 | -0.03651 | 0.00346 | -0.0013 | -0.01032 | -0.01755 | -0.0249 | -0.0282 | -0.03562
3274.537 | -0.03608 | 0.00348 | -0.000877232 | -0.0107 | -0.01782 | -0.02507 | -0.02795 | -0.03502
3275.501 | -0.03563 | 0.00355 | -0.000222405 | -0.01119 | -0.01804 | -0.025 | -0.02752 | -0.03428
3276.466 | -0.03519 | 0.00368 | 0.000558601 | -0.01169 | -0.01816 | -0.02471 | -0.027 | -0.03351
3277.43 | -0.0348 | 0.00388 | 0.00136 | -0.0121 | -0.01814 | -0.02426 | -0.02648 | -0.03277
3278.394 | -0.03449 | 0.00417 | 0.00208 | -0.01235 | -0.01798 | -0.02371 | -0.02603 | -0.03209
3279.358 | -0.03428 | 0.00453 | 0.00267 | -0.01243 | -0.01772 | -0.02316 | -0.02571 | -0.03148
3280.323 | -0.03416 | 0.00491 | 0.00308 | -0.01239 | -0.01744 | -0.02268 | -0.02555 | -0.03093
3281.287 | -0.03411 | 0.00527 | 0.00331 | -0.01227 | -0.01721 | -0.02234 | -0.02558 | -0.03046
3282.251 | -0.03409 | 0.00557 | 0.00337 | -0.01214 | -0.01712 | -0.02216 | -0.02581 | -0.0301
3283.215 | -0.03405 | 0.00575 | 0.0033 | -0.01204 | -0.01721 | -0.02215 | -0.0262 | -0.02989
3284.179 | -0.03396 | 0.0058 | 0.00314 | -0.01196 | -0.01746 | -0.02228 | -0.02672 | -0.02988
3285.144 | -0.03381 | 0.0057 | 0.00296 | -0.01189 | -0.01783 | -0.02249 | -0.02731 | -0.03008
3286.108 | -0.03362 | 0.00547 | 0.0028 | -0.01179 | -0.01819 | -0.02272 | -0.02788 | -0.03051
3287.072 | -0.03344 | 0.00511 | 0.00269 | -0.01164 | -0.01847 | -0.02294 | -0.02836 | -0.03113
3288.036 | -0.03331 | 0.00464 | 0.00265 | -0.01147 | -0.01859 | -0.02313 | -0.02871 | -0.03191
3289.001 | -0.03328 | 0.0041 | 0.00264 | -0.01133 | -0.01857 | -0.02331 | -0.02891 | -0.03279
3289.965 | -0.03337 | 0.00354 | 0.00265 | -0.01129 | -0.01844 | -0.02348 | -0.02897 | -0.03372
3290.929 | -0.03357 | 0.00304 | 0.00262 | -0.01141 | -0.01829 | -0.02365 | -0.02895 | -0.03468
3291.893 | -0.03385 | 0.00268 | 0.00255 | -0.01173 | -0.01819 | -0.0238 | -0.02889 | -0.03561
3292.858 | -0.03416 | 0.00251 | 0.00241 | -0.01222 | -0.0182 | -0.0239 | -0.02886 | -0.03648
3293.822 | -0.03447 | 0.00255 | 0.00223 | -0.01281 | -0.01831 | -0.02389 | -0.02889 | -0.03723
3294.786 | -0.03474 | 0.00277 | 0.00203 | -0.01343 | -0.01848 | -0.02378 | -0.02897 | -0.03783
3295.75 | -0.03494 | 0.00311 | 0.00183 | -0.01396 | -0.01866 | -0.02358 | -0.0291 | -0.03828
3296.715 | -0.03506 | 0.00347 | 0.00167 | -0.01435 | -0.01879 | -0.02338 | -0.02923 | -0.03856
3297.679 | -0.03509 | 0.00379 | 0.00157 | -0.01454 | -0.01884 | -0.02324 | -0.02935 | -0.03869
3298.643 | -0.03503 | 0.00402 | 0.00156 | -0.01452 | -0.01882 | -0.02325 | -0.0294 | -0.0387
3299.607 | -0.03489 | 0.00416 | 0.00167 | -0.01432 | -0.01872 | -0.02342 | -0.02939 | -0.03861
3300.572 | -0.03468 | 0.00423 | 0.00191 | -0.01399 | -0.01855 | -0.02371 | -0.02928 | -0.03841
3301.536 | -0.03443 | 0.00428 | 0.0023 | -0.01357 | -0.01831 | -0.02401 | -0.02907 | -0.03813
3302.5 | -0.03417 | 0.00432 | 0.00282 | -0.01314 | -0.01799 | -0.02422 | -0.02876 | -0.03776
3303.464 | -0.03392 | 0.0044 | 0.00343 | -0.01275 | -0.01757 | -0.02423 | -0.02833 | -0.03733
3304.428 | -0.03367 | 0.00451 | 0.00406 | -0.01242 | -0.01707 | -0.02401 | -0.02777 | -0.03687
3305.393 | -0.03341 | 0.00468 | 0.00462 | -0.01218 | -0.01652 | -0.02358 | -0.02706 | -0.03641
3306.357 | -0.03311 | 0.00491 | 0.00504 | -0.01202 | -0.01601 | -0.02301 | -0.02621 | -0.03599
3307.321 | -0.03276 | 0.00519 | 0.00524 | -0.01194 | -0.01559 | -0.02243 | -0.02527 | -0.03562
3308.285 | -0.03234 | 0.00551 | 0.00519 | -0.01193 | -0.01536 | -0.02193 | -0.02432 | -0.03529
3309.25 | -0.0319 | 0.00581 | 0.0049 | -0.01201 | -0.01535 | -0.02161 | -0.0235 | -0.03499
3310.214 | -0.0315 | 0.00602 | 0.00442 | -0.0122 | -0.01556 | -0.02149 | -0.02296 | -0.0347
3311.178 | -0.03123 | 0.00607 | 0.0038 | -0.01252 | -0.01596 | -0.02159 | -0.02284 | -0.03444
3312.142 | -0.03116 | 0.00591 | 0.00313 | -0.01298 | -0.01649 | -0.02188 | -0.0232 | -0.03425
3313.106 | -0.03131 | 0.00555 | 0.00248 | -0.01355 | -0.01708 | -0.02234 | -0.02401 | -0.03418
3314.071 | -0.03168 | 0.00504 | 0.00188 | -0.01414 | -0.01767 | -0.02292 | -0.02516 | -0.03423
3315.035 | -0.03219 | 0.0045 | 0.00137 | -0.01466 | -0.01821 | -0.02356 | -0.02647 | -0.03442
3315.999 | -0.03274 | 0.00406 | 0.000961022 | -0.01501 | -0.01866 | -0.0242 | -0.02773 | -0.03469
3316.963 | -0.03326 | 0.0038 | 0.000629074 | -0.01513 | -0.01903 | -0.02476 | -0.0288 | -0.03497
3317.928 | -0.03365 | 0.00378 | 0.000352988 | -0.01501 | -0.0193 | -0.02516 | -0.02958 | -0.03518
3318.892 | -0.0339 | 0.00395 | 0.000103921 | -0.01473 | -0.01951 | -0.02536 | -0.03007 | -0.03528
3319.856 | -0.03401 | 0.00423 | -0.000140432 | -0.01438 | -0.01966 | -0.02531 | -0.03033 | -0.03525
3320.82 | -0.03402 | 0.00452 | -0.000386469 | -0.01406 | -0.01979 | -0.02507 | -0.03045 | -0.03514
3321.785 | -0.03395 | 0.00472 | -0.00062158 | -0.01384 | -0.01993 | -0.02468 | -0.03053 | -0.03497
3322.749 | -0.03384 | 0.00479 | -0.000818302 | -0.01374 | -0.02009 | -0.02423 | -0.03061 | -0.03479
3323.713 | -0.0337 | 0.00473 | -0.000945411 | -0.01371 | -0.02027 | -0.02382 | -0.0307 | -0.03462
3324.677 | -0.03353 | 0.00459 | -0.000983265 | -0.01369 | -0.02047 | -0.02351 | -0.0308 | -0.03446
3325.642 | -0.03335 | 0.00444 | -0.000936054 | -0.01364 | -0.02065 | -0.02335 | -0.03086 | -0.0343
3326.606 | -0.03314 | 0.00432 | -0.000834937 | -0.01353 | -0.02078 | -0.02333 | -0.03088 | -0.03414
3327.57 | -0.03293 | 0.00426 | -0.000729694 | -0.01338 | -0.02084 | -0.02342 | -0.03084 | -0.03401
3328.534 | -0.03273 | 0.00429 | -0.000671902 | -0.01321 | -0.0208 | -0.02358 | -0.03073 | -0.03396
3329.499 | -0.03255 | 0.0044 | -0.000696515 | -0.01305 | -0.02063 | -0.02376 | -0.03054 | -0.034
3330.463 | -0.03239 | 0.00459 | -0.000809207 | -0.01287 | -0.02031 | -0.02392 | -0.03026 | -0.03415
3331.427 | -0.03226 | 0.00483 | -0.000984984 | -0.01265 | -0.01983 | -0.02403 | -0.02985 | -0.03436
3332.391 | -0.03215 | 0.00508 | -0.00118 | -0.01236 | -0.01921 | -0.02407 | -0.0293 | -0.03455
3333.355 | -0.03205 | 0.00531 | -0.00134 | -0.012 | -0.01847 | -0.02404 | -0.02864 | -0.03465
3334.32 | -0.03199 | 0.00544 | -0.00143 | -0.0116 | -0.01768 | -0.02395 | -0.02793 | -0.03461
3335.284 | -0.03196 | 0.00544 | -0.00142 | -0.01123 | -0.01696 | -0.02383 | -0.02722 | -0.03441
3336.248 | -0.03198 | 0.00529 | -0.00132 | -0.01097 | -0.01642 | -0.02369 | -0.02661 | -0.03409
3337.212 | -0.03206 | 0.005 | -0.00113 | -0.01087 | -0.01613 | -0.02358 | -0.02615 | -0.03374
3338.177 | -0.03219 | 0.00464 | -0.000875049 | -0.01094 | -0.01614 | -0.02353 | -0.02587 | -0.0334
3339.141 | -0.03235 | 0.00426 | -0.000571352 | -0.01114 | -0.01642 | -0.02356 | -0.02577 | -0.03315
3340.105 | -0.03249 | 0.00389 | -0.000238864 | -0.01138 | -0.01691 | -0.02371 | -0.02584 | -0.033
3341.069 | -0.03259 | 0.00355 | 9.93804e-05 | -0.01162 | -0.01749 | -0.02398 | -0.02608 | -0.03294
3342.033 | -0.03261 | 0.00323 | 0.000417723 | -0.01181 | -0.01806 | -0.02435 | -0.02648 | -0.03297
3342.998 | -0.03255 | 0.00289 | 0.000691096 | -0.01199 | -0.01854 | -0.02478 | -0.02702 | -0.03309
3343.962 | -0.03242 | 0.00253 | 0.000902714 | -0.0122 | -0.01892 | -0.02521 | -0.02769 | -0.03329
3344.926 | -0.03222 | 0.00219 | 0.00105 | -0.0125 | -0.01918 | -0.02558 | -0.0284 | -0.03358
3345.89 | -0.03199 | 0.00196 | 0.00115 | -0.0129 | -0.01937 | -0.02583 | -0.02908 | -0.03392
3346.855 | -0.03176 | 0.00192 | 0.00123 | -0.01335 | -0.01949 | -0.02589 | -0.02963 | -0.03426
3347.819 | -0.03154 | 0.00216 | 0.00132 | -0.01378 | -0.01954 | -0.02578 | -0.02996 | -0.03451
3348.783 | -0.03134 | 0.00268 | 0.00144 | -0.01408 | -0.01951 | -0.02552 | -0.03007 | -0.03459
3349.747 | -0.03117 | 0.00341 | 0.00162 | -0.01417 | -0.01938 | -0.02516 | -0.02999 | -0.03446
3350.712 | -0.03102 | 0.00421 | 0.00184 | -0.014 | -0.01913 | -0.02479 | -0.02981 | -0.0341
3351.676 | -0.03086 | 0.00491 | 0.0021 | -0.01357 | -0.01879 | -0.02447 | -0.02963 | -0.0336
3352.64 | -0.03069 | 0.00538 | 0.00238 | -0.01295 | -0.01842 | -0.02425 | -0.02957 | -0.03306
3353.604 | -0.0305 | 0.00554 | 0.00266 | -0.0122 | -0.01807 | -0.02414 | -0.02966 | -0.03259
3354.569 | -0.03031 | 0.0054 | 0.00291 | -0.0114 | -0.01782 | -0.02413 | -0.02989 | -0.0323
3355.533 | -0.03014 | 0.00504 | 0.00311 | -0.01064 | -0.01769 | -0.0242 | -0.03022 | -0.0322
3356.497 | -0.03004 | 0.00459 | 0.00322 | -0.01 | -0.0177 | -0.02432 | -0.03056 | -0.0323
3357.461 | -0.03002 | 0.00415 | 0.00321 | -0.00954 | -0.01784 | -0.02444 | -0.03083 | -0.03253
3358.426 | -0.03011 | 0.0038 | 0.00304 | -0.00931 | -0.01807 | -0.02454 | -0.03096 | -0.03282
3359.39 | -0.03028 | 0.00356 | 0.00274 | -0.00935 | -0.01834 | -0.02456 | -0.0309 | -0.03308
3360.354 | -0.03051 | 0.00346 | 0.00234 | -0.00964 | -0.01863 | -0.02449 | -0.03062 | -0.03325
3361.318 | -0.03074 | 0.00348 | 0.0019 | -0.01013 | -0.01889 | -0.02427 | -0.03013 | -0.03333
3362.282 | -0.03093 | 0.00362 | 0.00151 | -0.01072 | -0.0191 | -0.0239 | -0.02944 | -0.03331
3363.247 | -0.03106 | 0.00388 | 0.00122 | -0.01131 | -0.01921 | -0.02339 | -0.02863 | -0.03323
3364.211 | -0.03112 | 0.00423 | 0.00108 | -0.0118 | -0.01921 | -0.0228 | -0.0278 | -0.03316
3365.175 | -0.03113 | 0.00464 | 0.00107 | -0.01212 | -0.01906 | -0.02221 | -0.02707 | -0.03317
3366.139 | -0.03111 | 0.00504 | 0.00117 | -0.01223 | -0.01878 | -0.02171 | -0.02656 | -0.03329
3367.104 | -0.03104 | 0.00537 | 0.00133 | -0.01217 | -0.01838 | -0.02138 | -0.02631 | -0.03355
3368.068 | -0.03091 | 0.00557 | 0.00152 | -0.01196 | -0.01793 | -0.02124 | -0.02633 | -0.03391
3369.032 | -0.0307 | 0.00564 | 0.00172 | -0.01165 | -0.01748 | -0.02127 | -0.02653 | -0.0343
3369.996 | -0.03039 | 0.00559 | 0.00195 | -0.01126 | -0.01709 | -0.02139 | -0.0268 | -0.03462
3370.96 | -0.02999 | 0.00549 | 0.00221 | -0.01083 | -0.0168 | -0.02153 | -0.02701 | -0.03479
3371.925 | -0.02953 | 0.00541 | 0.00247 | -0.01037 | -0.01664 | -0.02162 | -0.02708 | -0.03478
3372.889 | -0.0291 | 0.0054 | 0.0027 | -0.00992 | -0.01662 | -0.02161 | -0.02702 | -0.03459
3373.853 | -0.02877 | 0.00549 | 0.00286 | -0.00949 | -0.01672 | -0.0215 | -0.02685 | -0.0343
3374.817 | -0.02858 | 0.00564 | 0.0029 | -0.0091 | -0.01695 | -0.02129 | -0.02664 | -0.03399
3375.782 | -0.02856 | 0.00584 | 0.00281 | -0.00877 | -0.01727 | -0.02103 | -0.02643 | -0.03371
3376.746 | -0.02867 | 0.00603 | 0.00262 | -0.00846 | -0.01764 | -0.02074 | -0.02627 | -0.03348
3377.71 | -0.02884 | 0.00618 | 0.00237 | -0.00818 | -0.01801 | -0.02046 | -0.02616 | -0.03324
3378.674 | -0.02902 | 0.00629 | 0.00214 | -0.0079 | -0.01829 | -0.0202 | -0.02607 | -0.03292
3379.639 | -0.02915 | 0.0064 | 0.00198 | -0.00763 | -0.01844 | -0.02 | -0.02603 | -0.03245
3380.603 | -0.02922 | 0.00652 | 0.00191 | -0.00741 | -0.0184 | -0.01988 | -0.02603 | -0.03181
3381.567 | -0.02925 | 0.0067 | 0.0019 | -0.00726 | -0.0182 | -0.01987 | -0.02612 | -0.03106
3382.531 | -0.02928 | 0.00694 | 0.00192 | -0.00723 | -0.01788 | -0.01994 | -0.0263 | -0.03032
3383.496 | -0.02935 | 0.00724 | 0.00192 | -0.00733 | -0.01753 | -0.02007 | -0.02654 | -0.02972
3384.46 | -0.02946 | 0.00754 | 0.0019 | -0.0075 | -0.01724 | -0.02018 | -0.02679 | -0.02938
3385.424 | -0.0296 | 0.00778 | 0.00188 | -0.00771 | -0.01708 | -0.02022 | -0.02696 | -0.02933
3386.388 | -0.02976 | 0.00788 | 0.00189 | -0.00787 | -0.01704 | -0.02012 | -0.02702 | -0.02953
3387.353 | -0.0299 | 0.00778 | 0.00199 | -0.00795 | -0.01709 | -0.01989 | -0.02695 | -0.02988
3388.317 | -0.03001 | 0.00747 | 0.00219 | -0.00796 | -0.01713 | -0.01953 | -0.02681 | -0.03027
3389.281 | -0.0301 | 0.00701 | 0.00252 | -0.00793 | -0.01705 | -0.01911 | -0.02668 | -0.0306
3390.245 | -0.03017 | 0.0065 | 0.00294 | -0.0079 | -0.0168 | -0.01867 | -0.02661 | -0.03083
3391.209 | -0.03021 | 0.00609 | 0.00344 | -0.00789 | -0.01634 | -0.01826 | -0.02661 | -0.03095
3392.174 | -0.03022 | 0.00592 | 0.00398 | -0.00788 | -0.01571 | -0.0179 | -0.02662 | -0.03096
3393.138 | -0.03018 | 0.00609 | 0.00453 | -0.00784 | -0.015 | -0.01758 | -0.02653 | -0.03089
3394.102 | -0.03007 | 0.00661 | 0.00505 | -0.00771 | -0.01432 | -0.0173 | -0.02626 | -0.03075
3395.066 | -0.0299 | 0.00738 | 0.00549 | -0.00746 | -0.01375 | -0.01711 | -0.02578 | -0.03055
3396.031 | -0.02971 | 0.00824 | 0.00578 | -0.00712 | -0.01336 | -0.01708 | -0.02518 | -0.03031
3396.995 | -0.02954 | 0.009 | 0.00587 | -0.00678 | -0.01318 | -0.01729 | -0.02462 | -0.03011
3397.959 | -0.02945 | 0.00949 | 0.00571 | -0.00654 | -0.01321 | -0.01782 | -0.02429 | -0.03002
3398.923 | -0.02946 | 0.00962 | 0.00529 | -0.00649 | -0.01342 | -0.01868 | -0.02433 | -0.03014
3399.887 | -0.02956 | 0.00939 | 0.00467 | -0.00669 | -0.01377 | -0.01982 | -0.02475 | -0.03053
3400.852 | -0.02972 | 0.00889 | 0.00395 | -0.00709 | -0.01421 | -0.02112 | -0.02546 | -0.0312
3401.816 | -0.02988 | 0.00825 | 0.00323 | -0.00763 | -0.01471 | -0.0224 | -0.02627 | -0.0321
3402.78 | -0.02997 | 0.00761 | 0.00261 | -0.00821 | -0.0152 | -0.0235 | -0.02697 | -0.03311
3403.744 | -0.02997 | 0.00709 | 0.00215 | -0.00873 | -0.01561 | -0.0243 | -0.02741 | -0.0341
3404.709 | -0.02988 | 0.00679 | 0.00189 | -0.00914 | -0.01588 | -0.02473 | -0.02751 | -0.03496
3405.673 | -0.02969 | 0.00676 | 0.0018 | -0.0094 | -0.01593 | -0.02476 | -0.02729 | -0.03559
3406.637 | -0.02944 | 0.00705 | 0.00188 | -0.00948 | -0.01572 | -0.02439 | -0.02682 | -0.03595
3407.601 | -0.02911 | 0.00768 | 0.00212 | -0.00937 | -0.01524 | -0.02366 | -0.02617 | -0.03601
3408.566 | -0.02871 | 0.00864 | 0.00253 | -0.00903 | -0.01452 | -0.02259 | -0.02542 | -0.03579
3409.53 | -0.02822 | 0.00984 | 0.00311 | -0.00846 | -0.01365 | -0.02123 | -0.0246 | -0.0353
3410.494 | -0.02767 | 0.01109 | 0.00382 | -0.00775 | -0.01278 | -0.0197 | -0.02382 | -0.03466
3411.458 | -0.02711 | 0.01225 | 0.00464 | -0.00696 | -0.01202 | -0.01812 | -0.02307 | -0.0339
3412.423 | -0.02661 | 0.01314 | 0.0055 | -0.0062 | -0.01146 | -0.01661 | -0.02242 | -0.03307
3413.387 | -0.02627 | 0.01365 | 0.00636 | -0.00555 | -0.01113 | -0.01534 | -0.02188 | -0.03225
3414.351 | -0.02616 | 0.01379 | 0.00717 | -0.00507 | -0.01101 | -0.0144 | -0.02143 | -0.03144
3415.315 | -0.02632 | 0.01366 | 0.00789 | -0.00469 | -0.01101 | -0.01383 | -0.02103 | -0.03063
3416.28 | -0.02669 | 0.01344 | 0.00852 | -0.00432 | -0.01101 | -0.01359 | -0.02059 | -0.02977
3417.244 | -0.02716 | 0.01331 | 0.00904 | -0.00383 | -0.01091 | -0.01363 | -0.02004 | -0.02882
3418.208 | -0.02759 | 0.01336 | 0.00943 | -0.0031 | -0.01067 | -0.01386 | -0.01936 | -0.02775
3419.172 | -0.02784 | 0.01358 | 0.00964 | -0.00214 | -0.01032 | -0.0142 | -0.0186 | -0.02663
3420.136 | -0.02779 | 0.01387 | 0.00962 | -0.00106 | -0.00994 | -0.01463 | -0.01788 | -0.02558
3421.101 | -0.02742 | 0.01404 | 0.00933 | -6.0101e-05 | -0.00964 | -0.01509 | -0.01735 | -0.02475
3422.065 | -0.02677 | 0.01397 | 0.00879 | 0.000615271 | -0.00955 | -0.0156 | -0.01713 | -0.0243
3423.029 | -0.02595 | 0.0136 | 0.00803 | 0.000774137 | -0.00973 | -0.0161 | -0.01727 | -0.02432
3423.993 | -0.02509 | 0.01299 | 0.00715 | 0.000337834 | -0.0102 | -0.0166 | -0.01773 | -0.02482
3424.958 | -0.02433 | 0.01227 | 0.00627 | -0.000633491 | -0.01091 | -0.01704 | -0.0184 | -0.02572
3425.922 | -0.02378 | 0.01159 | 0.00549 | -0.00196 | -0.0118 | -0.0174 | -0.01913 | -0.02689
3426.886 | -0.02352 | 0.01109 | 0.00489 | -0.00338 | -0.01273 | -0.01765 | -0.01977 | -0.02814
3427.85 | -0.02358 | 0.01083 | 0.0045 | -0.00461 | -0.01357 | -0.01775 | -0.02023 | -0.0293
3428.814 | -0.02393 | 0.01083 | 0.00435 | -0.00542 | -0.01416 | -0.01764 | -0.02041 | -0.03021
3429.779 | -0.0245 | 0.01107 | 0.00445 | -0.00562 | -0.01436 | -0.01725 | -0.02025 | -0.03073
3430.743 | -0.02516 | 0.01153 | 0.00481 | -0.00513 | -0.01402 | -0.01649 | -0.01972 | -0.03076
3431.707 | -0.02577 | 0.0122 | 0.00546 | -0.00398 | -0.01309 | -0.01532 | -0.0188 | -0.03025
3432.671 | -0.02622 | 0.01306 | 0.00636 | -0.00229 | -0.01158 | -0.01378 | -0.01753 | -0.02922
3433.636 | -0.02641 | 0.0141 | 0.00747 | -0.000281548 | -0.00962 | -0.012 | -0.016 | -0.02776
3434.6 | -0.02633 | 0.01523 | 0.00868 | 0.00178 | -0.00743 | -0.01019 | -0.01441 | -0.02604
3435.564 | -0.02603 | 0.01636 | 0.00984 | 0.00364 | -0.00528 | -0.00862 | -0.01295 | -0.02428
3436.528 | -0.0256 | 0.01737 | 0.01081 | 0.00508 | -0.00342 | -0.00749 | -0.01185 | -0.02269
3437.493 | -0.02517 | 0.01814 | 0.01148 | 0.006 | -0.00205 | -0.0069 | -0.01123 | -0.02142
3438.457 | -0.02481 | 0.01863 | 0.01183 | 0.00644 | -0.00121 | -0.0068 | -0.0111 | -0.02054
3439.421 | -0.02458 | 0.01887 | 0.01194 | 0.00651 | -0.000815888 | -0.00701 | -0.01132 | -0.01999
3440.385 | -0.02449 | 0.01896 | 0.01195 | 0.00641 | -0.000701709 | -0.00728 | -0.0117 | -0.01968
3441.35 | -0.02449 | 0.01902 | 0.01202 | 0.00633 | -0.000658206 | -0.00743 | -0.01204 | -0.01948
3442.314 | -0.02456 | 0.01913 | 0.01227 | 0.00635 | -0.000530814 | -0.00736 | -0.01219 | -0.01932
3443.278 | -0.02466 | 0.01934 | 0.01271 | 0.00644 | -0.0002738 | -0.00714 | -0.01216 | -0.0192
3444.242 | -0.02479 | 0.0196 | 0.01324 | 0.0065 | 3.27377e-05 | -0.00693 | -0.01206 | -0.01921
3445.207 | -0.02495 | 0.0198 | 0.01368 | 0.00634 | 0.000214927 | -0.00697 | -0.01207 | -0.01946
3446.171 | -0.02515 | 0.01983 | 0.01384 | 0.00582 | 7.80377e-05 | -0.00738 | -0.01234 | -0.02005
3447.135 | -0.02538 | 0.0196 | 0.01361 | 0.00494 | -0.000501989 | -0.0082 | -0.01296 | -0.02096
3448.099 | -0.02558 | 0.01913 | 0.01299 | 0.00381 | -0.00151 | -0.00926 | -0.01385 | -0.02206
3449.063 | -0.02572 | 0.01851 | 0.01215 | 0.00268 | -0.00279 | -0.01031 | -0.01483 | -0.02312
3450.028 | -0.02574 | 0.0179 | 0.01134 | 0.00184 | -0.00406 | -0.01104 | -0.01567 | -0.02389
3450.992 | -0.02563 | 0.0175 | 0.01084 | 0.00155 | -0.00499 | -0.01124 | -0.01615 | -0.02414
3451.956 | -0.02542 | 0.01746 | 0.01088 | 0.00196 | -0.00534 | -0.01077 | -0.01611 | -0.02372
3452.92 | -0.02513 | 0.01789 | 0.01158 | 0.00309 | -0.00493 | -0.00963 | -0.01546 | -0.02257
3453.885 | -0.02485 | 0.0188 | 0.0129 | 0.00485 | -0.00376 | -0.00795 | -0.01422 | -0.02076
3454.849 | -0.02462 | 0.02014 | 0.0147 | 0.00701 | -0.00198 | -0.00595 | -0.01247 | -0.01843
3455.813 | -0.02446 | 0.02175 | 0.01672 | 0.00928 | 0.000129076 | -0.00388 | -0.0104 | -0.0158
3456.777 | -0.02439 | 0.02341 | 0.01867 | 0.01137 | 0.00221 | -0.00201 | -0.00823 | -0.01316
3457.741 | -0.02437 | 0.0249 | 0.02029 | 0.013 | 0.00393 | -0.000596831 | -0.00626 | -0.01078
3458.706 | -0.02437 | 0.02604 | 0.02137 | 0.014 | 0.00503 | 0.00021758 | -0.00476 | -0.00892
3459.67 | -0.02436 | 0.02673 | 0.02185 | 0.01431 | 0.00539 | 0.000379418 | -0.00394 | -0.00774
3460.634 | -0.02431 | 0.02693 | 0.02177 | 0.01396 | 0.00506 | -4.84393e-05 | -0.00389 | -0.00731
3461.598 | -0.02421 | 0.02673 | 0.02126 | 0.01309 | 0.00419 | -0.000910033 | -0.00457 | -0.00759
3462.563 | -0.02405 | 0.02624 | 0.02049 | 0.0119 | 0.00301 | -0.002 | -0.00577 | -0.00843
3463.527 | -0.02384 | 0.02558 | 0.01961 | 0.01057 | 0.00174 | -0.00312 | -0.00722 | -0.00963
3464.491 | -0.02358 | 0.02485 | 0.01871 | 0.00926 | 0.000570844 | -0.00414 | -0.00865 | -0.01104
3465.455 | -0.02328 | 0.02408 | 0.01784 | 0.00805 | -0.000415733 | -0.00499 | -0.00986 | -0.01251
3466.42 | -0.02297 | 0.02326 | 0.01698 | 0.00699 | -0.00119 | -0.0057 | -0.01079 | -0.014
3467.384 | -0.02269 | 0.0224 | 0.01613 | 0.00607 | -0.00178 | -0.00634 | -0.01148 | -0.0155
3468.348 | -0.02246 | 0.02152 | 0.01528 | 0.00527 | -0.00221 | -0.00694 | -0.012 | -0.01699
3469.312 | -0.02231 | 0.0207 | 0.01452 | 0.0046 | -0.0025 | -0.0075 | -0.01242 | -0.01844
3470.277 | -0.02224 | 0.02008 | 0.01398 | 0.00414 | -0.0026 | -0.00792 | -0.01271 | -0.0197
3471.241 | -0.02223 | 0.0198 | 0.01383 | 0.00397 | -0.00245 | -0.00806 | -0.01273 | -0.0206
3472.205 | -0.02225 | 0.02002 | 0.01421 | 0.00422 | -0.00194 | -0.00773 | -0.0123 | -0.02093
3473.169 | -0.02224 | 0.02081 | 0.01524 | 0.00502 | -0.000943824 | -0.00679 | -0.01123 | -0.02049
3474.134 | -0.02217 | 0.0222 | 0.01692 | 0.00646 | 0.000628875 | -0.00516 | -0.00939 | -0.01919
3475.098 | -0.02202 | 0.02411 | 0.01918 | 0.00859 | 0.00283 | -0.00284 | -0.00681 | -0.01703
3476.062 | -0.02179 | 0.02643 | 0.02184 | 0.01136 | 0.00562 | 3.0153e-05 | -0.00361 | -0.01414
3477.026 | -0.02152 | 0.02895 | 0.02466 | 0.01462 | 0.00888 | 0.00326 | -8.63387e-05 | -0.01076
3477.99 | -0.02125 | 0.03145 | 0.02737 | 0.01813 | 0.01238 | 0.00657 | 0.00343 | -0.00716
3478.955 | -0.02104 | 0.03372 | 0.0297 | 0.02152 | 0.01576 | 0.00965 | 0.00658 | -0.00368
3479.919 | -0.02094 | 0.03551 | 0.03142 | 0.02442 | 0.01865 | 0.01218 | 0.00902 | -0.000650696
3480.883 | -0.02095 | 0.03665 | 0.03239 | 0.02644 | 0.02068 | 0.01388 | 0.01051 | 0.00166
3481.847 | -0.02108 | 0.03705 | 0.03257 | 0.02736 | 0.0216 | 0.01459 | 0.01093 | 0.00305
3482.812 | -0.02129 | 0.03671 | 0.03207 | 0.02711 | 0.02138 | 0.01431 | 0.0103 | 0.00346
3483.776 | -0.02152 | 0.03575 | 0.03107 | 0.0259 | 0.02017 | 0.01318 | 0.00878 | 0.00295
3484.74 | -0.02168 | 0.03439 | 0.02985 | 0.02407 | 0.0183 | 0.01148 | 0.00665 | 0.00169
3485.704 | -0.02171 | 0.03285 | 0.02864 | 0.02204 | 0.01616 | 0.00954 | 0.00424 | -7.0106e-05
3486.668 | -0.02157 | 0.03135 | 0.02765 | 0.02021 | 0.01409 | 0.00764 | 0.00191 | -0.00205
3487.633 | -0.02125 | 0.03002 | 0.02698 | 0.0188 | 0.01235 | 0.00599 | -8.47486e-05 | -0.00399
3488.597 | -0.02081 | 0.02894 | 0.02662 | 0.01789 | 0.01102 | 0.00469 | -0.00155 | -0.00569
3489.561 | -0.0203 | 0.02809 | 0.02648 | 0.01742 | 0.01009 | 0.00373 | -0.00242 | -0.00701
3490.525 | -0.01982 | 0.02748 | 0.02645 | 0.01724 | 0.00951 | 0.00307 | -0.0027 | -0.00784
3491.49 | -0.01944 | 0.02712 | 0.02649 | 0.01726 | 0.00925 | 0.00271 | -0.00242 | -0.00806
3492.454 | -0.01917 | 0.0271 | 0.02663 | 0.01748 | 0.00939 | 0.00274 | -0.00157 | -0.00754
3493.418 | -0.019 | 0.02758 | 0.02707 | 0.01807 | 0.01013 | 0.00338 | -4.76773e-05 | -0.00612
3494.382 | -0.01887 | 0.02876 | 0.02805 | 0.01929 | 0.01174 | 0.00488 | 0.00229 | -0.00361
3495.347 | -0.01869 | 0.03082 | 0.02986 | 0.02143 | 0.01448 | 0.00752 | 0.00563 | 8.97694e-05
3496.311 | -0.01841 | 0.03388 | 0.03272 | 0.02472 | 0.01855 | 0.01143 | 0.01005 | 0.00498
3497.275 | -0.01796 | 0.03791 | 0.03666 | 0.02917 | 0.02392 | 0.01658 | 0.0155 | 0.01089
3498.239 | -0.01735 | 0.04275 | 0.04149 | 0.03461 | 0.03036 | 0.02267 | 0.02168 | 0.01744
3499.204 | -0.0166 | 0.04805 | 0.0468 | 0.0406 | 0.03737 | 0.02918 | 0.02805 | 0.02406
3500.168 | -0.01576 | 0.05333 | 0.05198 | 0.04654 | 0.04424 | 0.03542 | 0.03388 | 0.03009
3501.132 | -0.01491 | 0.05803 | 0.05633 | 0.05173 | 0.05017 | 0.04067 | 0.03846 | 0.03487
3502.096 | -0.0141 | 0.06161 | 0.05928 | 0.05555 | 0.05442 | 0.04432 | 0.04119 | 0.03789
3503.061 | -0.01339 | 0.06368 | 0.06047 | 0.05758 | 0.05653 | 0.04605 | 0.04186 | 0.03896
3504.025 | -0.01282 | 0.06412 | 0.0599 | 0.05775 | 0.05643 | 0.04591 | 0.04064 | 0.0382
3504.989 | -0.0124 | 0.06308 | 0.05791 | 0.05629 | 0.05444 | 0.04425 | 0.03803 | 0.03602
3505.953 | -0.01213 | 0.06096 | 0.05502 | 0.05366 | 0.05116 | 0.0416 | 0.03467 | 0.03296
3506.917 | -0.01198 | 0.05825 | 0.0518 | 0.05041 | 0.04727 | 0.03853 | 0.03116 | 0.02955
3507.882 | -0.01188 | 0.05545 | 0.04871 | 0.04705 | 0.04338 | 0.03546 | 0.02793 | 0.02619
3508.846 | -0.01177 | 0.05293 | 0.04605 | 0.04396 | 0.03987 | 0.03268 | 0.02517 | 0.02316
3509.81 | -0.01156 | 0.0509 | 0.04397 | 0.04138 | 0.03693 | 0.03029 | 0.02292 | 0.02057
3510.774 | -0.01119 | 0.04942 | 0.04246 | 0.03944 | 0.03456 | 0.02833 | 0.02115 | 0.01845
3511.739 | -0.01063 | 0.04845 | 0.04151 | 0.03818 | 0.03273 | 0.02682 | 0.01983 | 0.01682
3512.703 | -0.0099 | 0.04795 | 0.04111 | 0.03764 | 0.03141 | 0.02583 | 0.01901 | 0.01576
3513.667 | -0.009 | 0.04796 | 0.04133 | 0.03791 | 0.03073 | 0.02553 | 0.01886 | 0.0154
3514.631 | -0.00797 | 0.04864 | 0.04233 | 0.03917 | 0.03093 | 0.02618 | 0.01966 | 0.01598
3515.595 | -0.0068 | 0.05028 | 0.04434 | 0.04166 | 0.03238 | 0.0281 | 0.0217 | 0.0178
3516.56 | -0.00543 | 0.05322 | 0.04761 | 0.04567 | 0.03549 | 0.0316 | 0.0253 | 0.0212
3517.524 | -0.00379 | 0.05775 | 0.05234 | 0.05144 | 0.04058 | 0.03694 | 0.03067 | 0.02645
3518.488 | -0.0018 | 0.06401 | 0.05859 | 0.05906 | 0.04782 | 0.04418 | 0.03787 | 0.0337
3519.452 | 0.000584911 | 0.07187 | 0.06628 | 0.06837 | 0.0571 | 0.05321 | 0.04678 | 0.0429
3520.417 | 0.00337 | 0.08092 | 0.07509 | 0.07893 | 0.068 | 0.06361 | 0.05701 | 0.05371
3521.381 | 0.00646 | 0.0905 | 0.08453 | 0.09 | 0.07981 | 0.07474 | 0.06793 | 0.06547
3522.345 | 0.00974 | 0.09979 | 0.09391 | 0.10066 | 0.09157 | 0.08574 | 0.07872 | 0.07727
3523.309 | 0.01306 | 0.10794 | 0.10247 | 0.10992 | 0.1022 | 0.09563 | 0.08843 | 0.08798
3524.274 | 0.01629 | 0.11426 | 0.10949 | 0.11691 | 0.1107 | 0.10345 | 0.09618 | 0.09644
3525.238 | 0.01933 | 0.11836 | 0.11441 | 0.12111 | 0.11631 | 0.1085 | 0.10128 | 0.10175
3526.202 | 0.02216 | 0.12022 | 0.117 | 0.12247 | 0.11872 | 0.11049 | 0.10351 | 0.10351
3527.166 | 0.02476 | 0.1202 | 0.11741 | 0.1214 | 0.11821 | 0.10968 | 0.10317 | 0.10201
3528.131 | 0.02715 | 0.11893 | 0.1162 | 0.1187 | 0.11556 | 0.10684 | 0.10103 | 0.09815
3529.095 | 0.02938 | 0.11715 | 0.11413 | 0.11533 | 0.11184 | 0.10304 | 0.09809 | 0.0932
3530.059 | 0.03146 | 0.11555 | 0.11202 | 0.11214 | 0.10815 | 0.09935 | 0.09533 | 0.08843
3531.023 | 0.03343 | 0.11459 | 0.11051 | 0.10973 | 0.10537 | 0.09663 | 0.09348 | 0.08482
3531.988 | 0.03535 | 0.11456 | 0.11002 | 0.10846 | 0.10404 | 0.09536 | 0.09291 | 0.08296
3532.952 | 0.03728 | 0.1155 | 0.11067 | 0.10837 | 0.1043 | 0.09567 | 0.09366 | 0.08295
3533.916 | 0.0393 | 0.11731 | 0.11239 | 0.10935 | 0.10597 | 0.09737 | 0.09548 | 0.08454
3534.88 | 0.04151 | 0.11977 | 0.11495 | 0.11119 | 0.10867 | 0.10009 | 0.09799 | 0.08728
3535.844 | 0.044 | 0.12274 | 0.11814 | 0.11373 | 0.11195 | 0.10342 | 0.1009 | 0.09069
3536.809 | 0.04686 | 0.12614 | 0.12185 | 0.11697 | 0.11555 | 0.10713 | 0.1041 | 0.09452
3537.773 | 0.05014 | 0.13011 | 0.12616 | 0.1211 | 0.1195 | 0.11124 | 0.10778 | 0.09886
3538.737 | 0.05388 | 0.13494 | 0.13133 | 0.12651 | 0.12414 | 0.11603 | 0.11238 | 0.10412
3539.701 | 0.05811 | 0.14095 | 0.13769 | 0.13365 | 0.13002 | 0.12194 | 0.11843 | 0.11088
3540.666 | 0.06282 | 0.14843 | 0.14549 | 0.14283 | 0.13764 | 0.1293 | 0.12633 | 0.11962
3541.63 | 0.06794 | 0.15739 | 0.15472 | 0.15403 | 0.1472 | 0.13819 | 0.13613 | 0.13045
3542.594 | 0.07334 | 0.16752 | 0.16499 | 0.16667 | 0.1584 | 0.1482 | 0.14735 | 0.14288
3543.558 | 0.07884 | 0.17809 | 0.17546 | 0.17954 | 0.17023 | 0.15846 | 0.15891 | 0.1557
3544.522 | 0.0842 | 0.18807 | 0.18501 | 0.19092 | 0.18116 | 0.16772 | 0.16932 | 0.16718
3545.487 | 0.08923 | 0.19643 | 0.19254 | 0.19908 | 0.18951 | 0.17481 | 0.17707 | 0.17556
3546.451 | 0.09385 | 0.20245 | 0.19735 | 0.20292 | 0.19402 | 0.17901 | 0.18119 | 0.17967
3547.415 | 0.09812 | 0.20592 | 0.19942 | 0.20241 | 0.19439 | 0.18037 | 0.18163 | 0.17941
3548.379 | 0.10222 | 0.20717 | 0.19932 | 0.19855 | 0.19131 | 0.17953 | 0.17917 | 0.17568
3549.344 | 0.10633 | 0.20677 | 0.19795 | 0.1929 | 0.18609 | 0.17742 | 0.17508 | 0.16994
3550.308 | 0.11056 | 0.20531 | 0.19617 | 0.18703 | 0.18017 | 0.17485 | 0.1706 | 0.1636
3551.272 | 0.11487 | 0.20322 | 0.1946 | 0.18205 | 0.17473 | 0.17232 | 0.16663 | 0.15771
3552.236 | 0.11911 | 0.20074 | 0.19353 | 0.17854 | 0.17047 | 0.16997 | 0.1636 | 0.1528
3553.201 | 0.12304 | 0.19801 | 0.19297 | 0.17652 | 0.16762 | 0.16775 | 0.16152 | 0.14897
3554.165 | 0.12643 | 0.19516 | 0.19278 | 0.1757 | 0.16606 | 0.16552 | 0.16012 | 0.1461
3555.129 | 0.12915 | 0.19237 | 0.1928 | 0.1756 | 0.16551 | 0.16322 | 0.15903 | 0.14398
3556.093 | 0.13121 | 0.18991 | 0.19293 | 0.1758 | 0.16565 | 0.16097 | 0.15795 | 0.14251
3557.058 | 0.13274 | 0.18807 | 0.19318 | 0.17605 | 0.16628 | 0.15897 | 0.15673 | 0.14168
3558.022 | 0.13392 | 0.18711 | 0.19364 | 0.17632 | 0.16736 | 0.15751 | 0.15547 | 0.14163
3558.986 | 0.13494 | 0.18725 | 0.19448 | 0.17677 | 0.16903 | 0.1569 | 0.15446 | 0.14255
3559.95 | 0.13596 | 0.18866 | 0.1959 | 0.1777 | 0.17157 | 0.15743 | 0.15411 | 0.14467
3560.915 | 0.13705 | 0.1914 | 0.19809 | 0.17942 | 0.17528 | 0.15938 | 0.15493 | 0.14819
3561.879 | 0.13822 | 0.19541 | 0.20117 | 0.18217 | 0.18037 | 0.1629 | 0.15734 | 0.15318
3562.843 | 0.13938 | 0.20034 | 0.20506 | 0.18595 | 0.18671 | 0.16784 | 0.16149 | 0.15946
3563.807 | 0.14039 | 0.20534 | 0.2093 | 0.1902 | 0.19351 | 0.17352 | 0.16695 | 0.16631
3564.771 | 0.14096 | 0.20886 | 0.21283 | 0.19367 | 0.19909 | 0.17836 | 0.17242 | 0.1722
3565.736 | 0.14065 | 0.20885 | 0.21402 | 0.19442 | 0.20098 | 0.18 | 0.17566 | 0.17476
3566.7 | 0.13897 | 0.20347 | 0.21112 | 0.19043 | 0.1967 | 0.176 | 0.17402 | 0.17146
3567.664 | 0.1355 | 0.19205 | 0.20299 | 0.18057 | 0.18502 | 0.1651 | 0.16561 | 0.16067
3568.628 | 0.13012 | 0.17555 | 0.18969 | 0.16521 | 0.16665 | 0.14798 | 0.15024 | 0.14259
3569.593 | 0.12299 | 0.15596 | 0.17232 | 0.14587 | 0.14377 | 0.12675 | 0.12932 | 0.11905
3570.557 | 0.11448 | 0.13519 | 0.15231 | 0.1243 | 0.11869 | 0.10371 | 0.10494 | 0.09243
3571.521 | 0.10491 | 0.11436 | 0.13078 | 0.10172 | 0.09299 | 0.08037 | 0.07886 | 0.06465
3572.485 | 0.09445 | 0.09379 | 0.10829 | 0.07864 | 0.06736 | 0.05727 | 0.05218 | 0.03686
3573.449 | 0.08313 | 0.07323 | 0.08499 | 0.05512 | 0.04181 | 0.03427 | 0.02544 | 0.00955
3574.414 | 0.07087 | 0.05218 | 0.0608 | 0.03097 | 0.01604 | 0.01088 | -0.00113 | -0.01723
3575.378 | 0.05755 | 0.03015 | 0.03559 | 0.00594 | -0.01028 | -0.01343 | -0.02747 | -0.04362
3576.342 | 0.04315 | 0.00675 | 0.00931 | -0.02015 | -0.03742 | -0.03909 | -0.05358 | -0.06987
3577.306 | 0.02774 | -0.01816 | -0.01801 | -0.0474 | -0.06547 | -0.06627 | -0.07956 | -0.09625
3578.271 | 0.01155 | -0.04447 | -0.04625 | -0.07581 | -0.09438 | -0.09479 | -0.10559 | -0.12292
3579.235 | -0.00507 | -0.0719 | -0.07525 | -0.10521 | -0.12398 | -0.12419 | -0.13185 | -0.14991
3580.199 | -0.02169 | -0.10001 | -0.10476 | -0.13526 | -0.15395 | -0.15377 | -0.15839 | -0.17698
3581.163 | -0.03779 | -0.12822 | -0.13441 | -0.16528 | -0.1838 | -0.18266 | -0.18496 | -0.20358
3582.128 | -0.05268 | -0.15577 | -0.1635 | -0.19422 | -0.21274 | -0.20974 | -0.21082 | -0.22879
3583.092 | -0.0655 | -0.18165 | -0.19082 | -0.22058 | -0.23956 | -0.23374 | -0.2347 | -0.25142
3584.056 | -0.07516 | -0.20467 | -0.21477 | -0.24265 | -0.26271 | -0.25337 | -0.25506 | -0.27025
3585.02 | -0.08068 | -0.22376 | -0.23358 | -0.259 | -0.28073 | -0.26781 | -0.27064 | -0.28456
3585.985 | -0.0816 | -0.23845 | -0.24604 | -0.26923 | -0.29277 | -0.27724 | -0.28115 | -0.29468
3586.949 | -0.07843 | -0.24913 | -0.25211 | -0.27443 | -0.29924 | -0.28309 | -0.28774 | -0.30214
3587.913 | -0.0727 | -0.2569 | -0.25319 | -0.27688 | -0.30176 | -0.28745 | -0.29255 | -0.30903
3588.877 | -0.06637 | -0.26283 | -0.25155 | -0.27883 | -0.30245 | -0.29192 | -0.29757 | -0.31684
3589.842 | -0.06102 | -0.26736 | -0.24946 | -0.28141 | -0.303 | -0.29681 | -0.30351 | -0.32564
3590.806 | -0.05737 | -0.27014 | -0.24843 | -0.28434 | -0.3041 | -0.30116 | -0.30965 | -0.33425
3591.77 | -0.05544 | -0.27054 | -0.2491 | -0.28654 | -0.30565 | -0.3036 | -0.31462 | -0.34117
3592.734 | -0.05494 | -0.26833 | -0.25147 | -0.28717 | -0.30725 | -0.30329 | -0.31748 | -0.34546
3593.698 | -0.05563 | -0.2641 | -0.25523 | -0.28617 | -0.30875 | -0.30043 | -0.31835 | -0.3472
3594.663 | -0.05751 | -0.25931 | -0.25995 | -0.28438 | -0.31039 | -0.29632 | -0.31849 | -0.34738
3595.627 | -0.06068 | -0.25595 | -0.26516 | -0.28314 | -0.31276 | -0.293 | -0.31974 | -0.34747
3596.591 | -0.06521 | -0.25592 | -0.27035 | -0.28378 | -0.31653 | -0.29267 | -0.32383 | -0.34883
3597.555 | -0.07101 | -0.26042 | -0.27505 | -0.28712 | -0.32215 | -0.29696 | -0.33165 | -0.3524
3598.52 | -0.07797 | -0.26944 | -0.2791 | -0.29326 | -0.3298 | -0.30642 | -0.34291 | -0.35848
3599.484 | -0.08616 | -0.28188 | -0.28297 | -0.30181 | -0.33929 | -0.3204 | -0.3564 | -0.36687
3600.448 | -0.09616 | -0.2962 | -0.28783 | -0.31224 | -0.35029 | -0.33747 | -0.37065 | -0.3772
3601.412 | -0.10908 | -0.31117 | -0.29525 | -0.32428 | -0.36243 | -0.35614 | -0.38462 | -0.38911
3602.376 | -0.12629 | -0.32626 | -0.30658 | -0.33793 | -0.37526 | -0.37531 | -0.3979 | -0.40224
3603.341 | -0.14889 | -0.34144 | -0.32221 | -0.35323 | -0.38818 | -0.39421 | -0.41038 | -0.41607
3604.305 | -0.17703 | -0.35673 | -0.34123 | -0.3698 | -0.40028 | -0.41209 | -0.42191 | -0.42968
3605.269 | -0.20938 | -0.37174 | -0.36137 | -0.38664 | -0.41046 | -0.42801 | -0.43206 | -0.4418
3606.233 | -0.24318 | -0.38552 | -0.37974 | -0.40228 | -0.41781 | -0.44093 | -0.44026 | -0.4512
3607.198 | -0.27516 | -0.39697 | -0.3939 | -0.41538 | -0.42212 | -0.45018 | -0.4462 | -0.45732
3608.162 | -0.30279 | -0.40551 | -0.40296 | -0.42546 | -0.42431 | -0.45596 | -0.45036 | -0.46077
3609.126 | -0.32498 | -0.41155 | -0.40786 | -0.43321 | -0.42617 | -0.45953 | -0.45399 | -0.46329
3610.09 | -0.34196 | -0.41642 | -0.41074 | -0.44021 | -0.42979 | -0.46283 | -0.45884 | -0.46713
3611.055 | -0.35452 | -0.42177 | -0.41392 | -0.4482 | -0.4368 | -0.46775 | -0.46647 | -0.47419
3612.019 | -0.36322 | -0.42879 | -0.41893 | -0.45833 | -0.44785 | -0.47548 | -0.47765 | -0.4854
3612.983 | -0.36796 | -0.4376 | -0.42603 | -0.47064 | -0.46231 | -0.48607 | -0.49191 | -0.50028
3613.947 | -0.36778 | -0.44701 | -0.43401 | -0.48383 | -0.47815 | -0.49815 | -0.50742 | -0.51686
3614.912 | -0.36094 | -0.45452 | -0.44039 | -0.49528 | -0.49217 | -0.50907 | -0.52106 | -0.53188
3615.876 | -0.34533 | -0.45681 | -0.44196 | -0.50163 | -0.50048 | -0.51539 | -0.52904 | -0.54132
3616.84 | -0.31931 | -0.45068 | -0.43578 | -0.49971 | -0.49948 | -0.51391 | -0.5279 | -0.5415
3617.804 | -0.28299 | -0.43448 | -0.42053 | -0.48795 | -0.4873 | -0.50304 | -0.51598 | -0.53045
3618.769 | -0.23924 | -0.40921 | -0.39756 | -0.46748 | -0.46497 | -0.48398 | -0.4946 | -0.50917
3619.733 | -0.19356 | -0.37869 | -0.3708 | -0.44218 | -0.43651 | -0.46062 | -0.46802 | -0.48166
3620.697 | -0.15225 | -0.34814 | -0.34525 | -0.41711 | -0.40754 | -0.43808 | -0.4418 | -0.45354
3621.661 | -0.12001 | -0.32223 | -0.32495 | -0.39655 | -0.38307 | -0.42049 | -0.42048 | -0.4298
3622.625 | -0.09844 | -0.3036 | -0.3117 | -0.38256 | -0.36586 | -0.40963 | -0.40603 | -0.4131
3623.59 | -0.0863 | -0.29256 | -0.30504 | -0.37491 | -0.35605 | -0.40479 | -0.39784 | -0.40349
3624.554 | -0.08095 | -0.28785 | -0.3032 | -0.37182 | -0.35195 | -0.40353 | -0.39369 | -0.39927
3625.518 | -0.07962 | -0.28758 | -0.30396 | -0.37083 | -0.35113 | -0.40267 | -0.39102 | -0.39817
3626.482 | -0.08001 | -0.29012 | -0.30536 | -0.36968 | -0.35137 | -0.3993 | -0.38794 | -0.39839
3627.447 | -0.08054 | -0.2945 | -0.30598 | -0.36693 | -0.35123 | -0.39166 | -0.38384 | -0.39912
3628.411 | -0.08037 | -0.30005 | -0.30486 | -0.36226 | -0.3501 | -0.37986 | -0.37929 | -0.40019
3629.375 | -0.0795 | -0.30554 | -0.3012 | -0.35608 | -0.34764 | -0.36571 | -0.3749 | -0.40102
3630.339 | -0.07861 | -0.3089 | -0.29422 | -0.34888 | -0.34332 | -0.35148 | -0.37032 | -0.40005
3631.303 | -0.07841 | -0.30814 | -0.28352 | -0.3407 | -0.33653 | -0.33837 | -0.36423 | -0.3954
3632.268 | -0.0788 | -0.30225 | -0.26908 | -0.33111 | -0.32674 | -0.32599 | -0.3553 | -0.38579
3633.232 | -0.07853 | -0.29088 | -0.25079 | -0.31908 | -0.31326 | -0.31263 | -0.34244 | -0.37055
3634.196 | -0.07549 | -0.27343 | -0.22786 | -0.30268 | -0.29474 | -0.29578 | -0.32432 | -0.34885
3635.16 | -0.06747 | -0.24879 | -0.19903 | -0.27941 | -0.26932 | -0.27264 | -0.29926 | -0.31963
3636.125 | -0.05318 | -0.21611 | -0.16353 | -0.24725 | -0.23564 | -0.24126 | -0.26599 | -0.28236
3637.089 | -0.03322 | -0.17605 | -0.12226 | -0.20619 | -0.19414 | -0.20172 | -0.22488 | -0.23813
3638.053 | -0.01 | -0.13121 | -0.07798 | -0.15874 | -0.14752 | -0.15653 | -0.1784 | -0.18988
3639.017 | 0.01338 | -0.08524 | -0.03426 | -0.10905 | -0.09971 | -0.10962 | -0.13027 | -0.14137
3639.982 | 0.03444 | -0.04148 | 0.00599 | -0.06119 | -0.05429 | -0.06475 | -0.08402 | -0.09569
3640.946 | 0.0519 | -0.002 | 0.04124 | -0.01796 | -0.01345 | -0.02438 | -0.04193 | -0.05447
3641.91 | 0.06544 | 0.03249 | 0.07131 | 0.01943 | 0.02215 | 0.01047 | -0.00489 | -0.01791
3642.874 | 0.07522 | 0.06232 | 0.09691 | 0.05114 | 0.05302 | 0.03999 | 0.02741 | 0.01488
3643.839 | 0.08147 | 0.08841 | 0.11912 | 0.07814 | 0.08034 | 0.06509 | 0.05596 | 0.04525
3644.803 | 0.08423 | 0.11169 | 0.13886 | 0.10164 | 0.10529 | 0.08683 | 0.0819 | 0.07446
3645.767 | 0.0835 | 0.13248 | 0.15637 | 0.12236 | 0.12838 | 0.10582 | 0.10577 | 0.10276
3646.731 | 0.07942 | 0.15002 | 0.17086 | 0.13999 | 0.14884 | 0.12175 | 0.12695 | 0.12877
3647.696 | 0.07271 | 0.16281 | 0.18079 | 0.1533 | 0.16478 | 0.13358 | 0.14372 | 0.14965
3648.66 | 0.06467 | 0.16971 | 0.18508 | 0.16119 | 0.1744 | 0.14053 | 0.15444 | 0.16271
3649.624 | 0.05679 | 0.17107 | 0.18402 | 0.16383 | 0.1774 | 0.14293 | 0.15884 | 0.16735
3650.588 | 0.05018 | 0.1685 | 0.17921 | 0.16263 | 0.17519 | 0.14212 | 0.15817 | 0.16524
3651.552 | 0.04528 | 0.16388 | 0.17256 | 0.15934 | 0.16984 | 0.13956 | 0.15429 | 0.15904
3652.517 | 0.04207 | 0.15863 | 0.16552 | 0.15526 | 0.16313 | 0.13625 | 0.14881 | 0.15109
3653.481 | 0.04032 | 0.15357 | 0.15898 | 0.1511 | 0.15621 | 0.13267 | 0.14277 | 0.14291
3654.445 | 0.03979 | 0.14915 | 0.15335 | 0.14725 | 0.14976 | 0.1291 | 0.13683 | 0.13536
3655.409 | 0.0403 | 0.14572 | 0.1489 | 0.14402 | 0.14419 | 0.12581 | 0.13152 | 0.12898
3656.374 | 0.04177 | 0.14361 | 0.14577 | 0.14173 | 0.13983 | 0.12318 | 0.12729 | 0.1241
3657.338 | 0.04412 | 0.14297 | 0.14401 | 0.14062 | 0.13684 | 0.12155 | 0.12449 | 0.12085
3658.302 | 0.0473 | 0.14376 | 0.14351 | 0.14073 | 0.13519 | 0.1211 | 0.1232 | 0.11913
3659.266 | 0.05123 | 0.14559 | 0.14403 | 0.14182 | 0.13463 | 0.1217 | 0.12322 | 0.1186
3660.23 | 0.0558 | 0.14792 | 0.14524 | 0.14346 | 0.13478 | 0.123 | 0.12412 | 0.11877
3661.195 | 0.06093 | 0.15019 | 0.14685 | 0.14515 | 0.13531 | 0.12455 | 0.1254 | 0.1192
3662.159 | 0.06649 | 0.15201 | 0.14869 | 0.14658 | 0.136 | 0.12602 | 0.12671 | 0.11966
3663.123 | 0.07241 | 0.15331 | 0.15081 | 0.14767 | 0.13693 | 0.12733 | 0.12794 | 0.12021
3664.087 | 0.07858 | 0.15431 | 0.15338 | 0.14866 | 0.13838 | 0.12872 | 0.12925 | 0.12117
3665.052 | 0.08486 | 0.15542 | 0.15666 | 0.14999 | 0.14079 | 0.13063 | 0.13098 | 0.12303
3666.016 | 0.09107 | 0.15708 | 0.16077 | 0.15206 | 0.14457 | 0.13346 | 0.13342 | 0.12624
3666.98 | 0.09696 | 0.1595 | 0.16556 | 0.15503 | 0.14984 | 0.13733 | 0.13659 | 0.1309
3667.944 | 0.10223 | 0.16253 | 0.17052 | 0.1585 | 0.15631 | 0.14184 | 0.14009 | 0.13662
3668.909 | 0.1066 | 0.16562 | 0.17483 | 0.16148 | 0.16321 | 0.146 | 0.14311 | 0.14246
3669.873 | 0.1098 | 0.16797 | 0.1776 | 0.16251 | 0.16938 | 0.14845 | 0.14461 | 0.14706
3670.837 | 0.11163 | 0.16866 | 0.17802 | 0.15996 | 0.17343 | 0.14772 | 0.14351 | 0.14891
3671.801 | 0.11188 | 0.16678 | 0.17554 | 0.15242 | 0.17387 | 0.14258 | 0.13889 | 0.14664
3672.766 | 0.1103 | 0.16142 | 0.16962 | 0.13906 | 0.1691 | 0.13222 | 0.13 | 0.13918
3673.73 | 0.10647 | 0.15156 | 0.15956 | 0.11974 | 0.15753 | 0.11618 | 0.11623 | 0.1259
3674.694 | 0.09992 | 0.13629 | 0.14442 | 0.09504 | 0.13794 | 0.0944 | 0.09721 | 0.10655
3675.658 | 0.09027 | 0.11513 | 0.12341 | 0.06616 | 0.1101 | 0.06737 | 0.07308 | 0.08153
3676.623 | 0.07761 | 0.08852 | 0.09654 | 0.03479 | 0.07535 | 0.03627 | 0.04476 | 0.05188
3677.587 | 0.06261 | 0.05792 | 0.06501 | 0.00275 | 0.03644 | 0.00294 | 0.01382 | 0.01928
3678.551 | 0.04648 | 0.02535 | 0.03094 | -0.02843 | -0.00332 | -0.03062 | -0.01804 | -0.01447
3679.515 | 0.03056 | -0.0074 | -0.00343 | -0.05795 | -0.04121 | -0.06291 | -0.04959 | -0.0479
3680.479 | 0.01595 | -0.03926 | -0.03643 | -0.08572 | -0.07567 | -0.09324 | -0.08044 | -0.08027
3681.444 | 0.00325 | -0.06986 | -0.06718 | -0.11214 | -0.10633 | -0.12164 | -0.11079 | -0.11138
3682.408 | -0.00736 | -0.09911 | -0.09534 | -0.13757 | -0.13345 | -0.14843 | -0.141 | -0.14127
3683.372 | -0.01599 | -0.12671 | -0.12067 | -0.16194 | -0.1574 | -0.17374 | -0.17102 | -0.16979
3684.336 | -0.0229 | -0.15181 | -0.14269 | -0.18458 | -0.17832 | -0.19718 | -0.20012 | -0.19631
3685.301 | -0.02847 | -0.17291 | -0.16058 | -0.20427 | -0.196 | -0.21787 | -0.22678 | -0.21976
3686.265 | -0.03314 | -0.18824 | -0.17333 | -0.21967 | -0.21014 | -0.23463 | -0.24903 | -0.23881
3687.229 | -0.03751 | -0.19651 | -0.18036 | -0.23 | -0.22075 | -0.24666 | -0.26505 | -0.25243
3688.193 | -0.04226 | -0.19797 | -0.18218 | -0.2357 | -0.22848 | -0.25407 | -0.27403 | -0.26047
3689.157 | -0.04791 | -0.19521 | -0.1809 | -0.23852 | -0.23456 | -0.25811 | -0.27677 | -0.26409
3690.122 | -0.05442 | -0.1925 | -0.17964 | -0.24064 | -0.24014 | -0.26064 | -0.27557 | -0.26552
3691.086 | -0.0611 | -0.19376 | -0.1811 | -0.24337 | -0.24571 | -0.26312 | -0.27309 | -0.26712
3692.05 | -0.06689 | -0.20049 | -0.18619 | -0.2467 | -0.25101 | -0.26607 | -0.27097 | -0.27035
3693.015 | -0.07086 | -0.21167 | -0.19411 | -0.24991 | -0.25535 | -0.26916 | -0.26939 | -0.27539
3693.979 | -0.07246 | -0.22499 | -0.20324 | -0.25231 | -0.25799 | -0.27178 | -0.26754 | -0.2815
3694.943 | -0.07151 | -0.23812 | -0.21195 | -0.25362 | -0.25842 | -0.27333 | -0.26443 | -0.28755
3695.907 | -0.0682 | -0.24919 | -0.21899 | -0.25405 | -0.25643 | -0.27345 | -0.2595 | -0.29235
3696.872 | -0.06304 | -0.25701 | -0.22362 | -0.25416 | -0.25226 | -0.27207 | -0.25299 | -0.29499
3697.836 | -0.05687 | -0.26111 | -0.22567 | -0.25465 | -0.24667 | -0.26947 | -0.246 | -0.29498
3698.8 | -0.05079 | -0.26177 | -0.22556 | -0.25617 | -0.24092 | -0.26626 | -0.24033 | -0.29246
3699.764 | -0.04594 | -0.26004 | -0.22418 | -0.25898 | -0.23649 | -0.2632 | -0.23786 | -0.28829
3700.729 | -0.04326 | -0.25746 | -0.22272 | -0.26291 | -0.23465 | -0.261 | -0.23982 | -0.28389
3701.693 | -0.04329 | -0.25569 | -0.22236 | -0.26747 | -0.23612 | -0.2602 | -0.24632 | -0.28101
3702.657 | -0.04608 | -0.25609 | -0.22398 | -0.27221 | -0.24101 | -0.26117 | -0.25651 | -0.28123
3703.621 | -0.05146 | -0.25946 | -0.2281 | -0.27703 | -0.24907 | -0.26435 | -0.26923 | -0.28564
3704.585 | -0.05922 | -0.26605 | -0.23492 | -0.28228 | -0.26011 | -0.27039 | -0.28362 | -0.29472
3705.55 | -0.06947 | -0.27566 | -0.2444 | -0.28863 | -0.27416 | -0.28013 | -0.29931 | -0.30834
3706.514 | -0.08263 | -0.28777 | -0.25636 | -0.29678 | -0.29143 | -0.29441 | -0.31629 | -0.32591
3707.478 | -0.09934 | -0.30165 | -0.27042 | -0.30721 | -0.31195 | -0.31364 | -0.33451 | -0.3464
3708.442 | -0.11998 | -0.31629 | -0.28587 | -0.3199 | -0.33502 | -0.33724 | -0.35344 | -0.36827
3709.406 | -0.14389 | -0.33036 | -0.3015 | -0.33407 | -0.35873 | -0.36303 | -0.37178 | -0.38938
3710.371 | -0.16875 | -0.34224 | -0.31553 | -0.34802 | -0.37991 | -0.38727 | -0.38748 | -0.40714
3711.335 | -0.19102 | -0.35045 | -0.32613 | -0.3596 | -0.39528 | -0.40597 | -0.39854 | -0.41935
3712.299 | -0.20741 | -0.35454 | -0.33248 | -0.36736 | -0.40322 | -0.41692 | -0.40433 | -0.42541
3713.263 | -0.21636 | -0.35557 | -0.33533 | -0.37157 | -0.40471 | -0.42083 | -0.40618 | -0.42673
3714.228 | -0.21815 | -0.35546 | -0.3365 | -0.37378 | -0.40238 | -0.42039 | -0.40656 | -0.4258
3715.192 | -0.21389 | -0.35584 | -0.33769 | -0.37559 | -0.39885 | -0.41841 | -0.40758 | -0.42469
3716.156 | -0.2046 | -0.35713 | -0.33966 | -0.37762 | -0.3955 | -0.41638 | -0.4099 | -0.42405
3717.12 | -0.19081 | -0.35834 | -0.34198 | -0.37907 | -0.39218 | -0.41417 | -0.41259 | -0.42295
3718.085 | -0.17278 | -0.35747 | -0.34335 | -0.37809 | -0.38762 | -0.41032 | -0.41338 | -0.41938
3719.049 | -0.15097 | -0.35226 | -0.34216 | -0.37255 | -0.38024 | -0.40301 | -0.40958 | -0.4111
3720.013 | -0.12657 | -0.34131 | -0.33726 | -0.36113 | -0.36915 | -0.39116 | -0.39913 | -0.39677
3720.977 | -0.10177 | -0.32502 | -0.32852 | -0.34437 | -0.35499 | -0.3755 | -0.38174 | -0.37699
3721.942 | -0.0794 | -0.30594 | -0.31694 | -0.32505 | -0.34005 | -0.35868 | -0.35946 | -0.3546
3722.906 | -0.06182 | -0.28781 | -0.30402 | -0.30716 | -0.32733 | -0.34417 | -0.33602 | -0.33362
3723.87 | -0.05007 | -0.2739 | -0.291 | -0.29402 | -0.31896 | -0.33447 | -0.31524 | -0.31738
3724.834 | -0.04368 | -0.26563 | -0.27842 | -0.28678 | -0.31537 | -0.33 | -0.29954 | -0.30713
3725.799 | -0.04143 | -0.26258 | -0.26635 | -0.28443 | -0.31545 | -0.32936 | -0.28933 | -0.30211
3726.763 | -0.04211 | -0.26338 | -0.25498 | -0.28492 | -0.31754 | -0.33063 | -0.28373 | -0.30069
3727.727 | -0.04491 | -0.26677 | -0.24497 | -0.28645 | -0.32035 | -0.33237 | -0.28152 | -0.30151
3728.691 | -0.04939 | -0.27193 | -0.23718 | -0.28791 | -0.32319 | -0.33386 | -0.28169 | -0.30388
3729.656 | -0.05515 | -0.27826 | -0.23211 | -0.28867 | -0.32571 | -0.33463 | -0.28347 | -0.30745
3730.62 | -0.06149 | -0.2848 | -0.22931 | -0.28801 | -0.32737 | -0.33381 | -0.28587 | -0.31156
3731.584 | -0.06722 | -0.28992 | -0.22712 | -0.28477 | -0.32699 | -0.32974 | -0.28746 | -0.31472
3732.548 | -0.07068 | -0.29132 | -0.22304 | -0.27753 | -0.32279 | -0.32029 | -0.28648 | -0.31461
3733.512 | -0.07019 | -0.28669 | -0.21464 | -0.2655 | -0.31292 | -0.30409 | -0.28145 | -0.30855
3734.477 | -0.06502 | -0.27484 | -0.20091 | -0.24938 | -0.29649 | -0.28206 | -0.27193 | -0.29474
3735.441 | -0.05623 | -0.25657 | -0.18306 | -0.23145 | -0.27438 | -0.25782 | -0.25889 | -0.27342
3736.405 | -0.0459 | -0.23423 | -0.1636 | -0.21402 | -0.24881 | -0.23555 | -0.24399 | -0.24673
3737.369 | -0.03503 | -0.20975 | -0.14398 | -0.19762 | -0.22149 | -0.21699 | -0.22806 | -0.21688
3738.333 | -0.02227 | -0.18286 | -0.12293 | -0.18034 | -0.19198 | -0.20012 | -0.20993 | -0.184
3739.298 | -0.00447 | -0.15078 | -0.09669 | -0.15836 | -0.15753 | -0.18013 | -0.18628 | -0.14558
3740.262 | 0.02164 | -0.1095 | -0.0606 | -0.12714 | -0.11429 | -0.15112 | -0.1527 | -0.09772
3741.226 | 0.05738 | -0.05604 | -0.01148 | -0.0833 | -0.0596 | -0.1084 | -0.10572 | -0.03752
3742.19 | 0.1006 | 0.00904 | 0.04994 | -0.02671 | 0.00573 | -0.0508 | -0.0452 | 0.03429
3743.155 | 0.14578 | 0.08065 | 0.11816 | 0.03861 | 0.07668 | 0.01807 | 0.02449 | 0.11228
3744.119 | 0.18627 | 0.15082 | 0.18466 | 0.10588 | 0.14582 | 0.09089 | 0.09578 | 0.18801
3745.083 | 0.2169 | 0.21186 | 0.24136 | 0.16815 | 0.20628 | 0.15921 | 0.16064 | 0.25319
3746.047 | 0.2352 | 0.25873 | 0.28318 | 0.2202 | 0.25374 | 0.21595 | 0.21304 | 0.30212
3747.012 | 0.24092 | 0.28945 | 0.30861 | 0.25895 | 0.28647 | 0.25672 | 0.24985 | 0.33229
3747.976 | 0.23537 | 0.30446 | 0.3188 | 0.28312 | 0.30453 | 0.2801 | 0.27068 | 0.34399
3748.94 | 0.22088 | 0.30598 | 0.31655 | 0.2931 | 0.30938 | 0.28748 | 0.27729 | 0.33988
3749.904 | 0.20052 | 0.29742 | 0.3054 | 0.29109 | 0.30363 | 0.2825 | 0.273 | 0.32442
3750.869 | 0.17735 | 0.2826 | 0.28884 | 0.28052 | 0.2906 | 0.2697 | 0.2616 | 0.30249
3751.833 | 0.15381 | 0.26472 | 0.26957 | 0.26497 | 0.27337 | 0.25295 | 0.24628 | 0.27803
3752.797 | 0.13133 | 0.24569 | 0.24915 | 0.24694 | 0.25398 | 0.23458 | 0.22897 | 0.25324
3753.761 | 0.11045 | 0.22619 | 0.22817 | 0.22764 | 0.23336 | 0.21541 | 0.21039 | 0.22881
3754.726 | 0.09117 | 0.20618 | 0.20664 | 0.20728 | 0.21165 | 0.19532 | 0.19058 | 0.20455
3755.69 | 0.07329 | 0.18544 | 0.18452 | 0.1858 | 0.18879 | 0.17405 | 0.16944 | 0.18011
3756.654 | 0.05666 | 0.16406 | 0.162 | 0.16334 | 0.16496 | 0.15168 | 0.14722 | 0.1554
3757.618 | 0.0413 | 0.14259 | 0.1397 | 0.14054 | 0.14082 | 0.12887 | 0.12466 | 0.13084
3758.583 | 0.02742 | 0.12194 | 0.11853 | 0.11843 | 0.11741 | 0.10672 | 0.10281 | 0.10727
3759.547 | 0.01531 | 0.10305 | 0.0994 | 0.0981 | 0.09584 | 0.0864 | 0.08277 | 0.08562
3760.511 | 0.00517 | 0.08655 | 0.08292 | 0.08031 | 0.07696 | 0.0687 | 0.06521 | 0.06657
3761.475 | -0.00297 | 0.07259 | 0.06921 | 0.06525 | 0.06105 | 0.0538 | 0.05029 | 0.05032
3762.439 | -0.00931 | 0.06088 | 0.05799 | 0.05262 | 0.04797 | 0.04137 | 0.03767 | 0.03667
3763.404 | -0.01421 | 0.05102 | 0.04881 | 0.04191 | 0.03728 | 0.03088 | 0.02687 | 0.02522
3764.368 | -0.01802 | 0.04269 | 0.04126 | 0.03269 | 0.02859 | 0.02187 | 0.01753 | 0.0156
3765.332 | -0.02107 | 0.03579 | 0.03509 | 0.02481 | 0.02162 | 0.01412 | 0.00955 | 0.00758
3766.296 | -0.02357 | 0.03036 | 0.03013 | 0.01828 | 0.01619 | 0.00762 | 0.00301 | 0.000992238
3767.26 | -0.02564 | 0.02638 | 0.02618 | 0.01315 | 0.01205 | 0.00237 | -0.00209 | -0.00438
3768.225 | -0.02732 | 0.02357 | 0.0229 | 0.00927 | 0.00879 | -0.00182 | -0.00594 | -0.00889
3769.189 | -0.02865 | 0.02147 | 0.01987 | 0.0063 | 0.00592 | -0.00529 | -0.009 | -0.01297
3770.153 | -0.02969 | 0.01955 | 0.01672 | 0.00376 | 0.003 | -0.00846 | -0.01181 | -0.01694
3771.117 | -0.0305 | 0.01743 | 0.01329 | 0.00124 | -0.000214954 | -0.01165 | -0.01478 | -0.02095
3772.082 | -0.03112 | 0.01498 | 0.00964 | -0.00149 | -0.00371 | -0.01498 | -0.01809 | -0.02493
3773.046 | -0.03158 | 0.01228 | 0.00599 | -0.00445 | -0.00726 | -0.01841 | -0.02165 | -0.02861
3774.01 | -0.03186 | 0.00963 | 0.00269 | -0.00746 | -0.01053 | -0.0217 | -0.02512 | -0.03168
3774.974 | -0.03194 | 0.00737 | 9.44091e-05 | -0.01019 | -0.01315 | -0.02451 | -0.02808 | -0.03382
3775.939 | -0.03182 | 0.0058 | -0.00156 | -0.01236 | -0.01485 | -0.02652 | -0.03012 | -0.03484
3776.903 | -0.03153 | 0.00503 | -0.00221 | -0.01377 | -0.01554 | -0.02759 | -0.03106 | -0.03477
3777.867 | -0.03117 | 0.005 | -0.00202 | -0.01443 | -0.01536 | -0.02773 | -0.03093 | -0.03389
3778.831 | -0.03084 | 0.00548 | -0.00128 | -0.01448 | -0.01461 | -0.02716 | -0.02999 | -0.03258
3779.796 | -0.03065 | 0.00625 | -0.000316149 | -0.01407 | -0.0136 | -0.02609 | -0.02857 | -0.0312
3780.76 | -0.03063 | 0.00714 | 0.000654028 | -0.01334 | -0.01259 | -0.02472 | -0.02697 | -0.02999
3781.724 | -0.03079 | 0.00807 | 0.00152 | -0.01234 | -0.01172 | -0.02319 | -0.0254 | -0.02908
3782.688 | -0.03103 | 0.00898 | 0.00223 | -0.01114 | -0.01106 | -0.02165 | -0.02404 | -0.0285
3783.653 | -0.03129 | 0.00972 | 0.00274 | -0.00991 | -0.01071 | -0.02029 | -0.02305 | -0.02834
3784.617 | -0.03153 | 0.01012 | 0.00297 | -0.00891 | -0.01078 | -0.01938 | -0.02265 | -0.02873
3785.581 | -0.03172 | 0.00997 | 0.0028 | -0.00841 | -0.01141 | -0.01917 | -0.02298 | -0.02979
3786.545 | -0.03191 | 0.00919 | 0.00221 | -0.00862 | -0.0126 | -0.01977 | -0.02409 | -0.03154
3787.51 | -0.03213 | 0.00785 | 0.00127 | -0.00949 | -0.01422 | -0.0211 | -0.02582 | -0.03378
3788.474 | -0.03238 | 0.0062 | 0.00020233 | -0.01079 | -0.01597 | -0.02284 | -0.02783 | -0.03616
3789.438 | -0.03263 | 0.00456 | -0.000721656 | -0.01214 | -0.01748 | -0.0246 | -0.02966 | -0.03822
3790.402 | -0.03281 | 0.00321 | -0.00126 | -0.01316 | -0.0184 | -0.02601 | -0.03092 | -0.03956
3791.366 | -0.03285 | 0.00228 | -0.00128 | -0.01362 | -0.01855 | -0.02689 | -0.03137 | -0.03994
3792.331 | -0.03266 | 0.00174 | -0.000773818 | -0.01347 | -0.0179 | -0.02722 | -0.03097 | -0.0393
3793.295 | -0.03219 | 0.00152 | 0.000191855 | -0.01279 | -0.01648 | -0.02708 | -0.02981 | -0.03768
3794.259 | -0.03142 | 0.0016 | 0.0016 | -0.01166 | -0.01434 | -0.0265 | -0.028 | -0.03513
3795.223 | -0.03035 | 0.00215 | 0.00354 | -0.01007 | -0.01139 | -0.02532 | -0.02553 | -0.0316
3796.188 | -0.02903 | 0.00352 | 0.00622 | -0.00786 | -0.00744 | -0.02323 | -0.02225 | -0.02692
3797.152 | -0.02753 | 0.0061 | 0.00986 | -0.00484 | -0.00231 | -0.01989 | -0.01799 | -0.02096
3798.116 | -0.02597 | 0.01009 | 0.01454 | -0.000910992 | 0.00399 | -0.01516 | -0.01271 | -0.01381
3799.08 | -0.02448 | 0.01536 | 0.02004 | 0.00378 | 0.01111 | -0.00928 | -0.00659 | -0.00583
3800.044 | -0.02322 | 0.02136 | 0.02583 | 0.00882 | 0.01838 | -0.00293 | -0.000146328 | 0.00226
3801.009 | -0.02234 | 0.02728 | 0.03115 | 0.01365 | 0.0249 | 0.00298 | 0.00593 | 0.00959
3801.973 | -0.02193 | 0.03232 | 0.03531 | 0.01771 | 0.02983 | 0.0076 | 0.01089 | 0.01536
3802.937 | -0.02202 | 0.03592 | 0.03781 | 0.02061 | 0.03263 | 0.01042 | 0.01415 | 0.019
3803.901 | -0.02252 | 0.03793 | 0.03855 | 0.02223 | 0.03318 | 0.01139 | 0.01541 | 0.0203
3804.866 | -0.02329 | 0.03853 | 0.03773 | 0.02273 | 0.03178 | 0.01083 | 0.01475 | 0.01943
3805.83 | -0.02411 | 0.03809 | 0.03583 | 0.02242 | 0.02903 | 0.00931 | 0.01257 | 0.01685
3806.794 | -0.0248 | 0.03697 | 0.03332 | 0.02163 | 0.02557 | 0.00733 | 0.00943 | 0.01317
3807.758 | -0.02521 | 0.03539 | 0.03062 | 0.02053 | 0.02189 | 0.00519 | 0.00584 | 0.00897
3808.723 | -0.02524 | 0.03338 | 0.02796 | 0.01915 | 0.01831 | 0.00294 | 0.00218 | 0.00469
3809.687 | -0.02488 | 0.03091 | 0.02549 | 0.01741 | 0.01498 | 0.000540819 | -0.00134 | 0.000674769
3810.651 | -0.02415 | 0.02806 | 0.02341 | 0.01536 | 0.01207 | -0.00199 | -0.00449 | -0.00272
3811.615 | -0.02309 | 0.02515 | 0.02201 | 0.01323 | 0.00989 | -0.0044 | -0.00692 | -0.00506
3812.58 | -0.02178 | 0.02271 | 0.02172 | 0.01153 | 0.00893 | -0.00622 | -0.00817 | -0.00582
3813.544 | -0.02032 | 0.02144 | 0.02297 | 0.01089 | 0.00968 | -0.00685 | -0.00772 | -0.00454
3814.508 | -0.01887 | 0.02189 | 0.02599 | 0.01189 | 0.01247 | -0.00586 | -0.0053 | -0.00103
3815.472 | -0.01763 | 0.02432 | 0.03059 | 0.01473 | 0.01724 | -0.00318 | -0.00102 | 0.00438
3816.437 | -0.01685 | 0.02844 | 0.03608 | 0.0191 | 0.02332 | 0.00076325 | 0.00443 | 0.01081
3817.401 | -0.0167 | 0.03352 | 0.04137 | 0.02419 | 0.02961 | 0.00515 | 0.01001 | 0.01701
3818.365 | -0.01726 | 0.03858 | 0.04537 | 0.02891 | 0.03484 | 0.00911 | 0.0146 | 0.02177
3819.329 | -0.01843 | 0.04275 | 0.04738 | 0.03234 | 0.03805 | 0.01203 | 0.01747 | 0.02436
3820.293 | -0.0199 | 0.04555 | 0.04737 | 0.03405 | 0.03896 | 0.01377 | 0.01846 | 0.02477
3821.258 | -0.02136 | 0.04695 | 0.04589 | 0.03419 | 0.03791 | 0.01449 | 0.0179 | 0.0235
3822.222 | -0.02254 | 0.04719 | 0.04367 | 0.03323 | 0.0356 | 0.01446 | 0.01634 | 0.02119
3823.186 | -0.02332 | 0.04654 | 0.04128 | 0.03167 | 0.03266 | 0.01379 | 0.01424 | 0.01834
3824.15 | -0.02375 | 0.04522 | 0.03899 | 0.02979 | 0.0295 | 0.01248 | 0.01189 | 0.01526
3825.115 | -0.02393 | 0.04336 | 0.03686 | 0.02772 | 0.02634 | 0.01051 | 0.00945 | 0.01211
3826.079 | -0.02399 | 0.04109 | 0.03487 | 0.02552 | 0.02328 | 0.00797 | 0.00708 | 0.00907
3827.043 | -0.024 | 0.03865 | 0.03303 | 0.02325 | 0.02046 | 0.00514 | 0.00497 | 0.00636
3828.007 | -0.02395 | 0.03633 | 0.03143 | 0.02109 | 0.01807 | 0.00244 | 0.00338 | 0.0043
3828.971 | -0.02378 | 0.03442 | 0.03018 | 0.01924 | 0.01634 | 0.00033213 | 0.00251 | 0.00315
3829.936 | -0.02339 | 0.03317 | 0.02942 | 0.01789 | 0.01549 | -0.000823362 | 0.00252 | 0.00311
3830.9 | -0.02265 | 0.03273 | 0.02925 | 0.01721 | 0.01571 | -0.000786023 | 0.00345 | 0.00426
3831.864 | -0.02149 | 0.03324 | 0.02984 | 0.01744 | 0.01723 | 0.000601236 | 0.00535 | 0.00668
3832.828 | -0.01991 | 0.0349 | 0.03149 | 0.01888 | 0.02037 | 0.00352 | 0.00843 | 0.01049
3833.793 | -0.01804 | 0.03796 | 0.03458 | 0.02196 | 0.02546 | 0.00821 | 0.01298 | 0.01589
3834.757 | -0.01609 | 0.04265 | 0.03945 | 0.02703 | 0.03268 | 0.01487 | 0.01932 | 0.023
3835.721 | -0.01439 | 0.04887 | 0.04614 | 0.03401 | 0.04172 | 0.0233 | 0.02736 | 0.03154
3836.685 | -0.01325 | 0.05595 | 0.05407 | 0.04216 | 0.05148 | 0.03266 | 0.03631 | 0.0406
3837.65 | -0.01292 | 0.06269 | 0.06195 | 0.05003 | 0.0602 | 0.04144 | 0.04467 | 0.04869
3838.614 | -0.01344 | 0.06778 | 0.06821 | 0.05603 | 0.0661 | 0.04799 | 0.05077 | 0.05427
3839.578 | -0.01462 | 0.07039 | 0.07163 | 0.05921 | 0.06819 | 0.05132 | 0.05352 | 0.05648
3840.542 | -0.01611 | 0.07051 | 0.07194 | 0.05961 | 0.06675 | 0.05154 | 0.05295 | 0.05549
3841.507 | -0.01754 | 0.06876 | 0.06974 | 0.05808 | 0.06297 | 0.04956 | 0.04994 | 0.05226
3842.471 | -0.01866 | 0.06593 | 0.06611 | 0.05562 | 0.05824 | 0.04649 | 0.04565 | 0.04791
3843.435 | -0.01933 | 0.06256 | 0.062 | 0.0529 | 0.05359 | 0.04312 | 0.04096 | 0.0433
3844.399 | -0.01951 | 0.05884 | 0.05803 | 0.05012 | 0.04948 | 0.03967 | 0.03626 | 0.03886
3845.364 | -0.01921 | 0.05463 | 0.05443 | 0.04708 | 0.04593 | 0.03593 | 0.03149 | 0.03463
3846.328 | -0.01845 | 0.04972 | 0.05123 | 0.04348 | 0.0428 | 0.03156 | 0.02645 | 0.03056
3847.292 | -0.01724 | 0.04423 | 0.04857 | 0.03935 | 0.04017 | 0.02649 | 0.02123 | 0.02691
3848.256 | -0.01561 | 0.03892 | 0.04702 | 0.03543 | 0.03874 | 0.02143 | 0.01659 | 0.02462
3849.22 | -0.01358 | 0.03545 | 0.0477 | 0.03336 | 0.0399 | 0.01802 | 0.01416 | 0.0254
3850.185 | -0.01129 | 0.03595 | 0.05192 | 0.03534 | 0.04538 | 0.01854 | 0.01609 | 0.03127
3851.149 | -0.00902 | 0.04196 | 0.06023 | 0.04284 | 0.05599 | 0.02463 | 0.0238 | 0.04324
3852.113 | -0.00728 | 0.05273 | 0.0711 | 0.05475 | 0.06996 | 0.03554 | 0.03627 | 0.05933
3853.077 | -0.0066 | 0.06469 | 0.08091 | 0.06692 | 0.08276 | 0.0475 | 0.04952 | 0.07434
3854.042 | -0.00722 | 0.07373 | 0.08629 | 0.07494 | 0.0901 | 0.05626 | 0.05922 | 0.08311
3855.006 | -0.00881 | 0.07831 | 0.0868 | 0.0777 | 0.09129 | 0.06041 | 0.06394 | 0.08451
3855.97 | -0.01078 | 0.07948 | 0.08428 | 0.07704 | 0.08856 | 0.06121 | 0.065 | 0.081
3856.934 | -0.01263 | 0.07863 | 0.08057 | 0.07489 | 0.08421 | 0.06011 | 0.06406 | 0.07535
3857.898 | -0.01415 | 0.07643 | 0.07653 | 0.07196 | 0.0793 | 0.05758 | 0.06189 | 0.06906
3858.863 | -0.01531 | 0.07314 | 0.07244 | 0.06836 | 0.07413 | 0.05372 | 0.05875 | 0.06272
3859.827 | -0.01615 | 0.06917 | 0.06856 | 0.06435 | 0.06899 | 0.04886 | 0.055 | 0.0568
3860.791 | -0.01675 | 0.06526 | 0.06533 | 0.06054 | 0.06438 | 0.04382 | 0.05127 | 0.05187
3861.755 | -0.01715 | 0.06223 | 0.06322 | 0.05771 | 0.06091 | 0.03962 | 0.04831 | 0.04852
3862.72 | -0.01736 | 0.06068 | 0.06252 | 0.05642 | 0.05901 | 0.03712 | 0.04664 | 0.04704
3863.684 | -0.01736 | 0.06072 | 0.06318 | 0.05678 | 0.05876 | 0.03669 | 0.04638 | 0.04729
3864.648 | -0.01712 | 0.06204 | 0.06481 | 0.05843 | 0.05991 | 0.03816 | 0.04729 | 0.04881
3865.612 | -0.01664 | 0.06412 | 0.06694 | 0.0608 | 0.06203 | 0.04102 | 0.04898 | 0.051
3866.577 | -0.01598 | 0.06644 | 0.06916 | 0.06333 | 0.0647 | 0.04463 | 0.05105 | 0.05337
3867.541 | -0.01527 | 0.0686 | 0.07113 | 0.06557 | 0.06747 | 0.04834 | 0.05315 | 0.05554
3868.505 | -0.01469 | 0.07025 | 0.07253 | 0.06712 | 0.06982 | 0.05146 | 0.05483 | 0.05713
3869.469 | -0.01444 | 0.07103 | 0.07301 | 0.06758 | 0.07112 | 0.05327 | 0.05555 | 0.05768
3870.434 | -0.01467 | 0.07063 | 0.07223 | 0.06666 | 0.0708 | 0.05322 | 0.05483 | 0.05676
3871.398 | -0.01537 | 0.06894 | 0.07007 | 0.06428 | 0.0686 | 0.05117 | 0.05244 | 0.05417
3872.362 | -0.01645 | 0.06611 | 0.06667 | 0.06071 | 0.06472 | 0.04745 | 0.0486 | 0.05009
3873.326 | -0.01771 | 0.06251 | 0.06247 | 0.05641 | 0.05977 | 0.04273 | 0.04383 | 0.04502
3874.291 | -0.01895 | 0.05857 | 0.05799 | 0.05192 | 0.05451 | 0.03775 | 0.03879 | 0.03962
3875.255 | -0.02003 | 0.05482 | 0.05381 | 0.04776 | 0.04976 | 0.03321 | 0.03416 | 0.03462
3876.219 | -0.02087 | 0.0518 | 0.0505 | 0.04451 | 0.04626 | 0.0298 | 0.03064 | 0.03077
3877.183 | -0.02143 | 0.05008 | 0.04859 | 0.04272 | 0.04468 | 0.02811 | 0.02885 | 0.02873
3878.147 | -0.02174 | 0.05009 | 0.04844 | 0.0428 | 0.04542 | 0.0286 | 0.02923 | 0.02897
3879.112 | -0.02182 | 0.05196 | 0.05014 | 0.04489 | 0.04848 | 0.03136 | 0.03188 | 0.03154
3880.076 | -0.0217 | 0.05537 | 0.05338 | 0.04864 | 0.05331 | 0.03599 | 0.03638 | 0.03598
3881.04 | -0.02142 | 0.05956 | 0.05745 | 0.05323 | 0.05882 | 0.04155 | 0.0418 | 0.04131
3882.004 | -0.02103 | 0.06349 | 0.06141 | 0.05754 | 0.06365 | 0.0468 | 0.04688 | 0.04624
3882.969 | -0.02056 | 0.06618 | 0.06435 | 0.06053 | 0.06661 | 0.05051 | 0.0504 | 0.04961
3883.933 | -0.02005 | 0.06707 | 0.06571 | 0.06162 | 0.06709 | 0.05196 | 0.05159 | 0.05077
3884.897 | -0.01955 | 0.06618 | 0.06542 | 0.06082 | 0.06525 | 0.05111 | 0.05035 | 0.04975
3885.861 | -0.01911 | 0.06401 | 0.06383 | 0.05869 | 0.06186 | 0.04851 | 0.0472 | 0.04717
3886.825 | -0.01879 | 0.06128 | 0.0615 | 0.05594 | 0.05787 | 0.04501 | 0.04297 | 0.04387
3887.79 | -0.01865 | 0.05864 | 0.05895 | 0.05321 | 0.05411 | 0.0414 | 0.03852 | 0.04054
3888.754 | -0.01873 | 0.05651 | 0.05655 | 0.05089 | 0.05109 | 0.03828 | 0.03451 | 0.03759
3889.718 | -0.01902 | 0.05505 | 0.05453 | 0.04914 | 0.049 | 0.03598 | 0.03141 | 0.03515
3890.682 | -0.01947 | 0.05424 | 0.053 | 0.04797 | 0.04787 | 0.03463 | 0.02945 | 0.03319
3891.647 | -0.01994 | 0.05395 | 0.05203 | 0.04737 | 0.04762 | 0.03424 | 0.02875 | 0.03169
3892.611 | -0.02026 | 0.05409 | 0.05172 | 0.04739 | 0.04825 | 0.03474 | 0.0293 | 0.03075
3893.575 | -0.02026 | 0.05465 | 0.05221 | 0.04813 | 0.04984 | 0.03612 | 0.03109 | 0.03067
3894.539 | -0.01981 | 0.05576 | 0.0537 | 0.04982 | 0.05262 | 0.03843 | 0.03417 | 0.03191
3895.504 | -0.01884 | 0.05772 | 0.05648 | 0.05279 | 0.05694 | 0.04191 | 0.0387 | 0.03505
3896.468 | -0.01741 | 0.06102 | 0.06088 | 0.05748 | 0.06322 | 0.04699 | 0.04504 | 0.04072
3897.432 | -0.01565 | 0.06619 | 0.0672 | 0.06436 | 0.07184 | 0.05416 | 0.05355 | 0.04944
3898.396 | -0.01383 | 0.07343 | 0.07535 | 0.07349 | 0.08266 | 0.0636 | 0.06424 | 0.06115
3899.361 | -0.01232 | 0.08212 | 0.08442 | 0.08401 | 0.09447 | 0.07447 | 0.07609 | 0.07461
3900.325 | -0.01158 | 0.09034 | 0.09237 | 0.09359 | 0.10458 | 0.0844 | 0.08662 | 0.0869
3901.289 | -0.01197 | 0.09522 | 0.09643 | 0.09884 | 0.10939 | 0.08985 | 0.0923 | 0.09402
3902.253 | -0.01356 | 0.09428 | 0.09443 | 0.09701 | 0.10619 | 0.08786 | 0.09037 | 0.09279
3903.218 | -0.01608 | 0.08709 | 0.08616 | 0.08777 | 0.09496 | 0.07805 | 0.08059 | 0.08287
3904.182 | -0.01902 | 0.07532 | 0.0735 | 0.07337 | 0.07831 | 0.06277 | 0.06532 | 0.0668
3905.146 | -0.02189 | 0.06161 | 0.05909 | 0.05697 | 0.05967 | 0.04538 | 0.04784 | 0.04812
3906.11 | -0.02435 | 0.04814 | 0.04514 | 0.04111 | 0.04178 | 0.02862 | 0.03079 | 0.0297
3907.074 | -0.02631 | 0.03624 | 0.03296 | 0.02726 | 0.0262 | 0.01402 | 0.01574 | 0.01322
3908.039 | -0.02778 | 0.0265 | 0.02316 | 0.01603 | 0.01361 | 0.00222 | 0.00338 | -0.000481072
3909.003 | -0.02882 | 0.0191 | 0.01594 | 0.00762 | 0.00419 | -0.0066 | -0.00603 | -0.01107
3909.967 | -0.02951 | 0.01405 | 0.01131 | 0.00208 | -0.00202 | -0.01246 | -0.01239 | -0.01836
3910.931 | -0.02988 | 0.01134 | 0.00921 | -0.000576249 | -0.00511 | -0.01544 | -0.01569 | -0.02221
3911.896 | -0.02994 | 0.01094 | 0.00956 | -0.00035439 | -0.00516 | -0.01559 | -0.01593 | -0.02254
3912.86 | -0.02969 | 0.0128 | 0.01221 | 0.00266 | -0.00236 | -0.01304 | -0.01323 | -0.01941
3913.824 | -0.0291 | 0.01674 | 0.01684 | 0.00818 | 0.00293 | -0.0081 | -0.00791 | -0.01316
3914.788 | -0.02822 | 0.02232 | 0.02285 | 0.01552 | 0.01 | -0.0014 | -0.00071848 | -0.00466
3915.752 | -0.02711 | 0.02875 | 0.02932 | 0.02356 | 0.01776 | 0.00601 | 0.00715 | 0.00467
3916.717 | -0.02591 | 0.03498 | 0.03515 | 0.03086 | 0.02489 | 0.0128 | 0.01422 | 0.01304
3917.681 | -0.0248 | 0.03994 | 0.0393 | 0.03611 | 0.03014 | 0.01774 | 0.0191 | 0.01884
3918.645 | -0.02395 | 0.04289 | 0.04113 | 0.03851 | 0.03273 | 0.02006 | 0.02097 | 0.02113
3919.609 | -0.02351 | 0.04358 | 0.04058 | 0.03801 | 0.03251 | 0.01971 | 0.01979 | 0.01994
3920.574 | -0.02352 | 0.04224 | 0.03802 | 0.03515 | 0.02988 | 0.01716 | 0.01615 | 0.01603
3921.538 | -0.02397 | 0.03943 | 0.03409 | 0.03078 | 0.02559 | 0.0132 | 0.01097 | 0.01051
3922.502 | -0.0248 | 0.03582 | 0.02949 | 0.02578 | 0.02048 | 0.00868 | 0.00525 | 0.00448
3923.466 | -0.02589 | 0.03206 | 0.02488 | 0.02096 | 0.01539 | 0.00437 | -0.000122413 | -0.00115
3924.431 | -0.02707 | 0.02873 | 0.0208 | 0.01695 | 0.01101 | 0.000868682 | -0.00443 | -0.00572
3925.395 | -0.02819 | 0.02628 | 0.01766 | 0.01421 | 0.00789 | -0.00139 | -0.00719 | -0.00883
3926.359 | -0.0291 | 0.02496 | 0.01574 | 0.01301 | 0.00632 | -0.0022 | -0.00817 | -0.01026
3927.323 | -0.0297 | 0.02485 | 0.01513 | 0.01338 | 0.00631 | -0.00154 | -0.0074 | -0.01004
3928.288 | -0.02992 | 0.0258 | 0.01575 | 0.01514 | 0.0076 | 0.000354513 | -0.00522 | -0.00842
3929.252 | -0.02981 | 0.02744 | 0.01723 | 0.01778 | 0.00958 | 0.00296 | -0.00227 | -0.00595
3930.216 | -0.02944 | 0.02917 | 0.01901 | 0.02053 | 0.01142 | 0.00549 | 0.00048741 | -0.00347
3931.18 | -0.02895 | 0.03025 | 0.02032 | 0.02243 | 0.01222 | 0.00702 | 0.002 | -0.002
3932.145 | -0.02851 | 0.03006 | 0.02049 | 0.02264 | 0.0113 | 0.00678 | 0.00143 | -0.00242
3933.109 | -0.02825 | 0.02828 | 0.01913 | 0.02075 | 0.00849 | 0.00445 | -0.00152 | -0.00508
3934.073 | -0.02826 | 0.02508 | 0.01635 | 0.01698 | 0.00424 | 0.000311439 | -0.00641 | -0.00971
3935.037 | -0.02855 | 0.021 | 0.0127 | 0.01208 | -0.000594746 | -0.00486 | -0.01231 | -0.01543
3936.001 | -0.02905 | 0.01682 | 0.00899 | 0.00702 | -0.00503 | -0.01006 | -0.01804 | -0.02111
3936.966 | -0.02968 | 0.01331 | 0.00602 | 0.00276 | -0.00815 | -0.01435 | -0.02254 | -0.02567
3937.93 | -0.0303 | 0.0111 | 0.00448 | 9.6497e-05 | -0.00933 | -0.01697 | -0.02499 | -0.02826
3938.894 | -0.03081 | 0.01058 | 0.00474 | -0.000500764 | -0.00827 | -0.01747 | -0.02494 | -0.02839
3939.858 | -0.03108 | 0.01183 | 0.00684 | 0.00105 | -0.00508 | -0.01579 | -0.0224 | -0.02606
3940.823 | -0.03104 | 0.01454 | 0.01038 | 0.0044 | -0.000309792 | -0.01231 | -0.01785 | -0.02175
3941.787 | -0.03067 | 0.01808 | 0.01465 | 0.0088 | 0.00512 | -0.00778 | -0.01219 | -0.01633
3942.751 | -0.03003 | 0.02167 | 0.0188 | 0.01332 | 0.01019 | -0.00317 | -0.00649 | -0.01087
3943.715 | -0.02925 | 0.02461 | 0.02209 | 0.01706 | 0.01397 | 0.00061693 | -0.00175 | -0.00633
3944.679 | -0.02849 | 0.02638 | 0.02398 | 0.01936 | 0.01584 | 0.00291 | 0.00131 | -0.00344
3945.644 | -0.02794 | 0.02672 | 0.02424 | 0.01986 | 0.01552 | 0.00329 | 0.00228 | -0.00261
3946.608 | -0.02772 | 0.02553 | 0.02282 | 0.01842 | 0.013 | 0.00159 | 0.00101 | -0.00402
3947.572 | -0.0279 | 0.02287 | 0.01983 | 0.01511 | 0.00847 | -0.00213 | -0.00244 | -0.00765
3948.536 | -0.02847 | 0.01887 | 0.01546 | 0.01015 | 0.0023 | -0.00762 | -0.00784 | -0.01327
3949.501 | -0.0293 | 0.01382 | 0.01006 | 0.00395 | -0.00496 | -0.01439 | -0.01471 | -0.02041
3950.465 | -0.03025 | 0.00816 | 0.0041 | -0.00294 | -0.01262 | -0.02175 | -0.02237 | -0.02838
3951.429 | -0.03116 | 0.00244 | -0.00181 | -0.00982 | -0.01992 | -0.02887 | -0.03001 | -0.03629
3952.393 | -0.0319 | -0.00276 | -0.00704 | -0.01601 | -0.02613 | -0.03498 | -0.03681 | -0.04329
3953.358 | -0.0324 | -0.00692 | -0.01109 | -0.02093 | -0.03072 | -0.03946 | -0.04208 | -0.04865
3954.322 | -0.03268 | -0.00969 | -0.01361 | -0.02422 | -0.03338 | -0.04201 | -0.04541 | -0.05192
3955.286 | -0.03277 | -0.011 | -0.01457 | -0.02578 | -0.03414 | -0.04262 | -0.04673 | -0.05303
3956.25 | -0.03274 | -0.01101 | -0.01419 | -0.02579 | -0.03334 | -0.04164 | -0.04629 | -0.05227
3957.215 | -0.03269 | -0.01017 | -0.01293 | -0.02471 | -0.03158 | -0.03964 | -0.04462 | -0.05025
3958.179 | -0.03268 | -0.00901 | -0.01136 | -0.02314 | -0.02962 | -0.03734 | -0.04244 | -0.04776
3959.143 | -0.03277 | -0.00809 | -0.01002 | -0.0217 | -0.0282 | -0.03541 | -0.04045 | -0.04561
3960.107 | -0.03296 | -0.0078 | -0.00929 | -0.02089 | -0.02783 | -0.03432 | -0.03921 | -0.04442
3961.072 | -0.03327 | -0.0083 | -0.00932 | -0.02099 | -0.02872 | -0.03426 | -0.03903 | -0.0445
3962.036 | -0.03363 | -0.00953 | -0.01006 | -0.02203 | -0.03076 | -0.0352 | -0.03993 | -0.04587
3963 | -0.03399 | -0.01126 | -0.01132 | -0.02384 | -0.0336 | -0.03692 | -0.04173 | -0.04828
3963.964 | -0.03428 | -0.01322 | -0.01289 | -0.02611 | -0.03674 | -0.03914 | -0.04412 | -0.05136
3964.928 | -0.03441 | -0.01509 | -0.01458 | -0.02852 | -0.03973 | -0.04157 | -0.04672 | -0.05469
3965.893 | -0.03434 | -0.01665 | -0.01624 | -0.03073 | -0.04217 | -0.04392 | -0.04917 | -0.05788
3966.857 | -0.03405 | -0.01767 | -0.01775 | -0.03249 | -0.04377 | -0.04592 | -0.0511 | -0.06059
3967.821 | -0.03356 | -0.01799 | -0.01896 | -0.03358 | -0.04435 | -0.04733 | -0.05221 | -0.06257
3968.785 | -0.03295 | -0.01749 | -0.01973 | -0.03388 | -0.04386 | -0.04793 | -0.05229 | -0.06364
3969.75 | -0.03232 | -0.01616 | -0.01996 | -0.03341 | -0.04239 | -0.04765 | -0.05133 | -0.06373
3970.714 | -0.03178 | -0.01414 | -0.01963 | -0.03234 | -0.04017 | -0.04655 | -0.04948 | -0.06295
3971.678 | -0.03142 | -0.01175 | -0.01884 | -0.03097 | -0.03762 | -0.04492 | -0.04717 | -0.06157
3972.642 | -0.03131 | -0.00944 | -0.01783 | -0.0297 | -0.03524 | -0.0432 | -0.04496 | -0.06001
3973.606 | -0.03147 | -0.00769 | -0.01692 | -0.02893 | -0.03355 | -0.04184 | -0.04341 | -0.05871
3974.571 | -0.03189 | -0.00692 | -0.01641 | -0.02891 | -0.03297 | -0.04124 | -0.04297 | -0.05808
3975.535 | -0.03251 | -0.00731 | -0.01651 | -0.02973 | -0.03368 | -0.04158 | -0.04383 | -0.05835
3976.499 | -0.03325 | -0.00882 | -0.01732 | -0.03127 | -0.03564 | -0.04283 | -0.04592 | -0.05956
3977.463 | -0.03403 | -0.01122 | -0.01878 | -0.03331 | -0.03858 | -0.04479 | -0.04896 | -0.06158
3978.428 | -0.03479 | -0.01414 | -0.02073 | -0.03555 | -0.04211 | -0.04719 | -0.05256 | -0.06414
3979.392 | -0.03545 | -0.01719 | -0.02297 | -0.03772 | -0.04577 | -0.04976 | -0.05631 | -0.0669
3980.356 | -0.03593 | -0.02003 | -0.02527 | -0.03961 | -0.04915 | -0.05226 | -0.05984 | -0.06952
3981.32 | -0.0362 | -0.02242 | -0.02737 | -0.04108 | -0.05192 | -0.0545 | -0.06285 | -0.07172
3982.285 | -0.03624 | -0.0242 | -0.02908 | -0.04204 | -0.05385 | -0.05631 | -0.06511 | -0.07326
3983.249 | -0.03607 | -0.02529 | -0.03019 | -0.04243 | -0.0548 | -0.05755 | -0.06646 | -0.07399
3984.213 | -0.03575 | -0.02567 | -0.03058 | -0.04222 | -0.05474 | -0.05808 | -0.06678 | -0.07387
3985.177 | -0.03535 | -0.02538 | -0.03024 | -0.04146 | -0.05373 | -0.05787 | -0.06607 | -0.07294
3986.142 | -0.03494 | -0.02453 | -0.02926 | -0.0403 | -0.05197 | -0.05698 | -0.0645 | -0.07142
3987.106 | -0.03459 | -0.02333 | -0.02788 | -0.03896 | -0.04976 | -0.05562 | -0.06234 | -0.06959
3988.07 | -0.03432 | -0.02205 | -0.02642 | -0.03777 | -0.0475 | -0.05416 | -0.06005 | -0.06782
3989.034 | -0.03412 | -0.02095 | -0.02519 | -0.03704 | -0.0456 | -0.05299 | -0.05809 | -0.06647
3989.999 | -0.03397 | -0.02029 | -0.02445 | -0.03702 | -0.04443 | -0.05246 | -0.05687 | -0.0658
3990.963 | -0.03382 | -0.02018 | -0.02431 | -0.03778 | -0.0442 | -0.05274 | -0.05663 | -0.06593
3991.927 | -0.03365 | -0.02062 | -0.0247 | -0.03924 | -0.04493 | -0.05383 | -0.05738 | -0.06679
3992.891 | -0.03346 | -0.0215 | -0.02546 | -0.04117 | -0.04646 | -0.05556 | -0.05894 | -0.0682
3993.855 | -0.03329 | -0.02263 | -0.02641 | -0.04327 | -0.0485 | -0.05764 | -0.06102 | -0.0699
3994.82 | -0.03319 | -0.02383 | -0.0274 | -0.04528 | -0.05072 | -0.0598 | -0.06326 | -0.07163
3995.784 | -0.03321 | -0.02499 | -0.02835 | -0.04702 | -0.0528 | -0.06184 | -0.06537 | -0.0732
3996.748 | -0.03337 | -0.02603 | -0.02928 | -0.04841 | -0.05456 | -0.06366 | -0.06717 | -0.07448
3997.712 | -0.0337 | -0.02698 | -0.03024 | -0.04947 | -0.05591 | -0.06521 | -0.06856 | -0.07547
3998.677 | -0.03414 | -0.02786 | -0.03126 | -0.05027 | -0.0569 | -0.06652 | -0.06951 | -0.0762
3999.641 | -0.03467 | -0.02853 | -0.03217 | -0.05075 | -0.05744 | -0.06742 | -0.06987 | -0.07656
4000.605 | 0 | 0 | 0 | 0 | 0 | 0 | 0 | 0

## Figure 6f-g
f |  |  |  | g
H2 price |  | CO2 price |  | Carbon tax
0.55325 | 22.66074 | -13.83126 | 10.21189 | 0 | 27.7
0.55547 | 22.6109 | -13.70665 | 10.1932 | 0.1001 | 27.5999
0.55768 | 22.56105 | -13.58205 | 10.17451 | 0.2002 | 27.4998
0.5599 | 22.51121 | -13.45744 | 10.15582 | 0.3003 | 27.3997
0.56211 | 22.46137 | -13.33283 | 10.13712 | 0.4004 | 27.2996
0.56433 | 22.41153 | -13.20823 | 10.11843 | 0.5005 | 27.1995
0.56654 | 22.36169 | -13.08362 | 10.09974 | 0.6006 | 27.0994
0.56876 | 22.31185 | -12.95902 | 10.08105 | 0.7007 | 26.9993
0.57097 | 22.262 | -12.83441 | 10.06236 | 0.8008 | 26.8992
0.57319 | 22.21216 | -12.70981 | 10.04367 | 0.9009 | 26.7991
0.5754 | 22.16232 | -12.5852 | 10.02498 | 1.001 | 26.699
0.57762 | 22.11248 | -12.46059 | 10.00629 | 1.1011 | 26.5989
0.57983 | 22.06264 | -12.33599 | 9.9876 | 1.2012 | 26.4988
0.58205 | 22.0128 | -12.21138 | 9.96891 | 1.3013 | 26.3987
0.58426 | 21.96296 | -12.08678 | 9.95022 | 1.4014 | 26.2986
0.58648 | 21.91311 | -11.96217 | 9.93152 | 1.5015 | 26.1985
0.58869 | 21.86327 | -11.83756 | 9.91283 | 1.6016 | 26.0984
0.59091 | 21.81343 | -11.71296 | 9.89414 | 1.7017 | 25.9983
0.59312 | 21.76359 | -11.58835 | 9.87545 | 1.8018 | 25.8982
0.59534 | 21.71375 | -11.46375 | 9.85676 | 1.9019 | 25.7981
0.59755 | 21.66391 | -11.33914 | 9.83807 | 2.002 | 25.698
0.59977 | 21.61407 | -11.21453 | 9.81938 | 2.1021 | 25.5979
0.60199 | 21.56422 | -11.08993 | 9.80069 | 2.2022 | 25.4978
0.6042 | 21.51438 | -10.96532 | 9.782 | 2.3023 | 25.3977
0.60642 | 21.46454 | -10.84072 | 9.76331 | 2.4024 | 25.2976
0.60863 | 21.4147 | -10.71611 | 9.74462 | 2.5025 | 25.1975
0.61085 | 21.36486 | -10.5915 | 9.72592 | 2.6026 | 25.0974
0.61306 | 21.31502 | -10.4669 | 9.70723 | 2.7027 | 24.9973
0.61528 | 21.26517 | -10.34229 | 9.68854 | 2.8028 | 24.8972
0.61749 | 21.21533 | -10.21769 | 9.66985 | 2.9029 | 24.7971
0.61971 | 21.16549 | -10.09308 | 9.65116 | 3.003 | 24.697
0.62192 | 21.11565 | -9.96847 | 9.63247 | 3.1031 | 24.5969
0.62414 | 21.06581 | -9.84387 | 9.61378 | 3.2032 | 24.4968
0.62635 | 21.01597 | -9.71926 | 9.59509 | 3.3033 | 24.3967
0.62857 | 20.96613 | -9.59466 | 9.5764 | 3.4034 | 24.2966
0.63078 | 20.91628 | -9.47005 | 9.55771 | 3.5035 | 24.1965
0.633 | 20.86644 | -9.34545 | 9.53902 | 3.6036 | 24.0964
0.63521 | 20.8166 | -9.22084 | 9.52033 | 3.7037 | 23.9963
0.63743 | 20.76676 | -9.09623 | 9.50163 | 3.8038 | 23.8962
0.63964 | 20.71692 | -8.97163 | 9.48294 | 3.9039 | 23.7961
0.64186 | 20.66708 | -8.84702 | 9.46425 | 4.004 | 23.696
0.64407 | 20.61723 | -8.72242 | 9.44556 | 4.1041 | 23.5959
0.64629 | 20.56739 | -8.59781 | 9.42687 | 4.2042 | 23.4958
0.6485 | 20.51755 | -8.4732 | 9.40818 | 4.3043 | 23.3957
0.65072 | 20.46771 | -8.3486 | 9.38949 | 4.4044 | 23.2956
0.65294 | 20.41787 | -8.22399 | 9.3708 | 4.5045 | 23.1955
0.65515 | 20.36803 | -8.09939 | 9.35211 | 4.6046 | 23.0954
0.65737 | 20.31819 | -7.97478 | 9.33342 | 4.7047 | 22.9953
0.65958 | 20.26834 | -7.85017 | 9.31473 | 4.8048 | 22.8952
0.6618 | 20.2185 | -7.72557 | 9.29603 | 4.9049 | 22.7951
0.66401 | 20.16866 | -7.60096 | 9.27734 | 5.00501 | 22.69499
0.66623 | 20.11882 | -7.47636 | 9.25865 | 5.10511 | 22.59489
0.66844 | 20.06898 | -7.35175 | 9.23996 | 5.20521 | 22.49479
0.67066 | 20.01914 | -7.22714 | 9.22127 | 5.30531 | 22.39469
0.67287 | 19.96929 | -7.10254 | 9.20258 | 5.40541 | 22.29459
0.67509 | 19.91945 | -6.97793 | 9.18389 | 5.50551 | 22.19449
0.6773 | 19.86961 | -6.85333 | 9.1652 | 5.60561 | 22.09439
0.67952 | 19.81977 | -6.72872 | 9.14651 | 5.70571 | 21.99429
0.68173 | 19.76993 | -6.60411 | 9.12782 | 5.80581 | 21.89419
0.68395 | 19.72009 | -6.47951 | 9.10913 | 5.90591 | 21.79409
0.68616 | 19.67025 | -6.3549 | 9.09043 | 6.00601 | 21.69399
0.68838 | 19.6204 | -6.2303 | 9.07174 | 6.10611 | 21.59389
0.69059 | 19.57056 | -6.10569 | 9.05305 | 6.20621 | 21.49379
0.69281 | 19.52072 | -5.98108 | 9.03436 | 6.30631 | 21.39369
0.69502 | 19.47088 | -5.85648 | 9.01567 | 6.40641 | 21.29359
0.69724 | 19.42104 | -5.73187 | 8.99698 | 6.50651 | 21.19349
0.69945 | 19.3712 | -5.60727 | 8.97829 | 6.60661 | 21.09339
0.70167 | 19.32135 | -5.48266 | 8.9596 | 6.70671 | 20.99329
0.70389 | 19.27151 | -5.35806 | 8.94091 | 6.80681 | 20.89319
0.7061 | 19.22167 | -5.23345 | 8.92222 | 6.90691 | 20.79309
0.70832 | 19.17183 | -5.10884 | 8.90353 | 7.00701 | 20.69299
0.71053 | 19.12199 | -4.98424 | 8.88483 | 7.10711 | 20.59289
0.71275 | 19.07215 | -4.85963 | 8.86614 | 7.20721 | 20.49279
0.71496 | 19.02231 | -4.73503 | 8.84745 | 7.30731 | 20.39269
0.71718 | 18.97246 | -4.61042 | 8.82876 | 7.40741 | 20.29259
0.71939 | 18.92262 | -4.48581 | 8.81007 | 7.50751 | 20.19249
0.72161 | 18.87278 | -4.36121 | 8.79138 | 7.60761 | 20.09239
0.72382 | 18.82294 | -4.2366 | 8.77269 | 7.70771 | 19.99229
0.72604 | 18.7731 | -4.112 | 8.754 | 7.80781 | 19.89219
0.72825 | 18.72326 | -3.98739 | 8.73531 | 7.90791 | 19.79209
0.73047 | 18.67341 | -3.86278 | 8.71662 | 8.00801 | 19.69199
0.73268 | 18.62357 | -3.73818 | 8.69793 | 8.10811 | 19.59189
0.7349 | 18.57373 | -3.61357 | 8.67923 | 8.20821 | 19.49179
0.73711 | 18.52389 | -3.48897 | 8.66054 | 8.30831 | 19.39169
0.73933 | 18.47405 | -3.36436 | 8.64185 | 8.40841 | 19.29159
0.74154 | 18.42421 | -3.23975 | 8.62316 | 8.50851 | 19.19149
0.74376 | 18.37437 | -3.11515 | 8.60447 | 8.60861 | 19.09139
0.74597 | 18.32452 | -2.99054 | 8.58578 | 8.70871 | 18.99129
0.74819 | 18.27468 | -2.86594 | 8.56709 | 8.80881 | 18.89119
0.7504 | 18.22484 | -2.74133 | 8.5484 | 8.90891 | 18.79109
0.75262 | 18.175 | -2.61672 | 8.52971 | 9.00901 | 18.69099
0.75484 | 18.12516 | -2.49212 | 8.51102 | 9.10911 | 18.59089
0.75705 | 18.07532 | -2.36751 | 8.49233 | 9.20921 | 18.49079
0.75927 | 18.02547 | -2.24291 | 8.47364 | 9.30931 | 18.39069
0.76148 | 17.97563 | -2.1183 | 8.45494 | 9.40941 | 18.29059
0.7637 | 17.92579 | -1.99369 | 8.43625 | 9.50951 | 18.19049
0.76591 | 17.87595 | -1.86909 | 8.41756 | 9.60961 | 18.09039
0.76813 | 17.82611 | -1.74448 | 8.39887 | 9.70971 | 17.99029
0.77034 | 17.77627 | -1.61988 | 8.38018 | 9.80981 | 17.89019
0.77256 | 17.72643 | -1.49527 | 8.36149 | 9.90991 | 17.79009
0.77477 | 17.67658 | -1.37067 | 8.3428 | 10.01001 | 17.68999
0.77699 | 17.62674 | -1.24606 | 8.32411 | 10.11011 | 17.58989
0.7792 | 17.5769 | -1.12145 | 8.30542 | 10.21021 | 17.48979
0.78142 | 17.52706 | -0.99685 | 8.28673 | 10.31031 | 17.38969
0.78363 | 17.47722 | -0.87224 | 8.26804 | 10.41041 | 17.28959
0.78585 | 17.42738 | -0.74764 | 8.24934 | 10.51051 | 17.18949
0.78806 | 17.37754 | -0.62303 | 8.23065 | 10.61061 | 17.08939
0.79028 | 17.32769 | -0.49842 | 8.21196 | 10.71071 | 16.98929
0.79249 | 17.27785 | -0.37382 | 8.19327 | 10.81081 | 16.88919
0.79471 | 17.22801 | -0.24921 | 8.17458 | 10.91091 | 16.78909
0.79692 | 17.17817 | -0.12461 | 8.15589 | 11.01101 | 16.68899
0.79914 | 17.12833 | -6.57252e-14 | 8.1372 | 11.11111 | 16.58889
0.80135 | 17.07849 | 0.12461 | 8.11851 | 11.21121 | 16.48879
0.80357 | 17.02864 | 0.24921 | 8.09982 | 11.31131 | 16.38869
0.80579 | 16.9788 | 0.37382 | 8.08113 | 11.41141 | 16.28859
0.808 | 16.92896 | 0.49842 | 8.06244 | 11.51151 | 16.18849
0.81022 | 16.87912 | 0.62303 | 8.04374 | 11.61161 | 16.08839
0.81243 | 16.82928 | 0.74764 | 8.02505 | 11.71171 | 15.98829
0.81465 | 16.77944 | 0.87224 | 8.00636 | 11.81181 | 15.88819
0.81686 | 16.7296 | 0.99685 | 7.98767 | 11.91191 | 15.78809
0.81908 | 16.67975 | 1.12145 | 7.96898 | 12.01201 | 15.68799
0.82129 | 16.62991 | 1.24606 | 7.95029 | 12.11211 | 15.58789
0.82351 | 16.58007 | 1.37067 | 7.9316 | 12.21221 | 15.48779
0.82572 | 16.53023 | 1.49527 | 7.91291 | 12.31231 | 15.38769
0.82794 | 16.48039 | 1.61988 | 7.89422 | 12.41241 | 15.28759
0.83015 | 16.43055 | 1.74448 | 7.87553 | 12.51251 | 15.18749
0.83237 | 16.3807 | 1.86909 | 7.85684 | 12.61261 | 15.08739
0.83458 | 16.33086 | 1.99369 | 7.83814 | 12.71271 | 14.98729
0.8368 | 16.28102 | 2.1183 | 7.81945 | 12.81281 | 14.88719
0.83901 | 16.23118 | 2.24291 | 7.80076 | 12.91291 | 14.78709
0.84123 | 16.18134 | 2.36751 | 7.78207 | 13.01301 | 14.68699
0.84344 | 16.1315 | 2.49212 | 7.76338 | 13.11311 | 14.58689
0.84566 | 16.08166 | 2.61672 | 7.74469 | 13.21321 | 14.48679
0.84787 | 16.03181 | 2.74133 | 7.726 | 13.31331 | 14.38669
0.85009 | 15.98197 | 2.86594 | 7.70731 | 13.41341 | 14.28659
0.8523 | 15.93213 | 2.99054 | 7.68862 | 13.51351 | 14.18649
0.85452 | 15.88229 | 3.11515 | 7.66993 | 13.61361 | 14.08639
0.85674 | 15.83245 | 3.23975 | 7.65124 | 13.71371 | 13.98629
0.85895 | 15.78261 | 3.36436 | 7.63255 | 13.81381 | 13.88619
0.86117 | 15.73276 | 3.48897 | 7.61385 | 13.91391 | 13.78609
0.86338 | 15.68292 | 3.61357 | 7.59516 | 14.01401 | 13.68599
0.8656 | 15.63308 | 3.73818 | 7.57647 | 14.11411 | 13.58589
0.86781 | 15.58324 | 3.86278 | 7.55778 | 14.21421 | 13.48579
0.87003 | 15.5334 | 3.98739 | 7.53909 | 14.31431 | 13.38569
0.87224 | 15.48356 | 4.112 | 7.5204 | 14.41441 | 13.28559
0.87446 | 15.43372 | 4.2366 | 7.50171 | 14.51451 | 13.18549
0.87667 | 15.38387 | 4.36121 | 7.48302 | 14.61461 | 13.08539
0.87889 | 15.33403 | 4.48581 | 7.46433 | 14.71471 | 12.98529
0.8811 | 15.28419 | 4.61042 | 7.44564 | 14.81481 | 12.88519
0.88332 | 15.23435 | 4.73503 | 7.42695 | 14.91491 | 12.78509
0.88553 | 15.18451 | 4.85963 | 7.40825 | 15.01502 | 12.68498
0.88775 | 15.13467 | 4.98424 | 7.38956 | 15.11512 | 12.58488
0.88996 | 15.08482 | 5.10884 | 7.37087 | 15.21522 | 12.48478
0.89218 | 15.03498 | 5.23345 | 7.35218 | 15.31532 | 12.38468
0.89439 | 14.98514 | 5.35806 | 7.33349 | 15.41542 | 12.28458
0.89661 | 14.9353 | 5.48266 | 7.3148 | 15.51552 | 12.18448
0.89882 | 14.88546 | 5.60727 | 7.29611 | 15.61562 | 12.08438
0.90104 | 14.83562 | 5.73187 | 7.27742 | 15.71572 | 11.98428
0.90325 | 14.78578 | 5.85648 | 7.25873 | 15.81582 | 11.88418
0.90547 | 14.73593 | 5.98108 | 7.24004 | 15.91592 | 11.78408
0.90769 | 14.68609 | 6.10569 | 7.22135 | 16.01602 | 11.68398
0.9099 | 14.63625 | 6.2303 | 7.20265 | 16.11612 | 11.58388
0.91212 | 14.58641 | 6.3549 | 7.18396 | 16.21622 | 11.48378
0.91433 | 14.53657 | 6.47951 | 7.16527 | 16.31632 | 11.38368
0.91655 | 14.48673 | 6.60411 | 7.14658 | 16.41642 | 11.28358
0.91876 | 14.43688 | 6.72872 | 7.12789 | 16.51652 | 11.18348
0.92098 | 14.38704 | 6.85333 | 7.1092 | 16.61662 | 11.08338
0.92319 | 14.3372 | 6.97793 | 7.09051 | 16.71672 | 10.98328
0.92541 | 14.28736 | 7.10254 | 7.07182 | 16.81682 | 10.88318
0.92762 | 14.23752 | 7.22714 | 7.05313 | 16.91692 | 10.78308
0.92984 | 14.18768 | 7.35175 | 7.03444 | 17.01702 | 10.68298
0.93205 | 14.13784 | 7.47636 | 7.01575 | 17.11712 | 10.58288
0.93427 | 14.08799 | 7.60096 | 6.99705 | 17.21722 | 10.48278
0.93648 | 14.03815 | 7.72557 | 6.97836 | 17.31732 | 10.38268
0.9387 | 13.98831 | 7.85017 | 6.95967 | 17.41742 | 10.28258
0.94091 | 13.93847 | 7.97478 | 6.94098 | 17.51752 | 10.18248
0.94313 | 13.88863 | 8.09939 | 6.92229 | 17.61762 | 10.08238
0.94534 | 13.83879 | 8.22399 | 6.9036 | 17.71772 | 9.98228
0.94756 | 13.78894 | 8.3486 | 6.88491 | 17.81782 | 9.88218
0.94977 | 13.7391 | 8.4732 | 6.86622 | 17.91792 | 9.78208
0.95199 | 13.68926 | 8.59781 | 6.84753 | 18.01802 | 9.68198
0.9542 | 13.63942 | 8.72242 | 6.82884 | 18.11812 | 9.58188
0.95642 | 13.58958 | 8.84702 | 6.81015 | 18.21822 | 9.48178
0.95863 | 13.53974 | 8.97163 | 6.79146 | 18.31832 | 9.38168
0.96085 | 13.4899 | 9.09623 | 6.77276 | 18.41842 | 9.28158
0.96307 | 13.44005 | 9.22084 | 6.75407 | 18.51852 | 9.18148
0.96528 | 13.39021 | 9.34545 | 6.73538 | 18.61862 | 9.08138
0.9675 | 13.34037 | 9.47005 | 6.71669 | 18.71872 | 8.98128
0.96971 | 13.29053 | 9.59466 | 6.698 | 18.81882 | 8.88118
0.97193 | 13.24069 | 9.71926 | 6.67931 | 18.91892 | 8.78108
0.97414 | 13.19085 | 9.84387 | 6.66062 | 19.01902 | 8.68098
0.97636 | 13.14101 | 9.96847 | 6.64193 | 19.11912 | 8.58088
0.97857 | 13.09116 | 10.09308 | 6.62324 | 19.21922 | 8.48078
0.98079 | 13.04132 | 10.21769 | 6.60455 | 19.31932 | 8.38068
0.983 | 12.99148 | 10.34229 | 6.58586 | 19.41942 | 8.28058
0.98522 | 12.94164 | 10.4669 | 6.56716 | 19.51952 | 8.18048
0.98743 | 12.8918 | 10.5915 | 6.54847 | 19.61962 | 8.08038
0.98965 | 12.84196 | 10.71611 | 6.52978 | 19.71972 | 7.98028
0.99186 | 12.79211 | 10.84072 | 6.51109 | 19.81982 | 7.88018
0.99408 | 12.74227 | 10.96532 | 6.4924 | 19.91992 | 7.78008
0.99629 | 12.69243 | 11.08993 | 6.47371 | 20.02002 | 7.67998
0.99851 | 12.64259 | 11.21453 | 6.45502 | 20.12012 | 7.57988
1.00072 | 12.59275 | 11.33914 | 6.43633 | 20.22022 | 7.47978
1.00294 | 12.54291 | 11.46375 | 6.41764 | 20.32032 | 7.37968
1.00515 | 12.49307 | 11.58835 | 6.39895 | 20.42042 | 7.27958
1.00737 | 12.44322 | 11.71296 | 6.38026 | 20.52052 | 7.17948
1.00958 | 12.39338 | 11.83756 | 6.36156 | 20.62062 | 7.07938
1.0118 | 12.34354 | 11.96217 | 6.34287 | 20.72072 | 6.97928
1.01402 | 12.2937 | 12.08678 | 6.32418 | 20.82082 | 6.87918
1.01623 | 12.24386 | 12.21138 | 6.30549 | 20.92092 | 6.77908
1.01845 | 12.19402 | 12.33599 | 6.2868 | 21.02102 | 6.67898
1.02066 | 12.14417 | 12.46059 | 6.26811 | 21.12112 | 6.57888
1.02288 | 12.09433 | 12.5852 | 6.24942 | 21.22122 | 6.47878
1.02509 | 12.04449 | 12.70981 | 6.23073 | 21.32132 | 6.37868
1.02731 | 11.99465 | 12.83441 | 6.21204 | 21.42142 | 6.27858
1.02952 | 11.94481 | 12.95902 | 6.19335 | 21.52152 | 6.17848
1.03174 | 11.89497 | 13.08362 | 6.17466 | 21.62162 | 6.07838
1.03395 | 11.84513 | 13.20823 | 6.15596 | 21.72172 | 5.97828
1.03617 | 11.79528 | 13.33283 | 6.13727 | 21.82182 | 5.87818
1.03838 | 11.74544 | 13.45744 | 6.11858 | 21.92192 | 5.77808
1.0406 | 11.6956 | 13.58205 | 6.09989 | 22.02202 | 5.67798
1.04281 | 11.64576 | 13.70665 | 6.0812 | 22.12212 | 5.57788
1.04503 | 11.59592 | 13.83126 | 6.06251 | 22.22222 | 5.47778
1.04724 | 11.54608 | 13.95586 | 6.04382 | 22.32232 | 5.37768
1.04946 | 11.49623 | 14.08047 | 6.02513 | 22.42242 | 5.27758
1.05167 | 11.44639 | 14.20508 | 6.00644 | 22.52252 | 5.17748
1.05389 | 11.39655 | 14.32968 | 5.98775 | 22.62262 | 5.07738
1.0561 | 11.34671 | 14.45429 | 5.96906 | 22.72272 | 4.97728
1.05832 | 11.29687 | 14.57889 | 5.95037 | 22.82282 | 4.87718
1.06053 | 11.24703 | 14.7035 | 5.93167 | 22.92292 | 4.77708
1.06275 | 11.19719 | 14.82811 | 5.91298 | 23.02302 | 4.67698
1.06497 | 11.14734 | 14.95271 | 5.89429 | 23.12312 | 4.57688
1.06718 | 11.0975 | 15.07732 | 5.8756 | 23.22322 | 4.47678
1.0694 | 11.04766 | 15.20192 | 5.85691 | 23.32332 | 4.37668
1.07161 | 10.99782 | 15.32653 | 5.83822 | 23.42342 | 4.27658
1.07383 | 10.94798 | 15.45114 | 5.81953 | 23.52352 | 4.17648
1.07604 | 10.89814 | 15.57574 | 5.80084 | 23.62362 | 4.07638
1.07826 | 10.84829 | 15.70035 | 5.78215 | 23.72372 | 3.97628
1.08047 | 10.79845 | 15.82495 | 5.76346 | 23.82382 | 3.87618
1.08269 | 10.74861 | 15.94956 | 5.74477 | 23.92392 | 3.77608
1.0849 | 10.69877 | 16.07417 | 5.72607 | 24.02402 | 3.67598
1.08712 | 10.64893 | 16.19877 | 5.70738 | 24.12412 | 3.57588
1.08933 | 10.59909 | 16.32338 | 5.68869 | 24.22422 | 3.47578
1.09155 | 10.54925 | 16.44798 | 5.67 | 24.32432 | 3.37568
1.09376 | 10.4994 | 16.57259 | 5.65131 | 24.42442 | 3.27558
1.09598 | 10.44956 | 16.6972 | 5.63262 | 24.52452 | 3.17548
1.09819 | 10.39972 | 16.8218 | 5.61393 | 24.62462 | 3.07538
1.10041 | 10.34988 | 16.94641 | 5.59524 | 24.72472 | 2.97528
1.10262 | 10.30004 | 17.07101 | 5.57655 | 24.82482 | 2.87518
1.10484 | 10.2502 | 17.19562 | 5.55786 | 24.92492 | 2.77508
1.10705 | 10.20035 | 17.32022 | 5.53917 | 25.02503 | 2.67497
1.10927 | 10.15051 | 17.44483 | 5.52047 | 25.12513 | 2.57487
1.11148 | 10.10067 | 17.56944 | 5.50178 | 25.22523 | 2.47477
1.1137 | 10.05083 | 17.69404 | 5.48309 | 25.32533 | 2.37467
1.11592 | 10.00099 | 17.81865 | 5.4644 | 25.42543 | 2.27457
1.11813 | 9.95115 | 17.94325 | 5.44571 | 25.52553 | 2.17447
1.12035 | 9.90131 | 18.06786 | 5.42702 | 25.62563 | 2.07437
1.12256 | 9.85146 | 18.19247 | 5.40833 | 25.72573 | 1.97427
1.12478 | 9.80162 | 18.31707 | 5.38964 | 25.82583 | 1.87417
1.12699 | 9.75178 | 18.44168 | 5.37095 | 25.92593 | 1.77407
1.12921 | 9.70194 | 18.56628 | 5.35226 | 26.02603 | 1.67397
1.13142 | 9.6521 | 18.69089 | 5.33357 | 26.12613 | 1.57387
1.13364 | 9.60226 | 18.8155 | 5.31487 | 26.22623 | 1.47377
1.13585 | 9.55242 | 18.9401 | 5.29618 | 26.32633 | 1.37367
1.13807 | 9.50257 | 19.06471 | 5.27749 | 26.42643 | 1.27357
1.14028 | 9.45273 | 19.18931 | 5.2588 | 26.52653 | 1.17347
1.1425 | 9.40289 | 19.31392 | 5.24011 | 26.62663 | 1.07337
1.14471 | 9.35305 | 19.43853 | 5.22142 | 26.72673 | 0.97327
1.14693 | 9.30321 | 19.56313 | 5.20273 | 26.82683 | 0.87317
1.14914 | 9.25337 | 19.68774 | 5.18404 | 26.92693 | 0.77307
1.15136 | 9.20352 | 19.81234 | 5.16535 | 27.02703 | 0.67297
1.15357 | 9.15368 | 19.93695 | 5.14666 | 27.12713 | 0.57287
1.15579 | 9.10384 | 20.06156 | 5.12797 | 27.22723 | 0.47277
1.158 | 9.054 | 20.18616 | 5.10927 | 27.32733 | 0.37267
1.16022 | 9.00416 | 20.31077 | 5.09058 | 27.42743 | 0.27257
1.16243 | 8.95432 | 20.43537 | 5.07189 | 27.52753 | 0.17247
1.16465 | 8.90448 | 20.55998 | 5.0532 | 27.62763 | 0.07237
1.16687 | 8.85463 | 20.68458 | 5.03451 | 27.72773 | -0.02773
1.16908 | 8.80479 | 20.80919 | 5.01582 | 27.82783 | -0.12783
1.1713 | 8.75495 | 20.9338 | 4.99713 | 27.92793 | -0.22793
1.17351 | 8.70511 | 21.0584 | 4.97844 | 28.02803 | -0.32803
1.17573 | 8.65527 | 21.18301 | 4.95975 | 28.12813 | -0.42813
1.17794 | 8.60543 | 21.30761 | 4.94106 | 28.22823 | -0.52823
1.18016 | 8.55558 | 21.43222 | 4.92237 | 28.32833 | -0.62833
1.18237 | 8.50574 | 21.55683 | 4.90368 | 28.42843 | -0.72843
1.18459 | 8.4559 | 21.68143 | 4.88498 | 28.52853 | -0.82853
1.1868 | 8.40606 | 21.80604 | 4.86629 | 28.62863 | -0.92863
1.18902 | 8.35622 | 21.93064 | 4.8476 | 28.72873 | -1.02873
1.19123 | 8.30638 | 22.05525 | 4.82891 | 28.82883 | -1.12883
1.19345 | 8.25654 | 22.17986 | 4.81022 | 28.92893 | -1.22893
1.19566 | 8.20669 | 22.30446 | 4.79153 | 29.02903 | -1.32903
1.19788 | 8.15685 | 22.42907 | 4.77284 | 29.12913 | -1.42913
1.20009 | 8.10701 | 22.55367 | 4.75415 | 29.22923 | -1.52923
1.20231 | 8.05717 | 22.67828 | 4.73546 | 29.32933 | -1.62933
1.20452 | 8.00733 | 22.80289 | 4.71677 | 29.42943 | -1.72943
1.20674 | 7.95749 | 22.92749 | 4.69808 | 29.52953 | -1.82953
1.20895 | 7.90764 | 23.0521 | 4.67938 | 29.62963 | -1.92963
1.21117 | 7.8578 | 23.1767 | 4.66069 | 29.72973 | -2.02973
1.21338 | 7.80796 | 23.30131 | 4.642 | 29.82983 | -2.12983
1.2156 | 7.75812 | 23.42592 | 4.62331 | 29.92993 | -2.22993
1.21782 | 7.70828 | 23.55052 | 4.60462 | 30.03003 | -2.33003
1.22003 | 7.65844 | 23.67513 | 4.58593 | 30.13013 | -2.43013
1.22225 | 7.6086 | 23.79973 | 4.56724 | 30.23023 | -2.53023
1.22446 | 7.55875 | 23.92434 | 4.54855 | 30.33033 | -2.63033
1.22668 | 7.50891 | 24.04895 | 4.52986 | 30.43043 | -2.73043
1.22889 | 7.45907 | 24.17355 | 4.51117 | 30.53053 | -2.83053
1.23111 | 7.40923 | 24.29816 | 4.49248 | 30.63063 | -2.93063
1.23332 | 7.35939 | 24.42276 | 4.47378 | 30.73073 | -3.03073
1.23554 | 7.30955 | 24.54737 | 4.45509 | 30.83083 | -3.13083
1.23775 | 7.2597 | 24.67197 | 4.4364 | 30.93093 | -3.23093
1.23997 | 7.20986 | 24.79658 | 4.41771 | 31.03103 | -3.33103
1.24218 | 7.16002 | 24.92119 | 4.39902 | 31.13113 | -3.43113
1.2444 | 7.11018 | 25.04579 | 4.38033 | 31.23123 | -3.53123
1.24661 | 7.06034 | 25.1704 | 4.36164 | 31.33133 | -3.63133
1.24883 | 7.0105 | 25.295 | 4.34295 | 31.43143 | -3.73143
1.25104 | 6.96066 | 25.41961 | 4.32426 | 31.53153 | -3.83153
1.25326 | 6.91081 | 25.54422 | 4.30557 | 31.63163 | -3.93163
1.25547 | 6.86097 | 25.66882 | 4.28688 | 31.73173 | -4.03173
1.25769 | 6.81113 | 25.79343 | 4.26818 | 31.83183 | -4.13183
1.2599 | 6.76129 | 25.91803 | 4.24949 | 31.93193 | -4.23193
1.26212 | 6.71145 | 26.04264 | 4.2308 | 32.03203 | -4.33203
1.26433 | 6.66161 | 26.16725 | 4.21211 | 32.13213 | -4.43213
1.26655 | 6.61176 | 26.29185 | 4.19342 | 32.23223 | -4.53223
1.26877 | 6.56192 | 26.41646 | 4.17473 | 32.33233 | -4.63233
1.27098 | 6.51208 | 26.54106 | 4.15604 | 32.43243 | -4.73243
1.2732 | 6.46224 | 26.66567 | 4.13735 | 32.53253 | -4.83253
1.27541 | 6.4124 | 26.79028 | 4.11866 | 32.63263 | -4.93263
1.27763 | 6.36256 | 26.91488 | 4.09997 | 32.73273 | -5.03273
1.27984 | 6.31272 | 27.03949 | 4.08128 | 32.83283 | -5.13283
1.28206 | 6.26287 | 27.16409 | 4.06259 | 32.93293 | -5.23293
1.28427 | 6.21303 | 27.2887 | 4.04389 | 33.03303 | -5.33303
1.28649 | 6.16319 | 27.41331 | 4.0252 | 33.13313 | -5.43313
1.2887 | 6.11335 | 27.53791 | 4.00651 | 33.23323 | -5.53323
1.29092 | 6.06351 | 27.66252 | 3.98782 | 33.33333 | -5.63333
1.29313 | 6.01367 | 27.78712 | 3.96913 | 33.43343 | -5.73343
1.29535 | 5.96382 | 27.91173 | 3.95044 | 33.53353 | -5.83353
1.29756 | 5.91398 | 28.03634 | 3.93175 | 33.63363 | -5.93363
1.29978 | 5.86414 | 28.16094 | 3.91306 | 33.73373 | -6.03373
1.30199 | 5.8143 | 28.28555 | 3.89437 | 33.83383 | -6.13383
1.30421 | 5.76446 | 28.41015 | 3.87568 | 33.93393 | -6.23393
1.30642 | 5.71462 | 28.53476 | 3.85699 | 34.03403 | -6.33403
1.30864 | 5.66478 | 28.65936 | 3.83829 | 34.13413 | -6.43413
1.31085 | 5.61493 | 28.78397 | 3.8196 | 34.23423 | -6.53423
1.31307 | 5.56509 | 28.90858 | 3.80091 | 34.33433 | -6.63433
1.31528 | 5.51525 | 29.03318 | 3.78222 | 34.43443 | -6.73443
1.3175 | 5.46541 | 29.15779 | 3.76353 | 34.53453 | -6.83453
1.31972 | 5.41557 | 29.28239 | 3.74484 | 34.63463 | -6.93463
1.32193 | 5.36573 | 29.407 | 3.72615 | 34.73473 | -7.03473
1.32415 | 5.31589 | 29.53161 | 3.70746 | 34.83483 | -7.13483
1.32636 | 5.26604 | 29.65621 | 3.68877 | 34.93493 | -7.23493
1.32858 | 5.2162 | 29.78082 | 3.67008 | 35.03504 | -7.33504
1.33079 | 5.16636 | 29.90542 | 3.65139 | 35.13514 | -7.43514
1.33301 | 5.11652 | 30.03003 | 3.63269 | 35.23524 | -7.53524
1.33522 | 5.06668 | 30.15464 | 3.614 | 35.33534 | -7.63534
1.33744 | 5.01684 | 30.27924 | 3.59531 | 35.43544 | -7.73544
1.33965 | 4.96699 | 30.40385 | 3.57662 | 35.53554 | -7.83554
1.34187 | 4.91715 | 30.52845 | 3.55793 | 35.63564 | -7.93564
1.34408 | 4.86731 | 30.65306 | 3.53924 | 35.73574 | -8.03574
1.3463 | 4.81747 | 30.77767 | 3.52055 | 35.83584 | -8.13584
1.34851 | 4.76763 | 30.90227 | 3.50186 | 35.93594 | -8.23594
1.35073 | 4.71779 | 31.02688 | 3.48317 | 36.03604 | -8.33604
1.35294 | 4.66795 | 31.15148 | 3.46448 | 36.13614 | -8.43614
1.35516 | 4.6181 | 31.27609 | 3.44579 | 36.23624 | -8.53624
1.35737 | 4.56826 | 31.4007 | 3.42709 | 36.33634 | -8.63634
1.35959 | 4.51842 | 31.5253 | 3.4084 | 36.43644 | -8.73644
1.3618 | 4.46858 | 31.64991 | 3.38971 | 36.53654 | -8.83654
1.36402 | 4.41874 | 31.77451 | 3.37102 | 36.63664 | -8.93664
1.36623 | 4.3689 | 31.89912 | 3.35233 | 36.73674 | -9.03674
1.36845 | 4.31905 | 32.02372 | 3.33364 | 36.83684 | -9.13684
1.37067 | 4.26921 | 32.14833 | 3.31495 | 36.93694 | -9.23694
1.37288 | 4.21937 | 32.27294 | 3.29626 | 37.03704 | -9.33704
1.3751 | 4.16953 | 32.39754 | 3.27757 | 37.13714 | -9.43714
1.37731 | 4.11969 | 32.52215 | 3.25888 | 37.23724 | -9.53724
1.37953 | 4.06985 | 32.64675 | 3.24019 | 37.33734 | -9.63734
1.38174 | 4.02001 | 32.77136 | 3.2215 | 37.43744 | -9.73744
1.38396 | 3.97016 | 32.89597 | 3.2028 | 37.53754 | -9.83754
1.38617 | 3.92032 | 33.02057 | 3.18411 | 37.63764 | -9.93764
1.38839 | 3.87048 | 33.14518 | 3.16542 | 37.73774 | -10.03774
1.3906 | 3.82064 | 33.26978 | 3.14673 | 37.83784 | -10.13784
1.39282 | 3.7708 | 33.39439 | 3.12804 | 37.93794 | -10.23794
1.39503 | 3.72096 | 33.519 | 3.10935 | 38.03804 | -10.33804
1.39725 | 3.67111 | 33.6436 | 3.09066 | 38.13814 | -10.43814
1.39946 | 3.62127 | 33.76821 | 3.07197 | 38.23824 | -10.53824
1.40168 | 3.57143 | 33.89281 | 3.05328 | 38.33834 | -10.63834
1.40389 | 3.52159 | 34.01742 | 3.03459 | 38.43844 | -10.73844
1.40611 | 3.47175 | 34.14203 | 3.0159 | 38.53854 | -10.83854
1.40832 | 3.42191 | 34.26663 | 2.9972 | 38.63864 | -10.93864
1.41054 | 3.37207 | 34.39124 | 2.97851 | 38.73874 | -11.03874
1.41275 | 3.32222 | 34.51584 | 2.95982 | 38.83884 | -11.13884
1.41497 | 3.27238 | 34.64045 | 2.94113 | 38.93894 | -11.23894
1.41718 | 3.22254 | 34.76506 | 2.92244 | 39.03904 | -11.33904
1.4194 | 3.1727 | 34.88966 | 2.90375 | 39.13914 | -11.43914
1.42162 | 3.12286 | 35.01427 | 2.88506 | 39.23924 | -11.53924
1.42383 | 3.07302 | 35.13887 | 2.86637 | 39.33934 | -11.63934
1.42605 | 3.02317 | 35.26348 | 2.84768 | 39.43944 | -11.73944
1.42826 | 2.97333 | 35.38809 | 2.82899 | 39.53954 | -11.83954
1.43048 | 2.92349 | 35.51269 | 2.8103 | 39.63964 | -11.93964
1.43269 | 2.87365 | 35.6373 | 2.7916 | 39.73974 | -12.03974
1.43491 | 2.82381 | 35.7619 | 2.77291 | 39.83984 | -12.13984
1.43712 | 2.77397 | 35.88651 | 2.75422 | 39.93994 | -12.23994
1.43934 | 2.72413 | 36.01111 | 2.73553 | 40.04004 | -12.34004
1.44155 | 2.67428 | 36.13572 | 2.71684 | 40.14014 | -12.44014
1.44377 | 2.62444 | 36.26033 | 2.69815 | 40.24024 | -12.54024
1.44598 | 2.5746 | 36.38493 | 2.67946 | 40.34034 | -12.64034
1.4482 | 2.52476 | 36.50954 | 2.66077 | 40.44044 | -12.74044
1.45041 | 2.47492 | 36.63414 | 2.64208 | 40.54054 | -12.84054
1.45263 | 2.42508 | 36.75875 | 2.62339 | 40.64064 | -12.94064
1.45484 | 2.37523 | 36.88336 | 2.6047 | 40.74074 | -13.04074
1.45706 | 2.32539 | 37.00796 | 2.586 | 40.84084 | -13.14084
1.45927 | 2.27555 | 37.13257 | 2.56731 | 40.94094 | -13.24094
1.46149 | 2.22571 | 37.25717 | 2.54862 | 41.04104 | -13.34104
1.4637 | 2.17587 | 37.38178 | 2.52993 | 41.14114 | -13.44114
1.46592 | 2.12603 | 37.50639 | 2.51124 | 41.24124 | -13.54124
1.46813 | 2.07619 | 37.63099 | 2.49255 | 41.34134 | -13.64134
1.47035 | 2.02634 | 37.7556 | 2.47386 | 41.44144 | -13.74144
1.47257 | 1.9765 | 37.8802 | 2.45517 | 41.54154 | -13.84154
1.47478 | 1.92666 | 38.00481 | 2.43648 | 41.64164 | -13.94164
1.477 | 1.87682 | 38.12942 | 2.41779 | 41.74174 | -14.04174
1.47921 | 1.82698 | 38.25402 | 2.3991 | 41.84184 | -14.14184
1.48143 | 1.77714 | 38.37863 | 2.38041 | 41.94194 | -14.24194
1.48364 | 1.72729 | 38.50323 | 2.36171 | 42.04204 | -14.34204
1.48586 | 1.67745 | 38.62784 | 2.34302 | 42.14214 | -14.44214
1.48807 | 1.62761 | 38.75245 | 2.32433 | 42.24224 | -14.54224
1.49029 | 1.57777 | 38.87705 | 2.30564 | 42.34234 | -14.64234
1.4925 | 1.52793 | 39.00166 | 2.28695 | 42.44244 | -14.74244
1.49472 | 1.47809 | 39.12626 | 2.26826 | 42.54254 | -14.84254
1.49693 | 1.42825 | 39.25087 | 2.24957 | 42.64264 | -14.94264
1.49915 | 1.3784 | 39.37548 | 2.23088 | 42.74274 | -15.04274
1.50136 | 1.32856 | 39.50008 | 2.21219 | 42.84284 | -15.14284
1.50358 | 1.27872 | 39.62469 | 2.1935 | 42.94294 | -15.24294
1.50579 | 1.22888 | 39.74929 | 2.17481 | 43.04304 | -15.34304
1.50801 | 1.17904 | 39.8739 | 2.15611 | 43.14314 | -15.44314
1.51022 | 1.1292 | 39.9985 | 2.13742 | 43.24324 | -15.54324
1.51244 | 1.07936 | 40.12311 | 2.11873 | 43.34334 | -15.64334
1.51465 | 1.02951 | 40.24772 | 2.10004 | 43.44344 | -15.74344
1.51687 | 0.97967 | 40.37232 | 2.08135 | 43.54354 | -15.84354
1.51908 | 0.92983 | 40.49693 | 2.06266 | 43.64364 | -15.94364
1.5213 | 0.87999 | 40.62153 | 2.04397 | 43.74374 | -16.04374
1.52352 | 0.83015 | 40.74614 | 2.02528 | 43.84384 | -16.14384
1.52573 | 0.78031 | 40.87075 | 2.00659 | 43.94394 | -16.24394
1.52795 | 0.73046 | 40.99535 | 1.9879 | 44.04404 | -16.34404
1.53016 | 0.68062 | 41.11996 | 1.96921 | 44.14414 | -16.44414
1.53238 | 0.63078 | 41.24456 | 1.95051 | 44.24424 | -16.54424
1.53459 | 0.58094 | 41.36917 | 1.93182 | 44.34434 | -16.64434
1.53681 | 0.5311 | 41.49378 | 1.91313 | 44.44444 | -16.74444
1.53902 | 0.48126 | 41.61838 | 1.89444 | 44.54454 | -16.84454
1.54124 | 0.43142 | 41.74299 | 1.87575 | 44.64464 | -16.94464
1.54345 | 0.38157 | 41.86759 | 1.85706 | 44.74474 | -17.04474
1.54567 | 0.33173 | 41.9922 | 1.83837 | 44.84484 | -17.14484
1.54788 | 0.28189 | 42.11681 | 1.81968 | 44.94494 | -17.24494
1.5501 | 0.23205 | 42.24141 | 1.80099 | 45.04505 | -17.34505
1.55231 | 0.18221 | 42.36602 | 1.7823 | 45.14515 | -17.44515
1.55453 | 0.13237 | 42.49062 | 1.76361 | 45.24525 | -17.54525
1.55674 | 0.08252 | 42.61523 | 1.74491 | 45.34535 | -17.64535
1.55896 | 0.03268 | 42.73984 | 1.72622 | 45.44545 | -17.74545
1.56117 | -0.01716 | 42.86444 | 1.70753 | 45.54555 | -17.84555
1.56339 | -0.067 | 42.98905 | 1.68884 | 45.64565 | -17.94565
1.5656 | -0.11684 | 43.11365 | 1.67015 | 45.74575 | -18.04575
1.56782 | -0.16668 | 43.23826 | 1.65146 | 45.84585 | -18.14585
1.57003 | -0.21652 | 43.36286 | 1.63277 | 45.94595 | -18.24595
1.57225 | -0.26637 | 43.48747 | 1.61408 | 46.04605 | -18.34605
1.57447 | -0.31621 | 43.61208 | 1.59539 | 46.14615 | -18.44615
1.57668 | -0.36605 | 43.73668 | 1.5767 | 46.24625 | -18.54625
1.5789 | -0.41589 | 43.86129 | 1.55801 | 46.34635 | -18.64635
1.58111 | -0.46573 | 43.98589 | 1.53931 | 46.44645 | -18.74645
1.58333 | -0.51557 | 44.1105 | 1.52062 | 46.54655 | -18.84655
1.58554 | -0.56542 | 44.23511 | 1.50193 | 46.64665 | -18.94665
1.58776 | -0.61526 | 44.35971 | 1.48324 | 46.74675 | -19.04675
1.58997 | -0.6651 | 44.48432 | 1.46455 | 46.84685 | -19.14685
1.59219 | -0.71494 | 44.60892 | 1.44586 | 46.94695 | -19.24695
1.5944 | -0.76478 | 44.73353 | 1.42717 | 47.04705 | -19.34705
1.59662 | -0.81462 | 44.85814 | 1.40848 | 47.14715 | -19.44715
1.59883 | -0.86446 | 44.98274 | 1.38979 | 47.24725 | -19.54725
1.60105 | -0.91431 | 45.10735 | 1.3711 | 47.34735 | -19.64735
1.60326 | -0.96415 | 45.23195 | 1.35241 | 47.44745 | -19.74745
1.60548 | -1.01399 | 45.35656 | 1.33372 | 47.54755 | -19.84755
1.60769 | -1.06383 | 45.48117 | 1.31502 | 47.64765 | -19.94765
1.60991 | -1.11367 | 45.60577 | 1.29633 | 47.74775 | -20.04775
1.61212 | -1.16351 | 45.73038 | 1.27764 | 47.84785 | -20.14785
1.61434 | -1.21336 | 45.85498 | 1.25895 | 47.94795 | -20.24795
1.61655 | -1.2632 | 45.97959 | 1.24026 | 48.04805 | -20.34805
1.61877 | -1.31304 | 46.1042 | 1.22157 | 48.14815 | -20.44815
1.62098 | -1.36288 | 46.2288 | 1.20288 | 48.24825 | -20.54825
1.6232 | -1.41272 | 46.35341 | 1.18419 | 48.34835 | -20.64835
1.62542 | -1.46256 | 46.47801 | 1.1655 | 48.44845 | -20.74845
1.62763 | -1.5124 | 46.60262 | 1.14681 | 48.54855 | -20.84855
1.62985 | -1.56225 | 46.72723 | 1.12812 | 48.64865 | -20.94865
1.63206 | -1.61209 | 46.85183 | 1.10942 | 48.74875 | -21.04875
1.63428 | -1.66193 | 46.97644 | 1.09073 | 48.84885 | -21.14885
1.63649 | -1.71177 | 47.10104 | 1.07204 | 48.94895 | -21.24895
1.63871 | -1.76161 | 47.22565 | 1.05335 | 49.04905 | -21.34905
1.64092 | -1.81145 | 47.35025 | 1.03466 | 49.14915 | -21.44915
1.64314 | -1.8613 | 47.47486 | 1.01597 | 49.24925 | -21.54925
1.64535 | -1.91114 | 47.59947 | 0.99728 | 49.34935 | -21.64935
1.64757 | -1.96098 | 47.72407 | 0.97859 | 49.44945 | -21.74945
1.64978 | -2.01082 | 47.84868 | 0.9599 | 49.54955 | -21.84955
1.652 | -2.06066 | 47.97328 | 0.94121 | 49.64965 | -21.94965
1.65421 | -2.1105 | 48.09789 | 0.92252 | 49.74975 | -22.04975
1.65643 | -2.16034 | 48.2225 | 0.90382 | 49.84985 | -22.14985
1.65864 | -2.21019 | 48.3471 | 0.88513 | 49.94995 | -22.24995
1.66086 | -2.26003 | 48.47171 | 0.86644 | 50.05005 | -22.35005
1.66307 | -2.30987 | 48.59631 | 0.84775 | 50.15015 | -22.45015
1.66529 | -2.35971 | 48.72092 | 0.82906 | 50.25025 | -22.55025
1.6675 | -2.40955 | 48.84553 | 0.81037 | 50.35035 | -22.65035
1.66972 | -2.45939 | 48.97013 | 0.79168 | 50.45045 | -22.75045
1.67193 | -2.50923 | 49.09474 | 0.77299 | 50.55055 | -22.85055
1.67415 | -2.55908 | 49.21934 | 0.7543 | 50.65065 | -22.95065
1.67637 | -2.60892 | 49.34395 | 0.73561 | 50.75075 | -23.05075
1.67858 | -2.65876 | 49.46856 | 0.71692 | 50.85085 | -23.15085
1.6808 | -2.7086 | 49.59316 | 0.69822 | 50.95095 | -23.25095
1.68301 | -2.75844 | 49.71777 | 0.67953 | 51.05105 | -23.35105
1.68523 | -2.80828 | 49.84237 | 0.66084 | 51.15115 | -23.45115
1.68744 | -2.85813 | 49.96698 | 0.64215 | 51.25125 | -23.55125
1.68966 | -2.90797 | 50.09159 | 0.62346 | 51.35135 | -23.65135
1.69187 | -2.95781 | 50.21619 | 0.60477 | 51.45145 | -23.75145
1.69409 | -3.00765 | 50.3408 | 0.58608 | 51.55155 | -23.85155
1.6963 | -3.05749 | 50.4654 | 0.56739 | 51.65165 | -23.95165
1.69852 | -3.10733 | 50.59001 | 0.5487 | 51.75175 | -24.05175
1.70073 | -3.15717 | 50.71462 | 0.53001 | 51.85185 | -24.15185
1.70295 | -3.20702 | 50.83922 | 0.51132 | 51.95195 | -24.25195
1.70516 | -3.25686 | 50.96383 | 0.49263 | 52.05205 | -24.35205
1.70738 | -3.3067 | 51.08843 | 0.47393 | 52.15215 | -24.45215
1.70959 | -3.35654 | 51.21304 | 0.45524 | 52.25225 | -24.55225
1.71181 | -3.40638 | 51.33764 | 0.43655 | 52.35235 | -24.65235
1.71402 | -3.45622 | 51.46225 | 0.41786 | 52.45245 | -24.75245
1.71624 | -3.50607 | 51.58686 | 0.39917 | 52.55255 | -24.85255
1.71845 | -3.55591 | 51.71146 | 0.38048 | 52.65265 | -24.95265
1.72067 | -3.60575 | 51.83607 | 0.36179 | 52.75275 | -25.05275
1.72288 | -3.65559 | 51.96067 | 0.3431 | 52.85285 | -25.15285
1.7251 | -3.70543 | 52.08528 | 0.32441 | 52.95295 | -25.25295
1.72732 | -3.75527 | 52.20989 | 0.30572 | 53.05305 | -25.35305
1.72953 | -3.80511 | 52.33449 | 0.28703 | 53.15315 | -25.45315
1.73175 | -3.85496 | 52.4591 | 0.26833 | 53.25325 | -25.55325
1.73396 | -3.9048 | 52.5837 | 0.24964 | 53.35335 | -25.65335
1.73618 | -3.95464 | 52.70831 | 0.23095 | 53.45345 | -25.75345
1.73839 | -4.00448 | 52.83292 | 0.21226 | 53.55355 | -25.85355
1.74061 | -4.05432 | 52.95752 | 0.19357 | 53.65365 | -25.95365
1.74282 | -4.10416 | 53.08213 | 0.17488 | 53.75375 | -26.05375
1.74504 | -4.15401 | 53.20673 | 0.15619 | 53.85385 | -26.15385
1.74725 | -4.20385 | 53.33134 | 0.1375 | 53.95395 | -26.25395
1.74947 | -4.25369 | 53.45595 | 0.11881 | 54.05405 | -26.35405
1.75168 | -4.30353 | 53.58055 | 0.10012 | 54.15415 | -26.45415
1.7539 | -4.35337 | 53.70516 | 0.08143 | 54.25425 | -26.55425
1.75611 | -4.40321 | 53.82976 | 0.06273 | 54.35435 | -26.65435
1.75833 | -4.45305 | 53.95437 | 0.04404 | 54.45445 | -26.75445
1.76054 | -4.5029 | 54.07898 | 0.02535 | 54.55455 | -26.85455
1.76276 | -4.55274 | 54.20358 | 0.00666 | 54.65465 | -26.95465
1.76497 | -4.60258 | 54.32819 | -0.01203 | 54.75475 | -27.05475
1.76719 | -4.65242 | 54.45279 | -0.03072 | 54.85485 | -27.15485
1.7694 | -4.70226 | 54.5774 | -0.04941 | 54.95495 | -27.25495
1.77162 | -4.7521 | 54.702 | -0.0681 | 55.05506 | -27.35506
1.77383 | -4.80195 | 54.82661 | -0.08679 | 55.15516 | -27.45516
1.77605 | -4.85179 | 54.95122 | -0.10548 | 55.25526 | -27.55526
1.77827 | -4.90163 | 55.07582 | -0.12417 | 55.35536 | -27.65536
1.78048 | -4.95147 | 55.20043 | -0.14287 | 55.45546 | -27.75546
1.7827 | -5.00131 | 55.32503 | -0.16156 | 55.55556 | -27.85556
1.78491 | -5.05115 | 55.44964 | -0.18025 | 55.65566 | -27.95566
1.78713 | -5.10099 | 55.57425 | -0.19894 | 55.75576 | -28.05576
1.78934 | -5.15084 | 55.69885 | -0.21763 | 55.85586 | -28.15586
1.79156 | -5.20068 | 55.82346 | -0.23632 | 55.95596 | -28.25596
1.79377 | -5.25052 | 55.94806 | -0.25501 | 56.05606 | -28.35606
1.79599 | -5.30036 | 56.07267 | -0.2737 | 56.15616 | -28.45616
1.7982 | -5.3502 | 56.19728 | -0.29239 | 56.25626 | -28.55626
1.80042 | -5.40004 | 56.32188 | -0.31108 | 56.35636 | -28.65636
1.80263 | -5.44989 | 56.44649 | -0.32977 | 56.45646 | -28.75646
1.80485 | -5.49973 | 56.57109 | -0.34846 | 56.55656 | -28.85656
1.80706 | -5.54957 | 56.6957 | -0.36716 | 56.65666 | -28.95666
1.80928 | -5.59941 | 56.82031 | -0.38585 | 56.75676 | -29.05676
1.81149 | -5.64925 | 56.94491 | -0.40454 | 56.85686 | -29.15686
1.81371 | -5.69909 | 57.06952 | -0.42323 | 56.95696 | -29.25696
1.81592 | -5.74893 | 57.19412 | -0.44192 | 57.05706 | -29.35706
1.81814 | -5.79878 | 57.31873 | -0.46061 | 57.15716 | -29.45716
1.82035 | -5.84862 | 57.44334 | -0.4793 | 57.25726 | -29.55726
1.82257 | -5.89846 | 57.56794 | -0.49799 | 57.35736 | -29.65736
1.82478 | -5.9483 | 57.69255 | -0.51668 | 57.45746 | -29.75746
1.827 | -5.99814 | 57.81715 | -0.53537 | 57.55756 | -29.85756
1.82922 | -6.04798 | 57.94176 | -0.55406 | 57.65766 | -29.95766
1.83143 | -6.09783 | 58.06637 | -0.57276 | 57.75776 | -30.05776
1.83365 | -6.14767 | 58.19097 | -0.59145 | 57.85786 | -30.15786
1.83586 | -6.19751 | 58.31558 | -0.61014 | 57.95796 | -30.25796
1.83808 | -6.24735 | 58.44018 | -0.62883 | 58.05806 | -30.35806
1.84029 | -6.29719 | 58.56479 | -0.64752 | 58.15816 | -30.45816
1.84251 | -6.34703 | 58.68939 | -0.66621 | 58.25826 | -30.55826
1.84472 | -6.39687 | 58.814 | -0.6849 | 58.35836 | -30.65836
1.84694 | -6.44672 | 58.93861 | -0.70359 | 58.45846 | -30.75846
1.84915 | -6.49656 | 59.06321 | -0.72228 | 58.55856 | -30.85856
1.85137 | -6.5464 | 59.18782 | -0.74097 | 58.65866 | -30.95866
1.85358 | -6.59624 | 59.31242 | -0.75966 | 58.75876 | -31.05876
1.8558 | -6.64608 | 59.43703 | -0.77836 | 58.85886 | -31.15886
1.85801 | -6.69592 | 59.56164 | -0.79705 | 58.95896 | -31.25896
1.86023 | -6.74576 | 59.68624 | -0.81574 | 59.05906 | -31.35906
1.86244 | -6.79561 | 59.81085 | -0.83443 | 59.15916 | -31.45916
1.86466 | -6.84545 | 59.93545 | -0.85312 | 59.25926 | -31.55926
1.86687 | -6.89529 | 60.06006 | -0.87181 | 59.35936 | -31.65936
1.86909 | -6.94513 | 60.18467 | -0.8905 | 59.45946 | -31.75946
1.8713 | -6.99497 | 60.30927 | -0.90919 | 59.55956 | -31.85956
1.87352 | -7.04481 | 60.43388 | -0.92788 | 59.65966 | -31.95966
1.87573 | -7.09466 | 60.55848 | -0.94657 | 59.75976 | -32.05976
1.87795 | -7.1445 | 60.68309 | -0.96526 | 59.85986 | -32.15986
1.88017 | -7.19434 | 60.8077 | -0.98396 | 59.95996 | -32.25996
1.88238 | -7.24418 | 60.9323 | -1.00265 | 60.06006 | -32.36006
1.8846 | -7.29402 | 61.05691 | -1.02134 | 60.16016 | -32.46016
1.88681 | -7.34386 | 61.18151 | -1.04003 | 60.26026 | -32.56026
1.88903 | -7.3937 | 61.30612 | -1.05872 | 60.36036 | -32.66036
1.89124 | -7.44355 | 61.43073 | -1.07741 | 60.46046 | -32.76046
1.89346 | -7.49339 | 61.55533 | -1.0961 | 60.56056 | -32.86056
1.89567 | -7.54323 | 61.67994 | -1.11479 | 60.66066 | -32.96066
1.89789 | -7.59307 | 61.80454 | -1.13348 | 60.76076 | -33.06076
1.9001 | -7.64291 | 61.92915 | -1.15217 | 60.86086 | -33.16086
1.90232 | -7.69275 | 62.05375 | -1.17086 | 60.96096 | -33.26096
1.90453 | -7.7426 | 62.17836 | -1.18955 | 61.06106 | -33.36106
1.90675 | -7.79244 | 62.30297 | -1.20825 | 61.16116 | -33.46116
1.90896 | -7.84228 | 62.42757 | -1.22694 | 61.26126 | -33.56126
1.91118 | -7.89212 | 62.55218 | -1.24563 | 61.36136 | -33.66136
1.91339 | -7.94196 | 62.67678 | -1.26432 | 61.46146 | -33.76146
1.91561 | -7.9918 | 62.80139 | -1.28301 | 61.56156 | -33.86156
1.91782 | -8.04164 | 62.926 | -1.3017 | 61.66166 | -33.96166
1.92004 | -8.09149 | 63.0506 | -1.32039 | 61.76176 | -34.06176
1.92225 | -8.14133 | 63.17521 | -1.33908 | 61.86186 | -34.16186
1.92447 | -8.19117 | 63.29981 | -1.35777 | 61.96196 | -34.26196
1.92668 | -8.24101 | 63.42442 | -1.37646 | 62.06206 | -34.36206
1.9289 | -8.29085 | 63.54903 | -1.39515 | 62.16216 | -34.46216
1.93112 | -8.34069 | 63.67363 | -1.41385 | 62.26226 | -34.56226
1.93333 | -8.39054 | 63.79824 | -1.43254 | 62.36236 | -34.66236
1.93555 | -8.44038 | 63.92284 | -1.45123 | 62.46246 | -34.76246
1.93776 | -8.49022 | 64.04745 | -1.46992 | 62.56256 | -34.86256
1.93998 | -8.54006 | 64.17206 | -1.48861 | 62.66266 | -34.96266
1.94219 | -8.5899 | 64.29666 | -1.5073 | 62.76276 | -35.06276
1.94441 | -8.63974 | 64.42127 | -1.52599 | 62.86286 | -35.16286
1.94662 | -8.68958 | 64.54587 | -1.54468 | 62.96296 | -35.26296
1.94884 | -8.73943 | 64.67048 | -1.56337 | 63.06306 | -35.36306
1.95105 | -8.78927 | 64.79509 | -1.58206 | 63.16316 | -35.46316
1.95327 | -8.83911 | 64.91969 | -1.60075 | 63.26326 | -35.56326
1.95548 | -8.88895 | 65.0443 | -1.61945 | 63.36336 | -35.66336
1.9577 | -8.93879 | 65.1689 | -1.63814 | 63.46346 | -35.76346
1.95991 | -8.98863 | 65.29351 | -1.65683 | 63.56356 | -35.86356
1.96213 | -9.03848 | 65.41812 | -1.67552 | 63.66366 | -35.96366
1.96434 | -9.08832 | 65.54272 | -1.69421 | 63.76376 | -36.06376
1.96656 | -9.13816 | 65.66733 | -1.7129 | 63.86386 | -36.16386
1.96877 | -9.188 | 65.79193 | -1.73159 | 63.96396 | -36.26396
1.97099 | -9.23784 | 65.91654 | -1.75028 | 64.06406 | -36.36406
1.9732 | -9.28768 | 66.04114 | -1.76897 | 64.16416 | -36.46416
1.97542 | -9.33752 | 66.16575 | -1.78766 | 64.26426 | -36.56426
1.97763 | -9.38737 | 66.29036 | -1.80635 | 64.36436 | -36.66436
1.97985 | -9.43721 | 66.41496 | -1.82505 | 64.46446 | -36.76446
1.98207 | -9.48705 | 66.53957 | -1.84374 | 64.56456 | -36.86456
1.98428 | -9.53689 | 66.66417 | -1.86243 | 64.66466 | -36.96466
1.9865 | -9.58673 | 66.78878 | -1.88112 | 64.76476 | -37.06476
1.98871 | -9.63657 | 66.91339 | -1.89981 | 64.86486 | -37.16486
1.99093 | -9.68642 | 67.03799 | -1.9185 | 64.96496 | -37.26496
1.99314 | -9.73626 | 67.1626 | -1.93719 | 65.06507 | -37.36507
1.99536 | -9.7861 | 67.2872 | -1.95588 | 65.16517 | -37.46517
1.99757 | -9.83594 | 67.41181 | -1.97457 | 65.26527 | -37.56527
1.99979 | -9.88578 | 67.53642 | -1.99326 | 65.36537 | -37.66537
2.002 | -9.93562 | 67.66102 | -2.01195 | 65.46547 | -37.76547
2.00422 | -9.98546 | 67.78563 | -2.03065 | 65.56557 | -37.86557
2.00643 | -10.03531 | 67.91023 | -2.04934 | 65.66567 | -37.96567
2.00865 | -10.08515 | 68.03484 | -2.06803 | 65.76577 | -38.06577
2.01086 | -10.13499 | 68.15945 | -2.08672 | 65.86587 | -38.16587
2.01308 | -10.18483 | 68.28405 | -2.10541 | 65.96597 | -38.26597
2.01529 | -10.23467 | 68.40866 | -2.1241 | 66.06607 | -38.36607
2.01751 | -10.28451 | 68.53326 | -2.14279 | 66.16617 | -38.46617
2.01972 | -10.33436 | 68.65787 | -2.16148 | 66.26627 | -38.56627
2.02194 | -10.3842 | 68.78248 | -2.18017 | 66.36637 | -38.66637
2.02415 | -10.43404 | 68.90708 | -2.19886 | 66.46647 | -38.76647
2.02637 | -10.48388 | 69.03169 | -2.21755 | 66.56657 | -38.86657
2.02858 | -10.53372 | 69.15629 | -2.23624 | 66.66667 | -38.96667
2.0308 | -10.58356 | 69.2809 | -2.25494 | 66.76677 | -39.06677
2.03302 | -10.6334 | 69.40551 | -2.27363 | 66.86687 | -39.16687
2.03523 | -10.68325 | 69.53011 | -2.29232 | 66.96697 | -39.26697
2.03745 | -10.73309 | 69.65472 | -2.31101 | 67.06707 | -39.36707
2.03966 | -10.78293 | 69.77932 | -2.3297 | 67.16717 | -39.46717
2.04188 | -10.83277 | 69.90393 | -2.34839 | 67.26727 | -39.56727
2.04409 | -10.88261 | 70.02853 | -2.36708 | 67.36737 | -39.66737
2.04631 | -10.93245 | 70.15314 | -2.38577 | 67.46747 | -39.76747
2.04852 | -10.98229 | 70.27775 | -2.40446 | 67.56757 | -39.86757
2.05074 | -11.03214 | 70.40235 | -2.42315 | 67.66767 | -39.96767
2.05295 | -11.08198 | 70.52696 | -2.44184 | 67.76777 | -40.06777
2.05517 | -11.13182 | 70.65156 | -2.46054 | 67.86787 | -40.16787
2.05738 | -11.18166 | 70.77617 | -2.47923 | 67.96797 | -40.26797
2.0596 | -11.2315 | 70.90078 | -2.49792 | 68.06807 | -40.36807
2.06181 | -11.28134 | 71.02538 | -2.51661 | 68.16817 | -40.46817
2.06403 | -11.33119 | 71.14999 | -2.5353 | 68.26827 | -40.56827
2.06624 | -11.38103 | 71.27459 | -2.55399 | 68.36837 | -40.66837
2.06846 | -11.43087 | 71.3992 | -2.57268 | 68.46847 | -40.76847
2.07067 | -11.48071 | 71.52381 | -2.59137 | 68.56857 | -40.86857
2.07289 | -11.53055 | 71.64841 | -2.61006 | 68.66867 | -40.96867
2.0751 | -11.58039 | 71.77302 | -2.62875 | 68.76877 | -41.06877
2.07732 | -11.63023 | 71.89762 | -2.64744 | 68.86887 | -41.16887
2.07953 | -11.68008 | 72.02223 | -2.66614 | 68.96897 | -41.26897
2.08175 | -11.72992 | 72.14684 | -2.68483 | 69.06907 | -41.36907
2.08397 | -11.77976 | 72.27144 | -2.70352 | 69.16917 | -41.46917
2.08618 | -11.8296 | 72.39605 | -2.72221 | 69.26927 | -41.56927
2.0884 | -11.87944 | 72.52065 | -2.7409 | 69.36937 | -41.66937
2.09061 | -11.92928 | 72.64526 | -2.75959 | 69.46947 | -41.76947
2.09283 | -11.97913 | 72.76987 | -2.77828 | 69.56957 | -41.86957
2.09504 | -12.02897 | 72.89447 | -2.79697 | 69.66967 | -41.96967
2.09726 | -12.07881 | 73.01908 | -2.81566 | 69.76977 | -42.06977
2.09947 | -12.12865 | 73.14368 | -2.83435 | 69.86987 | -42.16987
2.10169 | -12.17849 | 73.26829 | -2.85304 | 69.96997 | -42.26997
2.1039 | -12.22833 | 73.39289 | -2.87174 | 70.07007 | -42.37007
2.10612 | -12.27817 | 73.5175 | -2.89043 | 70.17017 | -42.47017
2.10833 | -12.32802 | 73.64211 | -2.90912 | 70.27027 | -42.57027
2.11055 | -12.37786 | 73.76671 | -2.92781 | 70.37037 | -42.67037
2.11276 | -12.4277 | 73.89132 | -2.9465 | 70.47047 | -42.77047
2.11498 | -12.47754 | 74.01592 | -2.96519 | 70.57057 | -42.87057
2.11719 | -12.52738 | 74.14053 | -2.98388 | 70.67067 | -42.97067
2.11941 | -12.57722 | 74.26514 | -3.00257 | 70.77077 | -43.07077
2.12162 | -12.62707 | 74.38974 | -3.02126 | 70.87087 | -43.17087
2.12384 | -12.67691 | 74.51435 | -3.03995 | 70.97097 | -43.27097
2.12605 | -12.72675 | 74.63895 | -3.05864 | 71.07107 | -43.37107
2.12827 | -12.77659 | 74.76356 | -3.07733 | 71.17117 | -43.47117
2.13048 | -12.82643 | 74.88817 | -3.09603 | 71.27127 | -43.57127
2.1327 | -12.87627 | 75.01277 | -3.11472 | 71.37137 | -43.67137
2.13491 | -12.92611 | 75.13738 | -3.13341 | 71.47147 | -43.77147
2.13713 | -12.97596 | 75.26198 | -3.1521 | 71.57157 | -43.87157
2.13935 | -13.0258 | 75.38659 | -3.17079 | 71.67167 | -43.97167
2.14156 | -13.07564 | 75.5112 | -3.18948 | 71.77177 | -44.07177
2.14378 | -13.12548 | 75.6358 | -3.20817 | 71.87187 | -44.17187
2.14599 | -13.17532 | 75.76041 | -3.22686 | 71.97197 | -44.27197
2.14821 | -13.22516 | 75.88501 | -3.24555 | 72.07207 | -44.37207
2.15042 | -13.27501 | 76.00962 | -3.26424 | 72.17217 | -44.47217
2.15264 | -13.32485 | 76.13423 | -3.28293 | 72.27227 | -44.57227
2.15485 | -13.37469 | 76.25883 | -3.30163 | 72.37237 | -44.67237
2.15707 | -13.42453 | 76.38344 | -3.32032 | 72.47247 | -44.77247
2.15928 | -13.47437 | 76.50804 | -3.33901 | 72.57257 | -44.87257
2.1615 | -13.52421 | 76.63265 | -3.3577 | 72.67267 | -44.97267
2.16371 | -13.57405 | 76.75726 | -3.37639 | 72.77277 | -45.07277
2.16593 | -13.6239 | 76.88186 | -3.39508 | 72.87287 | -45.17287
2.16814 | -13.67374 | 77.00647 | -3.41377 | 72.97297 | -45.27297
2.17036 | -13.72358 | 77.13107 | -3.43246 | 73.07307 | -45.37307
2.17257 | -13.77342 | 77.25568 | -3.45115 | 73.17317 | -45.47317
2.17479 | -13.82326 | 77.38028 | -3.46984 | 73.27327 | -45.57327
2.177 | -13.8731 | 77.50489 | -3.48853 | 73.37337 | -45.67337
2.17922 | -13.92295 | 77.6295 | -3.50723 | 73.47347 | -45.77347
2.18143 | -13.97279 | 77.7541 | -3.52592 | 73.57357 | -45.87357
2.18365 | -14.02263 | 77.87871 | -3.54461 | 73.67367 | -45.97367
2.18586 | -14.07247 | 78.00331 | -3.5633 | 73.77377 | -46.07377
2.18808 | -14.12231 | 78.12792 | -3.58199 | 73.87387 | -46.17387
2.1903 | -14.17215 | 78.25253 | -3.60068 | 73.97397 | -46.27397
2.19251 | -14.22199 | 78.37713 | -3.61937 | 74.07407 | -46.37407
2.19473 | -14.27184 | 78.50174 | -3.63806 | 74.17417 | -46.47417
2.19694 | -14.32168 | 78.62634 | -3.65675 | 74.27427 | -46.57427
2.19916 | -14.37152 | 78.75095 | -3.67544 | 74.37437 | -46.67437
2.20137 | -14.42136 | 78.87556 | -3.69413 | 74.47447 | -46.77447
2.20359 | -14.4712 | 79.00016 | -3.71283 | 74.57457 | -46.87457
2.2058 | -14.52104 | 79.12477 | -3.73152 | 74.67467 | -46.97467
2.20802 | -14.57088 | 79.24937 | -3.75021 | 74.77477 | -47.07477
2.21023 | -14.62073 | 79.37398 | -3.7689 | 74.87487 | -47.17487
2.21245 | -14.67057 | 79.49859 | -3.78759 | 74.97497 | -47.27497
2.21466 | -14.72041 | 79.62319 | -3.80628 | 75.07508 | -47.37508
2.21688 | -14.77025 | 79.7478 | -3.82497 | 75.17518 | -47.47518
2.21909 | -14.82009 | 79.8724 | -3.84366 | 75.27528 | -47.57528
2.22131 | -14.86993 | 79.99701 | -3.86235 | 75.37538 | -47.67538
2.22352 | -14.91978 | 80.12162 | -3.88104 | 75.47548 | -47.77548
2.22574 | -14.96962 | 80.24622 | -3.89973 | 75.57558 | -47.87558
2.22795 | -15.01946 | 80.37083 | -3.91842 | 75.67568 | -47.97568
2.23017 | -15.0693 | 80.49543 | -3.93712 | 75.77578 | -48.07578
2.23238 | -15.11914 | 80.62004 | -3.95581 | 75.87588 | -48.17588
2.2346 | -15.16898 | 80.74465 | -3.9745 | 75.97598 | -48.27598
2.23681 | -15.21882 | 80.86925 | -3.99319 | 76.07608 | -48.37608
2.23903 | -15.26867 | 80.99386 | -4.01188 | 76.17618 | -48.47618
2.24125 | -15.31851 | 81.11846 | -4.03057 | 76.27628 | -48.57628
2.24346 | -15.36835 | 81.24307 | -4.04926 | 76.37638 | -48.67638
2.24568 | -15.41819 | 81.36767 | -4.06795 | 76.47648 | -48.77648
2.24789 | -15.46803 | 81.49228 | -4.08664 | 76.57658 | -48.87658
2.25011 | -15.51787 | 81.61689 | -4.10533 | 76.67668 | -48.97668
2.25232 | -15.56772 | 81.74149 | -4.12402 | 76.77678 | -49.07678
2.25454 | -15.61756 | 81.8661 | -4.14272 | 76.87688 | -49.17688
2.25675 | -15.6674 | 81.9907 | -4.16141 | 76.97698 | -49.27698
2.25897 | -15.71724 | 82.11531 | -4.1801 | 77.07708 | -49.37708
2.26118 | -15.76708 | 82.23992 | -4.19879 | 77.17718 | -49.47718
2.2634 | -15.81692 | 82.36452 | -4.21748 | 77.27728 | -49.57728
2.26561 | -15.86676 | 82.48913 | -4.23617 | 77.37738 | -49.67738
2.26783 | -15.91661 | 82.61373 | -4.25486 | 77.47748 | -49.77748
2.27004 | -15.96645 | 82.73834 | -4.27355 | 77.57758 | -49.87758
2.27226 | -16.01629 | 82.86295 | -4.29224 | 77.67768 | -49.97768
2.27447 | -16.06613 | 82.98755 | -4.31093 | 77.77778 | -50.07778
2.27669 | -16.11597 | 83.11216 | -4.32962 | 77.87788 | -50.17788
2.2789 | -16.16581 | 83.23676 | -4.34832 | 77.97798 | -50.27798
2.28112 | -16.21566 | 83.36137 | -4.36701 | 78.07808 | -50.37808
2.28333 | -16.2655 | 83.48598 | -4.3857 | 78.17818 | -50.47818
2.28555 | -16.31534 | 83.61058 | -4.40439 | 78.27828 | -50.57828
2.28776 | -16.36518 | 83.73519 | -4.42308 | 78.37838 | -50.67838
2.28998 | -16.41502 | 83.85979 | -4.44177 | 78.47848 | -50.77848
2.2922 | -16.46486 | 83.9844 | -4.46046 | 78.57858 | -50.87858
2.29441 | -16.5147 | 84.10901 | -4.47915 | 78.67868 | -50.97868
2.29663 | -16.56455 | 84.23361 | -4.49784 | 78.77878 | -51.07878
2.29884 | -16.61439 | 84.35822 | -4.51653 | 78.87888 | -51.17888
2.30106 | -16.66423 | 84.48282 | -4.53522 | 78.97898 | -51.27898
2.30327 | -16.71407 | 84.60743 | -4.55392 | 79.07908 | -51.37908
2.30549 | -16.76391 | 84.73203 | -4.57261 | 79.17918 | -51.47918
2.3077 | -16.81375 | 84.85664 | -4.5913 | 79.27928 | -51.57928
2.30992 | -16.8636 | 84.98125 | -4.60999 | 79.37938 | -51.67938
2.31213 | -16.91344 | 85.10585 | -4.62868 | 79.47948 | -51.77948
2.31435 | -16.96328 | 85.23046 | -4.64737 | 79.57958 | -51.87958
2.31656 | -17.01312 | 85.35506 | -4.66606 | 79.67968 | -51.97968
2.31878 | -17.06296 | 85.47967 | -4.68475 | 79.77978 | -52.07978
2.32099 | -17.1128 | 85.60428 | -4.70344 | 79.87988 | -52.17988
2.32321 | -17.16264 | 85.72888 | -4.72213 | 79.97998 | -52.27998
2.32542 | -17.21249 | 85.85349 | -4.74082 | 80.08008 | -52.38008
2.32764 | -17.26233 | 85.97809 | -4.75951 | 80.18018 | -52.48018
2.32985 | -17.31217 | 86.1027 | -4.77821 | 80.28028 | -52.58028
2.33207 | -17.36201 | 86.22731 | -4.7969 | 80.38038 | -52.68038
2.33428 | -17.41185 | 86.35191 | -4.81559 | 80.48048 | -52.78048
2.3365 | -17.46169 | 86.47652 | -4.83428 | 80.58058 | -52.88058
2.33871 | -17.51154 | 86.60112 | -4.85297 | 80.68068 | -52.98068
2.34093 | -17.56138 | 86.72573 | -4.87166 | 80.78078 | -53.08078
2.34315 | -17.61122 | 86.85034 | -4.89035 | 80.88088 | -53.18088
2.34536 | -17.66106 | 86.97494 | -4.90904 | 80.98098 | -53.28098
2.34758 | -17.7109 | 87.09955 | -4.92773 | 81.08108 | -53.38108
2.34979 | -17.76074 | 87.22415 | -4.94642 | 81.18118 | -53.48118
2.35201 | -17.81058 | 87.34876 | -4.96511 | 81.28128 | -53.58128
2.35422 | -17.86043 | 87.47337 | -4.98381 | 81.38138 | -53.68138
2.35644 | -17.91027 | 87.59797 | -5.0025 | 81.48148 | -53.78148
2.35865 | -17.96011 | 87.72258 | -5.02119 | 81.58158 | -53.88158
2.36087 | -18.00995 | 87.84718 | -5.03988 | 81.68168 | -53.98168
2.36308 | -18.05979 | 87.97179 | -5.05857 | 81.78178 | -54.08178
2.3653 | -18.10963 | 88.0964 | -5.07726 | 81.88188 | -54.18188
2.36751 | -18.15948 | 88.221 | -5.09595 | 81.98198 | -54.28198
2.36973 | -18.20932 | 88.34561 | -5.11464 | 82.08208 | -54.38208
2.37194 | -18.25916 | 88.47021 | -5.13333 | 82.18218 | -54.48218
2.37416 | -18.309 | 88.59482 | -5.15202 | 82.28228 | -54.58228
2.37637 | -18.35884 | 88.71942 | -5.17071 | 82.38238 | -54.68238
2.37859 | -18.40868 | 88.84403 | -5.18941 | 82.48248 | -54.78248
2.3808 | -18.45852 | 88.96864 | -5.2081 | 82.58258 | -54.88258
2.38302 | -18.50837 | 89.09324 | -5.22679 | 82.68268 | -54.98268
2.38523 | -18.55821 | 89.21785 | -5.24548 | 82.78278 | -55.08278
2.38745 | -18.60805 | 89.34245 | -5.26417 | 82.88288 | -55.18288
2.38966 | -18.65789 | 89.46706 | -5.28286 | 82.98298 | -55.28298
2.39188 | -18.70773 | 89.59167 | -5.30155 | 83.08308 | -55.38308
2.3941 | -18.75757 | 89.71627 | -5.32024 | 83.18318 | -55.48318
2.39631 | -18.80741 | 89.84088 | -5.33893 | 83.28328 | -55.58328
2.39853 | -18.85726 | 89.96548 | -5.35762 | 83.38338 | -55.68338
2.40074 | -18.9071 | 90.09009 | -5.37631 | 83.48348 | -55.78348
2.40296 | -18.95694 | 90.2147 | -5.39501 | 83.58358 | -55.88358
2.40517 | -19.00678 | 90.3393 | -5.4137 | 83.68368 | -55.98368
2.40739 | -19.05662 | 90.46391 | -5.43239 | 83.78378 | -56.08378
2.4096 | -19.10646 | 90.58851 | -5.45108 | 83.88388 | -56.18388
2.41182 | -19.15631 | 90.71312 | -5.46977 | 83.98398 | -56.28398
2.41403 | -19.20615 | 90.83773 | -5.48846 | 84.08408 | -56.38408
2.41625 | -19.25599 | 90.96233 | -5.50715 | 84.18418 | -56.48418
2.41846 | -19.30583 | 91.08694 | -5.52584 | 84.28428 | -56.58428
2.42068 | -19.35567 | 91.21154 | -5.54453 | 84.38438 | -56.68438
2.42289 | -19.40551 | 91.33615 | -5.56322 | 84.48448 | -56.78448
2.42511 | -19.45535 | 91.46076 | -5.58191 | 84.58458 | -56.88458
2.42732 | -19.5052 | 91.58536 | -5.60061 | 84.68468 | -56.98468
2.42954 | -19.55504 | 91.70997 | -5.6193 | 84.78478 | -57.08478
2.43175 | -19.60488 | 91.83457 | -5.63799 | 84.88488 | -57.18488
2.43397 | -19.65472 | 91.95918 | -5.65668 | 84.98498 | -57.28498
2.43618 | -19.70456 | 92.08379 | -5.67537 | 85.08509 | -57.38509
2.4384 | -19.7544 | 92.20839 | -5.69406 | 85.18519 | -57.48519
2.44061 | -19.80425 | 92.333 | -5.71275 | 85.28529 | -57.58529
2.44283 | -19.85409 | 92.4576 | -5.73144 | 85.38539 | -57.68539
2.44505 | -19.90393 | 92.58221 | -5.75013 | 85.48549 | -57.78549
2.44726 | -19.95377 | 92.70681 | -5.76882 | 85.58559 | -57.88559
2.44948 | -20.00361 | 92.83142 | -5.78751 | 85.68569 | -57.98569
2.45169 | -20.05345 | 92.95603 | -5.8062 | 85.78579 | -58.08579
2.45391 | -20.10329 | 93.08063 | -5.8249 | 85.88589 | -58.18589
2.45612 | -20.15314 | 93.20524 | -5.84359 | 85.98599 | -58.28599
2.45834 | -20.20298 | 93.32984 | -5.86228 | 86.08609 | -58.38609
2.46055 | -20.25282 | 93.45445 | -5.88097 | 86.18619 | -58.48619
2.46277 | -20.30266 | 93.57906 | -5.89966 | 86.28629 | -58.58629
2.46498 | -20.3525 | 93.70366 | -5.91835 | 86.38639 | -58.68639
2.4672 | -20.40234 | 93.82827 | -5.93704 | 86.48649 | -58.78649
2.46941 | -20.45219 | 93.95287 | -5.95573 | 86.58659 | -58.88659
2.47163 | -20.50203 | 94.07748 | -5.97442 | 86.68669 | -58.98669
2.47384 | -20.55187 | 94.20209 | -5.99311 | 86.78679 | -59.08679
2.47606 | -20.60171 | 94.32669 | -6.0118 | 86.88689 | -59.18689
2.47827 | -20.65155 | 94.4513 | -6.0305 | 86.98699 | -59.28699
2.48049 | -20.70139 | 94.5759 | -6.04919 | 87.08709 | -59.38709
2.4827 | -20.75123 | 94.70051 | -6.06788 | 87.18719 | -59.48719
2.48492 | -20.80108 | 94.82512 | -6.08657 | 87.28729 | -59.58729
2.48713 | -20.85092 | 94.94972 | -6.10526 | 87.38739 | -59.68739
2.48935 | -20.90076 | 95.07433 | -6.12395 | 87.48749 | -59.78749
2.49156 | -20.9506 | 95.19893 | -6.14264 | 87.58759 | -59.88759
2.49378 | -21.00044 | 95.32354 | -6.16133 | 87.68769 | -59.98769
2.496 | -21.05028 | 95.44815 | -6.18002 | 87.78779 | -60.08779
2.49821 | -21.10013 | 95.57275 | -6.19871 | 87.88789 | -60.18789
2.50043 | -21.14997 | 95.69736 | -6.2174 | 87.98799 | -60.28799
2.50264 | -21.19981 | 95.82196 | -6.2361 | 88.08809 | -60.38809
2.50486 | -21.24965 | 95.94657 | -6.25479 | 88.18819 | -60.48819
2.50707 | -21.29949 | 96.07117 | -6.27348 | 88.28829 | -60.58829
2.50929 | -21.34933 | 96.19578 | -6.29217 | 88.38839 | -60.68839
2.5115 | -21.39917 | 96.32039 | -6.31086 | 88.48849 | -60.78849
2.51372 | -21.44902 | 96.44499 | -6.32955 | 88.58859 | -60.88859
2.51593 | -21.49886 | 96.5696 | -6.34824 | 88.68869 | -60.98869
2.51815 | -21.5487 | 96.6942 | -6.36693 | 88.78879 | -61.08879
2.52036 | -21.59854 | 96.81881 | -6.38562 | 88.88889 | -61.18889
2.52258 | -21.64838 | 96.94342 | -6.40431 | 88.98899 | -61.28899
2.52479 | -21.69822 | 97.06802 | -6.423 | 89.08909 | -61.38909
2.52701 | -21.74807 | 97.19263 | -6.4417 | 89.18919 | -61.48919
2.52922 | -21.79791 | 97.31723 | -6.46039 | 89.28929 | -61.58929
2.53144 | -21.84775 | 97.44184 | -6.47908 | 89.38939 | -61.68939
2.53365 | -21.89759 | 97.56645 | -6.49777 | 89.48949 | -61.78949
2.53587 | -21.94743 | 97.69105 | -6.51646 | 89.58959 | -61.88959
2.53808 | -21.99727 | 97.81566 | -6.53515 | 89.68969 | -61.98969
2.5403 | -22.04711 | 97.94026 | -6.55384 | 89.78979 | -62.08979
2.54251 | -22.09696 | 98.06487 | -6.57253 | 89.88989 | -62.18989
2.54473 | -22.1468 | 98.18948 | -6.59122 | 89.98999 | -62.28999
2.54695 | -22.19664 | 98.31408 | -6.60991 | 90.09009 | -62.39009
2.54916 | -22.24648 | 98.43869 | -6.6286 | 90.19019 | -62.49019
2.55138 | -22.29632 | 98.56329 | -6.64729 | 90.29029 | -62.59029
2.55359 | -22.34616 | 98.6879 | -6.66599 | 90.39039 | -62.69039
2.55581 | -22.39601 | 98.81251 | -6.68468 | 90.49049 | -62.79049
2.55802 | -22.44585 | 98.93711 | -6.70337 | 90.59059 | -62.89059
2.56024 | -22.49569 | 99.06172 | -6.72206 | 90.69069 | -62.99069
2.56245 | -22.54553 | 99.18632 | -6.74075 | 90.79079 | -63.09079
2.56467 | -22.59537 | 99.31093 | -6.75944 | 90.89089 | -63.19089
2.56688 | -22.64521 | 99.43554 | -6.77813 | 90.99099 | -63.29099
2.5691 | -22.69505 | 99.56014 | -6.79682 | 91.09109 | -63.39109
2.57131 | -22.7449 | 99.68475 | -6.81551 | 91.19119 | -63.49119
2.57353 | -22.79474 | 99.80935 | -6.8342 | 91.29129 | -63.59129
2.57574 | -22.84458 | 99.93396 | -6.85289 | 91.39139 | -63.69139
2.57796 | -22.89442 | 100.05856 | -6.87159 | 91.49149 | -63.79149
2.58017 | -22.94426 | 100.18317 | -6.89028 | 91.59159 | -63.89159
2.58239 | -22.9941 | 100.30778 | -6.90897 | 91.69169 | -63.99169
2.5846 | -23.04394 | 100.43238 | -6.92766 | 91.79179 | -64.09179
2.58682 | -23.09379 | 100.55699 | -6.94635 | 91.89189 | -64.19189
2.58903 | -23.14363 | 100.68159 | -6.96504 | 91.99199 | -64.29199
2.59125 | -23.19347 | 100.8062 | -6.98373 | 92.09209 | -64.39209
2.59346 | -23.24331 | 100.93081 | -7.00242 | 92.19219 | -64.49219
2.59568 | -23.29315 | 101.05541 | -7.02111 | 92.29229 | -64.59229
2.5979 | -23.34299 | 101.18002 | -7.0398 | 92.39239 | -64.69239
2.60011 | -23.39284 | 101.30462 | -7.05849 | 92.49249 | -64.79249
2.60233 | -23.44268 | 101.42923 | -7.07719 | 92.59259 | -64.89259
2.60454 | -23.49252 | 101.55384 | -7.09588 | 92.69269 | -64.99269
2.60676 | -23.54236 | 101.67844 | -7.11457 | 92.79279 | -65.09279
2.60897 | -23.5922 | 101.80305 | -7.13326 | 92.89289 | -65.19289
2.61119 | -23.64204 | 101.92765 | -7.15195 | 92.99299 | -65.29299
2.6134 | -23.69188 | 102.05226 | -7.17064 | 93.09309 | -65.39309
2.61562 | -23.74173 | 102.17687 | -7.18933 | 93.19319 | -65.49319
2.61783 | -23.79157 | 102.30147 | -7.20802 | 93.29329 | -65.59329
2.62005 | -23.84141 | 102.42608 | -7.22671 | 93.39339 | -65.69339
2.62226 | -23.89125 | 102.55068 | -7.2454 | 93.49349 | -65.79349
2.62448 | -23.94109 | 102.67529 | -7.26409 | 93.59359 | -65.89359
2.62669 | -23.99093 | 102.7999 | -7.28279 | 93.69369 | -65.99369
2.62891 | -24.04078 | 102.9245 | -7.30148 | 93.79379 | -66.09379
2.63112 | -24.09062 | 103.04911 | -7.32017 | 93.89389 | -66.19389
2.63334 | -24.14046 | 103.17371 | -7.33886 | 93.99399 | -66.29399
2.63555 | -24.1903 | 103.29832 | -7.35755 | 94.09409 | -66.39409
2.63777 | -24.24014 | 103.42292 | -7.37624 | 94.19419 | -66.49419
2.63998 | -24.28998 | 103.54753 | -7.39493 | 94.29429 | -66.59429
2.6422 | -24.33982 | 103.67214 | -7.41362 | 94.39439 | -66.69439
2.64441 | -24.38967 | 103.79674 | -7.43231 | 94.49449 | -66.79449
2.64663 | -24.43951 | 103.92135 | -7.451 | 94.59459 | -66.89459
2.64885 | -24.48935 | 104.04595 | -7.46969 | 94.69469 | -66.99469
2.65106 | -24.53919 | 104.17056 | -7.48838 | 94.79479 | -67.09479
2.65328 | -24.58903 | 104.29517 | -7.50708 | 94.89489 | -67.19489
2.65549 | -24.63887 | 104.41977 | -7.52577 | 94.99499 | -67.29499
2.65771 | -24.68872 | 104.54438 | -7.54446 | 95.0951 | -67.3951
2.65992 | -24.73856 | 104.66898 | -7.56315 | 95.1952 | -67.4952
2.66214 | -24.7884 | 104.79359 | -7.58184 | 95.2953 | -67.5953
2.66435 | -24.83824 | 104.9182 | -7.60053 | 95.3954 | -67.6954
2.66657 | -24.88808 | 105.0428 | -7.61922 | 95.4955 | -67.7955
2.66878 | -24.93792 | 105.16741 | -7.63791 | 95.5956 | -67.8956
2.671 | -24.98776 | 105.29201 | -7.6566 | 95.6957 | -67.9957
2.67321 | -25.03761 | 105.41662 | -7.67529 | 95.7958 | -68.0958
2.67543 | -25.08745 | 105.54123 | -7.69398 | 95.8959 | -68.1959
2.67764 | -25.13729 | 105.66583 | -7.71268 | 95.996 | -68.296
2.67986 | -25.18713 | 105.79044 | -7.73137 | 96.0961 | -68.3961
2.68207 | -25.23697 | 105.91504 | -7.75006 | 96.1962 | -68.4962
2.68429 | -25.28681 | 106.03965 | -7.76875 | 96.2963 | -68.5963
2.6865 | -25.33666 | 106.16426 | -7.78744 | 96.3964 | -68.6964
2.68872 | -25.3865 | 106.28886 | -7.80613 | 96.4965 | -68.7965
2.69093 | -25.43634 | 106.41347 | -7.82482 | 96.5966 | -68.8966
2.69315 | -25.48618 | 106.53807 | -7.84351 | 96.6967 | -68.9967
2.69536 | -25.53602 | 106.66268 | -7.8622 | 96.7968 | -69.0968
2.69758 | -25.58586 | 106.78729 | -7.88089 | 96.8969 | -69.1969
2.6998 | -25.6357 | 106.91189 | -7.89958 | 96.997 | -69.297
2.70201 | -25.68555 | 107.0365 | -7.91828 | 97.0971 | -69.3971
2.70423 | -25.73539 | 107.1611 | -7.93697 | 97.1972 | -69.4972
2.70644 | -25.78523 | 107.28571 | -7.95566 | 97.2973 | -69.5973
2.70866 | -25.83507 | 107.41031 | -7.97435 | 97.3974 | -69.6974
2.71087 | -25.88491 | 107.53492 | -7.99304 | 97.4975 | -69.7975
2.71309 | -25.93475 | 107.65953 | -8.01173 | 97.5976 | -69.8976
2.7153 | -25.9846 | 107.78413 | -8.03042 | 97.6977 | -69.9977
2.71752 | -26.03444 | 107.90874 | -8.04911 | 97.7978 | -70.0978
2.71973 | -26.08428 | 108.03334 | -8.0678 | 97.8979 | -70.1979
2.72195 | -26.13412 | 108.15795 | -8.08649 | 97.998 | -70.298
2.72416 | -26.18396 | 108.28256 | -8.10518 | 98.0981 | -70.3981
2.72638 | -26.2338 | 108.40716 | -8.12388 | 98.1982 | -70.4982
2.72859 | -26.28364 | 108.53177 | -8.14257 | 98.2983 | -70.5983
2.73081 | -26.33349 | 108.65637 | -8.16126 | 98.3984 | -70.6984
2.73302 | -26.38333 | 108.78098 | -8.17995 | 98.4985 | -70.7985
2.73524 | -26.43317 | 108.90559 | -8.19864 | 98.5986 | -70.8986
2.73745 | -26.48301 | 109.03019 | -8.21733 | 98.6987 | -70.9987
2.73967 | -26.53285 | 109.1548 | -8.23602 | 98.7988 | -71.0988
2.74188 | -26.58269 | 109.2794 | -8.25471 | 98.8989 | -71.1989
2.7441 | -26.63253 | 109.40401 | -8.2734 | 98.999 | -71.299
2.74631 | -26.68238 | 109.52862 | -8.29209 | 99.0991 | -71.3991
2.74853 | -26.73222 | 109.65322 | -8.31078 | 99.1992 | -71.4992
2.75075 | -26.78206 | 109.77783 | -8.32947 | 99.2993 | -71.5993
2.75296 | -26.8319 | 109.90243 | -8.34817 | 99.3994 | -71.6994
2.75518 | -26.88174 | 110.02704 | -8.36686 | 99.4995 | -71.7995
2.75739 | -26.93158 | 110.15165 | -8.38555 | 99.5996 | -71.8996
2.75961 | -26.98143 | 110.27625 | -8.40424 | 99.6997 | -71.9997
2.76182 | -27.03127 | 110.40086 | -8.42293 | 99.7998 | -72.0998
2.76404 | -27.08111 | 110.52546 | -8.44162 | 99.8999 | -72.1999
2.76625 | -27.13095 | 110.65007 | -8.46031 | 100 | -72.3