## Fig. 1a
2θ (degree) | obs. | calc. | diff. | I-43m (degree) | Cm (degree) | R3m (degree)
3 | 2061.67 | 2262.45237 | -2529.22237 | 7.38897 | 7.29816 | 7.36474
3.02 | 2050 | 2220.46093 | -2498.90093 | 10.4406 | 7.33997 | 7.38813
3.04 | 1966.67 | 2182.14456 | -2543.91456 | 12.78711 | 7.35594 | 10.42286
3.06 | 2013.33 | 2147.28248 | -2462.39248 | 14.76945 | 7.3638 | 12.74498
3.08 | 2051.67 | 2115.66339 | -2392.43339 | 16.51958 | 10.35294 | 12.75855
3.1 | 2093.33 | 2087.08513 | -2322.19513 | 18.10514 | 10.42307 | 12.79918 | Phase | Percentage
3.12 | 2106.67 | 2061.35439 | -2283.12439 | 19.56629 | 12.63957 | 14.72069 | I-43m | 26.44%
3.14 | 2061.67 | 2038.28642 | -2305.05642 | 20.92917 | 12.68121 | 14.76776 | Cm | 43.49%
3.16 | 2056.67 | 2017.70477 | -2289.47477 | 22.21194 | 12.69263 | 16.47551 | R3m | 30.07%
3.18 | 2060 | 1999.17165 | -2267.61165 | 22.21194 | 12.72042 | 16.50715
3.2 | 2075 | 1983.06417 | -2236.50417 | 23.42781 | 12.73422 | 18.05484 | Rwp | 3.782%
3.22 | 2065 | 1969.81337 | -2233.25337 | 24.58673 | 12.74789 | 18.13194
3.24 | 1991.67 | 1957.56971 | -2294.33971 | 25.69646 | 12.75363 | 19.50138
3.26 | 1985 | 1946.69272 | -2290.13272 | 26.76313 | 14.58671 | 19.51035
3.28 | 2001.67 | 1938.2476 | -2265.0176 | 26.76313 | 14.67085 | 19.53721
3.3 | 1953.33 | 1930.59352 | -2305.70352 | 28.78637 | 14.70298 | 19.5819
3.32 | 1998.33 | 1924.45536 | -2254.56536 | 29.75048 | 14.71879 | 20.89323
3.34 | 2026.67 | 1919.54411 | -2221.31411 | 30.68696 | 16.34098 | 22.13804
3.36 | 2055 | 1915.7519 | -2189.1919 | 30.68696 | 16.37513 | 22.14598
3.38 | 2045 | 1912.97646 | -2196.41646 | 31.59829 | 16.40744 | 22.16977
3.4 | 2016.67 | 1911.12093 | -2222.89093 | 31.59829 | 16.41913 | 22.20938
3.42 | 1993.33 | 1910.09364 | -2245.20364 | 32.4866 | 16.46448 | 22.20938
3.44 | 1976.67 | 1909.80792 | -2261.57792 | 32.4866 | 16.49662 | 23.35729
3.46 | 2025 | 1910.18188 | -2213.62188 | 33.35375 | 17.90584 | 23.41758
3.48 | 2023.33 | 1911.1383 | -2216.2483 | 34.20138 | 17.98475 | 24.51189
3.5 | 2031.67 | 1912.60437 | -2209.37437 | 35.03092 | 18.04045 | 24.53351
3.52 | 1955 | 1914.5116 | -2287.9516 | 35.84364 | 19.32072 | 24.61981
3.54 | 1983.33 | 1916.79558 | -2261.90558 | 36.64068 | 19.36659 | 25.61057
3.56 | 1985 | 1919.39587 | -2262.83587 | 37.42306 | 19.3688 | 25.63823
3.58 | 1970 | 1922.2558 | -2280.6958 | 37.42306 | 19.42279 | 25.72106
3.6 | 1988.33 | 1925.32234 | -2265.43234 | 37.42306 | 19.44196 | 26.67354
3.62 | 2010 | 1928.54597 | -2246.98597 | 38.1917 | 19.45337 | 26.6802
3.64 | 2036.67 | 1931.8805 | -2223.6505 | 38.94743 | 19.4717 | 26.70017
3.66 | 2018.33 | 1935.28297 | -2245.39297 | 38.94743 | 19.48081 | 26.73344
3.68 | 1990 | 1938.71344 | -2277.15344 | 38.94743 | 19.48983 | 26.73344
3.7 | 1948.33 | 1942.13497 | -2322.24497 | 39.69101 | 19.49425 | 26.77994
3.72 | 1956.67 | 1945.5134 | -2317.2834 | 40.42311 | 19.50486 | 28.69594
3.74 | 1943.33 | 1948.81728 | -2333.92728 | 41.85539 | 19.52154 | 28.71462
3.76 | 1940 | 1952.0177 | -2340.4577 | 41.85539 | 20.75164 | 28.74573
3.78 | 1910 | 1955.08824 | -2373.52824 | 42.55666 | 20.89367 | 28.78923
3.8 | 1925 | 1958.00483 | -2361.44483 | 43.2487 | 21.93497 | 29.65044
3.82 | 1930 | 1960.7456 | -2359.1856 | 43.2487 | 21.97219 | 29.74701
3.84 | 1935 | 1963.29083 | -2356.73083 | 43.2487 | 22.01275 | 30.58949
3.86 | 1926.67 | 1965.62285 | -2367.39285 | 43.93195 | 22.05864 | 30.58949
3.88 | 1911.67 | 1967.72589 | -2384.49589 | 43.93195 | 22.06248 | 30.60711
3.9 | 1898.33 | 1969.58606 | -2399.69606 | 44.60683 | 22.08289 | 30.67752
3.92 | 1898.33 | 1971.20788 | -2401.31788 | 45.27373 | 22.11119 | 30.73022
3.94 | 1908.33 | 1972.36146 | -2392.47146 | 45.27373 | 22.11549 | 31.49743
3.96 | 1911.67 | 1973.62602 | -2390.39602 | 45.93302 | 22.13515 | 31.54319
3.98 | 1935 | 1974.36464 | -2367.80464 | 45.93302 | 22.16721 | 31.54319
4 | 1895 | 1974.91663 | -2408.35663 | 45.93302 | 22.17995 | 31.63452
4.02 | 1940 | 1975.13171 | -2363.57171 | 46.58503 | 23.15391 | 32.37686
4.04 | 1855 | 1975.03784 | -2448.47784 | 47.23009 | 23.22967 | 32.39919
4.06 | 1916.67 | 1974.75446 | -2386.52446 | 47.86849 | 23.2912 | 32.39919
4.08 | 1921.67 | 1973.99997 | -2380.76997 | 48.5005 | 23.30282 | 32.42708
4.1 | 1865 | 1973.0095 | -2436.4495 | 48.5005 | 23.32547 | 32.42708
4.12 | 1906.67 | 1971.72043 | -2393.49043 | 49.1264 | 23.38676 | 32.46609
4.14 | 1891.67 | 1970.13463 | -2406.90463 | 49.74643 | 24.28345 | 32.51618
4.16 | 1891.67 | 1968.25483 | -2405.02483 | 49.74643 | 24.33744 | 33.26272
4.18 | 1865 | 1966.0845 | -2429.5245 | 49.74643 | 24.37192 | 33.32808
4.2 | 1845 | 1963.62806 | -2447.06806 |  | 24.44775 | 34.08549
4.22 | 1870 | 1960.89035 | -2419.33035 |  | 24.4876 | 34.09083
4.24 | 1830 | 1957.87716 | -2456.31716 |  | 24.4881 | 34.17076
4.26 | 1833.33 | 1954.71938 | -2449.82938 |  | 24.51007 | 34.21863
4.28 | 1850 | 1951.2375 | -2429.6775 |  | 25.39576 | 34.91726
4.3 | 1883.33 | 1947.43861 | -2392.54861 |  | 25.48061 | 34.95902
4.32 | 1848.33 | 1943.39242 | -2423.50242 |  | 25.50388 | 35.04242
4.34 | 1873.33 | 1939.10714 | -2394.21714 |  | 25.56051 | 35.72693
4.36 | 1805 | 1934.59137 | -2458.03137 |  | 25.58865 | 35.74229
4.38 | 1845 | 1929.85415 | -2413.29415 |  | 25.61649 | 35.80366
4.4 | 1878.33 | 1924.90468 | -2375.01468 |  | 25.62821 | 35.84962
4.42 | 1788.33 | 1919.75262 | -2459.86262 |  | 26.41885 | 36.53604
4.44 | 1796.67 | 1914.40777 | -2446.17777 |  | 26.46659 | 36.69643
4.46 | 1816.67 | 1908.88014 | -2420.65014 |  | 26.49329 | 37.29547
4.48 | 1883.33 | 1903.17997 | -2348.28997 |  | 26.51409 | 37.3004
4.5 | 1798.33 | 1897.31768 | -2427.42768 |  | 26.52446 | 37.3152
4.52 | 1761.67 | 1891.30375 | -2458.07375 |  | 26.55844 | 37.33985
4.54 | 1861.67 | 1885.14885 | -2351.91885 |  | 26.56831 | 37.33985
4.56 | 1816.67 | 1878.86366 | -2390.63366 |  | 26.57544 | 37.37434
4.58 | 1793.33 | 1872.45894 | -2407.56894 |  | 26.60013 | 37.41864
4.6 | 1871.67 | 1865.94547 | -2322.71547 |  | 26.61594 | 37.47272
4.62 | 1903.33 | 1859.33413 | -2284.44413 |  | 26.63645 | 38.06613
4.64 | 1808.33 | 1852.6357 | -2372.7457 |  | 26.64322 | 38.18234
4.66 | 1783.33 | 1845.86383 | -2390.97383 |  | 26.6446 | 38.81423
4.68 | 1820 | 1839.02354 | -2347.46354 |  | 26.6611 | 38.81899
4.7 | 1770 | 1832.12989 | -2390.56989 |  | 26.67674 | 38.8333
4.72 | 1791.67 | 1825.18029 | -2361.95029 |  | 26.69346 | 38.85713
4.74 | 1765 | 1818.20724 | -2381.64724 |  | 26.69872 | 38.85713
4.76 | 1835 | 1811.21088 | -2304.65088 |  | 26.72724 | 38.89047
4.78 | 1750 | 1804.19649 | -2382.63649 |  | 28.44703 | 38.89047
4.8 | 1765 | 1797.18439 | -2360.62439 |  | 28.48944 | 38.9333
4.82 | 1815 | 1790.17967 | -2303.61967 |  | 28.49162 | 38.98559
4.84 | 1833.33 | 1783.1921 | -2278.3021 |  | 28.56573 | 38.98559
4.86 | 1863.33 | 1776.23149 | -2241.34149 |  | 28.57897 | 39.55504
4.88 | 1736.67 | 1769.3075 | -2361.0775 |  | 28.61339 | 39.57381
4.9 | 1746.67 | 1762.42943 | -2344.19943 |  | 28.62971 | 39.63009
4.92 | 1796.67 | 1755.60665 | -2287.37665 |  | 28.63241 | 39.72372
4.94 | 1791.67 | 1748.8481 | -2285.6181 |  | 28.64144 | 40.30291
4.96 | 1826.67 | 1742.16276 | -2243.93276 |  | 28.70367 | 40.39986
4.98 | 1823.33 | 1735.5592 | -2240.6692 |  | 28.73527 | 41.71133
5 | 1810 | 1729.046 | -2247.486 |  | 28.73632 | 41.71582
5.02 | 1726.67 | 1722.63134 | -2324.40134 |  | 29.37562 | 41.71582
5.04 | 1735 | 1716.32339 | -2309.76339 |  | 29.54818 | 41.75174
5.06 | 1766.67 | 1710.12997 | -2271.89997 |  | 29.61409 | 41.78315
5.08 | 1815 | 1704.05865 | -2217.49865 |  | 29.64653 | 41.82351
5.1 | 1795 | 1698.11696 | -2231.55696 |  | 30.31426 | 41.87279
5.12 | 1743.33 | 1692.31219 | -2277.42219 |  | 30.32913 | 41.87279
5.14 | 1840 | 1686.65125 | -2175.09125 |  | 30.38558 | 42.48081
5.16 | 1823.33 | 1681.1411 | -2186.2511 |  | 30.4342 | 43.10373
5.18 | 1765 | 1675.78818 | -2239.22818 |  | 30.45516 | 43.11686
5.2 | 1821.67 | 1670.59911 | -2177.36911 |  | 30.52398 | 43.11686
5.22 | 1741.67 | 1665.57985 | -2252.34985 |  | 30.52932 | 43.13872
5.24 | 1765 | 1660.75789 | -2224.19789 |  | 30.53163 | 43.13872
5.26 | 1738.33 | 1656.00869 | -2246.11869 |  | 30.53365 | 43.1693
5.28 | 1718.33 | 1651.53255 | -2261.64255 |  | 30.55685 | 43.20861
5.3 | 1756.67 | 1647.44749 | -2219.21749 |  | 30.57476 | 43.20861
5.32 | 1738.33 | 1643.18999 | -2233.29999 |  | 30.58756 | 43.25661
5.34 | 1713.33 | 1639.46329 | -2254.57329 |  | 30.62317 | 43.31328
5.36 | 1780 | 1635.81612 | -2184.25612 |  | 31.19058 | 43.78432
5.38 | 1818.33 | 1632.39895 | -2142.50895 |  | 31.28424 | 43.81887
5.4 | 1826.67 | 1629.12684 | -2130.89684 |  | 31.2967 | 43.81887
5.42 | 1785 | 1626.07269 | -2169.51269 |  | 31.3262 | 43.88789
5.44 | 1690 | 1623.27839 | -2261.71839 |  | 31.43668 | 43.99126
5.46 | 1801.67 | 1620.71442 | -2147.48442 |  | 31.45609 | 44.45656
5.48 | 1778.33 | 1618.38455 | -2168.49455 |  | 31.4631 | 44.46936
5.5 | 1771.67 | 1616.29291 | -2173.06291 |  | 31.5026 | 44.52054
5.52 | 1720 | 1614.44322 | -2222.88322 |  | 31.54386 | 44.66103
5.54 | 1638.33 | 1612.83916 | -2302.94916 |  | 32.08107 | 45.11663
5.56 | 1775 | 1611.4846 | -2164.9246 |  | 32.13096 | 45.1335
5.58 | 1721.67 | 1610.38291 | -2217.15291 |  | 32.15108 | 45.18408
5.6 | 1730 | 1609.53795 | -2207.97795 |  | 32.1724 | 45.26828
5.62 | 1710 | 1608.95303 | -2227.39303 |  | 32.19099 | 45.26828
5.64 | 1710 | 1608.63169 | -2227.07169 |  | 32.2394 | 45.77337
5.66 | 1716.67 | 1608.57758 | -2220.34758 |  | 32.24183 | 45.77754
5.68 | 1760 | 1608.79405 | -2177.23405 |  | 32.25063 | 45.79005
5.7 | 1763.33 | 1609.28504 | -2174.39504 |  | 32.26785 | 45.81089
5.72 | 1720 | 1610.05388 | -2218.49388 |  | 32.30276 | 45.81089
5.74 | 1680 | 1611.10475 | -2259.54475 |  | 32.32178 | 45.84006
5.76 | 1650 | 1612.44107 | -2290.88107 |  | 32.34448 | 45.87754
5.78 | 1688.33 | 1614.06723 | -2254.17723 |  | 32.35385 | 45.92332
5.8 | 1691.67 | 1615.98733 | -2252.75733 |  | 32.37795 | 45.92332
5.82 | 1685 | 1618.20587 | -2261.64587 |  | 32.38098 | 45.97738
5.84 | 1643.33 | 1620.72693 | -2305.83693 |  | 32.38381 | 46.42697
5.86 | 1710 | 1623.53681 | -2241.97681 |  | 32.40931 | 46.52589
5.88 | 1740 | 1626.68 | -2215.12 |  | 32.42564 | 46.62465
5.9 | 1660 | 1630.19194 | -2298.63194 |  | 32.44592 | 47.06539
5.92 | 1718.33 | 1633.95418 | -2244.06418 |  | 32.98491 | 47.08171
5.94 | 1723.33 | 1638.06725 | -2243.17725 |  | 33.05541 | 47.16735
5.96 | 1693.33 | 1642.55024 | -2277.66024 |  | 33.12214 | 47.26508
5.98 | 1761.67 | 1647.34657 | -2214.11657 |  | 33.14628 | 47.71744
6 | 1660 | 1652.50282 | -2320.94282 |  | 33.23993 | 47.84656
6.02 | 1690 | 1658.02587 | -2296.46587 |  | 33.30633 | 48.3348
6.04 | 1703.33 | 1663.92259 | -2289.03259 |  | 33.75488 | 48.39478
6.06 | 1746.67 | 1670.20446 | -2251.97446 |  | 33.80402 | 48.39478
6.08 | 1673.33 | 1676.883 | -2331.993 |  | 33.89779 | 48.43074
6.1 | 1721.67 | 1683.97179 | -2290.74179 |  | 33.95249 | 48.52653
6.12 | 1678.33 | 1691.48494 | -2341.59494 |  | 33.98524 | 48.95818
6.14 | 1676.67 | 1699.43824 | -2351.20824 |  | 34.0282 | 48.98987
6.16 | 1686.67 | 1707.84955 | -2349.61955 |  | 34.03213 | 49.0532
6.18 | 1775 | 1716.73755 | -2270.17755 |  | 34.03976 | 49.14809
6.2 | 1760 | 1726.12436 | -2294.56436 |  | 34.04518 | 49.57177
6.22 | 1723.33 | 1736.03247 | -2341.14247 |  | 34.07203 | 49.5757
6.24 | 1756.67 | 1746.48949 | -2318.25949 |  | 34.08813 | 49.58747
6.26 | 1768.33 | 1757.52273 | -2317.63273 |  | 34.1134 | 49.6071
6.28 | 1740 | 1769.16662 | -2357.60662 |  | 34.62956 | 49.6071
6.3 | 1683.33 | 1781.51376 | -2426.62376 |  | 34.71493 | 49.63456
6.32 | 1706.67 | 1794.51596 | -2416.28596 |  | 34.80546 | 49.66984
6.34 | 1698.33 | 1808.13402 | -2438.24402 |  | 34.83683 | 49.71295
6.36 | 1725 | 1822.60014 | -2426.04014 |  | 34.84798 | 49.71295
6.38 | 1706.67 | 1837.90948 | -2459.67948 |  | 34.9518 | 49.76386
6.4 | 1706.67 | 1853.98437 | -2475.75437 |  | 34.96415 | 49.82255
6.42 | 1705 | 1871.14637 | -2494.58637 |  | 35.40074
6.44 | 1733.33 | 1889.68755 | -2484.79755 |  | 35.44787
6.46 | 1746.67 | 1908.9609 | -2490.7309 |  | 35.48873
6.48 | 1838.33 | 1929.42529 | -2419.53529 |  | 35.58014
6.5 | 1875 | 1951.48323 | -2404.92323 |  | 35.59838
6.52 | 1781.67 | 1974.84653 | -2521.61653 |  | 35.64369
6.54 | 1801.67 | 1999.76674 | -2526.53674 |  | 35.64616
6.56 | 1873.33 | 2026.50518 | -2481.61518 |  | 35.65831
6.58 | 1718.33 | 2055.199 | -2665.309 |  | 35.65932
6.6 | 1763.33 | 2086.0618 | -2651.1718 |  | 35.71512
6.62 | 1750 | 2119.33984 | -2697.77984 |  | 35.77098
6.64 | 1851.67 | 2155.31586 | -2632.08586 |  | 35.77747
6.66 | 1886.67 | 2194.31829 | -2636.08829 |  | 36.22625
6.68 | 1868.33 | 2236.727 | -2696.837 |  | 36.39029
6.7 | 1951.67 | 2283.30522 | -2660.07522 |  | 36.50612
6.72 | 1863.33 | 2333.94234 | -2799.05234 |  | 36.94506
6.74 | 1985 | 2389.72838 | -2733.16838 |  | 36.95461
6.76 | 1956.67 | 2451.07352 | -2822.84352 |  | 37.00916
6.78 | 2025 | 2519.00634 | -2822.44634 |  | 37.05477
6.8 | 2238.33 | 2594.56045 | -2684.67045 |  | 37.06698
6.82 | 2376.67 | 2678.98611 | -2630.75611 |  | 37.08497
6.84 | 2413.33 | 2773.80578 | -2688.91578 |  | 37.09071
6.86 | 2606.67 | 2880.8671 | -2602.6371 |  | 37.12019
6.88 | 2786.67 | 3002.4492 | -2544.2192 |  | 37.1399
6.9 | 2935 | 3141.3882 | -2534.8282 |  | 37.16507
6.92 | 3088.33 | 3301.247 | -2541.357 |  | 37.17022
6.94 | 3238.33 | 3486.36631 | -2576.47631 |  | 37.24286
6.96 | 3528.33 | 3703.30452 | -2503.41452 |  | 37.24912
6.98 | 3628.33 | 3958.86658 | -2658.97658 |  | 37.2518
7 | 3801.67 | 4264.93711 | -2791.70711 |  | 37.25817
7.02 | 4256.67 | 4638.899 | -2710.669 |  | 37.27321
7.04 | 4891.67 | 5108.44346 | -2545.21346 |  | 37.28799
7.06 | 5833.33 | 5722.53063 | -2217.64063 |  | 37.29049
7.08 | 7143.33 | 6564.39876 | -1749.50876 |  | 37.29189
7.1 | 8828.33 | 7771.26145 | -1271.37145 |  | 37.31304
7.12 | 10796.7 | 9551.79318 | -1083.53318 |  | 37.33519
7.14 | 13568.3 | 12189.70649 | -949.84649 |  | 37.37021
7.16 | 17158.3 | 16016.72096 | -1186.86096 |  | 37.71512
7.18 | 21945 | 21344.47219 | -1727.91219 |  | 37.88163
7.2 | 28330 | 28367.1523 | -2365.59231 |  | 37.98419
7.22 | 35831.7 | 37073.11336 | -3569.85336 |  | 38.0001
7.24 | 45790 | 47197.38588 | -3735.82588 |  | 38.002
7.26 | 57003.3 | 58176.45371 | -3501.59371 |  | 38.10239
7.28 | 68560 | 69122.0534 | -2890.4934 |  | 38.43169
7.3 | 80346.7 | 79327.59965 | -1309.33965 |  | 38.48123
7.32 | 92193.3 | 89564.67878 | 300.18123 |  | 38.50817
7.34 | 102758 | 101633.8058 | -1204.24583 |  | 38.52924
7.36 | 111448 | 114419.4216 | -5299.86163 |  | 38.54752
7.38 | 116422 | 121799.0959 | -7705.53589 |  | 38.55202
7.4 | 115002 | 116787.2517 | -4113.6917 |  | 38.5898
7.42 | 102158 | 98309.07072 | 1520.48928 |  | 38.61273
7.44 | 78806.7 | 72477.86769 | 4000.39231 |  | 38.62538
7.46 | 49331.7 | 47269.4187 | -266.1587 |  | 38.63957
7.48 | 26213.3 | 27888.18764 | -4003.32764 |  | 38.6488
7.5 | 13483.3 | 15648.8982 | -4494.0382 |  | 38.68253
7.52 | 7955 | 9166.05129 | -3539.49129 |  | 38.69785
7.54 | 6120 | 6210.14114 | -2418.58114 |  | 38.7068
7.56 | 5315 | 4976.18208 | -1989.62208 |  | 38.73661
7.58 | 4886.67 | 4427.40823 | -1869.17823 |  | 38.75577
7.6 | 4415 | 4108.90647 | -2022.34647 |  | 38.75979
7.62 | 4316.67 | 3865.53082 | -1877.30082 |  | 38.77426
7.64 | 3991.67 | 3656.90217 | -1993.67217 |  | 38.78024
7.66 | 3765 | 3474.84609 | -2038.28609 |  | 38.79175
7.68 | 3738.33 | 3316.79418 | -1906.90418 |  | 38.82342
7.7 | 3571.67 | 3180.08368 | -1936.85368 |  | 38.82843
7.72 | 3595 | 3061.71614 | -1795.15614 |  | 38.84158
7.74 | 3426.67 | 2958.80339 | -1860.57339 |  | 38.84905
7.76 | 3243.33 | 2868.86647 | -1953.97647 |  | 38.8829
7.78 | 3068.33 | 2789.82536 | -2049.93536 |  | 38.89337
7.8 | 2986.67 | 2720.00334 | -2061.77334 |  | 39.17682
7.82 | 2945 | 2658.02246 | -2041.46246 |  | 39.27281
7.84 | 2806.67 | 2602.74153 | -2124.51153 |  | 39.27744
7.86 | 2760 | 2553.23492 | -2121.67492 |  | 39.39047
7.88 | 2831.67 | 2508.72077 | -2005.49077 |  | 39.43059
7.9 | 2713.33 | 2468.5483 | -2083.6583 |  | 39.4545
7.92 | 2673.33 | 2432.16397 | -2087.27397 |  | 39.49287
7.94 | 2750 | 2399.11125 | -1977.55125 |  | 39.51195
7.96 | 2656.67 | 2368.97894 | -2040.74894 |  | 39.53085
7.98 | 2625 | 2341.43286 | -2044.87286 |  | 39.5401
8 | 2616.67 | 2316.17881 | -2027.94881 |  | 39.56233
8.02 | 2528.33 | 2292.96437 | -2093.07437 |  | 39.59727
8.04 | 2550 | 2271.55555 | -2049.99555 |  | 39.9493
8.06 | 2600 | 2251.77654 | -1980.21654 |  | 40.06366
8.08 | 2448.33 | 2233.44247 | -2113.55247 |  | 40.16258
8.1 | 2415 | 2216.41832 | -2129.85832 |  | 40.1886
8.12 | 2390 | 2200.56399 | -2139.00399 |  | 40.25917
8.14 | 2318.33 | 2185.77106 | -2195.88106 |  | 40.35768
8.16 | 2286.67 | 2171.93055 | -2213.70055 |  | 41.3008
8.18 | 2291.67 | 2158.95565 | -2195.72565 |  | 41.34443
8.2 | 2361.67 | 2146.7654 | -2113.5354 |  | 41.35135
8.22 | 2316.67 | 2135.28505 | -2147.05505 |  | 41.39105
8.24 | 2276.67 | 2124.44835 | -2176.21835 |  | 41.43623
8.26 | 2191.67 | 2114.24278 | -2251.01278 |  | 41.49323
8.28 | 2278.33 | 2104.55466 | -2154.66466 |  | 41.51482
8.3 | 2171.67 | 2095.22305 | -2251.99305 |  | 41.54878
8.32 | 2160 | 2086.52932 | -2254.96932 |  | 41.57356
8.34 | 2190 | 2078.26435 | -2216.70435 |  | 41.58248
8.36 | 2281.67 | 2070.23146 | -2117.00146 |  | 41.6045
8.38 | 2163.33 | 2062.53206 | -2227.64206 |  | 41.60729
8.4 | 2200 | 2055.28177 | -2183.72177 |  | 41.63146
8.42 | 2140 | 2048.24794 | -2236.68794 |  | 41.64105
8.44 | 2045 | 2041.45685 | -2324.89685 |  | 41.64212
8.46 | 2121.67 | 2034.93552 | -2241.70552 |  | 41.6533
8.48 | 2068.33 | 2028.64206 | -2288.75206 |  | 41.65594
8.5 | 2078.33 | 2022.55875 | -2272.66875 |  | 41.6605
8.52 | 2081.67 | 2016.67016 | -2263.44016 |  | 41.69667
8.54 | 2078.33 | 2010.96071 | -2261.07071 |  | 41.71323
8.56 | 2061.67 | 2005.41933 | -2272.18933 |  | 41.73738
8.58 | 2073.33 | 2000.0324 | -2255.1424 |  | 41.74098
8.6 | 2036.67 | 1994.79115 | -2286.56115 |  | 41.76699
8.62 | 1968.33 | 1989.68431 | -2349.79431 |  | 41.76928
8.64 | 2003.33 | 1984.70503 | -2309.81503 |  | 42.18219
8.66 | 1980 | 1979.8433 | -2328.2833 |  | 42.48174
8.68 | 2043.33 | 1975.09343 | -2260.20343 |  | 42.69641
8.7 | 1966.67 | 1970.44899 | -2332.21899 |  | 42.71746
8.72 | 1980 | 1965.7769 | -2314.2169 |  | 42.74561
8.74 | 1996.67 | 1961.32642 | -2293.09642 |  | 42.77509
8.76 | 1916.67 | 1957.19259 | -2368.96259 |  | 42.80892
8.78 | 2005 | 1952.91962 | -2276.35962 |  | 42.83253
8.8 | 1961.67 | 1948.65372 | -2315.42372 |  | 42.8491
8.82 | 1981.67 | 1944.8283 | -2291.5983 |  | 42.89609
8.84 | 1976.67 | 1940.61987 | -2292.38987 |  | 42.89966
8.86 | 1876.67 | 1936.66494 | -2388.43494 |  | 42.92583
8.88 | 1918.33 | 1932.78485 | -2342.89485 |  | 42.93085
8.9 | 1893.33 | 1928.97835 | -2364.08835 |  | 42.97518
8.92 | 1878.33 | 1925.24501 | -2375.35501 |  | 42.97579
8.94 | 1903.33 | 1921.58465 | -2346.69465 |  | 42.99477
8.96 | 1900 | 1917.99683 | -2346.43683 |  | 43.01619
8.98 | 1898.33 | 1914.48249 | -2344.59249 |  | 43.02954
9 | 1850 | 1911.04255 | -2389.48255 |  | 43.03266
9.02 | 1853.33 | 1907.67828 | -2382.78828 |  | 43.06889
9.04 | 1735 | 1904.3688 | -2497.8088 |  | 43.07601
9.06 | 1783.33 | 1901.23472 | -2446.34472 |  | 43.07959
9.08 | 1798.33 | 1898.00005 | -2428.11005 |  | 43.1018
9.1 | 1800 | 1894.96498 | -2423.40498 |  | 43.12235
9.12 | 1781.67 | 1892.03609 | -2438.80609 |  | 43.15029
9.14 | 1810 | 1889.43853 | -2407.87853 |  | 43.16213
9.16 | 1750 | 1886.43649 | -2464.87649 |  | 43.16858
9.18 | 1770 | 1883.78302 | -2442.22302 |  | 43.19334
9.2 | 1843.33 | 1881.21987 | -2366.32987 |  | 43.40128
9.22 | 1798.33 | 1878.90023 | -2409.01023 |  | 43.45889
9.24 | 1890 | 1876.47446 | -2314.91446 |  | 43.51793
9.26 | 1885 | 1874.26795 | -2317.70795 |  | 43.52718
9.28 | 1866.67 | 1872.18701 | -2333.95701 |  | 43.57766
9.3 | 1766.67 | 1870.24574 | -2432.01574 |  | 43.59764
9.32 | 1761.67 | 1868.45312 | -2435.22312 |  | 43.62923
9.34 | 1768.33 | 1866.81912 | -2426.92912 |  | 43.72716
9.36 | 1796.67 | 1865.35494 | -2397.12494 |  | 43.72906
9.38 | 1820 | 1864.07274 | -2372.51274 |  | 43.76226
9.4 | 1753.33 | 1862.98598 | -2438.09598 |  | 43.79343
9.42 | 1730 | 1862.11909 | -2460.55909 |  | 43.80109
9.44 | 1691.67 | 1861.46925 | -2498.23925 |  | 43.87119
9.46 | 1798.33 | 1861.03831 | -2391.14831 |  | 44.0232
9.48 | 1801.67 | 1860.90356 | -2387.67356 |  | 44.13278
9.5 | 1771.67 | 1861.05168 | -2417.82168 |  | 44.1671
9.52 | 1851.67 | 1861.59794 | -2338.36794 |  | 44.1918
9.54 | 1825 | 1862.34397 | -2365.78397 |  | 44.32854
9.56 | 1826.67 | 1863.52232 | -2365.29232 |  | 44.38715
9.58 | 1818.33 | 1865.10501 | -2375.21501 |  | 44.40036
9.6 | 1798.33 | 1867.17795 | -2397.28795 |  | 44.404
9.62 | 1861.67 | 1869.68036 | -2336.45036 |  | 44.41701
9.64 | 1776.67 | 1872.75047 | -2424.52047 |  | 44.42748
9.66 | 1763.33 | 1876.42194 | -2441.53194 |  | 44.45219
9.68 | 1721.67 | 1880.76313 | -2487.53313 |  | 44.47948
9.7 | 1740 | 1885.85116 | -2474.29116 |  | 44.68534
9.72 | 1808.33 | 1891.77399 | -2411.88399 |  | 44.76436
9.74 | 1846.67 | 1898.63467 | -2380.40467 |  | 44.85047
9.76 | 1790 | 1906.55115 | -2444.99115 |  | 44.94794
9.78 | 1766.67 | 1915.67132 | -2477.44132 |  | 44.9561
9.8 | 1888.33 | 1926.12478 | -2366.23478 |  | 44.99946
9.82 | 1898.33 | 1938.15412 | -2368.26412 |  | 45.05957
9.84 | 1838.33 | 1951.88915 | -2441.99915 |  | 45.06872
9.86 | 1926.67 | 1967.75003 | -2369.52003 |  | 45.1105
9.88 | 1885 | 1985.97182 | -2429.41182 |  | 45.17863
9.9 | 1926.67 | 2007.14358 | -2408.91358 |  | 45.20571
9.92 | 1951.67 | 2031.27667 | -2408.04667 |  | 45.3454
9.94 | 2025 | 2059.35588 | -2362.79588 |  | 45.35098
9.96 | 2105 | 2091.98569 | -2315.42569 |  | 45.38306
9.98 | 2116.67 | 2130.19595 | -2341.96595 |  | 45.40312
10 | 2193.33 | 2174.90575 | -2310.01575 |  | 45.42994
10.02 | 2250 | 2227.87067 | -2306.31067 |  | 45.46675
10.04 | 2291.67 | 2291.20616 | -2327.97616 |  | 45.49156
10.06 | 2266.67 | 2368.08206 | -2429.85206 |  | 45.56154
10.08 | 2385 | 2463.36951 | -2406.80951 |  | 45.56175
10.1 | 2410 | 2584.72243 | -2503.16243 |  | 45.57333
10.12 | 2565 | 2744.23925 | -2507.67925 |  | 45.5761
10.14 | 2690 | 2960.38829 | -2598.82829 |  | 45.58157
10.16 | 2981.67 | 3260.00249 | -2606.77249 |  | 45.64255
10.18 | 3416.67 | 3678.94627 | -2590.71627 |  | 45.65093
10.2 | 4023.33 | 4260.69635 | -2565.80635 |  | 45.66377
10.22 | 4688.33 | 5050.98897 | -2691.09897 |  | 45.66738
10.24 | 5741.67 | 6089.32651 | -2676.09651 |  | 45.66994
10.26 | 7210 | 7397.78674 | -2516.22674 |  | 45.68982
10.28 | 9025 | 8971.46626 | -2274.90626 |  | 45.70514
10.3 | 11008.3 | 10771.08131 | -2091.22131 |  | 45.71009
10.32 | 13215 | 12720.40548 | -1833.84548 |  | 45.72443
10.34 | 15156.7 | 14721.8909 | -1893.6309 |  | 45.72798
10.36 | 17385 | 16723.52097 | -1666.96097 |  | 45.73777
10.38 | 19401.7 | 18769.34713 | -1696.08713 |  | 45.78392
10.4 | 20908.3 | 20832.65284 | -2252.79284 |  | 45.78817
10.42 | 21641.7 | 22469.4029 | -3156.1429 |  | 45.78903
10.44 | 21875 | 22751.1455 | -3204.5855 |  | 45.81567
10.46 | 21056.7 | 20920.16657 | -2191.90657 |  | 45.81779
10.48 | 17896.7 | 17215.986 | -1647.726 |  | 45.85672
10.5 | 13263.3 | 12750.27306 | -1815.41306 |  | 45.85989
10.52 | 8760 | 8717.92545 | -2286.36545 |  | 45.95472
10.54 | 5586.67 | 5784.11584 | -2525.88584 |  | 46.05595
10.56 | 3710 | 4002.94169 | -2621.38169 |  | 46.16643
10.58 | 2915 | 3074.14583 | -2487.58583 |  | 46.33866
10.6 | 2621.67 | 2637.56427 | -2344.33427 |  | 46.368
10.62 | 2510 | 2433.18163 | -2251.62163 |  | 46.37123
10.64 | 2323.33 | 2321.92085 | -2327.03085 |  | 46.43924
10.66 | 2276.67 | 2245.18965 | -2296.95965 |  | 46.60069
10.68 | 2221.67 | 2182.96674 | -2289.73674 |  | 46.70083
10.7 | 2210 | 2129.31685 | -2247.75685 |  | 46.75372
10.72 | 2260 | 2082.49577 | -2150.93577 |  | 46.86925
10.74 | 2200 | 2041.65482 | -2170.09482 |  | 46.93606
10.76 | 2141.67 | 2006.08076 | -2192.85076 |  | 46.94088
10.78 | 2160 | 1975.09647 | -2143.53647 |  | 46.99445
10.8 | 2080 | 1948.01931 | -2196.45931 |  | 47.01104
10.82 | 2056.67 | 1924.21365 | -2195.98365 |  | 47.02775
10.84 | 2046.67 | 1903.37411 | -2185.14411 |  | 47.0398
10.86 | 1988.33 | 1885.10875 | -2225.21875 |  | 47.07264
10.88 | 1915 | 1868.89486 | -2282.33486 |  | 47.11477
10.9 | 1910 | 1854.49553 | -2272.93553 |  | 47.28224
10.92 | 1958.33 | 1841.74951 | -2211.85951 |  | 47.44429
10.94 | 1943.33 | 1830.4655 | -2215.5755 |  | 47.57596
10.96 | 1981.67 | 1820.47203 | -2167.24203 |  | 47.60084
10.98 | 1898.33 | 1811.57448 | -2241.68448 |  | 47.64931
11 | 1901.67 | 1803.68745 | -2230.45745 |  | 47.78055
11.02 | 1941.67 | 1796.71447 | -2183.48447 |  | 47.91976
11.04 | 1875 | 1790.56641 | -2244.00641 |  | 48.02302
11.06 | 1928.33 | 1785.16874 | -2185.27874 |  | 48.05328
11.08 | 1878.33 | 1780.47069 | -2230.58069 |  | 48.05453
11.1 | 1920 | 1776.34858 | -2184.78858 |  | 48.08999
11.12 | 1888.33 | 1772.87646 | -2212.98646 |  | 48.11174
11.14 | 1890 | 1769.91687 | -2208.35687 |  | 48.19311
11.16 | 1865 | 1767.4222 | -2230.8622 |  | 48.19614
11.18 | 1813.33 | 1765.48565 | -2280.59565 |  | 48.25414
11.2 | 1823.33 | 1763.92619 | -2269.03619 |  | 48.3821
11.22 | 1858.33 | 1762.81839 | -2232.92839 |  | 48.39122
11.24 | 1820 | 1762.0833 | -2270.5233 |  | 48.39136
11.26 | 1790 | 1761.76337 | -2300.20337 |  | 48.42787
11.28 | 1893.33 | 1761.808 | -2196.918 |  | 48.49879
11.3 | 1815 | 1762.19416 | -2275.63416 |  | 48.59514
11.32 | 1876.67 | 1762.93868 | -2214.70868 |  | 48.59595
11.34 | 1931.67 | 1764.01652 | -2160.78652 |  | 48.75675
11.36 | 1853.33 | 1765.42591 | -2240.53591 |  | 48.78366
11.38 | 1796.67 | 1767.16292 | -2298.93292 |  | 48.81936
11.4 | 1815 | 1769.20021 | -2282.64021 |  | 48.84362
11.42 | 1908.33 | 1771.58393 | -2191.69393 |  | 48.87585
11.44 | 1845 | 1774.29031 | -2257.73031 |  | 48.8804
11.46 | 1865 | 1777.45244 | -2240.89244 |  | 48.96165
11.48 | 1813.33 | 1780.80042 | -2295.91042 |  | 49.01258
11.5 | 1836.67 | 1784.47145 | -2276.24145 |  | 49.02598
11.52 | 1895 | 1788.50331 | -2221.94331 |  | 49.07534
11.54 | 1886.67 | 1792.90138 | -2234.67138 |  | 49.12752
11.56 | 1813.33 | 1797.63718 | -2312.74718 |  | 49.1493
11.58 | 1803.33 | 1802.73643 | -2327.84643 |  | 49.19571
11.6 | 1795 | 1808.19394 | -2341.63394 |  | 49.20931
11.62 | 1855 | 1814.07855 | -2287.51855 |  | 49.23375
11.64 | 1851.67 | 1820.37632 | -2297.14632 |  | 49.23979
11.66 | 1836.67 | 1827.11151 | -2318.88151 |  | 49.31382
11.68 | 1800 | 1834.29511 | -2362.73511 |  | 49.32044
11.7 | 1875 | 1841.97553 | -2295.41553 |  | 49.32883
11.72 | 1861.67 | 1850.19256 | -2316.96256 |  | 49.36955
11.74 | 1870 | 1858.89294 | -2317.33294 |  | 49.37727
11.76 | 1865 | 1868.19926 | -2331.63926 |  | 49.37786
11.78 | 1823.33 | 1878.13606 | -2383.24606 |  | 49.39281
11.8 | 1858.33 | 1888.68711 | -2358.79711 |  | 49.40584
11.82 | 1948.33 | 1900.00778 | -2280.11778 |  | 49.41207
11.84 | 1920 | 1912.06708 | -2320.50708 |  | 49.44933
11.86 | 1898.33 | 1924.98296 | -2355.09296 |  | 49.46317
11.88 | 1831.67 | 1938.76743 | -2435.53743 |  | 49.50567
11.9 | 1866.67 | 1953.57323 | -2415.34323 |  | 49.50966
11.92 | 1840 | 1969.4456 | -2457.8856 |  | 49.5122
11.94 | 1846.67 | 1986.49324 | -2468.26324 |  | 49.53928
11.96 | 1855 | 2004.84019 | -2478.28019 |  | 49.55575
11.98 | 1900 | 2024.60968 | -2453.04968 |  | 49.55921
12 | 1915 | 2045.97168 | -2459.41168 |  | 49.57071
12.02 | 1868.33 | 2069.06233 | -2529.17233 |  | 49.57286
12.04 | 1898.33 | 2094.13676 | -2524.24676 |  | 49.57314
12.06 | 1886.67 | 2121.34881 | -2563.11881 |  | 49.60275
12.08 | 1910 | 2151.02561 | -2569.46561 |  | 49.62825
12.1 | 1965 | 2183.38017 | -2546.82017 |  | 49.66409
12.12 | 2008.33 | 2218.80665 | -2538.91665 |  | 49.68067
12.14 | 2090 | 2257.68298 | -2496.12298 |  | 49.7067
12.16 | 2088.33 | 2300.53275 | -2540.64275 |  | 49.82305
12.18 | 2091.67 | 2347.87352 | -2584.64352 |  | 49.89737
12.2 | 2195 | 2400.36407 | -2533.80407
12.22 | 2341.67 | 2458.77443 | -2445.54443
12.24 | 2326.67 | 2524.02796 | -2525.79796
12.26 | 2446.67 | 2597.14917 | -2478.91917
12.28 | 2596.67 | 2679.38642 | -2411.15642
12.3 | 2730 | 2772.10781 | -2370.54781
12.32 | 2806.67 | 2876.8247 | -2398.5947
12.34 | 2953.33 | 2995.07193 | -2370.18193
12.36 | 3028.33 | 3128.48432 | -2428.59432
12.38 | 3091.67 | 3278.96166 | -2515.73166
12.4 | 3256.67 | 3449.4894 | -2521.2594
12.42 | 3371.67 | 3646.01981 | -2602.78981
12.44 | 3386.67 | 3880.93127 | -2822.70127
12.46 | 3681.67 | 4178.78609 | -2825.55609
12.48 | 4248.33 | 4582.71245 | -2662.82245
12.5 | 4856.67 | 5161.69122 | -2633.46122
12.52 | 5938.33 | 6013.48335 | -2403.59335
12.54 | 7353.33 | 7265.42962 | -2240.53962
12.56 | 9425 | 9070.3015 | -1973.7415
12.58 | 12206.7 | 11609.94656 | -1731.68656
12.6 | 16103.3 | 15093.82759 | -1318.96759
12.62 | 20483.3 | 19713.30971 | -1558.44971
12.64 | 25595 | 25433.05585 | -2166.49586
12.66 | 31260 | 31699.18998 | -2767.62998
12.68 | 36561.7 | 37505.01063 | -3271.75063
12.7 | 41943.3 | 42139.41072 | -2524.55072
12.72 | 46305 | 45838.0711 | -1861.5111
12.74 | 50110 | 49301.91288 | -1520.35288
12.76 | 52723.3 | 52322.34435 | -1927.48435
12.78 | 52378.3 | 53103.0523 | -3053.1923
12.8 | 48876.7 | 49539.82869 | -2991.56869
12.82 | 41703.3 | 41459.61675 | -2084.75675
12.84 | 31533.3 | 30921.95594 | -1717.09594
12.86 | 21115 | 20780.08483 | -1993.52483
12.88 | 12935 | 13018.59463 | -2412.03463
12.9 | 7843.33 | 8122.5172 | -2607.6272
12.92 | 5246.67 | 5517.85632 | -2599.62632
12.94 | 4241.67 | 4310.32881 | -2397.09881
12.96 | 3730 | 3780.64157 | -2379.08157
12.98 | 3565 | 3519.58262 | -2283.02262
13 | 3496.67 | 3348.83378 | -2180.60378
13.02 | 3353.33 | 3208.34827 | -2183.45827
13.04 | 3155 | 3082.64825 | -2256.08825
13.06 | 3055 | 2969.12608 | -2242.56608
13.08 | 3070 | 2867.3287 | -2125.7687
13.1 | 2980 | 2776.77347 | -2125.21347
13.12 | 2878.33 | 2696.4977 | -2146.6077
13.14 | 2781.67 | 2625.45417 | -2172.22417
13.16 | 2718.33 | 2562.45061 | -2172.56061
13.18 | 2636.67 | 2506.4841 | -2198.2541
13.2 | 2493.33 | 2456.58345 | -2291.69345
13.22 | 2471.67 | 2411.98104 | -2268.75104
13.24 | 2405 | 2371.98373 | -2295.42373
13.26 | 2408.33 | 2335.99505 | -2256.10505
13.28 | 2333.33 | 2303.51183 | -2298.62183
13.3 | 2376.67 | 2274.12873 | -2225.89873
13.32 | 2371.67 | 2247.51636 | -2204.28636
13.34 | 2333.33 | 2223.35957 | -2218.46957
13.36 | 2273.33 | 2201.33135 | -2256.44135
13.38 | 2290 | 2181.23773 | -2219.67773
13.4 | 2275 | 2162.83557 | -2216.27557
13.42 | 2248.33 | 2146.06027 | -2226.17027
13.44 | 2201.67 | 2130.6855 | -2257.4555
13.46 | 2193.33 | 2116.52574 | -2251.63574
13.48 | 2210 | 2103.53456 | -2221.97456
13.5 | 2248.33 | 2091.59612 | -2171.70612
13.52 | 2170 | 2080.59869 | -2239.03869
13.54 | 2131.67 | 2070.46442 | -2267.23442
13.56 | 2165 | 2061.12868 | -2224.56868
13.58 | 2198.33 | 2052.52257 | -2182.63257
13.6 | 2190 | 2044.60445 | -2183.04445
13.62 | 2156.67 | 2037.30399 | -2209.07399
13.64 | 2081.67 | 2030.57933 | -2277.34933
13.66 | 2155 | 2024.39329 | -2197.83329
13.68 | 2095 | 2018.74072 | -2252.18072
13.7 | 2058.33 | 2013.50319 | -2283.61319
13.72 | 2123.33 | 2008.75065 | -2213.86065
13.74 | 2166.67 | 2004.4562 | -2166.2262
13.76 | 2091.67 | 2000.52435 | -2237.29435
13.78 | 2093.33 | 1997.02329 | -2232.13329
13.8 | 2055 | 1993.85155 | -2267.29155
13.82 | 2046.67 | 1991.0586 | -2272.8286
13.84 | 2058.33 | 1988.65448 | -2258.76448
13.86 | 2116.67 | 1986.61285 | -2198.38285
13.88 | 2083.33 | 1984.90353 | -2230.01353
13.9 | 2070 | 1983.57356 | -2242.01356
13.92 | 2126.67 | 1982.58478 | -2184.35478
13.94 | 2086.67 | 1981.98562 | -2223.75562
13.96 | 1996.67 | 1981.79027 | -2313.56027
13.98 | 2048.33 | 1981.98704 | -2262.09704
14 | 2001.67 | 1982.61336 | -2309.38336
14.02 | 1983.33 | 1983.69155 | -2328.80155
14.04 | 2018.33 | 1985.26529 | -2295.37529
14.06 | 2028.33 | 1987.3646 | -2287.4746
14.08 | 2030 | 1990.06251 | -2288.50251
14.1 | 2021.67 | 1993.38558 | -2300.15558
14.12 | 2003.33 | 1997.43167 | -2322.54167
14.14 | 2016.67 | 2002.25665 | -2314.02665
14.16 | 2036.67 | 2007.99233 | -2299.76233
14.18 | 2071.67 | 2014.74496 | -2271.51496
14.2 | 2071.67 | 2022.67726 | -2279.44726
14.22 | 2036.67 | 2031.93639 | -2323.70639
14.24 | 2038.33 | 2042.74688 | -2332.85688
14.26 | 2065 | 2055.37644 | -2318.81644
14.28 | 2083.33 | 2070.16537 | -2315.27537
14.3 | 2146.67 | 2087.51881 | -2269.28881
14.32 | 2230 | 2107.96558 | -2206.40558
14.34 | 2255 | 2132.20703 | -2205.64703
14.36 | 2191.67 | 2161.22253 | -2297.99253
14.38 | 2130 | 2196.44254 | -2394.88254
14.4 | 2166.67 | 2239.95865 | -2401.72865
14.42 | 2166.67 | 2294.83953 | -2456.60953
14.44 | 2178.33 | 2365.57543 | -2515.68543
14.46 | 2335 | 2458.45908 | -2451.89908
14.48 | 2471.67 | 2581.86693 | -2438.63693
14.5 | 2500 | 2746.35639 | -2574.79639
14.52 | 2715 | 2963.89423 | -2577.33423
14.54 | 3098.33 | 3247.18788 | -2477.29788
14.56 | 3653.33 | 3608.07171 | -2283.18171
14.58 | 4070 | 4056.9509 | -2315.3909
14.6 | 4593.33 | 4602.0777 | -2337.1877
14.62 | 5398.33 | 5250.18341 | -2180.29341
14.64 | 6270 | 5999.80199 | -2058.24199
14.66 | 7033.33 | 6826.69136 | -2121.80136
14.68 | 7791.67 | 7665.40438 | -2202.17438
14.7 | 8475 | 8427.40727 | -2280.84727
14.72 | 8895 | 9043.87197 | -2477.31197
14.74 | 9121.67 | 9452.71344 | -2659.48344
14.76 | 9226.67 | 9514.84154 | -2616.61154
14.78 | 8940 | 9036.33255 | -2424.77255
14.8 | 8055 | 7980.28418 | -2253.72418
14.82 | 6753.33 | 6545.08981 | -2120.19981
14.84 | 5238.33 | 5060.6702 | -2150.7802
14.86 | 3980 | 3824.07509 | -2172.51509
14.88 | 3093.33 | 2967.39242 | -2202.50242
14.9 | 2508.33 | 2464.74774 | -2284.85774
14.92 | 2226.67 | 2211.3657 | -2313.1357
14.94 | 2078.33 | 2098.68074 | -2348.79074
14.96 | 2051.67 | 2050.72625 | -2327.49625
14.98 | 2001.67 | 2026.9985 | -2353.7685
15 | 1991.67 | 2010.32162 | -2347.09162
15.02 | 1978.33 | 1995.04291 | -2345.15291
15.04 | 1936.67 | 1979.91972 | -2371.68972
15.06 | 1966.67 | 1965.02578 | -2326.79578
15.08 | 1990 | 1950.78411 | -2289.22411
15.1 | 1961.67 | 1937.41344 | -2304.18344
15.12 | 1931.67 | 1925.00273 | -2321.77273
15.14 | 1883.33 | 1913.58997 | -2358.69997
15.16 | 1906.67 | 1903.11673 | -2324.88673
15.18 | 1903.33 | 1893.51237 | -2318.62237
15.2 | 1906.67 | 1884.69157 | -2306.46157
15.22 | 1850 | 1876.56931 | -2355.00931
15.24 | 1801.67 | 1869.11328 | -2395.88328
15.26 | 1830 | 1862.2441 | -2360.6841
15.28 | 1806.67 | 1855.9011 | -2377.6711
15.3 | 1770 | 1850.0467 | -2408.4867
15.32 | 1781.67 | 1844.61757 | -2391.38757
15.34 | 1761.67 | 1839.5088 | -2406.2788
15.36 | 1736.67 | 1834.92413 | -2426.69413
15.38 | 1741.67 | 1830.64107 | -2417.41107
15.4 | 1796.67 | 1826.68442 | -2358.45442
15.42 | 1818.33 | 1823.05206 | -2333.16206
15.44 | 1813.33 | 1819.73861 | -2334.84861
15.46 | 1771.67 | 1816.7181 | -2373.4881
15.48 | 1718.33 | 1813.98521 | -2424.09521
15.5 | 1785 | 1811.56015 | -2355.00015
15.52 | 1816.67 | 1809.42311 | -2321.19311
15.54 | 1746.67 | 1807.56112 | -2389.33112
15.56 | 1740 | 1806.02486 | -2394.46486
15.58 | 1746.67 | 1804.78875 | -2386.55875
15.6 | 1708.33 | 1803.86882 | -2423.97882
15.62 | 1758.33 | 1803.28472 | -2373.39472
15.64 | 1781.67 | 1803.05141 | -2349.82141
15.66 | 1735 | 1803.18309 | -2396.62309
15.68 | 1725 | 1803.69962 | -2407.13962
15.7 | 1756.67 | 1804.63695 | -2376.40695
15.72 | 1725 | 1806.02364 | -2409.46364
15.74 | 1683.33 | 1807.93651 | -2453.04651
15.76 | 1700 | 1810.36923 | -2438.80923
15.78 | 1818.33 | 1813.3381 | -2323.4481
15.8 | 1826.67 | 1816.98223 | -2318.75223
15.82 | 1748.33 | 1821.33707 | -2401.44707
15.84 | 1750 | 1826.47244 | -2404.91244
15.86 | 1803.33 | 1832.4819 | -2357.5919
15.88 | 1801.67 | 1839.48341 | -2366.25341
15.9 | 1801.67 | 1847.55707 | -2374.32707
15.92 | 1850 | 1856.84296 | -2335.28296
15.94 | 1858.33 | 1867.49986 | -2337.60986
15.96 | 1845 | 1879.66767 | -2363.10767
15.98 | 1920 | 1893.49639 | -2301.93639
16 | 1916.67 | 1909.12996 | -2320.89996
16.02 | 1925 | 1926.63978 | -2330.07978
16.04 | 1941.67 | 1946.07863 | -2332.84863
16.06 | 1893.33 | 1967.40826 | -2402.51826
16.08 | 1928.33 | 1990.59898 | -2390.70898
16.1 | 2025 | 2015.73163 | -2319.17163
16.12 | 2033.33 | 2043.39498 | -2338.50498
16.14 | 1995 | 2075.11265 | -2408.55265
16.16 | 2006.67 | 2114.14306 | -2435.91306
16.18 | 2095 | 2166.2896 | -2399.7296
16.2 | 2176.67 | 2240.99881 | -2392.76881
16.22 | 2248.33 | 2352.07159 | -2432.18159
16.24 | 2433.33 | 2518.55693 | -2413.66693
16.26 | 2800 | 2765.80816 | -2294.24816
16.28 | 3246.67 | 3127.89467 | -2209.66467
16.3 | 3786.67 | 3648.85242 | -2190.62242
16.32 | 4456.67 | 4378.17844 | -2249.94844
16.34 | 5416.67 | 5348.80198 | -2260.57198
16.36 | 6545 | 6536.95691 | -2320.39691
16.38 | 7796.67 | 7828.99042 | -2360.76042
16.4 | 8983.33 | 9048.87137 | -2393.98137
16.42 | 9951.67 | 10059.3533 | -2436.1233
16.44 | 10900 | 10852.17151 | -2280.61151
16.46 | 11681.7 | 11508.93551 | -2155.67552
16.48 | 12141.7 | 12052.06935 | -2238.80935
16.5 | 12331.7 | 12325.69665 | -2322.43665
16.52 | 11993.3 | 12032.11631 | -2367.25631
16.54 | 10983.3 | 10975.53618 | -2320.67618
16.56 | 9291.67 | 9275.08797 | -2311.85797
16.58 | 7260 | 7285.70494 | -2354.14494
16.6 | 5400 | 5425.00908 | -2353.44908
16.62 | 3953.33 | 3979.57048 | -2354.68048
16.64 | 2983.33 | 3023.71332 | -2368.82332
16.66 | 2510 | 2475.93965 | -2294.37965
16.68 | 2285 | 2197.32457 | -2240.76457
16.7 | 2108.33 | 2064.80404 | -2284.91404
16.72 | 2018.33 | 1998.99262 | -2309.10262
16.74 | 1996.67 | 1959.42233 | -2291.19233
16.76 | 1921.67 | 1929.19304 | -2335.96304
16.78 | 1888.33 | 1902.44429 | -2342.55429
16.8 | 1946.67 | 1877.57334 | -2259.34334
16.82 | 1925 | 1854.34423 | -2257.78423
16.84 | 1823.33 | 1832.61546 | -2337.72546
16.86 | 1765 | 1812.83369 | -2376.27369
16.88 | 1795 | 1795.02789 | -2328.46789
16.9 | 1776.67 | 1779.03702 | -2330.80702
16.92 | 1736.67 | 1764.77021 | -2356.54021
16.94 | 1700 | 1752.11469 | -2380.55469
16.96 | 1708.33 | 1740.9383 | -2361.0483
16.98 | 1723.33 | 1731.12653 | -2336.23653
17 | 1713.33 | 1722.57631 | -2337.68631
17.02 | 1696.67 | 1715.19825 | -2346.96825
17.04 | 1716.67 | 1708.91277 | -2320.68277
17.06 | 1695 | 1703.65837 | -2337.09837
17.08 | 1645 | 1699.38713 | -2382.82713
17.1 | 1666.67 | 1696.0618 | -2357.8318
17.12 | 1681.67 | 1693.65477 | -2340.42477
17.14 | 1703.33 | 1692.14876 | -2317.25876
17.16 | 1666.67 | 1691.47927 | -2353.24927
17.18 | 1636.67 | 1691.50982 | -2383.27982
17.2 | 1625 | 1692.59307 | -2396.03307
17.22 | 1648.33 | 1694.71737 | -2374.82737
17.24 | 1668.33 | 1697.79929 | -2357.90929
17.26 | 1670 | 1701.8765 | -2360.3165
17.28 | 1658.33 | 1707.0014 | -2377.1114
17.3 | 1696.67 | 1713.23273 | -2345.00273
17.32 | 1748.33 | 1720.63935 | -2300.74935
17.34 | 1721.67 | 1729.30629 | -2336.07629
17.36 | 1721.67 | 1739.33807 | -2346.10807
17.38 | 1766.67 | 1750.84699 | -2312.61699
17.4 | 1756.67 | 1763.96047 | -2335.73047
17.42 | 1820 | 1778.85959 | -2287.29959
17.44 | 1855 | 1795.66898 | -2269.10898
17.46 | 1826.67 | 1814.59591 | -2316.36591
17.48 | 1850 | 1835.85723 | -2314.29723
17.5 | 1868.33 | 1859.64268 | -2319.75268
17.52 | 1921.67 | 1886.14387 | -2292.91387
17.54 | 2011.67 | 1915.54745 | -2232.31745
17.56 | 2001.67 | 1947.9022 | -2274.6722
17.58 | 2003.33 | 1983.13793 | -2308.24793
17.6 | 2101.67 | 2021.00429 | -2247.77429
17.62 | 2088.33 | 2061.11774 | -2301.22774
17.64 | 2038.33 | 2103.00697 | -2393.11697
17.66 | 2141.67 | 2146.48534 | -2333.25534
17.68 | 2185 | 2192.19846 | -2335.63846
17.7 | 2221.67 | 2242.6589 | -2349.4289
17.72 | 2375 | 2303.37433 | -2256.81433
17.74 | 2450 | 2384.39264 | -2262.83264
17.76 | 2495 | 2501.91777 | -2335.35777
17.78 | 2671.67 | 2680.14754 | -2336.91754
17.8 | 2948.33 | 2952.94999 | -2333.05999
17.82 | 3365 | 3366.90334 | -2330.34334
17.84 | 4015 | 3986.35196 | -2299.79196
17.86 | 5025 | 4898.06544 | -2201.50544
17.88 | 6300 | 6205.27349 | -2233.71349
17.9 | 7853.33 | 7996.64178 | -2471.75178
17.92 | 9976.67 | 10285.2853 | -2637.0553
17.94 | 12686.7 | 12949.98323 | -2591.72323
17.96 | 15466.7 | 15741.13857 | -2602.87857
17.98 | 18485 | 18383.23978 | -2226.67978
18 | 21155 | 20740.74596 | -1914.18596
18.02 | 23286.7 | 22887.82672 | -1929.56672
18.04 | 25308.3 | 24937.18228 | -1957.32228
18.06 | 26808.3 | 26739.00778 | -2259.14778
18.08 | 27490 | 27810.26753 | -2648.70753
18.1 | 26926.7 | 27482.1916 | -2883.9316
18.12 | 24835 | 25260.76153 | -2754.20153
18.14 | 21503.3 | 21375.14577 | -2200.28577
18.16 | 17028.3 | 16635.50701 | -1935.64701
18.18 | 12335 | 11994.49821 | -1987.93821
18.2 | 8350 | 8207.0909 | -2185.5309
18.22 | 5540 | 5569.73933 | -2358.17933
18.24 | 3828.33 | 3973.82417 | -2473.93417
18.26 | 2925 | 3116.46179 | -2519.90179
18.28 | 2585 | 2687.74177 | -2431.18177
18.3 | 2380 | 2467.32844 | -2415.76844
18.32 | 2248.33 | 2334.71635 | -2414.82635
18.34 | 2181.67 | 2237.05944 | -2383.82944
18.36 | 2126.67 | 2155.17936 | -2356.94936
18.38 | 2050 | 2082.94175 | -2361.38175
18.4 | 1968.33 | 2018.28585 | -2378.39585
18.42 | 1941.67 | 1960.19132 | -2346.96132
18.44 | 1970 | 1907.98368 | -2266.42368
18.46 | 1960 | 1861.0447 | -2229.4847
18.48 | 1903.33 | 1818.84607 | -2243.95607
18.5 | 1863.33 | 1780.83833 | -2245.94833
18.52 | 1816.67 | 1746.58882 | -2258.35882
18.54 | 1756.67 | 1715.6398 | -2287.4098
18.56 | 1701.67 | 1687.62238 | -2314.39238
18.58 | 1668.33 | 1662.18974 | -2322.29974
18.6 | 1695 | 1639.07545 | -2272.51545
18.62 | 1666.67 | 1618.01225 | -2279.78225
18.64 | 1635 | 1598.79203 | -2292.23203
18.66 | 1631.67 | 1581.22614 | -2277.99614
18.68 | 1593.33 | 1565.15902 | -2300.26902
18.7 | 1645 | 1550.44847 | -2233.88847
18.72 | 1655 | 1536.97616 | -2210.41616
18.74 | 1655 | 1524.64168 | -2198.08168
18.76 | 1631.67 | 1513.35957 | -2210.12957
18.78 | 1558.33 | 1503.05262 | -2273.16262
18.8 | 1535 | 1493.65551 | -2287.09551
18.82 | 1551.67 | 1485.12111 | -2261.89111
18.84 | 1508.33 | 1477.40475 | -2297.51475
18.86 | 1518.33 | 1470.47067 | -2280.58067
18.88 | 1590 | 1464.29506 | -2202.73506
18.9 | 1563.33 | 1458.8591 | -2223.9691
18.92 | 1483.33 | 1454.15767 | -2299.26767
18.94 | 1436.67 | 1450.18568 | -2341.95568
18.96 | 1498.33 | 1446.953 | -2277.063
18.98 | 1566.67 | 1444.46819 | -2206.23819
19 | 1571.67 | 1442.75827 | -2199.52827
19.02 | 1551.67 | 1441.84831 | -2218.61831
19.04 | 1516.67 | 1441.77555 | -2253.54555
19.06 | 1458.33 | 1442.56779 | -2312.67779
19.08 | 1488.33 | 1444.29264 | -2284.40264
19.1 | 1481.67 | 1447.01808 | -2293.78808
19.12 | 1466.67 | 1450.87184 | -2312.64184
19.14 | 1538.33 | 1456.01343 | -2246.12343
19.16 | 1540 | 1462.80115 | -2251.24115
19.18 | 1488.33 | 1471.73908 | -2311.84908
19.2 | 1483.33 | 1483.69082 | -2328.80082
19.22 | 1533.33 | 1499.803 | -2294.913
19.24 | 1561.67 | 1521.91438 | -2288.68438
19.26 | 1525 | 1552.36219 | -2355.80219
19.28 | 1521.67 | 1594.41056 | -2401.18056
19.3 | 1593.33 | 1652.03633 | -2387.14633
19.32 | 1660 | 1730.50814 | -2398.94814
19.34 | 1826.67 | 1835.67902 | -2337.44902
19.36 | 1981.67 | 1973.82604 | -2320.59604
19.38 | 2148.33 | 2150.87745 | -2330.98745
19.4 | 2433.33 | 2372.16256 | -2267.27256
19.42 | 2668.33 | 2637.63648 | -2297.74648
19.44 | 2928.33 | 2934.32265 | -2334.43265
19.46 | 3205 | 3232.73478 | -2356.17478
19.48 | 3433.33 | 3494.71377 | -2389.82377
19.5 | 3625 | 3687.58215 | -2391.02215
19.52 | 3761.67 | 3794.11303 | -2360.88303
19.54 | 3821.67 | 3798.09506 | -2304.86506
19.56 | 3710 | 3675.87599 | -2294.31599
19.58 | 3501.67 | 3423.98545 | -2250.75545
19.6 | 3210 | 3073.50204 | -2191.94204
19.62 | 2746.67 | 2678.51555 | -2260.28555
19.64 | 2310 | 2298.88144 | -2317.32144
19.66 | 1980 | 1982.34456 | -2330.78456
19.68 | 1685 | 1749.75334 | -2393.19334
19.7 | 1500 | 1596.48737 | -2424.92737
19.72 | 1445 | 1503.78492 | -2387.22492
19.74 | 1411.67 | 1449.84616 | -2366.61616
19.76 | 1368.33 | 1417.43195 | -2377.54195
19.78 | 1341.67 | 1395.84092 | -2382.61092
19.8 | 1346.67 | 1379.61726 | -2361.38726
19.82 | 1368.33 | 1366.22394 | -2326.33394
19.84 | 1336.67 | 1354.5378 | -2346.3078
19.86 | 1320 | 1344.01732 | -2352.45732
19.88 | 1338.33 | 1334.40215 | -2324.51215
19.9 | 1366.67 | 1325.53928 | -2287.30928
19.92 | 1396.67 | 1317.34565 | -2249.11565
19.94 | 1353.33 | 1309.76329 | -2284.87329
19.96 | 1298.33 | 1302.74733 | -2332.85733
19.98 | 1290 | 1296.25644 | -2334.69644
20 | 1278.33 | 1290.24264 | -2340.35264
20.02 | 1275 | 1284.66183 | -2338.10183
20.04 | 1275 | 1279.46407 | -2332.90407
20.06 | 1281.67 | 1274.62325 | -2321.39325
20.08 | 1268.33 | 1270.09942 | -2330.20942
20.1 | 1260 | 1265.8568 | -2334.2968
20.12 | 1256.67 | 1261.8661 | -2333.6361
20.14 | 1243.33 | 1258.10346 | -2343.21346
20.16 | 1223.33 | 1254.54335 | -2359.65335
20.18 | 1206.67 | 1251.16696 | -2372.93696
20.2 | 1220 | 1247.95438 | -2356.39438
20.22 | 1251.67 | 1244.90249 | -2321.67249
20.24 | 1220 | 1241.97516 | -2350.41516
20.26 | 1186.67 | 1239.17057 | -2380.94057
20.28 | 1206.67 | 1236.48125 | -2358.25125
20.3 | 1236.67 | 1233.88956 | -2325.65956
20.32 | 1261.67 | 1231.39101 | -2298.16101
20.34 | 1203.33 | 1228.9795 | -2354.0895
20.36 | 1183.33 | 1226.65028 | -2371.76028
20.38 | 1246.67 | 1224.40175 | -2306.17175
20.4 | 1253.33 | 1222.23585 | -2297.34585
20.42 | 1203.33 | 1220.15818 | -2345.26818
20.44 | 1158.33 | 1218.17973 | -2388.28973
20.46 | 1165 | 1216.31872 | -2379.75872
20.48 | 1168.33 | 1214.59868 | -2374.70868
20.5 | 1155 | 1213.04789 | -2386.48789
20.52 | 1161.67 | 1211.69693 | -2378.46693
20.54 | 1196.67 | 1210.57181 | -2342.34181
20.56 | 1236.67 | 1209.68655 | -2301.45655
20.58 | 1198.33 | 1209.02695 | -2339.13695
20.6 | 1205 | 1208.53622 | -2331.97622
20.62 | 1216.67 | 1208.08988 | -2319.85988
20.64 | 1206.67 | 1207.46582 | -2329.23582
20.66 | 1223.33 | 1206.29727 | -2311.40727
20.68 | 1198.33 | 1204.03095 | -2334.14095
20.7 | 1180 | 1199.91739 | -2348.35739
20.72 | 1160 | 1193.15335 | -2361.59335
20.74 | 1138.33 | 1183.3288 | -2373.4388
20.76 | 1170 | 1171.22783 | -2329.66783
20.78 | 1225 | 1159.57587 | -2263.01587
20.8 | 1235 | 1152.94592 | -2246.38592
20.82 | 1191.67 | 1156.10707 | -2292.87707
20.84 | 1171.67 | 1171.15941 | -2327.92941
20.86 | 1198.33 | 1194.76567 | -2324.87567
20.88 | 1206.67 | 1217.3482 | -2339.1182
20.9 | 1166.67 | 1226.61461 | -2388.38461
20.92 | 1140 | 1216.5049 | -2404.9449
20.94 | 1151.67 | 1190.42699 | -2367.19699
20.96 | 1143.33 | 1156.01444 | -2341.12444
20.98 | 1128.33 | 1122.70174 | -2322.81174
21 | 1130 | 1098.48761 | -2296.92761
21.02 | 1163.33 | 1086.60685 | -2251.71685
21.04 | 1145 | 1085.97007 | -2269.41007
21.06 | 1121.67 | 1093.18069 | -2299.95069
21.08 | 1156.67 | 1104.45274 | -2276.22274
21.1 | 1163.33 | 1116.80872 | -2281.91872
21.12 | 1165 | 1128.4747 | -2291.9147
21.14 | 1170 | 1138.6731 | -2297.1131
21.16 | 1151.67 | 1147.26817 | -2324.03817
21.18 | 1168.33 | 1154.38821 | -2314.49821
21.2 | 1136.67 | 1160.28342 | -2352.05342
21.22 | 1126.67 | 1165.20903 | -2366.97903
21.24 | 1133.33 | 1169.39571 | -2364.50571
21.26 | 1153.33 | 1173.02665 | -2348.13665
21.28 | 1188.33 | 1176.25466 | -2316.36466
21.3 | 1195 | 1179.20513 | -2312.64513
21.32 | 1151.67 | 1181.97139 | -2358.74139
21.34 | 1156.67 | 1184.63045 | -2356.40045
21.36 | 1166.67 | 1187.2398 | -2349.0098
21.38 | 1161.67 | 1189.84843 | -2356.61843
21.4 | 1176.67 | 1192.50058 | -2344.27058
21.42 | 1153.33 | 1195.23432 | -2370.34432
21.44 | 1200 | 1198.08147 | -2326.52147
21.46 | 1246.67 | 1201.07389 | -2282.84389
21.48 | 1190 | 1204.24535 | -2342.68535
21.5 | 1160 | 1207.62719 | -2376.06719
21.52 | 1173.33 | 1211.24455 | -2366.35455
21.54 | 1208.33 | 1215.12115 | -2335.23115
21.56 | 1223.33 | 1219.27778 | -2324.38778
21.58 | 1163.33 | 1223.72266 | -2388.83266
21.6 | 1171.67 | 1228.44144 | -2385.21144
21.62 | 1236.67 | 1233.38604 | -2325.15604
21.64 | 1203.33 | 1238.48381 | -2363.59381
21.66 | 1215 | 1243.61365 | -2357.05365
21.68 | 1210 | 1248.6047 | -2367.0447
21.7 | 1178.33 | 1253.24472 | -2403.35472
21.72 | 1165 | 1257.35217 | -2420.79217
21.74 | 1203.33 | 1260.79317 | -2385.90317
21.76 | 1266.67 | 1263.63217 | -2325.40217
21.78 | 1293.33 | 1266.1492 | -2301.2592
21.8 | 1280 | 1268.99431 | -2317.43431
21.82 | 1230 | 1273.70859 | -2372.14859
21.84 | 1230 | 1282.44747 | -2380.88747
21.86 | 1318.33 | 1298.19355 | -2308.30355
21.88 | 1350 | 1325.84541 | -2304.28541
21.9 | 1358.33 | 1373.12687 | -2343.23687
21.92 | 1468.33 | 1452.61532 | -2312.72532
21.94 | 1640 | 1582.5524 | -2270.9924
21.96 | 1843.33 | 1784.43291 | -2269.54291
21.98 | 2130 | 2074.8261 | -2273.2661
22 | 2468.33 | 2455.94587 | -2316.05587
22.02 | 2873.33 | 2911.9965 | -2367.1065
22.04 | 3316.67 | 3415.8859 | -2427.6559
22.06 | 3868.33 | 3941.0139 | -2401.1239
22.08 | 4473.33 | 4468.94663 | -2324.05663
22.1 | 5060 | 4987.48391 | -2255.92391
22.12 | 5586.67 | 5483.07897 | -2224.84897
22.14 | 6020 | 5930.52061 | -2238.96061
22.16 | 6296.67 | 6279.69235 | -2311.46235
22.18 | 6415 | 6454.10646 | -2367.54646
22.2 | 6213.33 | 6375.83617 | -2490.94617
22.22 | 5968.33 | 5999.30163 | -2359.41163
22.24 | 5435 | 5349.84145 | -2243.28145
22.26 | 4575 | 4531.69272 | -2285.13272
22.28 | 3703.33 | 3678.58605 | -2303.69605
22.3 | 2906.67 | 2907.32668 | -2329.09668
22.32 | 2270 | 2293.08403 | -2351.52403
22.34 | 1876.67 | 1858.65802 | -2310.42802
22.36 | 1621.67 | 1584.80315 | -2291.57315
22.38 | 1463.33 | 1429.95441 | -2295.06441
22.4 | 1321.67 | 1349.77159 | -2356.54159
22.42 | 1288.33 | 1309.77588 | -2349.88588
22.44 | 1271.67 | 1288.64712 | -2345.41712
22.46 | 1261.67 | 1275.42652 | -2342.19652
22.48 | 1290 | 1265.27261 | -2303.71261
22.5 | 1276.67 | 1256.29327 | -2308.06327
22.52 | 1271.67 | 1247.8275 | -2304.5975
22.54 | 1255 | 1239.67907 | -2313.11907
22.56 | 1235 | 1231.82173 | -2325.26173
22.58 | 1218.33 | 1224.29951 | -2334.40951
22.6 | 1195 | 1217.17086 | -2350.61086
22.62 | 1185 | 1210.48761 | -2353.92761
22.64 | 1221.67 | 1204.27857 | -2311.04857
22.66 | 1241.67 | 1198.54856 | -2285.31856
22.68 | 1171.67 | 1192.22068 | -2348.99068
22.7 | 1096.67 | 1186.89503 | -2418.66503
22.72 | 1146.67 | 1182.54408 | -2364.31408
22.74 | 1181.67 | 1180.02693 | -2326.79693
22.76 | 1163.33 | 1174.54654 | -2339.65654
22.78 | 1173.33 | 1171.87498 | -2326.98498
22.8 | 1165 | 1169.92303 | -2333.36303
22.82 | 1153.33 | 1167.3437 | -2342.4537
22.84 | 1163.33 | 1165.0351 | -2330.1451
22.86 | 1155 | 1162.94755 | -2336.38755
22.88 | 1150 | 1161.04202 | -2339.48202
22.9 | 1145 | 1159.28505 | -2342.72505
22.92 | 1121.67 | 1157.63773 | -2364.40773
22.94 | 1100 | 1156.07575 | -2384.51575
22.96 | 1088.33 | 1154.59745 | -2394.70745
22.98 | 1130 | 1153.23939 | -2351.67939
23 | 1123.33 | 1152.09781 | -2357.20781
23.02 | 1103.33 | 1151.35492 | -2376.46492
23.04 | 1140 | 1151.30043 | -2339.74043
23.06 | 1178.33 | 1152.35595 | -2302.46595
23.08 | 1145 | 1155.13597 | -2338.57597
23.1 | 1136.67 | 1160.48377 | -2352.25377
23.12 | 1166.67 | 1169.60388 | -2331.37388
23.14 | 1211.67 | 1184.12385 | -2300.89385
23.16 | 1236.67 | 1206.2582 | -2298.0282
23.18 | 1265 | 1238.71251 | -2302.15251
23.2 | 1320 | 1284.28395 | -2292.72395
23.22 | 1373.33 | 1344.6324 | -2299.7424
23.24 | 1403.33 | 1418.8079 | -2343.9179
23.26 | 1461.67 | 1502.51745 | -2369.28745
23.28 | 1551.67 | 1589.52738 | -2366.29738
23.3 | 1666.67 | 1674.54279 | -2336.31279
23.32 | 1773.33 | 1754.96266 | -2310.07266
23.34 | 1820 | 1829.19748 | -2337.63748
23.36 | 1876.67 | 1893.12523 | -2344.89523
23.38 | 1898.33 | 1939.52047 | -2369.63047
23.4 | 1921.67 | 1958.30289 | -2365.07289
23.42 | 1931.67 | 1936.74711 | -2333.51711
23.44 | 1870 | 1869.43886 | -2327.87886
23.46 | 1750 | 1766.27562 | -2344.71562
23.48 | 1648.33 | 1644.01727 | -2324.12727
23.5 | 1575 | 1519.66871 | -2273.10871
23.52 | 1476.67 | 1408.94759 | -2260.71759
23.54 | 1370 | 1321.81373 | -2280.25373
23.56 | 1260 | 1260.63129 | -2329.07129
23.58 | 1195 | 1222.27493 | -2355.71493
23.6 | 1216.67 | 1200.9601 | -2312.7301
23.62 | 1225 | 1190.69844 | -2294.13844
23.64 | 1223.33 | 1186.75469 | -2291.86469
23.66 | 1280 | 1186.10984 | -2234.54984
23.68 | 1311.67 | 1187.13963 | -2203.90963
23.7 | 1255 | 1189.08971 | -2262.52971
23.72 | 1235 | 1191.64822 | -2285.08822
23.74 | 1240 | 1194.73578 | -2283.17578
23.76 | 1176.67 | 1198.31632 | -2350.08632
23.78 | 1210 | 1202.41344 | -2320.85344
23.8 | 1213.33 | 1207.04978 | -2322.15978
23.82 | 1231.67 | 1212.26141 | -2309.03141
23.84 | 1241.67 | 1218.08832 | -2304.85832
23.86 | 1220 | 1224.575 | -2333.015
23.88 | 1263.33 | 1231.76595 | -2296.87595
23.9 | 1278.33 | 1239.70626 | -2289.81626
23.92 | 1270 | 1248.43089 | -2306.87089
23.94 | 1295 | 1257.97292 | -2291.41292
23.96 | 1315 | 1268.33171 | -2281.77171
23.98 | 1328.33 | 1279.48721 | -2279.59721
24 | 1341.67 | 1291.37874 | -2278.14874
24.02 | 1326.67 | 1303.91664 | -2305.68664
24.04 | 1321.67 | 1316.9826 | -2323.7526
24.06 | 1310 | 1330.47444 | -2348.91444
24.08 | 1301.67 | 1344.35198 | -2371.12198
24.1 | 1286.67 | 1358.74238 | -2400.51238
24.12 | 1351.67 | 1374.00557 | -2350.77557
24.14 | 1408.33 | 1390.88375 | -2310.99375
24.16 | 1451.67 | 1410.55844 | -2287.32844
24.18 | 1418.33 | 1434.78248 | -2344.89248
24.2 | 1440 | 1465.91164 | -2354.35164
24.22 | 1540 | 1507.34389 | -2295.78389
24.24 | 1560 | 1564.45081 | -2332.89081
24.26 | 1618.33 | 1646.591 | -2356.701
24.28 | 1741.67 | 1769.9125 | -2356.6825
24.3 | 1963.33 | 1959.12067 | -2324.23067
24.32 | 2266.67 | 2245.26039 | -2307.03039
24.34 | 2655 | 2658.53242 | -2331.97242
24.36 | 3213.33 | 3219.30405 | -2334.41405
24.38 | 3916.67 | 3932.61832 | -2344.38832
24.4 | 4763.33 | 4787.6491 | -2352.7591
24.42 | 5730 | 5758.67773 | -2357.11773
24.44 | 6930 | 6805.82258 | -2204.26258
24.46 | 8018.33 | 7876.05597 | -2186.16597
24.48 | 8940 | 8903.30865 | -2291.74865
24.5 | 9706.67 | 9801.43348 | -2423.20348
24.52 | 10261.7 | 10466.24906 | -2532.98906
24.54 | 10418.3 | 10809.8272 | -2719.96721
24.56 | 10598.3 | 10765.14304 | -2495.28304
24.58 | 10306.7 | 10265.9742 | -2287.7142
24.6 | 9491.67 | 9307.16829 | -2143.93829
24.62 | 8183.33 | 8013.467 | -2158.577
24.64 | 6666.67 | 6587.41304 | -2249.18304
24.66 | 5248.33 | 5214.84125 | -2294.95125
24.68 | 3976.67 | 4031.68316 | -2383.45316
24.7 | 3075 | 3114.73977 | -2368.17977
24.72 | 2473.33 | 2474.07 | -2329.18
24.74 | 1983.33 | 2069.40093 | -2414.51093
24.76 | 1780 | 1836.28617 | -2384.72617
24.78 | 1758.33 | 1709.27962 | -2279.38962
24.8 | 1715 | 1637.88606 | -2251.32606
24.82 | 1658.33 | 1591.69201 | -2261.80201
24.84 | 1598.33 | 1556.35717 | -2286.46717
24.86 | 1546.67 | 1526.61887 | -2308.38887
24.88 | 1478.33 | 1500.91823 | -2351.02823
24.9 | 1493.33 | 1478.7347 | -2313.8447
24.92 | 1521.67 | 1459.70449 | -2266.47449
24.94 | 1481.67 | 1443.47329 | -2290.24329
24.96 | 1436.67 | 1429.7296 | -2321.4996
24.98 | 1420 | 1418.22076 | -2326.66076
25 | 1403.33 | 1408.73358 | -2333.84358
25.02 | 1436.67 | 1401.08884 | -2292.85884
25.04 | 1413.33 | 1395.1273 | -2310.2373
25.06 | 1391.67 | 1390.70835 | -2327.47835
25.08 | 1421.67 | 1387.70065 | -2294.47065
25.1 | 1406.67 | 1385.97161 | -2307.74161
25.12 | 1380 | 1385.39595 | -2333.83595
25.14 | 1395 | 1385.86994 | -2319.30994
25.16 | 1425 | 1387.33062 | -2290.77062
25.18 | 1393.33 | 1389.75602 | -2324.86602
25.2 | 1388.33 | 1393.23634 | -2333.34634
25.22 | 1415 | 1398.02525 | -2311.46525
25.24 | 1450 | 1404.60737 | -2283.04737
25.26 | 1446.67 | 1413.74158 | -2295.51158
25.28 | 1423.33 | 1426.61844 | -2331.72844
25.3 | 1395 | 1444.86347 | -2378.30347
25.32 | 1418.33 | 1470.82419 | -2380.93419
25.34 | 1508.33 | 1507.53101 | -2327.64101
25.36 | 1538.33 | 1558.94915 | -2349.05915
25.38 | 1660 | 1630.19986 | -2298.63986
25.4 | 1795 | 1728.17228 | -2261.61228
25.42 | 1928.33 | 1861.86765 | -2261.97765
25.44 | 2005 | 2043.00249 | -2366.44249
25.46 | 2195 | 2285.33645 | -2418.77645
25.48 | 2548.33 | 2601.50255 | -2381.61255
25.5 | 2993.33 | 2995.21032 | -2330.32032
25.52 | 3420 | 3453.84206 | -2362.28206
25.54 | 3966.67 | 3947.4164 | -2309.1864
25.56 | 4481.67 | 4439.94094 | -2286.71094
25.58 | 5031.67 | 4904.4087 | -2201.1787
25.6 | 5485 | 5327.5139 | -2170.9539
25.62 | 5748.33 | 5698.88055 | -2278.99055
25.64 | 5986.67 | 5996.41511 | -2338.18511
25.66 | 6096.67 | 6165.91918 | -2397.68918
25.68 | 5941.67 | 6121.49272 | -2508.26272
25.7 | 5578.33 | 5800.02119 | -2550.13119
25.72 | 5086.67 | 5226.70072 | -2468.47072
25.74 | 4443.33 | 4506.10153 | -2391.21153
25.76 | 3783.33 | 3752.86617 | -2297.97617
25.78 | 3086.67 | 3061.24362 | -2303.01362
25.8 | 2558.33 | 2501.04234 | -2271.15234
25.82 | 2228.33 | 2100.66446 | -2200.77446
25.84 | 1965 | 1848.87379 | -2212.31379
25.86 | 1755 | 1712.1259 | -2285.5659
25.88 | 1715 | 1648.96062 | -2262.40062
25.9 | 1663.33 | 1622.56672 | -2287.67672
25.92 | 1570 | 1609.07335 | -2367.51335
25.94 | 1536.67 | 1597.86152 | -2389.63152
25.96 | 1536.67 | 1586.63526 | -2378.40526
25.98 | 1556.67 | 1576.26164 | -2348.03164
26 | 1528.33 | 1567.91241 | -2368.02241
26.02 | 1478.33 | 1562.1851 | -2412.2951
26.04 | 1485 | 1559.19169 | -2402.63169
26.06 | 1531.67 | 1558.82483 | -2355.59483
26.08 | 1581.67 | 1560.91478 | -2307.68478
26.1 | 1523.33 | 1565.27624 | -2370.38624
26.12 | 1518.33 | 1571.69825 | -2381.80825
26.14 | 1538.33 | 1579.99618 | -2370.10618
26.16 | 1551.67 | 1589.93751 | -2366.70751
26.18 | 1588.33 | 1601.23959 | -2341.34959
26.2 | 1643.33 | 1613.62159 | -2298.73159
26.22 | 1626.67 | 1626.8596 | -2328.6296
26.24 | 1621.67 | 1640.81213 | -2347.58213
26.26 | 1590 | 1655.52856 | -2393.96856
26.28 | 1618.33 | 1671.25281 | -2381.36281
26.3 | 1643.33 | 1688.7176 | -2373.8276
26.32 | 1718.33 | 1709.03847 | -2319.14847
26.34 | 1778.33 | 1733.91479 | -2284.02479
26.36 | 1790 | 1765.79385 | -2304.23385
26.38 | 1860 | 1808.99558 | -2277.43558
26.4 | 1891.67 | 1870.9857 | -2307.7557
26.42 | 1975 | 1964.7403 | -2318.1803
26.44 | 2130 | 2110.92932 | -2309.36932
26.46 | 2371.67 | 2338.84686 | -2295.61686
26.48 | 2676.67 | 2685.83507 | -2337.60507
26.5 | 3196.67 | 3192.45413 | -2324.22413
26.52 | 3915 | 3897.13831 | -2310.57831
26.54 | 4806.67 | 4828.96848 | -2350.73848
26.56 | 5870 | 5999.07262 | -2457.51262
26.58 | 7231.67 | 7387.12646 | -2483.89646
26.6 | 8911.67 | 8932.2079 | -2348.9779
26.62 | 10713.3 | 10539.15473 | -2154.29473
26.64 | 12403.3 | 12104.39166 | -2029.53166
26.66 | 13660 | 13539.03037 | -2207.47037
26.68 | 14746.7 | 14770.15682 | -2351.89682
26.7 | 15738.3 | 15727.65331 | -2317.79331
26.72 | 16286.7 | 16295.80968 | -2337.54968
26.74 | 16168.3 | 16285.05443 | -2445.19443
26.76 | 15303.3 | 15538.84691 | -2563.98691
26.78 | 13963.3 | 14083.85138 | -2448.99138
26.8 | 12353.3 | 12128.97029 | -2104.11029
26.82 | 10073.3 | 9949.72844 | -2204.86844
26.84 | 7773.33 | 7813.96964 | -2369.07964
26.86 | 5931.67 | 5939.57808 | -2336.34808
26.88 | 4396.67 | 4450.82456 | -2382.59456
26.9 | 3368.33 | 3376.56051 | -2336.67051
26.92 | 2693.33 | 2676.64783 | -2311.75783
26.94 | 2288.33 | 2266.66684 | -2306.77684
26.96 | 2071.67 | 2046.71024 | -2303.48024
26.98 | 1910 | 1930.60278 | -2349.04278
27 | 1831.67 | 1862.04405 | -2358.81405
27.02 | 1831.67 | 1812.32496 | -2309.09496
27.04 | 1793.33 | 1770.26429 | -2305.37429
27.06 | 1763.33 | 1732.48136 | -2297.59136
27.08 | 1683.33 | 1698.18039 | -2343.29039
27.1 | 1655 | 1667.15024 | -2340.59024
27.12 | 1696.67 | 1639.00149 | -2270.77149
27.14 | 1646.67 | 1613.39424 | -2295.16424
27.16 | 1556.67 | 1590.03908 | -2361.80908
27.18 | 1555 | 1568.71078 | -2342.15078
27.2 | 1515 | 1549.23671 | -2362.67671
27.22 | 1506.67 | 1531.4323 | -2353.2023
27.24 | 1460 | 1515.15524 | -2383.59524
27.26 | 1451.67 | 1500.27541 | -2377.04541
27.28 | 1445 | 1486.68491 | -2370.12491
27.3 | 1455 | 1474.25702 | -2347.69702
27.32 | 1453.33 | 1462.88494 | -2337.99494
27.34 | 1468.33 | 1452.47688 | -2312.58688
27.36 | 1436.67 | 1442.95311 | -2334.72311
27.38 | 1451.67 | 1434.22969 | -2310.99969
27.4 | 1410 | 1426.23104 | -2344.67104
27.42 | 1410 | 1418.8954 | -2337.3354
27.44 | 1390 | 1411.99784 | -2350.43784
27.46 | 1353.33 | 1405.74875 | -2380.85875
27.48 | 1406.67 | 1400.09027 | -2321.86027
27.5 | 1408.33 | 1394.89921 | -2315.00921
27.52 | 1395 | 1390.14097 | -2323.58097
27.54 | 1415 | 1385.78517 | -2299.22517
27.56 | 1410 | 1381.83875 | -2300.27875
27.58 | 1406.67 | 1378.2087 | -2299.9787
27.6 | 1373.33 | 1374.87237 | -2329.98237
27.62 | 1400 | 1371.83392 | -2300.27392
27.64 | 1360 | 1369.06659 | -2337.50659
27.66 | 1313.33 | 1366.5535 | -2381.6635
27.68 | 1336.67 | 1364.27975 | -2356.04975
27.7 | 1353.33 | 1362.23183 | -2337.34183
27.72 | 1388.33 | 1360.39431 | -2300.50431
27.74 | 1390 | 1358.75379 | -2297.19379
27.76 | 1386.67 | 1357.30008 | -2299.07008
27.78 | 1353.33 | 1356.04722 | -2331.15722
27.8 | 1286.67 | 1354.94035 | -2396.71035
27.82 | 1288.33 | 1353.96038 | -2394.07038
27.84 | 1396.67 | 1353.16455 | -2284.93455
27.86 | 1428.33 | 1352.4983 | -2252.6083
27.88 | 1391.67 | 1352 | -2288.77
27.9 | 1343.33 | 1351.62802 | -2336.73802
27.92 | 1373.33 | 1351.37687 | -2306.48687
27.94 | 1376.67 | 1351.24962 | -2303.01962
27.96 | 1376.67 | 1351.24193 | -2303.01193
27.98 | 1340 | 1351.34176 | -2339.78176
28 | 1370 | 1351.54588 | -2309.98588
28.02 | 1405 | 1351.8467 | -2275.2867
28.04 | 1346.67 | 1352.2375 | -2334.0075
28.06 | 1325 | 1352.70597 | -2356.14597
28.08 | 1345 | 1353.24032 | -2336.68032
28.1 | 1343.33 | 1353.82248 | -2338.93248
28.12 | 1378.33 | 1354.43795 | -2304.54795
28.14 | 1361.67 | 1355.06099 | -2321.83099
28.16 | 1321.67 | 1355.66558 | -2362.43558
28.18 | 1328.33 | 1356.2171 | -2356.3271
28.2 | 1303.33 | 1356.69014 | -2381.80014
28.22 | 1335 | 1357.0538 | -2350.4938
28.24 | 1360 | 1357.28959 | -2325.72959
28.26 | 1373.33 | 1357.40634 | -2312.51634
28.28 | 1320 | 1357.45631 | -2365.89631
28.3 | 1318.33 | 1357.55721 | -2367.66721
28.32 | 1371.67 | 1357.92527 | -2314.69527
28.34 | 1395 | 1358.90426 | -2292.34426
28.36 | 1416.67 | 1360.96866 | -2272.73866
28.38 | 1395 | 1364.66671 | -2298.10671
28.4 | 1398.33 | 1370.4939 | -2300.6039
28.42 | 1373.33 | 1378.71148 | -2333.82148
28.44 | 1338.33 | 1389.16827 | -2379.27827
28.46 | 1383.33 | 1401.82816 | -2346.93816
28.48 | 1401.67 | 1417.72699 | -2344.49699
28.5 | 1456.67 | 1440.56615 | -2312.33615
28.52 | 1495 | 1477.3603 | -2310.8003
28.54 | 1545 | 1537.04917 | -2320.48917
28.56 | 1601.67 | 1626.76598 | -2353.53598
28.58 | 1700 | 1747.92114 | -2376.36114
28.6 | 1930 | 1895.03916 | -2293.47916
28.62 | 2150 | 2058.27596 | -2236.71596
28.64 | 2273.33 | 2228.03639 | -2283.14639
28.66 | 2360 | 2397.5049 | -2365.9449
28.68 | 2523.33 | 2561.16781 | -2366.27781
28.7 | 2715 | 2710.51125 | -2323.95125
28.72 | 2838.33 | 2831.36381 | -2321.47381
28.74 | 2881.67 | 2902.0915 | -2348.8615
28.76 | 2850 | 2900.40659 | -2378.84659
28.78 | 2740 | 2820.05278 | -2408.49278
28.8 | 2636.67 | 2673.95127 | -2365.72127
28.82 | 2483.33 | 2482.22452 | -2327.33452
28.84 | 2270 | 2267.51856 | -2325.95856
28.86 | 2100 | 2055.2917 | -2283.7317
28.88 | 1943.33 | 1867.29059 | -2252.40059
28.9 | 1720 | 1715.73609 | -2324.17609
28.92 | 1581.67 | 1604.18158 | -2350.95158
28.94 | 1570 | 1530.15451 | -2288.59451
28.96 | 1500 | 1486.98153 | -2315.42153
28.98 | 1466.67 | 1466.01072 | -2327.78072
29 | 1441.67 | 1458.93433 | -2345.70433
29.02 | 1498.33 | 1459.45651 | -2289.56651
29.04 | 1550 | 1463.67014 | -2242.11014
29.06 | 1513.33 | 1469.56774 | -2284.67774
29.08 | 1455 | 1476.2895 | -2349.7295
29.1 | 1498.33 | 1483.52372 | -2313.63372
29.12 | 1453.33 | 1491.19263 | -2366.30263
29.14 | 1461.67 | 1499.3212 | -2366.0912
29.16 | 1460 | 1508.00003 | -2376.44003
29.18 | 1500 | 1517.36808 | -2345.80808
29.2 | 1516.67 | 1527.61032 | -2339.38032
29.22 | 1536.67 | 1539.03247 | -2330.80247
29.24 | 1553.33 | 1552.07719 | -2327.18719
29.26 | 1558.33 | 1567.32406 | -2337.43406
29.28 | 1531.67 | 1585.50589 | -2382.27589
29.3 | 1581.67 | 1607.61621 | -2354.38621
29.32 | 1660 | 1634.94018 | -2303.38018
29.34 | 1598.33 | 1669.04707 | -2399.15707
29.36 | 1623.33 | 1711.84732 | -2416.95732
29.38 | 1696.67 | 1765.92156 | -2397.69156
29.4 | 1780 | 1834.90897 | -2383.34897
29.42 | 1870 | 1924.18048 | -2382.62048
29.44 | 2033.33 | 2042.34701 | -2337.45701
29.46 | 2216.67 | 2204.09199 | -2315.86199
29.48 | 2498.33 | 2433.46888 | -2263.57888
29.5 | 2901.67 | 2765.96772 | -2192.73772
29.52 | 3361.67 | 3246.23992 | -2213.00992
29.54 | 3981.67 | 3916.14041 | -2262.91041
29.56 | 4933.33 | 4793.93738 | -2189.04738
29.58 | 5983.33 | 5851.62383 | -2196.73383
29.6 | 6916.67 | 7006.04171 | -2417.81171
29.62 | 7963.33 | 8132.04643 | -2497.15643
29.64 | 8823.33 | 9094.1953 | -2599.3053
29.66 | 9633.33 | 9792.49882 | -2487.60882
29.68 | 10075 | 10205.65727 | -2459.09727
29.7 | 10380 | 10359.23351 | -2307.67351
29.72 | 10530 | 10249.29952 | -2047.73952
29.74 | 10253.3 | 9839.80443 | -1914.94443
29.76 | 9478.33 | 9125.57971 | -1975.68971
29.78 | 8391.67 | 8166.40183 | -2103.17183
29.8 | 7033.33 | 7067.42915 | -2362.53915
29.82 | 5671.67 | 5942.00594 | -2598.77594
29.84 | 4605 | 4882.47327 | -2605.91327
29.86 | 3670 | 3950.44634 | -2608.88634
29.88 | 2968.33 | 3181.79434 | -2541.90434
29.9 | 2443.33 | 2591.66229 | -2476.77229
29.92 | 2181.67 | 2175.06239 | -2321.83239
29.94 | 1956.67 | 1907.63278 | -2279.40278
29.96 | 1785 | 1752.55178 | -2295.99178
29.98 | 1845 | 1671.37211 | -2154.81211
30 | 1775 | 1632.89072 | -2186.33072
30.02 | 1716.67 | 1616.3318 | -2228.1018
30.04 | 1693.33 | 1610.13037 | -2245.24037
30.06 | 1633.33 | 1608.6836 | -2303.7936
30.08 | 1643.33 | 1609.62983 | -2294.73983
30.1 | 1646.67 | 1612.03895 | -2293.80895
30.12 | 1645 | 1615.58858 | -2299.02858
30.14 | 1603.33 | 1620.15333 | -2345.26333
30.16 | 1610 | 1625.70119 | -2344.14119
30.18 | 1613.33 | 1632.1966 | -2347.3066
30.2 | 1645 | 1639.52809 | -2322.96809
30.22 | 1666.67 | 1647.42697 | -2309.19697
30.24 | 1661.67 | 1655.44923 | -2322.21923
30.26 | 1640 | 1663.06258 | -2351.50258
30.28 | 1616.67 | 1670.06468 | -2381.83468
30.3 | 1620 | 1677.59942 | -2386.03942
30.32 | 1671.67 | 1689.54301 | -2346.31301
30.34 | 1733.33 | 1713.7654 | -2308.8754
30.36 | 1766.67 | 1762.09595 | -2323.86595
30.38 | 1851.67 | 1848.80806 | -2325.57806
30.4 | 2016.67 | 1988.1832 | -2299.9532
30.42 | 2198.33 | 2193.17852 | -2323.28852
30.44 | 2485 | 2476.09314 | -2319.53314
30.46 | 2880 | 2849.81551 | -2298.25551
30.48 | 3288.33 | 3325.93854 | -2366.04854
30.5 | 3870 | 3908.28103 | -2366.72103
30.52 | 4610 | 4584.38314 | -2302.82314
30.54 | 5338.33 | 5319.62132 | -2309.73132
30.56 | 6090 | 6057.97218 | -2296.41218
30.58 | 6655 | 6728.87093 | -2402.31093
30.6 | 7183.33 | 7264.92478 | -2410.03478
30.62 | 7545 | 7624.54877 | -2407.98877
30.64 | 7876.67 | 7788.23663 | -2240.00663
30.66 | 7916.67 | 7731.29854 | -2143.06854
30.68 | 7476.67 | 7425.32522 | -2277.09522
30.7 | 6925 | 6875.35061 | -2278.79061
30.72 | 6201.67 | 6141.06343 | -2267.83343
30.74 | 5196.67 | 5316.78005 | -2448.55005
30.76 | 4281.67 | 4494.07149 | -2540.84149
30.78 | 3750 | 3740.35012 | -2318.79012
30.8 | 3140 | 3096.31419 | -2284.75419
30.82 | 2598.33 | 2582.0131 | -2312.1231
30.84 | 2171.67 | 2200.62516 | -2357.39516
30.86 | 1908.33 | 1940.9546 | -2361.0646
30.88 | 1730 | 1780.60729 | -2379.04729
30.9 | 1731.67 | 1691.54549 | -2288.31549
30.92 | 1660 | 1646.90661 | -2315.34661
30.94 | 1660 | 1626.20803 | -2294.64803
30.96 | 1685 | 1616.76273 | -2260.20273
30.98 | 1648.33 | 1612.20764 | -2292.31764
31 | 1610 | 1610.03558 | -2328.47558
31.02 | 1666.67 | 1609.48955 | -2271.25955
31.04 | 1621.67 | 1610.38991 | -2317.15991
31.06 | 1585 | 1612.62316 | -2356.06316
31.08 | 1623.33 | 1616.03012 | -2321.14012
31.1 | 1595 | 1620.65368 | -2354.09368
31.12 | 1615 | 1625.52645 | -2338.96645
31.14 | 1588.33 | 1630.73916 | -2370.84916
31.16 | 1611.67 | 1635.81491 | -2352.58491
31.18 | 1620 | 1640.37241 | -2348.81241
31.2 | 1648.33 | 1647.03751 | -2327.14751
31.22 | 1698.33 | 1658.11614 | -2288.22614
31.24 | 1731.67 | 1676.42505 | -2273.19505
31.26 | 1713.33 | 1708.52518 | -2323.63518
31.28 | 1718.33 | 1757.92004 | -2368.03004
31.3 | 1798.33 | 1833.42 | -2363.53
31.32 | 1928.33 | 1942.39248 | -2342.50248
31.34 | 2101.67 | 2097.58427 | -2324.35427
31.36 | 2298.33 | 2315.71754 | -2345.82754
31.38 | 2633.33 | 2616.43912 | -2311.54912
31.4 | 3008.33 | 3016.43459 | -2336.54459
31.42 | 3623.33 | 3520.04322 | -2225.15322
31.44 | 4211.67 | 4110.31293 | -2227.08293
31.46 | 4786.67 | 4745.45828 | -2287.22828
31.48 | 5311.67 | 5362.97003 | -2379.74003
31.5 | 5740 | 5893.80959 | -2482.24959
31.52 | 6248.33 | 6285.57602 | -2365.68602
31.54 | 6426.67 | 6510.9139 | -2412.6839
31.56 | 6565 | 6550.18392 | -2313.62392
31.58 | 6485 | 6385.43992 | -2228.87992
31.6 | 6085 | 6017.81583 | -2261.25583
31.62 | 5496.67 | 5483.4812 | -2315.2512
31.64 | 4868.33 | 4847.81911 | -2307.92911
31.66 | 4193.33 | 4185.24118 | -2320.35118
31.68 | 3528.33 | 3558.08322 | -2358.19322
31.7 | 3008.33 | 3007.13414 | -2327.24414
31.72 | 2521.67 | 2553.17673 | -2359.94673
31.74 | 2106.67 | 2202.53187 | -2424.30187
31.76 | 1850 | 1950.54573 | -2428.98573
31.78 | 1761.67 | 1784.13202 | -2350.90202
31.8 | 1723.33 | 1684.47178 | -2289.58178
31.82 | 1678.33 | 1630.80537 | -2280.91537
31.84 | 1620 | 1604.72792 | -2313.16792
31.86 | 1628.33 | 1592.91796 | -2293.02796
31.88 | 1591.67 | 1587.45907 | -2324.22907
31.9 | 1631.67 | 1584.45787 | -2281.22787
31.92 | 1635 | 1582.34237 | -2275.78237
31.94 | 1575 | 1580.57097 | -2334.01097
31.96 | 1585 | 1578.98031 | -2322.42031
31.98 | 1653.33 | 1577.48639 | -2252.59639
32 | 1555 | 1576.06886 | -2349.50886
32.02 | 1493.33 | 1574.82509 | -2409.93509
32.04 | 1561.67 | 1574.16571 | -2340.93571
32.06 | 1576.67 | 1574.93778 | -2326.70778
32.08 | 1576.67 | 1578.90291 | -2330.67291
32.1 | 1606.67 | 1588.86679 | -2310.63679
32.12 | 1626.67 | 1608.98421 | -2310.75421
32.14 | 1628.33 | 1644.88338 | -2344.99338
32.16 | 1721.67 | 1704.12619 | -2310.89619
32.18 | 1755 | 1796.61846 | -2370.05846
32.2 | 1886.67 | 1935.1294 | -2376.8994
32.22 | 2155 | 2135.40059 | -2308.84059
32.24 | 2446.67 | 2414.69525 | -2296.46525
32.26 | 2816.67 | 2788.17992 | -2299.94992
32.28 | 3225 | 3263.91352 | -2367.35352
32.3 | 3775 | 3837.91121 | -2391.35121
32.32 | 4495 | 4490.93642 | -2324.37642
32.34 | 5295 | 5188.99086 | -2222.43086
32.36 | 6040 | 5886.7049 | -2175.1449
32.38 | 6670 | 6533.97202 | -2192.41202
32.4 | 6968.33 | 7083.12306 | -2443.23306
32.42 | 7355 | 7484.03444 | -2457.47444
32.44 | 7600 | 7675.78847 | -2404.22847
32.46 | 7676.67 | 7602.63517 | -2254.40517
32.48 | 7300 | 7243.32719 | -2271.76719
32.5 | 6678.33 | 6630.70827 | -2280.81827
32.52 | 5845 | 5848.93657 | -2332.37657
32.54 | 4876.67 | 5004.71528 | -2456.48528
32.56 | 4130 | 4189.88556 | -2388.32556
32.58 | 3431.67 | 3465.65848 | -2362.42848
32.6 | 2893.33 | 2866.74259 | -2301.85259
32.62 | 2500 | 2406.88885 | -2235.32885
32.64 | 2095 | 2080.93701 | -2314.37701
32.66 | 1871.67 | 1870.5089 | -2327.2789
32.68 | 1755 | 1749.13714 | -2322.57714
32.7 | 1715 | 1686.5665 | -2300.0065
32.72 | 1638.33 | 1654.94341 | -2345.05341
32.74 | 1631.67 | 1634.25382 | -2331.02382
32.76 | 1561.67 | 1613.92098 | -2380.69098
32.78 | 1523.33 | 1590.60845 | -2395.71845
32.8 | 1505 | 1564.75265 | -2388.19265
32.82 | 1511.67 | 1537.89148 | -2354.66148
32.84 | 1460 | 1511.33474 | -2379.77474
32.86 | 1451.67 | 1485.95979 | -2362.72979
32.88 | 1435 | 1462.35186 | -2355.79186
32.9 | 1426.67 | 1441.05996 | -2342.82996
32.92 | 1396.67 | 1422.79068 | -2354.56068
32.94 | 1420 | 1408.42311 | -2316.86311
32.96 | 1473.33 | 1398.92104 | -2254.03104
32.98 | 1466.67 | 1395.15815 | -2256.92815
33 | 1458.33 | 1397.66661 | -2267.77661
33.02 | 1501.67 | 1406.53726 | -2233.30726
33.04 | 1490 | 1421.41031 | -2259.85031
33.06 | 1460 | 1441.72459 | -2310.16459
33.08 | 1470 | 1467.21798 | -2325.65798
33.1 | 1488.33 | 1498.62366 | -2338.73366
33.12 | 1538.33 | 1538.23797 | -2328.34797
33.14 | 1558.33 | 1589.91841 | -2360.02841
33.16 | 1610 | 1658.04878 | -2376.48878
33.18 | 1806.67 | 1745.49736 | -2267.26736
33.2 | 1890 | 1851.32055 | -2289.76055
33.22 | 1960 | 1969.16328 | -2337.60328
33.24 | 2086.67 | 2087.1744 | -2328.9444
33.26 | 2176.67 | 2190.07855 | -2341.84855
33.28 | 2218.33 | 2263.96538 | -2374.07538
33.3 | 2286.67 | 2300.4625 | -2342.2325
33.32 | 2255 | 2295.49452 | -2368.93452
33.34 | 2208.33 | 2247.73981 | -2367.84981
33.36 | 2155 | 2161.2451 | -2334.6851
33.38 | 2003.33 | 2046.95853 | -2372.06853
33.4 | 1821.67 | 1919.27649 | -2426.04649
33.42 | 1781.67 | 1791.54187 | -2338.31187
33.44 | 1741.67 | 1674.30903 | -2261.07903
33.46 | 1640 | 1574.91031 | -2263.35031
33.48 | 1528.33 | 1497.00056 | -2297.11056
33.5 | 1518.33 | 1440.97068 | -2251.08068
33.52 | 1455 | 1404.85002 | -2278.29002
33.54 | 1353.33 | 1385.2466 | -2360.3566
33.56 | 1370 | 1378.05645 | -2336.49645
33.58 | 1365 | 1379.20611 | -2342.64611
33.6 | 1360 | 1385.19475 | -2353.63475
33.62 | 1393.33 | 1393.41338 | -2328.52338
33.64 | 1386.67 | 1402.15463 | -2343.92463
33.66 | 1403.33 | 1410.37875 | -2335.48875
33.68 | 1386.67 | 1417.49293 | -2359.26293
33.7 | 1376.67 | 1423.04145 | -2374.81145
33.72 | 1403.33 | 1426.68848 | -2351.79848
33.74 | 1438.33 | 1428.07516 | -2318.18516
33.76 | 1470 | 1427.053 | -2285.493
33.78 | 1410 | 1423.76299 | -2342.20299
33.8 | 1460 | 1419.04073 | -2287.48073
33.82 | 1460 | 1414.70325 | -2283.14325
33.84 | 1431.67 | 1413.82181 | -2310.59181
33.86 | 1390 | 1420.69187 | -2359.13187
33.88 | 1445 | 1440.85816 | -2324.29816
33.9 | 1476.67 | 1480.41739 | -2332.18739
33.92 | 1521.67 | 1545.65253 | -2352.42253
33.94 | 1648.33 | 1641.77365 | -2321.88365
33.96 | 1786.67 | 1772.08515 | -2313.85515
33.98 | 1880 | 1936.95827 | -2385.39827
34 | 2143.33 | 2132.95284 | -2318.06284
34.02 | 2370 | 2352.67657 | -2311.11657
34.04 | 2606.67 | 2584.84575 | -2306.61575
34.06 | 2788.33 | 2815.5715 | -2355.6815
34.08 | 3018.33 | 3030.17997 | -2340.28997
34.1 | 3190 | 3217.05255 | -2355.49255
34.12 | 3373.33 | 3369.55805 | -2324.66805
34.14 | 3470 | 3479.71892 | -2338.15892
34.16 | 3581.67 | 3530.7109 | -2277.4809
34.18 | 3590 | 3501.89031 | -2240.33031
34.2 | 3458.33 | 3384.57244 | -2254.68244
34.22 | 3246.67 | 3190.34683 | -2272.11683
34.24 | 2920 | 2944.33536 | -2352.77536
34.26 | 2658.33 | 2673.95719 | -2344.06719
34.28 | 2351.67 | 2403.85329 | -2380.62329
34.3 | 2123.33 | 2153.98349 | -2359.09349
34.32 | 1911.67 | 1937.96613 | -2354.73613
34.34 | 1765 | 1763.05508 | -2326.49508
34.36 | 1625 | 1631.2631 | -2334.7031
34.38 | 1541.67 | 1540.73964 | -2327.50964
34.4 | 1453.33 | 1485.99397 | -2361.10397
34.42 | 1493.33 | 1458.60317 | -2293.71317
34.44 | 1481.67 | 1449.34951 | -2296.11951
34.46 | 1451.67 | 1450.12807 | -2326.89807
34.48 | 1420 | 1454.86385 | -2363.30385
34.5 | 1426.67 | 1460.86536 | -2362.63536
34.52 | 1438.33 | 1466.24676 | -2356.35676
34.54 | 1508.33 | 1470.36584 | -2290.47584
34.56 | 1463.33 | 1473.04421 | -2338.15421
34.58 | 1445 | 1474.95799 | -2358.39799
34.6 | 1465 | 1477.54301 | -2340.98301
34.62 | 1493.33 | 1483.67204 | -2318.78204
34.64 | 1550 | 1497.73558 | -2276.17558
34.66 | 1601.67 | 1525.82846 | -2252.59846
34.68 | 1631.67 | 1575.15276 | -2271.92276
34.7 | 1641.67 | 1652.81736 | -2339.58736
34.72 | 1701.67 | 1765.00629 | -2391.77629
34.74 | 1876.67 | 1917.05874 | -2368.82874
34.76 | 2046.67 | 2114.78003 | -2396.55003
34.78 | 2325 | 2367.7238 | -2371.1638
34.8 | 2706.67 | 2690.82741 | -2312.59741
34.82 | 3126.67 | 3103.81232 | -2305.58232
34.84 | 3625 | 3625.81875 | -2329.25875
34.86 | 4351.67 | 4264.58779 | -2241.35779
34.88 | 5171.67 | 5004.62937 | -2161.39937
34.9 | 5906.67 | 5799.22187 | -2220.99187
34.92 | 6521.67 | 6572.59388 | -2379.36388
34.94 | 7123.33 | 7232.43072 | -2437.54072
34.96 | 7511.67 | 7690.82184 | -2507.59184
34.98 | 7770 | 7889.24307 | -2447.68307
35 | 7783.33 | 7812.23867 | -2357.34867
35.02 | 7578.33 | 7479.18314 | -2229.29314
35.04 | 7255 | 6931.51959 | -2004.95959
35.06 | 6330 | 6227.7472 | -2226.1872
35.08 | 5395 | 5439.99082 | -2373.43082
35.1 | 4625 | 4643.81311 | -2347.25311
35.12 | 3948.33 | 3902.95693 | -2283.06693
35.14 | 3280 | 3260.05935 | -2308.49935
35.16 | 2631.67 | 2735.1415 | -2431.9115
35.18 | 2228.33 | 2329.71277 | -2429.82277
35.2 | 1945 | 2033.53842 | -2416.97842
35.22 | 1791.67 | 1829.5095 | -2366.2795
35.24 | 1691.67 | 1696.7676 | -2333.5376
35.26 | 1613.33 | 1614.21144 | -2329.32144
35.28 | 1598.33 | 1563.26097 | -2293.37097
35.3 | 1588.33 | 1529.83381 | -2269.94381
35.32 | 1523.33 | 1504.78981 | -2309.89981
35.34 | 1485 | 1483.01855 | -2326.45855
35.36 | 1456.67 | 1462.28709 | -2334.05709
35.38 | 1453.33 | 1442.09891 | -2317.20891
35.4 | 1433.33 | 1422.9371 | -2318.0471
35.42 | 1393.33 | 1405.65253 | -2340.76253
35.44 | 1345 | 1391.05493 | -2374.49493
35.46 | 1375 | 1379.47266 | -2332.91266
35.48 | 1398.33 | 1370.79627 | -2300.90627
35.5 | 1390 | 1364.90242 | -2303.34242
35.52 | 1331.67 | 1362.32752 | -2359.09752
35.54 | 1365 | 1364.75745 | -2328.19745
35.56 | 1370 | 1375.28845 | -2333.72845
35.58 | 1451.67 | 1397.9673 | -2274.7373
35.6 | 1501.67 | 1436.70682 | -2263.47682
35.62 | 1486.67 | 1493.79853 | -2335.56853
35.64 | 1508.33 | 1568.57389 | -2388.68389
35.66 | 1605 | 1656.74428 | -2380.18428
35.68 | 1708.33 | 1750.86137 | -2370.97137
35.7 | 1851.67 | 1841.5143 | -2318.2843
35.72 | 1935 | 1919.39515 | -2312.83515
35.74 | 1913.33 | 1978.13045 | -2393.24045
35.76 | 2065 | 2015.74916 | -2279.18916
35.78 | 2086.67 | 2031.75819 | -2273.52819
35.8 | 2035 | 2024.54472 | -2317.98472
35.82 | 2038.33 | 1992.90855 | -2283.01855
35.84 | 1990 | 1939.92251 | -2278.36251
35.86 | 1903.33 | 1872.87475 | -2297.98475
35.88 | 1790 | 1799.40115 | -2337.84115
35.9 | 1743.33 | 1725.15353 | -2310.26353
35.92 | 1670 | 1654.58046 | -2313.02046
35.94 | 1578.33 | 1591.12705 | -2341.23705
35.96 | 1505 | 1536.56371 | -2360.00371
35.98 | 1460 | 1490.76018 | -2359.20018
36 | 1436.67 | 1452.62491 | -2344.39491
36.02 | 1418.33 | 1420.99697 | -2331.10697
36.04 | 1365 | 1394.77636 | -2358.21636
36.06 | 1293.33 | 1372.80307 | -2407.91307
36.08 | 1370 | 1354.01375 | -2312.45375
36.1 | 1330 | 1337.81524 | -2336.25524
36.12 | 1310 | 1324.33877 | -2342.77877
36.14 | 1340 | 1314.4793 | -2302.9193
36.16 | 1330 | 1309.74042 | -2308.18042
36.18 | 1376.67 | 1311.94057 | -2263.71057
36.2 | 1388.33 | 1322.84355 | -2262.95355
36.22 | 1403.33 | 1343.76645 | -2268.87645
36.24 | 1363.33 | 1375.1813 | -2340.2913
36.26 | 1406.67 | 1416.57093 | -2338.34093
36.28 | 1460 | 1466.63521 | -2335.07521
36.3 | 1490 | 1523.99195 | -2362.43195
36.32 | 1566.67 | 1588.632 | -2350.402
36.34 | 1620 | 1663.93596 | -2372.37596
36.36 | 1730 | 1758.99768 | -2357.43768
36.38 | 1900 | 1890.02579 | -2318.46579
36.4 | 2048.33 | 2079.29603 | -2359.40603
36.42 | 2283.33 | 2349.9709 | -2395.0809
36.44 | 2723.33 | 2717.37162 | -2322.48162
36.46 | 3345 | 3179.28119 | -2162.72119
36.48 | 3805 | 3710.37449 | -2233.81449
36.5 | 4205 | 4262.68992 | -2386.12992
36.52 | 4703.33 | 4774.72183 | -2399.83183
36.54 | 5095 | 5188.07521 | -2421.51521
36.56 | 5500 | 5467.68959 | -2296.12959
36.58 | 5671.67 | 5606.01248 | -2262.78248
36.6 | 5693.33 | 5605.03044 | -2240.14044
36.62 | 5585 | 5462.62402 | -2206.06402
36.64 | 5363.33 | 5178.60231 | -2143.71231
36.66 | 4870 | 4770.34557 | -2228.78557
36.68 | 4343.33 | 4277.97539 | -2263.08539
36.7 | 3586.67 | 3752.54163 | -2494.31163
36.72 | 3091.67 | 3241.37675 | -2478.14675
36.74 | 2696.67 | 2778.30836 | -2410.07836
36.76 | 2376.67 | 2381.61816 | -2333.38816
36.78 | 2018.33 | 2057.6157 | -2367.7257
36.8 | 1786.67 | 1805.79988 | -2347.56988
36.82 | 1615 | 1621.66114 | -2335.10114
36.84 | 1511.67 | 1497.57582 | -2314.34582
36.86 | 1440 | 1423.13464 | -2311.57464
36.88 | 1370 | 1386.1084 | -2344.5484
36.9 | 1360 | 1374.18548 | -2342.62548
36.92 | 1440 | 1376.77851 | -2265.21851
36.94 | 1426.67 | 1386.15618 | -2287.92618
36.96 | 1436.67 | 1397.37804 | -2289.14804
36.98 | 1405 | 1407.68593 | -2331.12593
37 | 1413.33 | 1415.61176 | -2330.72176
37.02 | 1420 | 1420.373 | -2328.813
37.04 | 1388.33 | 1421.59379 | -2361.70379
37.06 | 1398.33 | 1419.53591 | -2349.64591
37.08 | 1331.67 | 1415.68517 | -2412.45517
37.1 | 1320 | 1413.62058 | -2422.06058
37.12 | 1446.67 | 1419.88774 | -2301.65774
37.14 | 1473.33 | 1444.58955 | -2299.69955
37.16 | 1590 | 1500.90664 | -2239.34664
37.18 | 1686.67 | 1603.198 | -2244.968
37.2 | 1813.33 | 1763.3998 | -2278.5098
37.22 | 2000 | 1986.86235 | -2315.30235
37.24 | 2313.33 | 2268.30953 | -2283.41953
37.26 | 2601.67 | 2590.52634 | -2317.29634
37.28 | 2808.33 | 2925.40945 | -2445.51945
37.3 | 3230 | 3239.25553 | -2337.69553
37.32 | 3415 | 3501.51148 | -2414.95148
37.34 | 3515 | 3691.51019 | -2504.95019
37.36 | 3718.33 | 3795.29957 | -2405.40957
37.38 | 3725 | 3803.21816 | -2406.65816
37.4 | 3710 | 3711.53778 | -2329.97778
37.42 | 3510 | 3526.42989 | -2344.86989
37.44 | 3356.67 | 3266.64015 | -2238.41015
37.46 | 3031.67 | 2960.28951 | -2257.05951
37.48 | 2603.33 | 2638.25403 | -2363.36403
37.5 | 2278.33 | 2327.65749 | -2377.76749
37.52 | 2071.67 | 2047.82636 | -2304.59636
37.54 | 1890 | 1809.72986 | -2248.16986
37.56 | 1650 | 1617.84824 | -2296.28824
37.58 | 1520 | 1472.00334 | -2280.44334
37.6 | 1350 | 1368.63112 | -2347.07112
37.62 | 1341.67 | 1301.61483 | -2288.38483
37.64 | 1273.33 | 1263.34147 | -2318.45147
37.66 | 1326.67 | 1245.65637 | -2247.42637
37.68 | 1283.33 | 1240.91137 | -2286.02137
37.7 | 1280 | 1242.91541 | -2291.35541
37.72 | 1246.67 | 1247.24737 | -2329.01737
37.74 | 1196.67 | 1251.16876 | -2382.93876
37.76 | 1203.33 | 1253.12712 | -2378.23712
37.78 | 1218.33 | 1252.25274 | -2362.36274
37.8 | 1223.33 | 1247.97294 | -2353.08294
37.82 | 1150 | 1239.91053 | -2418.35053
37.84 | 1210 | 1228.01384 | -2346.45384
37.86 | 1206.67 | 1212.83142 | -2334.60142
37.88 | 1150 | 1195.88997 | -2374.32997
37.9 | 1178.33 | 1179.92984 | -2330.03984
37.92 | 1203.33 | 1168.82462 | -2293.93462
37.94 | 1260 | 1166.97036 | -2235.41036
37.96 | 1241.67 | 1178.2127 | -2264.9827
37.98 | 1305 | 1204.58134 | -2228.02134
38 | 1211.67 | 1245.27392 | -2362.04392
38.02 | 1288.33 | 1296.37191 | -2336.48191
38.04 | 1331.67 | 1351.54901 | -2348.31901
38.06 | 1370 | 1403.55706 | -2361.99706
38.08 | 1446.67 | 1446.50633 | -2328.27633
38.1 | 1515 | 1477.52951 | -2290.96951
38.12 | 1470 | 1496.30419 | -2354.74419
38.14 | 1455 | 1503.14167 | -2376.58167
38.16 | 1466.67 | 1497.95327 | -2359.72327
38.18 | 1450 | 1480.73527 | -2359.17527
38.2 | 1471.67 | 1452.72149 | -2309.49149
38.22 | 1416.67 | 1416.74162 | -2328.51162
38.24 | 1386.67 | 1376.35629 | -2318.12629
38.26 | 1318.33 | 1334.78918 | -2344.89918
38.28 | 1243.33 | 1294.41056 | -2379.52056
38.3 | 1303.33 | 1256.73355 | -2281.84355
38.32 | 1241.67 | 1222.71846 | -2309.48846
38.34 | 1175 | 1193.01643 | -2346.45643
38.36 | 1111.67 | 1168.14535 | -2384.91535
38.38 | 1168.33 | 1148.57636 | -2308.68636
38.4 | 1165 | 1134.73961 | -2298.17961
38.42 | 1170 | 1126.90362 | -2285.34362
38.44 | 1146.67 | 1125.08961 | -2306.85961
38.46 | 1106.67 | 1128.95683 | -2350.72683
38.48 | 1143.33 | 1137.8331 | -2322.9431
38.5 | 1173.33 | 1150.72337 | -2305.83337
38.52 | 1208.33 | 1166.39981 | -2286.50981
38.54 | 1188.33 | 1183.53086 | -2323.64086
38.56 | 1190 | 1200.86451 | -2339.30451
38.58 | 1218.33 | 1217.49833 | -2327.60833
38.6 | 1173.33 | 1233.30746 | -2388.41746
38.62 | 1190 | 1249.42175 | -2387.86175
38.64 | 1240 | 1268.85799 | -2357.29799
38.66 | 1341.67 | 1297.00628 | -2283.77628
38.68 | 1375 | 1341.71347 | -2295.15347
38.7 | 1375 | 1412.7568 | -2366.1968
38.72 | 1486.67 | 1520.23956 | -2362.00956
38.74 | 1706.67 | 1672.1382 | -2293.9082
38.76 | 1910 | 1871.44267 | -2289.88267
38.78 | 2190 | 2113.5887 | -2252.0287
38.8 | 2421.67 | 2384.89954 | -2291.66954
38.82 | 2715 | 2663.54394 | -2276.98394
38.84 | 2843.33 | 2922.72736 | -2407.83736
38.86 | 3070 | 3135.42055 | -2393.86055
38.88 | 3228.33 | 3278.02821 | -2378.13821
38.9 | 3315 | 3334.37002 | -2347.81002
38.92 | 3360 | 3299.99699 | -2268.43699
38.94 | 3168.33 | 3182.67009 | -2342.78009
38.96 | 2998.33 | 2998.59036 | -2328.70036
38.98 | 2843.33 | 2767.6663 | -2252.7763
39 | 2470 | 2511.15212 | -2369.59212
39.02 | 2245 | 2249.95859 | -2333.39859
39.04 | 2015 | 2002.62564 | -2316.06564
39.06 | 1756.67 | 1782.84981 | -2354.61981
39.08 | 1623.33 | 1598.47181 | -2303.58181
39.1 | 1443.33 | 1452.22104 | -2337.33104
39.12 | 1320 | 1342.79245 | -2351.23245
39.14 | 1250 | 1265.91317 | -2344.35317
39.16 | 1221.67 | 1215.46732 | -2322.23732
39.18 | 1181.67 | 1184.5505 | -2331.3205
39.2 | 1175 | 1166.58533 | -2320.02533
39.22 | 1145 | 1156.0699 | -2339.5099
39.24 | 1153.33 | 1148.99419 | -2324.10419
39.26 | 1158.33 | 1142.90368 | -2313.01368
39.28 | 1133.33 | 1136.66261 | -2331.77261
39.3 | 1136.67 | 1130.19553 | -2321.96553
39.32 | 1103.33 | 1124.26716 | -2349.37716
39.34 | 1120 | 1120.36887 | -2328.80887
39.36 | 1133.33 | 1120.74069 | -2315.85069
39.38 | 1098.33 | 1128.34263 | -2358.45263
39.4 | 1175 | 1146.72667 | -2300.16667
39.42 | 1165 | 1179.74808 | -2343.18808
39.44 | 1191.67 | 1231.00825 | -2367.77825
39.46 | 1390 | 1303.1317 | -2241.5717
39.48 | 1376.67 | 1397.11027 | -2348.88027
39.5 | 1556.67 | 1511.6572 | -2283.4272
39.52 | 1683.33 | 1642.73515 | -2287.84515
39.54 | 1810 | 1783.35124 | -2301.79124
39.56 | 1920 | 1924.15675 | -2332.59675
39.58 | 2065 | 2054.51343 | -2317.95343
39.6 | 2141.67 | 2163.16185 | -2349.93185
39.62 | 2133.33 | 2238.48224 | -2433.59224
39.64 | 2243.33 | 2270.66915 | -2355.77915
39.66 | 2213.33 | 2255.50711 | -2370.61711
39.68 | 2146.67 | 2196.01091 | -2377.78091
39.7 | 2130 | 2100.40677 | -2298.84677
39.72 | 2000 | 1979.12313 | -2307.56313
39.74 | 1820 | 1842.87399 | -2351.31399
39.76 | 1683.33 | 1702.1676 | -2347.2776
39.78 | 1583.33 | 1566.5943 | -2311.7043
39.8 | 1426.67 | 1443.63452 | -2345.40452
39.82 | 1353.33 | 1338.10856 | -2313.21856
39.84 | 1265 | 1252.35615 | -2315.79615
39.86 | 1145 | 1186.73809 | -2370.17809
39.88 | 1170 | 1139.54161 | -2297.98161
39.9 | 1215 | 1108.17153 | -2221.61153
39.92 | 1135 | 1089.20786 | -2282.64786
39.94 | 1061.67 | 1078.8395 | -2345.6095
39.96 | 1103.33 | 1073.78113 | -2298.89113
39.98 | 1008.33 | 1071.31772 | -2391.42772
40 | 1038.33 | 1069.08187 | -2359.19187
40.02 | 1056.67 | 1066.78812 | -2338.55812
40.04 | 1086.67 | 1063.19276 | -2304.96276
40.06 | 1050 | 1058.64359 | -2337.08359
40.08 | 1055 | 1053.22156 | -2326.66156
40.1 | 1070 | 1047.76594 | -2306.20594
40.12 | 1038.33 | 1043.02442 | -2333.13442
40.14 | 1040 | 1040.63943 | -2329.07943
40.16 | 1056.67 | 1042.02701 | -2313.79701
40.18 | 1001.67 | 1048.70688 | -2375.47688
40.2 | 1086.67 | 1061.5413 | -2303.3113
40.22 | 1068.33 | 1080.3988 | -2340.5088
40.24 | 1115 | 1103.96809 | -2317.40809
40.26 | 1116.67 | 1129.81776 | -2341.58776
40.28 | 1170 | 1154.86606 | -2313.30606
40.3 | 1230 | 1176.11216 | -2274.55216
40.32 | 1173.33 | 1191.53038 | -2346.64038
40.34 | 1195 | 1200.52413 | -2333.96413
40.36 | 1183.33 | 1203.37673 | -2348.48673
40.38 | 1160 | 1200.36145 | -2368.80145
40.4 | 1150 | 1191.39171 | -2369.83171
40.42 | 1155 | 1176.50787 | -2349.94787
40.44 | 1083.33 | 1156.49198 | -2401.60198
40.46 | 1085 | 1132.99327 | -2376.43327
40.48 | 1098.33 | 1108.08723 | -2338.19723
40.5 | 1180 | 1083.75243 | -2232.19243
40.52 | 1050 | 1061.49883 | -2339.93883
40.54 | 1116.67 | 1042.23064 | -2254.00064
40.56 | 1056.67 | 1026.31032 | -2298.08032
40.58 | 1010 | 1013.72089 | -2332.16089
40.6 | 1023.33 | 1004.25075 | -2309.36075
40.62 | 1055 | 997.60465 | -2271.04465
40.64 | 1000 | 993.41986 | -2321.85986
40.66 | 1016.67 | 991.26308 | -2303.03309
40.68 | 973.333 | 990.6416 | -2345.7486
40.7 | 1040 | 991.05579 | -2279.49579
40.72 | 958.333 | 992.05824 | -2362.16524
40.74 | 971.667 | 993.30393 | -2350.07693
40.76 | 1025 | 994.55854 | -2297.99854
40.78 | 976.667 | 995.69767 | -2347.47067
40.8 | 988.333 | 996.675 | -2336.782
40.82 | 995 | 997.49669 | -2330.93669
40.84 | 1005 | 998.19974 | -2321.63974
40.86 | 1016.67 | 998.83745 | -2310.60745
40.88 | 1040 | 999.46989 | -2287.90989
40.9 | 963.333 | 1000.16294 | -2365.26994
40.92 | 1020 | 1000.98284 | -2309.42284
40.94 | 1008.33 | 1001.99177 | -2322.10177
40.96 | 940 | 1003.25854 | -2391.69854
40.98 | 980 | 1004.85068 | -2353.29068
41 | 1016.67 | 1006.82801 | -2318.59801
41.02 | 983.333 | 1009.25741 | -2354.36441
41.04 | 1055 | 1012.19913 | -2285.63913
41.06 | 1045 | 1015.71105 | -2299.15105
41.08 | 1023.33 | 1019.83718 | -2324.94718
41.1 | 1033.33 | 1024.65532 | -2319.76532
41.12 | 1023.33 | 1030.19609 | -2335.30609
41.14 | 1095 | 1036.49783 | -2269.93783
41.16 | 1036.67 | 1043.55556 | -2335.32556
41.18 | 1046.67 | 1051.38617 | -2333.15617
41.2 | 1051.67 | 1059.92931 | -2336.69931
41.22 | 1006.67 | 1069.07867 | -2390.84867
41.24 | 1035 | 1078.66632 | -2372.10632
41.26 | 1036.67 | 1088.36732 | -2380.13732
41.28 | 1105 | 1097.75626 | -2321.19626
41.3 | 1098.33 | 1106.24112 | -2336.35112
41.32 | 1020 | 1113.11203 | -2421.55203
41.34 | 1180 | 1117.61196 | -2266.05196
41.36 | 1166.67 | 1119.12425 | -2280.89425
41.38 | 1180 | 1117.35711 | -2265.79711
41.4 | 1115 | 1112.58887 | -2326.02887
41.42 | 1068.33 | 1105.86332 | -2365.97332
41.44 | 1136.67 | 1099.02417 | -2290.79417
41.46 | 1120 | 1094.77138 | -2303.21138
41.48 | 1125 | 1096.53336 | -2299.97336
41.5 | 1058.33 | 1108.27423 | -2378.38423
41.52 | 1160 | 1134.32052 | -2302.76052
41.54 | 1193.33 | 1179.11372 | -2314.22372
41.56 | 1311.67 | 1246.89777 | -2263.66777
41.58 | 1363.33 | 1341.42837 | -2306.53837
41.6 | 1430 | 1465.61847 | -2364.05847
41.62 | 1561.67 | 1621.17045 | -2387.94045
41.64 | 1735 | 1808.2711 | -2401.7111
41.66 | 1986.67 | 2025.24464 | -2367.01464
41.68 | 2258.33 | 2268.08992 | -2338.19992
41.7 | 2471.67 | 2529.77562 | -2386.54562
41.72 | 2913.33 | 2799.8188 | -2214.9288
41.74 | 3020 | 3064.07701 | -2372.51701
41.76 | 3306.67 | 3304.00516 | -2325.77516
41.78 | 3526.67 | 3496.23126 | -2298.00126
41.8 | 3621.67 | 3615.14857 | -2321.91857
41.82 | 3745 | 3639.87825 | -2223.31825
41.84 | 3638.33 | 3562.91826 | -2253.02826
41.86 | 3375 | 3394.90976 | -2348.34976
41.88 | 2990 | 3160.21135 | -2498.65135
41.9 | 2846.67 | 2886.66183 | -2368.43183
41.92 | 2553.33 | 2598.07512 | -2373.18512
41.94 | 2298.33 | 2312.67876 | -2342.78876
41.96 | 2011.67 | 2045.04536 | -2361.81536
41.98 | 1888.33 | 1806.81036 | -2246.92036
42 | 1696.67 | 1606.38706 | -2238.15706
42.02 | 1460 | 1448.04643 | -2316.48643
42.04 | 1378.33 | 1332.26762 | -2282.37762
42.06 | 1270 | 1256.37778 | -2314.81778
42.08 | 1310 | 1214.91954 | -2233.35954
42.1 | 1260 | 1200.29798 | -2268.73798
42.12 | 1260 | 1204.11192 | -2272.55192
42.14 | 1248.33 | 1218.53985 | -2298.64985
42.16 | 1216.67 | 1237.42561 | -2349.19561
42.18 | 1233.33 | 1256.68391 | -2351.79391
42.2 | 1276.67 | 1274.18517 | -2325.95517
42.22 | 1228.33 | 1289.37479 | -2389.48479
42.24 | 1211.67 | 1302.90047 | -2419.67047
42.26 | 1240 | 1316.34179 | -2404.78179
42.28 | 1303.33 | 1332.08374 | -2357.19374
42.3 | 1255 | 1353.22578 | -2426.66578
42.32 | 1305 | 1383.37994 | -2406.81994
42.34 | 1345 | 1426.15038 | -2409.59038
42.36 | 1503.33 | 1484.35382 | -2309.46382
42.38 | 1576.67 | 1559.06237 | -2310.83237
42.4 | 1653.33 | 1648.72927 | -2323.83927
42.42 | 1755 | 1748.68458 | -2322.12458
42.44 | 1985 | 1851.32988 | -2194.76988
42.46 | 1940 | 1946.94544 | -2335.38544
42.48 | 2150 | 2025.38446 | -2203.82446
42.5 | 2168.33 | 2078.48662 | -2238.59662
42.52 | 2226.67 | 2101.6787 | -2203.4487
42.54 | 2156.67 | 2093.8854 | -2265.6554
42.56 | 2103.33 | 2056.56771 | -2281.67771
42.58 | 1981.67 | 1992.98089 | -2339.75089
42.6 | 1836.67 | 1907.89852 | -2399.66852
42.62 | 1716.67 | 1807.43134 | -2419.20134
42.64 | 1608.33 | 1698.70013 | -2418.81013
42.66 | 1548.33 | 1588.44545 | -2368.55545
42.68 | 1453.33 | 1482.84117 | -2357.95117
42.7 | 1391.67 | 1386.806 | -2323.576
42.72 | 1320 | 1304.22807 | -2312.66807
42.74 | 1221.67 | 1237.72408 | -2344.49408
42.76 | 1275 | 1188.60795 | -2242.04795
42.78 | 1176.67 | 1156.77052 | -2308.54052
42.8 | 1110 | 1140.80285 | -2359.24285
42.82 | 1206.67 | 1138.2662 | -2260.0362
42.84 | 1176.67 | 1146.2322 | -2298.0022
42.86 | 1156.67 | 1161.84024 | -2333.61024
42.88 | 1133.33 | 1182.90306 | -2378.01306
42.9 | 1190 | 1208.45741 | -2346.89741
42.92 | 1240 | 1239.17935 | -2327.61935
42.94 | 1286.67 | 1277.5286 | -2319.2986
42.96 | 1311.67 | 1327.67141 | -2344.44141
42.98 | 1415 | 1395.01358 | -2308.45358
43 | 1533.33 | 1485.30189 | -2280.41189
43.02 | 1553.33 | 1603.36498 | -2378.47498
43.04 | 1718.33 | 1751.70613 | -2361.81613
43.06 | 1936.67 | 1929.01399 | -2320.78399
43.08 | 2108.33 | 2129.30665 | -2349.41665
43.1 | 2280 | 2341.76926 | -2390.20926
43.12 | 2496.67 | 2551.76255 | -2383.53255
43.14 | 2733.33 | 2742.64001 | -2337.75001
43.16 | 2916.67 | 2897.77256 | -2309.54256
43.18 | 3106.67 | 3003.08071 | -2224.85071
43.2 | 3133.33 | 3049.38241 | -2244.49241
43.22 | 3118.33 | 3033.58486 | -2243.69486
43.24 | 3065 | 2958.21551 | -2221.65551
43.26 | 2903.33 | 2830.64102 | -2255.75102
43.28 | 2680 | 2661.66821 | -2310.10821
43.3 | 2331.67 | 2464.48524 | -2461.25524
43.32 | 2151.67 | 2253.41712 | -2430.18712
43.34 | 1941.67 | 2042.37977 | -2429.14977
43.36 | 1826.67 | 1843.11124 | -2344.88124
43.38 | 1605 | 1664.22111 | -2387.66111
43.4 | 1510 | 1511.08143 | -2329.52143
43.42 | 1440 | 1386.24754 | -2274.68754
43.44 | 1385 | 1290.07791 | -2233.51791
43.46 | 1315 | 1221.15404 | -2234.59404
43.48 | 1200 | 1176.60912 | -2305.04912
43.5 | 1130 | 1152.38019 | -2350.82019
43.52 | 1241.67 | 1143.7709 | -2230.5409
43.54 | 1145 | 1146.07141 | -2329.51141
43.56 | 1128.33 | 1155.12027 | -2355.23027
43.58 | 1140 | 1167.69603 | -2356.13603
43.6 | 1170 | 1181.67526 | -2340.11526
43.62 | 1155 | 1195.99801 | -2369.43801
43.64 | 1195 | 1210.49134 | -2343.93134
43.66 | 1233.33 | 1225.6268 | -2320.7368
43.68 | 1228.33 | 1242.25844 | -2342.36844
43.7 | 1193.33 | 1261.38376 | -2396.49376
43.72 | 1228.33 | 1283.92013 | -2384.03013
43.74 | 1293.33 | 1310.51549 | -2345.62549
43.76 | 1353.33 | 1341.37018 | -2316.48018
43.78 | 1298.33 | 1376.07479 | -2406.18479
43.8 | 1431.67 | 1413.44249 | -2310.21249
43.82 | 1461.67 | 1451.44542 | -2318.21542
43.84 | 1560 | 1487.27462 | -2255.71462
43.86 | 1581.67 | 1517.4866 | -2264.2566
43.88 | 1623.33 | 1538.29732 | -2243.40732
43.9 | 1581.67 | 1546.23637 | -2293.00637
43.92 | 1588.33 | 1539.06734 | -2279.17734
43.94 | 1540 | 1516.6398 | -2305.0798
43.96 | 1528.33 | 1481.14789 | -2281.25789
43.98 | 1450 | 1436.59939 | -2315.03939
44 | 1388.33 | 1387.69699 | -2327.80699
44.02 | 1335 | 1338.59014 | -2332.03014
44.04 | 1236.67 | 1292.22363 | -2383.99363
44.06 | 1158.33 | 1250.36553 | -2420.47553
44.08 | 1178.33 | 1214.04598 | -2364.15598
44.1 | 1130 | 1183.91358 | -2382.35358
44.12 | 1160 | 1160.36092 | -2328.80092
44.14 | 1106.67 | 1143.43448 | -2365.20448
44.16 | 1161.67 | 1132.75552 | -2299.52552
44.18 | 1178.33 | 1127.57734 | -2277.68734
44.2 | 1183.33 | 1126.96075 | -2272.07075
44.22 | 1105 | 1130.11508 | -2353.55508
44.24 | 1188.33 | 1136.80795 | -2276.91795
44.26 | 1118.33 | 1147.69979 | -2357.80979
44.28 | 1193.33 | 1164.60188 | -2299.71188
44.3 | 1261.67 | 1190.42747 | -2257.19747
44.32 | 1215 | 1228.87927 | -2342.31927
44.34 | 1293.33 | 1283.84938 | -2318.95938
44.36 | 1303.33 | 1358.56337 | -2383.67337
44.38 | 1426.67 | 1454.69987 | -2356.46987
44.4 | 1525 | 1571.53199 | -2374.97199
44.42 | 1633.33 | 1705.45398 | -2400.56398
44.44 | 1788.33 | 1849.96853 | -2390.07853
44.46 | 2066.67 | 1996.37649 | -2258.14649
44.48 | 2170 | 2134.9486 | -2293.3886
44.5 | 2201.67 | 2255.84619 | -2382.61619
44.52 | 2328.33 | 2349.93409 | -2350.04409
44.54 | 2420 | 2409.73024 | -2318.17024
44.56 | 2478.33 | 2430.47366 | -2280.58366
44.58 | 2596.67 | 2410.62101 | -2142.39101
44.6 | 2491.67 | 2351.96732 | -2188.73732
44.62 | 2245 | 2259.68382 | -2343.12382
44.64 | 2100 | 2141.895 | -2370.335
44.66 | 1988.33 | 2008.85806 | -2348.96806
44.68 | 1878.33 | 1871.13112 | -2321.24112
44.7 | 1740 | 1737.74349 | -2326.18349
44.72 | 1625 | 1615.08525 | -2318.52525
44.74 | 1440 | 1507.04281 | -2395.48281
44.76 | 1383.33 | 1415.64644 | -2360.75644
44.78 | 1321.67 | 1341.65929 | -2348.42929
44.8 | 1283.33 | 1284.88177 | -2329.99177
44.82 | 1268.33 | 1244.2727 | -2304.3827
44.84 | 1210 | 1218.05083 | -2336.49083
44.86 | 1171.67 | 1203.95211 | -2360.72211
44.88 | 1238.33 | 1199.54001 | -2289.65001
44.9 | 1238.33 | 1202.5727 | -2292.6827
44.92 | 1230 | 1211.4727 | -2309.9127
44.94 | 1283.33 | 1225.58694 | -2270.69694
44.96 | 1283.33 | 1245.26726 | -2290.37726
44.98 | 1263.33 | 1271.71732 | -2336.82732
45 | 1266.67 | 1306.61657 | -2368.38657
45.02 | 1278.33 | 1351.65082 | -2401.76082
45.04 | 1383.33 | 1407.95639 | -2353.06639
45.06 | 1445 | 1475.62066 | -2359.06066
45.08 | 1510 | 1553.28691 | -2371.72691
45.1 | 1666.67 | 1637.95247 | -2299.72247
45.12 | 1683.33 | 1725.11149 | -2370.22149
45.14 | 1821.67 | 1809.16561 | -2315.93561
45.16 | 1873.33 | 1883.96446 | -2339.07446
45.18 | 1918.33 | 1943.52194 | -2353.63194
45.2 | 2088.33 | 1982.92237 | -2223.03237
45.22 | 2100 | 1999.11264 | -2227.55264
45.24 | 2038.33 | 1991.04348 | -2281.15348
45.26 | 2001.67 | 1959.39531 | -2286.16531
45.28 | 1935 | 1906.37572 | -2299.81572
45.3 | 1858.33 | 1835.64875 | -2305.75875
45.32 | 1738.33 | 1752.29907 | -2342.40907
45.34 | 1623.33 | 1662.53215 | -2367.64215
45.36 | 1550 | 1572.83919 | -2351.27919
45.38 | 1500 | 1488.88507 | -2317.32507
45.4 | 1421.67 | 1414.8885 | -2321.6585
45.42 | 1338.33 | 1353.26859 | -2343.37859
45.44 | 1283.33 | 1304.80946 | -2349.91946
45.46 | 1248.33 | 1269.09407 | -2349.20407
45.48 | 1225 | 1244.86836 | -2348.30836
45.5 | 1210 | 1230.40397 | -2348.84397
45.52 | 1243.33 | 1223.78991 | -2308.89991
45.54 | 1201.67 | 1223.28265 | -2350.05265
45.56 | 1210 | 1227.54404 | -2345.98404
45.58 | 1291.67 | 1236.02102 | -2272.79102
45.6 | 1295 | 1249.12893 | -2282.56893
45.62 | 1315 | 1268.42371 | -2281.86371
45.64 | 1258.33 | 1296.46453 | -2366.57453
45.66 | 1331.67 | 1336.53493 | -2333.30493
45.68 | 1378.33 | 1392.07453 | -2342.18453
45.7 | 1416.67 | 1466.03572 | -2377.80572
45.72 | 1495 | 1560.09497 | -2393.53497
45.74 | 1680 | 1673.85842 | -2322.29842
45.76 | 1873.33 | 1804.28643 | -2259.39643
45.78 | 2036.67 | 1945.41697 | -2237.18697
45.8 | 2120 | 2088.50435 | -2296.94435
45.82 | 2260 | 2222.61802 | -2291.05802
45.84 | 2240 | 2335.68594 | -2424.12594
45.86 | 2370 | 2416.24519 | -2374.68519
45.88 | 2478.33 | 2455.68043 | -2305.79043
45.9 | 2491.67 | 2450.16993 | -2286.93993
45.92 | 2390 | 2401.5397 | -2339.9797
45.94 | 2373.33 | 2316.77018 | -2271.88018
45.96 | 2096.67 | 2206.20792 | -2437.97792
45.98 | 2058.33 | 2081.42315 | -2351.53315
46 | 1976.67 | 1952.86748 | -2304.63748
46.02 | 1773.33 | 1828.51731 | -2383.62731
46.04 | 1706.67 | 1713.64452 | -2335.41452
46.06 | 1635 | 1611.49364 | -2304.93364
46.08 | 1510 | 1523.96731 | -2342.40731
46.1 | 1496.67 | 1452.13375 | -2283.90375
46.12 | 1363.33 | 1396.17007 | -2361.28007
46.14 | 1396.67 | 1355.34332 | -2287.11332
46.16 | 1353.33 | 1328.07791 | -2303.18791
46.18 | 1281.67 | 1312.35485 | -2359.12485
46.2 | 1348.33 | 1306.18509 | -2286.29509
46.22 | 1361.67 | 1308.26413 | -2275.03413
46.24 | 1276.67 | 1318.53596 | -2370.30596
46.26 | 1321.67 | 1338.58505 | -2345.35505
46.28 | 1398.33 | 1371.55934 | -2301.66934
46.3 | 1398.33 | 1421.82688 | -2351.93688
46.32 | 1531.67 | 1494.22681 | -2290.99681
46.34 | 1548.33 | 1593.21165 | -2373.32165
46.36 | 1641.67 | 1722.02412 | -2408.79412
46.38 | 1876.67 | 1881.60988 | -2333.37988
46.4 | 2096.67 | 2069.7821 | -2301.5521
46.42 | 2305 | 2280.47751 | -2303.91751
46.44 | 2510 | 2503.65294 | -2322.09294
46.46 | 2690 | 2725.57977 | -2364.01977
46.48 | 2970 | 2929.24077 | -2287.68077
46.5 | 3188.33 | 3095.48927 | -2235.59927
46.52 | 3158.33 | 3205.72553 | -2375.83553
46.54 | 3221.67 | 3246.41462 | -2353.18462
46.56 | 3246.67 | 3213.27083 | -2295.04083
46.58 | 3186.67 | 3112.25572 | -2254.02572
46.6 | 2953.33 | 2957.14458 | -2332.25458
46.62 | 2818.33 | 2765.55133 | -2275.66133
46.64 | 2436.67 | 2554.89403 | -2446.66403
46.66 | 2206.67 | 2339.87279 | -2461.64279
46.68 | 2166.67 | 2132.08015 | -2293.85015
46.7 | 2018.33 | 1940.16918 | -2250.27918
46.72 | 1815 | 1770.33768 | -2283.77768
46.74 | 1666.67 | 1626.61095 | -2288.38095
46.76 | 1585 | 1511.06703 | -2254.50703
46.78 | 1416.67 | 1423.71506 | -2335.48506
46.8 | 1340 | 1362.55539 | -2350.99539
46.82 | 1283.33 | 1323.82231 | -2368.93231
46.84 | 1350 | 1302.5027 | -2280.9427
46.86 | 1280 | 1292.98854 | -2341.42854
46.88 | 1191.67 | 1289.9877 | -2426.7577
46.9 | 1210 | 1289.12264 | -2407.56264
46.92 | 1293.33 | 1287.51863 | -2322.62863
46.94 | 1286.67 | 1283.75825 | -2325.52825
46.96 | 1255 | 1278.00529 | -2351.44529
46.98 | 1258.33 | 1271.51292 | -2341.62292
47 | 1303.33 | 1266.18469 | -2291.29469
47.02 | 1356.67 | 1264.2258 | -2235.9958
47.04 | 1305 | 1267.59637 | -2291.03637
47.06 | 1301.67 | 1277.5568 | -2304.3268
47.08 | 1301.67 | 1294.20028 | -2320.97028
47.1 | 1361.67 | 1316.5488 | -2283.3188
47.12 | 1365 | 1342.13313 | -2305.57313
47.14 | 1350 | 1367.18159 | -2345.62159
47.16 | 1408.33 | 1387.94277 | -2308.05277
47.18 | 1363.33 | 1401.07797 | -2366.18797
47.2 | 1365 | 1404.80163 | -2368.24163
47.22 | 1378.33 | 1399.06989 | -2349.17989
47.24 | 1351.67 | 1385.35722 | -2362.12722
47.26 | 1348.33 | 1366.15648 | -2346.26648
47.28 | 1283.33 | 1343.88342 | -2388.99342
47.3 | 1263.33 | 1320.2963 | -2385.4063
47.32 | 1233.33 | 1296.53966 | -2391.64966
47.34 | 1280 | 1273.26727 | -2321.70727
47.36 | 1285 | 1250.80019 | -2294.24019
47.38 | 1263.33 | 1229.47193 | -2294.58193
47.4 | 1233.33 | 1209.66081 | -2304.77081
47.42 | 1223.33 | 1191.87779 | -2296.98779
47.44 | 1185 | 1176.81059 | -2320.25059
47.46 | 1196.67 | 1165.50367 | -2297.27367
47.48 | 1211.67 | 1159.58663 | -2276.35663
47.5 | 1263.33 | 1161.46836 | -2226.57836
47.52 | 1241.67 | 1174.39321 | -2261.16321
47.54 | 1211.67 | 1202.29263 | -2319.06263
47.56 | 1243.33 | 1249.27812 | -2334.38812
47.58 | 1310 | 1318.80846 | -2337.24846
47.6 | 1350 | 1412.72383 | -2391.16383
47.62 | 1445 | 1530.3714 | -2413.8114
47.64 | 1513.33 | 1668.27302 | -2483.38302
47.66 | 1725 | 1820.37518 | -2423.81518
47.68 | 1898.33 | 1978.95558 | -2409.06558
47.7 | 2075 | 2135.78964 | -2389.22964
47.72 | 2238.33 | 2283.6502 | -2373.7602
47.74 | 2455 | 2417.42143 | -2290.86143
47.76 | 2651.67 | 2533.86041 | -2210.63041
47.78 | 2790 | 2630.09277 | -2168.53277
47.8 | 2961.67 | 2702.01719 | -2068.78719
47.82 | 2993.33 | 2743.97081 | -2079.08081
47.84 | 2923.33 | 2749.88175 | -2154.99175
47.86 | 2800 | 2715.83697 | -2244.27697
47.88 | 2748.33 | 2642.07965 | -2222.18965
47.9 | 2461.67 | 2533.55267 | -2400.32267
47.92 | 2248.33 | 2398.64326 | -2478.75326
47.94 | 2163.33 | 2247.27233 | -2412.38233
47.96 | 1950 | 2089.23208 | -2467.67208
47.98 | 1843.33 | 1932.91036 | -2418.02036
48 | 1768.33 | 1784.80923 | -2344.91923
48.02 | 1600 | 1649.66539 | -2378.10539
48.04 | 1446.67 | 1530.64287 | -2412.41287
48.06 | 1355 | 1429.68896 | -2403.12896
48.08 | 1345 | 1347.8341 | -2331.2741
48.1 | 1331.67 | 1285.26056 | -2282.03056
48.12 | 1331.67 | 1241.47685 | -2238.24685
48.14 | 1313.33 | 1215.31076 | -2230.42076
48.16 | 1323.33 | 1205.16283 | -2210.27283
48.18 | 1273.33 | 1209.25681 | -2264.36681
48.2 | 1210 | 1225.90272 | -2344.34272
48.22 | 1228.33 | 1253.69621 | -2353.80621
48.24 | 1271.67 | 1291.49134 | -2348.26134
48.26 | 1316.67 | 1338.30333 | -2350.07333
48.28 | 1386.67 | 1393.04484 | -2334.81484
48.3 | 1426.67 | 1454.10328 | -2355.87328
48.32 | 1495 | 1519.16186 | -2352.60186
48.34 | 1570 | 1585.10335 | -2343.54335
48.36 | 1601.67 | 1648.12858 | -2374.89858
48.38 | 1656.67 | 1704.08476 | -2375.85476
48.4 | 1726.67 | 1748.93414 | -2350.70414
48.42 | 1793.33 | 1779.37136 | -2314.48136
48.44 | 1855 | 1793.40482 | -2266.84482
48.46 | 1803.33 | 1790.53795 | -2315.64795
48.48 | 1813.33 | 1771.79161 | -2286.90161
48.5 | 1730 | 1739.31175 | -2337.75175
48.52 | 1688.33 | 1695.94656 | -2336.05656
48.54 | 1621.67 | 1644.80114 | -2351.57114
48.56 | 1588.33 | 1588.90472 | -2329.01472
48.58 | 1583.33 | 1531.03172 | -2276.14172
48.6 | 1476.67 | 1473.68382 | -2325.45382
48.62 | 1448.33 | 1419.00535 | -2299.11535
48.64 | 1371.67 | 1368.78662 | -2325.55662
48.66 | 1291.67 | 1324.43211 | -2361.20211
48.68 | 1256.67 | 1286.95376 | -2358.72376
48.7 | 1246.67 | 1257.00093 | -2338.77093
48.72 | 1243.33 | 1234.90886 | -2320.01886
48.74 | 1238.33 | 1220.78784 | -2310.89784
48.76 | 1225 | 1214.61306 | -2318.05306
48.78 | 1210 | 1216.31779 | -2334.75779
48.8 | 1195 | 1225.85499 | -2359.29499
48.82 | 1255 | 1243.29695 | -2316.73695
48.84 | 1271.67 | 1268.83682 | -2325.60682
48.86 | 1290 | 1302.75442 | -2341.19442
48.88 | 1313.33 | 1345.31776 | -2360.42776
48.9 | 1391.67 | 1396.60243 | -2333.37243
48.92 | 1508.33 | 1456.26831 | -2276.37831
48.94 | 1531.67 | 1523.29393 | -2320.06393
48.96 | 1623.33 | 1595.77617 | -2300.88617
48.98 | 1633.33 | 1670.85538 | -2365.96538
49 | 1713.33 | 1744.58574 | -2359.69574
49.02 | 1801.67 | 1812.01514 | -2338.78514
49.04 | 1846.67 | 1867.64815 | -2349.41815
49.06 | 1933.33 | 1906.4159 | -2301.5259
49.08 | 1975 | 1924.87555 | -2278.31555
49.1 | 1981.67 | 1921.94501 | -2268.71501
49.12 | 1958.33 | 1898.87293 | -2268.98293
49.14 | 1900 | 1858.71445 | -2287.15445
49.16 | 1805 | 1805.37607 | -2328.81607
49.18 | 1695 | 1742.86215 | -2376.30215
49.2 | 1630 | 1674.94086 | -2373.38086
49.22 | 1613.33 | 1605.00676 | -2320.11676
49.24 | 1530 | 1536.04502 | -2334.48502
49.26 | 1446.67 | 1470.59739 | -2352.36739
49.28 | 1370 | 1410.82128 | -2369.26128
49.3 | 1358.33 | 1358.35115 | -2328.46115
49.32 | 1328.33 | 1314.48652 | -2314.59652
49.34 | 1240 | 1280.25253 | -2368.69253
49.36 | 1241.67 | 1256.46513 | -2343.23513
49.38 | 1266.67 | 1243.97879 | -2305.74879
49.4 | 1291.67 | 1243.82059 | -2280.59059
49.42 | 1308.33 | 1257.48023 | -2277.59023
49.44 | 1300 | 1287.01184 | -2315.45184
49.46 | 1401.67 | 1335.02434 | -2261.79434
49.48 | 1388.33 | 1404.31026 | -2344.42026
49.5 | 1426.67 | 1497.18671 | -2398.95671
49.52 | 1508.33 | 1614.62081 | -2434.73081
49.54 | 1678.33 | 1755.36201 | -2405.47201
49.56 | 1883.33 | 1915.22733 | -2360.33733
49.58 | 2120 | 2086.94823 | -2295.38823
49.6 | 2305 | 2260.53053 | -2283.97053
49.62 | 2471.67 | 2424.31567 | -2281.08567
49.64 | 2603.33 | 2566.34521 | -2291.45521
49.66 | 2800 | 2675.93022 | -2204.37022
49.68 | 2901.67 | 2745.39559 | -2172.16559
49.7 | 2855 | 2771.09025 | -2244.53025
49.72 | 2820 | 2753.56947 | -2262.00947
49.74 | 2746.67 | 2696.67892 | -2278.44892
49.76 | 2550 | 2606.40469 | -2384.84469
49.78 | 2385 | 2489.8466 | -2433.2866
49.8 | 2298.33 | 2354.44353 | -2384.55353
49.82 | 2170 | 2207.66802 | -2366.10802
49.84 | 1995 | 2056.6384 | -2390.0784
49.86 | 1898.33 | 1907.67565 | -2337.78565
49.88 | 1756.67 | 1765.81114 | -2337.58114
49.9 | 1595 | 1634.59648 | -2368.03648
49.92 | 1498.33 | 1516.05442 | -2346.16442
49.94 | 1400 | 1410.80132 | -2339.24132
49.96 | 1291.67 | 1318.26258 | -2355.03258
49.98 | 1250 | 1236.83786 | -2315.27786
50 | 1248.33 | 1164.10844 | -2244.21844

## Fig. 1b
ZIF-8-1 |  |  |  | ZIF-8-2 |  |  |  | ZIF-8-3
P/P0 | Toluene uptake (mg g-1) | P/P0 | Toluene uptake (mg g-1) | P/P0 | Toluene uptake (mg g-1) | P/P0 | Toluene uptake (mg g-1) | P/P0 | Toluene uptake (mg g-1) | P/P0 | Toluene uptake (mg g-1)
0 | 0 | 0.8858 | 468.87 | 0 | 0 | 0.8947 | 295.8 | 0 | 0 | 0.8836 | 100.99
0.0079 | 47.741 | 0.7802 | 409.77 | 0.0549 | 17.2 | 0.7752 | 288.87 | 0.0668 | 14.08 | 0.7351 | 97.813
0.0134 | 94.787 | 0.6795 | 363.67 | 0.1014 | 65.392 | 0.6799 | 284.85 | 0.1217 | 23.762 | 0.63 | 94.094
0.018 | 139.86 | 0.5693 | 336.88 | 0.171 | 66.734 | 0.5597 | 280.95 | 0.1777 | 31.528 | 0.5464 | 92.318
0.0236 | 182.71 | 0.4514 | 318.74 | 0.2106 | 73.947 | 0.4569 | 277.47 | 0.2273 | 37.602 | 0.4736 | 88.625
0.0414 | 228.99 | 0.3495 | 306.98 | 0.258 | 105.71 | 0.3725 | 272.04 | 0.2722 | 42.69 | 0.3257 | 82.756
0.0548 | 238.35 | 0.2772 | 295.91 | 0.3253 | 132.88 | 0.2687 | 269.58 | 0.3409 | 46.721 | 0.2674 | 74.309
0.1046 | 255.1 | 0.1814 | 278.7 | 0.381 | 141.6 | 0.1704 | 266.36 | 0.4081 | 54.14 | 0.1739 | 68.369
0.167 | 266.95 | 0.1354 | 268.46 | 0.4306 | 150.9 |  |  | 0.5136 | 60.195 | 0.1268 | 65.077
0.2232 | 276.17 | 0.0856 | 253 | 0.4811 | 153.58 |  |  | 0.5897 | 63.564
0.2639 | 282.65 | 0.0414 | 225.6 | 0.5461 | 158.84 |  |  | 0.6395 | 78.62
0.3023 | 288.81 |  |  | 0.546 | 211.93 |  |  | 0.6896 | 86.354
0.3872 | 301.86 |  |  | 0.586 | 234.47 |  |  | 0.7404 | 88.482
0.4281 | 306.78 |  |  | 0.6295 | 246.18 |  |  | 0.8182 | 94.758
0.4619 | 312.57 |  |  | 0.6815 | 250.81 |  |  | 0.8836 | 100.99
0.5375 | 322.04 |  |  | 0.7396 | 272.61
0.5703 | 327.27 |  |  | 0.7693 | 275.58
0.6407 | 338.95 |  |  | 0.8242 | 282.09
0.6573 | 343.92 |  |  | 0.8947 | 295.8
0.7209 | 355.89
0.7809 | 372.13
0.8281 | 401.8
0.8625 | 430.84
0.8858 | 468.87

## Fig. 1c
ZIF-8-1 |  |  |  | ZIF-8-2 |  |  |  | ZIF-8-3
P/P0 | Toluene uptake (mg g-1) | P/P0 | Toluene uptake (mg g-1) | P/P0 | Toluene uptake (mg g-1) | P/P0 | Toluene uptake (mg g-1) | P/P0 | Toluene uptake (mg g-1) | P/P0 | Toluene uptake (mg g-1)
0 | 0 | 0.8766 | 856.77 | 0 | 0 | 0.8791 | 331.4 | 0 | 0 | 0.8825 | 236.353
0.0064 | 56.922 | 0.8145 | 765.8 | 0.0161 | 62.461 | 0.7966 | 321.95 | 0.056 | 36.2518 | 0.792 | 232.414
0.0107 | 112.22 | 0.7954 | 729.8 | 0.023 | 121.74 | 0.6964 | 316.29 | 0.1103 | 50.7845 | 0.692 | 229.632
0.0189 | 173.83 | 0.7098 | 640.47 | 0.0294 | 175.71 | 0.5914 | 311.19 | 0.1643 | 55.5646 | 0.5937 | 224.224
0.0491 | 217.95 | 0.6961 | 629.95 | 0.0433 | 220.67 | 0.4935 | 309.36 | 0.203 | 64.1849 | 0.4916 | 220.675
0.0548 | 222.5 | 0.6236 | 575.79 | 0.0539 | 233 | 0.3935 | 301.15 | 0.2505 | 75.8589 | 0.3989 | 211.913
0.1076 | 256.15 | 0.5936 | 557.74 | 0.1056 | 246.3 | 0.292 | 294.1 | 0.3032 | 107.5477 | 0.2919 | 204.061
0.1548 | 275.12 | 0.5069 | 493.89 | 0.1569 | 266.13 | 0.1903 | 286.47 | 0.358 | 109.9462 | 0.1976 | 200.811
0.2063 | 298.47 | 0.4934 | 486.98 | 0.2083 | 274.07 | 0.1383 | 280.27 | 0.419 | 134.381 | 0.1406 | 188.903
0.2527 | 335.09 | 0.4023 | 434.65 | 0.2556 | 276.82 |  |  | 0.4571 | 137.618
0.303 | 354 | 0.3915 | 433.5 | 0.3039 | 280.78 |  |  | 0.5074 | 143.52
0.3575 | 393.79 | 0.2988 | 391.39 | 0.3548 | 283.77 |  |  | 0.5574 | 148.902
0.4089 | 415.93 | 0.2066 | 337.21 | 0.4095 | 287.04 |  |  | 0.6035 | 160.563
0.458 | 435.14 | 0.1925 | 324.69 | 0.4548 | 291.88 |  |  | 0.6535 | 166.348
0.5068 | 458.44 | 0.1424 | 305.01 | 0.5027 | 294.72 |  |  | 0.7053 | 175.214
0.5527 | 495.42 | 0.0993 | 263.27 | 0.557 | 296.26 |  |  | 0.7571 | 188.981
0.6087 | 524.13 | 0.0489 | 214.12 | 0.6038 | 300.91 |  |  | 0.8047 | 205.868
0.6524 | 561.43 | 0.0219 | 175.68 | 0.6548 | 303.91 |  |  | 0.857 | 233.207
0.703 | 594.68 | 0.00949 | 132.09 | 0.706 | 310.42 |  |  | 0.8825 | 236.353
0.7532 | 630.15 |  |  | 0.7548 | 315.62
0.8052 | 691.14 |  |  | 0.8051 | 318.7
0.8524 | 774.62 |  |  | 0.8523 | 324.81
0.8766 | 856.77 |  |  | 0.8791 | 331.4

## Fig. 1d
|  | I-43m (%) | Cm (%) | R3m (%)
ZIF-8-1 | Pristine | 37.41 | 27.51 | 35.08
| Adsorption | 20.95 | 53.31 | 25.74
| Reactivation | 35.56 | 29.39 | 35.06
ZIF-8-2 | Pristine | 26.44 | 43.49 | 30.07
| Adsorption | 0 | 70.22 | 29.78
| Reactivation | 24.76 | 44.72 | 30.52
ZIF-8-3 | Pristine | 0 | 56.93 | 43.07
| Adsorption | 0 | 75.8 | 24.2
| Reactivation | 0 | 55.38 | 44.62

## Fig. 1e
Toluene binding energy (kJ mol-1)
I-43m | 54.15
Cm | 66.73
R3m | 58.71

## Fig. 2b
PE membrane |  | ZIF-8, simulated |  | ZIF-8, pristine |  | ZIF-8 PE MMM-66% |  | ZIF-8 PE MMM-75% |  | ZIF-8 PE MMM-81% |  | ZIF-8 PE MMM-85% |  | ZIF-8 PE MMM-89% |  | ZIF-8 PE MMM-92%
2θ (degree) | Intensity | 2θ (degree) | Intensity | 2θ (degree) | Intensity | 2θ (degree) | Intensity | 2θ (degree) | Intensity | 2θ (degree) | Intensity | 2θ (degree) | Intensity | 2θ (degree) | Intensity | 2θ (degree) | Intensity
3 | 1591.67 | 3 | 0 | 3 | 2141.67 | 3 | 2166.67 | 3 | 2591.67 | 3 | 1991.67 | 3 | 2291.67 | 3 | 2058.33 | 3 | 1533.33
3.02 | 1683.33 | 3.02 | 0 | 3.02 | 2350 | 3.02 | 2141.67 | 3.02 | 2566.67 | 3.02 | 2050 | 3.02 | 2350 | 3.02 | 1933.33 | 3.02 | 1400
3.04 | 1616.67 | 3.04 | 0 | 3.04 | 2266.67 | 3.04 | 2283.33 | 3.04 | 2600 | 3.04 | 2091.67 | 3.04 | 2558.33 | 3.04 | 1825 | 3.04 | 1516.67
3.06 | 1450 | 3.06 | 0 | 3.06 | 2175 | 3.06 | 2433.33 | 3.06 | 2633.33 | 3.06 | 2166.67 | 3.06 | 2758.33 | 3.06 | 1850 | 3.06 | 1550
3.08 | 1483.33 | 3.08 | 0 | 3.08 | 2300 | 3.08 | 2425 | 3.08 | 2533.33 | 3.08 | 2191.67 | 3.08 | 2333.33 | 3.08 | 2000 | 3.08 | 1525
3.1 | 1433.33 | 3.1 | 0 | 3.1 | 2275 | 3.1 | 2233.33 | 3.1 | 2566.67 | 3.1 | 2325 | 3.1 | 2108.33 | 3.1 | 1975 | 3.1 | 1450
3.12 | 1558.33 | 3.12 | 0 | 3.12 | 2075 | 3.12 | 2191.67 | 3.12 | 2558.33 | 3.12 | 2141.67 | 3.12 | 2316.67 | 3.12 | 1850 | 3.12 | 1416.67
3.14 | 1575 | 3.14 | 0 | 3.14 | 1991.67 | 3.14 | 2083.33 | 3.14 | 2475 | 3.14 | 2083.33 | 3.14 | 2475 | 3.14 | 1891.67 | 3.14 | 1391.67
3.16 | 1458.33 | 3.16 | 0 | 3.16 | 2108.33 | 3.16 | 2141.67 | 3.16 | 2316.67 | 3.16 | 2183.33 | 3.16 | 2433.33 | 3.16 | 1916.67 | 3.16 | 1575
3.18 | 1391.67 | 3.18 | 0 | 3.18 | 2125 | 3.18 | 2133.33 | 3.18 | 2258.33 | 3.18 | 2208.33 | 3.18 | 2491.67 | 3.18 | 2058.33 | 3.18 | 1625
3.2 | 1350 | 3.2 | 0 | 3.2 | 2091.67 | 3.2 | 2325 | 3.2 | 2275 | 3.2 | 2150 | 3.2 | 2633.33 | 3.2 | 1933.33 | 3.2 | 1566.67
3.22 | 1358.33 | 3.22 | 0 | 3.22 | 2200 | 3.22 | 2191.67 | 3.22 | 2300 | 3.22 | 2041.67 | 3.22 | 2416.67 | 3.22 | 1850 | 3.22 | 1616.67
3.24 | 1425 | 3.24 | 0 | 3.24 | 2258.33 | 3.24 | 2200 | 3.24 | 2441.67 | 3.24 | 2041.67 | 3.24 | 2350 | 3.24 | 1916.67 | 3.24 | 1575
3.26 | 1466.67 | 3.26 | 0 | 3.26 | 2200 | 3.26 | 2350 | 3.26 | 2425 | 3.26 | 2033.33 | 3.26 | 2341.67 | 3.26 | 1941.67 | 3.26 | 1483.33
3.28 | 1533.33 | 3.28 | 0 | 3.28 | 2150 | 3.28 | 2233.33 | 3.28 | 2416.67 | 3.28 | 2058.33 | 3.28 | 2250 | 3.28 | 2000 | 3.28 | 1441.67
3.3 | 1416.67 | 3.3 | 0 | 3.3 | 2183.33 | 3.3 | 2141.67 | 3.3 | 2575 | 3.3 | 1958.33 | 3.3 | 2250 | 3.3 | 1825 | 3.3 | 1508.33
3.32 | 1325 | 3.32 | 0 | 3.32 | 2325 | 3.32 | 2125 | 3.32 | 2516.67 | 3.32 | 2041.67 | 3.32 | 2300 | 3.32 | 1783.33 | 3.32 | 1550
3.34 | 1308.33 | 3.34 | 0 | 3.34 | 2191.67 | 3.34 | 2216.67 | 3.34 | 2425 | 3.34 | 2250 | 3.34 | 2166.67 | 3.34 | 1808.33 | 3.34 | 1575
3.36 | 1466.67 | 3.36 | 0 | 3.36 | 2150 | 3.36 | 2350 | 3.36 | 2575 | 3.36 | 2108.33 | 3.36 | 2175 | 3.36 | 1991.67 | 3.36 | 1533.33
3.38 | 1516.67 | 3.38 | 0 | 3.38 | 2250 | 3.38 | 2266.67 | 3.38 | 2500 | 3.38 | 1958.33 | 3.38 | 2175 | 3.38 | 2058.33 | 3.38 | 1633.33
3.4 | 1500 | 3.4 | 0 | 3.4 | 2283.33 | 3.4 | 2275 | 3.4 | 2391.67 | 3.4 | 1891.67 | 3.4 | 2258.33 | 3.4 | 1850 | 3.4 | 1516.67
3.42 | 1475 | 3.42 | 0 | 3.42 | 2291.67 | 3.42 | 2166.67 | 3.42 | 2400 | 3.42 | 1941.67 | 3.42 | 2358.33 | 3.42 | 1816.67 | 3.42 | 1491.67
3.44 | 1425 | 3.44 | 0 | 3.44 | 2233.33 | 3.44 | 2325 | 3.44 | 2408.33 | 3.44 | 1975 | 3.44 | 2250 | 3.44 | 1908.33 | 3.44 | 1441.67
3.46 | 1333.33 | 3.46 | 0 | 3.46 | 2208.33 | 3.46 | 2308.33 | 3.46 | 2425 | 3.46 | 2066.67 | 3.46 | 2225 | 3.46 | 1875 | 3.46 | 1566.67
3.48 | 1341.67 | 3.48 | 0 | 3.48 | 2133.33 | 3.48 | 2200 | 3.48 | 2383.33 | 3.48 | 2158.33 | 3.48 | 2183.33 | 3.48 | 1725 | 3.48 | 1533.33
3.5 | 1333.33 | 3.5 | 0 | 3.5 | 2033.33 | 3.5 | 2133.33 | 3.5 | 2475 | 3.5 | 2116.67 | 3.5 | 2208.33 | 3.5 | 1700 | 3.5 | 1541.67
3.52 | 1325 | 3.52 | 0 | 3.52 | 2016.67 | 3.52 | 2166.67 | 3.52 | 2283.33 | 3.52 | 1933.33 | 3.52 | 2266.67 | 3.52 | 1875 | 3.52 | 1741.67
3.54 | 1366.67 | 3.54 | 0 | 3.54 | 2058.33 | 3.54 | 2150 | 3.54 | 2358.33 | 3.54 | 1975 | 3.54 | 2133.33 | 3.54 | 2008.33 | 3.54 | 1575
3.56 | 1425 | 3.56 | 0 | 3.56 | 2150 | 3.56 | 2150 | 3.56 | 2400 | 3.56 | 1991.67 | 3.56 | 2166.67 | 3.56 | 1900 | 3.56 | 1541.67
3.58 | 1458.33 | 3.58 | 0 | 3.58 | 2025 | 3.58 | 2100 | 3.58 | 2383.33 | 3.58 | 2066.67 | 3.58 | 2308.33 | 3.58 | 1975 | 3.58 | 1566.67
3.6 | 1450 | 3.6 | 0 | 3.6 | 2100 | 3.6 | 2100 | 3.6 | 2300 | 3.6 | 2066.67 | 3.6 | 2291.67 | 3.6 | 1908.33 | 3.6 | 1541.67
3.62 | 1400 | 3.62 | 0 | 3.62 | 2016.67 | 3.62 | 2058.33 | 3.62 | 2466.67 | 3.62 | 1925 | 3.62 | 2141.67 | 3.62 | 1766.67 | 3.62 | 1516.67
3.64 | 1316.67 | 3.64 | 0 | 3.64 | 2175 | 3.64 | 2025 | 3.64 | 2350 | 3.64 | 1875 | 3.64 | 2200 | 3.64 | 1700 | 3.64 | 1483.33
3.66 | 1300 | 3.66 | 0 | 3.66 | 2158.33 | 3.66 | 2033.33 | 3.66 | 2375 | 3.66 | 1925 | 3.66 | 2283.33 | 3.66 | 1750 | 3.66 | 1433.33
3.68 | 1183.33 | 3.68 | 0 | 3.68 | 2275 | 3.68 | 2091.67 | 3.68 | 2525 | 3.68 | 1950 | 3.68 | 2366.67 | 3.68 | 1858.33 | 3.68 | 1533.33
3.7 | 1341.67 | 3.7 | 0 | 3.7 | 2458.33 | 3.7 | 1958.33 | 3.7 | 2383.33 | 3.7 | 1950 | 3.7 | 2308.33 | 3.7 | 1841.67 | 3.7 | 1491.67
3.72 | 1283.33 | 3.72 | 0 | 3.72 | 2191.67 | 3.72 | 1983.33 | 3.72 | 2441.67 | 3.72 | 1791.67 | 3.72 | 2016.67 | 3.72 | 1775 | 3.72 | 1533.33
3.74 | 1433.33 | 3.74 | 0 | 3.74 | 2133.33 | 3.74 | 1983.33 | 3.74 | 2366.67 | 3.74 | 1858.33 | 3.74 | 1925 | 3.74 | 1808.33 | 3.74 | 1566.67
3.76 | 1366.67 | 3.76 | 0 | 3.76 | 2075 | 3.76 | 2125 | 3.76 | 2358.33 | 3.76 | 1891.67 | 3.76 | 2075 | 3.76 | 1900 | 3.76 | 1550
3.78 | 1266.67 | 3.78 | 0 | 3.78 | 2116.67 | 3.78 | 2041.67 | 3.78 | 2400 | 3.78 | 1966.67 | 3.78 | 2000 | 3.78 | 1733.33 | 3.78 | 1533.33
3.8 | 1366.67 | 3.8 | 0 | 3.8 | 2233.33 | 3.8 | 2016.67 | 3.8 | 2458.33 | 3.8 | 1908.33 | 3.8 | 2033.33 | 3.8 | 1733.33 | 3.8 | 1633.33
3.82 | 1433.33 | 3.82 | 0 | 3.82 | 2050 | 3.82 | 1983.33 | 3.82 | 2425 | 3.82 | 1958.33 | 3.82 | 2183.33 | 3.82 | 1691.67 | 3.82 | 1550
3.84 | 1433.33 | 3.84 | 0 | 3.84 | 2008.33 | 3.84 | 1991.67 | 3.84 | 2366.67 | 3.84 | 1925 | 3.84 | 2200 | 3.84 | 1558.33 | 3.84 | 1408.33
3.86 | 1525 | 3.86 | 0 | 3.86 | 2000 | 3.86 | 2100 | 3.86 | 2100 | 3.86 | 2050 | 3.86 | 2308.33 | 3.86 | 1783.33 | 3.86 | 1325
3.88 | 1483.33 | 3.88 | 0 | 3.88 | 1900 | 3.88 | 2066.67 | 3.88 | 2216.67 | 3.88 | 2016.67 | 3.88 | 2225 | 3.88 | 1925 | 3.88 | 1483.33
3.9 | 1350 | 3.9 | 0 | 3.9 | 2075 | 3.9 | 1908.33 | 3.9 | 2291.67 | 3.9 | 1975 | 3.9 | 2125 | 3.9 | 1966.67 | 3.9 | 1433.33
3.92 | 1316.67 | 3.92 | 0 | 3.92 | 2025 | 3.92 | 2008.33 | 3.92 | 2166.67 | 3.92 | 1991.67 | 3.92 | 2216.67 | 3.92 | 1900 | 3.92 | 1316.67
3.94 | 1333.33 | 3.94 | 0 | 3.94 | 1933.33 | 3.94 | 2050 | 3.94 | 2108.33 | 3.94 | 1841.67 | 3.94 | 2283.33 | 3.94 | 1716.67 | 3.94 | 1433.33
3.96 | 1366.67 | 3.96 | 0 | 3.96 | 1900 | 3.96 | 2183.33 | 3.96 | 2341.67 | 3.96 | 1883.33 | 3.96 | 2091.67 | 3.96 | 1650 | 3.96 | 1475
3.98 | 1408.33 | 3.98 | 0 | 3.98 | 1850 | 3.98 | 2216.67 | 3.98 | 2300 | 3.98 | 1975 | 3.98 | 2191.67 | 3.98 | 1766.67 | 3.98 | 1450
4 | 1491.67 | 4 | 0 | 4 | 2033.33 | 4 | 2250 | 4 | 2366.67 | 4 | 1900 | 4 | 2283.33 | 4 | 1766.67 | 4 | 1433.33
4.02 | 1466.67 | 4.02 | 0 | 4.02 | 2241.67 | 4.02 | 2166.67 | 4.02 | 2425 | 4.02 | 1866.67 | 4.02 | 2208.33 | 4.02 | 1616.67 | 4.02 | 1458.33
4.04 | 1366.67 | 4.04 | 0 | 4.04 | 2066.67 | 4.04 | 2100 | 4.04 | 2300 | 4.04 | 2000 | 4.04 | 2125 | 4.04 | 1733.33 | 4.04 | 1466.67
4.06 | 1350 | 4.06 | 0 | 4.06 | 2158.33 | 4.06 | 1991.67 | 4.06 | 2275 | 4.06 | 1800 | 4.06 | 2258.33 | 4.06 | 1766.67 | 4.06 | 1366.67
4.08 | 1391.67 | 4.08 | 0 | 4.08 | 2116.67 | 4.08 | 2158.33 | 4.08 | 2250 | 4.08 | 1866.67 | 4.08 | 2216.67 | 4.08 | 1850 | 4.08 | 1333.33
4.1 | 1408.33 | 4.1 | 0 | 4.1 | 2100 | 4.1 | 2141.67 | 4.1 | 2350 | 4.1 | 1975 | 4.1 | 2158.33 | 4.1 | 1708.33 | 4.1 | 1450
4.12 | 1316.67 | 4.12 | 0 | 4.12 | 2241.67 | 4.12 | 2200 | 4.12 | 2275 | 4.12 | 1966.67 | 4.12 | 2200 | 4.12 | 1741.67 | 4.12 | 1583.33
4.14 | 1200 | 4.14 | 0 | 4.14 | 2200 | 4.14 | 2008.33 | 4.14 | 2191.67 | 4.14 | 1766.67 | 4.14 | 2308.33 | 4.14 | 1808.33 | 4.14 | 1608.33
4.16 | 1316.67 | 4.16 | 0 | 4.16 | 2083.33 | 4.16 | 1900 | 4.16 | 2300 | 4.16 | 2000 | 4.16 | 2391.67 | 4.16 | 1750 | 4.16 | 1500
4.18 | 1391.67 | 4.18 | 0 | 4.18 | 1983.33 | 4.18 | 2075 | 4.18 | 2375 | 4.18 | 2058.33 | 4.18 | 2275 | 4.18 | 1883.33 | 4.18 | 1508.33
4.2 | 1375 | 4.2 | 0 | 4.2 | 1975 | 4.2 | 2091.67 | 4.2 | 2483.33 | 4.2 | 1925 | 4.2 | 2175 | 4.2 | 1766.67 | 4.2 | 1650
4.22 | 1441.67 | 4.22 | 0 | 4.22 | 2058.33 | 4.22 | 2133.33 | 4.22 | 2250 | 4.22 | 1950 | 4.22 | 2183.33 | 4.22 | 1700 | 4.22 | 1575
4.24 | 1416.67 | 4.24 | 0 | 4.24 | 2100 | 4.24 | 2100 | 4.24 | 2383.33 | 4.24 | 1983.33 | 4.24 | 2291.67 | 4.24 | 1725 | 4.24 | 1541.67
4.26 | 1475 | 4.26 | 0 | 4.26 | 2066.67 | 4.26 | 2016.67 | 4.26 | 2533.33 | 4.26 | 2025 | 4.26 | 2316.67 | 4.26 | 1575 | 4.26 | 1608.33
4.28 | 1425 | 4.28 | 0 | 4.28 | 1933.33 | 4.28 | 2050 | 4.28 | 2416.67 | 4.28 | 1908.33 | 4.28 | 2141.67 | 4.28 | 1700 | 4.28 | 1508.33
4.3 | 1458.33 | 4.3 | 0 | 4.3 | 1933.33 | 4.3 | 2075 | 4.3 | 2533.33 | 4.3 | 1991.67 | 4.3 | 2183.33 | 4.3 | 1716.67 | 4.3 | 1475
4.32 | 1425 | 4.32 | 0 | 4.32 | 2100 | 4.32 | 1925 | 4.32 | 2316.67 | 4.32 | 1883.33 | 4.32 | 2116.67 | 4.32 | 1850 | 4.32 | 1458.33
4.34 | 1450 | 4.34 | 0 | 4.34 | 2141.67 | 4.34 | 1891.67 | 4.34 | 2175 | 4.34 | 1858.33 | 4.34 | 2125 | 4.34 | 1841.67 | 4.34 | 1516.67
4.36 | 1325 | 4.36 | 0 | 4.36 | 2158.33 | 4.36 | 2041.67 | 4.36 | 2366.67 | 4.36 | 1983.33 | 4.36 | 2108.33 | 4.36 | 1633.33 | 4.36 | 1425
4.38 | 1316.67 | 4.38 | 0 | 4.38 | 2191.67 | 4.38 | 1950 | 4.38 | 2325 | 4.38 | 1975 | 4.38 | 2150 | 4.38 | 1775 | 4.38 | 1525
4.4 | 1291.67 | 4.4 | 0 | 4.4 | 2125 | 4.4 | 2083.33 | 4.4 | 2258.33 | 4.4 | 1958.33 | 4.4 | 2216.67 | 4.4 | 1633.33 | 4.4 | 1583.33
4.42 | 1475 | 4.42 | 0 | 4.42 | 1983.33 | 4.42 | 2166.67 | 4.42 | 2275 | 4.42 | 1941.67 | 4.42 | 2066.67 | 4.42 | 1650 | 4.42 | 1658.33
4.44 | 1441.67 | 4.44 | 0 | 4.44 | 2125 | 4.44 | 2016.67 | 4.44 | 2325 | 4.44 | 1941.67 | 4.44 | 1941.67 | 4.44 | 1575 | 4.44 | 1633.33
4.46 | 1383.33 | 4.46 | 0 | 4.46 | 2116.67 | 4.46 | 1850 | 4.46 | 2258.33 | 4.46 | 1941.67 | 4.46 | 2108.33 | 4.46 | 1633.33 | 4.46 | 1650
4.48 | 1391.67 | 4.48 | 0 | 4.48 | 2108.33 | 4.48 | 1841.67 | 4.48 | 2158.33 | 4.48 | 1850 | 4.48 | 2241.67 | 4.48 | 1641.67 | 4.48 | 1691.67
4.5 | 1541.67 | 4.5 | 0 | 4.5 | 2041.67 | 4.5 | 1975 | 4.5 | 2208.33 | 4.5 | 1950 | 4.5 | 2175 | 4.5 | 1758.33 | 4.5 | 1550
4.52 | 1400 | 4.52 | 0 | 4.52 | 2141.67 | 4.52 | 2000 | 4.52 | 2466.67 | 4.52 | 1858.33 | 4.52 | 2166.67 | 4.52 | 1883.33 | 4.52 | 1425
4.54 | 1283.33 | 4.54 | 0 | 4.54 | 2050 | 4.54 | 2033.33 | 4.54 | 2358.33 | 4.54 | 1883.33 | 4.54 | 2208.33 | 4.54 | 1633.33 | 4.54 | 1533.33
4.56 | 1375 | 4.56 | 0 | 4.56 | 2025 | 4.56 | 2083.33 | 4.56 | 2208.33 | 4.56 | 1783.33 | 4.56 | 2150 | 4.56 | 1583.33 | 4.56 | 1583.33
4.58 | 1391.67 | 4.58 | 0 | 4.58 | 2083.33 | 4.58 | 2066.67 | 4.58 | 2250 | 4.58 | 1875 | 4.58 | 2141.67 | 4.58 | 1591.67 | 4.58 | 1583.33
4.6 | 1400 | 4.6 | 0 | 4.6 | 2083.33 | 4.6 | 1883.33 | 4.6 | 2416.67 | 4.6 | 1891.67 | 4.6 | 2250 | 4.6 | 1683.33 | 4.6 | 1558.33
4.62 | 1441.67 | 4.62 | 0 | 4.62 | 2033.33 | 4.62 | 1866.67 | 4.62 | 2325 | 4.62 | 1841.67 | 4.62 | 2200 | 4.62 | 1816.67 | 4.62 | 1675
4.64 | 1350 | 4.64 | 0 | 4.64 | 2058.33 | 4.64 | 1941.67 | 4.64 | 2366.67 | 4.64 | 2083.33 | 4.64 | 2133.33 | 4.64 | 1675 | 4.64 | 1700
4.66 | 1333.33 | 4.66 | 0 | 4.66 | 2008.33 | 4.66 | 1933.33 | 4.66 | 2358.33 | 4.66 | 2041.67 | 4.66 | 2000 | 4.66 | 1666.67 | 4.66 | 1591.67
4.68 | 1475 | 4.68 | 0 | 4.68 | 2091.67 | 4.68 | 2125 | 4.68 | 2391.67 | 4.68 | 1933.33 | 4.68 | 2000 | 4.68 | 1666.67 | 4.68 | 1458.33
4.7 | 1583.33 | 4.7 | 0 | 4.7 | 2091.67 | 4.7 | 2091.67 | 4.7 | 2208.33 | 4.7 | 1850 | 4.7 | 2050 | 4.7 | 1691.67 | 4.7 | 1433.33
4.72 | 1525 | 4.72 | 0 | 4.72 | 2133.33 | 4.72 | 1958.33 | 4.72 | 2275 | 4.72 | 1858.33 | 4.72 | 2133.33 | 4.72 | 1683.33 | 4.72 | 1466.67
4.74 | 1550 | 4.74 | 0 | 4.74 | 2033.33 | 4.74 | 1958.33 | 4.74 | 2450 | 4.74 | 1916.67 | 4.74 | 2000 | 4.74 | 1766.67 | 4.74 | 1575
4.76 | 1508.33 | 4.76 | 0 | 4.76 | 1933.33 | 4.76 | 1916.67 | 4.76 | 2416.67 | 4.76 | 2116.67 | 4.76 | 2000 | 4.76 | 1716.67 | 4.76 | 1600
4.78 | 1533.33 | 4.78 | 0 | 4.78 | 1900 | 4.78 | 1941.67 | 4.78 | 2341.67 | 4.78 | 2008.33 | 4.78 | 1958.33 | 4.78 | 1716.67 | 4.78 | 1625
4.8 | 1466.67 | 4.8 | 0 | 4.8 | 2083.33 | 4.8 | 1941.67 | 4.8 | 2366.67 | 4.8 | 2008.33 | 4.8 | 2075 | 4.8 | 1658.33 | 4.8 | 1608.33
4.82 | 1425 | 4.82 | 0 | 4.82 | 2050 | 4.82 | 2041.67 | 4.82 | 2258.33 | 4.82 | 1883.33 | 4.82 | 2091.67 | 4.82 | 1825 | 4.82 | 1525
4.84 | 1275 | 4.84 | 0 | 4.84 | 2066.67 | 4.84 | 2141.67 | 4.84 | 2491.67 | 4.84 | 1908.33 | 4.84 | 2075 | 4.84 | 1641.67 | 4.84 | 1616.67
4.86 | 1408.33 | 4.86 | 0 | 4.86 | 1966.67 | 4.86 | 2025 | 4.86 | 2341.67 | 4.86 | 1983.33 | 4.86 | 2075 | 4.86 | 1658.33 | 4.86 | 1458.33
4.88 | 1350 | 4.88 | 0 | 4.88 | 2016.67 | 4.88 | 1950 | 4.88 | 2275 | 4.88 | 2150 | 4.88 | 2100 | 4.88 | 1675 | 4.88 | 1491.67
4.9 | 1450 | 4.9 | 0 | 4.9 | 1958.33 | 4.9 | 2166.67 | 4.9 | 2225 | 4.9 | 2150 | 4.9 | 2091.67 | 4.9 | 1666.67 | 4.9 | 1675
4.92 | 1500 | 4.92 | 0 | 4.92 | 2008.33 | 4.92 | 2058.33 | 4.92 | 2391.67 | 4.92 | 2100 | 4.92 | 2250 | 4.92 | 1683.33 | 4.92 | 1675
4.94 | 1425 | 4.94 | 0 | 4.94 | 1991.67 | 4.94 | 1866.67 | 4.94 | 2416.67 | 4.94 | 2183.33 | 4.94 | 2191.67 | 4.94 | 1700 | 4.94 | 1558.33
4.96 | 1516.67 | 4.96 | 0 | 4.96 | 1933.33 | 4.96 | 2066.67 | 4.96 | 2433.33 | 4.96 | 2133.33 | 4.96 | 2200 | 4.96 | 1716.67 | 4.96 | 1525
4.98 | 1608.33 | 4.98 | 0 | 4.98 | 1925 | 4.98 | 2075 | 4.98 | 2408.33 | 4.98 | 2133.33 | 4.98 | 2025 | 4.98 | 1608.33 | 4.98 | 1575
5 | 1608.33 | 5 | 0 | 5 | 2000 | 5 | 2025 | 5 | 2358.33 | 5 | 2116.67 | 5 | 2050 | 5 | 1683.33 | 5 | 1508.33
5.02 | 1491.67 | 5.02 | 0 | 5.02 | 2041.67 | 5.02 | 2133.33 | 5.02 | 2525 | 5.02 | 1891.67 | 5.02 | 2125 | 5.02 | 1733.33 | 5.02 | 1516.67
5.04 | 1566.67 | 5.04 | 0 | 5.04 | 1900 | 5.04 | 2050 | 5.04 | 2408.33 | 5.04 | 1916.67 | 5.04 | 2166.67 | 5.04 | 1516.67 | 5.04 | 1700
5.06 | 1566.67 | 5.06 | 0 | 5.06 | 1866.67 | 5.06 | 2050 | 5.06 | 2316.67 | 5.06 | 2041.67 | 5.06 | 2100 | 5.06 | 1408.33 | 5.06 | 1491.67
5.08 | 1633.33 | 5.08 | 0 | 5.08 | 1891.67 | 5.08 | 2208.33 | 5.08 | 2525 | 5.08 | 1916.67 | 5.08 | 2175 | 5.08 | 1558.33 | 5.08 | 1500
5.1 | 1675 | 5.1 | 0 | 5.1 | 1791.67 | 5.1 | 2200 | 5.1 | 2441.67 | 5.1 | 2183.33 | 5.1 | 2133.33 | 5.1 | 1591.67 | 5.1 | 1500
5.12 | 1558.33 | 5.12 | 0 | 5.12 | 2041.67 | 5.12 | 2333.33 | 5.12 | 2358.33 | 5.12 | 2150 | 5.12 | 2091.67 | 5.12 | 1608.33 | 5.12 | 1500
5.14 | 1433.33 | 5.14 | 0 | 5.14 | 2100 | 5.14 | 2250 | 5.14 | 2525 | 5.14 | 1908.33 | 5.14 | 2158.33 | 5.14 | 1550 | 5.14 | 1516.67
5.16 | 1516.67 | 5.16 | 0 | 5.16 | 2100 | 5.16 | 2108.33 | 5.16 | 2458.33 | 5.16 | 1925 | 5.16 | 2300 | 5.16 | 1708.33 | 5.16 | 1508.33
5.18 | 1441.67 | 5.18 | 0 | 5.18 | 2125 | 5.18 | 2000 | 5.18 | 2375 | 5.18 | 2033.33 | 5.18 | 2233.33 | 5.18 | 1566.67 | 5.18 | 1566.67
5.2 | 1583.33 | 5.2 | 0 | 5.2 | 2091.67 | 5.2 | 1900 | 5.2 | 2316.67 | 5.2 | 2083.33 | 5.2 | 2258.33 | 5.2 | 1558.33 | 5.2 | 1508.33
5.22 | 1583.33 | 5.22 | 0 | 5.22 | 1975 | 5.22 | 1933.33 | 5.22 | 2533.33 | 5.22 | 2033.33 | 5.22 | 2158.33 | 5.22 | 1558.33 | 5.22 | 1550
5.24 | 1625 | 5.24 | 0 | 5.24 | 2066.67 | 5.24 | 2116.67 | 5.24 | 2316.67 | 5.24 | 1941.67 | 5.24 | 2166.67 | 5.24 | 1441.67 | 5.24 | 1616.67
5.26 | 1691.67 | 5.26 | 0 | 5.26 | 2025 | 5.26 | 2183.33 | 5.26 | 2375 | 5.26 | 2000 | 5.26 | 2258.33 | 5.26 | 1466.67 | 5.26 | 1775
5.28 | 1641.67 | 5.28 | 0 | 5.28 | 2100 | 5.28 | 2166.67 | 5.28 | 2308.33 | 5.28 | 1983.33 | 5.28 | 2283.33 | 5.28 | 1708.33 | 5.28 | 1641.67
5.3 | 1508.33 | 5.3 | 0 | 5.3 | 2091.67 | 5.3 | 1875 | 5.3 | 2416.67 | 5.3 | 1858.33 | 5.3 | 2000 | 5.3 | 1675 | 5.3 | 1708.33
5.32 | 1600 | 5.32 | 0 | 5.32 | 1983.33 | 5.32 | 2091.67 | 5.32 | 2416.67 | 5.32 | 1875 | 5.32 | 2058.33 | 5.32 | 1725 | 5.32 | 1575
5.34 | 1558.33 | 5.34 | 0 | 5.34 | 2108.33 | 5.34 | 2066.67 | 5.34 | 2333.33 | 5.34 | 1983.33 | 5.34 | 1991.67 | 5.34 | 1616.67 | 5.34 | 1516.67
5.36 | 1700 | 5.36 | 0 | 5.36 | 2150 | 5.36 | 2041.67 | 5.36 | 2483.33 | 5.36 | 2050 | 5.36 | 2225 | 5.36 | 1441.67 | 5.36 | 1716.67
5.38 | 1725 | 5.38 | 0 | 5.38 | 2175 | 5.38 | 1866.67 | 5.38 | 2458.33 | 5.38 | 1933.33 | 5.38 | 2216.67 | 5.38 | 1583.33 | 5.38 | 1825
5.4 | 1725 | 5.4 | 0 | 5.4 | 2000 | 5.4 | 2125 | 5.4 | 2466.67 | 5.4 | 1991.67 | 5.4 | 2225 | 5.4 | 1658.33 | 5.4 | 1600
5.42 | 1725 | 5.42 | 0 | 5.42 | 1950 | 5.42 | 2066.67 | 5.42 | 2300 | 5.42 | 2050 | 5.42 | 2166.67 | 5.42 | 1666.67 | 5.42 | 1608.33
5.44 | 1725 | 5.44 | 0 | 5.44 | 1908.33 | 5.44 | 2308.33 | 5.44 | 2491.67 | 5.44 | 2075 | 5.44 | 1983.33 | 5.44 | 1783.33 | 5.44 | 1525
5.46 | 1675 | 5.46 | 0 | 5.46 | 2100 | 5.46 | 2175 | 5.46 | 2366.67 | 5.46 | 2108.33 | 5.46 | 2200 | 5.46 | 1783.33 | 5.46 | 1733.33
5.48 | 1741.67 | 5.48 | 0 | 5.48 | 2016.67 | 5.48 | 2116.67 | 5.48 | 2333.33 | 5.48 | 2091.67 | 5.48 | 2333.33 | 5.48 | 1816.67 | 5.48 | 1750
5.5 | 1708.33 | 5.5 | 0 | 5.5 | 2033.33 | 5.5 | 2158.33 | 5.5 | 2350 | 5.5 | 2166.67 | 5.5 | 2141.67 | 5.5 | 1608.33 | 5.5 | 1633.33
5.52 | 1683.33 | 5.52 | 0 | 5.52 | 1900 | 5.52 | 2258.33 | 5.52 | 2508.33 | 5.52 | 1900 | 5.52 | 2141.67 | 5.52 | 1550 | 5.52 | 1650
5.54 | 1841.67 | 5.54 | 0 | 5.54 | 1975 | 5.54 | 2116.67 | 5.54 | 2400 | 5.54 | 1925 | 5.54 | 2291.67 | 5.54 | 1683.33 | 5.54 | 1625
5.56 | 1675 | 5.56 | 0 | 5.56 | 2075 | 5.56 | 2041.67 | 5.56 | 2408.33 | 5.56 | 2000 | 5.56 | 2225 | 5.56 | 1800 | 5.56 | 1608.33
5.58 | 1700 | 5.58 | 0 | 5.58 | 2058.33 | 5.58 | 2150 | 5.58 | 2333.33 | 5.58 | 1833.33 | 5.58 | 2025 | 5.58 | 1616.67 | 5.58 | 1558.33
5.6 | 1716.67 | 5.6 | 0 | 5.6 | 1875 | 5.6 | 2150 | 5.6 | 2483.33 | 5.6 | 2058.33 | 5.6 | 2141.67 | 5.6 | 1591.67 | 5.6 | 1475
5.62 | 1691.67 | 5.62 | 0 | 5.62 | 2008.33 | 5.62 | 2050 | 5.62 | 2250 | 5.62 | 1991.67 | 5.62 | 2091.67 | 5.62 | 1608.33 | 5.62 | 1675
5.64 | 1541.67 | 5.64 | 0 | 5.64 | 2108.33 | 5.64 | 2200 | 5.64 | 2300 | 5.64 | 2066.67 | 5.64 | 2400 | 5.64 | 1591.67 | 5.64 | 1683.33
5.66 | 1700 | 5.66 | 0 | 5.66 | 2000 | 5.66 | 2233.33 | 5.66 | 2266.67 | 5.66 | 2116.67 | 5.66 | 2283.33 | 5.66 | 1683.33 | 5.66 | 1516.67
5.68 | 1633.33 | 5.68 | 0 | 5.68 | 2041.67 | 5.68 | 2150 | 5.68 | 2275 | 5.68 | 2041.67 | 5.68 | 2250 | 5.68 | 1725 | 5.68 | 1633.33
5.7 | 1683.33 | 5.7 | 0 | 5.7 | 2133.33 | 5.7 | 2258.33 | 5.7 | 2216.67 | 5.7 | 2016.67 | 5.7 | 2325 | 5.7 | 1658.33 | 5.7 | 1758.33
5.72 | 1716.67 | 5.72 | 0 | 5.72 | 2050 | 5.72 | 2141.67 | 5.72 | 2450 | 5.72 | 1966.67 | 5.72 | 2350 | 5.72 | 1775 | 5.72 | 1625
5.74 | 1808.33 | 5.74 | 0 | 5.74 | 2041.67 | 5.74 | 2208.33 | 5.74 | 2575 | 5.74 | 1975 | 5.74 | 2333.33 | 5.74 | 1866.67 | 5.74 | 1550
5.76 | 1883.33 | 5.76 | 0 | 5.76 | 2033.33 | 5.76 | 2100 | 5.76 | 2358.33 | 5.76 | 2175 | 5.76 | 2375 | 5.76 | 1708.33 | 5.76 | 1750
5.78 | 1600 | 5.78 | 0 | 5.78 | 1850 | 5.78 | 2158.33 | 5.78 | 2525 | 5.78 | 2133.33 | 5.78 | 2508.33 | 5.78 | 1833.33 | 5.78 | 1616.67
5.8 | 1866.67 | 5.8 | 0 | 5.8 | 2000 | 5.8 | 2066.67 | 5.8 | 2425 | 5.8 | 2125 | 5.8 | 2316.67 | 5.8 | 1616.67 | 5.8 | 1716.67
5.82 | 1858.33 | 5.82 | 0 | 5.82 | 2233.33 | 5.82 | 2275 | 5.82 | 2250 | 5.82 | 2241.67 | 5.82 | 2350 | 5.82 | 1608.33 | 5.82 | 1625
5.84 | 1900 | 5.84 | 0 | 5.84 | 1991.67 | 5.84 | 2341.67 | 5.84 | 2383.33 | 5.84 | 2083.33 | 5.84 | 2266.67 | 5.84 | 1650 | 5.84 | 1625
5.86 | 1775 | 5.86 | 0 | 5.86 | 2066.67 | 5.86 | 2008.33 | 5.86 | 2616.67 | 5.86 | 2025 | 5.86 | 2150 | 5.86 | 1641.67 | 5.86 | 1616.67
5.88 | 1933.33 | 5.88 | 9.76126 | 5.88 | 1808.33 | 5.88 | 2075 | 5.88 | 2508.33 | 5.88 | 2000 | 5.88 | 2158.33 | 5.88 | 1641.67 | 5.88 | 1616.67
5.9 | 1816.67 | 5.9 | 10.0317 | 5.9 | 1900 | 5.9 | 2158.33 | 5.9 | 2641.67 | 5.9 | 1900 | 5.9 | 2391.67 | 5.9 | 1583.33 | 5.9 | 1550
5.92 | 1866.67 | 5.92 | 10.3136 | 5.92 | 1750 | 5.92 | 2058.33 | 5.92 | 2516.67 | 5.92 | 2075 | 5.92 | 2325 | 5.92 | 1641.67 | 5.92 | 1633.33
5.94 | 1891.67 | 5.94 | 10.6075 | 5.94 | 1875 | 5.94 | 2091.67 | 5.94 | 2291.67 | 5.94 | 2108.33 | 5.94 | 2150 | 5.94 | 1733.33 | 5.94 | 1716.67
5.96 | 1983.33 | 5.96 | 10.9141 | 5.96 | 1916.67 | 5.96 | 2000 | 5.96 | 2458.33 | 5.96 | 2108.33 | 5.96 | 2116.67 | 5.96 | 1708.33 | 5.96 | 1641.67
5.98 | 2050 | 5.98 | 11.2343 | 5.98 | 2008.33 | 5.98 | 2125 | 5.98 | 2316.67 | 5.98 | 2066.67 | 5.98 | 2300 | 5.98 | 1641.67 | 5.98 | 1625
6 | 1958.33 | 6 | 11.5687 | 6 | 2000 | 6 | 2025 | 6 | 2416.67 | 6 | 2000 | 6 | 2225 | 6 | 1658.33 | 6 | 1575
6.02 | 1925 | 6.02 | 11.9183 | 6.02 | 1908.33 | 6.02 | 2058.33 | 6.02 | 2416.67 | 6.02 | 2225 | 6.02 | 2233.33 | 6.02 | 1733.33 | 6.02 | 1708.33
6.04 | 1708.33 | 6.04 | 12.2839 | 6.04 | 1758.33 | 6.04 | 2050 | 6.04 | 2375 | 6.04 | 2025 | 6.04 | 2275 | 6.04 | 1616.67 | 6.04 | 1675
6.06 | 1891.67 | 6.06 | 12.6666 | 6.06 | 1783.33 | 6.06 | 2075 | 6.06 | 2558.33 | 6.06 | 2008.33 | 6.06 | 2183.33 | 6.06 | 1475 | 6.06 | 1775
6.08 | 1958.33 | 6.08 | 13.0675 | 6.08 | 1975 | 6.08 | 2291.67 | 6.08 | 2500 | 6.08 | 1858.33 | 6.08 | 2241.67 | 6.08 | 1500 | 6.08 | 1733.33
6.1 | 2050 | 6.1 | 13.4878 | 6.1 | 2050 | 6.1 | 2083.33 | 6.1 | 2541.67 | 6.1 | 2000 | 6.1 | 2200 | 6.1 | 1508.33 | 6.1 | 1625
6.12 | 1916.67 | 6.12 | 13.9286 | 6.12 | 2041.67 | 6.12 | 2183.33 | 6.12 | 2491.67 | 6.12 | 2050 | 6.12 | 2233.33 | 6.12 | 1650 | 6.12 | 1533.33
6.14 | 1875 | 6.14 | 14.3913 | 6.14 | 1908.33 | 6.14 | 2125 | 6.14 | 2675 | 6.14 | 1941.67 | 6.14 | 2008.33 | 6.14 | 1533.33 | 6.14 | 1575
6.16 | 1925 | 6.16 | 14.8775 | 6.16 | 2125 | 6.16 | 2125 | 6.16 | 2658.33 | 6.16 | 2000 | 6.16 | 2016.67 | 6.16 | 1558.33 | 6.16 | 1616.67
6.18 | 2033.33 | 6.18 | 15.3888 | 6.18 | 2083.33 | 6.18 | 2075 | 6.18 | 2541.67 | 6.18 | 2133.33 | 6.18 | 2075 | 6.18 | 1500 | 6.18 | 1583.33
6.2 | 1925 | 6.2 | 15.9268 | 6.2 | 2000 | 6.2 | 2158.33 | 6.2 | 2625 | 6.2 | 1975 | 6.2 | 2408.33 | 6.2 | 1675 | 6.2 | 1641.67
6.22 | 2000 | 6.22 | 16.4935 | 6.22 | 2083.33 | 6.22 | 1941.67 | 6.22 | 2708.33 | 6.22 | 1941.67 | 6.22 | 2383.33 | 6.22 | 1558.33 | 6.22 | 1558.33
6.24 | 2133.33 | 6.24 | 17.091 | 6.24 | 1816.67 | 6.24 | 2025 | 6.24 | 2550 | 6.24 | 2050 | 6.24 | 2175 | 6.24 | 1516.67 | 6.24 | 1408.33
6.26 | 2125 | 6.26 | 17.7216 | 6.26 | 1916.67 | 6.26 | 2150 | 6.26 | 2675 | 6.26 | 2050 | 6.26 | 2075 | 6.26 | 1541.67 | 6.26 | 1550
6.28 | 2100 | 6.28 | 18.3877 | 6.28 | 2050 | 6.28 | 2266.67 | 6.28 | 2408.33 | 6.28 | 1800 | 6.28 | 2275 | 6.28 | 1608.33 | 6.28 | 1725
6.3 | 1958.33 | 6.3 | 19.092 | 6.3 | 2016.67 | 6.3 | 2158.33 | 6.3 | 2508.33 | 6.3 | 2008.33 | 6.3 | 2091.67 | 6.3 | 1675 | 6.3 | 1741.67
6.32 | 1841.67 | 6.32 | 19.8376 | 6.32 | 1900 | 6.32 | 2166.67 | 6.32 | 2541.67 | 6.32 | 2066.67 | 6.32 | 2041.67 | 6.32 | 1700 | 6.32 | 1633.33
6.34 | 2116.67 | 6.34 | 20.6276 | 6.34 | 1708.33 | 6.34 | 2133.33 | 6.34 | 2491.67 | 6.34 | 1950 | 6.34 | 2016.67 | 6.34 | 1716.67 | 6.34 | 1616.67
6.36 | 1991.67 | 6.36 | 21.4658 | 6.36 | 2008.33 | 6.36 | 2291.67 | 6.36 | 2375 | 6.36 | 1908.33 | 6.36 | 2416.67 | 6.36 | 1725 | 6.36 | 1650
6.38 | 2000 | 6.38 | 22.356 | 6.38 | 1975 | 6.38 | 2391.67 | 6.38 | 2550 | 6.38 | 2141.67 | 6.38 | 2350 | 6.38 | 1758.33 | 6.38 | 1866.67
6.4 | 2050 | 6.4 | 23.3028 | 6.4 | 2025 | 6.4 | 2091.67 | 6.4 | 2433.33 | 6.4 | 2075 | 6.4 | 2141.67 | 6.4 | 1533.33 | 6.4 | 1708.33
6.42 | 2125 | 6.42 | 24.3109 | 6.42 | 2033.33 | 6.42 | 2250 | 6.42 | 2866.67 | 6.42 | 2016.67 | 6.42 | 2241.67 | 6.42 | 1458.33 | 6.42 | 1616.67
6.44 | 2125 | 6.44 | 25.3858 | 6.44 | 1866.67 | 6.44 | 2250 | 6.44 | 2583.33 | 6.44 | 1958.33 | 6.44 | 2300 | 6.44 | 1516.67 | 6.44 | 1608.33
6.46 | 1991.67 | 6.46 | 26.5336 | 6.46 | 2000 | 6.46 | 2083.33 | 6.46 | 2616.67 | 6.46 | 2075 | 6.46 | 2408.33 | 6.46 | 1608.33 | 6.46 | 1775
6.48 | 2075 | 6.48 | 27.7609 | 6.48 | 1708.33 | 6.48 | 2158.33 | 6.48 | 2450 | 6.48 | 2016.67 | 6.48 | 2208.33 | 6.48 | 1525 | 6.48 | 1841.67
6.5 | 2016.67 | 6.5 | 29.0753 | 6.5 | 1866.67 | 6.5 | 2408.33 | 6.5 | 2616.67 | 6.5 | 2175 | 6.5 | 2191.67 | 6.5 | 1675 | 6.5 | 1816.67
6.52 | 2258.33 | 6.52 | 30.4851 | 6.52 | 1933.33 | 6.52 | 2058.33 | 6.52 | 2608.33 | 6.52 | 2233.33 | 6.52 | 2341.67 | 6.52 | 1675 | 6.52 | 1866.67
6.54 | 2191.67 | 6.54 | 31.9999 | 6.54 | 2025 | 6.54 | 2116.67 | 6.54 | 2583.33 | 6.54 | 2225 | 6.54 | 2358.33 | 6.54 | 1658.33 | 6.54 | 1625
6.56 | 1991.67 | 6.56 | 33.6304 | 6.56 | 1925 | 6.56 | 2233.33 | 6.56 | 2641.67 | 6.56 | 2033.33 | 6.56 | 2483.33 | 6.56 | 1733.33 | 6.56 | 1716.67
6.58 | 2208.33 | 6.58 | 35.3885 | 6.58 | 1875 | 6.58 | 2150 | 6.58 | 2625 | 6.58 | 2191.67 | 6.58 | 2591.67 | 6.58 | 1625 | 6.58 | 1725
6.6 | 2291.67 | 6.6 | 37.2879 | 6.6 | 1958.33 | 6.6 | 2241.67 | 6.6 | 2683.33 | 6.6 | 2108.33 | 6.6 | 2383.33 | 6.6 | 1675 | 6.6 | 1600
6.62 | 2058.33 | 6.62 | 39.3442 | 6.62 | 1925 | 6.62 | 2308.33 | 6.62 | 2650 | 6.62 | 2125 | 6.62 | 2308.33 | 6.62 | 1675 | 6.62 | 1566.67
6.64 | 2141.67 | 6.64 | 41.5752 | 6.64 | 1958.33 | 6.64 | 2366.67 | 6.64 | 2750 | 6.64 | 2325 | 6.64 | 2375 | 6.64 | 1750 | 6.64 | 1608.33
6.66 | 2333.33 | 6.66 | 44.001 | 6.66 | 2000 | 6.66 | 2450 | 6.66 | 3075 | 6.66 | 2250 | 6.66 | 2675 | 6.66 | 1700 | 6.66 | 1791.67
6.68 | 2208.33 | 6.68 | 46.6452 | 6.68 | 1933.33 | 6.68 | 2508.33 | 6.68 | 2900 | 6.68 | 2100 | 6.68 | 2525 | 6.68 | 1916.67 | 6.68 | 1691.67
6.7 | 2066.67 | 6.7 | 49.5345 | 6.7 | 1916.67 | 6.7 | 2458.33 | 6.7 | 3050 | 6.7 | 2058.33 | 6.7 | 2575 | 6.7 | 1750 | 6.7 | 1625
6.72 | 2250 | 6.72 | 52.7003 | 6.72 | 2033.33 | 6.72 | 2566.67 | 6.72 | 2783.33 | 6.72 | 2083.33 | 6.72 | 2483.33 | 6.72 | 1708.33 | 6.72 | 1800
6.74 | 2133.33 | 6.74 | 56.1788 | 6.74 | 2100 | 6.74 | 2825 | 6.74 | 3141.67 | 6.74 | 2100 | 6.74 | 2816.67 | 6.74 | 1816.67 | 6.74 | 1766.67
6.76 | 2200 | 6.76 | 60.0125 | 6.76 | 1808.33 | 6.76 | 2866.67 | 6.76 | 3283.33 | 6.76 | 2208.33 | 6.76 | 3200 | 6.76 | 2066.67 | 6.76 | 1833.33
6.78 | 2350 | 6.78 | 64.2515 | 6.78 | 1808.33 | 6.78 | 2908.33 | 6.78 | 3500 | 6.78 | 2233.33 | 6.78 | 3083.33 | 6.78 | 2066.67 | 6.78 | 1833.33
6.8 | 2283.33 | 6.8 | 68.9547 | 6.8 | 1916.67 | 6.8 | 2641.67 | 6.8 | 3925 | 6.8 | 2275 | 6.8 | 3466.67 | 6.8 | 1966.67 | 6.8 | 1791.67
6.82 | 2483.33 | 6.82 | 74.1921 | 6.82 | 2250 | 6.82 | 2908.33 | 6.82 | 3708.33 | 6.82 | 2516.67 | 6.82 | 3275 | 6.82 | 2025 | 6.82 | 1900
6.84 | 2341.67 | 6.84 | 80.0477 | 6.84 | 2200 | 6.84 | 2883.33 | 6.84 | 4141.67 | 6.84 | 2733.33 | 6.84 | 3766.67 | 6.84 | 2100 | 6.84 | 2000
6.86 | 2283.33 | 6.86 | 86.6224 | 6.86 | 2283.33 | 6.86 | 3091.67 | 6.86 | 4391.67 | 6.86 | 2700 | 6.86 | 4300 | 6.86 | 2058.33 | 6.86 | 1933.33
6.88 | 2366.67 | 6.88 | 94.0383 | 6.88 | 2208.33 | 6.88 | 3141.67 | 6.88 | 4608.33 | 6.88 | 2666.67 | 6.88 | 5008.33 | 6.88 | 2133.33 | 6.88 | 1883.33
6.9 | 2508.33 | 6.9 | 102.445 | 6.9 | 2350 | 6.9 | 3441.67 | 6.9 | 4433.33 | 6.9 | 2991.67 | 6.9 | 5291.67 | 6.9 | 2175 | 6.9 | 1975
6.92 | 2591.67 | 6.92 | 112.026 | 6.92 | 2316.67 | 6.92 | 3508.33 | 6.92 | 4900 | 6.92 | 3175 | 6.92 | 5975 | 6.92 | 2300 | 6.92 | 2066.67
6.94 | 2808.33 | 6.94 | 123.009 | 6.94 | 2400 | 6.94 | 3608.33 | 6.94 | 5241.67 | 6.94 | 3700 | 6.94 | 6691.67 | 6.94 | 2450 | 6.94 | 2208.33
6.96 | 2991.67 | 6.96 | 135.68 | 6.96 | 2658.33 | 6.96 | 3991.67 | 6.96 | 5800 | 6.96 | 3783.33 | 6.96 | 7383.33 | 6.96 | 2341.67 | 6.96 | 2358.33
6.98 | 2683.33 | 6.98 | 150.403 | 6.98 | 2650 | 6.98 | 3983.33 | 6.98 | 5983.33 | 6.98 | 4183.33 | 6.98 | 8675 | 6.98 | 2758.33 | 6.98 | 2308.33
7 | 2716.67 | 7 | 167.64 | 7 | 2925 | 7 | 4191.67 | 7 | 6358.33 | 7 | 4341.67 | 7 | 10266.7 | 7 | 2800 | 7 | 2525
7.02 | 2808.33 | 7.02 | 187.995 | 7.02 | 2875 | 7.02 | 4166.67 | 7.02 | 7516.67 | 7.02 | 4316.67 | 7.02 | 11491.7 | 7.02 | 2975 | 7.02 | 2816.67
7.04 | 2791.67 | 7.04 | 212.26 | 7.04 | 3116.67 | 7.04 | 4716.67 | 7.04 | 8983.33 | 7.04 | 4783.33 | 7.04 | 13650 | 7.04 | 3391.67 | 7.04 | 3125
7.06 | 3025 | 7.06 | 241.493 | 7.06 | 3416.67 | 7.06 | 5283.33 | 7.06 | 11391.7 | 7.06 | 5491.67 | 7.06 | 15575 | 7.06 | 3941.67 | 7.06 | 2941.67
7.08 | 2858.33 | 7.08 | 277.13 | 7.08 | 3100 | 7.08 | 5641.67 | 7.08 | 14225 | 7.08 | 6775 | 7.08 | 17591.7 | 7.08 | 4200 | 7.08 | 3283.33
7.1 | 2916.67 | 7.1 | 321.162 | 7.1 | 3691.67 | 7.1 | 6550 | 7.1 | 17608.3 | 7.1 | 7658.33 | 7.1 | 20000 | 7.1 | 4666.67 | 7.1 | 3675
7.12 | 2741.67 | 7.12 | 376.397 | 7.12 | 4341.67 | 7.12 | 7316.67 | 7.12 | 22891.7 | 7.12 | 9166.67 | 7.12 | 23291.7 | 7.12 | 5658.33 | 7.12 | 3975
7.14 | 2766.67 | 7.14 | 446.907 | 7.14 | 5208.33 | 7.14 | 8716.67 | 7.14 | 30475 | 7.14 | 10883.3 | 7.14 | 27583.3 | 7.14 | 7133.33 | 7.14 | 4300
7.16 | 2808.33 | 7.16 | 538.775 | 7.16 | 5625 | 7.16 | 10658.3 | 7.16 | 40458.3 | 7.16 | 12350 | 7.16 | 31575 | 7.16 | 8983.33 | 7.16 | 4566.67
7.18 | 2666.67 | 7.18 | 661.552 | 7.18 | 6916.67 | 7.18 | 12966.7 | 7.18 | 52916.7 | 7.18 | 14666.7 | 7.18 | 35741.7 | 7.18 | 11400 | 7.18 | 5116.67
7.2 | 2791.67 | 7.2 | 831.516 | 7.2 | 8691.67 | 7.2 | 16783.3 | 7.2 | 69358.3 | 7.2 | 17525 | 7.2 | 41725 | 7.2 | 14808.3 | 7.2 | 5133.33
7.22 | 2441.67 | 7.22 | 1079.4 | 7.22 | 9858.33 | 7.22 | 21183.3 | 7.22 | 89275 | 7.22 | 21341.7 | 7.22 | 48566.7 | 7.22 | 19566.7 | 7.22 | 5800
7.24 | 2558.33 | 7.24 | 1466.54 | 7.24 | 11775 | 7.24 | 26883.3 | 7.24 | 109200 | 7.24 | 26141.7 | 7.24 | 54958.3 | 7.24 | 24050 | 7.24 | 6525
7.26 | 2466.67 | 7.26 | 2108.8 | 7.26 | 13708.3 | 7.26 | 36208.3 | 7.26 | 129917 | 7.26 | 30975 | 7.26 | 63141.7 | 7.26 | 29041.7 | 7.26 | 7950
7.28 | 2591.67 | 7.28 | 3191.04 | 7.28 | 15941.7 | 7.28 | 46616.7 | 7.28 | 144858 | 7.28 | 38058.3 | 7.28 | 70625 | 7.28 | 35866.7 | 7.28 | 9125
7.3 | 2291.67 | 7.3 | 4929.8 | 7.3 | 17741.7 | 7.3 | 61158.3 | 7.3 | 155250 | 7.3 | 45991.7 | 7.3 | 77525 | 7.3 | 40733.3 | 7.3 | 10933.3
7.32 | 2483.33 | 7.32 | 7374.27 | 7.32 | 20725 | 7.32 | 79358.3 | 7.32 | 156350 | 7.32 | 55991.7 | 7.32 | 83416.7 | 7.32 | 46191.7 | 7.32 | 13025
7.34 | 2408.33 | 7.34 | 9736.52 | 7.34 | 23341.7 | 7.34 | 100708 | 7.34 | 148917 | 7.34 | 68525 | 7.34 | 88141.7 | 7.34 | 49458.3 | 7.34 | 16700
7.36 | 2333.33 | 7.36 | 10000 | 7.36 | 27183.3 | 7.36 | 122808 | 7.36 | 136542 | 7.36 | 81633.3 | 7.36 | 91991.7 | 7.36 | 52650 | 7.36 | 20500
7.38 | 2683.33 | 7.38 | 7859.9 | 7.38 | 28833.3 | 7.38 | 141700 | 7.38 | 120008 | 7.38 | 95025 | 7.38 | 95616.7 | 7.38 | 55358.3 | 7.38 | 27033.3
7.4 | 2650 | 7.4 | 5329.61 | 7.4 | 31508.3 | 7.4 | 152625 | 7.4 | 102167 | 7.4 | 108992 | 7.4 | 97350 | 7.4 | 58450 | 7.4 | 35558.3
7.42 | 2450 | 7.42 | 3453.95 | 7.42 | 32708.3 | 7.42 | 161583 | 7.42 | 82866.7 | 7.42 | 120708 | 7.42 | 96900 | 7.42 | 62266.7 | 7.42 | 46291.7
7.44 | 2516.67 | 7.44 | 2267.24 | 7.44 | 34416.7 | 7.44 | 164317 | 7.44 | 67300 | 7.44 | 129858 | 7.44 | 96716.7 | 7.44 | 67616.7 | 7.44 | 63375
7.46 | 2508.33 | 7.46 | 1560.31 | 7.46 | 34600 | 7.46 | 163558 | 7.46 | 52941.7 | 7.46 | 123483 | 7.46 | 93325 | 7.46 | 69433.3 | 7.46 | 88683.3
7.48 | 2600 | 7.48 | 1137.2 | 7.48 | 36725 | 7.48 | 158317 | 7.48 | 41408.3 | 7.48 | 111333 | 7.48 | 89358.3 | 7.48 | 70383.3 | 7.48 | 122133
7.5 | 2416.67 | 7.5 | 869.718 | 7.5 | 39525 | 7.5 | 145475 | 7.5 | 30533.3 | 7.5 | 96025 | 7.5 | 81866.7 | 7.5 | 72300 | 7.5 | 163133
7.52 | 2325 | 7.52 | 688.438 | 7.52 | 43300 | 7.52 | 131625 | 7.52 | 20591.7 | 7.52 | 84125 | 7.52 | 74366.7 | 7.52 | 71500 | 7.52 | 204067
7.54 | 2541.67 | 7.54 | 558.538 | 7.54 | 48041.7 | 7.54 | 111917 | 7.54 | 13400 | 7.54 | 72066.7 | 7.54 | 64058.3 | 7.54 | 68808.3 | 7.54 | 227375
7.56 | 2583.33 | 7.56 | 461.875 | 7.56 | 50941.7 | 7.56 | 92241.7 | 7.56 | 9483.33 | 7.56 | 60608.3 | 7.56 | 54491.7 | 7.56 | 61191.7 | 7.56 | 223283
7.58 | 2708.33 | 7.58 | 387.993 | 7.58 | 50758.3 | 7.58 | 74250 | 7.58 | 7100 | 7.58 | 47933.3 | 7.58 | 43991.7 | 7.58 | 49658.3 | 7.58 | 204125
7.6 | 2616.67 | 7.6 | 330.317 | 7.6 | 47166.7 | 7.6 | 57308.3 | 7.6 | 6383.33 | 7.6 | 37858.3 | 7.6 | 36675 | 7.6 | 36800 | 7.6 | 180708
7.62 | 2633.33 | 7.62 | 284.479 | 7.62 | 39908.3 | 7.62 | 43183.3 | 7.62 | 5925 | 7.62 | 27441.7 | 7.62 | 28858.3 | 7.62 | 24533.3 | 7.62 | 158408
7.64 | 2458.33 | 7.64 | 247.476 | 7.64 | 29575 | 7.64 | 31566.7 | 7.64 | 5508.33 | 7.64 | 18391.7 | 7.64 | 22841.7 | 7.64 | 15275 | 7.64 | 135133
7.66 | 2866.67 | 7.66 | 217.194 | 7.66 | 17833.3 | 7.66 | 22033.3 | 7.66 | 5233.33 | 7.66 | 12741.7 | 7.66 | 18366.7 | 7.66 | 9708.33 | 7.66 | 116183
7.68 | 2425 | 7.68 | 192.109 | 7.68 | 9191.67 | 7.68 | 16000 | 7.68 | 4975 | 7.68 | 8408.33 | 7.68 | 14766.7 | 7.68 | 6233.33 | 7.68 | 100350
7.7 | 2558.33 | 7.7 | 171.106 | 7.7 | 4900 | 7.7 | 11033.3 | 7.7 | 4700 | 7.7 | 5941.67 | 7.7 | 12500 | 7.7 | 5183.33 | 7.7 | 89533.3
7.72 | 2541.67 | 7.72 | 153.349 | 7.72 | 4083.33 | 7.72 | 8641.67 | 7.72 | 5008.33 | 7.72 | 5150 | 7.72 | 11000 | 7.72 | 4866.67 | 7.72 | 82300
7.74 | 2775 | 7.74 | 138.205 | 7.74 | 3575 | 7.74 | 6683.33 | 7.74 | 4666.67 | 7.74 | 4925 | 7.74 | 9408.33 | 7.74 | 4208.33 | 7.74 | 73483.3
7.76 | 2591.67 | 7.76 | 125.188 | 7.76 | 3291.67 | 7.76 | 6108.33 | 7.76 | 4416.67 | 7.76 | 4391.67 | 7.76 | 8391.67 | 7.76 | 3983.33 | 7.76 | 65633.3
7.78 | 2750 | 7.78 | 113.92 | 7.78 | 3550 | 7.78 | 5591.67 | 7.78 | 4533.33 | 7.78 | 4441.67 | 7.78 | 6716.67 | 7.78 | 4000 | 7.78 | 56616.7
7.8 | 2883.33 | 7.8 | 104.102 | 7.8 | 3008.33 | 7.8 | 5791.67 | 7.8 | 4341.67 | 7.8 | 3958.33 | 7.8 | 6250 | 7.8 | 3833.33 | 7.8 | 46450
7.82 | 2791.67 | 7.82 | 95.4954 | 7.82 | 3308.33 | 7.82 | 5483.33 | 7.82 | 4316.67 | 7.82 | 3875 | 7.82 | 5700 | 7.82 | 3591.67 | 7.82 | 36775
7.84 | 2741.67 | 7.84 | 87.9105 | 7.84 | 3058.33 | 7.84 | 5250 | 7.84 | 3983.33 | 7.84 | 3616.67 | 7.84 | 5350 | 7.84 | 3591.67 | 7.84 | 26958.3
7.86 | 3008.33 | 7.86 | 81.192 | 7.86 | 2841.67 | 7.86 | 4925 | 7.86 | 4141.67 | 7.86 | 3675 | 7.86 | 4741.67 | 7.86 | 3391.67 | 7.86 | 18975
7.88 | 2691.67 | 7.88 | 75.2131 | 7.88 | 3100 | 7.88 | 4975 | 7.88 | 3858.33 | 7.88 | 3966.67 | 7.88 | 4700 | 7.88 | 3258.33 | 7.88 | 13383.3
7.9 | 2541.67 | 7.9 | 69.8694 | 7.9 | 2775 | 7.9 | 4891.67 | 7.9 | 4116.67 | 7.9 | 3825 | 7.9 | 4041.67 | 7.9 | 3216.67 | 7.9 | 9983.33
7.92 | 2675 | 7.92 | 65.0742 | 7.92 | 2600 | 7.92 | 4866.67 | 7.92 | 4050 | 7.92 | 3525 | 7.92 | 3900 | 7.92 | 2991.67 | 7.92 | 7683.33
7.94 | 2783.33 | 7.94 | 60.7552 | 7.94 | 2433.33 | 7.94 | 4925 | 7.94 | 4041.67 | 7.94 | 3358.33 | 7.94 | 4125 | 7.94 | 3000 | 7.94 | 6825
7.96 | 2875 | 7.96 | 56.8513 | 7.96 | 2125 | 7.96 | 4716.67 | 7.96 | 4083.33 | 7.96 | 3508.33 | 7.96 | 3850 | 7.96 | 2975 | 7.96 | 6150
7.98 | 2591.67 | 7.98 | 53.3113 | 7.98 | 2675 | 7.98 | 4575 | 7.98 | 3858.33 | 7.98 | 3266.67 | 7.98 | 4108.33 | 7.98 | 2866.67 | 7.98 | 5358.33
8 | 2591.67 | 8 | 50.0913 | 8 | 2608.33 | 8 | 4441.67 | 8 | 3825 | 8 | 3141.67 | 8 | 3700 | 8 | 2583.33 | 8 | 5200
8.02 | 3100 | 8.02 | 47.1539 | 8.02 | 2300 | 8.02 | 4333.33 | 8.02 | 3891.67 | 8.02 | 3291.67 | 8.02 | 3758.33 | 8.02 | 2858.33 | 8.02 | 5008.33
8.04 | 3000 | 8.04 | 44.4671 | 8.04 | 2408.33 | 8.04 | 4350 | 8.04 | 3791.67 | 8.04 | 3150 | 8.04 | 3525 | 8.04 | 2625 | 8.04 | 4883.33
8.06 | 2550 | 8.06 | 42.0032 | 8.06 | 2258.33 | 8.06 | 3983.33 | 8.06 | 4008.33 | 8.06 | 3325 | 8.06 | 3625 | 8.06 | 2691.67 | 8.06 | 4783.33
8.08 | 2625 | 8.08 | 39.7382 | 8.08 | 2325 | 8.08 | 4225 | 8.08 | 3908.33 | 8.08 | 2900 | 8.08 | 3258.33 | 8.08 | 2283.33 | 8.08 | 4583.33
8.1 | 3025 | 8.1 | 37.6514 | 8.1 | 2408.33 | 8.1 | 4025 | 8.1 | 3766.67 | 8.1 | 3191.67 | 8.1 | 3425 | 8.1 | 2358.33 | 8.1 | 4491.67
8.12 | 2716.67 | 8.12 | 35.7245 | 8.12 | 2200 | 8.12 | 4058.33 | 8.12 | 3691.67 | 8.12 | 3108.33 | 8.12 | 3541.67 | 8.12 | 2550 | 8.12 | 4250
8.14 | 2966.67 | 8.14 | 33.9417 | 8.14 | 2141.67 | 8.14 | 3866.67 | 8.14 | 3633.33 | 8.14 | 3091.67 | 8.14 | 3508.33 | 8.14 | 2283.33 | 8.14 | 4158.33
8.16 | 2866.67 | 8.16 | 32.2889 | 8.16 | 2283.33 | 8.16 | 3850 | 8.16 | 3566.67 | 8.16 | 2891.67 | 8.16 | 3383.33 | 8.16 | 2383.33 | 8.16 | 4200
8.18 | 2800 | 8.18 | 30.7538 | 8.18 | 2375 | 8.18 | 3733.33 | 8.18 | 3291.67 | 8.18 | 2966.67 | 8.18 | 3116.67 | 8.18 | 2483.33 | 8.18 | 3975
8.2 | 2841.67 | 8.2 | 29.3255 | 8.2 | 2450 | 8.2 | 3641.67 | 8.2 | 3300 | 8.2 | 2975 | 8.2 | 3050 | 8.2 | 2533.33 | 8.2 | 4116.67
8.22 | 2800 | 8.22 | 27.9943 | 8.22 | 2333.33 | 8.22 | 3658.33 | 8.22 | 3325 | 8.22 | 3058.33 | 8.22 | 3066.67 | 8.22 | 2416.67 | 8.22 | 4100
8.24 | 2700 | 8.24 | 26.7517 | 8.24 | 2158.33 | 8.24 | 3591.67 | 8.24 | 3275 | 8.24 | 2975 | 8.24 | 2875 | 8.24 | 2100 | 8.24 | 3875
8.26 | 3033.33 | 8.26 | 25.5899 | 8.26 | 2225 | 8.26 | 3366.67 | 8.26 | 3316.67 | 8.26 | 2908.33 | 8.26 | 3266.67 | 8.26 | 2125 | 8.26 | 3650
8.28 | 2683.33 | 8.28 | 24.5022 | 8.28 | 2125 | 8.28 | 3516.67 | 8.28 | 3216.67 | 8.28 | 2775 | 8.28 | 3250 | 8.28 | 2258.33 | 8.28 | 3708.33
8.3 | 2866.67 | 8.3 | 23.4822 | 8.3 | 2000 | 8.3 | 3541.67 | 8.3 | 3416.67 | 8.3 | 2600 | 8.3 | 2833.33 | 8.3 | 2325 | 8.3 | 3616.67
8.32 | 2875 | 8.32 | 22.5246 | 8.32 | 2266.67 | 8.32 | 3425 | 8.32 | 3275 | 8.32 | 2883.33 | 8.32 | 3041.67 | 8.32 | 2316.67 | 8.32 | 3750
8.34 | 3008.33 | 8.34 | 21.6244 | 8.34 | 2316.67 | 8.34 | 3441.67 | 8.34 | 3241.67 | 8.34 | 2883.33 | 8.34 | 2741.67 | 8.34 | 2533.33 | 8.34 | 3783.33
8.36 | 2750 | 8.36 | 20.777 | 8.36 | 2050 | 8.36 | 3450 | 8.36 | 3300 | 8.36 | 2708.33 | 8.36 | 2858.33 | 8.36 | 2216.67 | 8.36 | 3450
8.38 | 2591.67 | 8.38 | 19.9785 | 8.38 | 1975 | 8.38 | 3491.67 | 8.38 | 3183.33 | 8.38 | 2666.67 | 8.38 | 3058.33 | 8.38 | 2350 | 8.38 | 3450
8.4 | 2466.67 | 8.4 | 19.2251 | 8.4 | 2091.67 | 8.4 | 3408.33 | 8.4 | 2958.33 | 8.4 | 2616.67 | 8.4 | 2750 | 8.4 | 2208.33 | 8.4 | 3458.33
8.42 | 2833.33 | 8.42 | 18.5134 | 8.42 | 1900 | 8.42 | 3516.67 | 8.42 | 3241.67 | 8.42 | 2583.33 | 8.42 | 2783.33 | 8.42 | 2000 | 8.42 | 3158.33
8.44 | 2883.33 | 8.44 | 17.8406 | 8.44 | 1891.67 | 8.44 | 3216.67 | 8.44 | 3216.67 | 8.44 | 2600 | 8.44 | 2958.33 | 8.44 | 2325 | 8.44 | 3150
8.46 | 2958.33 | 8.46 | 17.2037 | 8.46 | 1975 | 8.46 | 3225 | 8.46 | 3166.67 | 8.46 | 2758.33 | 8.46 | 2991.67 | 8.46 | 2075 | 8.46 | 3158.33
8.48 | 2883.33 | 8.48 | 16.6003 | 8.48 | 1975 | 8.48 | 3308.33 | 8.48 | 3250 | 8.48 | 2441.67 | 8.48 | 3075 | 8.48 | 1958.33 | 8.48 | 2975
8.5 | 2841.67 | 8.5 | 16.0281 | 8.5 | 2100 | 8.5 | 3183.33 | 8.5 | 3350 | 8.5 | 2641.67 | 8.5 | 2941.67 | 8.5 | 1766.67 | 8.5 | 3058.33
8.52 | 2791.67 | 8.52 | 15.485 | 8.52 | 2066.67 | 8.52 | 3183.33 | 8.52 | 3125 | 8.52 | 2700 | 8.52 | 3025 | 8.52 | 1875 | 8.52 | 2883.33
8.54 | 3008.33 | 8.54 | 14.969 | 8.54 | 2150 | 8.54 | 3183.33 | 8.54 | 3125 | 8.54 | 2500 | 8.54 | 2891.67 | 8.54 | 2166.67 | 8.54 | 2958.33
8.56 | 2808.33 | 8.56 | 14.4784 | 8.56 | 1966.67 | 8.56 | 3058.33 | 8.56 | 3100 | 8.56 | 2700 | 8.56 | 2733.33 | 8.56 | 2058.33 | 8.56 | 3008.33
8.58 | 2900 | 8.58 | 14.0114 | 8.58 | 2000 | 8.58 | 2908.33 | 8.58 | 3108.33 | 8.58 | 2641.67 | 8.58 | 2700 | 8.58 | 1966.67 | 8.58 | 3075
8.6 | 3058.33 | 8.6 | 13.5667 | 8.6 | 2016.67 | 8.6 | 3100 | 8.6 | 3083.33 | 8.6 | 2516.67 | 8.6 | 2750 | 8.6 | 2158.33 | 8.6 | 2958.33
8.62 | 2916.67 | 8.62 | 13.1428 | 8.62 | 1833.33 | 8.62 | 3266.67 | 8.62 | 3100 | 8.62 | 2508.33 | 8.62 | 2591.67 | 8.62 | 2191.67 | 8.62 | 3116.67
8.64 | 2758.33 | 8.64 | 12.7385 | 8.64 | 1850 | 8.64 | 3033.33 | 8.64 | 2975 | 8.64 | 2583.33 | 8.64 | 2758.33 | 8.64 | 2108.33 | 8.64 | 3025
8.66 | 2900 | 8.66 | 12.3525 | 8.66 | 1975 | 8.66 | 2916.67 | 8.66 | 3141.67 | 8.66 | 2433.33 | 8.66 | 2608.33 | 8.66 | 1975 | 8.66 | 2983.33
8.68 | 3016.67 | 8.68 | 11.9838 | 8.68 | 2150 | 8.68 | 3116.67 | 8.68 | 3091.67 | 8.68 | 2683.33 | 8.68 | 2625 | 8.68 | 2166.67 | 8.68 | 2666.67
8.7 | 2891.67 | 8.7 | 11.6314 | 8.7 | 2058.33 | 8.7 | 2958.33 | 8.7 | 2908.33 | 8.7 | 2366.67 | 8.7 | 2683.33 | 8.7 | 1991.67 | 8.7 | 2833.33
8.72 | 3108.33 | 8.72 | 11.2943 | 8.72 | 1766.67 | 8.72 | 3116.67 | 8.72 | 2991.67 | 8.72 | 2400 | 8.72 | 2425 | 8.72 | 1933.33 | 8.72 | 2933.33
8.74 | 3175 | 8.74 | 10.9716 | 8.74 | 1758.33 | 8.74 | 2833.33 | 8.74 | 2975 | 8.74 | 2308.33 | 8.74 | 2416.67 | 8.74 | 2000 | 8.74 | 2658.33
8.76 | 2916.67 | 8.76 | 10.6626 | 8.76 | 2000 | 8.76 | 2733.33 | 8.76 | 3150 | 8.76 | 2458.33 | 8.76 | 2441.67 | 8.76 | 2133.33 | 8.76 | 2566.67
8.78 | 2975 | 8.78 | 10.3664 | 8.78 | 1800 | 8.78 | 3075 | 8.78 | 3008.33 | 8.78 | 2350 | 8.78 | 2433.33 | 8.78 | 1966.67 | 8.78 | 2616.67
8.8 | 2966.67 | 8.8 | 10.0824 | 8.8 | 1966.67 | 8.8 | 3158.33 | 8.8 | 2750 | 8.8 | 2400 | 8.8 | 2483.33 | 8.8 | 1900 | 8.8 | 2525
8.82 | 3183.33 | 8.82 | 9.80986 | 8.82 | 2058.33 | 8.82 | 2850 | 8.82 | 2916.67 | 8.82 | 2075 | 8.82 | 2658.33 | 8.82 | 1925 | 8.82 | 2416.67
8.84 | 3200 | 8.84 | 0 | 8.84 | 1766.67 | 8.84 | 2883.33 | 8.84 | 2983.33 | 8.84 | 2283.33 | 8.84 | 2516.67 | 8.84 | 1916.67 | 8.84 | 2691.67
8.86 | 2958.33 | 8.86 | 0 | 8.86 | 1708.33 | 8.86 | 2750 | 8.86 | 3041.67 | 8.86 | 2433.33 | 8.86 | 2700 | 8.86 | 1916.67 | 8.86 | 2516.67
8.88 | 2675 | 8.88 | 0 | 8.88 | 1708.33 | 8.88 | 2666.67 | 8.88 | 2950 | 8.88 | 2183.33 | 8.88 | 2675 | 8.88 | 1891.67 | 8.88 | 2408.33
8.9 | 2900 | 8.9 | 0 | 8.9 | 1658.33 | 8.9 | 2916.67 | 8.9 | 2791.67 | 8.9 | 2308.33 | 8.9 | 2725 | 8.9 | 2033.33 | 8.9 | 2533.33
8.92 | 2983.33 | 8.92 | 0 | 8.92 | 1791.67 | 8.92 | 2591.67 | 8.92 | 2850 | 8.92 | 2391.67 | 8.92 | 2583.33 | 8.92 | 1875 | 8.92 | 2491.67
8.94 | 2883.33 | 8.94 | 0 | 8.94 | 1658.33 | 8.94 | 2966.67 | 8.94 | 2716.67 | 8.94 | 2266.67 | 8.94 | 2433.33 | 8.94 | 1966.67 | 8.94 | 2416.67
8.96 | 3058.33 | 8.96 | 0.7285 | 8.96 | 1758.33 | 8.96 | 2850 | 8.96 | 2908.33 | 8.96 | 2408.33 | 8.96 | 2666.67 | 8.96 | 1833.33 | 8.96 | 2225
8.98 | 3008.33 | 8.98 | 0.74908 | 8.98 | 1816.67 | 8.98 | 2591.67 | 8.98 | 3125 | 8.98 | 2325 | 8.98 | 2641.67 | 8.98 | 1725 | 8.98 | 2408.33
9 | 2916.67 | 9 | 0.77054 | 9 | 1875 | 9 | 2900 | 9 | 2775 | 9 | 2216.67 | 9 | 2458.33 | 9 | 1933.33 | 9 | 2291.67
9.02 | 3183.33 | 9.02 | 0.79294 | 9.02 | 1791.67 | 9.02 | 2750 | 9.02 | 2758.33 | 9.02 | 2108.33 | 9.02 | 2350 | 9.02 | 1800 | 9.02 | 2258.33
9.04 | 2916.67 | 9.04 | 0.81633 | 9.04 | 1741.67 | 9.04 | 2775 | 9.04 | 2783.33 | 9.04 | 2191.67 | 9.04 | 2383.33 | 9.04 | 1616.67 | 9.04 | 2200
9.06 | 3183.33 | 9.06 | 0.84077 | 9.06 | 1891.67 | 9.06 | 2725 | 9.06 | 2733.33 | 9.06 | 2400 | 9.06 | 2433.33 | 9.06 | 1516.67 | 9.06 | 2225
9.08 | 3158.33 | 9.08 | 0.86632 | 9.08 | 1950 | 9.08 | 2850 | 9.08 | 2700 | 9.08 | 2166.67 | 9.08 | 2675 | 9.08 | 1775 | 9.08 | 2566.67
9.1 | 3125 | 9.1 | 0.89305 | 9.1 | 1941.67 | 9.1 | 2800 | 9.1 | 2800 | 9.1 | 2383.33 | 9.1 | 2391.67 | 9.1 | 2016.67 | 9.1 | 2208.33
9.12 | 2833.33 | 9.12 | 0.92104 | 9.12 | 1700 | 9.12 | 2633.33 | 9.12 | 2775 | 9.12 | 2258.33 | 9.12 | 2425 | 9.12 | 1716.67 | 9.12 | 2341.67
9.14 | 2875 | 9.14 | 0.95037 | 9.14 | 2033.33 | 9.14 | 2600 | 9.14 | 2666.67 | 9.14 | 2550 | 9.14 | 2333.33 | 9.14 | 1708.33 | 9.14 | 2366.67
9.16 | 2850 | 9.16 | 0.98112 | 9.16 | 1933.33 | 9.16 | 2608.33 | 9.16 | 2700 | 9.16 | 2325 | 9.16 | 2441.67 | 9.16 | 1775 | 9.16 | 2383.33
9.18 | 3075 | 9.18 | 1.01338 | 9.18 | 1891.67 | 9.18 | 2483.33 | 9.18 | 2833.33 | 9.18 | 2241.67 | 9.18 | 2583.33 | 9.18 | 2000 | 9.18 | 2308.33
9.2 | 2783.33 | 9.2 | 1.04727 | 9.2 | 1866.67 | 9.2 | 2750 | 9.2 | 2816.67 | 9.2 | 2100 | 9.2 | 2358.33 | 9.2 | 1841.67 | 9.2 | 2308.33
9.22 | 3200 | 9.22 | 1.08288 | 9.22 | 1900 | 9.22 | 2758.33 | 9.22 | 2491.67 | 9.22 | 2175 | 9.22 | 2375 | 9.22 | 1791.67 | 9.22 | 2200
9.24 | 3041.67 | 9.24 | 1.12033 | 9.24 | 1758.33 | 9.24 | 2800 | 9.24 | 2533.33 | 9.24 | 2241.67 | 9.24 | 2425 | 9.24 | 1750 | 9.24 | 2258.33
9.26 | 3225 | 9.26 | 1.15976 | 9.26 | 1841.67 | 9.26 | 2683.33 | 9.26 | 2583.33 | 9.26 | 2058.33 | 9.26 | 2400 | 9.26 | 1766.67 | 9.26 | 2091.67
9.28 | 3141.67 | 9.28 | 1.20131 | 9.28 | 1708.33 | 9.28 | 2408.33 | 9.28 | 2625 | 9.28 | 2216.67 | 9.28 | 2258.33 | 9.28 | 1633.33 | 9.28 | 2308.33
9.3 | 3175 | 9.3 | 1.24514 | 9.3 | 1766.67 | 9.3 | 2425 | 9.3 | 2508.33 | 9.3 | 2041.67 | 9.3 | 2350 | 9.3 | 1708.33 | 9.3 | 2241.67
9.32 | 3091.67 | 9.32 | 1.2914 | 9.32 | 1941.67 | 9.32 | 2475 | 9.32 | 2725 | 9.32 | 2066.67 | 9.32 | 2341.67 | 9.32 | 1775 | 9.32 | 2341.67
9.34 | 2850 | 9.34 | 1.34029 | 9.34 | 1866.67 | 9.34 | 2816.67 | 9.34 | 2841.67 | 9.34 | 2333.33 | 9.34 | 2383.33 | 9.34 | 1691.67 | 9.34 | 2258.33
9.36 | 3083.33 | 9.36 | 1.392 | 9.36 | 1783.33 | 9.36 | 2675 | 9.36 | 2675 | 9.36 | 2308.33 | 9.36 | 2500 | 9.36 | 1591.67 | 9.36 | 2183.33
9.38 | 3075 | 9.38 | 1.44676 | 9.38 | 1700 | 9.38 | 2516.67 | 9.38 | 2783.33 | 9.38 | 2258.33 | 9.38 | 2408.33 | 9.38 | 1716.67 | 9.38 | 2225
9.4 | 3158.33 | 9.4 | 1.50482 | 9.4 | 1583.33 | 9.4 | 2433.33 | 9.4 | 2625 | 9.4 | 2208.33 | 9.4 | 2225 | 9.4 | 1641.67 | 9.4 | 2283.33
9.42 | 3191.67 | 9.42 | 1.56644 | 9.42 | 1658.33 | 9.42 | 2516.67 | 9.42 | 2716.67 | 9.42 | 2200 | 9.42 | 2258.33 | 9.42 | 1808.33 | 9.42 | 2125
9.44 | 3191.67 | 9.44 | 1.63192 | 9.44 | 1900 | 9.44 | 2525 | 9.44 | 2650 | 9.44 | 2050 | 9.44 | 2308.33 | 9.44 | 1733.33 | 9.44 | 2058.33
9.46 | 3200 | 9.46 | 1.70159 | 9.46 | 1783.33 | 9.46 | 2558.33 | 9.46 | 2841.67 | 9.46 | 2141.67 | 9.46 | 2208.33 | 9.46 | 1600 | 9.46 | 2233.33
9.48 | 3100 | 9.48 | 1.77582 | 9.48 | 1708.33 | 9.48 | 2533.33 | 9.48 | 2941.67 | 9.48 | 2050 | 9.48 | 2358.33 | 9.48 | 1775 | 9.48 | 2083.33
9.5 | 3041.67 | 9.5 | 1.855 | 9.5 | 1775 | 9.5 | 2458.33 | 9.5 | 2575 | 9.5 | 2116.67 | 9.5 | 2283.33 | 9.5 | 1616.67 | 9.5 | 2100
9.52 | 2975 | 9.52 | 1.9396 | 9.52 | 1933.33 | 9.52 | 2350 | 9.52 | 2566.67 | 9.52 | 1991.67 | 9.52 | 2233.33 | 9.52 | 1816.67 | 9.52 | 2208.33
9.54 | 3000 | 9.54 | 2.03011 | 9.54 | 1816.67 | 9.54 | 2283.33 | 9.54 | 2808.33 | 9.54 | 2075 | 9.54 | 2441.67 | 9.54 | 1833.33 | 9.54 | 2166.67
9.56 | 3191.67 | 9.56 | 2.1271 | 9.56 | 1658.33 | 9.56 | 2341.67 | 9.56 | 2666.67 | 9.56 | 2291.67 | 9.56 | 2500 | 9.56 | 1733.33 | 9.56 | 2058.33
9.58 | 2958.33 | 9.58 | 2.2312 | 9.58 | 1741.67 | 9.58 | 2508.33 | 9.58 | 2616.67 | 9.58 | 2183.33 | 9.58 | 2383.33 | 9.58 | 1716.67 | 9.58 | 2016.67
9.6 | 2841.67 | 9.6 | 2.34312 | 9.6 | 1716.67 | 9.6 | 2241.67 | 9.6 | 2716.67 | 9.6 | 2016.67 | 9.6 | 2400 | 9.6 | 1775 | 9.6 | 2100
9.62 | 3091.67 | 9.62 | 2.46367 | 9.62 | 1708.33 | 9.62 | 2550 | 9.62 | 2791.67 | 9.62 | 2100 | 9.62 | 2341.67 | 9.62 | 1700 | 9.62 | 1941.67
9.64 | 3191.67 | 9.64 | 2.59375 | 9.64 | 1825 | 9.64 | 2500 | 9.64 | 2658.33 | 9.64 | 2050 | 9.64 | 2258.33 | 9.64 | 1725 | 9.64 | 1916.67
9.66 | 3166.67 | 9.66 | 2.7344 | 9.66 | 1758.33 | 9.66 | 2441.67 | 9.66 | 2725 | 9.66 | 2208.33 | 9.66 | 2275 | 9.66 | 1658.33 | 9.66 | 2033.33
9.68 | 3166.67 | 9.68 | 2.88679 | 9.68 | 1700 | 9.68 | 2525 | 9.68 | 2658.33 | 9.68 | 2166.67 | 9.68 | 2450 | 9.68 | 1683.33 | 9.68 | 2283.33
9.7 | 3091.67 | 9.7 | 3.05226 | 9.7 | 1866.67 | 9.7 | 2566.67 | 9.7 | 2725 | 9.7 | 2058.33 | 9.7 | 2516.67 | 9.7 | 1783.33 | 9.7 | 2166.67
9.72 | 3391.67 | 9.72 | 3.23234 | 9.72 | 1825 | 9.72 | 2658.33 | 9.72 | 2958.33 | 9.72 | 2066.67 | 9.72 | 2458.33 | 9.72 | 1766.67 | 9.72 | 2058.33
9.74 | 3258.33 | 9.74 | 3.42882 | 9.74 | 1783.33 | 9.74 | 2391.67 | 9.74 | 2925 | 9.74 | 2100 | 9.74 | 2550 | 9.74 | 1866.67 | 9.74 | 1850
9.76 | 3083.33 | 9.76 | 3.64373 | 9.76 | 1800 | 9.76 | 2583.33 | 9.76 | 2850 | 9.76 | 1950 | 9.76 | 2691.67 | 9.76 | 1791.67 | 9.76 | 1950
9.78 | 2916.67 | 9.78 | 3.87945 | 9.78 | 1716.67 | 9.78 | 2400 | 9.78 | 2641.67 | 9.78 | 2141.67 | 9.78 | 3033.33 | 9.78 | 1675 | 9.78 | 2150
9.8 | 3208.33 | 9.8 | 4.13875 | 9.8 | 1741.67 | 9.8 | 2491.67 | 9.8 | 2783.33 | 9.8 | 2025 | 9.8 | 3050 | 9.8 | 1716.67 | 9.8 | 2083.33
9.82 | 3233.33 | 9.82 | 4.42488 | 9.82 | 1608.33 | 9.82 | 2350 | 9.82 | 2825 | 9.82 | 2083.33 | 9.82 | 2916.67 | 9.82 | 1783.33 | 9.82 | 1858.33
9.84 | 3258.33 | 9.84 | 4.74165 | 9.84 | 1658.33 | 9.84 | 2308.33 | 9.84 | 3025 | 9.84 | 2175 | 9.84 | 2908.33 | 9.84 | 1791.67 | 9.84 | 1966.67
9.86 | 3008.33 | 9.86 | 5.0936 | 9.86 | 1783.33 | 9.86 | 2558.33 | 9.86 | 2975 | 9.86 | 2033.33 | 9.86 | 2991.67 | 9.86 | 1850 | 9.86 | 2066.67
9.88 | 2891.67 | 9.88 | 5.48611 | 9.88 | 1891.67 | 9.88 | 2466.67 | 9.88 | 2941.67 | 9.88 | 2075 | 9.88 | 2958.33 | 9.88 | 1741.67 | 9.88 | 2108.33
9.9 | 3208.33 | 9.9 | 5.92565 | 9.9 | 1816.67 | 9.9 | 2375 | 9.9 | 3191.67 | 9.9 | 2300 | 9.9 | 3091.67 | 9.9 | 1766.67 | 9.9 | 1925
9.92 | 3100 | 9.92 | 6.42 | 9.92 | 1866.67 | 9.92 | 2316.67 | 9.92 | 3208.33 | 9.92 | 2258.33 | 9.92 | 3400 | 9.92 | 1733.33 | 9.92 | 1791.67
9.94 | 3133.33 | 9.94 | 6.97863 | 9.94 | 1958.33 | 9.94 | 2441.67 | 9.94 | 3041.67 | 9.94 | 2150 | 9.94 | 3391.67 | 9.94 | 1991.67 | 9.94 | 2041.67
9.96 | 3166.67 | 9.96 | 7.61314 | 9.96 | 1891.67 | 9.96 | 2525 | 9.96 | 3091.67 | 9.96 | 2333.33 | 9.96 | 3658.33 | 9.96 | 1850 | 9.96 | 2016.67
9.98 | 3116.67 | 9.98 | 8.33786 | 9.98 | 1783.33 | 9.98 | 2633.33 | 9.98 | 3125 | 9.98 | 2391.67 | 9.98 | 3991.67 | 9.98 | 2008.33 | 9.98 | 1916.67
10 | 3016.67 | 10 | 9.17063 | 10 | 1791.67 | 10 | 2575 | 10 | 3208.33 | 10 | 2208.33 | 10 | 3991.67 | 10 | 1908.33 | 10 | 1825
10.02 | 3225 | 10.02 | 10.1339 | 10.02 | 1891.67 | 10.02 | 2483.33 | 10.02 | 3408.33 | 10.02 | 2391.67 | 10.02 | 4050 | 10.02 | 1916.67 | 10.02 | 2050
10.04 | 2950 | 10.04 | 11.2563 | 10.04 | 1933.33 | 10.04 | 2741.67 | 10.04 | 3433.33 | 10.04 | 2241.67 | 10.04 | 4416.67 | 10.04 | 1958.33 | 10.04 | 2075
10.06 | 3075 | 10.06 | 12.5745 | 10.06 | 1925 | 10.06 | 3008.33 | 10.06 | 3833.33 | 10.06 | 2416.67 | 10.06 | 4933.33 | 10.06 | 1941.67 | 10.06 | 1925
10.08 | 3016.67 | 10.08 | 14.1366 | 10.08 | 1950 | 10.08 | 2766.67 | 10.08 | 3875 | 10.08 | 2566.67 | 10.08 | 5291.67 | 10.08 | 2058.33 | 10.08 | 2025
10.1 | 3225 | 10.1 | 16.006 | 10.1 | 2108.33 | 10.1 | 2758.33 | 10.1 | 3650 | 10.1 | 2608.33 | 10.1 | 5616.67 | 10.1 | 2250 | 10.1 | 2016.67
10.12 | 3133.33 | 10.12 | 18.268 | 10.12 | 2125 | 10.12 | 3083.33 | 10.12 | 4433.33 | 10.12 | 2733.33 | 10.12 | 5791.67 | 10.12 | 2358.33 | 10.12 | 2158.33
10.14 | 2891.67 | 10.14 | 21.0391 | 10.14 | 2291.67 | 10.14 | 3275 | 10.14 | 4900 | 10.14 | 2783.33 | 10.14 | 6633.33 | 10.14 | 2416.67 | 10.14 | 2283.33
10.16 | 3100 | 10.16 | 24.4819 | 10.16 | 2291.67 | 10.16 | 3300 | 10.16 | 5750 | 10.16 | 3275 | 10.16 | 6775 | 10.16 | 2458.33 | 10.16 | 2400
10.18 | 2983.33 | 10.18 | 28.8284 | 10.18 | 2566.67 | 10.18 | 3425 | 10.18 | 6983.33 | 10.18 | 3400 | 10.18 | 6691.67 | 10.18 | 2741.67 | 10.18 | 2433.33
10.2 | 3016.67 | 10.2 | 34.4177 | 10.2 | 2841.67 | 10.2 | 3716.67 | 10.2 | 8708.33 | 10.2 | 3608.33 | 10.2 | 7441.67 | 10.2 | 3100 | 10.2 | 2491.67
10.22 | 3166.67 | 10.22 | 41.7654 | 10.22 | 3008.33 | 10.22 | 4091.67 | 10.22 | 11050 | 10.22 | 3925 | 10.22 | 8125 | 10.22 | 3591.67 | 10.22 | 2675
10.24 | 3325 | 10.24 | 51.7024 | 10.24 | 3558.33 | 10.24 | 4600 | 10.24 | 13341.7 | 10.24 | 4266.67 | 10.24 | 8608.33 | 10.24 | 4350 | 10.24 | 2816.67
10.26 | 3083.33 | 10.26 | 65.7018 | 10.26 | 3850 | 10.26 | 5491.67 | 10.26 | 16066.7 | 10.26 | 5166.67 | 10.26 | 9625 | 10.26 | 4958.33 | 10.26 | 2766.67
10.28 | 3000 | 10.28 | 86.6332 | 10.28 | 4175 | 10.28 | 6441.67 | 10.28 | 19216.7 | 10.28 | 5833.33 | 10.28 | 10950 | 10.28 | 5975 | 10.28 | 2791.67
10.3 | 3166.67 | 10.3 | 120.186 | 10.3 | 4833.33 | 10.3 | 7516.67 | 10.3 | 22833.3 | 10.3 | 6391.67 | 10.3 | 12108.3 | 10.3 | 6900 | 10.3 | 3191.67
10.32 | 2991.67 | 10.32 | 176.565 | 10.32 | 5341.67 | 10.32 | 9325 | 10.32 | 25366.7 | 10.32 | 7516.67 | 10.32 | 12950 | 10.32 | 8558.33 | 10.32 | 3225
10.34 | 2833.33 | 10.34 | 270.592 | 10.34 | 6208.33 | 10.34 | 11558.3 | 10.34 | 27333.3 | 10.34 | 8916.67 | 10.34 | 14675 | 10.34 | 9625 | 10.34 | 3783.33
10.36 | 2791.67 | 10.36 | 416.118 | 10.36 | 6966.67 | 10.36 | 14783.3 | 10.36 | 27866.7 | 10.36 | 10525 | 10.36 | 15550 | 10.36 | 10783.3 | 10.36 | 3741.67
10.38 | 2975 | 10.38 | 601.973 | 10.38 | 7633.33 | 10.38 | 18266.7 | 10.38 | 27583.3 | 10.38 | 12108.3 | 10.38 | 15816.7 | 10.38 | 11708.3 | 10.38 | 4316.67
10.4 | 3116.67 | 10.4 | 731.879 | 10.4 | 8308.33 | 10.4 | 21616.7 | 10.4 | 25833.3 | 10.4 | 14083.3 | 10.4 | 16625 | 10.4 | 11958.3 | 10.4 | 5475
10.42 | 3141.67 | 10.42 | 673.051 | 10.42 | 9141.67 | 10.42 | 24500 | 10.42 | 23208.3 | 10.42 | 16183.3 | 10.42 | 16566.7 | 10.42 | 12266.7 | 10.42 | 6541.67
10.44 | 3125 | 10.44 | 492.302 | 10.44 | 9816.67 | 10.44 | 26533.3 | 10.44 | 19866.7 | 10.44 | 18766.7 | 10.44 | 16383.3 | 10.44 | 13075 | 10.44 | 8250
10.46 | 3091.67 | 10.46 | 325.182 | 10.46 | 9950 | 10.46 | 27133.3 | 10.46 | 16133.3 | 10.46 | 20891.7 | 10.46 | 16033.3 | 10.46 | 13508.3 | 10.46 | 10375
10.48 | 3041.67 | 10.48 | 210.626 | 10.48 | 10025 | 10.48 | 27908.3 | 10.48 | 13091.7 | 10.48 | 21925 | 10.48 | 16250 | 10.48 | 13883.3 | 10.48 | 13425
10.5 | 2950 | 10.5 | 140.374 | 10.5 | 9966.67 | 10.5 | 26925 | 10.5 | 10275 | 10.5 | 21575 | 10.5 | 15708.3 | 10.5 | 14133.3 | 10.5 | 18333.3
10.52 | 3133.33 | 10.52 | 98.7532 | 10.52 | 10750 | 10.52 | 25808.3 | 10.52 | 7775 | 10.52 | 19458.3 | 10.52 | 14925 | 10.52 | 14700 | 10.52 | 23516.7
10.54 | 3225 | 10.54 | 73.427 | 10.54 | 11350 | 10.54 | 23908.3 | 10.54 | 6250 | 10.54 | 17191.7 | 10.54 | 13858.3 | 10.54 | 15258.3 | 10.54 | 30816.7
10.56 | 3108.33 | 10.56 | 56.981 | 10.56 | 12141.7 | 10.56 | 21500 | 10.56 | 4808.33 | 10.56 | 15200 | 10.56 | 12733.3 | 10.56 | 14333.3 | 10.56 | 36025
10.58 | 2983.33 | 10.58 | 45.5695 | 10.58 | 12891.7 | 10.58 | 19450 | 10.58 | 4050 | 10.58 | 13033.3 | 10.58 | 11200 | 10.58 | 13900 | 10.58 | 40300
10.6 | 2975 | 10.6 | 37.2591 | 10.6 | 13408.3 | 10.6 | 16991.7 | 10.6 | 3608.33 | 10.6 | 10716.7 | 10.6 | 9925 | 10.6 | 12583.3 | 10.6 | 41591.7
10.62 | 3325 | 10.62 | 31.0059 | 10.62 | 14158.3 | 10.62 | 13858.3 | 10.62 | 3408.33 | 10.62 | 8625 | 10.62 | 8725 | 10.62 | 10750 | 10.62 | 40033.3
10.64 | 3025 | 10.64 | 26.1856 | 10.64 | 13500 | 10.64 | 11275 | 10.64 | 3416.67 | 10.64 | 6958.33 | 10.64 | 7433.33 | 10.64 | 8958.33 | 10.64 | 36625
10.66 | 3100 | 10.66 | 22.3956 | 10.66 | 11983.3 | 10.66 | 9550 | 10.66 | 2991.67 | 10.66 | 5508.33 | 10.66 | 6341.67 | 10.66 | 6825 | 10.66 | 33108.3
10.68 | 3216.67 | 10.68 | 19.3647 | 10.68 | 10183.3 | 10.68 | 7583.33 | 10.68 | 3116.67 | 10.68 | 4266.67 | 10.68 | 5541.67 | 10.68 | 5191.67 | 10.68 | 29641.7
10.7 | 2941.67 | 10.7 | 16.9048 | 10.7 | 7150 | 10.7 | 6066.67 | 10.7 | 2941.67 | 10.7 | 3383.33 | 10.7 | 4841.67 | 10.7 | 3958.33 | 10.7 | 25966.7
10.72 | 3008.33 | 10.72 | 14.8821 | 10.72 | 4750 | 10.72 | 4875 | 10.72 | 3083.33 | 10.72 | 2858.33 | 10.72 | 4291.67 | 10.72 | 2941.67 | 10.72 | 21850
10.74 | 2966.67 | 10.74 | 13.1994 | 10.74 | 3208.33 | 10.74 | 4108.33 | 10.74 | 2908.33 | 10.74 | 2691.67 | 10.74 | 3841.67 | 10.74 | 2458.33 | 10.74 | 18825
10.76 | 2966.67 | 10.76 | 11.7851 | 10.76 | 2650 | 10.76 | 3366.67 | 10.76 | 2925 | 10.76 | 2733.33 | 10.76 | 4041.67 | 10.76 | 2258.33 | 10.76 | 17091.7
10.78 | 2825 | 10.78 | 10.5853 | 10.78 | 2216.67 | 10.78 | 3158.33 | 10.78 | 2941.67 | 10.78 | 2275 | 10.78 | 3675 | 10.78 | 2200 | 10.78 | 15625
10.8 | 2958.33 | 10.8 | 9.55888 | 10.8 | 2200 | 10.8 | 3125 | 10.8 | 2841.67 | 10.8 | 2475 | 10.8 | 3458.33 | 10.8 | 2133.33 | 10.8 | 13541.7
10.82 | 2991.67 | 10.82 | 8.6742 | 10.82 | 2091.67 | 10.82 | 2958.33 | 10.82 | 2925 | 10.82 | 2341.67 | 10.82 | 3416.67 | 10.82 | 2116.67 | 10.82 | 11025
10.84 | 2975 | 10.84 | 7.90639 | 10.84 | 2075 | 10.84 | 2658.33 | 10.84 | 3008.33 | 10.84 | 2466.67 | 10.84 | 3091.67 | 10.84 | 2200 | 10.84 | 9791.67
10.86 | 2950 | 10.86 | 7.23582 | 10.86 | 2016.67 | 10.86 | 2800 | 10.86 | 3033.33 | 10.86 | 2358.33 | 10.86 | 2958.33 | 10.86 | 2125 | 10.86 | 8025
10.88 | 2941.67 | 10.88 | 6.64679 | 10.88 | 2025 | 10.88 | 2825 | 10.88 | 2950 | 10.88 | 2375 | 10.88 | 2816.67 | 10.88 | 2175 | 10.88 | 6333.33
10.9 | 2883.33 | 10.9 | 6.12664 | 10.9 | 2050 | 10.9 | 2741.67 | 10.9 | 3058.33 | 10.9 | 2358.33 | 10.9 | 2758.33 | 10.9 | 2100 | 10.9 | 4858.33
10.92 | 2900 | 10.92 | 5.66506 | 10.92 | 2041.67 | 10.92 | 2850 | 10.92 | 2875 | 10.92 | 2033.33 | 10.92 | 2508.33 | 10.92 | 2091.67 | 10.92 | 3983.33
10.94 | 3100 | 10.94 | 5.2536 | 10.94 | 1950 | 10.94 | 2766.67 | 10.94 | 2733.33 | 10.94 | 2083.33 | 10.94 | 2558.33 | 10.94 | 2058.33 | 10.94 | 3458.33
10.96 | 2991.67 | 10.96 | 4.88529 | 10.96 | 1925 | 10.96 | 2650 | 10.96 | 2725 | 10.96 | 2283.33 | 10.96 | 2708.33 | 10.96 | 1933.33 | 10.96 | 3258.33
10.98 | 3066.67 | 10.98 | 4.5543 | 10.98 | 2000 | 10.98 | 2691.67 | 10.98 | 2850 | 10.98 | 2300 | 10.98 | 2583.33 | 10.98 | 1958.33 | 10.98 | 3133.33
11 | 2975 | 11 | 4.25577 | 11 | 2025 | 11 | 2758.33 | 11 | 2875 | 11 | 2341.67 | 11 | 2425 | 11 | 2208.33 | 11 | 2766.67
11.02 | 2933.33 | 11.02 | 3.98559 | 11.02 | 1975 | 11.02 | 2816.67 | 11.02 | 2966.67 | 11.02 | 2325 | 11.02 | 2325 | 11.02 | 2050 | 11.02 | 2558.33
11.04 | 2808.33 | 11.04 | 3.7403 | 11.04 | 1908.33 | 11.04 | 2583.33 | 11.04 | 2858.33 | 11.04 | 2300 | 11.04 | 2483.33 | 11.04 | 2008.33 | 11.04 | 2408.33
11.06 | 2866.67 | 11.06 | 3.51694 | 11.06 | 1941.67 | 11.06 | 2508.33 | 11.06 | 2758.33 | 11.06 | 2183.33 | 11.06 | 2550 | 11.06 | 1991.67 | 11.06 | 2641.67
11.08 | 2858.33 | 11.08 | 3.31297 | 11.08 | 2075 | 11.08 | 2550 | 11.08 | 2691.67 | 11.08 | 2116.67 | 11.08 | 2608.33 | 11.08 | 2041.67 | 11.08 | 2541.67
11.1 | 2941.67 | 11.1 | 3.12621 | 11.1 | 1875 | 11.1 | 2475 | 11.1 | 2750 | 11.1 | 2150 | 11.1 | 2483.33 | 11.1 | 1925 | 11.1 | 2400
11.12 | 2933.33 | 11.12 | 2.95479 | 11.12 | 1950 | 11.12 | 2666.67 | 11.12 | 2766.67 | 11.12 | 2158.33 | 11.12 | 2458.33 | 11.12 | 1875 | 11.12 | 2400
11.14 | 2900 | 11.14 | 2.79707 | 11.14 | 2008.33 | 11.14 | 2591.67 | 11.14 | 2833.33 | 11.14 | 2450 | 11.14 | 2400 | 11.14 | 1950 | 11.14 | 2200
11.16 | 2816.67 | 11.16 | 2.65163 | 11.16 | 1866.67 | 11.16 | 2641.67 | 11.16 | 2891.67 | 11.16 | 2183.33 | 11.16 | 2400 | 11.16 | 1958.33 | 11.16 | 2300
11.18 | 2766.67 | 11.18 | 2.51723 | 11.18 | 1858.33 | 11.18 | 2658.33 | 11.18 | 3008.33 | 11.18 | 2200 | 11.18 | 2483.33 | 11.18 | 1891.67 | 11.18 | 2241.67
11.2 | 2800 | 11.2 | 2.39279 | 11.2 | 1775 | 11.2 | 2550 | 11.2 | 2825 | 11.2 | 2141.67 | 11.2 | 2358.33 | 11.2 | 1841.67 | 11.2 | 2266.67
11.22 | 2783.33 | 11.22 | 2.27733 | 11.22 | 1958.33 | 11.22 | 2650 | 11.22 | 3041.67 | 11.22 | 2200 | 11.22 | 2366.67 | 11.22 | 1841.67 | 11.22 | 2266.67
11.24 | 3091.67 | 11.24 | 2.17003 | 11.24 | 1908.33 | 11.24 | 2466.67 | 11.24 | 2900 | 11.24 | 2191.67 | 11.24 | 2375 | 11.24 | 1958.33 | 11.24 | 2283.33
11.26 | 2883.33 | 11.26 | 2.07013 | 11.26 | 1883.33 | 11.26 | 2375 | 11.26 | 2758.33 | 11.26 | 2200 | 11.26 | 2425 | 11.26 | 1833.33 | 11.26 | 2316.67
11.28 | 2791.67 | 11.28 | 4.74334 | 11.28 | 1950 | 11.28 | 2625 | 11.28 | 2858.33 | 11.28 | 2425 | 11.28 | 2308.33 | 11.28 | 1866.67 | 11.28 | 2241.67
11.3 | 2900 | 11.3 | 4.733 | 11.3 | 1816.67 | 11.3 | 2633.33 | 11.3 | 2775 | 11.3 | 2200 | 11.3 | 2308.33 | 11.3 | 1866.67 | 11.3 | 2233.33
11.32 | 2858.33 | 11.32 | 4.7315 | 11.32 | 1850 | 11.32 | 2650 | 11.32 | 2708.33 | 11.32 | 2166.67 | 11.32 | 2316.67 | 11.32 | 1933.33 | 11.32 | 2575
11.34 | 2908.33 | 11.34 | 4.73857 | 11.34 | 1808.33 | 11.34 | 2441.67 | 11.34 | 2841.67 | 11.34 | 2166.67 | 11.34 | 2391.67 | 11.34 | 2000 | 11.34 | 2333.33
11.36 | 3033.33 | 11.36 | 4.75397 | 11.36 | 1875 | 11.36 | 2525 | 11.36 | 2950 | 11.36 | 2141.67 | 11.36 | 2508.33 | 11.36 | 1916.67 | 11.36 | 2266.67
11.38 | 2691.67 | 11.38 | 4.77753 | 11.38 | 1816.67 | 11.38 | 2616.67 | 11.38 | 2758.33 | 11.38 | 2200 | 11.38 | 2425 | 11.38 | 1791.67 | 11.38 | 2225
11.4 | 2766.67 | 11.4 | 4.80914 | 11.4 | 1941.67 | 11.4 | 2708.33 | 11.4 | 2716.67 | 11.4 | 2108.33 | 11.4 | 2250 | 11.4 | 1875 | 11.4 | 2225
11.42 | 2925 | 11.42 | 4.84873 | 11.42 | 1941.67 | 11.42 | 2583.33 | 11.42 | 2925 | 11.42 | 2066.67 | 11.42 | 2408.33 | 11.42 | 1883.33 | 11.42 | 2325
11.44 | 3025 | 11.44 | 4.89628 | 11.44 | 2050 | 11.44 | 2475 | 11.44 | 2825 | 11.44 | 2166.67 | 11.44 | 2383.33 | 11.44 | 2025 | 11.44 | 2150
11.46 | 2900 | 11.46 | 4.95183 | 11.46 | 1916.67 | 11.46 | 2541.67 | 11.46 | 2791.67 | 11.46 | 2258.33 | 11.46 | 2283.33 | 11.46 | 1916.67 | 11.46 | 2358.33
11.48 | 2825 | 11.48 | 5.01545 | 11.48 | 1858.33 | 11.48 | 2541.67 | 11.48 | 2791.67 | 11.48 | 2300 | 11.48 | 2633.33 | 11.48 | 1850 | 11.48 | 2283.33
11.5 | 3150 | 11.5 | 5.08726 | 11.5 | 1875 | 11.5 | 2666.67 | 11.5 | 3000 | 11.5 | 2141.67 | 11.5 | 2600 | 11.5 | 1700 | 11.5 | 2450
11.52 | 2983.33 | 11.52 | 5.16743 | 11.52 | 1866.67 | 11.52 | 2750 | 11.52 | 2808.33 | 11.52 | 2266.67 | 11.52 | 2641.67 | 11.52 | 1858.33 | 11.52 | 2408.33
11.54 | 2941.67 | 11.54 | 5.25616 | 11.54 | 1975 | 11.54 | 2708.33 | 11.54 | 2858.33 | 11.54 | 2200 | 11.54 | 2600 | 11.54 | 1975 | 11.54 | 2316.67
11.56 | 2825 | 11.56 | 5.35373 | 11.56 | 1941.67 | 11.56 | 2466.67 | 11.56 | 2758.33 | 11.56 | 2191.67 | 11.56 | 2416.67 | 11.56 | 1841.67 | 11.56 | 2366.67
11.58 | 2833.33 | 11.58 | 5.46044 | 11.58 | 2050 | 11.58 | 2466.67 | 11.58 | 2933.33 | 11.58 | 2250 | 11.58 | 2450 | 11.58 | 1841.67 | 11.58 | 2283.33
11.6 | 3041.67 | 11.6 | 5.57664 | 11.6 | 1958.33 | 11.6 | 2341.67 | 11.6 | 2858.33 | 11.6 | 2183.33 | 11.6 | 2458.33 | 11.6 | 1850 | 11.6 | 2183.33
11.62 | 3108.33 | 11.62 | 5.70277 | 11.62 | 1791.67 | 11.62 | 2391.67 | 11.62 | 2783.33 | 11.62 | 2083.33 | 11.62 | 2416.67 | 11.62 | 1808.33 | 11.62 | 2333.33
11.64 | 2950 | 11.64 | 5.83929 | 11.64 | 1783.33 | 11.64 | 2400 | 11.64 | 2908.33 | 11.64 | 2250 | 11.64 | 2550 | 11.64 | 1716.67 | 11.64 | 2225
11.66 | 2900 | 11.66 | 5.98674 | 11.66 | 1866.67 | 11.66 | 2450 | 11.66 | 2883.33 | 11.66 | 2216.67 | 11.66 | 2466.67 | 11.66 | 1875 | 11.66 | 2341.67
11.68 | 3058.33 | 11.68 | 6.14574 | 11.68 | 1933.33 | 11.68 | 2483.33 | 11.68 | 2941.67 | 11.68 | 2216.67 | 11.68 | 2416.67 | 11.68 | 1900 | 11.68 | 2233.33
11.7 | 2975 | 11.7 | 6.31695 | 11.7 | 1891.67 | 11.7 | 2491.67 | 11.7 | 2833.33 | 11.7 | 2141.67 | 11.7 | 2325 | 11.7 | 1975 | 11.7 | 2250
11.72 | 2966.67 | 11.72 | 6.50116 | 11.72 | 1908.33 | 11.72 | 2483.33 | 11.72 | 2625 | 11.72 | 2341.67 | 11.72 | 2516.67 | 11.72 | 1916.67 | 11.72 | 2166.67
11.74 | 2883.33 | 11.74 | 6.6992 | 11.74 | 1741.67 | 11.74 | 2425 | 11.74 | 2641.67 | 11.74 | 2441.67 | 11.74 | 2550 | 11.74 | 1850 | 11.74 | 2216.67
11.76 | 2908.33 | 11.76 | 6.91205 | 11.76 | 1850 | 11.76 | 2366.67 | 11.76 | 2758.33 | 11.76 | 2308.33 | 11.76 | 2516.67 | 11.76 | 1841.67 | 11.76 | 2283.33
11.78 | 2808.33 | 11.78 | 7.14075 | 11.78 | 1908.33 | 11.78 | 2508.33 | 11.78 | 2700 | 11.78 | 2191.67 | 11.78 | 2441.67 | 11.78 | 1841.67 | 11.78 | 2541.67
11.8 | 2991.67 | 11.8 | 7.3865 | 11.8 | 1883.33 | 11.8 | 2525 | 11.8 | 2858.33 | 11.8 | 2241.67 | 11.8 | 2616.67 | 11.8 | 1925 | 11.8 | 2416.67
11.82 | 2900 | 11.82 | 7.65063 | 11.82 | 1858.33 | 11.82 | 2391.67 | 11.82 | 2941.67 | 11.82 | 2233.33 | 11.82 | 2433.33 | 11.82 | 1866.67 | 11.82 | 2291.67
11.84 | 2925 | 11.84 | 7.93463 | 11.84 | 1775 | 11.84 | 2283.33 | 11.84 | 2758.33 | 11.84 | 2108.33 | 11.84 | 2325 | 11.84 | 1775 | 11.84 | 2233.33
11.86 | 2991.67 | 11.86 | 8.24015 | 11.86 | 1900 | 11.86 | 2441.67 | 11.86 | 2808.33 | 11.86 | 2116.67 | 11.86 | 2666.67 | 11.86 | 1800 | 11.86 | 2166.67
11.88 | 2908.33 | 11.88 | 7.87137 | 11.88 | 1908.33 | 11.88 | 2441.67 | 11.88 | 2808.33 | 11.88 | 2091.67 | 11.88 | 2625 | 11.88 | 2025 | 11.88 | 2216.67
11.9 | 2975 | 11.9 | 8.24428 | 11.9 | 2000 | 11.9 | 2475 | 11.9 | 2791.67 | 11.9 | 2258.33 | 11.9 | 2566.67 | 11.9 | 1958.33 | 11.9 | 2200
11.92 | 2900 | 11.92 | 8.6443 | 11.92 | 1966.67 | 11.92 | 2625 | 11.92 | 2891.67 | 11.92 | 2300 | 11.92 | 2475 | 11.92 | 1966.67 | 11.92 | 2283.33
11.94 | 3141.67 | 11.94 | 9.07411 | 11.94 | 1758.33 | 11.94 | 2700 | 11.94 | 2783.33 | 11.94 | 2258.33 | 11.94 | 2491.67 | 11.94 | 1758.33 | 11.94 | 2200
11.96 | 2633.33 | 11.96 | 9.53675 | 11.96 | 1833.33 | 11.96 | 2583.33 | 11.96 | 2933.33 | 11.96 | 2208.33 | 11.96 | 2916.67 | 11.96 | 1675 | 11.96 | 2233.33
11.98 | 2766.67 | 11.98 | 10.0356 | 11.98 | 1775 | 11.98 | 2433.33 | 11.98 | 2925 | 11.98 | 2258.33 | 11.98 | 3008.33 | 11.98 | 1850 | 11.98 | 2266.67
12 | 2891.67 | 12 | 10.5747 | 12 | 1908.33 | 12 | 2708.33 | 12 | 2966.67 | 12 | 2400 | 12 | 3150 | 12 | 1925 | 12 | 2458.33
12.02 | 2933.33 | 12.02 | 11.1583 | 12.02 | 1783.33 | 12.02 | 2783.33 | 12.02 | 2858.33 | 12.02 | 2358.33 | 12.02 | 3275 | 12.02 | 2050 | 12.02 | 2300
12.04 | 2925 | 12.04 | 11.7914 | 12.04 | 1800 | 12.04 | 2783.33 | 12.04 | 2783.33 | 12.04 | 2300 | 12.04 | 3433.33 | 12.04 | 2050 | 12.04 | 2216.67
12.06 | 2941.67 | 12.06 | 12.48 | 12.06 | 1908.33 | 12.06 | 2691.67 | 12.06 | 3000 | 12.06 | 2200 | 12.06 | 3466.67 | 12.06 | 1941.67 | 12.06 | 2275
12.08 | 2900 | 12.08 | 13.2305 | 12.08 | 1900 | 12.08 | 2566.67 | 12.08 | 3183.33 | 12.08 | 2383.33 | 12.08 | 3733.33 | 12.08 | 1875 | 12.08 | 2091.67
12.1 | 2833.33 | 12.1 | 14.0507 | 12.1 | 2033.33 | 12.1 | 2683.33 | 12.1 | 3275 | 12.1 | 2400 | 12.1 | 3883.33 | 12.1 | 1966.67 | 12.1 | 2175
12.12 | 2900 | 12.12 | 14.9494 | 12.12 | 1941.67 | 12.12 | 2658.33 | 12.12 | 3400 | 12.12 | 2316.67 | 12.12 | 4158.33 | 12.12 | 2225 | 12.12 | 2341.67
12.14 | 2950 | 12.14 | 15.937 | 12.14 | 2016.67 | 12.14 | 2800 | 12.14 | 3358.33 | 12.14 | 2408.33 | 12.14 | 4458.33 | 12.14 | 2075 | 12.14 | 2550
12.16 | 2975 | 12.16 | 17.0256 | 12.16 | 2050 | 12.16 | 2941.67 | 12.16 | 3558.33 | 12.16 | 2450 | 12.16 | 4716.67 | 12.16 | 2058.33 | 12.16 | 2400
12.18 | 2875 | 12.18 | 18.2293 | 12.18 | 2025 | 12.18 | 2900 | 12.18 | 3700 | 12.18 | 2466.67 | 12.18 | 4908.33 | 12.18 | 2116.67 | 12.18 | 2291.67
12.2 | 3033.33 | 12.2 | 19.5649 | 12.2 | 1900 | 12.2 | 2816.67 | 12.2 | 3641.67 | 12.2 | 2641.67 | 12.2 | 5358.33 | 12.2 | 2133.33 | 12.2 | 2341.67
12.22 | 3050 | 12.22 | 21.0525 | 12.22 | 1991.67 | 12.22 | 2766.67 | 12.22 | 3716.67 | 12.22 | 2608.33 | 12.22 | 5725 | 12.22 | 2016.67 | 12.22 | 2291.67
12.24 | 3041.67 | 12.24 | 22.7157 | 12.24 | 1991.67 | 12.24 | 2875 | 12.24 | 4041.67 | 12.24 | 2600 | 12.24 | 6350 | 12.24 | 2125 | 12.24 | 2308.33
12.26 | 3083.33 | 12.26 | 24.5835 | 12.26 | 2225 | 12.26 | 2900 | 12.26 | 4175 | 12.26 | 2533.33 | 12.26 | 6891.67 | 12.26 | 2383.33 | 12.26 | 2383.33
12.28 | 2975 | 12.28 | 26.6904 | 12.28 | 2216.67 | 12.28 | 3016.67 | 12.28 | 4408.33 | 12.28 | 2708.33 | 12.28 | 7191.67 | 12.28 | 2491.67 | 12.28 | 2450
12.3 | 2841.67 | 12.3 | 29.0792 | 12.3 | 2283.33 | 12.3 | 3216.67 | 12.3 | 4283.33 | 12.3 | 2891.67 | 12.3 | 7541.67 | 12.3 | 2433.33 | 12.3 | 2516.67
12.32 | 2900 | 12.32 | 31.802 | 12.32 | 2308.33 | 12.32 | 3375 | 12.32 | 4391.67 | 12.32 | 2841.67 | 12.32 | 7966.67 | 12.32 | 2683.33 | 12.32 | 2491.67
12.34 | 2900 | 12.34 | 34.9238 | 12.34 | 2408.33 | 12.34 | 3516.67 | 12.34 | 4441.67 | 12.34 | 3075 | 12.34 | 8841.67 | 12.34 | 2591.67 | 12.34 | 2591.67
12.36 | 2958.33 | 12.36 | 38.5262 | 12.36 | 2425 | 12.36 | 3541.67 | 12.36 | 4566.67 | 12.36 | 3283.33 | 12.36 | 9825 | 12.36 | 2783.33 | 12.36 | 2700
12.38 | 3150 | 12.38 | 42.7125 | 12.38 | 2466.67 | 12.38 | 3600 | 12.38 | 4816.67 | 12.38 | 3475 | 12.38 | 10558.3 | 12.38 | 2883.33 | 12.38 | 2833.33
12.4 | 3008.33 | 12.4 | 47.6149 | 12.4 | 2608.33 | 12.4 | 3766.67 | 12.4 | 4891.67 | 12.4 | 3691.67 | 12.4 | 11800 | 12.4 | 2816.67 | 12.4 | 3008.33
12.42 | 2866.67 | 12.42 | 53.4054 | 12.42 | 2558.33 | 12.42 | 4141.67 | 12.42 | 5458.33 | 12.42 | 3591.67 | 12.42 | 13466.7 | 12.42 | 2791.67 | 12.42 | 3233.33
12.44 | 3025 | 12.44 | 60.3099 | 12.44 | 2708.33 | 12.44 | 4083.33 | 12.44 | 6316.67 | 12.44 | 3791.67 | 12.44 | 15041.7 | 12.44 | 3025 | 12.44 | 3300
12.46 | 3316.67 | 12.46 | 68.6304 | 12.46 | 2866.67 | 12.46 | 4475 | 12.46 | 7250 | 12.46 | 3833.33 | 12.46 | 15783.3 | 12.46 | 3325 | 12.46 | 3400
12.48 | 3291.67 | 12.48 | 78.7774 | 12.48 | 3083.33 | 12.48 | 4900 | 12.48 | 8950 | 12.48 | 4283.33 | 12.48 | 16450 | 12.48 | 3658.33 | 12.48 | 3783.33
12.5 | 3175 | 12.5 | 91.3189 | 12.5 | 3358.33 | 12.5 | 5316.67 | 12.5 | 11066.7 | 12.5 | 4650 | 12.5 | 17658.3 | 12.5 | 4116.67 | 12.5 | 4183.33
12.52 | 3225 | 12.52 | 107.058 | 12.52 | 3791.67 | 12.52 | 5958.33 | 12.52 | 14875 | 12.52 | 5358.33 | 12.52 | 18858.3 | 12.52 | 4558.33 | 12.52 | 4225
12.54 | 3058.33 | 12.54 | 127.16 | 12.54 | 4316.67 | 12.54 | 6575 | 12.54 | 20441.7 | 12.54 | 5916.67 | 12.54 | 18950 | 12.54 | 5291.67 | 12.54 | 4416.67
12.56 | 2841.67 | 12.56 | 153.367 | 12.56 | 5150 | 12.56 | 7558.33 | 12.56 | 26991.7 | 12.56 | 7008.33 | 12.56 | 20025 | 12.56 | 6733.33 | 12.56 | 4716.67
12.58 | 2875 | 12.58 | 188.417 | 12.58 | 6133.33 | 12.58 | 9391.67 | 12.58 | 34850 | 12.58 | 8158.33 | 12.58 | 21333.3 | 12.58 | 8716.67 | 12.58 | 5075
12.6 | 2800 | 12.6 | 236.993 | 12.6 | 7450 | 12.6 | 11891.7 | 12.6 | 44425 | 12.6 | 9758.33 | 12.6 | 23491.7 | 12.6 | 11016.7 | 12.6 | 5350
12.62 | 2766.67 | 12.62 | 307.954 | 12.62 | 8608.33 | 12.62 | 15091.7 | 12.62 | 53916.7 | 12.62 | 11891.7 | 12.62 | 26925 | 12.62 | 13566.7 | 12.62 | 5583.33
12.64 | 2933.33 | 12.64 | 418.983 | 12.64 | 9783.33 | 12.64 | 19216.7 | 12.64 | 62241.7 | 12.64 | 14108.3 | 12.64 | 29875 | 12.64 | 16900 | 12.64 | 6083.33
12.66 | 2866.67 | 12.66 | 603.386 | 12.66 | 11366.7 | 12.66 | 25033.3 | 12.66 | 68483.3 | 12.66 | 17583.3 | 12.66 | 33116.7 | 12.66 | 20016.7 | 12.66 | 6758.33
12.68 | 2858.33 | 12.68 | 913.989 | 12.68 | 13183.3 | 12.68 | 32691.7 | 12.68 | 72558.3 | 12.68 | 21875 | 12.68 | 35633.3 | 12.68 | 23450 | 12.68 | 7250
12.7 | 2833.33 | 12.7 | 1411.92 | 12.7 | 14575 | 12.7 | 40650 | 12.7 | 73833.3 | 12.7 | 27075 | 12.7 | 37425 | 12.7 | 26641.7 | 12.7 | 8333.33
12.72 | 2850 | 12.72 | 2108.15 | 12.72 | 16825 | 12.72 | 49158.3 | 12.72 | 71808.3 | 12.72 | 32350 | 12.72 | 38091.7 | 12.72 | 29125 | 12.72 | 9716.67
12.74 | 2825 | 12.74 | 2769.51 | 12.74 | 18316.7 | 12.74 | 57825 | 12.74 | 65041.7 | 12.74 | 38366.7 | 12.74 | 38175 | 12.74 | 30683.3 | 12.74 | 11558.3
12.76 | 2883.33 | 12.76 | 2822.79 | 12.76 | 19800 | 12.76 | 65141.7 | 12.76 | 56858.3 | 12.76 | 44500 | 12.76 | 38366.7 | 12.76 | 32441.7 | 12.76 | 14775
12.78 | 2766.67 | 12.78 | 2206.28 | 12.78 | 21575 | 12.78 | 70475 | 12.78 | 47300 | 12.78 | 50475 | 12.78 | 38066.7 | 12.78 | 33875 | 12.78 | 19025
12.8 | 2850 | 12.8 | 1492.69 | 12.8 | 22533.3 | 12.8 | 72966.7 | 12.8 | 38483.3 | 12.8 | 56116.7 | 12.8 | 37216.7 | 12.8 | 34850 | 12.8 | 25791.7
12.82 | 2933.33 | 12.82 | 967.09 | 12.82 | 22883.3 | 12.82 | 72008.3 | 12.82 | 29491.7 | 12.82 | 57625 | 12.82 | 35516.7 | 12.82 | 35875 | 12.82 | 35033.3
12.84 | 2941.67 | 12.84 | 635.385 | 12.84 | 23475 | 12.84 | 69291.7 | 12.84 | 21483.3 | 12.84 | 56766.7 | 12.84 | 33083.3 | 12.84 | 37091.7 | 12.84 | 46808.3
12.86 | 2775 | 12.86 | 437.921 | 12.86 | 24041.7 | 12.86 | 65508.3 | 12.86 | 15350 | 12.86 | 52075 | 12.86 | 30358.3 | 12.86 | 37608.3 | 12.86 | 61908.3
12.88 | 2825 | 12.88 | 319.627 | 12.88 | 25175 | 12.88 | 60783.3 | 12.88 | 11450 | 12.88 | 43733.3 | 12.88 | 27583.3 | 12.88 | 37308.3 | 12.88 | 79208.3
12.9 | 2658.33 | 12.9 | 244.708 | 12.9 | 26591.7 | 12.9 | 54466.7 | 12.9 | 8425 | 12.9 | 37033.3 | 12.9 | 24633.3 | 12.9 | 36575 | 12.9 | 93975
12.92 | 2766.67 | 12.92 | 193.847 | 12.92 | 29091.7 | 12.92 | 46391.7 | 12.92 | 6425 | 12.92 | 30566.7 | 12.92 | 21875 | 12.92 | 34483.3 | 12.92 | 103892
12.94 | 2691.67 | 12.94 | 157.358 | 12.94 | 30991.7 | 12.94 | 38875 | 12.94 | 5350 | 12.94 | 24150 | 12.94 | 19366.7 | 12.94 | 31416.7 | 12.94 | 105308
12.96 | 2758.33 | 12.96 | 130.183 | 12.96 | 30858.3 | 12.96 | 31416.7 | 12.96 | 4625 | 12.96 | 19133.3 | 12.96 | 16716.7 | 12.96 | 26800 | 12.96 | 100617
12.98 | 2975 | 12.98 | 109.401 | 12.98 | 29241.7 | 12.98 | 25091.7 | 12.98 | 4533.33 | 12.98 | 14400 | 12.98 | 13841.7 | 12.98 | 21383.3 | 12.98 | 93100
13 | 2941.67 | 13 | 93.1682 | 13 | 25741.7 | 13 | 20000 | 13 | 4425 | 13 | 10608.3 | 13 | 11850 | 13 | 15758.3 | 13 | 83575
13.02 | 2816.67 | 13.02 | 80.2616 | 13.02 | 21216.7 | 13.02 | 15850 | 13.02 | 4141.67 | 13.02 | 7675 | 13.02 | 10441.7 | 13.02 | 10900 | 13.02 | 75183.3
13.04 | 2858.33 | 13.04 | 69.8389 | 13.04 | 15091.7 | 13.04 | 12275 | 13.04 | 4100 | 13.04 | 5975 | 13.04 | 8891.67 | 13.04 | 7808.33 | 13.04 | 65825
13.06 | 2775 | 13.06 | 61.3064 | 13.06 | 9350 | 13.06 | 9483.33 | 13.06 | 4008.33 | 13.06 | 4933.33 | 13.06 | 7675 | 13.06 | 5833.33 | 13.06 | 57050
13.08 | 2758.33 | 13.08 | 54.2364 | 13.08 | 5641.67 | 13.08 | 7325 | 13.08 | 3908.33 | 13.08 | 4233.33 | 13.08 | 6916.67 | 13.08 | 4600 | 13.08 | 49741.7
13.1 | 2800 | 13.1 | 48.315 | 13.1 | 3783.33 | 13.1 | 5916.67 | 13.1 | 3791.67 | 13.1 | 3808.33 | 13.1 | 6408.33 | 13.1 | 4125 | 13.1 | 44083.3
13.12 | 2808.33 | 13.12 | 43.3075 | 13.12 | 3225 | 13.12 | 4866.67 | 13.12 | 3825 | 13.12 | 3558.33 | 13.12 | 5991.67 | 13.12 | 3808.33 | 13.12 | 38166.7
13.14 | 2916.67 | 13.14 | 39.0362 | 13.14 | 3133.33 | 13.14 | 4291.67 | 13.14 | 3775 | 13.14 | 3466.67 | 13.14 | 5433.33 | 13.14 | 3500 | 13.14 | 31658.3
13.16 | 2866.67 | 13.16 | 35.3641 | 13.16 | 2933.33 | 13.16 | 4150 | 13.16 | 3483.33 | 13.16 | 3341.67 | 13.16 | 4825 | 13.16 | 3291.67 | 13.16 | 25691.7
13.18 | 2875 | 13.18 | 32.1846 | 13.18 | 2816.67 | 13.18 | 4250 | 13.18 | 3408.33 | 13.18 | 3300 | 13.18 | 4375 | 13.18 | 3058.33 | 13.18 | 20633.3
13.2 | 2908.33 | 13.2 | 29.4138 | 13.2 | 2850 | 13.2 | 4100 | 13.2 | 3383.33 | 13.2 | 3150 | 13.2 | 3925 | 13.2 | 2991.67 | 13.2 | 16250
13.22 | 2758.33 | 13.22 | 26.9847 | 13.22 | 2466.67 | 13.22 | 3700 | 13.22 | 3233.33 | 13.22 | 3183.33 | 13.22 | 3583.33 | 13.22 | 2925 | 13.22 | 12575
13.24 | 2841.67 | 13.24 | 24.8436 | 13.24 | 2591.67 | 13.24 | 3625 | 13.24 | 3250 | 13.24 | 3216.67 | 13.24 | 3550 | 13.24 | 2975 | 13.24 | 10041.7
13.26 | 2925 | 13.26 | 22.9469 | 13.26 | 2558.33 | 13.26 | 3641.67 | 13.26 | 3241.67 | 13.26 | 2975 | 13.26 | 3300 | 13.26 | 2958.33 | 13.26 | 7675
13.28 | 3033.33 | 13.28 | 21.6259 | 13.28 | 2566.67 | 13.28 | 3583.33 | 13.28 | 3200 | 13.28 | 2791.67 | 13.28 | 3225 | 13.28 | 2800 | 13.28 | 6375
13.3 | 3016.67 | 13.3 | 20.1273 | 13.3 | 2583.33 | 13.3 | 3641.67 | 13.3 | 3308.33 | 13.3 | 2966.67 | 13.3 | 3250 | 13.3 | 2766.67 | 13.3 | 5508.33
13.32 | 2741.67 | 13.32 | 18.7838 | 13.32 | 2583.33 | 13.32 | 3466.67 | 13.32 | 3266.67 | 13.32 | 3016.67 | 13.32 | 3058.33 | 13.32 | 2858.33 | 13.32 | 5191.67
13.34 | 2741.67 | 13.34 | 17.5751 | 13.34 | 2550 | 13.34 | 3566.67 | 13.34 | 3266.67 | 13.34 | 3058.33 | 13.34 | 3033.33 | 13.34 | 2650 | 13.34 | 4875
13.36 | 2891.67 | 13.36 | 16.4841 | 13.36 | 2416.67 | 13.36 | 3425 | 13.36 | 3091.67 | 13.36 | 2966.67 | 13.36 | 3166.67 | 13.36 | 2441.67 | 13.36 | 4283.33
13.38 | 3108.33 | 13.38 | 15.4963 | 13.38 | 2400 | 13.38 | 3400 | 13.38 | 3083.33 | 13.38 | 3058.33 | 13.38 | 3200 | 13.38 | 2625 | 13.38 | 4250
13.4 | 3083.33 | 13.4 | 14.5994 | 13.4 | 2441.67 | 13.4 | 3516.67 | 13.4 | 3250 | 13.4 | 2966.67 | 13.4 | 3125 | 13.4 | 2541.67 | 13.4 | 3933.33
13.42 | 2925 | 13.42 | 13.7828 | 13.42 | 2283.33 | 13.42 | 3433.33 | 13.42 | 3200 | 13.42 | 2775 | 13.42 | 2975 | 13.42 | 2458.33 | 13.42 | 3891.67
13.44 | 2766.67 | 13.44 | 13.0376 | 13.44 | 2216.67 | 13.44 | 3391.67 | 13.44 | 3158.33 | 13.44 | 2633.33 | 13.44 | 2941.67 | 13.44 | 2325 | 13.44 | 3983.33
13.46 | 2908.33 | 13.46 | 12.3561 | 13.46 | 2266.67 | 13.46 | 3283.33 | 13.46 | 3308.33 | 13.46 | 2666.67 | 13.46 | 2975 | 13.46 | 2416.67 | 13.46 | 3950
13.48 | 3000 | 13.48 | 11.7314 | 13.48 | 2158.33 | 13.48 | 3241.67 | 13.48 | 3208.33 | 13.48 | 2841.67 | 13.48 | 2975 | 13.48 | 2375 | 13.48 | 3533.33
13.5 | 3016.67 | 13.5 | 11.1577 | 13.5 | 2175 | 13.5 | 3200 | 13.5 | 3233.33 | 13.5 | 2825 | 13.5 | 2883.33 | 13.5 | 2316.67 | 13.5 | 3441.67
13.52 | 2858.33 | 13.52 | 10.63 | 13.52 | 2216.67 | 13.52 | 3108.33 | 13.52 | 3100 | 13.52 | 2933.33 | 13.52 | 2925 | 13.52 | 2258.33 | 13.52 | 3475
13.54 | 2858.33 | 13.54 | 10.1439 | 13.54 | 2208.33 | 13.54 | 3158.33 | 13.54 | 3083.33 | 13.54 | 2816.67 | 13.54 | 2783.33 | 13.54 | 2300 | 13.54 | 3383.33
13.56 | 2766.67 | 13.56 | 9.69541 | 13.56 | 2258.33 | 13.56 | 3108.33 | 13.56 | 2891.67 | 13.56 | 2700 | 13.56 | 2925 | 13.56 | 2316.67 | 13.56 | 3258.33
13.58 | 2908.33 | 13.58 | 9.28114 | 13.58 | 2183.33 | 13.58 | 3050 | 13.58 | 2800 | 13.58 | 2733.33 | 13.58 | 2708.33 | 13.58 | 2183.33 | 13.58 | 3558.33
13.6 | 2791.67 | 13.6 | 8.89808 | 13.6 | 2141.67 | 13.6 | 3066.67 | 13.6 | 2941.67 | 13.6 | 2700 | 13.6 | 2700 | 13.6 | 2258.33 | 13.6 | 3416.67
13.62 | 2850 | 13.62 | 8.54359 | 13.62 | 2225 | 13.62 | 3133.33 | 13.62 | 3041.67 | 13.62 | 2733.33 | 13.62 | 2758.33 | 13.62 | 2458.33 | 13.62 | 3483.33
13.64 | 2850 | 13.64 | 8.21532 | 13.64 | 2183.33 | 13.64 | 3016.67 | 13.64 | 3050 | 13.64 | 2841.67 | 13.64 | 2975 | 13.64 | 2641.67 | 13.64 | 3758.33
13.66 | 2916.67 | 13.66 | 7.91118 | 13.66 | 2200 | 13.66 | 2983.33 | 13.66 | 2858.33 | 13.66 | 2783.33 | 13.66 | 2783.33 | 13.66 | 2441.67 | 13.66 | 3558.33
13.68 | 2908.33 | 13.68 | 7.62934 | 13.68 | 2358.33 | 13.68 | 3108.33 | 13.68 | 2833.33 | 13.68 | 2708.33 | 13.68 | 2491.67 | 13.68 | 2275 | 13.68 | 3325
13.7 | 3041.67 | 13.7 | 7.36818 | 13.7 | 2175 | 13.7 | 3125 | 13.7 | 2883.33 | 13.7 | 2833.33 | 13.7 | 2575 | 13.7 | 2300 | 13.7 | 3233.33
13.72 | 2933.33 | 13.72 | 7.12625 | 13.72 | 2066.67 | 13.72 | 3208.33 | 13.72 | 2800 | 13.72 | 2833.33 | 13.72 | 2750 | 13.72 | 2375 | 13.72 | 3316.67
13.74 | 2908.33 | 13.74 | 6.90228 | 13.74 | 2083.33 | 13.74 | 3200 | 13.74 | 2900 | 13.74 | 2691.67 | 13.74 | 2650 | 13.74 | 2325 | 13.74 | 3391.67
13.76 | 3166.67 | 13.76 | 6.69515 | 13.76 | 2025 | 13.76 | 3125 | 13.76 | 2975 | 13.76 | 2691.67 | 13.76 | 2733.33 | 13.76 | 2283.33 | 13.76 | 3566.67
13.78 | 3075 | 13.78 | 6.50386 | 13.78 | 1991.67 | 13.78 | 3058.33 | 13.78 | 2825 | 13.78 | 2600 | 13.78 | 2758.33 | 13.78 | 2216.67 | 13.78 | 3525
13.8 | 3033.33 | 13.8 | 6.32757 | 13.8 | 2008.33 | 13.8 | 3241.67 | 13.8 | 2850 | 13.8 | 2741.67 | 13.8 | 2750 | 13.8 | 2316.67 | 13.8 | 3400
13.82 | 2925 | 13.82 | 6.16551 | 13.82 | 2025 | 13.82 | 3150 | 13.82 | 2933.33 | 13.82 | 2708.33 | 13.82 | 2725 | 13.82 | 2350 | 13.82 | 3175
13.84 | 2875 | 13.84 | 6.01707 | 13.84 | 2050 | 13.84 | 3033.33 | 13.84 | 3033.33 | 13.84 | 2591.67 | 13.84 | 2675 | 13.84 | 2266.67 | 13.84 | 3166.67
13.86 | 3075 | 13.86 | 5.88169 | 13.86 | 2266.67 | 13.86 | 3008.33 | 13.86 | 3075 | 13.86 | 2616.67 | 13.86 | 2791.67 | 13.86 | 2233.33 | 13.86 | 3183.33
13.88 | 3100 | 13.88 | 5.75893 | 13.88 | 2283.33 | 13.88 | 2983.33 | 13.88 | 2908.33 | 13.88 | 2675 | 13.88 | 2816.67 | 13.88 | 2133.33 | 13.88 | 3166.67
13.9 | 3266.67 | 13.9 | 5.64846 | 13.9 | 2125 | 13.9 | 2908.33 | 13.9 | 2975 | 13.9 | 2700 | 13.9 | 2725 | 13.9 | 2216.67 | 13.9 | 3025
13.92 | 2966.67 | 13.92 | 5.55002 | 13.92 | 2141.67 | 13.92 | 3058.33 | 13.92 | 3016.67 | 13.92 | 2650 | 13.92 | 2791.67 | 13.92 | 2333.33 | 13.92 | 3250
13.94 | 2975 | 13.94 | 5.46345 | 13.94 | 2150 | 13.94 | 3125 | 13.94 | 2983.33 | 13.94 | 2491.67 | 13.94 | 2891.67 | 13.94 | 2341.67 | 13.94 | 3358.33
13.96 | 3025 | 13.96 | 5.38868 | 13.96 | 2175 | 13.96 | 2958.33 | 13.96 | 2866.67 | 13.96 | 2608.33 | 13.96 | 2783.33 | 13.96 | 2225 | 13.96 | 3250
13.98 | 3108.33 | 13.98 | 5.32574 | 13.98 | 2000 | 13.98 | 3050 | 13.98 | 2616.67 | 13.98 | 2808.33 | 13.98 | 2725 | 13.98 | 2216.67 | 13.98 | 3266.67
14 | 3000 | 14 | 5.27478 | 14 | 2008.33 | 14 | 3400 | 14 | 2725 | 14 | 2808.33 | 14 | 2791.67 | 14 | 2233.33 | 14 | 3300
14.02 | 2866.67 | 14.02 | 5.23604 | 14.02 | 2066.67 | 14.02 | 3458.33 | 14.02 | 2841.67 | 14.02 | 2608.33 | 14.02 | 2641.67 | 14.02 | 2358.33 | 14.02 | 3433.33
14.04 | 2966.67 | 14.04 | 5.2099 | 14.04 | 1950 | 14.04 | 3125 | 14.04 | 2858.33 | 14.04 | 2658.33 | 14.04 | 2766.67 | 14.04 | 2383.33 | 14.04 | 3308.33
14.06 | 2925 | 14.06 | 5.19685 | 14.06 | 2008.33 | 14.06 | 2933.33 | 14.06 | 2891.67 | 14.06 | 2633.33 | 14.06 | 2825 | 14.06 | 2266.67 | 14.06 | 3258.33
14.08 | 2825 | 14.08 | 5.19758 | 14.08 | 2125 | 14.08 | 2841.67 | 14.08 | 2916.67 | 14.08 | 2575 | 14.08 | 2833.33 | 14.08 | 2225 | 14.08 | 3158.33
14.1 | 2858.33 | 14.1 | 5.21291 | 14.1 | 2183.33 | 14.1 | 3025 | 14.1 | 2833.33 | 14.1 | 2775 | 14.1 | 2941.67 | 14.1 | 2233.33 | 14.1 | 3083.33
14.12 | 2975 | 14.12 | 5.2439 | 14.12 | 2008.33 | 14.12 | 2866.67 | 14.12 | 2908.33 | 14.12 | 2825 | 14.12 | 2800 | 14.12 | 2125 | 14.12 | 3000
14.14 | 2858.33 | 14.14 | 5.29182 | 14.14 | 1941.67 | 14.14 | 2883.33 | 14.14 | 2991.67 | 14.14 | 2633.33 | 14.14 | 2833.33 | 14.14 | 2033.33 | 14.14 | 3158.33
14.16 | 2966.67 | 14.16 | 5.35825 | 14.16 | 2025 | 14.16 | 2900 | 14.16 | 2925 | 14.16 | 2533.33 | 14.16 | 3250 | 14.16 | 2208.33 | 14.16 | 3033.33
14.18 | 3075 | 14.18 | 5.44509 | 14.18 | 2008.33 | 14.18 | 2925 | 14.18 | 2833.33 | 14.18 | 2616.67 | 14.18 | 3225 | 14.18 | 2191.67 | 14.18 | 3083.33
14.2 | 3016.67 | 14.2 | 5.55468 | 14.2 | 2258.33 | 14.2 | 2858.33 | 14.2 | 2850 | 14.2 | 2800 | 14.2 | 3275 | 14.2 | 2025 | 14.2 | 2966.67
14.22 | 3050 | 14.22 | 5.68984 | 14.22 | 2233.33 | 14.22 | 2925 | 14.22 | 2883.33 | 14.22 | 2766.67 | 14.22 | 3408.33 | 14.22 | 2008.33 | 14.22 | 3008.33
14.24 | 3000 | 14.24 | 3.15184 | 14.24 | 2075 | 14.24 | 2975 | 14.24 | 2933.33 | 14.24 | 2541.67 | 14.24 | 3433.33 | 14.24 | 2158.33 | 14.24 | 3116.67
14.26 | 2916.67 | 14.26 | 3.42036 | 14.26 | 2066.67 | 14.26 | 2825 | 14.26 | 3000 | 14.26 | 2600 | 14.26 | 3433.33 | 14.26 | 2183.33 | 14.26 | 2975
14.28 | 2975 | 14.28 | 3.72457 | 14.28 | 2041.67 | 14.28 | 3058.33 | 14.28 | 2933.33 | 14.28 | 2941.67 | 14.28 | 3458.33 | 14.28 | 2116.67 | 14.28 | 2908.33
14.3 | 2966.67 | 14.3 | 4.07106 | 14.3 | 2083.33 | 14.3 | 3283.33 | 14.3 | 2933.33 | 14.3 | 2850 | 14.3 | 3583.33 | 14.3 | 2141.67 | 14.3 | 2991.67
14.32 | 3133.33 | 14.32 | 4.46798 | 14.32 | 2141.67 | 14.32 | 3300 | 14.32 | 3041.67 | 14.32 | 2766.67 | 14.32 | 3825 | 14.32 | 2283.33 | 14.32 | 2916.67
14.34 | 3158.33 | 14.34 | 4.92556 | 14.34 | 2091.67 | 14.34 | 3225 | 14.34 | 3016.67 | 14.34 | 2741.67 | 14.34 | 3758.33 | 14.34 | 2341.67 | 14.34 | 2975
14.36 | 3000 | 14.36 | 5.45676 | 14.36 | 1933.33 | 14.36 | 3058.33 | 14.36 | 2858.33 | 14.36 | 2883.33 | 14.36 | 3816.67 | 14.36 | 2158.33 | 14.36 | 3016.67
14.38 | 3083.33 | 14.38 | 6.07812 | 14.38 | 2033.33 | 14.38 | 3050 | 14.38 | 2925 | 14.38 | 2650 | 14.38 | 4283.33 | 14.38 | 2191.67 | 14.38 | 3066.67
14.4 | 3075 | 14.4 | 6.81111 | 14.4 | 2116.67 | 14.4 | 3150 | 14.4 | 3133.33 | 14.4 | 2650 | 14.4 | 4625 | 14.4 | 2358.33 | 14.4 | 3200
14.42 | 3075 | 14.42 | 7.6839 | 14.42 | 2225 | 14.42 | 3083.33 | 14.42 | 3350 | 14.42 | 2766.67 | 14.42 | 4766.67 | 14.42 | 2275 | 14.42 | 3175
14.44 | 3083.33 | 14.44 | 8.73402 | 14.44 | 2175 | 14.44 | 3216.67 | 14.44 | 3291.67 | 14.44 | 2800 | 14.44 | 4825 | 14.44 | 2308.33 | 14.44 | 3066.67
14.46 | 2875 | 14.46 | 10.0124 | 14.46 | 2191.67 | 14.46 | 3541.67 | 14.46 | 3750 | 14.46 | 2891.67 | 14.46 | 4991.67 | 14.46 | 2283.33 | 14.46 | 3116.67
14.48 | 2925 | 14.48 | 11.5893 | 14.48 | 2241.67 | 14.48 | 3600 | 14.48 | 4300 | 14.48 | 2950 | 14.48 | 5025 | 14.48 | 2333.33 | 14.48 | 3200
14.5 | 3000 | 14.5 | 13.5638 | 14.5 | 2441.67 | 14.5 | 3400 | 14.5 | 4633.33 | 14.5 | 2925 | 14.5 | 5191.67 | 14.5 | 2416.67 | 14.5 | 3300
14.52 | 3058.33 | 14.52 | 16.0788 | 14.52 | 2558.33 | 14.52 | 3200 | 14.52 | 5425 | 14.52 | 3008.33 | 14.52 | 5300 | 14.52 | 2683.33 | 14.52 | 3266.67
14.54 | 3191.67 | 14.54 | 19.3474 | 14.54 | 2583.33 | 14.54 | 3416.67 | 14.54 | 6233.33 | 14.54 | 3083.33 | 14.54 | 5216.67 | 14.54 | 3050 | 14.54 | 3308.33
14.56 | 3133.33 | 14.56 | 23.7012 | 14.56 | 2716.67 | 14.56 | 3725 | 14.56 | 7200 | 14.56 | 3241.67 | 14.56 | 5616.67 | 14.56 | 3125 | 14.56 | 3166.67
14.58 | 3183.33 | 14.58 | 29.6994 | 14.58 | 2950 | 14.58 | 4008.33 | 14.58 | 8708.33 | 14.58 | 3416.67 | 14.58 | 6125 | 14.58 | 3250 | 14.58 | 3283.33
14.6 | 3033.33 | 14.6 | 38.3863 | 14.6 | 3383.33 | 14.6 | 4608.33 | 14.6 | 9983.33 | 14.6 | 3866.67 | 14.6 | 6333.33 | 14.6 | 3791.67 | 14.6 | 3383.33
14.62 | 3083.33 | 14.62 | 51.8427 | 14.62 | 3900 | 14.62 | 5366.67 | 14.62 | 11075 | 14.62 | 4275 | 14.62 | 6758.33 | 14.62 | 4466.67 | 14.62 | 3466.67
14.64 | 3141.67 | 14.64 | 74.0487 | 14.64 | 4200 | 14.64 | 6183.33 | 14.64 | 12108.3 | 14.64 | 4925 | 14.64 | 7058.33 | 14.64 | 4983.33 | 14.64 | 3683.33
14.66 | 3050 | 14.66 | 111.516 | 14.66 | 4333.33 | 14.66 | 7150 | 14.66 | 12916.7 | 14.66 | 5700 | 14.66 | 7283.33 | 14.66 | 5400 | 14.66 | 3650
14.68 | 3050 | 14.68 | 172.254 | 14.68 | 4625 | 14.68 | 8608.33 | 14.68 | 12983.3 | 14.68 | 6333.33 | 14.68 | 7391.67 | 14.68 | 5775 | 14.68 | 3691.67
14.7 | 3075 | 14.7 | 259.58 | 14.7 | 5091.67 | 14.7 | 9775 | 14.7 | 12325 | 14.7 | 7258.33 | 14.7 | 7475 | 14.7 | 6333.33 | 14.7 | 4016.67
14.72 | 3058.33 | 14.72 | 349.996 | 14.72 | 5850 | 14.72 | 10783.3 | 14.72 | 11783.3 | 14.72 | 7958.33 | 14.72 | 7350 | 14.72 | 6625 | 14.72 | 4366.67
14.74 | 3075 | 14.74 | 371.7 | 14.74 | 6191.67 | 14.74 | 12141.7 | 14.74 | 10741.7 | 14.74 | 8850 | 14.74 | 7008.33 | 14.74 | 6941.67 | 14.74 | 4700
14.76 | 2925 | 14.76 | 299.793 | 14.76 | 6441.67 | 14.76 | 12966.7 | 14.76 | 9108.33 | 14.76 | 9475 | 14.76 | 7033.33 | 14.76 | 7108.33 | 14.76 | 5650
14.78 | 2950 | 14.78 | 205.468 | 14.78 | 6441.67 | 14.78 | 13250 | 14.78 | 7608.33 | 14.78 | 10341.7 | 14.78 | 7066.67 | 14.78 | 7133.33 | 14.78 | 7108.33
14.8 | 2941.67 | 14.8 | 133.384 | 14.8 | 6891.67 | 14.8 | 13300 | 14.8 | 6375 | 14.8 | 10808.3 | 14.8 | 6866.67 | 14.8 | 7466.67 | 14.8 | 8391.67
14.82 | 2983.33 | 14.82 | 87.2366 | 14.82 | 6800 | 14.82 | 13016.7 | 14.82 | 5625 | 14.82 | 10200 | 14.82 | 6533.33 | 14.82 | 7641.67 | 14.82 | 9941.67
14.84 | 3025 | 14.84 | 59.65 | 14.84 | 6875 | 14.84 | 12416.7 | 14.84 | 4675 | 14.84 | 9808.33 | 14.84 | 6408.33 | 14.84 | 7458.33 | 14.84 | 12100
14.86 | 3083.33 | 14.86 | 43.198 | 14.86 | 7475 | 14.86 | 11425 | 14.86 | 3858.33 | 14.86 | 8841.67 | 14.86 | 6016.67 | 14.86 | 7833.33 | 14.86 | 15008.3
14.88 | 2791.67 | 14.88 | 32.8783 | 14.88 | 7366.67 | 14.88 | 10675 | 14.88 | 3350 | 14.88 | 7875 | 14.88 | 5525 | 14.88 | 7791.67 | 14.88 | 17591.7
14.9 | 2950 | 14.9 | 25.9376 | 14.9 | 7708.33 | 14.9 | 9716.67 | 14.9 | 2875 | 14.9 | 6816.67 | 14.9 | 5008.33 | 14.9 | 7208.33 | 14.9 | 19275
14.92 | 3050 | 14.92 | 20.991 | 14.92 | 7691.67 | 14.92 | 8283.33 | 14.92 | 2766.67 | 14.92 | 5750 | 14.92 | 4675 | 14.92 | 6600 | 14.92 | 19816.7
14.94 | 3166.67 | 14.94 | 17.3235 | 14.94 | 7850 | 14.94 | 7208.33 | 14.94 | 2875 | 14.94 | 4991.67 | 14.94 | 4600 | 14.94 | 6058.33 | 14.94 | 19741.7
14.96 | 3258.33 | 14.96 | 14.528 | 14.96 | 7766.67 | 14.96 | 6400 | 14.96 | 3016.67 | 14.96 | 4308.33 | 14.96 | 4341.67 | 14.96 | 5275 | 14.96 | 19241.7
14.98 | 3033.33 | 14.98 | 12.3505 | 14.98 | 7108.33 | 14.98 | 5466.67 | 14.98 | 2775 | 14.98 | 3666.67 | 14.98 | 3966.67 | 14.98 | 4325 | 14.98 | 17008.3
15 | 3091.67 | 15 | 10.6233 | 15 | 6233.33 | 15 | 4933.33 | 15 | 2775 | 15 | 3158.33 | 15 | 3566.67 | 15 | 3541.67 | 15 | 15058.3
15.02 | 3108.33 | 15.02 | 9.23145 | 15.02 | 5158.33 | 15.02 | 4341.67 | 15.02 | 2891.67 | 15.02 | 3016.67 | 15.02 | 3225 | 15.02 | 2983.33 | 15.02 | 13308.3
15.04 | 3100 | 15.04 | 10.1624 | 15.04 | 3775 | 15.04 | 3858.33 | 15.04 | 2733.33 | 15.04 | 2808.33 | 15.04 | 2966.67 | 15.04 | 2808.33 | 15.04 | 11966.7
15.06 | 2941.67 | 15.06 | 9.27989 | 15.06 | 2850 | 15.06 | 3458.33 | 15.06 | 2658.33 | 15.06 | 2733.33 | 15.06 | 2725 | 15.06 | 2650 | 15.06 | 10516.7
15.08 | 3000 | 15.08 | 8.5539 | 15.08 | 2433.33 | 15.08 | 3366.67 | 15.08 | 2541.67 | 15.08 | 2625 | 15.08 | 2675 | 15.08 | 2266.67 | 15.08 | 9650
15.1 | 3083.33 | 15.1 | 7.95288 | 15.1 | 2233.33 | 15.1 | 3300 | 15.1 | 2550 | 15.1 | 2575 | 15.1 | 2825 | 15.1 | 2208.33 | 15.1 | 8900
15.12 | 3075 | 15.12 | 7.45303 | 15.12 | 2141.67 | 15.12 | 3008.33 | 15.12 | 2608.33 | 15.12 | 2516.67 | 15.12 | 2883.33 | 15.12 | 2250 | 15.12 | 8016.67
15.14 | 3066.67 | 15.14 | 7.03612 | 15.14 | 2075 | 15.14 | 2925 | 15.14 | 2525 | 15.14 | 2441.67 | 15.14 | 2766.67 | 15.14 | 2183.33 | 15.14 | 6866.67
15.16 | 3016.67 | 15.16 | 6.68801 | 15.16 | 2100 | 15.16 | 3108.33 | 15.16 | 2491.67 | 15.16 | 2441.67 | 15.16 | 2625 | 15.16 | 2125 | 15.16 | 5858.33
15.18 | 3033.33 | 15.18 | 6.39764 | 15.18 | 2000 | 15.18 | 3000 | 15.18 | 2466.67 | 15.18 | 2608.33 | 15.18 | 2475 | 15.18 | 2241.67 | 15.18 | 4975
15.2 | 2891.67 | 15.2 | 6.15626 | 15.2 | 1958.33 | 15.2 | 2858.33 | 15.2 | 2516.67 | 15.2 | 2725 | 15.2 | 2508.33 | 15.2 | 2233.33 | 15.2 | 4341.67
15.22 | 2966.67 | 15.22 | 5.95692 | 15.22 | 2016.67 | 15.22 | 2933.33 | 15.22 | 2616.67 | 15.22 | 2675 | 15.22 | 2516.67 | 15.22 | 2141.67 | 15.22 | 3650
15.24 | 3058.33 | 15.24 | 5.79402 | 15.24 | 1958.33 | 15.24 | 2883.33 | 15.24 | 2566.67 | 15.24 | 2516.67 | 15.24 | 2475 | 15.24 | 2050 | 15.24 | 3358.33
15.26 | 3058.33 | 15.26 | 5.66308 | 15.26 | 1950 | 15.26 | 2891.67 | 15.26 | 2533.33 | 15.26 | 2525 | 15.26 | 2450 | 15.26 | 2066.67 | 15.26 | 3425
15.28 | 2925 | 15.28 | 5.56047 | 15.28 | 1841.67 | 15.28 | 3033.33 | 15.28 | 2533.33 | 15.28 | 2575 | 15.28 | 2433.33 | 15.28 | 2183.33 | 15.28 | 3075
15.3 | 3050 | 15.3 | 5.48323 | 15.3 | 1850 | 15.3 | 3058.33 | 15.3 | 2533.33 | 15.3 | 2500 | 15.3 | 2458.33 | 15.3 | 2016.67 | 15.3 | 3141.67
15.32 | 3116.67 | 15.32 | 5.429 | 15.32 | 2025 | 15.32 | 2958.33 | 15.32 | 2675 | 15.32 | 2391.67 | 15.32 | 2475 | 15.32 | 2000 | 15.32 | 3175
15.34 | 3266.67 | 15.34 | 5.39586 | 15.34 | 1941.67 | 15.34 | 3066.67 | 15.34 | 2616.67 | 15.34 | 2450 | 15.34 | 2550 | 15.34 | 2125 | 15.34 | 3091.67
15.36 | 3200 | 15.36 | 5.3823 | 15.36 | 1950 | 15.36 | 3091.67 | 15.36 | 2483.33 | 15.36 | 2458.33 | 15.36 | 2500 | 15.36 | 2033.33 | 15.36 | 3166.67
15.38 | 3025 | 15.38 | 5.3871 | 15.38 | 1816.67 | 15.38 | 2925 | 15.38 | 2541.67 | 15.38 | 2508.33 | 15.38 | 2350 | 15.38 | 1991.67 | 15.38 | 2966.67
15.4 | 3058.33 | 15.4 | 5.40935 | 15.4 | 1808.33 | 15.4 | 2908.33 | 15.4 | 2625 | 15.4 | 2575 | 15.4 | 2366.67 | 15.4 | 2058.33 | 15.4 | 2858.33
15.42 | 3183.33 | 15.42 | 5.44837 | 15.42 | 1916.67 | 15.42 | 2975 | 15.42 | 2500 | 15.42 | 2533.33 | 15.42 | 2233.33 | 15.42 | 2133.33 | 15.42 | 2766.67
15.44 | 3250 | 15.44 | 5.50371 | 15.44 | 1891.67 | 15.44 | 2908.33 | 15.44 | 2483.33 | 15.44 | 2508.33 | 15.44 | 2291.67 | 15.44 | 2116.67 | 15.44 | 2791.67
15.46 | 3283.33 | 15.46 | 5.57509 | 15.46 | 1816.67 | 15.46 | 2775 | 15.46 | 2533.33 | 15.46 | 2450 | 15.46 | 2366.67 | 15.46 | 2058.33 | 15.46 | 2891.67
15.48 | 3191.67 | 15.48 | 5.66244 | 15.48 | 1841.67 | 15.48 | 2733.33 | 15.48 | 2608.33 | 15.48 | 2450 | 15.48 | 2325 | 15.48 | 2025 | 15.48 | 2783.33
15.5 | 3133.33 | 15.5 | 5.76585 | 15.5 | 1891.67 | 15.5 | 2958.33 | 15.5 | 2558.33 | 15.5 | 2441.67 | 15.5 | 2425 | 15.5 | 2016.67 | 15.5 | 2741.67
15.52 | 3225 | 15.52 | 5.88554 | 15.52 | 1791.67 | 15.52 | 2816.67 | 15.52 | 2541.67 | 15.52 | 2533.33 | 15.52 | 2383.33 | 15.52 | 2083.33 | 15.52 | 2708.33
15.54 | 3225 | 15.54 | 6.02195 | 15.54 | 1800 | 15.54 | 2700 | 15.54 | 2625 | 15.54 | 2425 | 15.54 | 2275 | 15.54 | 1966.67 | 15.54 | 2750
15.56 | 3133.33 | 15.56 | 6.17565 | 15.56 | 1800 | 15.56 | 2641.67 | 15.56 | 2516.67 | 15.56 | 2558.33 | 15.56 | 2375 | 15.56 | 1958.33 | 15.56 | 2900
15.58 | 3125 | 15.58 | 6.34737 | 15.58 | 1891.67 | 15.58 | 2900 | 15.58 | 2541.67 | 15.58 | 2600 | 15.58 | 2433.33 | 15.58 | 2083.33 | 15.58 | 2958.33
15.6 | 3166.67 | 15.6 | 6.53804 | 15.6 | 1966.67 | 15.6 | 3025 | 15.6 | 2508.33 | 15.6 | 2500 | 15.6 | 2391.67 | 15.6 | 2066.67 | 15.6 | 2883.33
15.62 | 3191.67 | 15.62 | 6.74875 | 15.62 | 1925 | 15.62 | 2991.67 | 15.62 | 2433.33 | 15.62 | 2400 | 15.62 | 2350 | 15.62 | 2058.33 | 15.62 | 2766.67
15.64 | 3475 | 15.64 | 6.98084 | 15.64 | 1908.33 | 15.64 | 2900 | 15.64 | 2450 | 15.64 | 2608.33 | 15.64 | 2391.67 | 15.64 | 1983.33 | 15.64 | 2625
15.66 | 3391.67 | 15.66 | 7.23583 | 15.66 | 1791.67 | 15.66 | 2891.67 | 15.66 | 2450 | 15.66 | 2750 | 15.66 | 2558.33 | 15.66 | 1925 | 15.66 | 2550
15.68 | 3166.67 | 15.68 | 7.5155 | 15.68 | 1750 | 15.68 | 2833.33 | 15.68 | 2475 | 15.68 | 2566.67 | 15.68 | 2591.67 | 15.68 | 2000 | 15.68 | 2741.67
15.7 | 3108.33 | 15.7 | 7.82194 | 15.7 | 1791.67 | 15.7 | 2700 | 15.7 | 2525 | 15.7 | 2491.67 | 15.7 | 2650 | 15.7 | 2066.67 | 15.7 | 2683.33
15.72 | 3091.67 | 15.72 | 8.15751 | 15.72 | 1700 | 15.72 | 2675 | 15.72 | 2475 | 15.72 | 2458.33 | 15.72 | 2641.67 | 15.72 | 1891.67 | 15.72 | 2791.67
15.74 | 3316.67 | 15.74 | 8.52499 | 15.74 | 1766.67 | 15.74 | 2658.33 | 15.74 | 2325 | 15.74 | 2383.33 | 15.74 | 2616.67 | 15.74 | 1866.67 | 15.74 | 2850
15.76 | 3450 | 15.76 | 8.92754 | 15.76 | 1841.67 | 15.76 | 2883.33 | 15.76 | 2466.67 | 15.76 | 2333.33 | 15.76 | 2608.33 | 15.76 | 1825 | 15.76 | 2808.33
15.78 | 3416.67 | 15.78 | 9.36883 | 15.78 | 1716.67 | 15.78 | 2925 | 15.78 | 2525 | 15.78 | 2425 | 15.78 | 2650 | 15.78 | 1800 | 15.78 | 2775
15.8 | 3275 | 15.8 | 9.85308 | 15.8 | 1766.67 | 15.8 | 2800 | 15.8 | 2516.67 | 15.8 | 2416.67 | 15.8 | 2750 | 15.8 | 1733.33 | 15.8 | 2783.33
15.82 | 3158.33 | 15.82 | 10.3852 | 15.82 | 1858.33 | 15.82 | 2825 | 15.82 | 2575 | 15.82 | 2450 | 15.82 | 2758.33 | 15.82 | 1775 | 15.82 | 2775
15.84 | 3225 | 15.84 | 10.9709 | 15.84 | 1866.67 | 15.84 | 2750 | 15.84 | 2491.67 | 15.84 | 2416.67 | 15.84 | 2683.33 | 15.84 | 1958.33 | 15.84 | 2608.33
15.86 | 3216.67 | 15.86 | 11.6167 | 15.86 | 1825 | 15.86 | 2733.33 | 15.86 | 2416.67 | 15.86 | 2275 | 15.86 | 3016.67 | 15.86 | 2058.33 | 15.86 | 2616.67
15.88 | 3400 | 15.88 | 12.3305 | 15.88 | 1791.67 | 15.88 | 2858.33 | 15.88 | 2450 | 15.88 | 2308.33 | 15.88 | 3191.67 | 15.88 | 2241.67 | 15.88 | 2633.33
15.9 | 3366.67 | 15.9 | 13.1214 | 15.9 | 1841.67 | 15.9 | 2725 | 15.9 | 2525 | 15.9 | 2400 | 15.9 | 3083.33 | 15.9 | 2166.67 | 15.9 | 2575
15.92 | 3391.67 | 15.92 | 14 | 15.92 | 1900 | 15.92 | 2666.67 | 15.92 | 2625 | 15.92 | 2408.33 | 15.92 | 3125 | 15.92 | 2058.33 | 15.92 | 2750
15.94 | 3508.33 | 15.94 | 14.9791 | 15.94 | 1941.67 | 15.94 | 2841.67 | 15.94 | 2750 | 15.94 | 2425 | 15.94 | 3341.67 | 15.94 | 1950 | 15.94 | 2758.33
15.96 | 3225 | 15.96 | 16.074 | 15.96 | 1983.33 | 15.96 | 2941.67 | 15.96 | 2716.67 | 15.96 | 2441.67 | 15.96 | 3416.67 | 15.96 | 1950 | 15.96 | 2716.67
15.98 | 3266.67 | 15.98 | 17.3028 | 15.98 | 1900 | 15.98 | 3083.33 | 15.98 | 2716.67 | 15.98 | 2433.33 | 15.98 | 3508.33 | 15.98 | 2100 | 15.98 | 2716.67
16 | 3475 | 16 | 18.6875 | 16 | 1975 | 16 | 2875 | 16 | 2733.33 | 16 | 2500 | 16 | 3483.33 | 16 | 2208.33 | 16 | 2608.33
16.02 | 3483.33 | 16.02 | 20.2548 | 16.02 | 2075 | 16.02 | 2900 | 16.02 | 2650 | 16.02 | 2450 | 16.02 | 3575 | 16.02 | 2141.67 | 16.02 | 2750
16.04 | 3483.33 | 16.04 | 22.0374 | 16.04 | 1891.67 | 16.04 | 3075 | 16.04 | 2533.33 | 16.04 | 2400 | 16.04 | 3625 | 16.04 | 2133.33 | 16.04 | 2716.67
16.06 | 3316.67 | 16.06 | 24.0759 | 16.06 | 1783.33 | 16.06 | 3150 | 16.06 | 2608.33 | 16.06 | 2641.67 | 16.06 | 3775 | 16.06 | 2150 | 16.06 | 2616.67
16.08 | 3308.33 | 16.08 | 26.4205 | 16.08 | 1933.33 | 16.08 | 3191.67 | 16.08 | 2783.33 | 16.08 | 2650 | 16.08 | 4066.67 | 16.08 | 2158.33 | 16.08 | 2658.33
16.1 | 3350 | 16.1 | 29.1348 | 16.1 | 2075 | 16.1 | 3133.33 | 16.1 | 2783.33 | 16.1 | 2541.67 | 16.1 | 4491.67 | 16.1 | 2150 | 16.1 | 2741.67
16.12 | 3333.33 | 16.12 | 32.2993 | 16.12 | 1966.67 | 16.12 | 3166.67 | 16.12 | 2850 | 16.12 | 2433.33 | 16.12 | 4808.33 | 16.12 | 2175 | 16.12 | 2866.67
16.14 | 3391.67 | 16.14 | 36.0179 | 16.14 | 1900 | 16.14 | 3041.67 | 16.14 | 2941.67 | 16.14 | 2441.67 | 16.14 | 5375 | 16.14 | 2191.67 | 16.14 | 2966.67
16.16 | 3366.67 | 16.16 | 40.4259 | 16.16 | 1883.33 | 16.16 | 2975 | 16.16 | 3041.67 | 16.16 | 2533.33 | 16.16 | 5708.33 | 16.16 | 2125 | 16.16 | 3050
16.18 | 3441.67 | 16.18 | 45.7023 | 16.18 | 2033.33 | 16.18 | 3091.67 | 16.18 | 3191.67 | 16.18 | 2358.33 | 16.18 | 5916.67 | 16.18 | 2275 | 16.18 | 3000
16.2 | 3441.67 | 16.2 | 51.726 | 16.2 | 2200 | 16.2 | 3083.33 | 16.2 | 3483.33 | 16.2 | 2325 | 16.2 | 6233.33 | 16.2 | 2216.67 | 16.2 | 3000
16.22 | 3183.33 | 16.22 | 59.5582 | 16.22 | 2225 | 16.22 | 3325 | 16.22 | 4158.33 | 16.22 | 2525 | 16.22 | 6316.67 | 16.22 | 2241.67 | 16.22 | 3075
16.24 | 3283.33 | 16.24 | 69.2853 | 16.24 | 2316.67 | 16.24 | 3466.67 | 16.24 | 4841.67 | 16.24 | 2575 | 16.24 | 6316.67 | 16.24 | 2516.67 | 16.24 | 3133.33
16.26 | 3358.33 | 16.26 | 81.5601 | 16.26 | 2583.33 | 16.26 | 3466.67 | 16.26 | 5691.67 | 16.26 | 2608.33 | 16.26 | 6558.33 | 16.26 | 2650 | 16.26 | 3108.33
16.28 | 3358.33 | 16.28 | 97.3373 | 16.28 | 2958.33 | 16.28 | 3625 | 16.28 | 6800 | 16.28 | 2883.33 | 16.28 | 6641.67 | 16.28 | 2808.33 | 16.28 | 3250
16.3 | 3458.33 | 16.3 | 118.065 | 16.3 | 3341.67 | 16.3 | 3950 | 16.3 | 8333.33 | 16.3 | 3150 | 16.3 | 6850 | 16.3 | 3250 | 16.3 | 3525
16.32 | 3266.67 | 16.32 | 146.074 | 16.32 | 3758.33 | 16.32 | 4550 | 16.32 | 10033.3 | 16.32 | 3400 | 16.32 | 7291.67 | 16.32 | 3875 | 16.32 | 3500
16.34 | 3100 | 16.34 | 185.486 | 16.34 | 4050 | 16.34 | 4991.67 | 16.34 | 11775 | 16.34 | 3775 | 16.34 | 7983.33 | 16.34 | 4500 | 16.34 | 3441.67
16.36 | 3166.67 | 16.36 | 244.312 | 16.36 | 4525 | 16.36 | 5975 | 16.36 | 12800 | 16.36 | 4200 | 16.36 | 8583.33 | 16.36 | 5258.33 | 16.36 | 3500
16.38 | 3366.67 | 16.38 | 338.457 | 16.38 | 5150 | 16.38 | 7158.33 | 16.38 | 14100 | 16.38 | 4875 | 16.38 | 8783.33 | 16.38 | 5866.67 | 16.38 | 3691.67
16.4 | 3583.33 | 16.4 | 496.558 | 16.4 | 5833.33 | 16.4 | 8450 | 16.4 | 14966.7 | 16.4 | 5941.67 | 16.4 | 9050 | 16.4 | 6083.33 | 16.4 | 3975
16.42 | 3700 | 16.42 | 760.483 | 16.42 | 6483.33 | 16.42 | 9808.33 | 16.42 | 14866.7 | 16.42 | 6958.33 | 16.42 | 9283.33 | 16.42 | 6533.33 | 16.42 | 4016.67
16.44 | 3708.33 | 16.44 | 1170.12 | 16.44 | 7191.67 | 16.44 | 11191.7 | 16.44 | 14666.7 | 16.44 | 7741.67 | 16.44 | 9266.67 | 16.44 | 7258.33 | 16.44 | 4516.67
16.46 | 3575 | 16.46 | 1697.25 | 16.46 | 7766.67 | 16.46 | 13216.7 | 16.46 | 13983.3 | 16.46 | 8866.67 | 16.46 | 8983.33 | 16.46 | 7883.33 | 16.46 | 5325
16.48 | 3425 | 16.48 | 2075.9 | 16.48 | 8341.67 | 16.48 | 14975 | 16.48 | 12600 | 16.48 | 10141.7 | 16.48 | 8858.33 | 16.48 | 8291.67 | 16.48 | 6166.67
16.5 | 3425 | 16.5 | 1922.58 | 16.5 | 8858.33 | 16.5 | 15616.7 | 16.5 | 10975 | 16.5 | 10991.7 | 16.5 | 8708.33 | 16.5 | 8616.67 | 16.5 | 7191.67
16.52 | 3325 | 16.52 | 1412 | 16.52 | 9141.67 | 16.52 | 15541.7 | 16.52 | 9200 | 16.52 | 11800 | 16.52 | 8450 | 16.52 | 8791.67 | 16.52 | 8891.67
16.54 | 3433.33 | 16.54 | 933.913 | 16.54 | 9550 | 16.54 | 15433.3 | 16.54 | 7416.67 | 16.54 | 12316.7 | 16.54 | 8500 | 16.54 | 8916.67 | 16.54 | 10766.7
16.56 | 3458.33 | 16.56 | 604.799 | 16.56 | 9850 | 16.56 | 15133.3 | 16.56 | 5800 | 16.56 | 12225 | 16.56 | 7908.33 | 16.56 | 9416.67 | 16.56 | 13575
16.58 | 3483.33 | 16.58 | 402.622 | 16.58 | 10050 | 16.58 | 14375 | 16.58 | 4858.33 | 16.58 | 11291.7 | 16.58 | 7375 | 16.58 | 9850 | 16.58 | 16616.7
16.6 | 3633.33 | 16.6 | 284.387 | 16.6 | 10191.7 | 16.6 | 13416.7 | 16.6 | 4208.33 | 16.6 | 10133.3 | 16.6 | 7100 | 16.6 | 9983.33 | 16.6 | 20008.3
16.62 | 3475 | 16.62 | 211.633 | 16.62 | 10225 | 16.62 | 12166.7 | 16.62 | 3675 | 16.62 | 8666.67 | 16.62 | 6475 | 16.62 | 9708.33 | 16.62 | 23475
16.64 | 3375 | 16.64 | 164.489 | 16.64 | 10783.3 | 16.64 | 10600 | 16.64 | 3158.33 | 16.64 | 7116.67 | 16.64 | 6100 | 16.64 | 9175 | 16.64 | 25583.3
16.66 | 3483.33 | 16.66 | 131.84 | 16.66 | 11458.3 | 16.66 | 9233.33 | 16.66 | 2850 | 16.66 | 5925 | 16.66 | 5666.67 | 16.66 | 8541.67 | 16.66 | 25841.7
16.68 | 3533.33 | 16.68 | 108.101 | 16.68 | 11533.3 | 16.68 | 8300 | 16.68 | 2783.33 | 16.68 | 5166.67 | 16.68 | 5191.67 | 16.68 | 7791.67 | 16.68 | 24825
16.7 | 3516.67 | 16.7 | 90.2656 | 16.7 | 10741.7 | 16.7 | 7150 | 16.7 | 2683.33 | 16.7 | 4433.33 | 16.7 | 4733.33 | 16.7 | 6716.67 | 16.7 | 23541.7
16.72 | 3541.67 | 16.72 | 76.5382 | 16.72 | 9791.67 | 16.72 | 6066.67 | 16.72 | 2591.67 | 16.72 | 3716.67 | 16.72 | 4366.67 | 16.72 | 5500 | 16.72 | 21983.3
16.74 | 3575 | 16.74 | 65.7637 | 16.74 | 8558.33 | 16.74 | 5241.67 | 16.74 | 2550 | 16.74 | 3250 | 16.74 | 4041.67 | 16.74 | 4366.67 | 16.74 | 19975
16.76 | 3475 | 16.76 | 57.1646 | 16.76 | 6683.33 | 16.76 | 4608.33 | 16.76 | 2700 | 16.76 | 2941.67 | 16.76 | 3775 | 16.76 | 3466.67 | 16.76 | 17608.3
16.78 | 3466.67 | 16.78 | 50.2014 | 16.78 | 5058.33 | 16.78 | 4200 | 16.78 | 2633.33 | 16.78 | 2716.67 | 16.78 | 3516.67 | 16.78 | 2816.67 | 16.78 | 15416.7
16.8 | 3641.67 | 16.8 | 44.4912 | 16.8 | 3675 | 16.8 | 3650 | 16.8 | 2466.67 | 16.8 | 2700 | 16.8 | 3358.33 | 16.8 | 2458.33 | 16.8 | 13891.7
16.82 | 3650 | 16.82 | 39.756 | 16.82 | 2716.67 | 16.82 | 3450 | 16.82 | 2491.67 | 16.82 | 2475 | 16.82 | 3241.67 | 16.82 | 2300 | 16.82 | 12433.3
16.84 | 3641.67 | 16.84 | 35.791 | 16.84 | 2208.33 | 16.84 | 3358.33 | 16.84 | 2491.67 | 16.84 | 2191.67 | 16.84 | 2933.33 | 16.84 | 2241.67 | 16.84 | 10583.3
16.86 | 3708.33 | 16.86 | 32.4423 | 16.86 | 1975 | 16.86 | 3158.33 | 16.86 | 2391.67 | 16.86 | 2175 | 16.86 | 2716.67 | 16.86 | 2250 | 16.86 | 9158.33
16.88 | 3691.67 | 16.88 | 29.5926 | 16.88 | 1900 | 16.88 | 3083.33 | 16.88 | 2425 | 16.88 | 2233.33 | 16.88 | 2650 | 16.88 | 2308.33 | 16.88 | 7933.33
16.9 | 3608.33 | 16.9 | 27.1514 | 16.9 | 1841.67 | 16.9 | 3200 | 16.9 | 2458.33 | 16.9 | 2216.67 | 16.9 | 2508.33 | 16.9 | 2183.33 | 16.9 | 6625
16.92 | 3675 | 16.92 | 25.0482 | 16.92 | 1833.33 | 16.92 | 3125 | 16.92 | 2366.67 | 16.92 | 2141.67 | 16.92 | 2558.33 | 16.92 | 2050 | 16.92 | 5550
16.94 | 3675 | 16.94 | 23.227 | 16.94 | 1850 | 16.94 | 2983.33 | 16.94 | 2325 | 16.94 | 2183.33 | 16.94 | 2641.67 | 16.94 | 2008.33 | 16.94 | 4850
16.96 | 3866.67 | 16.96 | 21.6434 | 16.96 | 1816.67 | 16.96 | 3000 | 16.96 | 2341.67 | 16.96 | 2258.33 | 16.96 | 2500 | 16.96 | 2000 | 16.96 | 4366.67
16.98 | 3891.67 | 16.98 | 20.2615 | 16.98 | 1783.33 | 16.98 | 2966.67 | 16.98 | 2466.67 | 16.98 | 2241.67 | 16.98 | 2391.67 | 16.98 | 2075 | 16.98 | 4008.33
17 | 3891.67 | 17 | 19.0524 | 17 | 1716.67 | 17 | 2933.33 | 17 | 2416.67 | 17 | 2241.67 | 17 | 2425 | 17 | 2108.33 | 17 | 3666.67
17.02 | 3758.33 | 17.02 | 17.9923 | 17.02 | 1608.33 | 17.02 | 3033.33 | 17.02 | 2466.67 | 17.02 | 2233.33 | 17.02 | 2633.33 | 17.02 | 1950 | 17.02 | 3491.67
17.04 | 3816.67 | 17.04 | 17.0618 | 17.04 | 1750 | 17.04 | 3050 | 17.04 | 2533.33 | 17.04 | 2116.67 | 17.04 | 2583.33 | 17.04 | 1866.67 | 17.04 | 3208.33
17.06 | 3833.33 | 17.06 | 16.2449 | 17.06 | 1866.67 | 17.06 | 2941.67 | 17.06 | 2441.67 | 17.06 | 2141.67 | 17.06 | 2433.33 | 17.06 | 1891.67 | 17.06 | 3033.33
17.08 | 3691.67 | 17.08 | 15.5281 | 17.08 | 1733.33 | 17.08 | 2983.33 | 17.08 | 2625 | 17.08 | 2066.67 | 17.08 | 2491.67 | 17.08 | 1908.33 | 17.08 | 3108.33
17.1 | 3916.67 | 17.1 | 14.9005 | 17.1 | 1691.67 | 17.1 | 3050 | 17.1 | 2533.33 | 17.1 | 2125 | 17.1 | 2641.67 | 17.1 | 2000 | 17.1 | 3100
17.12 | 4058.33 | 17.12 | 14.3529 | 17.12 | 1833.33 | 17.12 | 2933.33 | 17.12 | 2450 | 17.12 | 2141.67 | 17.12 | 2716.67 | 17.12 | 2008.33 | 17.12 | 3050
17.14 | 3858.33 | 17.14 | 13.8775 | 17.14 | 1841.67 | 17.14 | 2941.67 | 17.14 | 2475 | 17.14 | 2033.33 | 17.14 | 2533.33 | 17.14 | 1850 | 17.14 | 2875
17.16 | 3916.67 | 17.16 | 13.4681 | 17.16 | 1666.67 | 17.16 | 2908.33 | 17.16 | 2458.33 | 17.16 | 2075 | 17.16 | 2450 | 17.16 | 1800 | 17.16 | 2825
17.18 | 3900 | 17.18 | 13.1193 | 17.18 | 1625 | 17.18 | 2850 | 17.18 | 2475 | 17.18 | 2075 | 17.18 | 2475 | 17.18 | 1908.33 | 17.18 | 2925
17.2 | 3875 | 17.2 | 12.8269 | 17.2 | 1683.33 | 17.2 | 2775 | 17.2 | 2350 | 17.2 | 2225 | 17.2 | 2558.33 | 17.2 | 1900 | 17.2 | 3008.33
17.22 | 4000 | 17.22 | 12.5874 | 17.22 | 1791.67 | 17.22 | 2833.33 | 17.22 | 2333.33 | 17.22 | 2275 | 17.22 | 2633.33 | 17.22 | 1866.67 | 17.22 | 2883.33
17.24 | 3916.67 | 17.24 | 12.3982 | 17.24 | 1766.67 | 17.24 | 2850 | 17.24 | 2383.33 | 17.24 | 2066.67 | 17.24 | 2825 | 17.24 | 1900 | 17.24 | 2841.67
17.26 | 3875 | 17.26 | 12.2572 | 17.26 | 1675 | 17.26 | 2958.33 | 17.26 | 2433.33 | 17.26 | 2208.33 | 17.26 | 2933.33 | 17.26 | 1825 | 17.26 | 2758.33
17.28 | 4091.67 | 17.28 | 12.163 | 17.28 | 1658.33 | 17.28 | 3183.33 | 17.28 | 2383.33 | 17.28 | 2358.33 | 17.28 | 3108.33 | 17.28 | 1816.67 | 17.28 | 2741.67
17.3 | 3950 | 17.3 | 12.1148 | 17.3 | 1725 | 17.3 | 3108.33 | 17.3 | 2433.33 | 17.3 | 2200 | 17.3 | 3283.33 | 17.3 | 1975 | 17.3 | 2608.33
17.32 | 3800 | 17.32 | 12.1124 | 17.32 | 1833.33 | 17.32 | 2941.67 | 17.32 | 2591.67 | 17.32 | 2083.33 | 17.32 | 3416.67 | 17.32 | 1966.67 | 17.32 | 2625
17.34 | 3758.33 | 17.34 | 12.1562 | 17.34 | 1858.33 | 17.34 | 3041.67 | 17.34 | 2533.33 | 17.34 | 1983.33 | 17.34 | 3433.33 | 17.34 | 1841.67 | 17.34 | 2766.67
17.36 | 3825 | 17.36 | 12.247 | 17.36 | 1850 | 17.36 | 3133.33 | 17.36 | 2458.33 | 17.36 | 2000 | 17.36 | 3500 | 17.36 | 1850 | 17.36 | 2683.33
17.38 | 4000 | 17.38 | 12.3865 | 17.38 | 1791.67 | 17.38 | 3116.67 | 17.38 | 2575 | 17.38 | 2016.67 | 17.38 | 3691.67 | 17.38 | 1925 | 17.38 | 2658.33
17.4 | 4041.67 | 17.4 | 12.5769 | 17.4 | 1741.67 | 17.4 | 2983.33 | 17.4 | 2766.67 | 17.4 | 2075 | 17.4 | 3941.67 | 17.4 | 2025 | 17.4 | 2708.33
17.42 | 4008.33 | 17.42 | 12.8211 | 17.42 | 1725 | 17.42 | 2925 | 17.42 | 2883.33 | 17.42 | 2233.33 | 17.42 | 4183.33 | 17.42 | 2150 | 17.42 | 2716.67
17.44 | 3983.33 | 17.44 | 13.123 | 17.44 | 1658.33 | 17.44 | 2991.67 | 17.44 | 2875 | 17.44 | 2241.67 | 17.44 | 4158.33 | 17.44 | 2025 | 17.44 | 2741.67
17.46 | 3933.33 | 17.46 | 13.4872 | 17.46 | 1800 | 17.46 | 3058.33 | 17.46 | 2916.67 | 17.46 | 2283.33 | 17.46 | 4241.67 | 17.46 | 1975 | 17.46 | 2900
17.48 | 3908.33 | 17.48 | 13.9197 | 17.48 | 1908.33 | 17.48 | 3241.67 | 17.48 | 2875 | 17.48 | 2341.67 | 17.48 | 4508.33 | 17.48 | 2016.67 | 17.48 | 2900
17.5 | 4008.33 | 17.5 | 14.4275 | 17.5 | 1800 | 17.5 | 3366.67 | 17.5 | 2825 | 17.5 | 2358.33 | 17.5 | 4641.67 | 17.5 | 2050 | 17.5 | 2733.33
17.52 | 4100 | 17.52 | 15.0192 | 17.52 | 1800 | 17.52 | 3300 | 17.52 | 2983.33 | 17.52 | 2400 | 17.52 | 5050 | 17.52 | 2108.33 | 17.52 | 2866.67
17.54 | 4141.67 | 17.54 | 15.7056 | 17.54 | 1825 | 17.54 | 3416.67 | 17.54 | 2933.33 | 17.54 | 2416.67 | 17.54 | 5200 | 17.54 | 2225 | 17.54 | 2966.67
17.56 | 4016.67 | 17.56 | 16.4992 | 17.56 | 1916.67 | 17.56 | 3500 | 17.56 | 3125 | 17.56 | 2425 | 17.56 | 5283.33 | 17.56 | 2233.33 | 17.56 | 2866.67
17.58 | 3883.33 | 17.58 | 17.4157 | 17.58 | 2075 | 17.58 | 3616.67 | 17.58 | 3241.67 | 17.58 | 2508.33 | 17.58 | 5500 | 17.58 | 2216.67 | 17.58 | 2933.33
17.6 | 3850 | 17.6 | 18.4743 | 17.6 | 1958.33 | 17.6 | 3550 | 17.6 | 3200 | 17.6 | 2608.33 | 17.6 | 5891.67 | 17.6 | 2350 | 17.6 | 2883.33
17.62 | 3866.67 | 17.62 | 19.6983 | 17.62 | 1900 | 17.62 | 3516.67 | 17.62 | 3141.67 | 17.62 | 2608.33 | 17.62 | 6475 | 17.62 | 2575 | 17.62 | 2916.67
17.64 | 4050 | 17.64 | 21.1169 | 17.64 | 1908.33 | 17.64 | 3558.33 | 17.64 | 2933.33 | 17.64 | 2516.67 | 17.64 | 7133.33 | 17.64 | 2450 | 17.64 | 3083.33
17.66 | 4116.67 | 17.66 | 22.7664 | 17.66 | 1983.33 | 17.66 | 3616.67 | 17.66 | 3050 | 17.66 | 2508.33 | 17.66 | 7941.67 | 17.66 | 2350 | 17.66 | 3108.33
17.68 | 4050 | 17.68 | 24.6923 | 17.68 | 2100 | 17.68 | 3841.67 | 17.68 | 3416.67 | 17.68 | 2483.33 | 17.68 | 8733.33 | 17.68 | 2375 | 17.68 | 3150
17.7 | 4025 | 17.7 | 26.9527 | 17.7 | 2091.67 | 17.7 | 3841.67 | 17.7 | 3633.33 | 17.7 | 2441.67 | 17.7 | 9633.33 | 17.7 | 2350 | 17.7 | 3275
17.72 | 4158.33 | 17.72 | 29.6222 | 17.72 | 2141.67 | 17.72 | 3708.33 | 17.72 | 3700 | 17.72 | 2633.33 | 17.72 | 10841.7 | 17.72 | 2375 | 17.72 | 3500
17.74 | 4250 | 17.74 | 32.7974 | 17.74 | 2241.67 | 17.74 | 3750 | 17.74 | 4108.33 | 17.74 | 2783.33 | 17.74 | 11825 | 17.74 | 2391.67 | 17.74 | 3616.67
17.76 | 4366.67 | 17.76 | 36.6061 | 17.76 | 2233.33 | 17.76 | 3883.33 | 17.76 | 4908.33 | 17.76 | 2775 | 17.76 | 13033.3 | 17.76 | 2508.33 | 17.76 | 3841.67
17.78 | 4425 | 17.78 | 41.219 | 17.78 | 2308.33 | 17.78 | 4016.67 | 17.78 | 5816.67 | 17.78 | 2808.33 | 17.78 | 13683.3 | 17.78 | 2758.33 | 17.78 | 3958.33
17.8 | 4333.33 | 17.8 | 46.8682 | 17.8 | 2550 | 17.8 | 4100 | 17.8 | 7216.67 | 17.8 | 2941.67 | 17.8 | 13808.3 | 17.8 | 3033.33 | 17.8 | 3966.67
17.82 | 4208.33 | 17.82 | 53.8754 | 17.82 | 2658.33 | 17.82 | 4183.33 | 17.82 | 9208.33 | 17.82 | 3000 | 17.82 | 13991.7 | 17.82 | 3183.33 | 17.82 | 3933.33
17.84 | 4200 | 17.84 | 62.6961 | 17.84 | 3041.67 | 17.84 | 4483.33 | 17.84 | 11966.7 | 17.84 | 3250 | 17.84 | 14258.3 | 17.84 | 3541.67 | 17.84 | 3933.33
17.86 | 4150 | 17.86 | 73.9909 | 17.86 | 3591.67 | 17.86 | 5016.67 | 17.86 | 15125 | 17.86 | 3666.67 | 17.86 | 14808.3 | 17.86 | 4166.67 | 17.86 | 4083.33
17.88 | 4125 | 17.88 | 88.7496 | 17.88 | 4258.33 | 17.88 | 5508.33 | 17.88 | 18283.3 | 17.88 | 4191.67 | 17.88 | 15275 | 17.88 | 5108.33 | 17.88 | 4375
17.9 | 4016.67 | 17.9 | 108.532 | 17.9 | 5058.33 | 17.9 | 6641.67 | 17.9 | 22491.7 | 17.9 | 4975 | 17.9 | 16183.3 | 17.9 | 6300 | 17.9 | 4766.67
17.92 | 4108.33 | 17.92 | 136.012 | 17.92 | 6116.67 | 17.92 | 8633.33 | 17.92 | 26991.7 | 17.92 | 6133.33 | 17.92 | 17533.3 | 17.92 | 7691.67 | 17.92 | 4900
17.94 | 4208.33 | 17.94 | 176.265 | 17.94 | 6908.33 | 17.94 | 10775 | 17.94 | 30866.7 | 17.94 | 7650 | 17.94 | 18741.7 | 17.94 | 9425 | 17.94 | 5116.67
17.96 | 4208.33 | 17.96 | 237.436 | 17.96 | 8100 | 17.96 | 13616.7 | 17.96 | 34016.7 | 17.96 | 9333.33 | 17.96 | 19850 | 17.96 | 11175 | 17.96 | 5508.33
17.98 | 4108.33 | 17.98 | 342.553 | 17.98 | 9425 | 17.98 | 17533.3 | 17.98 | 36775 | 17.98 | 11391.7 | 17.98 | 20441.7 | 17.98 | 12825 | 17.98 | 6125
18 | 4183.33 | 18 | 519.512 | 18 | 10266.7 | 18 | 21691.7 | 18 | 38675 | 18 | 14283.3 | 18 | 20900 | 18 | 14616.7 | 18 | 7000
18.02 | 4500 | 18.02 | 802.441 | 18.02 | 11083.3 | 18.02 | 26008.3 | 18.02 | 39025 | 18.02 | 17516.7 | 18.02 | 21175 | 18.02 | 16216.7 | 18.02 | 8050
18.04 | 4716.67 | 18.04 | 1195.4 | 18.04 | 12400 | 18.04 | 30216.7 | 18.04 | 37391.7 | 18.04 | 20108.3 | 18.04 | 20833.3 | 18.04 | 17366.7 | 18.04 | 9375
18.06 | 4700 | 18.06 | 1561.15 | 18.06 | 13808.3 | 18.06 | 34333.3 | 18.06 | 34633.3 | 18.06 | 23166.7 | 18.06 | 20666.7 | 18.06 | 18808.3 | 18.06 | 11441.7
18.08 | 4691.67 | 18.08 | 1576.71 | 18.08 | 14766.7 | 18.08 | 37241.7 | 18.08 | 30925 | 18.08 | 26133.3 | 18.08 | 19950 | 18.08 | 20216.7 | 18.08 | 14200
18.1 | 4625 | 18.1 | 1224.37 | 18.1 | 15633.3 | 18.1 | 37800 | 18.1 | 26033.3 | 18.1 | 28950 | 18.1 | 19066.7 | 18.1 | 21058.3 | 18.1 | 17633.3
18.12 | 4558.33 | 18.12 | 826.351 | 18.12 | 16541.7 | 18.12 | 36525 | 18.12 | 20133.3 | 18.12 | 31091.7 | 18.12 | 19025 | 18.12 | 21208.3 | 18.12 | 21875
18.14 | 4441.67 | 18.14 | 535.36 | 18.14 | 17300 | 18.14 | 34691.7 | 18.14 | 14841.7 | 18.14 | 31158.3 | 18.14 | 18241.7 | 18.14 | 21050 | 18.14 | 27125
18.16 | 4350 | 18.16 | 352.256 | 18.16 | 17600 | 18.16 | 33150 | 18.16 | 10966.7 | 18.16 | 29433.3 | 18.16 | 17041.7 | 18.16 | 21275 | 18.16 | 33766.7
18.18 | 4466.67 | 18.18 | 243.34 | 18.18 | 17766.7 | 18.18 | 30983.3 | 18.18 | 8041.67 | 18.18 | 26683.3 | 18.18 | 15658.3 | 18.18 | 21725 | 18.18 | 41666.7
18.2 | 4633.33 | 18.2 | 178.023 | 18.2 | 18166.7 | 18.2 | 28566.7 | 18.2 | 6000 | 18.2 | 22983.3 | 18.2 | 14233.3 | 18.2 | 22016.7 | 18.2 | 48450
18.22 | 4591.67 | 18.22 | 136.571 | 18.22 | 18366.7 | 18.22 | 25225 | 18.22 | 4633.33 | 18.22 | 18950 | 18.22 | 12933.3 | 18.22 | 21083.3 | 18.22 | 52783.3
18.24 | 4708.33 | 18.24 | 108.378 | 18.24 | 18741.7 | 18.24 | 21700 | 18.24 | 3783.33 | 18.24 | 15100 | 18.24 | 11500 | 18.24 | 19208.3 | 18.24 | 55816.7
18.26 | 4933.33 | 18.26 | 88.127 | 18.26 | 19275 | 18.26 | 18608.3 | 18.26 | 3466.67 | 18.26 | 11775 | 18.26 | 10033.3 | 18.26 | 16925 | 18.26 | 56533.3
18.28 | 4808.33 | 18.28 | 73.0347 | 18.28 | 18841.7 | 18.28 | 15158.3 | 18.28 | 3416.67 | 18.28 | 9058.33 | 18.28 | 9008.33 | 18.28 | 14500 | 18.28 | 54233.3
18.3 | 4841.67 | 18.3 | 61.488 | 18.3 | 17633.3 | 18.3 | 12408.3 | 18.3 | 3266.67 | 18.3 | 6775 | 18.3 | 7783.33 | 18.3 | 11825 | 18.3 | 50400
18.32 | 4700 | 18.32 | 52.4679 | 18.32 | 15491.7 | 18.32 | 10408.3 | 18.32 | 3083.33 | 18.32 | 4933.33 | 18.32 | 6583.33 | 18.32 | 9016.67 | 18.32 | 46141.7
18.34 | 4483.33 | 18.34 | 45.2962 | 18.34 | 12425 | 18.34 | 8600 | 18.34 | 2825 | 18.34 | 3841.67 | 18.34 | 5983.33 | 18.34 | 6633.33 | 18.34 | 41675
18.36 | 4783.33 | 18.36 | 39.5059 | 18.36 | 9200 | 18.36 | 7266.67 | 18.36 | 2816.67 | 18.36 | 3383.33 | 18.36 | 5441.67 | 18.36 | 4858.33 | 18.36 | 36666.7
18.38 | 4833.33 | 18.38 | 34.7677 | 18.38 | 6375 | 18.38 | 6350 | 18.38 | 2883.33 | 18.38 | 2950 | 18.38 | 4875 | 18.38 | 3950 | 18.38 | 31858.3
18.4 | 4791.67 | 18.4 | 30.8443 | 18.4 | 4433.33 | 18.4 | 5350 | 18.4 | 2691.67 | 18.4 | 2616.67 | 18.4 | 4625 | 18.4 | 3341.67 | 18.4 | 27300
18.42 | 5025 | 18.42 | 27.5612 | 18.42 | 3100 | 18.42 | 4725 | 18.42 | 2641.67 | 18.42 | 2758.33 | 18.42 | 4366.67 | 18.42 | 2858.33 | 18.42 | 23083.3
18.44 | 5091.67 | 18.44 | 24.7882 | 18.44 | 2458.33 | 18.44 | 4258.33 | 18.44 | 2691.67 | 18.44 | 2775 | 18.44 | 3975 | 18.44 | 2650 | 18.44 | 19675
18.46 | 4983.33 | 18.46 | 22.4265 | 18.46 | 2291.67 | 18.46 | 3966.67 | 18.46 | 2616.67 | 18.46 | 2566.67 | 18.46 | 3808.33 | 18.46 | 2716.67 | 18.46 | 16225
18.48 | 5000 | 18.48 | 20.3999 | 18.48 | 2250 | 18.48 | 3875 | 18.48 | 2591.67 | 18.48 | 2575 | 18.48 | 3583.33 | 18.48 | 2583.33 | 18.48 | 12966.7
18.5 | 4991.67 | 18.5 | 18.6493 | 18.5 | 2116.67 | 18.5 | 3641.67 | 18.5 | 2508.33 | 18.5 | 2566.67 | 18.5 | 3266.67 | 18.5 | 2441.67 | 18.5 | 10391.7
18.52 | 5008.33 | 18.52 | 17.1281 | 18.52 | 2025 | 18.52 | 3575 | 18.52 | 2400 | 18.52 | 2433.33 | 18.52 | 3116.67 | 18.52 | 2458.33 | 18.52 | 8091.67
18.54 | 5083.33 | 18.54 | 15.799 | 18.54 | 1983.33 | 18.54 | 3691.67 | 18.54 | 2425 | 18.54 | 2291.67 | 18.54 | 3083.33 | 18.54 | 2375 | 18.54 | 6350
18.56 | 4950 | 18.56 | 14.6322 | 18.56 | 1900 | 18.56 | 3825 | 18.56 | 2475 | 18.56 | 2308.33 | 18.56 | 2958.33 | 18.56 | 2283.33 | 18.56 | 5550
18.58 | 4825 | 18.58 | 13.6037 | 18.58 | 1816.67 | 18.58 | 3683.33 | 18.58 | 2600 | 18.58 | 2341.67 | 18.58 | 2766.67 | 18.58 | 2091.67 | 18.58 | 4941.67
18.6 | 5025 | 18.6 | 12.6935 | 18.6 | 1816.67 | 18.6 | 3508.33 | 18.6 | 2666.67 | 18.6 | 2250 | 18.6 | 2783.33 | 18.6 | 2150 | 18.6 | 4325
18.62 | 5058.33 | 18.62 | 11.8856 | 18.62 | 1808.33 | 18.62 | 3566.67 | 18.62 | 2616.67 | 18.62 | 2183.33 | 18.62 | 2758.33 | 18.62 | 2275 | 18.62 | 4116.67
18.64 | 4941.67 | 18.64 | 11.1665 | 18.64 | 1700 | 18.64 | 3683.33 | 18.64 | 2616.67 | 18.64 | 2183.33 | 18.64 | 2766.67 | 18.64 | 2150 | 18.64 | 3916.67
18.66 | 5183.33 | 18.66 | 10.525 | 18.66 | 1758.33 | 18.66 | 3566.67 | 18.66 | 2533.33 | 18.66 | 2216.67 | 18.66 | 2675 | 18.66 | 2058.33 | 18.66 | 3633.33
18.68 | 5191.67 | 18.68 | 9.95181 | 18.68 | 1733.33 | 18.68 | 3616.67 | 18.68 | 2483.33 | 18.68 | 2133.33 | 18.68 | 2541.67 | 18.68 | 2158.33 | 18.68 | 3491.67
18.7 | 5058.33 | 18.7 | 9.43909 | 18.7 | 1733.33 | 18.7 | 3600 | 18.7 | 2433.33 | 18.7 | 2075 | 18.7 | 2450 | 18.7 | 2166.67 | 18.7 | 3541.67
18.72 | 5191.67 | 18.72 | 8.98029 | 18.72 | 1766.67 | 18.72 | 3358.33 | 18.72 | 2533.33 | 18.72 | 2083.33 | 18.72 | 2400 | 18.72 | 1983.33 | 18.72 | 3675
18.74 | 5116.67 | 18.74 | 8.56985 | 18.74 | 1758.33 | 18.74 | 3333.33 | 18.74 | 2616.67 | 18.74 | 2141.67 | 18.74 | 2508.33 | 18.74 | 1825 | 18.74 | 3425
18.76 | 5216.67 | 18.76 | 8.20314 | 18.76 | 1725 | 18.76 | 3316.67 | 18.76 | 2558.33 | 18.76 | 2183.33 | 18.76 | 2475 | 18.76 | 1866.67 | 18.76 | 3133.33
18.78 | 5400 | 18.78 | 7.87624 | 18.78 | 1766.67 | 18.78 | 3266.67 | 18.78 | 2500 | 18.78 | 2008.33 | 18.78 | 2358.33 | 18.78 | 1941.67 | 18.78 | 3166.67
18.8 | 5366.67 | 18.8 | 7.5859 | 18.8 | 1741.67 | 18.8 | 3341.67 | 18.8 | 2350 | 18.8 | 1966.67 | 18.8 | 2500 | 18.8 | 1841.67 | 18.8 | 3158.33
18.82 | 5325 | 18.82 | 7.3294 | 18.82 | 1641.67 | 18.82 | 3383.33 | 18.82 | 2375 | 18.82 | 2133.33 | 18.82 | 2775 | 18.82 | 1775 | 18.82 | 3091.67
18.84 | 5366.67 | 18.84 | 7.10456 | 18.84 | 1716.67 | 18.84 | 3358.33 | 18.84 | 2483.33 | 18.84 | 2058.33 | 18.84 | 2733.33 | 18.84 | 1766.67 | 18.84 | 3050
18.86 | 5400 | 18.86 | 6.90963 | 18.86 | 1783.33 | 18.86 | 3408.33 | 18.86 | 2500 | 18.86 | 2058.33 | 18.86 | 2550 | 18.86 | 1816.67 | 18.86 | 3008.33
18.88 | 5383.33 | 18.88 | 6.7433 | 18.88 | 1708.33 | 18.88 | 3283.33 | 18.88 | 2550 | 18.88 | 2041.67 | 18.88 | 2541.67 | 18.88 | 1958.33 | 18.88 | 2991.67
18.9 | 5350 | 18.9 | 6.60463 | 18.9 | 1716.67 | 18.9 | 3175 | 18.9 | 2516.67 | 18.9 | 2083.33 | 18.9 | 2691.67 | 18.9 | 1966.67 | 18.9 | 3058.33
18.92 | 5375 | 18.92 | 6.49312 | 18.92 | 1825 | 18.92 | 3258.33 | 18.92 | 2558.33 | 18.92 | 2208.33 | 18.92 | 2700 | 18.92 | 1841.67 | 18.92 | 3058.33
18.94 | 5325 | 18.94 | 6.40863 | 18.94 | 1783.33 | 18.94 | 3416.67 | 18.94 | 2608.33 | 18.94 | 2150 | 18.94 | 2641.67 | 18.94 | 1750 | 18.94 | 3000
18.96 | 5500 | 18.96 | 6.35143 | 18.96 | 1741.67 | 18.96 | 3516.67 | 18.96 | 2575 | 18.96 | 2175 | 18.96 | 2658.33 | 18.96 | 1716.67 | 18.96 | 3066.67
18.98 | 5675 | 18.98 | 6.32226 | 18.98 | 1750 | 18.98 | 3458.33 | 18.98 | 2566.67 | 18.98 | 2141.67 | 18.98 | 2675 | 18.98 | 1758.33 | 18.98 | 3083.33
19 | 5750 | 19 | 6.32234 | 19 | 1691.67 | 19 | 3433.33 | 19 | 2575 | 19 | 1991.67 | 19 | 2591.67 | 19 | 1808.33 | 19 | 3041.67
19.02 | 5675 | 19.02 | 6.35345 | 19.02 | 1725 | 19.02 | 3358.33 | 19.02 | 2466.67 | 19.02 | 1966.67 | 19.02 | 2566.67 | 19.02 | 1833.33 | 19.02 | 3000
19.04 | 5566.67 | 19.04 | 6.41803 | 19.04 | 1683.33 | 19.04 | 3241.67 | 19.04 | 2391.67 | 19.04 | 2000 | 19.04 | 2666.67 | 19.04 | 1825 | 19.04 | 2958.33
19.06 | 5708.33 | 19.06 | 6.51931 | 19.06 | 1650 | 19.06 | 3283.33 | 19.06 | 2500 | 19.06 | 1916.67 | 19.06 | 2691.67 | 19.06 | 1841.67 | 19.06 | 3000
19.08 | 5725 | 19.08 | 6.66147 | 19.08 | 1808.33 | 19.08 | 3341.67 | 19.08 | 2483.33 | 19.08 | 1891.67 | 19.08 | 2758.33 | 19.08 | 1758.33 | 19.08 | 3175
19.1 | 5725 | 19.1 | 6.8499 | 19.1 | 1741.67 | 19.1 | 3391.67 | 19.1 | 2516.67 | 19.1 | 1900 | 19.1 | 2825 | 19.1 | 1625 | 19.1 | 3175
19.12 | 5491.67 | 19.12 | 7.09152 | 19.12 | 1575 | 19.12 | 3391.67 | 19.12 | 2583.33 | 19.12 | 1958.33 | 19.12 | 2808.33 | 19.12 | 1641.67 | 19.12 | 3116.67
19.14 | 5441.67 | 19.14 | 7.39516 | 19.14 | 1508.33 | 19.14 | 3391.67 | 19.14 | 2450 | 19.14 | 2116.67 | 19.14 | 2866.67 | 19.14 | 1683.33 | 19.14 | 3200
19.16 | 5658.33 | 19.16 | 7.77225 | 19.16 | 1641.67 | 19.16 | 3408.33 | 19.16 | 2458.33 | 19.16 | 2100 | 19.16 | 3041.67 | 19.16 | 1733.33 | 19.16 | 3100
19.18 | 5608.33 | 19.18 | 8.23755 | 19.18 | 1700 | 19.18 | 3308.33 | 19.18 | 2466.67 | 19.18 | 1966.67 | 19.18 | 3150 | 19.18 | 1783.33 | 19.18 | 2975
19.2 | 5766.67 | 19.2 | 8.81043 | 19.2 | 1650 | 19.2 | 3325 | 19.2 | 2650 | 19.2 | 2008.33 | 19.2 | 3383.33 | 19.2 | 1883.33 | 19.2 | 2916.67
19.22 | 5741.67 | 19.22 | 9.51647 | 19.22 | 1658.33 | 19.22 | 3450 | 19.22 | 2675 | 19.22 | 1975 | 19.22 | 3633.33 | 19.22 | 1975 | 19.22 | 2808.33
19.24 | 5566.67 | 19.24 | 10.39 | 19.24 | 1600 | 19.24 | 3308.33 | 19.24 | 2508.33 | 19.24 | 1833.33 | 19.24 | 3633.33 | 19.24 | 1950 | 19.24 | 2833.33
19.26 | 5683.33 | 19.26 | 11.4778 | 19.26 | 1533.33 | 19.26 | 3116.67 | 19.26 | 2741.67 | 19.26 | 1908.33 | 19.26 | 3566.67 | 19.26 | 1891.67 | 19.26 | 2866.67
19.28 | 5766.67 | 19.28 | 12.8447 | 19.28 | 1500 | 19.28 | 3216.67 | 19.28 | 3175 | 19.28 | 2125 | 19.28 | 3508.33 | 19.28 | 1825 | 19.28 | 2858.33
19.3 | 6041.67 | 19.3 | 14.5823 | 19.3 | 1633.33 | 19.3 | 3500 | 19.3 | 3383.33 | 19.3 | 2091.67 | 19.3 | 3508.33 | 19.3 | 1891.67 | 19.3 | 2858.33
19.32 | 6233.33 | 19.32 | 16.8236 | 19.32 | 1700 | 19.32 | 3533.33 | 19.32 | 3508.33 | 19.32 | 2141.67 | 19.32 | 3608.33 | 19.32 | 1950 | 19.32 | 2841.67
19.34 | 6133.33 | 19.34 | 19.7671 | 19.34 | 1833.33 | 19.34 | 3400 | 19.34 | 3700 | 19.34 | 2275 | 19.34 | 3691.67 | 19.34 | 2058.33 | 19.34 | 2916.67
19.36 | 5991.67 | 19.36 | 23.7244 | 19.36 | 1958.33 | 19.36 | 3491.67 | 19.36 | 4283.33 | 19.36 | 2258.33 | 19.36 | 3650 | 19.36 | 2266.67 | 19.36 | 2925
19.38 | 6091.67 | 19.38 | 29.2257 | 19.38 | 1916.67 | 19.38 | 3700 | 19.38 | 4908.33 | 19.38 | 2208.33 | 19.38 | 3691.67 | 19.38 | 2408.33 | 19.38 | 3008.33
19.4 | 6291.67 | 19.4 | 37.2703 | 19.4 | 1950 | 19.4 | 4075 | 19.4 | 4916.67 | 19.4 | 2225 | 19.4 | 3775 | 19.4 | 2550 | 19.4 | 3075
19.42 | 6516.67 | 19.42 | 49.8525 | 19.42 | 1991.67 | 19.42 | 4500 | 19.42 | 5275 | 19.42 | 2575 | 19.42 | 4000 | 19.42 | 2650 | 19.42 | 2975
19.44 | 6283.33 | 19.44 | 70.7496 | 19.44 | 2208.33 | 19.44 | 4675 | 19.44 | 5741.67 | 19.44 | 2875 | 19.44 | 4000 | 19.44 | 2808.33 | 19.44 | 3025
19.46 | 6016.67 | 19.46 | 106.008 | 19.46 | 2458.33 | 19.46 | 4958.33 | 19.46 | 5750 | 19.46 | 3016.67 | 19.46 | 3958.33 | 19.46 | 2958.33 | 19.46 | 3141.67
19.48 | 6175 | 19.48 | 162.777 | 19.48 | 2500 | 19.48 | 5483.33 | 19.48 | 5633.33 | 19.48 | 3341.67 | 19.48 | 4066.67 | 19.48 | 2941.67 | 19.48 | 3141.67
19.5 | 6091.67 | 19.5 | 242.918 | 19.5 | 2566.67 | 19.5 | 6008.33 | 19.5 | 5541.67 | 19.5 | 3550 | 19.5 | 4066.67 | 19.5 | 2983.33 | 19.5 | 3316.67
19.52 | 6066.67 | 19.52 | 321.306 | 19.52 | 2733.33 | 19.52 | 6358.33 | 19.52 | 5225 | 19.52 | 3866.67 | 19.52 | 4008.33 | 19.52 | 3216.67 | 19.52 | 3616.67
19.54 | 6158.33 | 19.54 | 331.739 | 19.54 | 2766.67 | 19.54 | 6700 | 19.54 | 4725 | 19.54 | 4425 | 19.54 | 3850 | 19.54 | 3433.33 | 19.54 | 3866.67
19.56 | 6141.67 | 19.56 | 260.595 | 19.56 | 2758.33 | 19.56 | 6900 | 19.56 | 4358.33 | 19.56 | 4666.67 | 19.56 | 3900 | 19.56 | 3658.33 | 19.56 | 4225
19.58 | 6141.67 | 19.58 | 176.999 | 19.58 | 2775 | 19.58 | 6633.33 | 19.58 | 4025 | 19.58 | 4775 | 19.58 | 3858.33 | 19.58 | 3725 | 19.58 | 4516.67
19.6 | 6225 | 19.6 | 114.734 | 19.6 | 2758.33 | 19.6 | 6291.67 | 19.6 | 3550 | 19.6 | 4766.67 | 19.6 | 3625 | 19.6 | 3708.33 | 19.6 | 5000
19.62 | 6241.67 | 19.62 | 75.2665 | 19.62 | 2741.67 | 19.62 | 6075 | 19.62 | 3133.33 | 19.62 | 4533.33 | 19.62 | 3541.67 | 19.62 | 3800 | 19.62 | 5991.67
19.64 | 6283.33 | 19.64 | 51.7435 | 19.64 | 2758.33 | 19.64 | 6066.67 | 19.64 | 2966.67 | 19.64 | 4125 | 19.64 | 3425 | 19.64 | 3800 | 19.64 | 7000
19.66 | 6408.33 | 19.66 | 37.6735 | 19.66 | 2925 | 19.66 | 5766.67 | 19.66 | 2666.67 | 19.66 | 3733.33 | 19.66 | 3241.67 | 19.66 | 3716.67 | 19.66 | 7550
19.68 | 6725 | 19.68 | 28.7903 | 19.68 | 3116.67 | 19.68 | 5308.33 | 19.68 | 2433.33 | 19.68 | 3408.33 | 19.68 | 3025 | 19.68 | 3525 | 19.68 | 7766.67
19.7 | 6675 | 19.7 | 22.7775 | 19.7 | 3258.33 | 19.7 | 5116.67 | 19.7 | 2400 | 19.7 | 2966.67 | 19.7 | 2933.33 | 19.7 | 3433.33 | 19.7 | 7908.33
19.72 | 6358.33 | 19.72 | 18.4726 | 19.72 | 3225 | 19.72 | 4775 | 19.72 | 2408.33 | 19.72 | 2716.67 | 19.72 | 2850 | 19.72 | 3358.33 | 19.72 | 7700
19.74 | 6325 | 19.74 | 15.2712 | 19.74 | 2933.33 | 19.74 | 4408.33 | 19.74 | 2416.67 | 19.74 | 2516.67 | 19.74 | 2683.33 | 19.74 | 2875 | 19.74 | 7508.33
19.76 | 6366.67 | 19.76 | 12.8253 | 19.76 | 2716.67 | 19.76 | 4175 | 19.76 | 2408.33 | 19.76 | 2266.67 | 19.76 | 2750 | 19.76 | 2566.67 | 19.76 | 7341.67
19.78 | 6425 | 19.78 | 10.9167 | 19.78 | 2625 | 19.78 | 3708.33 | 19.78 | 2550 | 19.78 | 2066.67 | 19.78 | 2750 | 19.78 | 2508.33 | 19.78 | 6808.33
19.8 | 6508.33 | 19.8 | 9.40031 | 19.8 | 2600 | 19.8 | 3441.67 | 19.8 | 2600 | 19.8 | 1883.33 | 19.8 | 2475 | 19.8 | 2291.67 | 19.8 | 6350
19.82 | 6600 | 19.82 | 8.17657 | 19.82 | 2416.67 | 19.82 | 3533.33 | 19.82 | 2491.67 | 19.82 | 1908.33 | 19.82 | 2441.67 | 19.82 | 2016.67 | 19.82 | 5775
19.84 | 6483.33 | 19.84 | 7.17537 | 19.84 | 2041.67 | 19.84 | 3433.33 | 19.84 | 2416.67 | 19.84 | 1866.67 | 19.84 | 2566.67 | 19.84 | 1841.67 | 19.84 | 5241.67
19.86 | 6500 | 19.86 | 6.34623 | 19.86 | 1725 | 19.86 | 3458.33 | 19.86 | 2358.33 | 19.86 | 1825 | 19.86 | 2450 | 19.86 | 1775 | 19.86 | 4633.33
19.88 | 6825 | 19.88 | 5.65214 | 19.88 | 1500 | 19.88 | 3550 | 19.88 | 2400 | 19.88 | 1858.33 | 19.88 | 2350 | 19.88 | 1708.33 | 19.88 | 4300
19.9 | 6891.67 | 19.9 | 5.06544 | 19.9 | 1416.67 | 19.9 | 3358.33 | 19.9 | 2350 | 19.9 | 1775 | 19.9 | 2316.67 | 19.9 | 1775 | 19.9 | 4100
19.92 | 6891.67 | 19.92 | 4.56521 | 19.92 | 1400 | 19.92 | 3425 | 19.92 | 2158.33 | 19.92 | 1841.67 | 19.92 | 2333.33 | 19.92 | 1733.33 | 19.92 | 3683.33
19.94 | 6716.67 | 19.94 | 4.13532 | 19.94 | 1458.33 | 19.94 | 3450 | 19.94 | 2108.33 | 19.94 | 1933.33 | 19.94 | 2241.67 | 19.94 | 1733.33 | 19.94 | 3441.67
19.96 | 6641.67 | 19.96 | 3.76325 | 19.96 | 1475 | 19.96 | 3275 | 19.96 | 2225 | 19.96 | 1900 | 19.96 | 2225 | 19.96 | 1758.33 | 19.96 | 3275
19.98 | 6950 | 19.98 | 3.43913 | 19.98 | 1425 | 19.98 | 3250 | 19.98 | 2308.33 | 19.98 | 1983.33 | 19.98 | 2291.67 | 19.98 | 1591.67 | 19.98 | 3100
20 | 7075 | 20 | 3.15508 | 20 | 1408.33 | 20 | 3191.67 | 20 | 2391.67 | 20 | 2000 | 20 | 2291.67 | 20 | 1591.67 | 20 | 2758.33
20.02 | 6950 | 20.02 | 2.9048 | 20.02 | 1450 | 20.02 | 3241.67 | 20.02 | 2383.33 | 20.02 | 1883.33 | 20.02 | 2458.33 | 20.02 | 1658.33 | 20.02 | 2750
20.04 | 6816.67 | 20.04 | 2.68317 | 20.04 | 1491.67 | 20.04 | 3325 | 20.04 | 2341.67 | 20.04 | 1866.67 | 20.04 | 2400 | 20.04 | 1658.33 | 20.04 | 2841.67
20.06 | 6983.33 | 20.06 | 2.48598 | 20.06 | 1475 | 20.06 | 3341.67 | 20.06 | 2350 | 20.06 | 1850 | 20.06 | 2200 | 20.06 | 1725 | 20.06 | 2633.33
20.08 | 7050 | 20.08 | 2.3098 | 20.08 | 1383.33 | 20.08 | 3283.33 | 20.08 | 2325 | 20.08 | 1850 | 20.08 | 2225 | 20.08 | 1700 | 20.08 | 2541.67
20.1 | 6608.33 | 20.1 | 2.15175 | 20.1 | 1383.33 | 20.1 | 3191.67 | 20.1 | 2350 | 20.1 | 1858.33 | 20.1 | 2358.33 | 20.1 | 1616.67 | 20.1 | 2516.67
20.12 | 6466.67 | 20.12 | 2.00945 | 20.12 | 1450 | 20.12 | 3358.33 | 20.12 | 2300 | 20.12 | 1883.33 | 20.12 | 2408.33 | 20.12 | 1525 | 20.12 | 2508.33
20.14 | 6975 | 20.14 | 1.88088 | 20.14 | 1441.67 | 20.14 | 3341.67 | 20.14 | 2408.33 | 20.14 | 1850 | 20.14 | 2341.67 | 20.14 | 1525 | 20.14 | 2658.33
20.16 | 6916.67 | 20.16 | 1.76435 | 20.16 | 1491.67 | 20.16 | 3258.33 | 20.16 | 2366.67 | 20.16 | 1858.33 | 20.16 | 2200 | 20.16 | 1666.67 | 20.16 | 2608.33
20.18 | 6658.33 | 20.18 | 1.65842 | 20.18 | 1600 | 20.18 | 3283.33 | 20.18 | 2241.67 | 20.18 | 1950 | 20.18 | 2108.33 | 20.18 | 1666.67 | 20.18 | 2508.33
20.2 | 6833.33 | 20.2 | 1.56185 | 20.2 | 1525 | 20.2 | 3283.33 | 20.2 | 2383.33 | 20.2 | 1916.67 | 20.2 | 2066.67 | 20.2 | 1583.33 | 20.2 | 2591.67
20.22 | 6800 | 20.22 | 1.47358 | 20.22 | 1358.33 | 20.22 | 3233.33 | 20.22 | 2375 | 20.22 | 1775 | 20.22 | 1975 | 20.22 | 1641.67 | 20.22 | 2558.33
20.24 | 6825 | 20.24 | 1.39272 | 20.24 | 1316.67 | 20.24 | 3075 | 20.24 | 2341.67 | 20.24 | 1758.33 | 20.24 | 1958.33 | 20.24 | 1591.67 | 20.24 | 2566.67
20.26 | 6975 | 20.26 | 1.31846 | 20.26 | 1333.33 | 20.26 | 3258.33 | 20.26 | 2458.33 | 20.26 | 1858.33 | 20.26 | 2150 | 20.26 | 1525 | 20.26 | 2600
20.28 | 7125 | 20.28 | 1.25012 | 20.28 | 1416.67 | 20.28 | 3433.33 | 20.28 | 2458.33 | 20.28 | 1925 | 20.28 | 2258.33 | 20.28 | 1550 | 20.28 | 2591.67
20.3 | 7300 | 20.3 | 1.18712 | 20.3 | 1500 | 20.3 | 3441.67 | 20.3 | 2450 | 20.3 | 1891.67 | 20.3 | 2208.33 | 20.3 | 1600 | 20.3 | 2566.67
20.32 | 7275 | 20.32 | 1.12894 | 20.32 | 1425 | 20.32 | 3400 | 20.32 | 2475 | 20.32 | 1850 | 20.32 | 2183.33 | 20.32 | 1675 | 20.32 | 2475
20.34 | 7275 | 20.34 | 1.07512 | 20.34 | 1416.67 | 20.34 | 3241.67 | 20.34 | 2400 | 20.34 | 1933.33 | 20.34 | 2200 | 20.34 | 1608.33 | 20.34 | 2441.67
20.36 | 7116.67 | 20.36 | 1.02526 | 20.36 | 1533.33 | 20.36 | 3208.33 | 20.36 | 2391.67 | 20.36 | 1916.67 | 20.36 | 2216.67 | 20.36 | 1491.67 | 20.36 | 2475
20.38 | 6900 | 20.38 | 0.97902 | 20.38 | 1491.67 | 20.38 | 3325 | 20.38 | 2383.33 | 20.38 | 1891.67 | 20.38 | 2183.33 | 20.38 | 1541.67 | 20.38 | 2508.33
20.4 | 6883.33 | 20.4 | 0.93609 | 20.4 | 1458.33 | 20.4 | 3433.33 | 20.4 | 2333.33 | 20.4 | 1933.33 | 20.4 | 2250 | 20.4 | 1591.67 | 20.4 | 2458.33
20.42 | 7125 | 20.42 | 0.8962 | 20.42 | 1350 | 20.42 | 3391.67 | 20.42 | 2375 | 20.42 | 1775 | 20.42 | 2308.33 | 20.42 | 1566.67 | 20.42 | 2400
20.44 | 7300 | 20.44 | 0.85914 | 20.44 | 1350 | 20.44 | 3308.33 | 20.44 | 2416.67 | 20.44 | 1691.67 | 20.44 | 2325 | 20.44 | 1575 | 20.44 | 2325
20.46 | 7125 | 20.46 | 0.82468 | 20.46 | 1350 | 20.46 | 3383.33 | 20.46 | 2333.33 | 20.46 | 1758.33 | 20.46 | 2250 | 20.46 | 1616.67 | 20.46 | 2283.33
20.48 | 7233.33 | 20.48 | 0.79268 | 20.48 | 1333.33 | 20.48 | 3425 | 20.48 | 2400 | 20.48 | 1783.33 | 20.48 | 2133.33 | 20.48 | 1658.33 | 20.48 | 2416.67
20.5 | 7200 | 20.5 | 0.76298 | 20.5 | 1433.33 | 20.5 | 3191.67 | 20.5 | 2591.67 | 20.5 | 1891.67 | 20.5 | 2250 | 20.5 | 1583.33 | 20.5 | 2433.33
20.52 | 7100 | 20.52 | 0.73547 | 20.52 | 1408.33 | 20.52 | 3091.67 | 20.52 | 2566.67 | 20.52 | 1933.33 | 20.52 | 2383.33 | 20.52 | 1575 | 20.52 | 2525
20.54 | 7350 | 20.54 | 0.71008 | 20.54 | 1291.67 | 20.54 | 3233.33 | 20.54 | 2475 | 20.54 | 1850 | 20.54 | 2408.33 | 20.54 | 1675 | 20.54 | 2566.67
20.56 | 7525 | 20.56 | 0.68676 | 20.56 | 1225 | 20.56 | 3250 | 20.56 | 2475 | 20.56 | 1775 | 20.56 | 2250 | 20.56 | 1591.67 | 20.56 | 2383.33
20.58 | 7408.33 | 20.58 | 0.66549 | 20.58 | 1366.67 | 20.58 | 3208.33 | 20.58 | 2425 | 20.58 | 1875 | 20.58 | 2258.33 | 20.58 | 1483.33 | 20.58 | 2350
20.6 | 7250 | 20.6 | 0.64634 | 20.6 | 1441.67 | 20.6 | 3191.67 | 20.6 | 2316.67 | 20.6 | 1908.33 | 20.6 | 2341.67 | 20.6 | 1591.67 | 20.6 | 2333.33
20.62 | 7141.67 | 20.62 | 0.62939 | 20.62 | 1508.33 | 20.62 | 3333.33 | 20.62 | 2375 | 20.62 | 1775 | 20.62 | 2300 | 20.62 | 1525 | 20.62 | 2416.67
20.64 | 7233.33 | 20.64 | 0.61485 | 20.64 | 1433.33 | 20.64 | 3450 | 20.64 | 2533.33 | 20.64 | 1800 | 20.64 | 2350 | 20.64 | 1475 | 20.64 | 2508.33
20.66 | 7333.33 | 20.66 | 0.60304 | 20.66 | 1241.67 | 20.66 | 3533.33 | 20.66 | 2558.33 | 20.66 | 1891.67 | 20.66 | 2391.67 | 20.66 | 1625 | 20.66 | 2441.67
20.68 | 7483.33 | 20.68 | 0.59445 | 20.68 | 1300 | 20.68 | 3400 | 20.68 | 2600 | 20.68 | 1850 | 20.68 | 2458.33 | 20.68 | 1658.33 | 20.68 | 2433.33
20.7 | 7758.33 | 20.7 | 0.58989 | 20.7 | 1366.67 | 20.7 | 3433.33 | 20.7 | 2775 | 20.7 | 1933.33 | 20.7 | 2508.33 | 20.7 | 1541.67 | 20.7 | 2516.67
20.72 | 7741.67 | 20.72 | 0.59062 | 20.72 | 1325 | 20.72 | 3666.67 | 20.72 | 2775 | 20.72 | 1958.33 | 20.72 | 2658.33 | 20.72 | 1558.33 | 20.72 | 2533.33
20.74 | 7758.33 | 20.74 | 1.12532 | 20.74 | 1291.67 | 20.74 | 3658.33 | 20.74 | 2783.33 | 20.74 | 1875 | 20.74 | 2658.33 | 20.74 | 1616.67 | 20.74 | 2358.33
20.76 | 7741.67 | 20.76 | 1.16003 | 20.76 | 1258.33 | 20.76 | 3541.67 | 20.76 | 2791.67 | 20.76 | 1991.67 | 20.76 | 2591.67 | 20.76 | 1566.67 | 20.76 | 2300
20.78 | 7825 | 20.78 | 1.21518 | 20.78 | 1233.33 | 20.78 | 3375 | 20.78 | 3025 | 20.78 | 2000 | 20.78 | 2658.33 | 20.78 | 1575 | 20.78 | 2525
20.8 | 7975 | 20.8 | 1.30667 | 20.8 | 1325 | 20.8 | 3483.33 | 20.8 | 3183.33 | 20.8 | 1883.33 | 20.8 | 2725 | 20.8 | 1608.33 | 20.8 | 2583.33
20.82 | 7808.33 | 20.82 | 1.46088 | 20.82 | 1400 | 20.82 | 3708.33 | 20.82 | 2941.67 | 20.82 | 1950 | 20.82 | 2825 | 20.82 | 1650 | 20.82 | 2491.67
20.84 | 7783.33 | 20.84 | 1.71113 | 20.84 | 1333.33 | 20.84 | 3675 | 20.84 | 2858.33 | 20.84 | 1983.33 | 20.84 | 3025 | 20.84 | 1666.67 | 20.84 | 2433.33
20.86 | 7841.67 | 20.86 | 2.07426 | 20.86 | 1266.67 | 20.86 | 3775 | 20.86 | 3041.67 | 20.86 | 1925 | 20.86 | 3083.33 | 20.86 | 1641.67 | 20.86 | 2375
20.88 | 7875 | 20.88 | 2.46457 | 20.88 | 1283.33 | 20.88 | 4008.33 | 20.88 | 3150 | 20.88 | 1966.67 | 20.88 | 3158.33 | 20.88 | 1666.67 | 20.88 | 2391.67
20.9 | 8016.67 | 20.9 | 2.59175 | 20.9 | 1283.33 | 20.9 | 4083.33 | 20.9 | 3250 | 20.9 | 2050 | 20.9 | 3283.33 | 20.9 | 1758.33 | 20.9 | 2533.33
20.92 | 8241.67 | 20.92 | 2.32153 | 20.92 | 1283.33 | 20.92 | 4191.67 | 20.92 | 3308.33 | 20.92 | 2050 | 20.92 | 3383.33 | 20.92 | 1875 | 20.92 | 2591.67
20.94 | 8450 | 20.94 | 1.93929 | 20.94 | 1266.67 | 20.94 | 4233.33 | 20.94 | 3333.33 | 20.94 | 2133.33 | 20.94 | 3433.33 | 20.94 | 1866.67 | 20.94 | 2500
20.96 | 8408.33 | 20.96 | 1.64576 | 20.96 | 1316.67 | 20.96 | 4175 | 20.96 | 3291.67 | 20.96 | 2216.67 | 20.96 | 3591.67 | 20.96 | 1775 | 20.96 | 2500
20.98 | 8675 | 20.98 | 1.46291 | 20.98 | 1383.33 | 20.98 | 4300 | 20.98 | 3233.33 | 20.98 | 2191.67 | 20.98 | 3758.33 | 20.98 | 1800 | 20.98 | 2483.33
21 | 8816.67 | 21 | 1.36111 | 21 | 1275 | 21 | 4491.67 | 21 | 3333.33 | 21 | 2166.67 | 21 | 3850 | 21 | 1791.67 | 21 | 2408.33
21.02 | 8575 | 21.02 | 0.99434 | 21.02 | 1350 | 21.02 | 4750 | 21.02 | 3733.33 | 21.02 | 2125 | 21.02 | 3950 | 21.02 | 1766.67 | 21.02 | 2533.33
21.04 | 8541.67 | 21.04 | 0.97889 | 21.04 | 1391.67 | 21.04 | 4866.67 | 21.04 | 3916.67 | 21.04 | 2233.33 | 21.04 | 4000 | 21.04 | 1783.33 | 21.04 | 2650
21.06 | 8616.67 | 21.06 | 0.97958 | 21.06 | 1275 | 21.06 | 4991.67 | 21.06 | 3841.67 | 21.06 | 2408.33 | 21.06 | 4283.33 | 21.06 | 1766.67 | 21.06 | 2658.33
21.08 | 8675 | 21.08 | 0.99049 | 21.08 | 1325 | 21.08 | 5100 | 21.08 | 4075 | 21.08 | 2450 | 21.08 | 4558.33 | 21.08 | 1791.67 | 21.08 | 2666.67
21.1 | 8866.67 | 21.1 | 1.00864 | 21.1 | 1258.33 | 21.1 | 5100 | 21.1 | 4283.33 | 21.1 | 2508.33 | 21.1 | 4683.33 | 21.1 | 1891.67 | 21.1 | 2666.67
21.12 | 9258.33 | 21.12 | 1.03243 | 21.12 | 1191.67 | 21.12 | 5141.67 | 21.12 | 4500 | 21.12 | 2616.67 | 21.12 | 4941.67 | 21.12 | 1950 | 21.12 | 2808.33
21.14 | 9833.33 | 21.14 | 1.06092 | 21.14 | 1275 | 21.14 | 5291.67 | 21.14 | 4600 | 21.14 | 2708.33 | 21.14 | 5200 | 21.14 | 1900 | 21.14 | 2791.67
21.16 | 10091.7 | 21.16 | 1.09356 | 21.16 | 1350 | 21.16 | 5375 | 21.16 | 4708.33 | 21.16 | 2783.33 | 21.16 | 5533.33 | 21.16 | 1883.33 | 21.16 | 2733.33
21.18 | 10175 | 21.18 | 1.13002 | 21.18 | 1391.67 | 21.18 | 5650 | 21.18 | 5241.67 | 21.18 | 2675 | 21.18 | 5925 | 21.18 | 1941.67 | 21.18 | 2850
21.2 | 10341.7 | 21.2 | 1.17018 | 21.2 | 1350 | 21.2 | 5950 | 21.2 | 5800 | 21.2 | 2733.33 | 21.2 | 6425 | 21.2 | 2008.33 | 21.2 | 2825
21.22 | 10266.7 | 21.22 | 1.214 | 21.22 | 1358.33 | 21.22 | 6350 | 21.22 | 6275 | 21.22 | 2666.67 | 21.22 | 6925 | 21.22 | 2158.33 | 21.22 | 2683.33
21.24 | 10308.3 | 21.24 | 1.26155 | 21.24 | 1400 | 21.24 | 6641.67 | 21.24 | 6733.33 | 21.24 | 2591.67 | 21.24 | 7366.67 | 21.24 | 2300 | 21.24 | 2816.67
21.26 | 10725 | 21.26 | 1.31295 | 21.26 | 1341.67 | 21.26 | 6733.33 | 21.26 | 7483.33 | 21.26 | 2891.67 | 21.26 | 7925 | 21.26 | 2308.33 | 21.26 | 2933.33
21.28 | 11116.7 | 21.28 | 1.36842 | 21.28 | 1383.33 | 21.28 | 7316.67 | 21.28 | 8233.33 | 21.28 | 3258.33 | 21.28 | 8125 | 21.28 | 2325 | 21.28 | 2883.33
21.3 | 11408.3 | 21.3 | 1.4282 | 21.3 | 1416.67 | 21.3 | 7983.33 | 21.3 | 9283.33 | 21.3 | 3491.67 | 21.3 | 8450 | 21.3 | 2475 | 21.3 | 2958.33
21.32 | 11766.7 | 21.32 | 1.49261 | 21.32 | 1325 | 21.32 | 8616.67 | 21.32 | 10833.3 | 21.32 | 3691.67 | 21.32 | 9208.33 | 21.32 | 2691.67 | 21.32 | 2966.67
21.34 | 12083.3 | 21.34 | 1.56201 | 21.34 | 1308.33 | 21.34 | 9483.33 | 21.34 | 12683.3 | 21.34 | 3891.67 | 21.34 | 9458.33 | 21.34 | 2833.33 | 21.34 | 3075
21.36 | 12350 | 21.36 | 1.63685 | 21.36 | 1358.33 | 21.36 | 10408.3 | 21.36 | 14600 | 21.36 | 4258.33 | 21.36 | 9741.67 | 21.36 | 2983.33 | 21.36 | 3300
21.38 | 12475 | 21.38 | 1.71761 | 21.38 | 1350 | 21.38 | 11825 | 21.38 | 16375 | 21.38 | 4533.33 | 21.38 | 10158.3 | 21.38 | 3325 | 21.38 | 3466.67
21.4 | 13025 | 21.4 | 1.80487 | 21.4 | 1241.67 | 21.4 | 13383.3 | 21.4 | 18600 | 21.4 | 4908.33 | 21.4 | 10200 | 21.4 | 3508.33 | 21.4 | 3608.33
21.42 | 13741.7 | 21.42 | 1.89928 | 21.42 | 1250 | 21.42 | 15133.3 | 21.42 | 21250 | 21.42 | 5658.33 | 21.42 | 10400 | 21.42 | 3908.33 | 21.42 | 3591.67
21.44 | 14433.3 | 21.44 | 2.00159 | 21.44 | 1266.67 | 21.44 | 17550 | 21.44 | 23683.3 | 21.44 | 6441.67 | 21.44 | 10875 | 21.44 | 4525 | 21.44 | 3758.33
21.46 | 15625 | 21.46 | 2.11266 | 21.46 | 1383.33 | 21.46 | 20241.7 | 21.46 | 25458.3 | 21.46 | 7408.33 | 21.46 | 11066.7 | 21.46 | 4966.67 | 21.46 | 4016.67
21.48 | 16641.7 | 21.48 | 2.23349 | 21.48 | 1458.33 | 21.48 | 23183.3 | 21.48 | 27433.3 | 21.48 | 8583.33 | 21.48 | 11358.3 | 21.48 | 5308.33 | 21.48 | 4200
21.5 | 17158.3 | 21.5 | 2.3652 | 21.5 | 1350 | 21.5 | 26433.3 | 21.5 | 29133.3 | 21.5 | 9791.67 | 21.5 | 11550 | 21.5 | 5891.67 | 21.5 | 4516.67
21.52 | 17925 | 21.52 | 2.50912 | 21.52 | 1241.67 | 21.52 | 29525 | 21.52 | 30208.3 | 21.52 | 11075 | 21.52 | 11758.3 | 21.52 | 6316.67 | 21.52 | 4900
21.54 | 19483.3 | 21.54 | 2.66676 | 21.54 | 1325 | 21.54 | 32941.7 | 21.54 | 31658.3 | 21.54 | 12350 | 21.54 | 12108.3 | 21.54 | 6850 | 21.54 | 5291.67
21.56 | 20825 | 21.56 | 2.8399 | 21.56 | 1341.67 | 21.56 | 36250 | 21.56 | 32425 | 21.56 | 13858.3 | 21.56 | 11925 | 21.56 | 7550 | 21.56 | 5566.67
21.58 | 22250 | 21.58 | 3.03061 | 21.58 | 1316.67 | 21.58 | 37883.3 | 21.58 | 31408.3 | 21.58 | 15400 | 21.58 | 11683.3 | 21.58 | 7900 | 21.58 | 6175
21.6 | 24516.7 | 21.6 | 3.24131 | 21.6 | 1333.33 | 21.6 | 39233.3 | 21.6 | 29141.7 | 21.6 | 16325 | 21.6 | 11683.3 | 21.6 | 8133.33 | 21.6 | 6800
21.62 | 26733.3 | 21.62 | 3.47489 | 21.62 | 1300 | 21.62 | 40550 | 21.62 | 26950 | 21.62 | 17125 | 21.62 | 11591.7 | 21.62 | 8225 | 21.62 | 7675
21.64 | 29300 | 21.64 | 3.73474 | 21.64 | 1375 | 21.64 | 41425 | 21.64 | 24283.3 | 21.64 | 17725 | 21.64 | 11275 | 21.64 | 8350 | 21.64 | 8566.67
21.66 | 31933.3 | 21.66 | 4.02493 | 21.66 | 1366.67 | 21.66 | 41566.7 | 21.66 | 21675 | 21.66 | 18375 | 21.66 | 10891.7 | 21.66 | 8500 | 21.66 | 9283.33
21.68 | 34716.7 | 21.68 | 4.35032 | 21.68 | 1300 | 21.68 | 40816.7 | 21.68 | 18941.7 | 21.68 | 18600 | 21.68 | 10608.3 | 21.68 | 8508.33 | 21.68 | 10208.3
21.7 | 37950 | 21.7 | 4.71683 | 21.7 | 1350 | 21.7 | 39325 | 21.7 | 16116.7 | 21.7 | 17783.3 | 21.7 | 10183.3 | 21.7 | 8566.67 | 21.7 | 11100
21.72 | 41633.3 | 21.72 | 5.13164 | 21.72 | 1491.67 | 21.72 | 37016.7 | 21.72 | 13583.3 | 21.72 | 16675 | 21.72 | 9783.33 | 21.72 | 8491.67 | 21.72 | 12083.3
21.74 | 45391.7 | 21.74 | 5.60355 | 21.74 | 1483.33 | 21.74 | 34750 | 21.74 | 11575 | 21.74 | 15075 | 21.74 | 9441.67 | 21.74 | 8008.33 | 21.74 | 12825
21.76 | 49200 | 21.76 | 6.1435 | 21.76 | 1425 | 21.76 | 32475 | 21.76 | 9991.67 | 21.76 | 13725 | 21.76 | 8916.67 | 21.76 | 7491.67 | 21.76 | 13033.3
21.78 | 53025 | 21.78 | 6.76511 | 21.78 | 1466.67 | 21.78 | 29241.7 | 21.78 | 8566.67 | 21.78 | 12350 | 21.78 | 8208.33 | 21.78 | 7191.67 | 21.78 | 13283.3
21.8 | 56883.3 | 21.8 | 7.48562 | 21.8 | 1483.33 | 21.8 | 26175 | 21.8 | 7191.67 | 21.8 | 10441.7 | 21.8 | 7983.33 | 21.8 | 6666.67 | 21.8 | 13466.7
21.82 | 60941.7 | 21.82 | 8.327 | 21.82 | 1458.33 | 21.82 | 23975 | 21.82 | 6333.33 | 21.82 | 8816.67 | 21.82 | 7983.33 | 21.82 | 6166.67 | 21.82 | 13150
21.84 | 64833.3 | 21.84 | 9.31765 | 21.84 | 1508.33 | 21.84 | 21400 | 21.84 | 5908.33 | 21.84 | 7783.33 | 21.84 | 7658.33 | 21.84 | 5525 | 21.84 | 12666.7
21.86 | 69400 | 21.86 | 10.4947 | 21.86 | 1558.33 | 21.86 | 18641.7 | 21.86 | 5525 | 21.86 | 6683.33 | 21.86 | 7441.67 | 21.86 | 4808.33 | 21.86 | 11950
21.88 | 72350 | 21.88 | 11.9076 | 21.88 | 1466.67 | 21.88 | 16041.7 | 21.88 | 5150 | 21.88 | 5533.33 | 21.88 | 7041.67 | 21.88 | 4483.33 | 21.88 | 11341.7
21.9 | 74083.3 | 21.9 | 13.623 | 21.9 | 1408.33 | 21.9 | 14050 | 21.9 | 5216.67 | 21.9 | 4883.33 | 21.9 | 6641.67 | 21.9 | 4108.33 | 21.9 | 10891.7
21.92 | 76750 | 21.92 | 15.7325 | 21.92 | 1508.33 | 21.92 | 12250 | 21.92 | 5416.67 | 21.92 | 4291.67 | 21.92 | 6500 | 21.92 | 3583.33 | 21.92 | 10083.3
21.94 | 78275 | 21.94 | 18.3842 | 21.94 | 1566.67 | 21.94 | 10525 | 21.94 | 5350 | 21.94 | 3816.67 | 21.94 | 6216.67 | 21.94 | 3308.33 | 21.94 | 8816.67
21.96 | 78833.3 | 21.96 | 21.7242 | 21.96 | 1625 | 21.96 | 9558.33 | 21.96 | 5408.33 | 21.96 | 3658.33 | 21.96 | 5966.67 | 21.96 | 3408.33 | 21.96 | 8108.33
21.98 | 78891.7 | 21.98 | 26.0442 | 21.98 | 1775 | 21.98 | 8625 | 21.98 | 5716.67 | 21.98 | 3575 | 21.98 | 5883.33 | 21.98 | 3358.33 | 21.98 | 7583.33
22 | 78816.7 | 22 | 31.7639 | 22 | 2116.67 | 22 | 7791.67 | 22 | 6108.33 | 22 | 3383.33 | 22 | 5900 | 22 | 3308.33 | 22 | 6741.67
22.02 | 77925 | 22.02 | 39.5764 | 22.02 | 2575 | 22.02 | 7533.33 | 22.02 | 6675 | 22.02 | 3383.33 | 22.02 | 5891.67 | 22.02 | 3433.33 | 22.02 | 6275
22.04 | 74925 | 22.04 | 50.7472 | 22.04 | 2691.67 | 22.04 | 7675 | 22.04 | 7125 | 22.04 | 3508.33 | 22.04 | 5825 | 22.04 | 3566.67 | 22.04 | 5858.33
22.06 | 72625 | 22.06 | 67.7809 | 22.06 | 2666.67 | 22.06 | 7766.67 | 22.06 | 7716.67 | 22.06 | 3733.33 | 22.06 | 5950 | 22.06 | 3908.33 | 22.06 | 5441.67
22.08 | 70066.7 | 22.08 | 95.5626 | 22.08 | 2908.33 | 22.08 | 7616.67 | 22.08 | 8450 | 22.08 | 4108.33 | 22.08 | 6066.67 | 22.08 | 4158.33 | 22.08 | 5041.67
22.1 | 66616.7 | 22.1 | 142.442 | 22.1 | 3283.33 | 22.1 | 7775 | 22.1 | 9066.67 | 22.1 | 4366.67 | 22.1 | 6050 | 22.1 | 4466.67 | 22.1 | 4941.67
22.12 | 62650 | 22.12 | 219.555 | 22.12 | 3616.67 | 22.12 | 8466.67 | 22.12 | 8983.33 | 22.12 | 4783.33 | 22.12 | 5991.67 | 22.12 | 4775 | 22.12 | 4858.33
22.14 | 58341.7 | 22.14 | 334.554 | 22.14 | 3866.67 | 22.14 | 8975 | 22.14 | 8425 | 22.14 | 5250 | 22.14 | 5916.67 | 22.14 | 4966.67 | 22.14 | 4825
22.16 | 54291.7 | 22.16 | 467.146 | 22.16 | 4075 | 22.16 | 9341.67 | 22.16 | 7933.33 | 22.16 | 5733.33 | 22.16 | 5583.33 | 22.16 | 5216.67 | 22.16 | 5225
22.18 | 50625 | 22.18 | 527.961 | 22.18 | 4208.33 | 22.18 | 9441.67 | 22.18 | 7158.33 | 22.18 | 6100 | 22.18 | 5241.67 | 22.18 | 5266.67 | 22.18 | 6008.33
22.2 | 47041.7 | 22.2 | 449.602 | 22.2 | 4408.33 | 22.2 | 9291.67 | 22.2 | 6091.67 | 22.2 | 6450 | 22.2 | 5158.33 | 22.2 | 5266.67 | 22.2 | 6591.67
22.22 | 43575 | 22.22 | 315.851 | 22.22 | 4641.67 | 22.22 | 9441.67 | 22.22 | 5283.33 | 22.22 | 6825 | 22.22 | 5083.33 | 22.22 | 5483.33 | 22.22 | 7300
22.24 | 40066.7 | 22.24 | 206.187 | 22.24 | 4950 | 22.24 | 9241.67 | 22.24 | 4575 | 22.24 | 6800 | 22.24 | 4841.67 | 22.24 | 5591.67 | 22.24 | 8433.33
22.26 | 36733.3 | 22.26 | 134.113 | 22.26 | 4808.33 | 22.26 | 8658.33 | 22.26 | 3675 | 22.26 | 6541.67 | 22.26 | 4616.67 | 22.26 | 5566.67 | 22.26 | 9775
22.28 | 33783.3 | 22.28 | 90.6334 | 22.28 | 4666.67 | 22.28 | 8158.33 | 22.28 | 3075 | 22.28 | 5891.67 | 22.28 | 4233.33 | 22.28 | 5558.33 | 22.28 | 11258.3
22.3 | 31733.3 | 22.3 | 64.827 | 22.3 | 4900 | 22.3 | 7658.33 | 22.3 | 2716.67 | 22.3 | 4933.33 | 22.3 | 3916.67 | 22.3 | 5525 | 22.3 | 12508.3
22.32 | 29758.3 | 22.32 | 48.8694 | 22.32 | 4891.67 | 22.32 | 7091.67 | 22.32 | 2608.33 | 22.32 | 4075 | 22.32 | 3683.33 | 22.32 | 5383.33 | 22.32 | 13358.3
22.34 | 27850 | 22.34 | 38.2986 | 22.34 | 5000 | 22.34 | 6608.33 | 22.34 | 2375 | 22.34 | 3483.33 | 22.34 | 3558.33 | 22.34 | 5175 | 22.34 | 13883.3
22.36 | 26375 | 22.36 | 30.8471 | 22.36 | 5083.33 | 22.36 | 5916.67 | 22.36 | 2333.33 | 22.36 | 3108.33 | 22.36 | 3308.33 | 22.36 | 4741.67 | 22.36 | 13733.3
22.38 | 25150 | 22.38 | 25.3651 | 22.38 | 4825 | 22.38 | 5283.33 | 22.38 | 2433.33 | 22.38 | 2700 | 22.38 | 3233.33 | 22.38 | 4033.33 | 22.38 | 13033.3
22.4 | 23633.3 | 22.4 | 21.2097 | 22.4 | 4541.67 | 22.4 | 4858.33 | 22.4 | 2391.67 | 22.4 | 2325 | 22.4 | 3141.67 | 22.4 | 3383.33 | 22.4 | 12150
22.42 | 22066.7 | 22.42 | 17.9878 | 22.42 | 4250 | 22.42 | 4400 | 22.42 | 2233.33 | 22.42 | 2116.67 | 22.42 | 2950 | 22.42 | 2908.33 | 22.42 | 11166.7
22.44 | 20266.7 | 22.44 | 15.4423 | 22.44 | 3800 | 22.44 | 4025 | 22.44 | 2116.67 | 22.44 | 1925 | 22.44 | 2733.33 | 22.44 | 2558.33 | 22.44 | 10000
22.46 | 18916.7 | 22.46 | 13.3983 | 22.46 | 3075 | 22.46 | 3766.67 | 22.46 | 2233.33 | 22.46 | 1766.67 | 22.46 | 2625 | 22.46 | 2266.67 | 22.46 | 8941.67
22.48 | 17900 | 22.48 | 11.7334 | 22.48 | 2475 | 22.48 | 3591.67 | 22.48 | 2183.33 | 22.48 | 1800 | 22.48 | 2433.33 | 22.48 | 2025 | 22.48 | 8033.33
22.5 | 16950 | 22.5 | 10.3601 | 22.5 | 2100 | 22.5 | 3433.33 | 22.5 | 2158.33 | 22.5 | 1808.33 | 22.5 | 2458.33 | 22.5 | 1850 | 22.5 | 7025
22.52 | 16041.7 | 22.52 | 9.21481 | 22.52 | 1825 | 22.52 | 3325 | 22.52 | 2266.67 | 22.52 | 1741.67 | 22.52 | 2450 | 22.52 | 1766.67 | 22.52 | 6175
22.54 | 14900 | 22.54 | 8.25008 | 22.54 | 1650 | 22.54 | 3158.33 | 22.54 | 2275 | 22.54 | 1691.67 | 22.54 | 2366.67 | 22.54 | 1775 | 22.54 | 5416.67
22.56 | 14408.3 | 22.56 | 7.43023 | 22.56 | 1491.67 | 22.56 | 3125 | 22.56 | 2258.33 | 22.56 | 1600 | 22.56 | 2266.67 | 22.56 | 1791.67 | 22.56 | 4925
22.58 | 13958.3 | 22.58 | 6.72792 | 22.58 | 1375 | 22.58 | 3000 | 22.58 | 2141.67 | 22.58 | 1575 | 22.58 | 2125 | 22.58 | 1650 | 22.58 | 4258.33
22.6 | 12850 | 22.6 | 6.12198 | 22.6 | 1458.33 | 22.6 | 2850 | 22.6 | 2075 | 22.6 | 1558.33 | 22.6 | 1983.33 | 22.6 | 1516.67 | 22.6 | 3608.33
22.62 | 12158.3 | 22.62 | 5.59578 | 22.62 | 1475 | 22.62 | 2833.33 | 22.62 | 2150 | 22.62 | 1575 | 22.62 | 1908.33 | 22.62 | 1608.33 | 22.62 | 3083.33
22.64 | 11616.7 | 22.64 | 5.13615 | 22.64 | 1375 | 22.64 | 2833.33 | 22.64 | 2216.67 | 22.64 | 1591.67 | 22.64 | 1966.67 | 22.64 | 1583.33 | 22.64 | 2925
22.66 | 10633.3 | 22.66 | 4.73252 | 22.66 | 1358.33 | 22.66 | 2850 | 22.66 | 2166.67 | 22.66 | 1625 | 22.66 | 1975 | 22.66 | 1616.67 | 22.66 | 2891.67
22.68 | 10166.7 | 22.68 | 4.37638 | 22.68 | 1333.33 | 22.68 | 2883.33 | 22.68 | 2075 | 22.68 | 1550 | 22.68 | 1925 | 22.68 | 1658.33 | 22.68 | 2666.67
22.7 | 9816.67 | 22.7 | 4.06079 | 22.7 | 1383.33 | 22.7 | 2758.33 | 22.7 | 2033.33 | 22.7 | 1566.67 | 22.7 | 1941.67 | 22.7 | 1591.67 | 22.7 | 2666.67
22.72 | 9275 | 22.72 | 3.78005 | 22.72 | 1325 | 22.72 | 2708.33 | 22.72 | 2066.67 | 22.72 | 1591.67 | 22.72 | 2000 | 22.72 | 1608.33 | 22.72 | 2641.67
22.74 | 8725 | 22.74 | 3.52945 | 22.74 | 1325 | 22.74 | 2758.33 | 22.74 | 2050 | 22.74 | 1525 | 22.74 | 2050 | 22.74 | 1541.67 | 22.74 | 2400
22.76 | 8275 | 22.76 | 3.30511 | 22.76 | 1408.33 | 22.76 | 2791.67 | 22.76 | 1916.67 | 22.76 | 1525 | 22.76 | 2150 | 22.76 | 1441.67 | 22.76 | 2400
22.78 | 7833.33 | 22.78 | 3.10376 | 22.78 | 1375 | 22.78 | 2783.33 | 22.78 | 1900 | 22.78 | 1566.67 | 22.78 | 2050 | 22.78 | 1433.33 | 22.78 | 2416.67
22.8 | 7483.33 | 22.8 | 2.92268 | 22.8 | 1450 | 22.8 | 2741.67 | 22.8 | 2083.33 | 22.8 | 1483.33 | 22.8 | 2016.67 | 22.8 | 1508.33 | 22.8 | 2350
22.82 | 7133.33 | 22.82 | 2.75958 | 22.82 | 1466.67 | 22.82 | 2700 | 22.82 | 1983.33 | 22.82 | 1625 | 22.82 | 1983.33 | 22.82 | 1450 | 22.82 | 2391.67
22.84 | 6858.33 | 22.84 | 2.61256 | 22.84 | 1350 | 22.84 | 2783.33 | 22.84 | 1925 | 22.84 | 1741.67 | 22.84 | 1833.33 | 22.84 | 1450 | 22.84 | 2225
22.86 | 6925 | 22.86 | 2.48 | 22.86 | 1383.33 | 22.86 | 2808.33 | 22.86 | 2016.67 | 22.86 | 1608.33 | 22.86 | 1833.33 | 22.86 | 1475 | 22.86 | 2200
22.88 | 6866.67 | 22.88 | 2.36056 | 22.88 | 1400 | 22.88 | 2750 | 22.88 | 2116.67 | 22.88 | 1558.33 | 22.88 | 1925 | 22.88 | 1516.67 | 22.88 | 2383.33
22.9 | 6833.33 | 22.9 | 2.25314 | 22.9 | 1341.67 | 22.9 | 2616.67 | 22.9 | 2166.67 | 22.9 | 1483.33 | 22.9 | 2016.67 | 22.9 | 1508.33 | 22.9 | 2433.33
22.92 | 6675 | 22.92 | 2.15686 | 22.92 | 1291.67 | 22.92 | 2491.67 | 22.92 | 2116.67 | 22.92 | 1533.33 | 22.92 | 2033.33 | 22.92 | 1441.67 | 22.92 | 2350
22.94 | 6583.33 | 22.94 | 2.071 | 22.94 | 1341.67 | 22.94 | 2591.67 | 22.94 | 2041.67 | 22.94 | 1516.67 | 22.94 | 2025 | 22.94 | 1466.67 | 22.94 | 2358.33
22.96 | 6583.33 | 22.96 | 1.99507 | 22.96 | 1375 | 22.96 | 2683.33 | 22.96 | 2000 | 22.96 | 1475 | 22.96 | 2033.33 | 22.96 | 1500 | 22.96 | 2300
22.98 | 6358.33 | 22.98 | 1.92873 | 22.98 | 1408.33 | 22.98 | 2558.33 | 22.98 | 1933.33 | 22.98 | 1516.67 | 22.98 | 1966.67 | 22.98 | 1533.33 | 22.98 | 2275
23 | 6225 | 23 | 1.87188 | 23 | 1450 | 23 | 2566.67 | 23 | 2008.33 | 23 | 1425 | 23 | 1991.67 | 23 | 1491.67 | 23 | 2141.67
23.02 | 6416.67 | 23.02 | 1.8246 | 23.02 | 1450 | 23.02 | 2550 | 23.02 | 2116.67 | 23.02 | 1416.67 | 23.02 | 2166.67 | 23.02 | 1533.33 | 23.02 | 2200
23.04 | 6316.67 | 23.04 | 1.78726 | 23.04 | 1375 | 23.04 | 2616.67 | 23.04 | 2108.33 | 23.04 | 1425 | 23.04 | 2391.67 | 23.04 | 1583.33 | 23.04 | 2358.33
23.06 | 6050 | 23.06 | 1.76051 | 23.06 | 1325 | 23.06 | 2791.67 | 23.06 | 2083.33 | 23.06 | 1516.67 | 23.06 | 2291.67 | 23.06 | 1558.33 | 23.06 | 2283.33
23.08 | 5983.33 | 23.08 | 1.74544 | 23.08 | 1208.33 | 23.08 | 2708.33 | 23.08 | 2000 | 23.08 | 1566.67 | 23.08 | 2350 | 23.08 | 1575 | 23.08 | 2266.67
23.1 | 5608.33 | 23.1 | 2.50748 | 23.1 | 1358.33 | 23.1 | 2675 | 23.1 | 2100 | 23.1 | 1525 | 23.1 | 2408.33 | 23.1 | 1566.67 | 23.1 | 2300
23.12 | 5716.67 | 23.12 | 2.54277 | 23.12 | 1375 | 23.12 | 2700 | 23.12 | 2250 | 23.12 | 1475 | 23.12 | 2275 | 23.12 | 1683.33 | 23.12 | 2375
23.14 | 5891.67 | 23.14 | 2.59801 | 23.14 | 1350 | 23.14 | 2683.33 | 23.14 | 2283.33 | 23.14 | 1441.67 | 23.14 | 2408.33 | 23.14 | 1558.33 | 23.14 | 2316.67
23.16 | 5950 | 23.16 | 2.67822 | 23.16 | 1558.33 | 23.16 | 2841.67 | 23.16 | 2333.33 | 23.16 | 1533.33 | 23.16 | 2575 | 23.16 | 1458.33 | 23.16 | 2283.33
23.18 | 5858.33 | 23.18 | 2.79072 | 23.18 | 1650 | 23.18 | 2841.67 | 23.18 | 2308.33 | 23.18 | 1608.33 | 23.18 | 2541.67 | 23.18 | 1675 | 23.18 | 2433.33
23.2 | 5666.67 | 23.2 | 2.94653 | 23.2 | 1433.33 | 23.2 | 2708.33 | 23.2 | 2375 | 23.2 | 1658.33 | 23.2 | 2441.67 | 23.2 | 1716.67 | 23.2 | 2383.33
23.22 | 5516.67 | 23.22 | 3.16291 | 23.22 | 1308.33 | 23.22 | 2733.33 | 23.22 | 2608.33 | 23.22 | 1708.33 | 23.22 | 2466.67 | 23.22 | 1750 | 23.22 | 2258.33
23.24 | 5558.33 | 23.24 | 3.46897 | 23.24 | 1508.33 | 23.24 | 2750 | 23.24 | 2858.33 | 23.24 | 1725 | 23.24 | 2491.67 | 23.24 | 1741.67 | 23.24 | 2208.33
23.26 | 5633.33 | 23.26 | 3.91903 | 23.26 | 1616.67 | 23.26 | 2941.67 | 23.26 | 3008.33 | 23.26 | 1666.67 | 23.26 | 2575 | 23.26 | 1725 | 23.26 | 2166.67
23.28 | 5550 | 23.28 | 4.62135 | 23.28 | 1616.67 | 23.28 | 3200 | 23.28 | 2958.33 | 23.28 | 1716.67 | 23.28 | 2583.33 | 23.28 | 1733.33 | 23.28 | 2408.33
23.3 | 5658.33 | 23.3 | 5.78374 | 23.3 | 1583.33 | 23.3 | 3191.67 | 23.3 | 3033.33 | 23.3 | 1883.33 | 23.3 | 2591.67 | 23.3 | 1808.33 | 23.3 | 2658.33
23.32 | 5750 | 23.32 | 7.74838 | 23.32 | 1666.67 | 23.32 | 3158.33 | 23.32 | 3191.67 | 23.32 | 1975 | 23.32 | 2725 | 23.32 | 1891.67 | 23.32 | 2550
23.34 | 5883.33 | 23.34 | 10.9415 | 23.34 | 1825 | 23.34 | 3491.67 | 23.34 | 3191.67 | 23.34 | 2191.67 | 23.34 | 2766.67 | 23.34 | 1950 | 23.34 | 2458.33
23.36 | 6000 | 23.36 | 15.5582 | 23.36 | 1858.33 | 23.36 | 3750 | 23.36 | 3191.67 | 23.36 | 2308.33 | 23.36 | 2675 | 23.36 | 2075 | 23.36 | 2491.67
23.38 | 5700 | 23.38 | 20.4219 | 23.38 | 1808.33 | 23.38 | 3816.67 | 23.38 | 3166.67 | 23.38 | 2333.33 | 23.38 | 2816.67 | 23.38 | 2175 | 23.38 | 2558.33
23.4 | 5533.33 | 23.4 | 21.7599 | 23.4 | 1875 | 23.4 | 3800 | 23.4 | 2983.33 | 23.4 | 2333.33 | 23.4 | 2808.33 | 23.4 | 2091.67 | 23.4 | 2691.67
23.42 | 5741.67 | 23.42 | 18.0612 | 23.42 | 1991.67 | 23.42 | 3841.67 | 23.42 | 2825 | 23.42 | 2266.67 | 23.42 | 2666.67 | 23.42 | 2075 | 23.42 | 2841.67
23.44 | 5875 | 23.44 | 13.0532 | 23.44 | 2000 | 23.44 | 3975 | 23.44 | 2675 | 23.44 | 2308.33 | 23.44 | 2783.33 | 23.44 | 2083.33 | 23.44 | 2991.67
23.46 | 5708.33 | 23.46 | 9.20093 | 23.46 | 1941.67 | 23.46 | 4050 | 23.46 | 2708.33 | 23.46 | 2350 | 23.46 | 2791.67 | 23.46 | 2108.33 | 23.46 | 2991.67
23.48 | 5841.67 | 23.48 | 6.73967 | 23.48 | 1983.33 | 23.48 | 4025 | 23.48 | 2900 | 23.48 | 2258.33 | 23.48 | 2791.67 | 23.48 | 2116.67 | 23.48 | 3308.33
23.5 | 5891.67 | 23.5 | 5.28276 | 23.5 | 2083.33 | 23.5 | 3983.33 | 23.5 | 2750 | 23.5 | 2133.33 | 23.5 | 2983.33 | 23.5 | 2283.33 | 23.5 | 3733.33
23.52 | 6058.33 | 23.52 | 4.4324 | 23.52 | 2075 | 23.52 | 3800 | 23.52 | 2541.67 | 23.52 | 2066.67 | 23.52 | 3141.67 | 23.52 | 2325 | 23.52 | 3875
23.54 | 6225 | 23.54 | 3.91854 | 23.54 | 2041.67 | 23.54 | 3508.33 | 23.54 | 2591.67 | 23.54 | 1966.67 | 23.54 | 2975 | 23.54 | 2166.67 | 23.54 | 4066.67
23.56 | 5875 | 23.56 | 3.59197 | 23.56 | 1991.67 | 23.56 | 3583.33 | 23.56 | 2733.33 | 23.56 | 1950 | 23.56 | 3075 | 23.56 | 2033.33 | 23.56 | 4133.33
23.58 | 5783.33 | 23.58 | 3.3777 | 23.58 | 1950 | 23.58 | 3533.33 | 23.58 | 2833.33 | 23.58 | 1966.67 | 23.58 | 3250 | 23.58 | 1975 | 23.58 | 4116.67
23.6 | 5858.33 | 23.6 | 3.23727 | 23.6 | 1950 | 23.6 | 3475 | 23.6 | 3100 | 23.6 | 1966.67 | 23.6 | 3175 | 23.6 | 1966.67 | 23.6 | 4133.33
23.62 | 5850 | 23.62 | 3.14903 | 23.62 | 1983.33 | 23.62 | 3625 | 23.62 | 3150 | 23.62 | 1808.33 | 23.62 | 3233.33 | 23.62 | 1983.33 | 23.62 | 3850
23.64 | 5866.67 | 23.64 | 2.58948 | 23.64 | 1975 | 23.64 | 3675 | 23.64 | 3175 | 23.64 | 1816.67 | 23.64 | 3458.33 | 23.64 | 1925 | 23.64 | 3708.33
23.66 | 5991.67 | 23.66 | 2.58401 | 23.66 | 1825 | 23.66 | 3900 | 23.66 | 3216.67 | 23.66 | 1900 | 23.66 | 3600 | 23.66 | 1933.33 | 23.66 | 3450
23.68 | 6133.33 | 23.68 | 2.60255 | 23.68 | 1525 | 23.68 | 3883.33 | 23.68 | 3483.33 | 23.68 | 1908.33 | 23.68 | 3841.67 | 23.68 | 1958.33 | 23.68 | 3408.33
23.7 | 6325 | 23.7 | 2.64132 | 23.7 | 1358.33 | 23.7 | 3991.67 | 23.7 | 3775 | 23.7 | 2108.33 | 23.7 | 3983.33 | 23.7 | 1933.33 | 23.7 | 3308.33
23.72 | 6450 | 23.72 | 2.69784 | 23.72 | 1333.33 | 23.72 | 4058.33 | 23.72 | 4075 | 23.72 | 2125 | 23.72 | 3975 | 23.72 | 1891.67 | 23.72 | 3141.67
23.74 | 6583.33 | 23.74 | 2.77055 | 23.74 | 1283.33 | 23.74 | 4208.33 | 23.74 | 4458.33 | 23.74 | 2150 | 23.74 | 4033.33 | 23.74 | 1866.67 | 23.74 | 3016.67
23.76 | 6583.33 | 23.76 | 2.85854 | 23.76 | 1375 | 23.76 | 4733.33 | 23.76 | 4791.67 | 23.76 | 2216.67 | 23.76 | 4058.33 | 23.76 | 1891.67 | 23.76 | 3025
23.78 | 6608.33 | 23.78 | 2.96144 | 23.78 | 1466.67 | 23.78 | 5066.67 | 23.78 | 5191.67 | 23.78 | 2391.67 | 23.78 | 4258.33 | 23.78 | 1916.67 | 23.78 | 3025
23.8 | 6716.67 | 23.8 | 3.07929 | 23.8 | 1450 | 23.8 | 5141.67 | 23.8 | 5725 | 23.8 | 2491.67 | 23.8 | 4458.33 | 23.8 | 2100 | 23.8 | 3008.33
23.82 | 6925 | 23.82 | 3.2125 | 23.82 | 1425 | 23.82 | 5666.67 | 23.82 | 6158.33 | 23.82 | 2541.67 | 23.82 | 4516.67 | 23.82 | 2200 | 23.82 | 2991.67
23.84 | 6983.33 | 23.84 | 3.36179 | 23.84 | 1433.33 | 23.84 | 6433.33 | 23.84 | 6475 | 23.84 | 2625 | 23.84 | 4475 | 23.84 | 2158.33 | 23.84 | 2983.33
23.86 | 7466.67 | 23.86 | 3.52823 | 23.86 | 1425 | 23.86 | 6975 | 23.86 | 6883.33 | 23.86 | 2866.67 | 23.86 | 4516.67 | 23.86 | 2216.67 | 23.86 | 2908.33
23.88 | 7866.67 | 23.88 | 3.71317 | 23.88 | 1416.67 | 23.88 | 7183.33 | 23.88 | 7475 | 23.88 | 3100 | 23.88 | 4866.67 | 23.88 | 2500 | 23.88 | 3083.33
23.9 | 8066.67 | 23.9 | 3.91833 | 23.9 | 1425 | 23.9 | 7741.67 | 23.9 | 8058.33 | 23.9 | 3300 | 23.9 | 5158.33 | 23.9 | 2625 | 23.9 | 3016.67
23.92 | 8308.33 | 23.92 | 4.1458 | 23.92 | 1391.67 | 23.92 | 8450 | 23.92 | 8616.67 | 23.92 | 3750 | 23.92 | 5358.33 | 23.92 | 2858.33 | 23.92 | 3108.33
23.94 | 8491.67 | 23.94 | 4.39811 | 23.94 | 1391.67 | 23.94 | 8816.67 | 23.94 | 8850 | 23.94 | 4133.33 | 23.94 | 5308.33 | 23.94 | 3008.33 | 23.94 | 3433.33
23.96 | 8591.67 | 23.96 | 4.67826 | 23.96 | 1475 | 23.96 | 9675 | 23.96 | 8858.33 | 23.96 | 4291.67 | 23.96 | 5400 | 23.96 | 2925 | 23.96 | 3550
23.98 | 9400 | 23.98 | 4.98986 | 23.98 | 1416.67 | 23.98 | 10225 | 23.98 | 8666.67 | 23.98 | 4575 | 23.98 | 5525 | 23.98 | 3091.67 | 23.98 | 3550
24 | 10091.7 | 24 | 5.33721 | 24 | 1350 | 24 | 10666.7 | 24 | 8775 | 24 | 4916.67 | 24 | 5616.67 | 24 | 3225 | 24 | 3650
24.02 | 10100 | 24.02 | 5.72546 | 24.02 | 1391.67 | 24.02 | 10833.3 | 24.02 | 8775 | 24.02 | 5033.33 | 24.02 | 5641.67 | 24.02 | 3291.67 | 24.02 | 3975
24.04 | 10608.3 | 24.04 | 6.16081 | 24.04 | 1475 | 24.04 | 10716.7 | 24.04 | 8166.67 | 24.04 | 5525 | 24.04 | 5641.67 | 24.04 | 3266.67 | 24.04 | 4266.67
24.06 | 11458.3 | 24.06 | 6.65072 | 24.06 | 1491.67 | 24.06 | 10883.3 | 24.06 | 7716.67 | 24.06 | 5908.33 | 24.06 | 5633.33 | 24.06 | 3325 | 24.06 | 4383.33
24.08 | 12325 | 24.08 | 7.20428 | 24.08 | 1483.33 | 24.08 | 10908.3 | 24.08 | 7450 | 24.08 | 6075 | 24.08 | 5641.67 | 24.08 | 3366.67 | 24.08 | 4316.67
24.1 | 12941.7 | 24.1 | 7.83257 | 24.1 | 1533.33 | 24.1 | 11025 | 24.1 | 6866.67 | 24.1 | 6133.33 | 24.1 | 5725 | 24.1 | 3375 | 24.1 | 4616.67
24.12 | 13250 | 24.12 | 8.54927 | 24.12 | 1658.33 | 24.12 | 10700 | 24.12 | 6075 | 24.12 | 5866.67 | 24.12 | 6050 | 24.12 | 3416.67 | 24.12 | 4841.67
24.14 | 13908.3 | 24.14 | 9.37135 | 24.14 | 1541.67 | 24.14 | 10458.3 | 24.14 | 5466.67 | 24.14 | 5508.33 | 24.14 | 6191.67 | 24.14 | 3391.67 | 24.14 | 4941.67
24.16 | 14841.7 | 24.16 | 10.3201 | 24.16 | 1475 | 24.16 | 10258.3 | 24.16 | 5316.67 | 24.16 | 5333.33 | 24.16 | 6316.67 | 24.16 | 3358.33 | 24.16 | 5116.67
24.18 | 15616.7 | 24.18 | 11.4223 | 24.18 | 1575 | 24.18 | 9800 | 24.18 | 4941.67 | 24.18 | 5141.67 | 24.18 | 6650 | 24.18 | 3341.67 | 24.18 | 5275
24.2 | 16041.7 | 24.2 | 12.7127 | 24.2 | 1641.67 | 24.2 | 9308.33 | 24.2 | 4741.67 | 24.2 | 4650 | 24.2 | 6916.67 | 24.2 | 3183.33 | 24.2 | 5241.67
24.22 | 16725 | 24.22 | 14.6691 | 24.22 | 1675 | 24.22 | 8575 | 24.22 | 4516.67 | 24.22 | 4433.33 | 24.22 | 7066.67 | 24.22 | 2983.33 | 24.22 | 5408.33
24.24 | 17458.3 | 24.24 | 16.4957 | 24.24 | 1608.33 | 24.24 | 8025 | 24.24 | 4258.33 | 24.24 | 4141.67 | 24.24 | 7200 | 24.24 | 2983.33 | 24.24 | 5400
24.26 | 18025 | 24.26 | 18.6926 | 24.26 | 1583.33 | 24.26 | 7525 | 24.26 | 4500 | 24.26 | 3675 | 24.26 | 7083.33 | 24.26 | 2958.33 | 24.26 | 5425
24.28 | 18600 | 24.28 | 21.3657 | 24.28 | 1808.33 | 24.28 | 7083.33 | 24.28 | 4900 | 24.28 | 3541.67 | 24.28 | 6775 | 24.28 | 2858.33 | 24.28 | 5433.33
24.3 | 19350 | 24.3 | 24.6615 | 24.3 | 1941.67 | 24.3 | 6683.33 | 24.3 | 5275 | 24.3 | 3633.33 | 24.3 | 6516.67 | 24.3 | 2925 | 24.3 | 5300
24.32 | 19791.7 | 24.32 | 28.7866 | 24.32 | 2050 | 24.32 | 6150 | 24.32 | 5841.67 | 24.32 | 3383.33 | 24.32 | 6508.33 | 24.32 | 3100 | 24.32 | 5016.67
24.34 | 19641.7 | 24.34 | 34.0392 | 24.34 | 2400 | 24.34 | 5800 | 24.34 | 6850 | 24.34 | 3275 | 24.34 | 6833.33 | 24.34 | 3275 | 24.34 | 4700
24.36 | 19650 | 24.36 | 40.8634 | 24.36 | 2591.67 | 24.36 | 5841.67 | 24.36 | 7750 | 24.36 | 3350 | 24.36 | 6983.33 | 24.36 | 3508.33 | 24.36 | 4650
24.38 | 19325 | 24.38 | 49.9515 | 24.38 | 3133.33 | 24.38 | 6275 | 24.38 | 8841.67 | 24.38 | 3508.33 | 24.38 | 7166.67 | 24.38 | 3825 | 24.38 | 4766.67
24.4 | 19341.7 | 24.4 | 62.4712 | 24.4 | 3666.67 | 24.4 | 6541.67 | 24.4 | 10216.7 | 24.4 | 3741.67 | 24.4 | 7733.33 | 24.4 | 4375 | 24.4 | 4533.33
24.42 | 19583.3 | 24.42 | 80.6045 | 24.42 | 3900 | 24.42 | 7075 | 24.42 | 11633.3 | 24.42 | 4158.33 | 24.42 | 8075 | 24.42 | 5066.67 | 24.42 | 4716.67
24.44 | 19200 | 24.44 | 108.7 | 24.44 | 4241.67 | 24.44 | 7916.67 | 24.44 | 12650 | 24.44 | 4841.67 | 24.44 | 8283.33 | 24.44 | 5741.67 | 24.44 | 4925
24.46 | 17991.7 | 24.46 | 155.07 | 24.46 | 4816.67 | 24.46 | 8566.67 | 24.46 | 13475 | 24.46 | 5733.33 | 24.46 | 8591.67 | 24.46 | 6133.33 | 24.46 | 5125
24.48 | 17583.3 | 24.48 | 233.29 | 24.48 | 5450 | 24.48 | 9500 | 24.48 | 13500 | 24.48 | 6566.67 | 24.48 | 8325 | 24.48 | 6591.67 | 24.48 | 5458.33
24.5 | 17150 | 24.5 | 360.016 | 24.5 | 6166.67 | 24.5 | 10600 | 24.5 | 12958.3 | 24.5 | 7816.67 | 24.5 | 7800 | 24.5 | 7100 | 24.5 | 5791.67
24.52 | 16466.7 | 24.52 | 541.964 | 24.52 | 6683.33 | 24.52 | 11600 | 24.52 | 12108.3 | 24.52 | 8833.33 | 24.52 | 7750 | 24.52 | 7816.67 | 24.52 | 6633.33
24.54 | 16191.7 | 24.54 | 729.59 | 24.54 | 7166.67 | 24.54 | 12208.3 | 24.54 | 10833.3 | 24.54 | 9333.33 | 24.54 | 7275 | 24.54 | 7808.33 | 24.54 | 7566.67
24.56 | 16050 | 24.56 | 773.195 | 24.56 | 7175 | 24.56 | 12641.7 | 24.56 | 9258.33 | 24.56 | 9825 | 24.56 | 6900 | 24.56 | 7883.33 | 24.56 | 8350
24.58 | 15141.7 | 24.58 | 622.748 | 24.58 | 7541.67 | 24.58 | 12591.7 | 24.58 | 7808.33 | 24.58 | 10391.7 | 24.58 | 6591.67 | 24.58 | 8108.33 | 24.58 | 9533.33
24.6 | 14075 | 24.6 | 426.786 | 24.6 | 8133.33 | 24.6 | 12050 | 24.6 | 6391.67 | 24.6 | 10408.3 | 24.6 | 6041.67 | 24.6 | 8458.33 | 24.6 | 11183.3
24.62 | 13341.7 | 24.62 | 277.341 | 24.62 | 7958.33 | 24.62 | 11708.3 | 24.62 | 5033.33 | 24.62 | 9716.67 | 24.62 | 5866.67 | 24.62 | 8650 | 24.62 | 13216.7
24.64 | 12900 | 24.64 | 181.755 | 24.64 | 7991.67 | 24.64 | 10833.3 | 24.64 | 3875 | 24.64 | 8933.33 | 24.64 | 5591.67 | 24.64 | 8741.67 | 24.64 | 15550
24.66 | 12266.7 | 24.66 | 124.643 | 24.66 | 8391.67 | 24.66 | 10225 | 24.66 | 3225 | 24.66 | 7708.33 | 24.66 | 5283.33 | 24.66 | 8766.67 | 24.66 | 18008.3
24.68 | 11708.3 | 24.68 | 90.5915 | 24.68 | 8558.33 | 24.68 | 9375 | 24.68 | 2966.67 | 24.68 | 6408.33 | 24.68 | 5100 | 24.68 | 8325 | 24.68 | 19950
24.7 | 11125 | 24.7 | 69.2378 | 24.7 | 8650 | 24.7 | 8250 | 24.7 | 2675 | 24.7 | 5166.67 | 24.7 | 4633.33 | 24.7 | 7775 | 24.7 | 20483.3
24.72 | 10600 | 24.72 | 54.8839 | 24.72 | 8566.67 | 24.72 | 7266.67 | 24.72 | 2266.67 | 24.72 | 4116.67 | 24.72 | 4250 | 24.72 | 7091.67 | 24.72 | 20233.3
24.74 | 10308.3 | 24.74 | 44.6649 | 24.74 | 8641.67 | 24.74 | 6416.67 | 24.74 | 2200 | 24.74 | 3258.33 | 24.74 | 4050 | 24.74 | 6450 | 24.74 | 20141.7
24.76 | 9808.33 | 24.76 | 37.1007 | 24.76 | 8050 | 24.76 | 5808.33 | 24.76 | 2200 | 24.76 | 2608.33 | 24.76 | 3816.67 | 24.76 | 5583.33 | 24.76 | 18975
24.78 | 9533.33 | 24.78 | 31.3483 | 24.78 | 7208.33 | 24.78 | 5325 | 24.78 | 1941.67 | 24.78 | 2291.67 | 24.78 | 3558.33 | 24.78 | 4608.33 | 24.78 | 17016.7
24.8 | 8966.67 | 24.8 | 26.8817 | 24.8 | 6200 | 24.8 | 4475 | 24.8 | 1866.67 | 24.8 | 2000 | 24.8 | 3383.33 | 24.8 | 3683.33 | 24.8 | 14683.3
24.82 | 8608.33 | 24.82 | 23.353 | 24.82 | 4975 | 24.82 | 3850 | 24.82 | 1858.33 | 24.82 | 1725 | 24.82 | 3058.33 | 24.82 | 3025 | 24.82 | 13066.7
24.84 | 8116.67 | 24.84 | 20.5245 | 24.84 | 3850 | 24.84 | 3508.33 | 24.84 | 1966.67 | 24.84 | 1733.33 | 24.84 | 2825 | 24.84 | 2725 | 24.84 | 11575
24.86 | 7800 | 24.86 | 18.2095 | 24.86 | 3008.33 | 24.86 | 2933.33 | 24.86 | 2000 | 24.86 | 1558.33 | 24.86 | 2641.67 | 24.86 | 2341.67 | 24.86 | 9858.33
24.88 | 7266.67 | 24.88 | 16.3273 | 24.88 | 2350 | 24.88 | 2716.67 | 24.88 | 1850 | 24.88 | 1425 | 24.88 | 2525 | 24.88 | 2025 | 24.88 | 8191.67
24.9 | 6891.67 | 24.9 | 14.7705 | 24.9 | 2008.33 | 24.9 | 2591.67 | 24.9 | 1833.33 | 24.9 | 1533.33 | 24.9 | 2600 | 24.9 | 1841.67 | 24.9 | 6875
24.92 | 6691.67 | 24.92 | 13.4739 | 24.92 | 1875 | 24.92 | 2491.67 | 24.92 | 1883.33 | 24.92 | 1516.67 | 24.92 | 2591.67 | 24.92 | 1833.33 | 24.92 | 5750
24.94 | 6341.67 | 24.94 | 12.3885 | 24.94 | 1883.33 | 24.94 | 2483.33 | 24.94 | 1816.67 | 24.94 | 1500 | 24.94 | 2450 | 24.94 | 1758.33 | 24.94 | 4983.33
24.96 | 6033.33 | 24.96 | 11.4769 | 24.96 | 1891.67 | 24.96 | 2433.33 | 24.96 | 1858.33 | 24.96 | 1458.33 | 24.96 | 2416.67 | 24.96 | 1691.67 | 24.96 | 4333.33
24.98 | 5991.67 | 24.98 | 10.7103 | 24.98 | 1733.33 | 24.98 | 2475 | 24.98 | 2033.33 | 24.98 | 1450 | 24.98 | 2441.67 | 24.98 | 1708.33 | 24.98 | 3866.67
25 | 5900 | 25 | 10.0665 | 25 | 1641.67 | 25 | 2341.67 | 25 | 1975 | 25 | 1500 | 25 | 2483.33 | 25 | 1666.67 | 25 | 3475
25.02 | 5575 | 25.02 | 9.52791 | 25.02 | 1666.67 | 25.02 | 2200 | 25.02 | 1900 | 25.02 | 1441.67 | 25.02 | 2366.67 | 25.02 | 1691.67 | 25.02 | 3300
25.04 | 5150 | 25.04 | 9.08117 | 25.04 | 1591.67 | 25.04 | 2225 | 25.04 | 1750 | 25.04 | 1433.33 | 25.04 | 2500 | 25.04 | 1750 | 25.04 | 3116.67
25.06 | 4850 | 25.06 | 8.7158 | 25.06 | 1525 | 25.06 | 2158.33 | 25.06 | 1750 | 25.06 | 1450 | 25.06 | 2600 | 25.06 | 1716.67 | 25.06 | 2933.33
25.08 | 4666.67 | 25.08 | 8.42385 | 25.08 | 1541.67 | 25.08 | 2108.33 | 25.08 | 1850 | 25.08 | 1391.67 | 25.08 | 2500 | 25.08 | 1725 | 25.08 | 2633.33
25.1 | 4516.67 | 25.1 | 8.19944 | 25.1 | 1700 | 25.1 | 2100 | 25.1 | 1800 | 25.1 | 1350 | 25.1 | 2275 | 25.1 | 1716.67 | 25.1 | 2825
25.12 | 4475 | 25.12 | 8.03853 | 25.12 | 1708.33 | 25.12 | 2025 | 25.12 | 1858.33 | 25.12 | 1391.67 | 25.12 | 2266.67 | 25.12 | 1675 | 25.12 | 2833.33
25.14 | 4400 | 25.14 | 7.93868 | 25.14 | 1666.67 | 25.14 | 2050 | 25.14 | 1875 | 25.14 | 1425 | 25.14 | 2391.67 | 25.14 | 1708.33 | 25.14 | 2616.67
25.16 | 4208.33 | 25.16 | 7.89901 | 25.16 | 1700 | 25.16 | 2133.33 | 25.16 | 1791.67 | 25.16 | 1441.67 | 25.16 | 2500 | 25.16 | 1750 | 25.16 | 2500
25.18 | 3991.67 | 25.18 | 7.92017 | 25.18 | 1691.67 | 25.18 | 2100 | 25.18 | 1700 | 25.18 | 1516.67 | 25.18 | 2608.33 | 25.18 | 1583.33 | 25.18 | 2391.67
25.2 | 3875 | 25.2 | 8.00439 | 25.2 | 1650 | 25.2 | 2175 | 25.2 | 1666.67 | 25.2 | 1516.67 | 25.2 | 2683.33 | 25.2 | 1516.67 | 25.2 | 2433.33
25.22 | 4000 | 25.22 | 8.15569 | 25.22 | 1641.67 | 25.22 | 2083.33 | 25.22 | 1716.67 | 25.22 | 1350 | 25.22 | 2791.67 | 25.22 | 1600 | 25.22 | 2491.67
25.24 | 3825 | 25.24 | 8.38011 | 25.24 | 1658.33 | 25.24 | 2116.67 | 25.24 | 1775 | 25.24 | 1308.33 | 25.24 | 3008.33 | 25.24 | 1575 | 25.24 | 2508.33
25.26 | 3616.67 | 25.26 | 9.46442 | 25.26 | 1675 | 25.26 | 2133.33 | 25.26 | 1933.33 | 25.26 | 1325 | 25.26 | 3308.33 | 25.26 | 1483.33 | 25.26 | 2566.67
25.28 | 3533.33 | 25.28 | 9.88517 | 25.28 | 1766.67 | 25.28 | 2141.67 | 25.28 | 2016.67 | 25.28 | 1291.67 | 25.28 | 3333.33 | 25.28 | 1541.67 | 25.28 | 2583.33
25.3 | 3408.33 | 25.3 | 10.4154 | 25.3 | 1775 | 25.3 | 2183.33 | 25.3 | 1941.67 | 25.3 | 1433.33 | 25.3 | 3416.67 | 25.3 | 1658.33 | 25.3 | 2741.67
25.32 | 3483.33 | 25.32 | 11.0757 | 25.32 | 1733.33 | 25.32 | 2250 | 25.32 | 1950 | 25.32 | 1516.67 | 25.32 | 3550 | 25.32 | 1583.33 | 25.32 | 2841.67
25.34 | 3300 | 25.34 | 11.8934 | 25.34 | 1650 | 25.34 | 2275 | 25.34 | 2175 | 25.34 | 1400 | 25.34 | 3416.67 | 25.34 | 1558.33 | 25.34 | 2791.67
25.36 | 3300 | 25.36 | 12.9054 | 25.36 | 1625 | 25.36 | 2208.33 | 25.36 | 2383.33 | 25.36 | 1375 | 25.36 | 3675 | 25.36 | 1633.33 | 25.36 | 2541.67
25.38 | 3275 | 25.38 | 14.1617 | 25.38 | 1741.67 | 25.38 | 2083.33 | 25.38 | 2558.33 | 25.38 | 1391.67 | 25.38 | 3850 | 25.38 | 1658.33 | 25.38 | 2533.33
25.4 | 3158.33 | 25.4 | 15.731 | 25.4 | 1733.33 | 25.4 | 2000 | 25.4 | 2833.33 | 25.4 | 1466.67 | 25.4 | 3950 | 25.4 | 1866.67 | 25.4 | 2608.33
25.42 | 3266.67 | 25.42 | 17.7097 | 25.42 | 1750 | 25.42 | 1958.33 | 25.42 | 3116.67 | 25.42 | 1575 | 25.42 | 3650 | 25.42 | 1908.33 | 25.42 | 2641.67
25.44 | 3183.33 | 25.44 | 20.2356 | 25.44 | 1858.33 | 25.44 | 2041.67 | 25.44 | 3408.33 | 25.44 | 1525 | 25.44 | 3575 | 25.44 | 1991.67 | 25.44 | 2691.67
25.46 | 3116.67 | 25.46 | 23.5107 | 25.46 | 2016.67 | 25.46 | 2333.33 | 25.46 | 3725 | 25.46 | 1616.67 | 25.46 | 3733.33 | 25.46 | 2108.33 | 25.46 | 2800
25.48 | 3133.33 | 25.48 | 27.8424 | 25.48 | 2133.33 | 25.48 | 2616.67 | 25.48 | 4375 | 25.48 | 1816.67 | 25.48 | 3916.67 | 25.48 | 2266.67 | 25.48 | 2916.67
25.5 | 3141.67 | 25.5 | 33.7272 | 25.5 | 2266.67 | 25.5 | 2933.33 | 25.5 | 4975 | 25.5 | 1966.67 | 25.5 | 4233.33 | 25.5 | 2475 | 25.5 | 3008.33
25.52 | 3058.33 | 25.52 | 42.046 | 25.52 | 2441.67 | 25.52 | 3191.67 | 25.52 | 5550 | 25.52 | 2191.67 | 25.52 | 4500 | 25.52 | 2691.67 | 25.52 | 2925
25.54 | 2941.67 | 25.54 | 54.5168 | 25.54 | 2783.33 | 25.54 | 3525 | 25.54 | 6325 | 25.54 | 2608.33 | 25.54 | 4691.67 | 25.54 | 3158.33 | 25.54 | 3016.67
25.56 | 3100 | 25.56 | 74.5443 | 25.56 | 3158.33 | 25.56 | 4033.33 | 25.56 | 6658.33 | 25.56 | 3125 | 25.56 | 4833.33 | 25.56 | 3433.33 | 25.56 | 3241.67
25.58 | 3125 | 25.58 | 108.227 | 25.58 | 3358.33 | 25.58 | 4666.67 | 25.58 | 6908.33 | 25.58 | 3641.67 | 25.58 | 4875 | 25.58 | 3766.67 | 25.58 | 3441.67
25.6 | 3091.67 | 25.6 | 164.398 | 25.6 | 3350 | 25.6 | 5366.67 | 25.6 | 6908.33 | 25.6 | 3991.67 | 25.6 | 4841.67 | 25.6 | 4083.33 | 25.6 | 3808.33
25.62 | 2941.67 | 25.62 | 251.248 | 25.62 | 3558.33 | 25.62 | 6016.67 | 25.62 | 6825 | 25.62 | 4475 | 25.62 | 4775 | 25.62 | 4366.67 | 25.62 | 3933.33
25.64 | 3008.33 | 25.64 | 361.84 | 25.64 | 4025 | 25.64 | 6775 | 25.64 | 6583.33 | 25.64 | 4966.67 | 25.64 | 4575 | 25.64 | 4600 | 25.64 | 4433.33
25.66 | 2900 | 25.66 | 438.293 | 25.66 | 4275 | 25.66 | 6783.33 | 25.66 | 5875 | 25.66 | 5325 | 25.66 | 4241.67 | 25.66 | 4616.67 | 25.66 | 5208.33
25.68 | 2791.67 | 25.68 | 402.19 | 25.68 | 4483.33 | 25.68 | 6591.67 | 25.68 | 5125 | 25.68 | 5483.33 | 25.68 | 4033.33 | 25.68 | 4666.67 | 25.68 | 5683.33
25.7 | 2783.33 | 25.7 | 294.487 | 25.7 | 4500 | 25.7 | 6766.67 | 25.7 | 4141.67 | 25.7 | 5566.67 | 25.7 | 3916.67 | 25.7 | 4783.33 | 25.7 | 6641.67
25.72 | 2925 | 25.72 | 195.396 | 25.72 | 4450 | 25.72 | 6466.67 | 25.72 | 3358.33 | 25.72 | 5583.33 | 25.72 | 3725 | 25.72 | 5066.67 | 25.72 | 7550
25.74 | 2966.67 | 25.74 | 127.597 | 25.74 | 4516.67 | 25.74 | 6325 | 25.74 | 2750 | 25.74 | 5075 | 25.74 | 3433.33 | 25.74 | 5300 | 25.74 | 8658.33
25.76 | 2900 | 25.76 | 86.0624 | 25.76 | 4741.67 | 25.76 | 5950 | 25.76 | 2408.33 | 25.76 | 4441.67 | 25.76 | 3258.33 | 25.76 | 5316.67 | 25.76 | 9941.67
25.78 | 2666.67 | 25.78 | 61.476 | 25.78 | 4825 | 25.78 | 5491.67 | 25.78 | 2116.67 | 25.78 | 4000 | 25.78 | 3066.67 | 25.78 | 5208.33 | 25.78 | 10833.3
25.8 | 2616.67 | 25.8 | 46.5298 | 25.8 | 4791.67 | 25.8 | 5116.67 | 25.8 | 2041.67 | 25.8 | 3541.67 | 25.8 | 3016.67 | 25.8 | 4975 | 25.8 | 11483.3
25.82 | 2541.67 | 25.82 | 36.8405 | 25.82 | 4758.33 | 25.82 | 4650 | 25.82 | 2033.33 | 25.82 | 2733.33 | 25.82 | 2908.33 | 25.82 | 4483.33 | 25.82 | 11758.3
25.84 | 2641.67 | 25.84 | 30.1372 | 25.84 | 4725 | 25.84 | 4416.67 | 25.84 | 1825 | 25.84 | 2233.33 | 25.84 | 2983.33 | 25.84 | 3966.67 | 25.84 | 11600
25.86 | 2783.33 | 25.86 | 25.2779 | 25.86 | 4625 | 25.86 | 3908.33 | 25.86 | 1766.67 | 25.86 | 1958.33 | 25.86 | 2833.33 | 25.86 | 3733.33 | 25.86 | 11058.3
25.88 | 2800 | 25.88 | 21.6457 | 25.88 | 4308.33 | 25.88 | 3433.33 | 25.88 | 1750 | 25.88 | 1858.33 | 25.88 | 2791.67 | 25.88 | 3341.67 | 25.88 | 10091.7
25.9 | 2825 | 25.9 | 18.8716 | 25.9 | 3966.67 | 25.9 | 3050 | 25.9 | 1766.67 | 25.9 | 1766.67 | 25.9 | 2866.67 | 25.9 | 2850 | 25.9 | 9041.67
25.92 | 2716.67 | 25.92 | 16.718 | 25.92 | 3700 | 25.92 | 2850 | 25.92 | 1833.33 | 25.92 | 1508.33 | 25.92 | 2816.67 | 25.92 | 2383.33 | 25.92 | 8175
25.94 | 2616.67 | 25.94 | 15.0248 | 25.94 | 3033.33 | 25.94 | 2708.33 | 25.94 | 1808.33 | 25.94 | 1375 | 25.94 | 2983.33 | 25.94 | 2033.33 | 25.94 | 7266.67
25.96 | 2591.67 | 25.96 | 13.6816 | 25.96 | 2516.67 | 25.96 | 2316.67 | 25.96 | 1683.33 | 25.96 | 1358.33 | 25.96 | 3058.33 | 25.96 | 2025 | 25.96 | 6391.67
25.98 | 2650 | 25.98 | 12.61 | 25.98 | 2300 | 25.98 | 2133.33 | 25.98 | 1800 | 25.98 | 1400 | 25.98 | 3025 | 25.98 | 1908.33 | 25.98 | 5641.67
26 | 2591.67 | 26 | 11.7536 | 26 | 2266.67 | 26 | 2091.67 | 26 | 1900 | 26 | 1450 | 26 | 3133.33 | 26 | 1741.67 | 26 | 4900
26.02 | 2483.33 | 26.02 | 10.3199 | 26.02 | 1991.67 | 26.02 | 2133.33 | 26.02 | 1891.67 | 26.02 | 1500 | 26.02 | 3225 | 26.02 | 1775 | 26.02 | 4400
26.04 | 2533.33 | 26.04 | 9.80139 | 26.04 | 1733.33 | 26.04 | 1975 | 26.04 | 1766.67 | 26.04 | 1416.67 | 26.04 | 3241.67 | 26.04 | 1816.67 | 26.04 | 3700
26.06 | 2725 | 26.06 | 9.40328 | 26.06 | 1775 | 26.06 | 1958.33 | 26.06 | 1583.33 | 26.06 | 1450 | 26.06 | 3225 | 26.06 | 1816.67 | 26.06 | 3583.33
26.08 | 2641.67 | 26.08 | 9.1089 | 26.08 | 1816.67 | 26.08 | 2191.67 | 26.08 | 1650 | 26.08 | 1441.67 | 26.08 | 3450 | 26.08 | 1666.67 | 26.08 | 3333.33
26.1 | 2608.33 | 26.1 | 8.90603 | 26.1 | 1850 | 26.1 | 2058.33 | 26.1 | 1716.67 | 26.1 | 1441.67 | 26.1 | 3541.67 | 26.1 | 1650 | 26.1 | 3266.67
26.12 | 2600 | 26.12 | 8.78592 | 26.12 | 1808.33 | 26.12 | 2083.33 | 26.12 | 1716.67 | 26.12 | 1383.33 | 26.12 | 3500 | 26.12 | 1583.33 | 26.12 | 3000
26.14 | 2608.33 | 26.14 | 8.74266 | 26.14 | 1658.33 | 26.14 | 1975 | 26.14 | 1700 | 26.14 | 1416.67 | 26.14 | 3500 | 26.14 | 1575 | 26.14 | 2858.33
26.16 | 2633.33 | 26.16 | 8.77276 | 26.16 | 1708.33 | 26.16 | 1916.67 | 26.16 | 1791.67 | 26.16 | 1491.67 | 26.16 | 3475 | 26.16 | 1675 | 26.16 | 2808.33
26.18 | 2550 | 26.18 | 8.87482 | 26.18 | 1675 | 26.18 | 1958.33 | 26.18 | 1908.33 | 26.18 | 1466.67 | 26.18 | 3583.33 | 26.18 | 1625 | 26.18 | 2808.33
26.2 | 2533.33 | 26.2 | 9.04946 | 26.2 | 1791.67 | 26.2 | 1958.33 | 26.2 | 1900 | 26.2 | 1441.67 | 26.2 | 3950 | 26.2 | 1633.33 | 26.2 | 2633.33
26.22 | 2450 | 26.22 | 9.29925 | 26.22 | 1741.67 | 26.22 | 2000 | 26.22 | 1925 | 26.22 | 1308.33 | 26.22 | 4225 | 26.22 | 1750 | 26.22 | 2641.67
26.24 | 2308.33 | 26.24 | 9.62885 | 26.24 | 1641.67 | 26.24 | 1975 | 26.24 | 1950 | 26.24 | 1425 | 26.24 | 4433.33 | 26.24 | 1775 | 26.24 | 2816.67
26.26 | 2233.33 | 26.26 | 10.0452 | 26.26 | 1608.33 | 26.26 | 2066.67 | 26.26 | 1933.33 | 26.26 | 1433.33 | 26.26 | 4800 | 26.26 | 1825 | 26.26 | 2991.67
26.28 | 2275 | 26.28 | 10.5578 | 26.28 | 1575 | 26.28 | 2225 | 26.28 | 2016.67 | 26.28 | 1475 | 26.28 | 4858.33 | 26.28 | 1708.33 | 26.28 | 2975
26.3 | 2333.33 | 26.3 | 11.1794 | 26.3 | 1733.33 | 26.3 | 2033.33 | 26.3 | 2141.67 | 26.3 | 1525 | 26.3 | 5400 | 26.3 | 1583.33 | 26.3 | 2866.67
26.32 | 2475 | 26.32 | 11.9266 | 26.32 | 1883.33 | 26.32 | 2058.33 | 26.32 | 2141.67 | 26.32 | 1366.67 | 26.32 | 5966.67 | 26.32 | 1725 | 26.32 | 2908.33
26.34 | 2591.67 | 26.34 | 12.8209 | 26.34 | 1933.33 | 26.34 | 1916.67 | 26.34 | 2158.33 | 26.34 | 1491.67 | 26.34 | 6350 | 26.34 | 1783.33 | 26.34 | 2991.67
26.36 | 2325 | 26.36 | 13.8901 | 26.36 | 1816.67 | 26.36 | 1958.33 | 26.36 | 2191.67 | 26.36 | 1575 | 26.36 | 6658.33 | 26.36 | 1725 | 26.36 | 3066.67
26.38 | 2275 | 26.38 | 15.1705 | 26.38 | 1725 | 26.38 | 2025 | 26.38 | 2450 | 26.38 | 1458.33 | 26.38 | 6991.67 | 26.38 | 1833.33 | 26.38 | 2950
26.4 | 2358.33 | 26.4 | 16.7096 | 26.4 | 1791.67 | 26.4 | 2108.33 | 26.4 | 2675 | 26.4 | 1416.67 | 26.4 | 7033.33 | 26.4 | 2000 | 26.4 | 3025
26.42 | 2425 | 26.42 | 18.5705 | 26.42 | 1908.33 | 26.42 | 2250 | 26.42 | 2975 | 26.42 | 1475 | 26.42 | 7108.33 | 26.42 | 2041.67 | 26.42 | 3125
26.44 | 2325 | 26.44 | 20.8378 | 26.44 | 1958.33 | 26.44 | 2041.67 | 26.44 | 3716.67 | 26.44 | 1500 | 26.44 | 7208.33 | 26.44 | 2275 | 26.44 | 2975
26.46 | 2283.33 | 26.46 | 23.6268 | 26.46 | 2100 | 26.46 | 2100 | 26.46 | 4550 | 26.46 | 1700 | 26.46 | 7316.67 | 26.46 | 2341.67 | 26.46 | 3083.33
26.48 | 2425 | 26.48 | 27.0975 | 26.48 | 2416.67 | 26.48 | 2408.33 | 26.48 | 5133.33 | 26.48 | 1991.67 | 26.48 | 7533.33 | 26.48 | 2483.33 | 26.48 | 3158.33
26.5 | 2416.67 | 26.5 | 31.4768 | 26.5 | 2658.33 | 26.5 | 2658.33 | 26.5 | 6266.67 | 26.5 | 2016.67 | 26.5 | 7475 | 26.5 | 2825 | 26.5 | 3266.67
26.52 | 2341.67 | 26.52 | 37.0937 | 26.52 | 2941.67 | 26.52 | 2825 | 26.52 | 7608.33 | 26.52 | 2025 | 26.52 | 7641.67 | 26.52 | 3108.33 | 26.52 | 3291.67
26.54 | 2341.67 | 26.54 | 44.4409 | 26.54 | 3500 | 26.54 | 3400 | 26.54 | 9141.67 | 26.54 | 2558.33 | 26.54 | 8341.67 | 26.54 | 3458.33 | 26.54 | 3550
26.56 | 2325 | 26.56 | 54.2948 | 26.56 | 3958.33 | 26.56 | 4158.33 | 26.56 | 10675 | 26.56 | 3416.67 | 26.56 | 9091.67 | 26.56 | 4066.67 | 26.56 | 4033.33
26.58 | 2241.67 | 26.58 | 67.9839 | 26.58 | 4633.33 | 26.58 | 5258.33 | 26.58 | 12758.3 | 26.58 | 4441.67 | 26.58 | 10033.3 | 26.58 | 4983.33 | 26.58 | 4491.67
26.6 | 2241.67 | 26.6 | 88.0271 | 26.6 | 5416.67 | 26.6 | 6525 | 26.6 | 15250 | 26.6 | 5483.33 | 26.6 | 10575 | 26.6 | 5975 | 26.6 | 5016.67
26.62 | 2300 | 26.62 | 119.452 | 26.62 | 6066.67 | 26.62 | 7716.67 | 26.62 | 17025 | 26.62 | 6591.67 | 26.62 | 10783.3 | 26.62 | 6950 | 26.62 | 5658.33
26.64 | 2316.67 | 26.64 | 171.709 | 26.64 | 6883.33 | 26.64 | 9425 | 26.64 | 18091.7 | 26.64 | 8000 | 26.64 | 10941.7 | 26.64 | 7991.67 | 26.64 | 6175
26.66 | 2291.67 | 26.66 | 259.735 | 26.66 | 7800 | 26.66 | 11058.3 | 26.66 | 18366.7 | 26.66 | 9408.33 | 26.66 | 10950 | 26.66 | 8916.67 | 26.66 | 6783.33
26.68 | 2191.67 | 26.68 | 400.684 | 26.68 | 8308.33 | 26.68 | 12725 | 26.68 | 17833.3 | 26.68 | 10583.3 | 26.68 | 10658.3 | 26.68 | 9725 | 26.68 | 7900
26.7 | 2008.33 | 26.7 | 597.102 | 26.7 | 8866.67 | 26.7 | 14766.7 | 26.7 | 16283.3 | 26.7 | 11825 | 26.7 | 10125 | 26.7 | 10400 | 26.7 | 9266.67
26.72 | 2025 | 26.72 | 781.675 | 26.72 | 9566.67 | 26.72 | 15883.3 | 26.72 | 14408.3 | 26.72 | 12958.3 | 26.72 | 9366.67 | 26.72 | 10975 | 26.72 | 11050
26.74 | 1975 | 26.74 | 792.928 | 26.74 | 10016.7 | 26.74 | 16300 | 26.74 | 12216.7 | 26.74 | 13975 | 26.74 | 8766.67 | 26.74 | 11441.7 | 26.74 | 13258.3
26.76 | 2008.33 | 26.76 | 617.79 | 26.76 | 10458.3 | 26.76 | 16233.3 | 26.76 | 9941.67 | 26.76 | 14600 | 26.76 | 8083.33 | 26.76 | 11766.7 | 26.76 | 15608.3
26.78 | 2091.67 | 26.78 | 417.631 | 26.78 | 10858.3 | 26.78 | 16000 | 26.78 | 7533.33 | 26.78 | 14466.7 | 26.78 | 7416.67 | 26.78 | 12116.7 | 26.78 | 18250
26.8 | 2150 | 26.8 | 270.765 | 26.8 | 10958.3 | 26.8 | 15500 | 26.8 | 5675 | 26.8 | 13091.7 | 26.8 | 6783.33 | 26.8 | 12708.3 | 26.8 | 21325
26.82 | 2216.67 | 26.82 | 178.21 | 26.82 | 11141.7 | 26.82 | 14766.7 | 26.82 | 4083.33 | 26.82 | 11308.3 | 26.82 | 6275 | 26.82 | 12683.3 | 26.82 | 24575
26.84 | 2233.33 | 26.84 | 123.126 | 26.84 | 11350 | 26.84 | 13350 | 26.84 | 2958.33 | 26.84 | 9733.33 | 26.84 | 5791.67 | 26.84 | 12633.3 | 26.84 | 28333.3
26.86 | 1991.67 | 26.86 | 90.0995 | 26.86 | 11616.7 | 26.86 | 11800 | 26.86 | 2450 | 26.86 | 7875 | 26.86 | 5308.33 | 26.86 | 12091.7 | 26.86 | 30458.3
26.88 | 1950 | 26.88 | 69.1527 | 26.88 | 11633.3 | 26.88 | 10850 | 26.88 | 2125 | 26.88 | 6166.67 | 26.88 | 4875 | 26.88 | 11391.7 | 26.88 | 30658.3
26.9 | 2016.67 | 26.9 | 54.912 | 26.9 | 11350 | 26.9 | 9433.33 | 26.9 | 2016.67 | 26.9 | 4808.33 | 26.9 | 4641.67 | 26.9 | 10891.7 | 26.9 | 30966.7
26.92 | 1983.33 | 26.92 | 44.6833 | 26.92 | 11341.7 | 26.92 | 8033.33 | 26.92 | 2000 | 26.92 | 3425 | 26.92 | 4358.33 | 26.92 | 9141.67 | 26.92 | 29616.7
26.94 | 2050 | 26.94 | 37.0578 | 26.94 | 10700 | 26.94 | 7025 | 26.94 | 1908.33 | 26.94 | 2658.33 | 26.94 | 3966.67 | 26.94 | 7391.67 | 26.94 | 27416.7
26.96 | 1991.67 | 26.96 | 31.2205 | 26.96 | 9516.67 | 26.96 | 5791.67 | 26.96 | 1841.67 | 26.96 | 2208.33 | 26.96 | 3725 | 26.96 | 5933.33 | 26.96 | 24750
26.98 | 1866.67 | 26.98 | 26.657 | 26.98 | 8050 | 26.98 | 5066.67 | 26.98 | 1958.33 | 26.98 | 1833.33 | 26.98 | 3741.67 | 26.98 | 4733.33 | 26.98 | 22058.3
27 | 1925 | 27 | 23.0248 | 27 | 6266.67 | 27 | 4408.33 | 27 | 1833.33 | 27 | 1700 | 27 | 3475 | 27 | 3908.33 | 27 | 18566.7
27.02 | 2158.33 | 27.02 | 20.0887 | 27.02 | 4950 | 27.02 | 3483.33 | 27.02 | 1650 | 27.02 | 1650 | 27.02 | 3175 | 27.02 | 3166.67 | 27.02 | 15425
27.04 | 2250 | 27.04 | 17.6826 | 27.04 | 4091.67 | 27.04 | 2966.67 | 27.04 | 1683.33 | 27.04 | 1725 | 27.04 | 3016.67 | 27.04 | 2500 | 27.04 | 12291.7
27.06 | 2241.67 | 27.06 | 15.6866 | 27.06 | 3333.33 | 27.06 | 2825 | 27.06 | 1616.67 | 27.06 | 1683.33 | 27.06 | 2908.33 | 27.06 | 2316.67 | 27.06 | 10041.7
27.08 | 2100 | 27.08 | 14.0131 | 27.08 | 2633.33 | 27.08 | 2641.67 | 27.08 | 1641.67 | 27.08 | 1500 | 27.08 | 2775 | 27.08 | 2191.67 | 27.08 | 8350
27.1 | 2091.67 | 27.1 | 12.5961 | 27.1 | 2091.67 | 27.1 | 2383.33 | 27.1 | 1658.33 | 27.1 | 1383.33 | 27.1 | 2641.67 | 27.1 | 2016.67 | 27.1 | 6841.67
27.12 | 2025 | 27.12 | 11.386 | 27.12 | 2058.33 | 27.12 | 2175 | 27.12 | 1558.33 | 27.12 | 1391.67 | 27.12 | 2316.67 | 27.12 | 1958.33 | 27.12 | 5666.67
27.14 | 1941.67 | 27.14 | 9.92954 | 27.14 | 2066.67 | 27.14 | 1966.67 | 27.14 | 1533.33 | 27.14 | 1466.67 | 27.14 | 2100 | 27.14 | 1975 | 27.14 | 4700
27.16 | 1825 | 27.16 | 9.03744 | 27.16 | 1900 | 27.16 | 2008.33 | 27.16 | 1500 | 27.16 | 1483.33 | 27.16 | 2083.33 | 27.16 | 1916.67 | 27.16 | 4233.33
27.18 | 1841.67 | 27.18 | 8.25993 | 27.18 | 1816.67 | 27.18 | 1991.67 | 27.18 | 1408.33 | 27.18 | 1325 | 27.18 | 1916.67 | 27.18 | 1758.33 | 27.18 | 3833.33
27.2 | 2058.33 | 27.2 | 7.57826 | 27.2 | 1708.33 | 27.2 | 1958.33 | 27.2 | 1550 | 27.2 | 1325 | 27.2 | 1883.33 | 27.2 | 1716.67 | 27.2 | 3575
27.22 | 2091.67 | 27.22 | 6.97734 | 27.22 | 1725 | 27.22 | 1883.33 | 27.22 | 1458.33 | 27.22 | 1400 | 27.22 | 1808.33 | 27.22 | 1700 | 27.22 | 3333.33
27.24 | 2066.67 | 27.24 | 6.44495 | 27.24 | 1808.33 | 27.24 | 1908.33 | 27.24 | 1416.67 | 27.24 | 1308.33 | 27.24 | 1733.33 | 27.24 | 1658.33 | 27.24 | 3258.33
27.26 | 2050 | 27.26 | 5.97108 | 27.26 | 1675 | 27.26 | 1983.33 | 27.26 | 1541.67 | 27.26 | 1266.67 | 27.26 | 1583.33 | 27.26 | 1600 | 27.26 | 3091.67
27.28 | 2050 | 27.28 | 5.54748 | 27.28 | 1600 | 27.28 | 1966.67 | 27.28 | 1466.67 | 27.28 | 1183.33 | 27.28 | 1608.33 | 27.28 | 1650 | 27.28 | 2866.67
27.3 | 1958.33 | 27.3 | 5.2167 | 27.3 | 1716.67 | 27.3 | 1841.67 | 27.3 | 1341.67 | 27.3 | 1166.67 | 27.3 | 1791.67 | 27.3 | 1616.67 | 27.3 | 2775
27.32 | 2091.67 | 27.32 | 4.8756 | 27.32 | 1666.67 | 27.32 | 1766.67 | 27.32 | 1383.33 | 27.32 | 1150 | 27.32 | 1825 | 27.32 | 1541.67 | 27.32 | 2800
27.34 | 1991.67 | 27.34 | 4.56744 | 27.34 | 1500 | 27.34 | 1841.67 | 27.34 | 1408.33 | 27.34 | 1141.67 | 27.34 | 1641.67 | 27.34 | 1650 | 27.34 | 2791.67
27.36 | 2075 | 27.36 | 4.28816 | 27.36 | 1525 | 27.36 | 1650 | 27.36 | 1700 | 27.36 | 1133.33 | 27.36 | 1483.33 | 27.36 | 1675 | 27.36 | 2825
27.38 | 2158.33 | 27.38 | 4.0343 | 27.38 | 1616.67 | 27.38 | 1641.67 | 27.38 | 2133.33 | 27.38 | 1125 | 27.38 | 1708.33 | 27.38 | 1591.67 | 27.38 | 2800
27.4 | 2100 | 27.4 | 3.8029 | 27.4 | 1633.33 | 27.4 | 1766.67 | 27.4 | 2241.67 | 27.4 | 1125 | 27.4 | 1816.67 | 27.4 | 1541.67 | 27.4 | 2625
27.42 | 2016.67 | 27.42 | 3.59143 | 27.42 | 1566.67 | 27.42 | 1691.67 | 27.42 | 1825 | 27.42 | 1125 | 27.42 | 1758.33 | 27.42 | 1541.67 | 27.42 | 2666.67
27.44 | 1950 | 27.44 | 3.3977 | 27.44 | 1650 | 27.44 | 1783.33 | 27.44 | 1725 | 27.44 | 1041.67 | 27.44 | 1616.67 | 27.44 | 1558.33 | 27.44 | 2566.67
27.46 | 2050 | 27.46 | 3.21983 | 27.46 | 1566.67 | 27.46 | 1800 | 27.46 | 1683.33 | 27.46 | 1108.33 | 27.46 | 1600 | 27.46 | 1483.33 | 27.46 | 2516.67
27.48 | 2016.67 | 27.48 | 3.05617 | 27.48 | 1533.33 | 27.48 | 1625 | 27.48 | 1550 | 27.48 | 1116.67 | 27.48 | 1583.33 | 27.48 | 1508.33 | 27.48 | 2375
27.5 | 1925 | 27.5 | 2.90528 | 27.5 | 1550 | 27.5 | 1666.67 | 27.5 | 1375 | 27.5 | 1200 | 27.5 | 1566.67 | 27.5 | 1558.33 | 27.5 | 2391.67
27.52 | 2008.33 | 27.52 | 2.76591 | 27.52 | 1575 | 27.52 | 1641.67 | 27.52 | 1325 | 27.52 | 1233.33 | 27.52 | 1466.67 | 27.52 | 1533.33 | 27.52 | 2450
27.54 | 2041.67 | 27.54 | 2.63697 | 27.54 | 1533.33 | 27.54 | 1525 | 27.54 | 1333.33 | 27.54 | 1200 | 27.54 | 1441.67 | 27.54 | 1558.33 | 27.54 | 2350
27.56 | 1950 | 27.56 | 2.51748 | 27.56 | 1508.33 | 27.56 | 1508.33 | 27.56 | 1366.67 | 27.56 | 1166.67 | 27.56 | 1566.67 | 27.56 | 1525 | 27.56 | 2375
27.58 | 1908.33 | 27.58 | 2.40658 | 27.58 | 1383.33 | 27.58 | 1600 | 27.58 | 1366.67 | 27.58 | 1141.67 | 27.58 | 1675 | 27.58 | 1500 | 27.58 | 2466.67
27.6 | 1925 | 27.6 | 2.30351 | 27.6 | 1491.67 | 27.6 | 1583.33 | 27.6 | 1366.67 | 27.6 | 1100 | 27.6 | 1516.67 | 27.6 | 1441.67 | 27.6 | 2516.67
27.62 | 1916.67 | 27.62 | 2.20761 | 27.62 | 1466.67 | 27.62 | 1625 | 27.62 | 1316.67 | 27.62 | 1183.33 | 27.62 | 1416.67 | 27.62 | 1483.33 | 27.62 | 2483.33
27.64 | 1833.33 | 27.64 | 2.11828 | 27.64 | 1358.33 | 27.64 | 1541.67 | 27.64 | 1300 | 27.64 | 1191.67 | 27.64 | 1483.33 | 27.64 | 1600 | 27.64 | 2558.33
27.66 | 1841.67 | 27.66 | 2.03498 | 27.66 | 1466.67 | 27.66 | 1483.33 | 27.66 | 1425 | 27.66 | 1083.33 | 27.66 | 1608.33 | 27.66 | 1650 | 27.66 | 2516.67
27.68 | 1816.67 | 27.68 | 1.95723 | 27.68 | 1483.33 | 27.68 | 1575 | 27.68 | 1458.33 | 27.68 | 1083.33 | 27.68 | 1650 | 27.68 | 1450 | 27.68 | 2500
27.7 | 1850 | 27.7 | 1.88463 | 27.7 | 1483.33 | 27.7 | 1608.33 | 27.7 | 1341.67 | 27.7 | 1116.67 | 27.7 | 1508.33 | 27.7 | 1425 | 27.7 | 2558.33
27.72 | 1975 | 27.72 | 1.81677 | 27.72 | 1525 | 27.72 | 1608.33 | 27.72 | 1391.67 | 27.72 | 1058.33 | 27.72 | 1475 | 27.72 | 1408.33 | 27.72 | 2541.67
27.74 | 1908.33 | 27.74 | 1.75333 | 27.74 | 1500 | 27.74 | 1533.33 | 27.74 | 1433.33 | 27.74 | 1125 | 27.74 | 1491.67 | 27.74 | 1350 | 27.74 | 2408.33
27.76 | 1800 | 27.76 | 1.69399 | 27.76 | 1483.33 | 27.76 | 1466.67 | 27.76 | 1341.67 | 27.76 | 1133.33 | 27.76 | 1566.67 | 27.76 | 1316.67 | 27.76 | 2350
27.78 | 1833.33 | 27.78 | 1.6385 | 27.78 | 1566.67 | 27.78 | 1458.33 | 27.78 | 1250 | 27.78 | 1033.33 | 27.78 | 1533.33 | 27.78 | 1258.33 | 27.78 | 2400
27.8 | 1950 | 27.8 | 1.5866 | 27.8 | 1408.33 | 27.8 | 1558.33 | 27.8 | 1233.33 | 27.8 | 1058.33 | 27.8 | 1475 | 27.8 | 1333.33 | 27.8 | 2341.67
27.82 | 2000 | 27.82 | 1.53807 | 27.82 | 1483.33 | 27.82 | 1608.33 | 27.82 | 1266.67 | 27.82 | 1058.33 | 27.82 | 1441.67 | 27.82 | 1425 | 27.82 | 2266.67
27.84 | 2000 | 27.84 | 1.49273 | 27.84 | 1458.33 | 27.84 | 1633.33 | 27.84 | 1383.33 | 27.84 | 1141.67 | 27.84 | 1591.67 | 27.84 | 1500 | 27.84 | 2341.67
27.86 | 2016.67 | 27.86 | 1.45041 | 27.86 | 1450 | 27.86 | 1525 | 27.86 | 1483.33 | 27.86 | 1125 | 27.86 | 1633.33 | 27.86 | 1475 | 27.86 | 2383.33
27.88 | 1841.67 | 27.88 | 1.41094 | 27.88 | 1375 | 27.88 | 1566.67 | 27.88 | 1383.33 | 27.88 | 1100 | 27.88 | 1550 | 27.88 | 1516.67 | 27.88 | 2300
27.9 | 1875 | 27.9 | 1.37421 | 27.9 | 1450 | 27.9 | 1641.67 | 27.9 | 1408.33 | 27.9 | 1066.67 | 27.9 | 1475 | 27.9 | 1333.33 | 27.9 | 2325
27.92 | 1841.67 | 27.92 | 1.34011 | 27.92 | 1516.67 | 27.92 | 1516.67 | 27.92 | 1416.67 | 27.92 | 1050 | 27.92 | 1483.33 | 27.92 | 1216.67 | 27.92 | 2333.33
27.94 | 1775 | 27.94 | 1.30852 | 27.94 | 1425 | 27.94 | 1600 | 27.94 | 1216.67 | 27.94 | 1133.33 | 27.94 | 1533.33 | 27.94 | 1341.67 | 27.94 | 2283.33
27.96 | 1733.33 | 27.96 | 1.27938 | 27.96 | 1491.67 | 27.96 | 1566.67 | 27.96 | 1216.67 | 27.96 | 1208.33 | 27.96 | 1533.33 | 27.96 | 1325 | 27.96 | 2416.67
27.98 | 1658.33 | 27.98 | 1.25263 | 27.98 | 1575 | 27.98 | 1608.33 | 27.98 | 1350 | 27.98 | 1191.67 | 27.98 | 1558.33 | 27.98 | 1266.67 | 27.98 | 2275
28 | 1766.67 | 28 | 1.22822 | 28 | 1525 | 28 | 1666.67 | 28 | 1341.67 | 28 | 1050 | 28 | 1666.67 | 28 | 1283.33 | 28 | 2058.33
28.02 | 1650 | 28.02 | 1.20613 | 28.02 | 1516.67 | 28.02 | 1516.67 | 28.02 | 1250 | 28.02 | 916.667 | 28.02 | 1558.33 | 28.02 | 1391.67 | 28.02 | 2183.33
28.04 | 1791.67 | 28.04 | 1.18635 | 28.04 | 1500 | 28.04 | 1458.33 | 28.04 | 1325 | 28.04 | 1000 | 28.04 | 1566.67 | 28.04 | 1316.67 | 28.04 | 2333.33
28.06 | 1750 | 28.06 | 1.16889 | 28.06 | 1591.67 | 28.06 | 1491.67 | 28.06 | 1433.33 | 28.06 | 1000 | 28.06 | 1616.67 | 28.06 | 1358.33 | 28.06 | 2258.33
28.08 | 1691.67 | 28.08 | 1.15378 | 28.08 | 1483.33 | 28.08 | 1541.67 | 28.08 | 1400 | 28.08 | 1000 | 28.08 | 1491.67 | 28.08 | 1391.67 | 28.08 | 2166.67
28.1 | 1708.33 | 28.1 | 1.14107 | 28.1 | 1341.67 | 28.1 | 1558.33 | 28.1 | 1266.67 | 28.1 | 1008.33 | 28.1 | 1450 | 28.1 | 1375 | 28.1 | 2283.33
28.12 | 1658.33 | 28.12 | 1.13086 | 28.12 | 1416.67 | 28.12 | 1633.33 | 28.12 | 1225 | 28.12 | 1083.33 | 28.12 | 1741.67 | 28.12 | 1366.67 | 28.12 | 2383.33
28.14 | 1700 | 28.14 | 1.12325 | 28.14 | 1441.67 | 28.14 | 1483.33 | 28.14 | 1258.33 | 28.14 | 1066.67 | 28.14 | 1750 | 28.14 | 1383.33 | 28.14 | 2266.67
28.16 | 1766.67 | 28.16 | 1.11838 | 28.16 | 1525 | 28.16 | 1483.33 | 28.16 | 1175 | 28.16 | 1066.67 | 28.16 | 1691.67 | 28.16 | 1341.67 | 28.16 | 2258.33
28.18 | 1858.33 | 28.18 | 1.11644 | 28.18 | 1533.33 | 28.18 | 1550 | 28.18 | 1250 | 28.18 | 1116.67 | 28.18 | 1666.67 | 28.18 | 1333.33 | 28.18 | 2225
28.2 | 1800 | 28.2 | 1.11767 | 28.2 | 1400 | 28.2 | 1575 | 28.2 | 1358.33 | 28.2 | 983.333 | 28.2 | 1616.67 | 28.2 | 1341.67 | 28.2 | 2191.67
28.22 | 1816.67 | 28.22 | 0.36278 | 28.22 | 1391.67 | 28.22 | 1541.67 | 28.22 | 1391.67 | 28.22 | 1025 | 28.22 | 1608.33 | 28.22 | 1341.67 | 28.22 | 2333.33
28.24 | 1800 | 28.24 | 0.39124 | 28.24 | 1375 | 28.24 | 1575 | 28.24 | 1358.33 | 28.24 | 1191.67 | 28.24 | 1600 | 28.24 | 1283.33 | 28.24 | 2233.33
28.26 | 1616.67 | 28.26 | 0.42318 | 28.26 | 1400 | 28.26 | 1558.33 | 28.26 | 1316.67 | 28.26 | 1083.33 | 28.26 | 1658.33 | 28.26 | 1333.33 | 28.26 | 2150
28.28 | 1700 | 28.28 | 1.08672 | 28.28 | 1483.33 | 28.28 | 1658.33 | 28.28 | 1275 | 28.28 | 1083.33 | 28.28 | 1700 | 28.28 | 1275 | 28.28 | 2175
28.3 | 1725 | 28.3 | 1.14529 | 28.3 | 1366.67 | 28.3 | 1583.33 | 28.3 | 1325 | 28.3 | 1133.33 | 28.3 | 1683.33 | 28.3 | 1283.33 | 28.3 | 2191.67
28.32 | 1775 | 28.32 | 1.21029 | 28.32 | 1458.33 | 28.32 | 1491.67 | 28.32 | 1341.67 | 28.32 | 1083.33 | 28.32 | 1575 | 28.32 | 1391.67 | 28.32 | 2283.33
28.34 | 1858.33 | 28.34 | 1.28285 | 28.34 | 1558.33 | 28.34 | 1400 | 28.34 | 1358.33 | 28.34 | 1041.67 | 28.34 | 1708.33 | 28.34 | 1266.67 | 28.34 | 2283.33
28.36 | 1800 | 28.36 | 1.36438 | 28.36 | 1533.33 | 28.36 | 1466.67 | 28.36 | 1325 | 28.36 | 1225 | 28.36 | 1808.33 | 28.36 | 1250 | 28.36 | 2100
28.38 | 1725 | 28.38 | 1.45667 | 28.38 | 1600 | 28.38 | 1608.33 | 28.38 | 1233.33 | 28.38 | 1175 | 28.38 | 1891.67 | 28.38 | 1241.67 | 28.38 | 2058.33
28.4 | 1691.67 | 28.4 | 1.56199 | 28.4 | 1466.67 | 28.4 | 1633.33 | 28.4 | 1266.67 | 28.4 | 1191.67 | 28.4 | 2033.33 | 28.4 | 1258.33 | 28.4 | 2116.67
28.42 | 1650 | 28.42 | 1.68324 | 28.42 | 1341.67 | 28.42 | 1525 | 28.42 | 1408.33 | 28.42 | 1291.67 | 28.42 | 2016.67 | 28.42 | 1350 | 28.42 | 2225
28.44 | 1600 | 28.44 | 1.82427 | 28.44 | 1441.67 | 28.44 | 1583.33 | 28.44 | 1433.33 | 28.44 | 1291.67 | 28.44 | 2041.67 | 28.44 | 1375 | 28.44 | 2233.33
28.46 | 1750 | 28.46 | 1.99014 | 28.46 | 1575 | 28.46 | 1608.33 | 28.46 | 1433.33 | 28.46 | 1183.33 | 28.46 | 1950 | 28.46 | 1316.67 | 28.46 | 2275
28.48 | 1683.33 | 28.48 | 2.18771 | 28.48 | 1491.67 | 28.48 | 1525 | 28.48 | 1558.33 | 28.48 | 1075 | 28.48 | 1966.67 | 28.48 | 1366.67 | 28.48 | 2308.33
28.5 | 1700 | 28.5 | 2.42642 | 28.5 | 1575 | 28.5 | 1483.33 | 28.5 | 1516.67 | 28.5 | 1108.33 | 28.5 | 1883.33 | 28.5 | 1366.67 | 28.5 | 2116.67
28.52 | 1691.67 | 28.52 | 2.71954 | 28.52 | 1625 | 28.52 | 1466.67 | 28.52 | 1541.67 | 28.52 | 1191.67 | 28.52 | 2041.67 | 28.52 | 1425 | 28.52 | 2208.33
28.54 | 1658.33 | 28.54 | 3.08617 | 28.54 | 1675 | 28.54 | 1566.67 | 28.54 | 1758.33 | 28.54 | 1283.33 | 28.54 | 2150 | 28.54 | 1466.67 | 28.54 | 2175
28.56 | 1625 | 28.56 | 3.5547 | 28.56 | 1750 | 28.56 | 1616.67 | 28.56 | 2075 | 28.56 | 1300 | 28.56 | 2175 | 28.56 | 1433.33 | 28.56 | 2175
28.58 | 1591.67 | 28.58 | 4.16919 | 28.58 | 1775 | 28.58 | 1666.67 | 28.58 | 2300 | 28.58 | 1316.67 | 28.58 | 2125 | 28.58 | 1458.33 | 28.58 | 2350
28.6 | 1658.33 | 28.6 | 5.00366 | 28.6 | 1900 | 28.6 | 2000 | 28.6 | 2500 | 28.6 | 1325 | 28.6 | 2150 | 28.6 | 1533.33 | 28.6 | 2441.67
28.62 | 1775 | 28.62 | 6.19574 | 28.62 | 2033.33 | 28.62 | 2116.67 | 28.62 | 2608.33 | 28.62 | 1475 | 28.62 | 2316.67 | 28.62 | 1858.33 | 28.62 | 2291.67
28.64 | 1766.67 | 28.64 | 8.01938 | 28.64 | 1950 | 28.64 | 2233.33 | 28.64 | 2850 | 28.64 | 1650 | 28.64 | 2383.33 | 28.64 | 1875 | 28.64 | 2391.67
28.66 | 1641.67 | 28.66 | 11.0002 | 28.66 | 2091.67 | 28.66 | 2125 | 28.66 | 2875 | 28.66 | 1775 | 28.66 | 2300 | 28.66 | 1858.33 | 28.66 | 2650
28.68 | 1616.67 | 28.68 | 16.004 | 28.68 | 2250 | 28.68 | 2341.67 | 28.68 | 2875 | 28.68 | 1825 | 28.68 | 2325 | 28.68 | 2025 | 28.68 | 2791.67
28.7 | 1550 | 28.7 | 24.1098 | 28.7 | 2383.33 | 28.7 | 2566.67 | 28.7 | 2733.33 | 28.7 | 2050 | 28.7 | 2291.67 | 28.7 | 2075 | 28.7 | 2850
28.72 | 1683.33 | 28.72 | 35.8151 | 28.72 | 2425 | 28.72 | 2716.67 | 28.72 | 2583.33 | 28.72 | 2141.67 | 28.72 | 2233.33 | 28.72 | 2125 | 28.72 | 2933.33
28.74 | 1750 | 28.74 | 48.1543 | 28.74 | 2508.33 | 28.74 | 2708.33 | 28.74 | 2525 | 28.74 | 2241.67 | 28.74 | 2166.67 | 28.74 | 2158.33 | 28.74 | 2941.67
28.76 | 1725 | 28.76 | 51.5862 | 28.76 | 2558.33 | 28.76 | 2658.33 | 28.76 | 2216.67 | 28.76 | 2358.33 | 28.76 | 2133.33 | 28.76 | 2183.33 | 28.76 | 3533.33
28.78 | 1666.67 | 28.78 | 42.2531 | 28.78 | 2633.33 | 28.78 | 2650 | 28.78 | 2075 | 28.78 | 2266.67 | 28.78 | 2041.67 | 28.78 | 2275 | 28.78 | 3925
28.8 | 1650 | 28.8 | 29.5793 | 28.8 | 2750 | 28.8 | 2783.33 | 28.8 | 1825 | 28.8 | 2258.33 | 28.8 | 2033.33 | 28.8 | 2400 | 28.8 | 4116.67
28.82 | 1641.67 | 28.82 | 19.8212 | 28.82 | 2625 | 28.82 | 2616.67 | 28.82 | 1583.33 | 28.82 | 2150 | 28.82 | 1908.33 | 28.82 | 2533.33 | 28.82 | 4450
28.84 | 1608.33 | 28.84 | 13.5809 | 28.84 | 2583.33 | 28.84 | 2541.67 | 28.84 | 1533.33 | 28.84 | 1958.33 | 28.84 | 2075 | 28.84 | 2516.67 | 28.84 | 4591.67
28.86 | 1566.67 | 28.86 | 9.88095 | 28.86 | 2641.67 | 28.86 | 2650 | 28.86 | 1575 | 28.86 | 1758.33 | 28.86 | 2041.67 | 28.86 | 2458.33 | 28.86 | 4808.33
28.88 | 1475 | 28.88 | 7.71385 | 28.88 | 2675 | 28.88 | 2550 | 28.88 | 1516.67 | 28.88 | 1666.67 | 28.88 | 2000 | 28.88 | 2458.33 | 28.88 | 4916.67
28.9 | 1508.33 | 28.9 | 6.39531 | 28.9 | 2641.67 | 28.9 | 2191.67 | 28.9 | 1558.33 | 28.9 | 1475 | 28.9 | 2066.67 | 28.9 | 2316.67 | 28.9 | 4991.67
28.92 | 1625 | 28.92 | 5.54715 | 28.92 | 2591.67 | 28.92 | 2075 | 28.92 | 1441.67 | 28.92 | 1291.67 | 28.92 | 2150 | 28.92 | 2075 | 28.92 | 5133.33
28.94 | 1583.33 | 28.94 | 4.97934 | 28.94 | 2616.67 | 28.94 | 2200 | 28.94 | 1391.67 | 28.94 | 1191.67 | 28.94 | 2425 | 28.94 | 2008.33 | 28.94 | 4891.67
28.96 | 1616.67 | 28.96 | 4.59442 | 28.96 | 2450 | 28.96 | 2033.33 | 28.96 | 1300 | 28.96 | 1175 | 28.96 | 2333.33 | 28.96 | 1891.67 | 28.96 | 4600
28.98 | 1666.67 | 28.98 | 4.33758 | 28.98 | 2308.33 | 28.98 | 1850 | 28.98 | 1300 | 28.98 | 1066.67 | 28.98 | 2400 | 28.98 | 1675 | 28.98 | 4325
29 | 1650 | 29 | 4.17517 | 29 | 2300 | 29 | 1766.67 | 29 | 1425 | 29 | 1083.33 | 29 | 2416.67 | 29 | 1558.33 | 29 | 3783.33
29.02 | 1658.33 | 29.02 | 4.0855 | 29.02 | 2250 | 29.02 | 1708.33 | 29.02 | 1425 | 29.02 | 1100 | 29.02 | 2358.33 | 29.02 | 1400 | 29.02 | 3383.33
29.04 | 1625 | 29.04 | 4.05425 | 29.04 | 2075 | 29.04 | 1725 | 29.04 | 1333.33 | 29.04 | 1150 | 29.04 | 2408.33 | 29.04 | 1391.67 | 29.04 | 3283.33
29.06 | 1658.33 | 29.06 | 4.072 | 29.06 | 1883.33 | 29.06 | 1675 | 29.06 | 1400 | 29.06 | 1183.33 | 29.06 | 2500 | 29.06 | 1408.33 | 29.06 | 3066.67
29.08 | 1600 | 29.08 | 4.13268 | 29.08 | 1700 | 29.08 | 1641.67 | 29.08 | 1450 | 29.08 | 1083.33 | 29.08 | 2766.67 | 29.08 | 1525 | 29.08 | 2950
29.1 | 1683.33 | 29.1 | 4.23261 | 29.1 | 1708.33 | 29.1 | 1766.67 | 29.1 | 1516.67 | 29.1 | 1133.33 | 29.1 | 2700 | 29.1 | 1566.67 | 29.1 | 2641.67
29.12 | 1625 | 29.12 | 4.36997 | 29.12 | 1708.33 | 29.12 | 1625 | 29.12 | 1466.67 | 29.12 | 1158.33 | 29.12 | 2758.33 | 29.12 | 1550 | 29.12 | 2491.67
29.14 | 1475 | 29.14 | 4.54437 | 29.14 | 1541.67 | 29.14 | 1641.67 | 29.14 | 1450 | 29.14 | 1166.67 | 29.14 | 2933.33 | 29.14 | 1433.33 | 29.14 | 2600
29.16 | 1583.33 | 29.16 | 4.75674 | 29.16 | 1708.33 | 29.16 | 1750 | 29.16 | 1475 | 29.16 | 1183.33 | 29.16 | 2958.33 | 29.16 | 1425 | 29.16 | 2558.33
29.18 | 1425 | 29.18 | 5.00918 | 29.18 | 1708.33 | 29.18 | 1700 | 29.18 | 1450 | 29.18 | 1208.33 | 29.18 | 3025 | 29.18 | 1516.67 | 29.18 | 2583.33
29.2 | 1491.67 | 29.2 | 5.90025 | 29.2 | 1650 | 29.2 | 1641.67 | 29.2 | 1541.67 | 29.2 | 1208.33 | 29.2 | 2991.67 | 29.2 | 1500 | 29.2 | 2625
29.22 | 1666.67 | 29.22 | 6.26066 | 29.22 | 1608.33 | 29.22 | 1691.67 | 29.22 | 1541.67 | 29.22 | 1208.33 | 29.22 | 3233.33 | 29.22 | 1541.67 | 29.22 | 2416.67
29.24 | 1683.33 | 29.24 | 6.67574 | 29.24 | 1650 | 29.24 | 1591.67 | 29.24 | 1508.33 | 29.24 | 1266.67 | 29.24 | 3266.67 | 29.24 | 1558.33 | 29.24 | 2391.67
29.26 | 1716.67 | 29.26 | 7.15325 | 29.26 | 1791.67 | 29.26 | 1583.33 | 29.26 | 1433.33 | 29.26 | 1308.33 | 29.26 | 3375 | 29.26 | 1483.33 | 29.26 | 2541.67
29.28 | 1591.67 | 29.28 | 7.70305 | 29.28 | 1841.67 | 29.28 | 1650 | 29.28 | 1516.67 | 29.28 | 1275 | 29.28 | 3700 | 29.28 | 1433.33 | 29.28 | 2525
29.3 | 1691.67 | 29.3 | 8.33759 | 29.3 | 1691.67 | 29.3 | 1641.67 | 29.3 | 1683.33 | 29.3 | 1291.67 | 29.3 | 4025 | 29.3 | 1550 | 29.3 | 2475
29.32 | 1775 | 29.32 | 9.07264 | 29.32 | 1733.33 | 29.32 | 1650 | 29.32 | 1758.33 | 29.32 | 1425 | 29.32 | 4241.67 | 29.32 | 1541.67 | 29.32 | 2591.67
29.34 | 1683.33 | 29.34 | 9.92828 | 29.34 | 1775 | 29.34 | 1575 | 29.34 | 1808.33 | 29.34 | 1350 | 29.34 | 4341.67 | 29.34 | 1525 | 29.34 | 2591.67
29.36 | 1641.67 | 29.36 | 10.9303 | 29.36 | 1791.67 | 29.36 | 1641.67 | 29.36 | 1908.33 | 29.36 | 1408.33 | 29.36 | 4508.33 | 29.36 | 1633.33 | 29.36 | 2625
29.38 | 1691.67 | 29.38 | 12.1121 | 29.38 | 1750 | 29.38 | 1675 | 29.38 | 2066.67 | 29.38 | 1383.33 | 29.38 | 4741.67 | 29.38 | 1725 | 29.38 | 2758.33
29.4 | 1608.33 | 29.4 | 13.5174 | 29.4 | 1758.33 | 29.4 | 1591.67 | 29.4 | 2300 | 29.4 | 1341.67 | 29.4 | 4733.33 | 29.4 | 1700 | 29.4 | 2666.67
29.42 | 1675 | 29.42 | 15.2046 | 29.42 | 1900 | 29.42 | 1675 | 29.42 | 2358.33 | 29.42 | 1350 | 29.42 | 4658.33 | 29.42 | 1591.67 | 29.42 | 2691.67
29.44 | 1658.33 | 29.44 | 17.2523 | 29.44 | 1883.33 | 29.44 | 1800 | 29.44 | 2708.33 | 29.44 | 1375 | 29.44 | 5016.67 | 29.44 | 1700 | 29.44 | 2816.67
29.46 | 1558.33 | 29.46 | 19.7686 | 29.46 | 1933.33 | 29.46 | 1800 | 29.46 | 3433.33 | 29.46 | 1425 | 29.46 | 5058.33 | 29.46 | 1841.67 | 29.46 | 2983.33
29.48 | 1566.67 | 29.48 | 22.9054 | 29.48 | 2183.33 | 29.48 | 1991.67 | 29.48 | 4416.67 | 29.48 | 1516.67 | 29.48 | 4925 | 29.48 | 1958.33 | 29.48 | 3075
29.5 | 1608.33 | 29.5 | 26.8803 | 29.5 | 2625 | 29.5 | 2366.67 | 29.5 | 4991.67 | 29.5 | 1791.67 | 29.5 | 5225 | 29.5 | 2191.67 | 29.5 | 3308.33
29.52 | 1566.67 | 29.52 | 32.0144 | 29.52 | 2825 | 29.52 | 2775 | 29.52 | 6083.33 | 29.52 | 2066.67 | 29.52 | 5475 | 29.52 | 2441.67 | 29.52 | 3600
29.54 | 1641.67 | 29.54 | 38.8014 | 29.54 | 3283.33 | 29.54 | 3091.67 | 29.54 | 7125 | 29.54 | 2458.33 | 29.54 | 5816.67 | 29.54 | 2983.33 | 29.54 | 3866.67
29.56 | 1808.33 | 29.56 | 48.0544 | 29.56 | 3800 | 29.56 | 3683.33 | 29.56 | 8208.33 | 29.56 | 3058.33 | 29.56 | 6225 | 29.56 | 3366.67 | 29.56 | 3858.33
29.58 | 1550 | 29.58 | 61.2527 | 29.58 | 4325 | 29.58 | 4450 | 29.58 | 9516.67 | 29.58 | 3841.67 | 29.58 | 6675 | 29.58 | 3700 | 29.58 | 4066.67
29.6 | 1575 | 29.6 | 81.3207 | 29.6 | 4941.67 | 29.6 | 5083.33 | 29.6 | 10200 | 29.6 | 4591.67 | 29.6 | 6916.67 | 29.6 | 4408.33 | 29.6 | 4533.33
29.62 | 1733.33 | 29.62 | 113.975 | 29.62 | 5433.33 | 29.62 | 6216.67 | 29.62 | 10533.3 | 29.62 | 5600 | 29.62 | 6991.67 | 29.62 | 5041.67 | 29.62 | 5008.33
29.64 | 1725 | 29.64 | 169.041 | 29.64 | 6033.33 | 29.64 | 7208.33 | 29.64 | 10858.3 | 29.64 | 6283.33 | 29.64 | 6775 | 29.64 | 5541.67 | 29.64 | 5466.67
29.66 | 1750 | 29.66 | 259.759 | 29.66 | 6591.67 | 29.66 | 8308.33 | 29.66 | 11108.3 | 29.66 | 6875 | 29.66 | 6658.33 | 29.66 | 5941.67 | 29.66 | 6041.67
29.68 | 1591.67 | 29.68 | 395.646 | 29.68 | 6866.67 | 29.68 | 9175 | 29.68 | 10300 | 29.68 | 7658.33 | 29.68 | 6350 | 29.68 | 6558.33 | 29.68 | 7050
29.7 | 1666.67 | 29.7 | 554.352 | 29.7 | 7425 | 29.7 | 9608.33 | 29.7 | 9058.33 | 29.7 | 8283.33 | 29.7 | 6000 | 29.7 | 6975 | 29.7 | 8233.33
29.72 | 1725 | 29.72 | 631.663 | 29.72 | 8133.33 | 29.72 | 10133.3 | 29.72 | 7675 | 29.72 | 8591.67 | 29.72 | 5725 | 29.72 | 7450 | 29.72 | 9500
29.74 | 1675 | 29.74 | 542.542 | 29.74 | 8316.67 | 29.74 | 10266.7 | 29.74 | 6141.67 | 29.74 | 8950 | 29.74 | 5166.67 | 29.74 | 7950 | 29.74 | 10625
29.76 | 1433.33 | 29.76 | 383.166 | 29.76 | 8366.67 | 29.76 | 9866.67 | 29.76 | 4866.67 | 29.76 | 8783.33 | 29.76 | 4791.67 | 29.76 | 8233.33 | 29.76 | 12400
29.78 | 1408.33 | 29.78 | 251.019 | 29.78 | 8191.67 | 29.78 | 9600 | 29.78 | 3725 | 29.78 | 7975 | 29.78 | 4583.33 | 29.78 | 8400 | 29.78 | 14475
29.8 | 1483.33 | 29.8 | 163.84 | 29.8 | 8608.33 | 29.8 | 9283.33 | 29.8 | 2950 | 29.8 | 6975 | 29.8 | 4508.33 | 29.8 | 8308.33 | 29.8 | 16425
29.82 | 1625 | 29.82 | 111.201 | 29.82 | 8875 | 29.82 | 8508.33 | 29.82 | 2516.67 | 29.82 | 5741.67 | 29.82 | 4141.67 | 29.82 | 8291.67 | 29.82 | 18358.3
29.84 | 1675 | 29.84 | 80.0105 | 29.84 | 8558.33 | 29.84 | 7750 | 29.84 | 2300 | 29.84 | 4875 | 29.84 | 3733.33 | 29.84 | 8341.67 | 29.84 | 19633.3
29.86 | 1741.67 | 29.86 | 60.7989 | 29.86 | 8750 | 29.86 | 7166.67 | 29.86 | 1958.33 | 29.86 | 3958.33 | 29.86 | 3716.67 | 29.86 | 7650 | 29.86 | 20408.3
29.88 | 1591.67 | 29.88 | 48.1386 | 29.88 | 8908.33 | 29.88 | 6525 | 29.88 | 1925 | 29.88 | 3150 | 29.88 | 3841.67 | 29.88 | 6683.33 | 29.88 | 20208.3
29.9 | 1691.67 | 29.9 | 39.2682 | 29.9 | 8333.33 | 29.9 | 5641.67 | 29.9 | 1941.67 | 29.9 | 2416.67 | 29.9 | 3591.67 | 29.9 | 6025 | 29.9 | 19683.3
29.92 | 1716.67 | 29.92 | 32.7855 | 29.92 | 7975 | 29.92 | 4691.67 | 29.92 | 1825 | 29.92 | 2133.33 | 29.92 | 3333.33 | 29.92 | 5341.67 | 29.92 | 18608.3
29.94 | 1691.67 | 29.94 | 27.9139 | 29.94 | 7016.67 | 29.94 | 4266.67 | 29.94 | 1925 | 29.94 | 1858.33 | 29.94 | 3525 | 29.94 | 4358.33 | 29.94 | 16825
29.96 | 1683.33 | 29.96 | 24.179 | 29.96 | 6283.33 | 29.96 | 3875 | 29.96 | 1916.67 | 29.96 | 1758.33 | 29.96 | 3500 | 29.96 | 3775 | 29.96 | 14500
29.98 | 1691.67 | 29.98 | 21.2715 | 29.98 | 5433.33 | 29.98 | 3275 | 29.98 | 2091.67 | 29.98 | 1758.33 | 29.98 | 3341.67 | 29.98 | 3133.33 | 29.98 | 12241.7
30 | 1591.67 | 30 | 18.9817 | 30 | 4033.33 | 30 | 2900 | 30 | 2016.67 | 30 | 1600 | 30 | 3275 | 30 | 2725 | 30 | 10141.7
30.02 | 1691.67 | 30.02 | 17.1641 | 30.02 | 3316.67 | 30.02 | 2725 | 30.02 | 1941.67 | 30.02 | 1491.67 | 30.02 | 3025 | 30.02 | 2208.33 | 30.02 | 8075
30.04 | 1825 | 30.04 | 15.7153 | 30.04 | 2875 | 30.04 | 2683.33 | 30.04 | 1816.67 | 30.04 | 1466.67 | 30.04 | 3150 | 30.04 | 1933.33 | 30.04 | 6608.33
30.06 | 1658.33 | 30.06 | 14.561 | 30.06 | 2458.33 | 30.06 | 2258.33 | 30.06 | 1916.67 | 30.06 | 1416.67 | 30.06 | 3166.67 | 30.06 | 1925 | 30.06 | 5491.67
30.08 | 1808.33 | 30.08 | 13.6471 | 30.08 | 2258.33 | 30.08 | 2283.33 | 30.08 | 1958.33 | 30.08 | 1400 | 30.08 | 3000 | 30.08 | 1866.67 | 30.08 | 4716.67
30.1 | 1908.33 | 30.1 | 13.3849 | 30.1 | 2025 | 30.1 | 2283.33 | 30.1 | 1808.33 | 30.1 | 1441.67 | 30.1 | 3208.33 | 30.1 | 1858.33 | 30.1 | 4333.33
30.12 | 1750 | 30.12 | 12.8562 | 30.12 | 2016.67 | 30.12 | 2175 | 30.12 | 1741.67 | 30.12 | 1575 | 30.12 | 3233.33 | 30.12 | 1975 | 30.12 | 3816.67
30.14 | 1683.33 | 30.14 | 12.4792 | 30.14 | 1933.33 | 30.14 | 2091.67 | 30.14 | 1816.67 | 30.14 | 1483.33 | 30.14 | 3083.33 | 30.14 | 1866.67 | 30.14 | 3500
30.16 | 1716.67 | 30.16 | 12.2398 | 30.16 | 1850 | 30.16 | 2108.33 | 30.16 | 1825 | 30.16 | 1450 | 30.16 | 3008.33 | 30.16 | 1700 | 30.16 | 3333.33
30.18 | 1775 | 30.18 | 12.1292 | 30.18 | 1750 | 30.18 | 2233.33 | 30.18 | 1766.67 | 30.18 | 1508.33 | 30.18 | 2983.33 | 30.18 | 1733.33 | 30.18 | 3266.67
30.2 | 1783.33 | 30.2 | 12.1433 | 30.2 | 1825 | 30.2 | 2408.33 | 30.2 | 1783.33 | 30.2 | 1541.67 | 30.2 | 3133.33 | 30.2 | 1733.33 | 30.2 | 3308.33
30.22 | 1758.33 | 30.22 | 12.2335 | 30.22 | 1758.33 | 30.22 | 2208.33 | 30.22 | 1741.67 | 30.22 | 1575 | 30.22 | 3300 | 30.22 | 1766.67 | 30.22 | 3216.67
30.24 | 1841.67 | 30.24 | 12.5032 | 30.24 | 1816.67 | 30.24 | 2175 | 30.24 | 1741.67 | 30.24 | 1558.33 | 30.24 | 3650 | 30.24 | 1833.33 | 30.24 | 3133.33
30.26 | 1925 | 30.26 | 12.9119 | 30.26 | 1791.67 | 30.26 | 2141.67 | 30.26 | 1850 | 30.26 | 1475 | 30.26 | 3541.67 | 30.26 | 1808.33 | 30.26 | 3108.33
30.28 | 1900 | 30.28 | 13.4745 | 30.28 | 1791.67 | 30.28 | 2016.67 | 30.28 | 1716.67 | 30.28 | 1408.33 | 30.28 | 3541.67 | 30.28 | 1641.67 | 30.28 | 2866.67
30.3 | 2016.67 | 30.3 | 14.2125 | 30.3 | 1850 | 30.3 | 1941.67 | 30.3 | 1850 | 30.3 | 1483.33 | 30.3 | 3641.67 | 30.3 | 1616.67 | 30.3 | 3075
30.32 | 1983.33 | 30.32 | 15.1561 | 30.32 | 1933.33 | 30.32 | 1900 | 30.32 | 1966.67 | 30.32 | 1408.33 | 30.32 | 3658.33 | 30.32 | 1733.33 | 30.32 | 3033.33
30.34 | 2108.33 | 30.34 | 16.3467 | 30.34 | 1891.67 | 30.34 | 1933.33 | 30.34 | 2016.67 | 30.34 | 1408.33 | 30.34 | 3666.67 | 30.34 | 1800 | 30.34 | 2941.67
30.36 | 2166.67 | 30.36 | 17.8408 | 30.36 | 1916.67 | 30.36 | 1991.67 | 30.36 | 2358.33 | 30.36 | 1466.67 | 30.36 | 3625 | 30.36 | 1708.33 | 30.36 | 2850
30.38 | 2233.33 | 30.38 | 19.7165 | 30.38 | 1825 | 30.38 | 1808.33 | 30.38 | 2616.67 | 30.38 | 1491.67 | 30.38 | 3658.33 | 30.38 | 1675 | 30.38 | 2958.33
30.4 | 2341.67 | 30.4 | 22.0826 | 30.4 | 2033.33 | 30.4 | 2050 | 30.4 | 2933.33 | 30.4 | 1566.67 | 30.4 | 3833.33 | 30.4 | 1741.67 | 30.4 | 2925
30.42 | 2366.67 | 30.42 | 25.0935 | 30.42 | 2083.33 | 30.42 | 2066.67 | 30.42 | 3400 | 30.42 | 1533.33 | 30.42 | 4000 | 30.42 | 1866.67 | 30.42 | 3000
30.44 | 2491.67 | 30.44 | 28.9721 | 30.44 | 2183.33 | 30.44 | 2200 | 30.44 | 4033.33 | 30.44 | 1683.33 | 30.44 | 4316.67 | 30.44 | 2058.33 | 30.44 | 3008.33
30.46 | 2525 | 30.46 | 34.0505 | 30.46 | 2458.33 | 30.46 | 2575 | 30.46 | 4816.67 | 30.46 | 1925 | 30.46 | 4291.67 | 30.46 | 2091.67 | 30.46 | 3233.33
30.48 | 2475 | 30.48 | 40.8444 | 30.48 | 2858.33 | 30.48 | 2883.33 | 30.48 | 5500 | 30.48 | 2258.33 | 30.48 | 4708.33 | 30.48 | 2366.67 | 30.48 | 3483.33
30.5 | 2591.67 | 30.5 | 50.2164 | 30.5 | 3041.67 | 30.5 | 3233.33 | 30.5 | 6325 | 30.5 | 2708.33 | 30.5 | 4908.33 | 30.5 | 2691.67 | 30.5 | 3675
30.52 | 2508.33 | 30.52 | 63.7636 | 30.52 | 3333.33 | 30.52 | 3483.33 | 30.52 | 7441.67 | 30.52 | 3300 | 30.52 | 5025 | 30.52 | 3083.33 | 30.52 | 3833.33
30.54 | 2475 | 30.54 | 84.6633 | 30.54 | 3633.33 | 30.54 | 4116.67 | 30.54 | 7941.67 | 30.54 | 3925 | 30.54 | 5066.67 | 30.54 | 3416.67 | 30.54 | 4158.33
30.56 | 2325 | 30.56 | 119.046 | 30.56 | 4050 | 30.56 | 4900 | 30.56 | 8150 | 30.56 | 4425 | 30.56 | 5150 | 30.56 | 3700 | 30.56 | 4383.33
30.58 | 2408.33 | 30.58 | 177.126 | 30.58 | 4566.67 | 30.58 | 5550 | 30.58 | 8108.33 | 30.58 | 4775 | 30.58 | 5366.67 | 30.58 | 4058.33 | 30.58 | 4991.67
30.6 | 2525 | 30.6 | 271.917 | 30.6 | 4958.33 | 30.6 | 6500 | 30.6 | 8100 | 30.6 | 5208.33 | 30.6 | 5041.67 | 30.6 | 4675 | 30.6 | 5358.33
30.62 | 2408.33 | 30.62 | 410.392 | 30.62 | 5575 | 30.62 | 6925 | 30.62 | 7541.67 | 30.62 | 5858.33 | 30.62 | 4958.33 | 30.62 | 4800 | 30.62 | 6016.67
30.64 | 2416.67 | 30.64 | 560.702 | 30.64 | 5641.67 | 30.64 | 7241.67 | 30.64 | 6600 | 30.64 | 6241.67 | 30.64 | 4666.67 | 30.64 | 5108.33 | 30.64 | 6808.33
30.66 | 2250 | 30.66 | 610.683 | 30.66 | 5966.67 | 30.66 | 7691.67 | 30.66 | 5616.67 | 30.66 | 6525 | 30.66 | 4350 | 30.66 | 5333.33 | 30.66 | 7850
30.68 | 2258.33 | 30.68 | 503.613 | 30.68 | 5908.33 | 30.68 | 7533.33 | 30.68 | 4933.33 | 30.68 | 6700 | 30.68 | 4166.67 | 30.68 | 5533.33 | 30.68 | 8350
30.7 | 2300 | 30.7 | 349.207 | 30.7 | 6175 | 30.7 | 7158.33 | 30.7 | 3833.33 | 30.7 | 6133.33 | 30.7 | 3941.67 | 30.7 | 6100 | 30.7 | 9625
30.72 | 2275 | 30.72 | 228.049 | 30.72 | 6275 | 30.72 | 6800 | 30.72 | 2941.67 | 30.72 | 5766.67 | 30.72 | 3658.33 | 30.72 | 6200 | 30.72 | 10766.7
30.74 | 2250 | 30.74 | 149.713 | 30.74 | 6141.67 | 30.74 | 6500 | 30.74 | 2366.67 | 30.74 | 5066.67 | 30.74 | 3583.33 | 30.74 | 6325 | 30.74 | 12258.3
30.76 | 2175 | 30.76 | 102.742 | 30.76 | 6541.67 | 30.76 | 6100 | 30.76 | 2300 | 30.76 | 4508.33 | 30.76 | 3458.33 | 30.76 | 6358.33 | 30.76 | 13675
30.78 | 2200 | 30.78 | 74.8113 | 30.78 | 7258.33 | 30.78 | 5516.67 | 30.78 | 2016.67 | 30.78 | 3700 | 30.78 | 3258.33 | 30.78 | 6058.33 | 30.78 | 13958.3
30.8 | 2008.33 | 30.8 | 57.4151 | 30.8 | 7025 | 30.8 | 5208.33 | 30.8 | 1666.67 | 30.8 | 2975 | 30.8 | 3141.67 | 30.8 | 5608.33 | 30.8 | 14250
30.82 | 2025 | 30.82 | 45.8079 | 30.82 | 6925 | 30.82 | 4816.67 | 30.82 | 1508.33 | 30.82 | 2408.33 | 30.82 | 3108.33 | 30.82 | 5283.33 | 30.82 | 14108.3
30.84 | 2091.67 | 30.84 | 37.5955 | 30.84 | 6608.33 | 30.84 | 4200 | 30.84 | 1333.33 | 30.84 | 2083.33 | 30.84 | 3000 | 30.84 | 4758.33 | 30.84 | 13600
30.86 | 2033.33 | 30.86 | 31.5499 | 30.86 | 6083.33 | 30.86 | 3900 | 30.86 | 1325 | 30.86 | 1800 | 30.86 | 2833.33 | 30.86 | 4058.33 | 30.86 | 12575
30.88 | 2058.33 | 30.88 | 26.9792 | 30.88 | 5500 | 30.88 | 3566.67 | 30.88 | 1450 | 30.88 | 1575 | 30.88 | 2933.33 | 30.88 | 3575 | 30.88 | 11250
30.9 | 1958.33 | 30.9 | 23.4551 | 30.9 | 4750 | 30.9 | 2958.33 | 30.9 | 1433.33 | 30.9 | 1450 | 30.9 | 2766.67 | 30.9 | 3075 | 30.9 | 9550
30.92 | 1875 | 30.92 | 20.6961 | 30.92 | 4008.33 | 30.92 | 2625 | 30.92 | 1416.67 | 30.92 | 1325 | 30.92 | 2875 | 30.92 | 2500 | 30.92 | 7941.67
30.94 | 1925 | 30.94 | 18.5106 | 30.94 | 3358.33 | 30.94 | 2391.67 | 30.94 | 1516.67 | 30.94 | 1258.33 | 30.94 | 2783.33 | 30.94 | 2200 | 30.94 | 6841.67
30.96 | 1908.33 | 30.96 | 16.7649 | 30.96 | 2958.33 | 30.96 | 2141.67 | 30.96 | 1466.67 | 30.96 | 1083.33 | 30.96 | 2783.33 | 30.96 | 2033.33 | 30.96 | 5808.33
30.98 | 1966.67 | 30.98 | 15.3639 | 30.98 | 2708.33 | 30.98 | 1958.33 | 30.98 | 1433.33 | 30.98 | 1166.67 | 30.98 | 2733.33 | 30.98 | 1800 | 30.98 | 4808.33
31 | 1891.67 | 31 | 14.7138 | 31 | 2408.33 | 31 | 1908.33 | 31 | 1383.33 | 31 | 1333.33 | 31 | 2658.33 | 31 | 1683.33 | 31 | 4275
31.02 | 1808.33 | 31.02 | 13.828 | 31.02 | 2150 | 31.02 | 1800 | 31.02 | 1391.67 | 31.02 | 1333.33 | 31.02 | 2625 | 31.02 | 1575 | 31.02 | 3641.67
31.04 | 1766.67 | 31.04 | 13.1321 | 31.04 | 1966.67 | 31.04 | 1633.33 | 31.04 | 1350 | 31.04 | 1100 | 31.04 | 2525 | 31.04 | 1616.67 | 31.04 | 3391.67
31.06 | 1816.67 | 31.06 | 12.5995 | 31.06 | 1891.67 | 31.06 | 1658.33 | 31.06 | 1366.67 | 31.06 | 1191.67 | 31.06 | 2658.33 | 31.06 | 1625 | 31.06 | 3133.33
31.08 | 1883.33 | 31.08 | 12.2111 | 31.08 | 1933.33 | 31.08 | 1741.67 | 31.08 | 1400 | 31.08 | 1208.33 | 31.08 | 2858.33 | 31.08 | 1583.33 | 31.08 | 3066.67
31.1 | 1716.67 | 31.1 | 11.9541 | 31.1 | 1883.33 | 31.1 | 1608.33 | 31.1 | 1458.33 | 31.1 | 1208.33 | 31.1 | 2850 | 31.1 | 1666.67 | 31.1 | 3050
31.12 | 1691.67 | 31.12 | 11.8209 | 31.12 | 1791.67 | 31.12 | 1641.67 | 31.12 | 1483.33 | 31.12 | 1133.33 | 31.12 | 2966.67 | 31.12 | 1725 | 31.12 | 3008.33
31.14 | 1716.67 | 31.14 | 11.8084 | 31.14 | 1725 | 31.14 | 1683.33 | 31.14 | 1541.67 | 31.14 | 1116.67 | 31.14 | 3050 | 31.14 | 1683.33 | 31.14 | 2883.33
31.16 | 1591.67 | 31.16 | 11.9178 | 31.16 | 1641.67 | 31.16 | 1516.67 | 31.16 | 1458.33 | 31.16 | 1066.67 | 31.16 | 3033.33 | 31.16 | 1608.33 | 31.16 | 2875
31.18 | 1600 | 31.18 | 11.5462 | 31.18 | 1700 | 31.18 | 1666.67 | 31.18 | 1583.33 | 31.18 | 1183.33 | 31.18 | 3100 | 31.18 | 1675 | 31.18 | 2891.67
31.2 | 1525 | 31.2 | 11.9389 | 31.2 | 1741.67 | 31.2 | 1766.67 | 31.2 | 1533.33 | 31.2 | 1191.67 | 31.2 | 3116.67 | 31.2 | 1675 | 31.2 | 2916.67
31.22 | 1758.33 | 31.22 | 12.4873 | 31.22 | 1750 | 31.22 | 1691.67 | 31.22 | 1633.33 | 31.22 | 1141.67 | 31.22 | 3200 | 31.22 | 1583.33 | 31.22 | 2875
31.24 | 1666.67 | 31.24 | 13.2161 | 31.24 | 1791.67 | 31.24 | 1583.33 | 31.24 | 1666.67 | 31.24 | 1266.67 | 31.24 | 3116.67 | 31.24 | 1558.33 | 31.24 | 2850
31.26 | 1566.67 | 31.26 | 14.1604 | 31.26 | 1725 | 31.26 | 1541.67 | 31.26 | 1825 | 31.26 | 1266.67 | 31.26 | 3191.67 | 31.26 | 1558.33 | 31.26 | 2908.33
31.28 | 1575 | 31.28 | 15.3689 | 31.28 | 1733.33 | 31.28 | 1558.33 | 31.28 | 1916.67 | 31.28 | 1233.33 | 31.28 | 3283.33 | 31.28 | 1575 | 31.28 | 2958.33
31.3 | 1558.33 | 31.3 | 16.9097 | 31.3 | 1808.33 | 31.3 | 1750 | 31.3 | 2033.33 | 31.3 | 1291.67 | 31.3 | 3350 | 31.3 | 1658.33 | 31.3 | 2950
31.32 | 1533.33 | 31.32 | 18.8787 | 31.32 | 1875 | 31.32 | 1733.33 | 31.32 | 2491.67 | 31.32 | 1316.67 | 31.32 | 3383.33 | 31.32 | 1683.33 | 31.32 | 2900
31.34 | 1525 | 31.34 | 21.4136 | 31.34 | 1966.67 | 31.34 | 1833.33 | 31.34 | 2966.67 | 31.34 | 1408.33 | 31.34 | 3558.33 | 31.34 | 1791.67 | 31.34 | 2850
31.36 | 1533.33 | 31.36 | 24.7161 | 31.36 | 2200 | 31.36 | 2000 | 31.36 | 3508.33 | 31.36 | 1566.67 | 31.36 | 3625 | 31.36 | 1800 | 31.36 | 2933.33
31.38 | 1483.33 | 31.38 | 29.0912 | 31.38 | 2433.33 | 31.38 | 2258.33 | 31.38 | 4316.67 | 31.38 | 1775 | 31.38 | 3616.67 | 31.38 | 1991.67 | 31.38 | 3200
31.4 | 1550 | 31.4 | 35.0258 | 31.4 | 2666.67 | 31.4 | 2508.33 | 31.4 | 4800 | 31.4 | 1991.67 | 31.4 | 3941.67 | 31.4 | 2191.67 | 31.4 | 3266.67
31.42 | 1533.33 | 31.42 | 43.3691 | 31.42 | 2958.33 | 31.42 | 2725 | 31.42 | 5475 | 31.42 | 2400 | 31.42 | 4308.33 | 31.42 | 2208.33 | 31.42 | 3516.67
31.44 | 1491.67 | 31.44 | 55.7561 | 31.44 | 3158.33 | 31.44 | 3341.67 | 31.44 | 5875 | 31.44 | 3050 | 31.44 | 4425 | 31.44 | 2683.33 | 31.44 | 3916.67
31.46 | 1391.67 | 31.46 | 75.4452 | 31.46 | 3500 | 31.46 | 3816.67 | 31.46 | 6383.33 | 31.46 | 3491.67 | 31.46 | 4375 | 31.46 | 3116.67 | 31.46 | 4091.67
31.48 | 1391.67 | 31.48 | 108.428 | 31.48 | 3891.67 | 31.48 | 4266.67 | 31.48 | 6800 | 31.48 | 3850 | 31.48 | 4333.33 | 31.48 | 3316.67 | 31.48 | 4250
31.5 | 1491.67 | 31.5 | 163.789 | 31.5 | 4225 | 31.5 | 4658.33 | 31.5 | 6350 | 31.5 | 4250 | 31.5 | 4316.67 | 31.5 | 3691.67 | 31.5 | 4783.33
31.52 | 1458.33 | 31.52 | 251.045 | 31.52 | 4616.67 | 31.52 | 5041.67 | 31.52 | 6075 | 31.52 | 4483.33 | 31.52 | 4216.67 | 31.52 | 4133.33 | 31.52 | 5266.67
31.54 | 1400 | 31.54 | 367.813 | 31.54 | 4841.67 | 31.54 | 5133.33 | 31.54 | 5633.33 | 31.54 | 4683.33 | 31.54 | 4266.67 | 31.54 | 4266.67 | 31.54 | 5750
31.56 | 1550 | 31.56 | 463.904 | 31.56 | 4800 | 31.56 | 5591.67 | 31.56 | 4691.67 | 31.56 | 5116.67 | 31.56 | 3908.33 | 31.56 | 4591.67 | 31.56 | 6475
31.58 | 1600 | 31.58 | 447.52 | 31.58 | 4950 | 31.58 | 5683.33 | 31.58 | 4158.33 | 31.58 | 5483.33 | 31.58 | 3533.33 | 31.58 | 4550 | 31.58 | 7208.33
31.6 | 1616.67 | 31.6 | 337.573 | 31.6 | 5116.67 | 31.6 | 5833.33 | 31.6 | 3525 | 31.6 | 5483.33 | 31.6 | 3383.33 | 31.6 | 4991.67 | 31.6 | 8000
31.62 | 1408.33 | 31.62 | 226.112 | 31.62 | 5216.67 | 31.62 | 5866.67 | 31.62 | 2925 | 31.62 | 4958.33 | 31.62 | 3225 | 31.62 | 5166.67 | 31.62 | 8891.67
31.64 | 1483.33 | 31.64 | 147.359 | 31.64 | 5408.33 | 31.64 | 5741.67 | 31.64 | 2566.67 | 31.64 | 4191.67 | 31.64 | 3050 | 31.64 | 5225 | 31.64 | 10233.3
31.66 | 1600 | 31.66 | 98.4852 | 31.66 | 5400 | 31.66 | 5358.33 | 31.66 | 2158.33 | 31.66 | 3558.33 | 31.66 | 2933.33 | 31.66 | 5041.67 | 31.66 | 11466.7
31.68 | 1491.67 | 31.68 | 69.5131 | 31.68 | 5483.33 | 31.68 | 4883.33 | 31.68 | 1808.33 | 31.68 | 2916.67 | 31.68 | 2933.33 | 31.68 | 5158.33 | 31.68 | 11741.7
31.7 | 1333.33 | 31.7 | 52.0473 | 31.7 | 5841.67 | 31.7 | 4625 | 31.7 | 1800 | 31.7 | 2616.67 | 31.7 | 2916.67 | 31.7 | 5200 | 31.7 | 12275
31.72 | 1433.33 | 31.72 | 40.8637 | 31.72 | 5683.33 | 31.72 | 4108.33 | 31.72 | 1775 | 31.72 | 2125 | 31.72 | 2800 | 31.72 | 5191.67 | 31.72 | 12433.3
31.74 | 1425 | 31.74 | 33.2073 | 31.74 | 5233.33 | 31.74 | 3700 | 31.74 | 1775 | 31.74 | 1758.33 | 31.74 | 2733.33 | 31.74 | 4775 | 31.74 | 12216.7
31.76 | 1400 | 31.76 | 27.6978 | 31.76 | 5158.33 | 31.76 | 3350 | 31.76 | 1691.67 | 31.76 | 1566.67 | 31.76 | 2933.33 | 31.76 | 4400 | 31.76 | 11575
31.78 | 1441.67 | 31.78 | 23.6025 | 31.78 | 4758.33 | 31.78 | 2925 | 31.78 | 1575 | 31.78 | 1466.67 | 31.78 | 2941.67 | 31.78 | 3491.67 | 31.78 | 10908.3
31.8 | 1583.33 | 31.8 | 20.4905 | 31.8 | 4241.67 | 31.8 | 2575 | 31.8 | 1616.67 | 31.8 | 1316.67 | 31.8 | 2816.67 | 31.8 | 2900 | 31.8 | 10258.3
31.82 | 1366.67 | 31.82 | 18.0875 | 31.82 | 3875 | 31.82 | 2475 | 31.82 | 1625 | 31.82 | 1200 | 31.82 | 2900 | 31.82 | 2725 | 31.82 | 8941.67
31.84 | 1516.67 | 31.84 | 16.2103 | 31.84 | 3241.67 | 31.84 | 2308.33 | 31.84 | 1500 | 31.84 | 1158.33 | 31.84 | 2800 | 31.84 | 2391.67 | 31.84 | 8333.33
31.86 | 1525 | 31.86 | 14.7332 | 31.86 | 2691.67 | 31.86 | 2108.33 | 31.86 | 1533.33 | 31.86 | 1166.67 | 31.86 | 2791.67 | 31.86 | 2125 | 31.86 | 7883.33
31.88 | 1425 | 31.88 | 13.7075 | 31.88 | 2333.33 | 31.88 | 1991.67 | 31.88 | 1491.67 | 31.88 | 1225 | 31.88 | 2783.33 | 31.88 | 1991.67 | 31.88 | 6800
31.9 | 1491.67 | 31.9 | 12.7955 | 31.9 | 2133.33 | 31.9 | 1983.33 | 31.9 | 1541.67 | 31.9 | 1166.67 | 31.9 | 2875 | 31.9 | 2216.67 | 31.9 | 5850
31.92 | 1358.33 | 31.92 | 12.0879 | 31.92 | 2008.33 | 31.92 | 1733.33 | 31.92 | 1341.67 | 31.92 | 1100 | 31.92 | 2766.67 | 31.92 | 2391.67 | 31.92 | 5391.67
31.94 | 1391.67 | 31.94 | 11.5523 | 31.94 | 1775 | 31.94 | 1850 | 31.94 | 1300 | 31.94 | 1133.33 | 31.94 | 2766.67 | 31.94 | 2591.67 | 31.94 | 4758.33
31.96 | 1508.33 | 31.96 | 11.166 | 31.96 | 1741.67 | 31.96 | 1633.33 | 31.96 | 1441.67 | 31.96 | 1125 | 31.96 | 2750 | 31.96 | 2641.67 | 31.96 | 4325
31.98 | 1416.67 | 31.98 | 10.9132 | 31.98 | 1900 | 31.98 | 1600 | 31.98 | 1500 | 31.98 | 1133.33 | 31.98 | 2958.33 | 31.98 | 2525 | 31.98 | 3900
32 | 1391.67 | 32 | 10.7843 | 32 | 1783.33 | 32 | 1575 | 32 | 1541.67 | 32 | 1133.33 | 32 | 2850 | 32 | 2208.33 | 32 | 3450
32.02 | 1516.67 | 32.02 | 10.7744 | 32.02 | 1775 | 32.02 | 1641.67 | 32.02 | 1508.33 | 32.02 | 1116.67 | 32.02 | 2941.67 | 32.02 | 2016.67 | 32.02 | 3416.67
32.04 | 1375 | 32.04 | 10.8835 | 32.04 | 1816.67 | 32.04 | 1766.67 | 32.04 | 1400 | 32.04 | 1141.67 | 32.04 | 3150 | 32.04 | 1925 | 32.04 | 3041.67
32.06 | 1408.33 | 32.06 | 11.1163 | 32.06 | 1666.67 | 32.06 | 1650 | 32.06 | 1466.67 | 32.06 | 1183.33 | 32.06 | 3291.67 | 32.06 | 1891.67 | 32.06 | 2825
32.08 | 1550 | 32.08 | 11.4821 | 32.08 | 1675 | 32.08 | 1616.67 | 32.08 | 1491.67 | 32.08 | 1158.33 | 32.08 | 3275 | 32.08 | 1841.67 | 32.08 | 2841.67
32.1 | 1508.33 | 32.1 | 11.9964 | 32.1 | 1825 | 32.1 | 1600 | 32.1 | 1541.67 | 32.1 | 1191.67 | 32.1 | 3308.33 | 32.1 | 1700 | 32.1 | 2816.67
32.12 | 1400 | 32.12 | 12.093 | 32.12 | 1741.67 | 32.12 | 1633.33 | 32.12 | 1783.33 | 32.12 | 1216.67 | 32.12 | 3358.33 | 32.12 | 1591.67 | 32.12 | 2666.67
32.14 | 1275 | 32.14 | 12.9967 | 32.14 | 1758.33 | 32.14 | 1725 | 32.14 | 1883.33 | 32.14 | 1108.33 | 32.14 | 3441.67 | 32.14 | 1666.67 | 32.14 | 2525
32.16 | 1350 | 32.16 | 14.1464 | 32.16 | 1766.67 | 32.16 | 1658.33 | 32.16 | 2116.67 | 32.16 | 1266.67 | 32.16 | 3233.33 | 32.16 | 1475 | 32.16 | 2700
32.18 | 1425 | 32.18 | 15.6037 | 32.18 | 1808.33 | 32.18 | 1658.33 | 32.18 | 2358.33 | 32.18 | 1200 | 32.18 | 3341.67 | 32.18 | 1600 | 32.18 | 2875
32.2 | 1375 | 32.2 | 17.4544 | 32.2 | 2008.33 | 32.2 | 1708.33 | 32.2 | 2508.33 | 32.2 | 1316.67 | 32.2 | 3633.33 | 32.2 | 1591.67 | 32.2 | 2841.67
32.22 | 1450 | 32.22 | 19.8207 | 32.22 | 2175 | 32.22 | 1666.67 | 32.22 | 3200 | 32.22 | 1358.33 | 32.22 | 3658.33 | 32.22 | 1666.67 | 32.22 | 3058.33
32.24 | 1391.67 | 32.24 | 22.8797 | 32.24 | 2191.67 | 32.24 | 1916.67 | 32.24 | 3766.67 | 32.24 | 1575 | 32.24 | 3766.67 | 32.24 | 1766.67 | 32.24 | 3266.67
32.26 | 1375 | 32.26 | 26.895 | 32.26 | 2441.67 | 32.26 | 2108.33 | 32.26 | 4083.33 | 32.26 | 1816.67 | 32.26 | 3991.67 | 32.26 | 1941.67 | 32.26 | 3441.67
32.28 | 1350 | 32.28 | 32.2763 | 32.28 | 2883.33 | 32.28 | 2408.33 | 32.28 | 4908.33 | 32.28 | 2000 | 32.28 | 4300 | 32.28 | 2150 | 32.28 | 3641.67
32.3 | 1333.33 | 32.3 | 39.7084 | 32.3 | 3258.33 | 32.3 | 2866.67 | 32.3 | 5775 | 32.3 | 2533.33 | 32.3 | 4641.67 | 32.3 | 2483.33 | 32.3 | 3666.67
32.32 | 1391.67 | 32.32 | 50.4589 | 32.32 | 3533.33 | 32.32 | 3358.33 | 32.32 | 6800 | 32.32 | 3100 | 32.32 | 4833.33 | 32.32 | 2750 | 32.32 | 4000
32.34 | 1391.67 | 32.34 | 67.0484 | 32.34 | 3833.33 | 32.34 | 3825 | 32.34 | 7008.33 | 32.34 | 3841.67 | 32.34 | 4783.33 | 32.34 | 2966.67 | 32.34 | 4450
32.36 | 1350 | 32.36 | 94.3451 | 32.36 | 4275 | 32.36 | 4383.33 | 32.36 | 7316.67 | 32.36 | 4241.67 | 32.36 | 4516.67 | 32.36 | 3358.33 | 32.36 | 4750
32.38 | 1325 | 32.38 | 140.474 | 32.38 | 4566.67 | 32.38 | 4858.33 | 32.38 | 7325 | 32.38 | 4675 | 32.38 | 4500 | 32.38 | 3941.67 | 32.38 | 5091.67
32.4 | 1366.67 | 32.4 | 215.817 | 32.4 | 4716.67 | 32.4 | 5425 | 32.4 | 6991.67 | 32.4 | 4941.67 | 32.4 | 4750 | 32.4 | 4166.67 | 32.4 | 5558.33
32.42 | 1341.67 | 32.42 | 326.048 | 32.42 | 5200 | 32.42 | 6166.67 | 32.42 | 6333.33 | 32.42 | 5533.33 | 32.42 | 4683.33 | 32.42 | 4575 | 32.42 | 6250
32.44 | 1258.33 | 32.44 | 446.194 | 32.44 | 5741.67 | 32.44 | 6541.67 | 32.44 | 5316.67 | 32.44 | 5425 | 32.44 | 4200 | 32.44 | 4850 | 32.44 | 6691.67
32.46 | 1325 | 32.46 | 487.123 | 32.46 | 6050 | 32.46 | 6608.33 | 32.46 | 4650 | 32.46 | 5783.33 | 32.46 | 3825 | 32.46 | 5058.33 | 32.46 | 7925
32.48 | 1391.67 | 32.48 | 402.411 | 32.48 | 5758.33 | 32.48 | 6658.33 | 32.48 | 3766.67 | 32.48 | 5925 | 32.48 | 3600 | 32.48 | 5341.67 | 32.48 | 9041.67
32.5 | 1375 | 32.5 | 279.091 | 32.5 | 5808.33 | 32.5 | 7083.33 | 32.5 | 3341.67 | 32.5 | 5550 | 32.5 | 3425 | 32.5 | 5475 | 32.5 | 10058.3
32.52 | 1441.67 | 32.52 | 182.067 | 32.52 | 6375 | 32.52 | 6766.67 | 32.52 | 2658.33 | 32.52 | 4850 | 32.52 | 3375 | 32.52 | 5466.67 | 32.52 | 11358.3
32.54 | 1408.33 | 32.54 | 119.261 | 32.54 | 6483.33 | 32.54 | 5950 | 32.54 | 2116.67 | 32.54 | 4233.33 | 32.54 | 3058.33 | 32.54 | 5808.33 | 32.54 | 12741.7
32.56 | 1316.67 | 32.56 | 81.5752 | 32.56 | 6466.67 | 32.56 | 5241.67 | 32.56 | 1816.67 | 32.56 | 3800 | 32.56 | 2750 | 32.56 | 6091.67 | 32.56 | 13208.3
32.58 | 1333.33 | 32.58 | 59.1534 | 32.58 | 6508.33 | 32.58 | 4816.67 | 32.58 | 1591.67 | 32.58 | 3050 | 32.58 | 2683.33 | 32.58 | 5941.67 | 32.58 | 13650
32.6 | 1333.33 | 32.6 | 45.1799 | 32.6 | 6600 | 32.6 | 4616.67 | 32.6 | 1291.67 | 32.6 | 2325 | 32.6 | 2483.33 | 32.6 | 5316.67 | 32.6 | 13700
32.62 | 1358.33 | 32.62 | 35.8462 | 32.62 | 6400 | 32.62 | 4300 | 32.62 | 1350 | 32.62 | 1950 | 32.62 | 2408.33 | 32.62 | 4658.33 | 32.62 | 13800
32.64 | 1241.67 | 32.64 | 29.23 | 32.64 | 6158.33 | 32.64 | 3816.67 | 32.64 | 1541.67 | 32.64 | 1566.67 | 32.64 | 2491.67 | 32.64 | 4241.67 | 32.64 | 12758.3
32.66 | 1333.33 | 32.66 | 24.3458 | 32.66 | 5941.67 | 32.66 | 3433.33 | 32.66 | 1441.67 | 32.66 | 1408.33 | 32.66 | 2308.33 | 32.66 | 3658.33 | 32.66 | 11575
32.68 | 1408.33 | 32.68 | 20.6388 | 32.68 | 5150 | 32.68 | 3100 | 32.68 | 1308.33 | 32.68 | 1325 | 32.68 | 2058.33 | 32.68 | 3050 | 32.68 | 9950
32.7 | 1408.33 | 32.7 | 17.9486 | 32.7 | 4408.33 | 32.7 | 2616.67 | 32.7 | 1166.67 | 32.7 | 1258.33 | 32.7 | 2108.33 | 32.7 | 2641.67 | 32.7 | 8508.33
32.72 | 1416.67 | 32.72 | 15.6877 | 32.72 | 3825 | 32.72 | 2366.67 | 32.72 | 1183.33 | 32.72 | 1191.67 | 32.72 | 2150 | 32.72 | 2216.67 | 32.72 | 7300
32.74 | 1216.67 | 32.74 | 13.8807 | 32.74 | 3191.67 | 32.74 | 2191.67 | 32.74 | 1225 | 32.74 | 1058.33 | 32.74 | 2300 | 32.74 | 2083.33 | 32.74 | 6008.33
32.76 | 1400 | 32.76 | 12.4199 | 32.76 | 2675 | 32.76 | 1841.67 | 32.76 | 1225 | 32.76 | 1083.33 | 32.76 | 2191.67 | 32.76 | 1875 | 32.76 | 4925
32.78 | 1466.67 | 32.78 | 11.2284 | 32.78 | 2341.67 | 32.78 | 1700 | 32.78 | 1241.67 | 32.78 | 1075 | 32.78 | 2116.67 | 32.78 | 1800 | 32.78 | 4266.67
32.8 | 1266.67 | 32.8 | 10.2505 | 32.8 | 2100 | 32.8 | 1700 | 32.8 | 1316.67 | 32.8 | 1041.67 | 32.8 | 1850 | 32.8 | 1708.33 | 32.8 | 3691.67
32.82 | 1400 | 32.82 | 9.44498 | 32.82 | 1816.67 | 32.82 | 1625 | 32.82 | 1275 | 32.82 | 1083.33 | 32.82 | 1825 | 32.82 | 1541.67 | 32.82 | 3308.33
32.84 | 1325 | 32.84 | 8.78151 | 32.84 | 1883.33 | 32.84 | 1408.33 | 32.84 | 1266.67 | 32.84 | 1091.67 | 32.84 | 1808.33 | 32.84 | 1450 | 32.84 | 2975
32.86 | 1383.33 | 32.86 | 8.23737 | 32.86 | 1858.33 | 32.86 | 1366.67 | 32.86 | 1233.33 | 32.86 | 1116.67 | 32.86 | 1708.33 | 32.86 | 1466.67 | 32.86 | 2766.67
32.88 | 1408.33 | 32.88 | 7.79573 | 32.88 | 1883.33 | 32.88 | 1366.67 | 32.88 | 1225 | 32.88 | 1108.33 | 32.88 | 1633.33 | 32.88 | 1491.67 | 32.88 | 2958.33
32.9 | 1350 | 32.9 | 7.44438 | 32.9 | 1750 | 32.9 | 1383.33 | 32.9 | 1100 | 32.9 | 1116.67 | 32.9 | 1641.67 | 32.9 | 1600 | 32.9 | 2825
32.92 | 1358.33 | 32.92 | 7.17487 | 32.92 | 1608.33 | 32.92 | 1483.33 | 32.92 | 1083.33 | 32.92 | 991.667 | 32.92 | 1658.33 | 32.92 | 1508.33 | 32.92 | 2750
32.94 | 1416.67 | 32.94 | 6.98199 | 32.94 | 1658.33 | 32.94 | 1500 | 32.94 | 1208.33 | 32.94 | 1008.33 | 32.94 | 1558.33 | 32.94 | 1533.33 | 32.94 | 2883.33
32.96 | 1325 | 32.96 | 6.86352 | 32.96 | 1633.33 | 32.96 | 1450 | 32.96 | 1275 | 32.96 | 1141.67 | 32.96 | 1458.33 | 32.96 | 1466.67 | 32.96 | 2583.33
32.98 | 1375 | 32.98 | 6.82025 | 32.98 | 1650 | 32.98 | 1525 | 32.98 | 1266.67 | 32.98 | 1075 | 32.98 | 1658.33 | 32.98 | 1416.67 | 32.98 | 2483.33
33 | 1383.33 | 33 | 6.85626 | 33 | 1741.67 | 33 | 1466.67 | 33 | 1300 | 33 | 941.667 | 33 | 1741.67 | 33 | 1358.33 | 33 | 2716.67
33.02 | 1375 | 33.02 | 6.97951 | 33.02 | 1691.67 | 33.02 | 1383.33 | 33.02 | 1258.33 | 33.02 | 925 | 33.02 | 1566.67 | 33.02 | 1400 | 33.02 | 2816.67
33.04 | 1266.67 | 33.04 | 6.75488 | 33.04 | 1750 | 33.04 | 1358.33 | 33.04 | 1183.33 | 33.04 | 966.667 | 33.04 | 1716.67 | 33.04 | 1433.33 | 33.04 | 2641.67
33.06 | 1383.33 | 33.06 | 7.10987 | 33.06 | 1658.33 | 33.06 | 1566.67 | 33.06 | 1250 | 33.06 | 1133.33 | 33.06 | 1775 | 33.06 | 1475 | 33.06 | 2350
33.08 | 1350 | 33.08 | 7.61301 | 33.08 | 1650 | 33.08 | 1575 | 33.08 | 1433.33 | 33.08 | 1083.33 | 33.08 | 1650 | 33.08 | 1366.67 | 33.08 | 2458.33
33.1 | 1425 | 33.1 | 8.30709 | 33.1 | 1683.33 | 33.1 | 1575 | 33.1 | 1533.33 | 33.1 | 1075 | 33.1 | 1691.67 | 33.1 | 1358.33 | 33.1 | 2566.67
33.12 | 1408.33 | 33.12 | 9.2561 | 33.12 | 1733.33 | 33.12 | 1516.67 | 33.12 | 1608.33 | 33.12 | 1133.33 | 33.12 | 1650 | 33.12 | 1483.33 | 33.12 | 2483.33
33.14 | 1400 | 33.14 | 10.5586 | 33.14 | 1725 | 33.14 | 1508.33 | 33.14 | 1650 | 33.14 | 1175 | 33.14 | 1791.67 | 33.14 | 1508.33 | 33.14 | 2508.33
33.16 | 1266.67 | 33.16 | 12.3751 | 33.16 | 1858.33 | 33.16 | 1508.33 | 33.16 | 1683.33 | 33.16 | 1191.67 | 33.16 | 1791.67 | 33.16 | 1450 | 33.16 | 2591.67
33.18 | 1283.33 | 33.18 | 14.9923 | 33.18 | 1800 | 33.18 | 1641.67 | 33.18 | 1733.33 | 33.18 | 1258.33 | 33.18 | 1775 | 33.18 | 1383.33 | 33.18 | 2483.33
33.2 | 1358.33 | 33.2 | 18.9715 | 33.2 | 1716.67 | 33.2 | 1741.67 | 33.2 | 1975 | 33.2 | 1366.67 | 33.2 | 1808.33 | 33.2 | 1516.67 | 33.2 | 2533.33
33.22 | 1350 | 33.22 | 25.4244 | 33.22 | 1775 | 33.22 | 1650 | 33.22 | 2008.33 | 33.22 | 1408.33 | 33.22 | 1908.33 | 33.22 | 1558.33 | 33.22 | 2533.33
33.24 | 1350 | 33.24 | 36.3357 | 33.24 | 2041.67 | 33.24 | 1833.33 | 33.24 | 2108.33 | 33.24 | 1333.33 | 33.24 | 1925 | 33.24 | 1550 | 33.24 | 2666.67
33.26 | 1425 | 33.26 | 54.5594 | 33.26 | 2008.33 | 33.26 | 1891.67 | 33.26 | 1875 | 33.26 | 1416.67 | 33.26 | 1866.67 | 33.26 | 1633.33 | 33.26 | 2766.67
33.28 | 1308.33 | 33.28 | 82.6882 | 33.28 | 2050 | 33.28 | 2158.33 | 33.28 | 1858.33 | 33.28 | 1558.33 | 33.28 | 1725 | 33.28 | 1808.33 | 33.28 | 2900
33.3 | 1458.33 | 33.3 | 118.241 | 33.3 | 2200 | 33.3 | 2116.67 | 33.3 | 1850 | 33.3 | 1583.33 | 33.3 | 1833.33 | 33.3 | 1733.33 | 33.3 | 2941.67
33.32 | 1325 | 33.32 | 142.096 | 33.32 | 2091.67 | 33.32 | 1908.33 | 33.32 | 1708.33 | 33.32 | 1625 | 33.32 | 1733.33 | 33.32 | 1816.67 | 33.32 | 3208.33
33.34 | 1375 | 33.34 | 129.525 | 33.34 | 2308.33 | 33.34 | 1966.67 | 33.34 | 1391.67 | 33.34 | 1591.67 | 33.34 | 1508.33 | 33.34 | 2075 | 33.34 | 3175
33.36 | 1383.33 | 33.36 | 94.6924 | 33.36 | 2275 | 33.36 | 2108.33 | 33.36 | 1433.33 | 33.36 | 1433.33 | 33.36 | 1550 | 33.36 | 1975 | 33.36 | 3275
33.38 | 1466.67 | 33.38 | 63.0379 | 33.38 | 2250 | 33.38 | 2008.33 | 33.38 | 1266.67 | 33.38 | 1483.33 | 33.38 | 1650 | 33.38 | 1900 | 33.38 | 3516.67
33.4 | 1391.67 | 33.4 | 41.4647 | 33.4 | 2116.67 | 33.4 | 2025 | 33.4 | 1258.33 | 33.4 | 1408.33 | 33.4 | 1733.33 | 33.4 | 1950 | 33.4 | 3766.67
33.42 | 1266.67 | 33.42 | 28.2649 | 33.42 | 2191.67 | 33.42 | 2075 | 33.42 | 1216.67 | 33.42 | 1216.67 | 33.42 | 1666.67 | 33.42 | 2008.33 | 33.42 | 4150
33.44 | 1283.33 | 33.44 | 20.4465 | 33.44 | 2241.67 | 33.44 | 1875 | 33.44 | 1233.33 | 33.44 | 1241.67 | 33.44 | 1741.67 | 33.44 | 1808.33 | 33.44 | 4158.33
33.46 | 1283.33 | 33.46 | 15.6843 | 33.46 | 2225 | 33.46 | 1733.33 | 33.46 | 1166.67 | 33.46 | 1108.33 | 33.46 | 1708.33 | 33.46 | 1775 | 33.46 | 3966.67
33.48 | 1233.33 | 33.48 | 12.5905 | 33.48 | 2083.33 | 33.48 | 1808.33 | 33.48 | 1150 | 33.48 | 1100 | 33.48 | 1733.33 | 33.48 | 1816.67 | 33.48 | 4008.33
33.5 | 1216.67 | 33.5 | 10.448 | 33.5 | 2200 | 33.5 | 1750 | 33.5 | 1141.67 | 33.5 | 1075 | 33.5 | 1783.33 | 33.5 | 1766.67 | 33.5 | 3958.33
33.52 | 1216.67 | 33.52 | 8.89581 | 33.52 | 2150 | 33.52 | 1716.67 | 33.52 | 1191.67 | 33.52 | 983.333 | 33.52 | 1808.33 | 33.52 | 1766.67 | 33.52 | 3575
33.54 | 1241.67 | 33.54 | 7.73879 | 33.54 | 2083.33 | 33.54 | 1691.67 | 33.54 | 1250 | 33.54 | 1100 | 33.54 | 1708.33 | 33.54 | 1591.67 | 33.54 | 3391.67
33.56 | 1291.67 | 33.56 | 7.42211 | 33.56 | 2066.67 | 33.56 | 1525 | 33.56 | 1250 | 33.56 | 991.667 | 33.56 | 1800 | 33.56 | 1616.67 | 33.56 | 3383.33
33.58 | 1375 | 33.58 | 6.7624 | 33.58 | 1866.67 | 33.58 | 1516.67 | 33.58 | 1366.67 | 33.58 | 866.667 | 33.58 | 1800 | 33.58 | 1575 | 33.58 | 2941.67
33.6 | 1375 | 33.6 | 6.25617 | 33.6 | 1850 | 33.6 | 1408.33 | 33.6 | 1225 | 33.6 | 1075 | 33.6 | 1775 | 33.6 | 1316.67 | 33.6 | 2750
33.62 | 1525 | 33.62 | 5.86891 | 33.62 | 1750 | 33.62 | 1366.67 | 33.62 | 1108.33 | 33.62 | 1091.67 | 33.62 | 1733.33 | 33.62 | 1308.33 | 33.62 | 2616.67
33.64 | 1541.67 | 33.64 | 5.57662 | 33.64 | 1733.33 | 33.64 | 1350 | 33.64 | 1183.33 | 33.64 | 983.333 | 33.64 | 1541.67 | 33.64 | 1250 | 33.64 | 2491.67
33.66 | 1450 | 33.66 | 5.36247 | 33.66 | 1633.33 | 33.66 | 1383.33 | 33.66 | 1150 | 33.66 | 1000 | 33.66 | 1733.33 | 33.66 | 1233.33 | 33.66 | 2491.67
33.68 | 1308.33 | 33.68 | 5.21478 | 33.68 | 1533.33 | 33.68 | 1408.33 | 33.68 | 1250 | 33.68 | 1075 | 33.68 | 1691.67 | 33.68 | 1283.33 | 33.68 | 2441.67
33.7 | 1241.67 | 33.7 | 5.12563 | 33.7 | 1525 | 33.7 | 1341.67 | 33.7 | 1208.33 | 33.7 | 975 | 33.7 | 1783.33 | 33.7 | 1441.67 | 33.7 | 2200
33.72 | 1291.67 | 33.72 | 5.09005 | 33.72 | 1433.33 | 33.72 | 1341.67 | 33.72 | 1116.67 | 33.72 | 991.667 | 33.72 | 1891.67 | 33.72 | 1325 | 33.72 | 2200
33.74 | 1516.67 | 33.74 | 5.10549 | 33.74 | 1466.67 | 33.74 | 1350 | 33.74 | 1108.33 | 33.74 | 966.667 | 33.74 | 1975 | 33.74 | 1316.67 | 33.74 | 2366.67
33.76 | 1433.33 | 33.76 | 5.17156 | 33.76 | 1416.67 | 33.76 | 1391.67 | 33.76 | 1133.33 | 33.76 | 991.667 | 33.76 | 1991.67 | 33.76 | 1300 | 33.76 | 2350
33.78 | 1275 | 33.78 | 5.28995 | 33.78 | 1450 | 33.78 | 1391.67 | 33.78 | 1108.33 | 33.78 | 1091.67 | 33.78 | 1900 | 33.78 | 1366.67 | 33.78 | 2333.33
33.8 | 1233.33 | 33.8 | 5.46457 | 33.8 | 1583.33 | 33.8 | 1391.67 | 33.8 | 1250 | 33.8 | 1008.33 | 33.8 | 1858.33 | 33.8 | 1291.67 | 33.8 | 2325
33.82 | 1241.67 | 33.82 | 5.70181 | 33.82 | 1658.33 | 33.82 | 1516.67 | 33.82 | 1233.33 | 33.82 | 1066.67 | 33.82 | 1925 | 33.82 | 1433.33 | 33.82 | 2350
33.84 | 1300 | 33.84 | 6.01116 | 33.84 | 1608.33 | 33.84 | 1283.33 | 33.84 | 1325 | 33.84 | 1033.33 | 33.84 | 2000 | 33.84 | 1375 | 33.84 | 2700
33.86 | 1291.67 | 33.86 | 6.40603 | 33.86 | 1666.67 | 33.86 | 1283.33 | 33.86 | 1350 | 33.86 | 1050 | 33.86 | 1950 | 33.86 | 1458.33 | 33.86 | 2416.67
33.88 | 1300 | 33.88 | 6.90518 | 33.88 | 1650 | 33.88 | 1291.67 | 33.88 | 1325 | 33.88 | 1041.67 | 33.88 | 1975 | 33.88 | 1483.33 | 33.88 | 2300
33.9 | 1291.67 | 33.9 | 7.53477 | 33.9 | 1725 | 33.9 | 1383.33 | 33.9 | 1475 | 33.9 | 1058.33 | 33.9 | 1841.67 | 33.9 | 1266.67 | 33.9 | 2508.33
33.92 | 1266.67 | 33.92 | 7.86166 | 33.92 | 1683.33 | 33.92 | 1408.33 | 33.92 | 1833.33 | 33.92 | 1208.33 | 33.92 | 1900 | 33.92 | 1358.33 | 33.92 | 2550
33.94 | 1283.33 | 33.94 | 8.89083 | 33.94 | 1691.67 | 33.94 | 1416.67 | 33.94 | 2116.67 | 33.94 | 1275 | 33.94 | 1858.33 | 33.94 | 1383.33 | 33.94 | 2491.67
33.96 | 1433.33 | 33.96 | 10.2158 | 33.96 | 1775 | 33.96 | 1491.67 | 33.96 | 2125 | 33.96 | 1100 | 33.96 | 2050 | 33.96 | 1416.67 | 33.96 | 2608.33
33.98 | 1366.67 | 33.98 | 11.9516 | 33.98 | 1933.33 | 33.98 | 1733.33 | 33.98 | 2250 | 33.98 | 1133.33 | 33.98 | 2341.67 | 33.98 | 1583.33 | 33.98 | 2583.33
34 | 1383.33 | 34 | 14.2791 | 34 | 2091.67 | 34 | 1808.33 | 34 | 2458.33 | 34 | 1433.33 | 34 | 2466.67 | 34 | 1508.33 | 34 | 2683.33
34.02 | 1425 | 34.02 | 17.5078 | 34.02 | 2025 | 34.02 | 1966.67 | 34.02 | 2716.67 | 34.02 | 1625 | 34.02 | 2708.33 | 34.02 | 1658.33 | 34.02 | 2791.67
34.04 | 1483.33 | 34.04 | 22.2234 | 34.04 | 2325 | 34.04 | 2291.67 | 34.04 | 2958.33 | 34.04 | 1791.67 | 34.04 | 2541.67 | 34.04 | 1775 | 34.04 | 2816.67
34.06 | 1341.67 | 34.06 | 29.595 | 34.06 | 2541.67 | 34.06 | 2516.67 | 34.06 | 3350 | 34.06 | 2058.33 | 34.06 | 2491.67 | 34.06 | 2016.67 | 34.06 | 2900
34.08 | 1300 | 34.08 | 41.8258 | 34.08 | 2558.33 | 34.08 | 2775 | 34.08 | 3516.67 | 34.08 | 2058.33 | 34.08 | 2475 | 34.08 | 1958.33 | 34.08 | 3450
34.1 | 1458.33 | 34.1 | 62.414 | 34.1 | 2666.67 | 34.1 | 2866.67 | 34.1 | 3275 | 34.1 | 2200 | 34.1 | 2700 | 34.1 | 2200 | 34.1 | 3716.67
34.12 | 1375 | 34.12 | 95.4164 | 34.12 | 2808.33 | 34.12 | 3091.67 | 34.12 | 3025 | 34.12 | 2383.33 | 34.12 | 2541.67 | 34.12 | 2508.33 | 34.12 | 3775
34.14 | 1341.67 | 34.14 | 141.595 | 34.14 | 2883.33 | 34.14 | 3058.33 | 34.14 | 3183.33 | 34.14 | 2566.67 | 34.14 | 2608.33 | 34.14 | 2491.67 | 34.14 | 3841.67
34.16 | 1316.67 | 34.16 | 185.602 | 34.16 | 3008.33 | 34.16 | 3233.33 | 34.16 | 2808.33 | 34.16 | 2633.33 | 34.16 | 2375 | 34.16 | 2700 | 34.16 | 4300
34.18 | 1425 | 34.18 | 189.443 | 34.18 | 3058.33 | 34.18 | 3183.33 | 34.18 | 2266.67 | 34.18 | 2716.67 | 34.18 | 2333.33 | 34.18 | 2683.33 | 34.18 | 4533.33
34.2 | 1450 | 34.2 | 148.741 | 34.2 | 3216.67 | 34.2 | 3166.67 | 34.2 | 1983.33 | 34.2 | 2858.33 | 34.2 | 2416.67 | 34.2 | 2841.67 | 34.2 | 4658.33
34.22 | 1408.33 | 34.22 | 101.457 | 34.22 | 3441.67 | 34.22 | 3283.33 | 34.22 | 1758.33 | 34.22 | 2608.33 | 34.22 | 2441.67 | 34.22 | 2791.67 | 34.22 | 5358.33
34.24 | 1425 | 34.24 | 66.6193 | 34.24 | 3591.67 | 34.24 | 2958.33 | 34.24 | 1616.67 | 34.24 | 2316.67 | 34.24 | 2433.33 | 34.24 | 3050 | 34.24 | 5758.33
34.26 | 1466.67 | 34.26 | 44.6649 | 34.26 | 3600 | 34.26 | 3066.67 | 34.26 | 1433.33 | 34.26 | 1916.67 | 34.26 | 2350 | 34.26 | 2916.67 | 34.26 | 6133.33
34.28 | 1333.33 | 34.28 | 31.6424 | 34.28 | 3400 | 34.28 | 2700 | 34.28 | 1300 | 34.28 | 1800 | 34.28 | 2325 | 34.28 | 2916.67 | 34.28 | 6416.67
34.3 | 1275 | 34.3 | 23.8954 | 34.3 | 3408.33 | 34.3 | 2408.33 | 34.3 | 1091.67 | 34.3 | 1691.67 | 34.3 | 2375 | 34.3 | 2716.67 | 34.3 | 6516.67
34.32 | 1375 | 34.32 | 19.0453 | 34.32 | 3258.33 | 34.32 | 2408.33 | 34.32 | 1166.67 | 34.32 | 1516.67 | 34.32 | 2341.67 | 34.32 | 2558.33 | 34.32 | 6883.33
34.34 | 1316.67 | 34.34 | 15.8083 | 34.34 | 3033.33 | 34.34 | 2133.33 | 34.34 | 1350 | 34.34 | 1316.67 | 34.34 | 2458.33 | 34.34 | 2550 | 34.34 | 6583.33
34.36 | 1458.33 | 34.36 | 13.5506 | 34.36 | 3116.67 | 34.36 | 2125 | 34.36 | 1283.33 | 34.36 | 1358.33 | 34.36 | 2700 | 34.36 | 2175 | 34.36 | 6266.67
34.38 | 1508.33 | 34.38 | 11.9199 | 34.38 | 3216.67 | 34.38 | 2091.67 | 34.38 | 1216.67 | 34.38 | 1183.33 | 34.38 | 2641.67 | 34.38 | 1908.33 | 34.38 | 5500
34.4 | 1491.67 | 34.4 | 10.7328 | 34.4 | 2808.33 | 34.4 | 1858.33 | 34.4 | 1208.33 | 34.4 | 1125 | 34.4 | 2675 | 34.4 | 2033.33 | 34.4 | 5025
34.42 | 1375 | 34.42 | 9.8695 | 34.42 | 2725 | 34.42 | 1716.67 | 34.42 | 1166.67 | 34.42 | 1141.67 | 34.42 | 2858.33 | 34.42 | 1916.67 | 34.42 | 4508.33
34.44 | 1458.33 | 34.44 | 9.25162 | 34.44 | 2575 | 34.44 | 1616.67 | 34.44 | 1158.33 | 34.44 | 1133.33 | 34.44 | 2650 | 34.44 | 1841.67 | 34.44 | 3925
34.46 | 1208.33 | 34.46 | 8.82674 | 34.46 | 2441.67 | 34.46 | 1691.67 | 34.46 | 1233.33 | 34.46 | 933.333 | 34.46 | 2583.33 | 34.46 | 1508.33 | 34.46 | 3608.33
34.48 | 1266.67 | 34.48 | 8.55967 | 34.48 | 2125 | 34.48 | 1700 | 34.48 | 1141.67 | 34.48 | 1066.67 | 34.48 | 2466.67 | 34.48 | 1525 | 34.48 | 3308.33
34.5 | 1300 | 34.5 | 8.42707 | 34.5 | 1991.67 | 34.5 | 1633.33 | 34.5 | 1350 | 34.5 | 1058.33 | 34.5 | 2750 | 34.5 | 1500 | 34.5 | 2866.67
34.52 | 1358.33 | 34.52 | 8.41422 | 34.52 | 1725 | 34.52 | 1566.67 | 34.52 | 1291.67 | 34.52 | 1075 | 34.52 | 2866.67 | 34.52 | 1441.67 | 34.52 | 2766.67
34.54 | 1408.33 | 34.54 | 8.51304 | 34.54 | 1725 | 34.54 | 1541.67 | 34.54 | 1258.33 | 34.54 | 1033.33 | 34.54 | 2683.33 | 34.54 | 1383.33 | 34.54 | 2666.67
34.56 | 1433.33 | 34.56 | 8.72087 | 34.56 | 1616.67 | 34.56 | 1491.67 | 34.56 | 1425 | 34.56 | 916.667 | 34.56 | 2975 | 34.56 | 1366.67 | 34.56 | 2641.67
34.58 | 1216.67 | 34.58 | 9.03998 | 34.58 | 1425 | 34.58 | 1441.67 | 34.58 | 1416.67 | 34.58 | 1008.33 | 34.58 | 2991.67 | 34.58 | 1400 | 34.58 | 2741.67
34.6 | 1383.33 | 34.6 | 9.47747 | 34.6 | 1641.67 | 34.6 | 1291.67 | 34.6 | 1433.33 | 34.6 | 1100 | 34.6 | 3066.67 | 34.6 | 1475 | 34.6 | 2791.67
34.62 | 1408.33 | 34.62 | 10.0456 | 34.62 | 1733.33 | 34.62 | 1358.33 | 34.62 | 1416.67 | 34.62 | 1033.33 | 34.62 | 2966.67 | 34.62 | 1491.67 | 34.62 | 2741.67
34.64 | 1375 | 34.64 | 10.7628 | 34.64 | 1808.33 | 34.64 | 1408.33 | 34.64 | 1458.33 | 34.64 | 1116.67 | 34.64 | 3166.67 | 34.64 | 1391.67 | 34.64 | 2508.33
34.66 | 1325 | 34.66 | 11.6548 | 34.66 | 1825 | 34.66 | 1341.67 | 34.66 | 1450 | 34.66 | 1116.67 | 34.66 | 3108.33 | 34.66 | 1433.33 | 34.66 | 2441.67
34.68 | 1400 | 34.68 | 12.7571 | 34.68 | 1883.33 | 34.68 | 1400 | 34.68 | 1575 | 34.68 | 1083.33 | 34.68 | 3200 | 34.68 | 1416.67 | 34.68 | 2508.33
34.7 | 1383.33 | 34.7 | 14.1183 | 34.7 | 1758.33 | 34.7 | 1541.67 | 34.7 | 1783.33 | 34.7 | 1058.33 | 34.7 | 3108.33 | 34.7 | 1425 | 34.7 | 2475
34.72 | 1516.67 | 34.72 | 15.805 | 34.72 | 1616.67 | 34.72 | 1600 | 34.72 | 2058.33 | 34.72 | 1166.67 | 34.72 | 3025 | 34.72 | 1500 | 34.72 | 2650
34.74 | 1475 | 34.74 | 17.9096 | 34.74 | 1675 | 34.74 | 1666.67 | 34.74 | 2383.33 | 34.74 | 1191.67 | 34.74 | 3225 | 34.74 | 1450 | 34.74 | 2825
34.76 | 1516.67 | 34.76 | 20.5625 | 34.76 | 1975 | 34.76 | 1650 | 34.76 | 2658.33 | 34.76 | 1283.33 | 34.76 | 3333.33 | 34.76 | 1458.33 | 34.76 | 2958.33
34.78 | 1508.33 | 34.78 | 23.9508 | 34.78 | 2300 | 34.78 | 1733.33 | 34.78 | 3116.67 | 34.78 | 1516.67 | 34.78 | 3691.67 | 34.78 | 1525 | 34.78 | 2900
34.8 | 1341.67 | 34.8 | 28.2172 | 34.8 | 2675 | 34.8 | 2066.67 | 34.8 | 3758.33 | 34.8 | 1875 | 34.8 | 3950 | 34.8 | 1700 | 34.8 | 3150
34.82 | 1250 | 34.82 | 34.0547 | 34.82 | 2891.67 | 34.82 | 2383.33 | 34.82 | 4625 | 34.82 | 1991.67 | 34.82 | 4225 | 34.82 | 2100 | 34.82 | 3808.33
34.84 | 1275 | 34.84 | 42.0173 | 34.84 | 3208.33 | 34.84 | 2791.67 | 34.84 | 5608.33 | 34.84 | 2425 | 34.84 | 4391.67 | 34.84 | 2241.67 | 34.84 | 3925
34.86 | 1191.67 | 34.86 | 53.35 | 34.86 | 3466.67 | 34.86 | 3375 | 34.86 | 6400 | 34.86 | 2916.67 | 34.86 | 4550 | 34.86 | 2550 | 34.86 | 4458.33
34.88 | 1291.67 | 34.88 | 70.5017 | 34.88 | 3933.33 | 34.88 | 3775 | 34.88 | 6866.67 | 34.88 | 3433.33 | 34.88 | 4666.67 | 34.88 | 2858.33 | 34.88 | 4625
34.9 | 1416.67 | 34.9 | 98.2919 | 34.9 | 4383.33 | 34.9 | 4608.33 | 34.9 | 6708.33 | 34.9 | 4158.33 | 34.9 | 4525 | 34.9 | 3175 | 34.9 | 4850
34.92 | 1475 | 34.92 | 145.154 | 34.92 | 5158.33 | 34.92 | 5033.33 | 34.92 | 7116.67 | 34.92 | 4441.67 | 34.92 | 4466.67 | 34.92 | 3658.33 | 34.92 | 5125
34.94 | 1408.33 | 34.94 | 222.812 | 34.94 | 5541.67 | 34.94 | 5683.33 | 34.94 | 6916.67 | 34.94 | 5183.33 | 34.94 | 4641.67 | 34.94 | 3966.67 | 34.94 | 5791.67
34.96 | 1408.33 | 34.96 | 340.796 | 34.96 | 5625 | 34.96 | 6375 | 34.96 | 6533.33 | 34.96 | 5550 | 34.96 | 4350 | 34.96 | 4308.33 | 34.96 | 6800
34.98 | 1458.33 | 34.98 | 484.037 | 34.98 | 6033.33 | 34.98 | 6325 | 34.98 | 5725 | 34.98 | 5733.33 | 34.98 | 4258.33 | 34.98 | 4950 | 34.98 | 7616.67
35 | 1383.33 | 35 | 566.382 | 35 | 6791.67 | 35 | 6733.33 | 35 | 4800 | 35 | 5908.33 | 35 | 4000 | 35 | 5366.67 | 35 | 8450
35.02 | 1341.67 | 35.02 | 499.438 | 35.02 | 6775 | 35.02 | 6658.33 | 35.02 | 4033.33 | 35.02 | 5916.67 | 35.02 | 3900 | 35.02 | 5483.33 | 35.02 | 9441.67
35.04 | 1208.33 | 35.04 | 357.163 | 35.04 | 6933.33 | 35.04 | 6416.67 | 35.04 | 3466.67 | 35.04 | 5366.67 | 35.04 | 3475 | 35.04 | 5808.33 | 35.04 | 11200
35.06 | 1300 | 35.06 | 234.428 | 35.06 | 7083.33 | 35.06 | 6216.67 | 35.06 | 2783.33 | 35.06 | 5016.67 | 35.06 | 3166.67 | 35.06 | 6258.33 | 35.06 | 12116.7
35.08 | 1508.33 | 35.08 | 152.279 | 35.08 | 7216.67 | 35.08 | 6275 | 35.08 | 2275 | 35.08 | 4475 | 35.08 | 2950 | 35.08 | 6283.33 | 35.08 | 13575
35.1 | 1391.67 | 35.1 | 102.368 | 35.1 | 7308.33 | 35.1 | 5633.33 | 35.1 | 1866.67 | 35.1 | 3708.33 | 35.1 | 2750 | 35.1 | 6100 | 35.1 | 14666.7
35.12 | 1400 | 35.12 | 72.7819 | 35.12 | 7066.67 | 35.12 | 5350 | 35.12 | 1541.67 | 35.12 | 2908.33 | 35.12 | 2841.67 | 35.12 | 5766.67 | 35.12 | 14625
35.14 | 1450 | 35.14 | 54.8743 | 35.14 | 7250 | 35.14 | 4825 | 35.14 | 1216.67 | 35.14 | 2733.33 | 35.14 | 2641.67 | 35.14 | 5566.67 | 35.14 | 14066.7
35.16 | 1383.33 | 35.16 | 42.9582 | 35.16 | 7358.33 | 35.16 | 4391.67 | 35.16 | 1358.33 | 35.16 | 2150 | 35.16 | 2375 | 35.16 | 5216.67 | 35.16 | 13833.3
35.18 | 1291.67 | 35.18 | 34.618 | 35.18 | 7000 | 35.18 | 3908.33 | 35.18 | 1291.67 | 35.18 | 1658.33 | 35.18 | 2333.33 | 35.18 | 4216.67 | 35.18 | 12866.7
35.2 | 1508.33 | 35.2 | 28.5091 | 35.2 | 6416.67 | 35.2 | 3541.67 | 35.2 | 1250 | 35.2 | 1591.67 | 35.2 | 2150 | 35.2 | 3725 | 35.2 | 11975
35.22 | 1400 | 35.22 | 23.8942 | 35.22 | 5833.33 | 35.22 | 3075 | 35.22 | 1266.67 | 35.22 | 1408.33 | 35.22 | 2058.33 | 35.22 | 3300 | 35.22 | 10783.3
35.24 | 1275 | 35.24 | 20.326 | 35.24 | 4858.33 | 35.24 | 2916.67 | 35.24 | 1200 | 35.24 | 1125 | 35.24 | 2050 | 35.24 | 2966.67 | 35.24 | 8650
35.26 | 1291.67 | 35.26 | 17.5142 | 35.26 | 4483.33 | 35.26 | 2508.33 | 35.26 | 1225 | 35.26 | 1016.67 | 35.26 | 2166.67 | 35.26 | 2725 | 35.26 | 7233.33
35.28 | 1308.33 | 35.28 | 15.2618 | 35.28 | 3716.67 | 35.28 | 2075 | 35.28 | 1158.33 | 35.28 | 1108.33 | 35.28 | 1991.67 | 35.28 | 2183.33 | 35.28 | 6025
35.3 | 1358.33 | 35.3 | 13.4318 | 35.3 | 3133.33 | 35.3 | 1841.67 | 35.3 | 1225 | 35.3 | 1008.33 | 35.3 | 1950 | 35.3 | 1825 | 35.3 | 5250
35.32 | 1566.67 | 35.32 | 11.9264 | 35.32 | 2691.67 | 35.32 | 1766.67 | 35.32 | 1183.33 | 35.32 | 900 | 35.32 | 1966.67 | 35.32 | 1625 | 35.32 | 4516.67
35.34 | 1433.33 | 35.34 | 10.6747 | 35.34 | 2400 | 35.34 | 1741.67 | 35.34 | 1075 | 35.34 | 833.333 | 35.34 | 1833.33 | 35.34 | 1608.33 | 35.34 | 3708.33
35.36 | 1383.33 | 35.36 | 9.62403 | 35.36 | 2083.33 | 35.36 | 1441.67 | 35.36 | 1008.33 | 35.36 | 1033.33 | 35.36 | 1908.33 | 35.36 | 1550 | 35.36 | 3266.67
35.38 | 1383.33 | 35.38 | 8.73485 | 35.38 | 1925 | 35.38 | 1441.67 | 35.38 | 1183.33 | 35.38 | 875 | 35.38 | 1716.67 | 35.38 | 1525 | 35.38 | 3125
35.4 | 1483.33 | 35.4 | 7.97707 | 35.4 | 1933.33 | 35.4 | 1433.33 | 35.4 | 983.333 | 35.4 | 1033.33 | 35.4 | 1591.67 | 35.4 | 1525 | 35.4 | 2850
35.42 | 1375 | 35.42 | 7.32748 | 35.42 | 1741.67 | 35.42 | 1433.33 | 35.42 | 1150 | 35.42 | 933.333 | 35.42 | 1658.33 | 35.42 | 1441.67 | 35.42 | 2725
35.44 | 1400 | 35.44 | 6.76801 | 35.44 | 1650 | 35.44 | 1383.33 | 35.44 | 1175 | 35.44 | 991.667 | 35.44 | 1525 | 35.44 | 1341.67 | 35.44 | 2875
35.46 | 1383.33 | 35.46 | 6.28451 | 35.46 | 1733.33 | 35.46 | 1366.67 | 35.46 | 1258.33 | 35.46 | 1016.67 | 35.46 | 1625 | 35.46 | 1408.33 | 35.46 | 2633.33
35.48 | 1425 | 35.48 | 5.86588 | 35.48 | 1508.33 | 35.48 | 1383.33 | 35.48 | 1175 | 35.48 | 1091.67 | 35.48 | 1508.33 | 35.48 | 1375 | 35.48 | 2625
35.5 | 1550 | 35.5 | 5.5034 | 35.5 | 1616.67 | 35.5 | 1491.67 | 35.5 | 1066.67 | 35.5 | 1008.33 | 35.5 | 1508.33 | 35.5 | 1458.33 | 35.5 | 2483.33
35.52 | 1558.33 | 35.52 | 5.19038 | 35.52 | 1691.67 | 35.52 | 1433.33 | 35.52 | 1208.33 | 35.52 | 950 | 35.52 | 1583.33 | 35.52 | 1375 | 35.52 | 2525
35.54 | 1383.33 | 35.54 | 4.92179 | 35.54 | 1733.33 | 35.54 | 1450 | 35.54 | 1258.33 | 35.54 | 958.333 | 35.54 | 1608.33 | 35.54 | 1383.33 | 35.54 | 2266.67
35.56 | 1458.33 | 35.56 | 4.69421 | 35.56 | 1625 | 35.56 | 1466.67 | 35.56 | 1258.33 | 35.56 | 991.667 | 35.56 | 1650 | 35.56 | 1300 | 35.56 | 2216.67
35.58 | 1533.33 | 35.58 | 4.50577 | 35.58 | 1575 | 35.58 | 1425 | 35.58 | 1333.33 | 35.58 | 1008.33 | 35.58 | 1650 | 35.58 | 1341.67 | 35.58 | 2200
35.6 | 1366.67 | 35.6 | 4.35642 | 35.6 | 1583.33 | 35.6 | 1500 | 35.6 | 1441.67 | 35.6 | 1175 | 35.6 | 1483.33 | 35.6 | 1333.33 | 35.6 | 2516.67
35.62 | 1416.67 | 35.62 | 4.2484 | 35.62 | 1608.33 | 35.62 | 1441.67 | 35.62 | 1533.33 | 35.62 | 1241.67 | 35.62 | 1625 | 35.62 | 1458.33 | 35.62 | 2675
35.64 | 1450 | 35.64 | 4.18734 | 35.64 | 1691.67 | 35.64 | 1491.67 | 35.64 | 1566.67 | 35.64 | 1208.33 | 35.64 | 1616.67 | 35.64 | 1291.67 | 35.64 | 2550
35.66 | 1525 | 35.66 | 4.00561 | 35.66 | 1691.67 | 35.66 | 1508.33 | 35.66 | 1758.33 | 35.66 | 1083.33 | 35.66 | 1783.33 | 35.66 | 1308.33 | 35.66 | 2608.33
35.68 | 1458.33 | 35.68 | 4.09026 | 35.68 | 1633.33 | 35.68 | 1575 | 35.68 | 1808.33 | 35.68 | 1241.67 | 35.68 | 1641.67 | 35.68 | 1358.33 | 35.68 | 2841.67
35.7 | 1525 | 35.7 | 4.30674 | 35.7 | 1683.33 | 35.7 | 1666.67 | 35.7 | 1900 | 35.7 | 1208.33 | 35.7 | 1750 | 35.7 | 1433.33 | 35.7 | 2625
35.72 | 1450 | 35.72 | 4.75152 | 35.72 | 1800 | 35.72 | 1700 | 35.72 | 1825 | 35.72 | 1200 | 35.72 | 1783.33 | 35.72 | 1491.67 | 35.72 | 2625
35.74 | 1533.33 | 35.74 | 5.58347 | 35.74 | 1783.33 | 35.74 | 1783.33 | 35.74 | 1791.67 | 35.74 | 1266.67 | 35.74 | 1725 | 35.74 | 1508.33 | 35.74 | 2450
35.76 | 1533.33 | 35.76 | 6.99852 | 35.76 | 1833.33 | 35.76 | 1850 | 35.76 | 1883.33 | 35.76 | 1400 | 35.76 | 2008.33 | 35.76 | 1650 | 35.76 | 2750
35.78 | 1475 | 35.78 | 9.07768 | 35.78 | 1958.33 | 35.78 | 1833.33 | 35.78 | 1758.33 | 35.78 | 1541.67 | 35.78 | 1966.67 | 35.78 | 1458.33 | 35.78 | 2825
35.8 | 1608.33 | 35.8 | 11.2441 | 35.8 | 1866.67 | 35.8 | 1725 | 35.8 | 1691.67 | 35.8 | 1425 | 35.8 | 1808.33 | 35.8 | 1683.33 | 35.8 | 2808.33
35.82 | 1633.33 | 35.82 | 11.7337 | 35.82 | 1866.67 | 35.82 | 1908.33 | 35.82 | 1575 | 35.82 | 1558.33 | 35.82 | 1916.67 | 35.82 | 1783.33 | 35.82 | 3066.67
35.84 | 1500 | 35.84 | 9.93209 | 35.84 | 1966.67 | 35.84 | 1891.67 | 35.84 | 1408.33 | 35.84 | 1450 | 35.84 | 1991.67 | 35.84 | 1675 | 35.84 | 3333.33
35.86 | 1658.33 | 35.86 | 7.58738 | 35.86 | 2033.33 | 35.86 | 1941.67 | 35.86 | 1366.67 | 35.86 | 1541.67 | 35.86 | 2025 | 35.86 | 1666.67 | 35.86 | 3508.33
35.88 | 1641.67 | 35.88 | 5.79784 | 35.88 | 2116.67 | 35.88 | 2108.33 | 35.88 | 1400 | 35.88 | 1475 | 35.88 | 1825 | 35.88 | 1766.67 | 35.88 | 3658.33
35.9 | 1608.33 | 35.9 | 4.65476 | 35.9 | 2183.33 | 35.9 | 2075 | 35.9 | 1466.67 | 35.9 | 1258.33 | 35.9 | 1883.33 | 35.9 | 1666.67 | 35.9 | 3541.67
35.92 | 1600 | 35.92 | 3.97714 | 35.92 | 2050 | 35.92 | 2050 | 35.92 | 1408.33 | 35.92 | 1216.67 | 35.92 | 2033.33 | 35.92 | 1783.33 | 35.92 | 3716.67
35.94 | 1683.33 | 35.94 | 3.79442 | 35.94 | 2125 | 35.94 | 1783.33 | 35.94 | 1316.67 | 35.94 | 1125 | 35.94 | 1966.67 | 35.94 | 1808.33 | 35.94 | 3591.67
35.96 | 1641.67 | 35.96 | 3.56658 | 35.96 | 2108.33 | 35.96 | 1850 | 35.96 | 1208.33 | 35.96 | 1075 | 35.96 | 2158.33 | 35.96 | 1700 | 35.96 | 3725
35.98 | 1641.67 | 35.98 | 3.43246 | 35.98 | 2041.67 | 35.98 | 1783.33 | 35.98 | 1325 | 35.98 | 1100 | 35.98 | 2183.33 | 35.98 | 1608.33 | 35.98 | 3750
36 | 1725 | 36 | 3.3587 | 36 | 2075 | 36 | 1741.67 | 36 | 1325 | 36 | 1150 | 36 | 2050 | 36 | 1600 | 36 | 3400
36.02 | 1616.67 | 36.02 | 3.3286 | 36.02 | 2000 | 36.02 | 1725 | 36.02 | 1400 | 36.02 | 1100 | 36.02 | 2116.67 | 36.02 | 1558.33 | 36.02 | 3133.33
36.04 | 1591.67 | 36.04 | 3.33324 | 36.04 | 1941.67 | 36.04 | 1775 | 36.04 | 1366.67 | 36.04 | 916.667 | 36.04 | 2341.67 | 36.04 | 1458.33 | 36.04 | 3191.67
36.06 | 1575 | 36.06 | 3.36773 | 36.06 | 1883.33 | 36.06 | 1766.67 | 36.06 | 1591.67 | 36.06 | 1116.67 | 36.06 | 2425 | 36.06 | 1400 | 36.06 | 2958.33
36.08 | 1725 | 36.08 | 3.4296 | 36.08 | 1683.33 | 36.08 | 1750 | 36.08 | 1591.67 | 36.08 | 1125 | 36.08 | 2358.33 | 36.08 | 1425 | 36.08 | 2808.33
36.1 | 1650 | 36.1 | 3.51803 | 36.1 | 1583.33 | 36.1 | 1725 | 36.1 | 1600 | 36.1 | 1266.67 | 36.1 | 2466.67 | 36.1 | 1291.67 | 36.1 | 2791.67
36.12 | 1700 | 36.12 | 3.63353 | 36.12 | 1633.33 | 36.12 | 1858.33 | 36.12 | 1600 | 36.12 | 1200 | 36.12 | 2466.67 | 36.12 | 1391.67 | 36.12 | 2691.67
36.14 | 1683.33 | 36.14 | 3.77771 | 36.14 | 1591.67 | 36.14 | 1866.67 | 36.14 | 1841.67 | 36.14 | 1141.67 | 36.14 | 2566.67 | 36.14 | 1391.67 | 36.14 | 2808.33
36.16 | 1766.67 | 36.16 | 3.95327 | 36.16 | 1633.33 | 36.16 | 1991.67 | 36.16 | 1841.67 | 36.16 | 1166.67 | 36.16 | 2575 | 36.16 | 1258.33 | 36.16 | 2641.67
36.18 | 1691.67 | 36.18 | 4.16409 | 36.18 | 1616.67 | 36.18 | 2025 | 36.18 | 1958.33 | 36.18 | 1341.67 | 36.18 | 2525 | 36.18 | 1475 | 36.18 | 2650
36.2 | 1683.33 | 36.2 | 4.41539 | 36.2 | 1583.33 | 36.2 | 2216.67 | 36.2 | 2016.67 | 36.2 | 1275 | 36.2 | 2658.33 | 36.2 | 1458.33 | 36.2 | 2625
36.22 | 1716.67 | 36.22 | 4.71403 | 36.22 | 1616.67 | 36.22 | 2083.33 | 36.22 | 2000 | 36.22 | 1291.67 | 36.22 | 2708.33 | 36.22 | 1358.33 | 36.22 | 2341.67
36.24 | 1800 | 36.24 | 5.06897 | 36.24 | 1641.67 | 36.24 | 2116.67 | 36.24 | 2141.67 | 36.24 | 1316.67 | 36.24 | 2791.67 | 36.24 | 1533.33 | 36.24 | 2533.33
36.26 | 1775 | 36.26 | 5.49186 | 36.26 | 1533.33 | 36.26 | 2233.33 | 36.26 | 2141.67 | 36.26 | 1400 | 36.26 | 2683.33 | 36.26 | 1708.33 | 36.26 | 2575
36.28 | 1991.67 | 36.28 | 5.998 | 36.28 | 1691.67 | 36.28 | 2300 | 36.28 | 2091.67 | 36.28 | 1366.67 | 36.28 | 2841.67 | 36.28 | 1625 | 36.28 | 2508.33
36.3 | 2058.33 | 36.3 | 6.60763 | 36.3 | 1700 | 36.3 | 2350 | 36.3 | 2041.67 | 36.3 | 1316.67 | 36.3 | 2883.33 | 36.3 | 1508.33 | 36.3 | 2708.33
36.32 | 2175 | 36.32 | 7.34793 | 36.32 | 1641.67 | 36.32 | 2350 | 36.32 | 2366.67 | 36.32 | 1375 | 36.32 | 2891.67 | 36.32 | 1550 | 36.32 | 2791.67
36.34 | 2091.67 | 36.34 | 8.2559 | 36.34 | 1541.67 | 36.34 | 2375 | 36.34 | 2583.33 | 36.34 | 1458.33 | 36.34 | 2841.67 | 36.34 | 1566.67 | 36.34 | 2791.67
36.36 | 2191.67 | 36.36 | 9.38282 | 36.36 | 1625 | 36.36 | 2483.33 | 36.36 | 2891.67 | 36.36 | 1633.33 | 36.36 | 2725 | 36.36 | 1675 | 36.36 | 2875
36.38 | 2150 | 36.38 | 10.8013 | 36.38 | 1875 | 36.38 | 2525 | 36.38 | 3216.67 | 36.38 | 1850 | 36.38 | 3041.67 | 36.38 | 1666.67 | 36.38 | 3058.33
36.4 | 2250 | 36.4 | 12.6165 | 36.4 | 1983.33 | 36.4 | 2591.67 | 36.4 | 3591.67 | 36.4 | 2008.33 | 36.4 | 3350 | 36.4 | 1850 | 36.4 | 3258.33
36.42 | 2416.67 | 36.42 | 14.986 | 36.42 | 2283.33 | 36.42 | 2841.67 | 36.42 | 3900 | 36.42 | 2108.33 | 36.42 | 3416.67 | 36.42 | 1883.33 | 36.42 | 3350
36.44 | 2666.67 | 36.44 | 18.1572 | 36.44 | 2766.67 | 36.44 | 3350 | 36.44 | 4700 | 36.44 | 2300 | 36.44 | 3375 | 36.44 | 2025 | 36.44 | 3516.67
36.46 | 2741.67 | 36.46 | 22.0042 | 36.46 | 2800 | 36.46 | 3500 | 36.46 | 5183.33 | 36.46 | 2858.33 | 36.46 | 3658.33 | 36.46 | 2216.67 | 36.46 | 3708.33
36.48 | 2791.67 | 36.48 | 28.4383 | 36.48 | 3091.67 | 36.48 | 3675 | 36.48 | 5508.33 | 36.48 | 3300 | 36.48 | 3666.67 | 36.48 | 2316.67 | 36.48 | 3958.33
36.5 | 3108.33 | 36.5 | 38.491 | 36.5 | 3283.33 | 36.5 | 4116.67 | 36.5 | 5750 | 36.5 | 3400 | 36.5 | 3516.67 | 36.5 | 2583.33 | 36.5 | 4150
36.52 | 2941.67 | 36.52 | 55.1698 | 36.52 | 3558.33 | 36.52 | 4308.33 | 36.52 | 5841.67 | 36.52 | 3766.67 | 36.52 | 3625 | 36.52 | 2858.33 | 36.52 | 4525
36.54 | 3275 | 36.54 | 83.2522 | 36.54 | 3850 | 36.54 | 4650 | 36.54 | 5658.33 | 36.54 | 4125 | 36.54 | 3566.67 | 36.54 | 3450 | 36.54 | 4883.33
36.56 | 3475 | 36.56 | 128.284 | 36.56 | 4208.33 | 36.56 | 4958.33 | 36.56 | 5441.67 | 36.56 | 4400 | 36.56 | 3616.67 | 36.56 | 3491.67 | 36.56 | 5400
36.58 | 3716.67 | 36.58 | 191.332 | 36.58 | 4658.33 | 36.58 | 5175 | 36.58 | 4550 | 36.58 | 4733.33 | 36.58 | 3550 | 36.58 | 3600 | 36.58 | 5891.67
36.6 | 3741.67 | 36.6 | 251.501 | 36.6 | 4725 | 36.6 | 5341.67 | 36.6 | 3975 | 36.6 | 4775 | 36.6 | 3291.67 | 36.6 | 3808.33 | 36.6 | 6475
36.62 | 3816.67 | 36.62 | 256.875 | 36.62 | 4908.33 | 36.62 | 5416.67 | 36.62 | 3291.67 | 36.62 | 4408.33 | 36.62 | 3058.33 | 36.62 | 4183.33 | 36.62 | 7075
36.64 | 4275 | 36.64 | 201.273 | 36.64 | 4891.67 | 36.64 | 5233.33 | 36.64 | 2875 | 36.64 | 4291.67 | 36.64 | 3108.33 | 36.64 | 4266.67 | 36.64 | 7866.67
36.66 | 4441.67 | 36.66 | 136.557 | 36.66 | 5025 | 36.66 | 4783.33 | 36.66 | 2466.67 | 36.66 | 4008.33 | 36.66 | 2800 | 36.66 | 4308.33 | 36.66 | 8500
36.68 | 4391.67 | 36.68 | 88.8259 | 36.68 | 5191.67 | 36.68 | 4833.33 | 36.68 | 2200 | 36.68 | 3433.33 | 36.68 | 2666.67 | 36.68 | 4516.67 | 36.68 | 9350
36.7 | 4166.67 | 36.7 | 58.7039 | 36.7 | 5433.33 | 36.7 | 4575 | 36.7 | 1883.33 | 36.7 | 2816.67 | 36.7 | 2550 | 36.7 | 4200 | 36.7 | 10108.3
36.72 | 4558.33 | 36.72 | 40.8367 | 36.72 | 5600 | 36.72 | 4400 | 36.72 | 1733.33 | 36.72 | 2433.33 | 36.72 | 2641.67 | 36.72 | 4258.33 | 36.72 | 10300
36.74 | 4475 | 36.74 | 30.1383 | 36.74 | 5691.67 | 36.74 | 3975 | 36.74 | 1350 | 36.74 | 2183.33 | 36.74 | 2516.67 | 36.74 | 4250 | 36.74 | 10116.7
36.76 | 4525 | 36.76 | 23.394 | 36.76 | 5341.67 | 36.76 | 3375 | 36.76 | 1350 | 36.76 | 1916.67 | 36.76 | 2516.67 | 36.76 | 3608.33 | 36.76 | 10150
36.78 | 4508.33 | 36.78 | 18.8456 | 36.78 | 5075 | 36.78 | 3250 | 36.78 | 1183.33 | 36.78 | 1708.33 | 36.78 | 2366.67 | 36.78 | 3441.67 | 36.78 | 9491.67
36.8 | 4758.33 | 36.8 | 15.6118 | 36.8 | 4916.67 | 36.8 | 2958.33 | 36.8 | 1308.33 | 36.8 | 1350 | 36.8 | 2391.67 | 36.8 | 3150 | 36.8 | 8450
36.82 | 4650 | 36.82 | 13.2331 | 36.82 | 4266.67 | 36.82 | 2800 | 36.82 | 1241.67 | 36.82 | 1325 | 36.82 | 2391.67 | 36.82 | 2758.33 | 36.82 | 7416.67
36.84 | 4725 | 36.84 | 11.445 | 36.84 | 3666.67 | 36.84 | 2283.33 | 36.84 | 1183.33 | 36.84 | 1175 | 36.84 | 2391.67 | 36.84 | 2208.33 | 36.84 | 6466.67
36.86 | 4866.67 | 36.86 | 10.0816 | 36.86 | 3200 | 36.86 | 2041.67 | 36.86 | 1075 | 36.86 | 1091.67 | 36.86 | 2316.67 | 36.86 | 1908.33 | 36.86 | 5633.33
36.88 | 4675 | 36.88 | 9.03323 | 36.88 | 3158.33 | 36.88 | 2033.33 | 36.88 | 1091.67 | 36.88 | 1108.33 | 36.88 | 2200 | 36.88 | 1891.67 | 36.88 | 5008.33
36.9 | 4525 | 36.9 | 8.22555 | 36.9 | 2841.67 | 36.9 | 1983.33 | 36.9 | 1116.67 | 36.9 | 1075 | 36.9 | 2125 | 36.9 | 1700 | 36.9 | 4391.67
36.92 | 4508.33 | 36.92 | 7.60713 | 36.92 | 2400 | 36.92 | 1625 | 36.92 | 1116.67 | 36.92 | 933.333 | 36.92 | 1925 | 36.92 | 1541.67 | 36.92 | 3550
36.94 | 4058.33 | 36.94 | 7.14221 | 36.94 | 2041.67 | 36.94 | 1458.33 | 36.94 | 1166.67 | 36.94 | 1000 | 36.94 | 1900 | 36.94 | 1425 | 36.94 | 3408.33
36.96 | 4358.33 | 36.96 | 6.80607 | 36.96 | 1791.67 | 36.96 | 1508.33 | 36.96 | 1058.33 | 36.96 | 975 | 36.96 | 2058.33 | 36.96 | 1375 | 36.96 | 2875
36.98 | 4216.67 | 36.98 | 6.58212 | 36.98 | 1741.67 | 36.98 | 1358.33 | 36.98 | 1050 | 36.98 | 891.667 | 36.98 | 2066.67 | 36.98 | 1258.33 | 36.98 | 2600
37 | 4066.67 | 37 | 6.46012 | 37 | 1616.67 | 37 | 1475 | 37 | 1158.33 | 37 | 991.667 | 37 | 2066.67 | 37 | 1241.67 | 37 | 2700
37.02 | 3758.33 | 37.02 | 6.4351 | 37.02 | 1616.67 | 37.02 | 1441.67 | 37.02 | 1166.67 | 37.02 | 933.333 | 37.02 | 1925 | 37.02 | 1158.33 | 37.02 | 2566.67
37.04 | 3691.67 | 37.04 | 6.50694 | 37.04 | 1800 | 37.04 | 1291.67 | 37.04 | 975 | 37.04 | 991.667 | 37.04 | 1958.33 | 37.04 | 1266.67 | 37.04 | 2616.67
37.06 | 3475 | 37.06 | 6.68042 | 37.06 | 1600 | 37.06 | 1341.67 | 37.06 | 1083.33 | 37.06 | 1033.33 | 37.06 | 2025 | 37.06 | 1366.67 | 37.06 | 2466.67
37.08 | 3600 | 37.08 | 6.9657 | 37.08 | 1783.33 | 37.08 | 1350 | 37.08 | 1266.67 | 37.08 | 1000 | 37.08 | 1883.33 | 37.08 | 1341.67 | 37.08 | 2575
37.1 | 3416.67 | 37.1 | 7.37958 | 37.1 | 1641.67 | 37.1 | 1375 | 37.1 | 1408.33 | 37.1 | 1108.33 | 37.1 | 1891.67 | 37.1 | 1300 | 37.1 | 2625
37.12 | 3650 | 37.12 | 7.94748 | 37.12 | 1641.67 | 37.12 | 1350 | 37.12 | 1516.67 | 37.12 | 1116.67 | 37.12 | 2050 | 37.12 | 1333.33 | 37.12 | 2283.33
37.14 | 2933.33 | 37.14 | 8.70672 | 37.14 | 1508.33 | 37.14 | 1433.33 | 37.14 | 1541.67 | 37.14 | 1050 | 37.14 | 1958.33 | 37.14 | 1250 | 37.14 | 2491.67
37.16 | 3141.67 | 37.16 | 9.71179 | 37.16 | 1541.67 | 37.16 | 1483.33 | 37.16 | 1691.67 | 37.16 | 1058.33 | 37.16 | 1950 | 37.16 | 1400 | 37.16 | 2258.33
37.18 | 2900 | 37.18 | 11.043 | 37.18 | 1616.67 | 37.18 | 1325 | 37.18 | 2150 | 37.18 | 1141.67 | 37.18 | 2133.33 | 37.18 | 1333.33 | 37.18 | 2533.33
37.2 | 2775 | 37.2 | 12.8215 | 37.2 | 1858.33 | 37.2 | 1616.67 | 37.2 | 2250 | 37.2 | 1291.67 | 37.2 | 2291.67 | 37.2 | 1441.67 | 37.2 | 2525
37.22 | 2750 | 37.22 | 15.2371 | 37.22 | 2058.33 | 37.22 | 1733.33 | 37.22 | 2541.67 | 37.22 | 1483.33 | 37.22 | 2250 | 37.22 | 1558.33 | 37.22 | 2558.33
37.24 | 2683.33 | 37.24 | 18.6115 | 37.24 | 2041.67 | 37.24 | 1950 | 37.24 | 3016.67 | 37.24 | 1575 | 37.24 | 2275 | 37.24 | 1575 | 37.24 | 2941.67
37.26 | 2508.33 | 37.26 | 23.5468 | 37.26 | 2400 | 37.26 | 2241.67 | 37.26 | 3183.33 | 37.26 | 2000 | 37.26 | 2741.67 | 37.26 | 1583.33 | 37.26 | 3233.33
37.28 | 2541.67 | 37.28 | 31.2352 | 37.28 | 2508.33 | 37.28 | 2208.33 | 37.28 | 3400 | 37.28 | 2225 | 37.28 | 2483.33 | 37.28 | 1875 | 37.28 | 3091.67
37.3 | 2491.67 | 37.3 | 43.9925 | 37.3 | 2925 | 37.3 | 2583.33 | 37.3 | 3100 | 37.3 | 2416.67 | 37.3 | 2308.33 | 37.3 | 1966.67 | 37.3 | 3125
37.32 | 2250 | 37.32 | 65.5662 | 37.32 | 3275 | 37.32 | 2866.67 | 37.32 | 3183.33 | 37.32 | 2591.67 | 37.32 | 2508.33 | 37.32 | 2183.33 | 37.32 | 3408.33
37.34 | 2541.67 | 37.34 | 100.572 | 37.34 | 3333.33 | 37.34 | 3000 | 37.34 | 3083.33 | 37.34 | 2841.67 | 37.34 | 2291.67 | 37.34 | 2408.33 | 37.34 | 3891.67
37.36 | 2316.67 | 37.36 | 150.899 | 37.36 | 3350 | 37.36 | 3208.33 | 37.36 | 2633.33 | 37.36 | 2758.33 | 37.36 | 2325 | 37.36 | 2533.33 | 37.36 | 4291.67
37.38 | 2375 | 37.38 | 202.914 | 37.38 | 3541.67 | 37.38 | 3308.33 | 37.38 | 2450 | 37.38 | 2758.33 | 37.38 | 2050 | 37.38 | 2725 | 37.38 | 4441.67
37.4 | 2183.33 | 37.4 | 215.186 | 37.4 | 3550 | 37.4 | 3416.67 | 37.4 | 2166.67 | 37.4 | 2891.67 | 37.4 | 2166.67 | 37.4 | 2683.33 | 37.4 | 4925
37.42 | 2291.67 | 37.42 | 173.586 | 37.42 | 3583.33 | 37.42 | 3066.67 | 37.42 | 1850 | 37.42 | 2741.67 | 37.42 | 2050 | 37.42 | 2558.33 | 37.42 | 5400
37.44 | 2033.33 | 37.44 | 119.212 | 37.44 | 3650 | 37.44 | 2950 | 37.44 | 1716.67 | 37.44 | 2475 | 37.44 | 2158.33 | 37.44 | 2791.67 | 37.44 | 6041.67
37.46 | 1900 | 37.46 | 77.6938 | 37.46 | 3875 | 37.46 | 3058.33 | 37.46 | 1650 | 37.46 | 2141.67 | 37.46 | 2000 | 37.46 | 3033.33 | 37.46 | 6483.33
37.48 | 2041.67 | 37.48 | 51.344 | 37.48 | 3966.67 | 37.48 | 2916.67 | 37.48 | 1466.67 | 37.48 | 1950 | 37.48 | 1908.33 | 37.48 | 2858.33 | 37.48 | 6633.33
37.5 | 1950 | 37.5 | 35.4589 | 37.5 | 3833.33 | 37.5 | 2791.67 | 37.5 | 1325 | 37.5 | 1758.33 | 37.5 | 1850 | 37.5 | 2958.33 | 37.5 | 6808.33
37.52 | 1991.67 | 37.52 | 25.9824 | 37.52 | 3833.33 | 37.52 | 2525 | 37.52 | 1208.33 | 37.52 | 1525 | 37.52 | 1525 | 37.52 | 2841.67 | 37.52 | 6775
37.54 | 1783.33 | 37.54 | 20.0364 | 37.54 | 3741.67 | 37.54 | 2433.33 | 37.54 | 1016.67 | 37.54 | 1400 | 37.54 | 1566.67 | 37.54 | 2708.33 | 37.54 | 6775
37.56 | 1841.67 | 37.56 | 16.0375 | 37.56 | 3658.33 | 37.56 | 2258.33 | 37.56 | 966.667 | 37.56 | 1216.67 | 37.56 | 1641.67 | 37.56 | 2383.33 | 37.56 | 6858.33
37.58 | 1708.33 | 37.58 | 13.1896 | 37.58 | 3566.67 | 37.58 | 1900 | 37.58 | 991.667 | 37.58 | 1141.67 | 37.58 | 1658.33 | 37.58 | 2141.67 | 37.58 | 5825
37.6 | 1825 | 37.6 | 11.0814 | 37.6 | 3291.67 | 37.6 | 1758.33 | 37.6 | 1075 | 37.6 | 1008.33 | 37.6 | 1508.33 | 37.6 | 2141.67 | 37.6 | 5491.67
37.62 | 1791.67 | 37.62 | 9.47906 | 37.62 | 2983.33 | 37.62 | 1766.67 | 37.62 | 1083.33 | 37.62 | 1016.67 | 37.62 | 1300 | 37.62 | 1858.33 | 37.62 | 4800
37.64 | 1850 | 37.64 | 8.23658 | 37.64 | 2625 | 37.64 | 1658.33 | 37.64 | 1025 | 37.64 | 966.667 | 37.64 | 1375 | 37.64 | 1783.33 | 37.64 | 4325
37.66 | 1808.33 | 37.66 | 7.25768 | 37.66 | 2500 | 37.66 | 1566.67 | 37.66 | 900 | 37.66 | 900 | 37.66 | 1583.33 | 37.66 | 1575 | 37.66 | 3833.33
37.68 | 1733.33 | 37.68 | 6.4766 | 37.68 | 2283.33 | 37.68 | 1533.33 | 37.68 | 983.333 | 37.68 | 950 | 37.68 | 1475 | 37.68 | 1341.67 | 37.68 | 3416.67
37.7 | 1575 | 37.7 | 5.84734 | 37.7 | 2066.67 | 37.7 | 1241.67 | 37.7 | 1108.33 | 37.7 | 866.667 | 37.7 | 1391.67 | 37.7 | 1316.67 | 37.7 | 2966.67
37.72 | 1666.67 | 37.72 | 5.33716 | 37.72 | 1816.67 | 37.72 | 1316.67 | 37.72 | 1050 | 37.72 | 875 | 37.72 | 1283.33 | 37.72 | 1308.33 | 37.72 | 2658.33
37.74 | 1625 | 37.74 | 4.92242 | 37.74 | 1500 | 37.74 | 1283.33 | 37.74 | 1150 | 37.74 | 900 | 37.74 | 1350 | 37.74 | 1325 | 37.74 | 2591.67
37.76 | 1541.67 | 37.76 | 4.58591 | 37.76 | 1466.67 | 37.76 | 1058.33 | 37.76 | 1025 | 37.76 | 933.333 | 37.76 | 1241.67 | 37.76 | 1291.67 | 37.76 | 2216.67
37.78 | 1691.67 | 37.78 | 4.31516 | 37.78 | 1516.67 | 37.78 | 1141.67 | 37.78 | 941.667 | 37.78 | 900 | 37.78 | 1300 | 37.78 | 1233.33 | 37.78 | 2166.67
37.8 | 1625 | 37.8 | 4.10127 | 37.8 | 1516.67 | 37.8 | 1108.33 | 37.8 | 983.333 | 37.8 | 741.667 | 37.8 | 1366.67 | 37.8 | 1208.33 | 37.8 | 2341.67
37.82 | 1750 | 37.82 | 3.93819 | 37.82 | 1575 | 37.82 | 1166.67 | 37.82 | 925 | 37.82 | 816.667 | 37.82 | 1233.33 | 37.82 | 1116.67 | 37.82 | 2166.67
37.84 | 1600 | 37.84 | 3.82232 | 37.84 | 1308.33 | 37.84 | 1141.67 | 37.84 | 950 | 37.84 | 808.333 | 37.84 | 1133.33 | 37.84 | 1033.33 | 37.84 | 1908.33
37.86 | 1641.67 | 37.86 | 3.75231 | 37.86 | 1558.33 | 37.86 | 1175 | 37.86 | 1008.33 | 37.86 | 791.667 | 37.86 | 1200 | 37.86 | 1075 | 37.86 | 2150
37.88 | 1825 | 37.88 | 3.72913 | 37.88 | 1550 | 37.88 | 1225 | 37.88 | 850 | 37.88 | 841.667 | 37.88 | 1166.67 | 37.88 | 1208.33 | 37.88 | 2016.67
37.9 | 1741.67 | 37.9 | 3.75644 | 37.9 | 1525 | 37.9 | 1108.33 | 37.9 | 958.333 | 37.9 | 816.667 | 37.9 | 1108.33 | 37.9 | 1191.67 | 37.9 | 1891.67
37.92 | 1683.33 | 37.92 | 3.84131 | 37.92 | 1400 | 37.92 | 941.667 | 37.92 | 866.667 | 37.92 | 850 | 37.92 | 1150 | 37.92 | 1025 | 37.92 | 2133.33
37.94 | 1533.33 | 37.94 | 3.99542 | 37.94 | 1441.67 | 37.94 | 1166.67 | 37.94 | 991.667 | 37.94 | 833.333 | 37.94 | 1183.33 | 37.94 | 1050 | 37.94 | 2200
37.96 | 1575 | 37.96 | 4.23739 | 37.96 | 1508.33 | 37.96 | 1350 | 37.96 | 1100 | 37.96 | 808.333 | 37.96 | 1100 | 37.96 | 1108.33 | 37.96 | 2100
37.98 | 1641.67 | 37.98 | 4.59681 | 37.98 | 1450 | 37.98 | 1150 | 37.98 | 1191.67 | 37.98 | 833.333 | 37.98 | 1350 | 37.98 | 1083.33 | 37.98 | 2041.67
38 | 1675 | 38 | 5.12281 | 38 | 1566.67 | 38 | 1191.67 | 38 | 1283.33 | 38 | 883.333 | 38 | 1325 | 38 | 1133.33 | 38 | 1950
38.02 | 1566.67 | 38.02 | 5.90427 | 38.02 | 1508.33 | 38.02 | 1158.33 | 38.02 | 1366.67 | 38.02 | 791.667 | 38.02 | 1341.67 | 38.02 | 1108.33 | 38.02 | 2091.67
38.04 | 1550 | 38.04 | 7.11613 | 38.04 | 1608.33 | 38.04 | 1308.33 | 38.04 | 1341.67 | 38.04 | 966.667 | 38.04 | 1358.33 | 38.04 | 1133.33 | 38.04 | 2108.33
38.06 | 1433.33 | 38.06 | 9.10528 | 38.06 | 1650 | 38.06 | 1325 | 38.06 | 1325 | 38.06 | 883.333 | 38.06 | 1333.33 | 38.06 | 1208.33 | 38.06 | 2125
38.08 | 1591.67 | 38.08 | 12.4884 | 38.08 | 1500 | 38.08 | 1400 | 38.08 | 1341.67 | 38.08 | 1016.67 | 38.08 | 1241.67 | 38.08 | 1158.33 | 38.08 | 2100
38.1 | 1558.33 | 38.1 | 17.9007 | 38.1 | 1608.33 | 38.1 | 1433.33 | 38.1 | 1241.67 | 38.1 | 1083.33 | 38.1 | 1350 | 38.1 | 1150 | 38.1 | 2333.33
38.12 | 1483.33 | 38.12 | 26.6188 | 38.12 | 1533.33 | 38.12 | 1291.67 | 38.12 | 1316.67 | 38.12 | 991.667 | 38.12 | 1358.33 | 38.12 | 1083.33 | 38.12 | 2316.67
38.14 | 1591.67 | 38.14 | 37.542 | 38.14 | 1750 | 38.14 | 1558.33 | 38.14 | 1366.67 | 38.14 | 991.667 | 38.14 | 1208.33 | 38.14 | 1241.67 | 38.14 | 2458.33
38.16 | 1466.67 | 38.16 | 44.6314 | 38.16 | 1725 | 38.16 | 1608.33 | 38.16 | 1150 | 38.16 | 1125 | 38.16 | 1250 | 38.16 | 1325 | 38.16 | 2391.67
38.18 | 1550 | 38.18 | 40.4811 | 38.18 | 1800 | 38.18 | 1425 | 38.18 | 1075 | 38.18 | 1041.67 | 38.18 | 1316.67 | 38.18 | 1300 | 38.18 | 2350
38.2 | 1650 | 38.2 | 29.7653 | 38.2 | 1741.67 | 38.2 | 1491.67 | 38.2 | 1000 | 38.2 | 1075 | 38.2 | 1525 | 38.2 | 1333.33 | 38.2 | 2458.33
38.22 | 1808.33 | 38.22 | 20.2488 | 38.22 | 1691.67 | 38.22 | 1400 | 38.22 | 991.667 | 38.22 | 1066.67 | 38.22 | 1500 | 38.22 | 1250 | 38.22 | 2675
38.24 | 1591.67 | 38.24 | 13.7495 | 38.24 | 1591.67 | 38.24 | 1500 | 38.24 | 1075 | 38.24 | 916.667 | 38.24 | 1650 | 38.24 | 1416.67 | 38.24 | 2741.67
38.26 | 1583.33 | 38.26 | 9.79876 | 38.26 | 1625 | 38.26 | 1408.33 | 38.26 | 1100 | 38.26 | 991.667 | 38.26 | 1675 | 38.26 | 1358.33 | 38.26 | 2666.67
38.28 | 1500 | 38.28 | 7.48085 | 38.28 | 1641.67 | 38.28 | 1433.33 | 38.28 | 1033.33 | 38.28 | 941.667 | 38.28 | 1516.67 | 38.28 | 1275 | 38.28 | 2625
38.3 | 1475 | 38.3 | 6.09133 | 38.3 | 1666.67 | 38.3 | 1366.67 | 38.3 | 1041.67 | 38.3 | 866.667 | 38.3 | 1433.33 | 38.3 | 1408.33 | 38.3 | 2616.67
38.32 | 1716.67 | 38.32 | 5.21247 | 38.32 | 1675 | 38.32 | 1333.33 | 38.32 | 1008.33 | 38.32 | 933.333 | 38.32 | 1333.33 | 38.32 | 1275 | 38.32 | 2725
38.34 | 1575 | 38.34 | 4.62935 | 38.34 | 1733.33 | 38.34 | 1341.67 | 38.34 | 1175 | 38.34 | 958.333 | 38.34 | 1441.67 | 38.34 | 1150 | 38.34 | 2633.33
38.36 | 1708.33 | 38.36 | 4.23436 | 38.36 | 1550 | 38.36 | 1258.33 | 38.36 | 1066.67 | 38.36 | 841.667 | 38.36 | 1525 | 38.36 | 1141.67 | 38.36 | 2516.67
38.38 | 1600 | 38.38 | 3.96978 | 38.38 | 1600 | 38.38 | 1391.67 | 38.38 | 1000 | 38.38 | 775 | 38.38 | 1366.67 | 38.38 | 1175 | 38.38 | 2400
38.4 | 1716.67 | 38.4 | 3.8017 | 38.4 | 1566.67 | 38.4 | 1458.33 | 38.4 | 1066.67 | 38.4 | 733.333 | 38.4 | 1358.33 | 38.4 | 1200 | 38.4 | 2325
38.42 | 1641.67 | 38.42 | 3.70916 | 38.42 | 1475 | 38.42 | 1241.67 | 38.42 | 983.333 | 38.42 | 725 | 38.42 | 1516.67 | 38.42 | 1208.33 | 38.42 | 2391.67
38.44 | 1641.67 | 38.44 | 3.67908 | 38.44 | 1450 | 38.44 | 1175 | 38.44 | 1016.67 | 38.44 | 900 | 38.44 | 1466.67 | 38.44 | 1166.67 | 38.44 | 2258.33
38.46 | 1583.33 | 38.46 | 3.70371 | 38.46 | 1366.67 | 38.46 | 1233.33 | 38.46 | 941.667 | 38.46 | 933.333 | 38.46 | 1491.67 | 38.46 | 1108.33 | 38.46 | 2241.67
38.48 | 1633.33 | 38.48 | 3.77906 | 38.48 | 1325 | 38.48 | 1341.67 | 38.48 | 1066.67 | 38.48 | 750 | 38.48 | 1425 | 38.48 | 1116.67 | 38.48 | 1900
38.5 | 1641.67 | 38.5 | 3.90422 | 38.5 | 1450 | 38.5 | 1225 | 38.5 | 925 | 38.5 | 841.667 | 38.5 | 1558.33 | 38.5 | 1066.67 | 38.5 | 2200
38.52 | 1708.33 | 38.52 | 4.08084 | 38.52 | 1333.33 | 38.52 | 1241.67 | 38.52 | 1008.33 | 38.52 | 741.667 | 38.52 | 1525 | 38.52 | 1116.67 | 38.52 | 1950
38.54 | 1683.33 | 38.54 | 4.31317 | 38.54 | 1400 | 38.54 | 1308.33 | 38.54 | 825 | 38.54 | 891.667 | 38.54 | 1525 | 38.54 | 1125 | 38.54 | 1791.67
38.56 | 1533.33 | 38.56 | 4.60824 | 38.56 | 1483.33 | 38.56 | 1050 | 38.56 | 983.333 | 38.56 | 833.333 | 38.56 | 1725 | 38.56 | 1233.33 | 38.56 | 2025
38.58 | 1700 | 38.58 | 4.97634 | 38.58 | 1458.33 | 38.58 | 1150 | 38.58 | 1008.33 | 38.58 | 758.333 | 38.58 | 1550 | 38.58 | 1125 | 38.58 | 2008.33
38.6 | 1991.67 | 38.6 | 5.43194 | 38.6 | 1400 | 38.6 | 1208.33 | 38.6 | 1133.33 | 38.6 | 891.667 | 38.6 | 1675 | 38.6 | 1066.67 | 38.6 | 1841.67
38.62 | 1883.33 | 38.62 | 5.99502 | 38.62 | 1450 | 38.62 | 1158.33 | 38.62 | 1116.67 | 38.62 | 858.333 | 38.62 | 1583.33 | 38.62 | 1208.33 | 38.62 | 2000
38.64 | 1841.67 | 38.64 | 6.69319 | 38.64 | 1433.33 | 38.64 | 1291.67 | 38.64 | 1125 | 38.64 | 825 | 38.64 | 1616.67 | 38.64 | 1108.33 | 38.64 | 2108.33
38.66 | 1733.33 | 38.66 | 7.56492 | 38.66 | 1366.67 | 38.66 | 1375 | 38.66 | 1308.33 | 38.66 | 725 | 38.66 | 1600 | 38.66 | 1033.33 | 38.66 | 2066.67
38.68 | 1691.67 | 38.68 | 8.66457 | 38.68 | 1533.33 | 38.68 | 1308.33 | 38.68 | 1491.67 | 38.68 | 875 | 38.68 | 1775 | 38.68 | 1041.67 | 38.68 | 2175
38.7 | 1883.33 | 38.7 | 10.0705 | 38.7 | 1491.67 | 38.7 | 1291.67 | 38.7 | 1725 | 38.7 | 950 | 38.7 | 1983.33 | 38.7 | 1050 | 38.7 | 2150
38.72 | 1825 | 38.72 | 11.8989 | 38.72 | 1466.67 | 38.72 | 1341.67 | 38.72 | 1850 | 38.72 | 1025 | 38.72 | 1991.67 | 38.72 | 1141.67 | 38.72 | 2308.33
38.74 | 1883.33 | 38.74 | 14.3284 | 38.74 | 1691.67 | 38.74 | 1516.67 | 38.74 | 1900 | 38.74 | 1258.33 | 38.74 | 2066.67 | 38.74 | 1266.67 | 38.74 | 2500
38.76 | 1850 | 38.76 | 17.6539 | 38.76 | 1858.33 | 38.76 | 1641.67 | 38.76 | 2358.33 | 38.76 | 1341.67 | 38.76 | 2025 | 38.76 | 1400 | 38.76 | 2500
38.78 | 1691.67 | 38.78 | 22.4134 | 38.78 | 1983.33 | 38.78 | 1833.33 | 38.78 | 2750 | 38.78 | 1508.33 | 38.78 | 2075 | 38.78 | 1408.33 | 38.78 | 2641.67
38.8 | 1800 | 38.8 | 29.6707 | 38.8 | 2166.67 | 38.8 | 1916.67 | 38.8 | 2975 | 38.8 | 1758.33 | 38.8 | 2075 | 38.8 | 1433.33 | 38.8 | 2916.67
38.82 | 1741.67 | 38.82 | 41.5037 | 38.82 | 2308.33 | 38.82 | 2216.67 | 38.82 | 2908.33 | 38.82 | 1850 | 38.82 | 1950 | 38.82 | 1825 | 38.82 | 2891.67
38.84 | 1783.33 | 38.84 | 61.4763 | 38.84 | 2525 | 38.84 | 2533.33 | 38.84 | 2941.67 | 38.84 | 1925 | 38.84 | 1991.67 | 38.84 | 1933.33 | 38.84 | 3208.33
38.86 | 1900 | 38.86 | 94.1612 | 38.86 | 2683.33 | 38.86 | 2533.33 | 38.86 | 2875 | 38.86 | 2125 | 38.86 | 1850 | 38.86 | 2033.33 | 38.86 | 3533.33
38.88 | 1933.33 | 38.88 | 143.356 | 38.88 | 3033.33 | 38.88 | 2850 | 38.88 | 2500 | 38.88 | 2258.33 | 38.88 | 2133.33 | 38.88 | 2183.33 | 38.88 | 3558.33
38.9 | 1950 | 38.9 | 200.512 | 38.9 | 3075 | 38.9 | 2725 | 38.9 | 2375 | 38.9 | 2566.67 | 38.9 | 2141.67 | 38.9 | 2216.67 | 38.9 | 3966.67
38.92 | 1916.67 | 38.92 | 227.681 | 38.92 | 2833.33 | 38.92 | 2825 | 38.92 | 2225 | 38.92 | 2658.33 | 38.92 | 1925 | 38.92 | 2400 | 38.92 | 4191.67
38.94 | 1883.33 | 38.94 | 194.886 | 38.94 | 3158.33 | 38.94 | 2916.67 | 38.94 | 1916.67 | 38.94 | 2466.67 | 38.94 | 1975 | 38.94 | 2550 | 38.94 | 4658.33
38.96 | 1891.67 | 38.96 | 137.377 | 38.96 | 3208.33 | 38.96 | 2900 | 38.96 | 1641.67 | 38.96 | 2341.67 | 38.96 | 1975 | 38.96 | 2583.33 | 38.96 | 4975
38.98 | 1833.33 | 38.98 | 89.9189 | 38.98 | 3216.67 | 38.98 | 2908.33 | 38.98 | 1533.33 | 38.98 | 2058.33 | 38.98 | 1908.33 | 38.98 | 2716.67 | 38.98 | 5733.33
39 | 1808.33 | 39 | 58.6612 | 39 | 3308.33 | 39 | 2491.67 | 39 | 1241.67 | 39 | 1675 | 39 | 1766.67 | 39 | 2591.67 | 39 | 6200
39.02 | 1916.67 | 39.02 | 39.7968 | 39.02 | 3491.67 | 39.02 | 2433.33 | 39.02 | 1208.33 | 39.02 | 1625 | 39.02 | 1633.33 | 39.02 | 2733.33 | 39.02 | 6058.33
39.04 | 1750 | 39.04 | 28.6141 | 39.04 | 3225 | 39.04 | 2250 | 39.04 | 1108.33 | 39.04 | 1350 | 39.04 | 1625 | 39.04 | 2500 | 39.04 | 5958.33
39.06 | 1933.33 | 39.06 | 21.7186 | 39.06 | 3233.33 | 39.06 | 2333.33 | 39.06 | 991.667 | 39.06 | 1266.67 | 39.06 | 1508.33 | 39.06 | 2308.33 | 39.06 | 5825
39.08 | 1766.67 | 39.08 | 17.1688 | 39.08 | 3000 | 39.08 | 1933.33 | 39.08 | 1000 | 39.08 | 1125 | 39.08 | 1466.67 | 39.08 | 2083.33 | 39.08 | 5650
39.1 | 1741.67 | 39.1 | 13.9779 | 39.1 | 2950 | 39.1 | 1775 | 39.1 | 950 | 39.1 | 1041.67 | 39.1 | 1466.67 | 39.1 | 2000 | 39.1 | 5383.33
39.12 | 2066.67 | 39.12 | 11.6445 | 39.12 | 2741.67 | 39.12 | 1650 | 39.12 | 816.667 | 39.12 | 1033.33 | 39.12 | 1533.33 | 39.12 | 1808.33 | 39.12 | 4991.67
39.14 | 1891.67 | 39.14 | 9.89089 | 39.14 | 2666.67 | 39.14 | 1658.33 | 39.14 | 1066.67 | 39.14 | 850 | 39.14 | 1466.67 | 39.14 | 1708.33 | 39.14 | 4583.33
39.16 | 1850 | 39.16 | 8.54719 | 39.16 | 2266.67 | 39.16 | 1550 | 39.16 | 958.333 | 39.16 | 791.667 | 39.16 | 1700 | 39.16 | 1641.67 | 39.16 | 3933.33
39.18 | 1825 | 39.18 | 7.50288 | 39.18 | 2083.33 | 39.18 | 1483.33 | 39.18 | 866.667 | 39.18 | 783.333 | 39.18 | 1691.67 | 39.18 | 1358.33 | 39.18 | 3133.33
39.2 | 1558.33 | 39.2 | 6.68333 | 39.2 | 2041.67 | 39.2 | 1425 | 39.2 | 891.667 | 39.2 | 783.333 | 39.2 | 1450 | 39.2 | 1208.33 | 39.2 | 2841.67
39.22 | 1808.33 | 39.22 | 6.03696 | 39.22 | 1825 | 39.22 | 1375 | 39.22 | 908.333 | 39.22 | 791.667 | 39.22 | 1450 | 39.22 | 1191.67 | 39.22 | 2641.67
39.24 | 1875 | 39.24 | 5.52766 | 39.24 | 1758.33 | 39.24 | 1250 | 39.24 | 941.667 | 39.24 | 916.667 | 39.24 | 1458.33 | 39.24 | 1300 | 39.24 | 2425
39.26 | 1691.67 | 39.26 | 5.12999 | 39.26 | 1533.33 | 39.26 | 1241.67 | 39.26 | 908.333 | 39.26 | 791.667 | 39.26 | 1400 | 39.26 | 1283.33 | 39.26 | 2275
39.28 | 1650 | 39.28 | 4.82617 | 39.28 | 1383.33 | 39.28 | 1233.33 | 39.28 | 1008.33 | 39.28 | 741.667 | 39.28 | 1250 | 39.28 | 1116.67 | 39.28 | 2133.33
39.3 | 1708.33 | 39.3 | 4.60422 | 39.3 | 1358.33 | 39.3 | 1216.67 | 39.3 | 966.667 | 39.3 | 716.667 | 39.3 | 1375 | 39.3 | 1141.67 | 39.3 | 2216.67
39.32 | 1550 | 39.32 | 4.45676 | 39.32 | 1275 | 39.32 | 1150 | 39.32 | 866.667 | 39.32 | 766.667 | 39.32 | 1416.67 | 39.32 | 1141.67 | 39.32 | 2200
39.34 | 1608.33 | 39.34 | 4.38045 | 39.34 | 1366.67 | 39.34 | 1100 | 39.34 | 883.333 | 39.34 | 866.667 | 39.34 | 1466.67 | 39.34 | 1175 | 39.34 | 1808.33
39.36 | 1566.67 | 39.36 | 4.37582 | 39.36 | 1441.67 | 39.36 | 1166.67 | 39.36 | 1008.33 | 39.36 | 775 | 39.36 | 1516.67 | 39.36 | 1083.33 | 39.36 | 2091.67
39.38 | 1633.33 | 39.38 | 4.44752 | 39.38 | 1350 | 39.38 | 1183.33 | 39.38 | 975 | 39.38 | 791.667 | 39.38 | 1300 | 39.38 | 1158.33 | 39.38 | 2108.33
39.4 | 1758.33 | 39.4 | 4.60519 | 39.4 | 1291.67 | 39.4 | 1100 | 39.4 | 1116.67 | 39.4 | 816.667 | 39.4 | 1258.33 | 39.4 | 1108.33 | 39.4 | 2008.33
39.42 | 1966.67 | 39.42 | 4.86498 | 39.42 | 1441.67 | 39.42 | 1208.33 | 39.42 | 1308.33 | 39.42 | 766.667 | 39.42 | 1283.33 | 39.42 | 1108.33 | 39.42 | 2075
39.44 | 1775 | 39.44 | 5.25223 | 39.44 | 1391.67 | 39.44 | 1233.33 | 39.44 | 1325 | 39.44 | 816.667 | 39.44 | 1333.33 | 39.44 | 1108.33 | 39.44 | 2200
39.46 | 1858.33 | 39.46 | 5.80606 | 39.46 | 1500 | 39.46 | 1383.33 | 39.46 | 1433.33 | 39.46 | 966.667 | 39.46 | 1433.33 | 39.46 | 1216.67 | 39.46 | 2166.67
39.48 | 1733.33 | 39.48 | 6.58777 | 39.48 | 1458.33 | 39.48 | 1425 | 39.48 | 1500 | 39.48 | 1008.33 | 39.48 | 1508.33 | 39.48 | 1100 | 39.48 | 2125
39.5 | 1750 | 39.5 | 7.69848 | 39.5 | 1750 | 39.5 | 1458.33 | 39.5 | 1750 | 39.5 | 1175 | 39.5 | 1866.67 | 39.5 | 1158.33 | 39.5 | 2141.67
39.52 | 1550 | 39.52 | 9.3204 | 39.52 | 1633.33 | 39.52 | 1508.33 | 39.52 | 1941.67 | 39.52 | 1133.33 | 39.52 | 1650 | 39.52 | 1108.33 | 39.52 | 2341.67
39.54 | 1791.67 | 39.54 | 11.8118 | 39.54 | 1841.67 | 39.54 | 1633.33 | 39.54 | 2033.33 | 39.54 | 1250 | 39.54 | 1625 | 39.54 | 1366.67 | 39.54 | 2308.33
39.56 | 1725 | 39.56 | 15.882 | 39.56 | 2033.33 | 39.56 | 2008.33 | 39.56 | 1958.33 | 39.56 | 1516.67 | 39.56 | 1800 | 39.56 | 1325 | 39.56 | 2416.67
39.58 | 1750 | 39.58 | 22.7895 | 39.58 | 2216.67 | 39.58 | 1966.67 | 39.58 | 1850 | 39.58 | 1550 | 39.58 | 1616.67 | 39.58 | 1425 | 39.58 | 2383.33
39.6 | 1558.33 | 39.6 | 34.3249 | 39.6 | 2058.33 | 39.6 | 2033.33 | 39.6 | 2033.33 | 39.6 | 1458.33 | 39.6 | 1658.33 | 39.6 | 1525 | 39.6 | 2575
39.62 | 1725 | 39.62 | 52.0603 | 39.62 | 1891.67 | 39.62 | 2025 | 39.62 | 1908.33 | 39.62 | 1591.67 | 39.62 | 1533.33 | 39.62 | 1650 | 39.62 | 2808.33
39.64 | 1966.67 | 39.64 | 74.1609 | 39.64 | 2208.33 | 39.64 | 2233.33 | 39.64 | 1550 | 39.64 | 1550 | 39.64 | 1508.33 | 39.64 | 1675 | 39.64 | 3008.33
39.66 | 1725 | 39.66 | 88.3175 | 39.66 | 2175 | 39.66 | 2266.67 | 39.66 | 1450 | 39.66 | 1766.67 | 39.66 | 1533.33 | 39.66 | 1808.33 | 39.66 | 3300
39.68 | 1900 | 39.68 | 79.5991 | 39.68 | 2100 | 39.68 | 2058.33 | 39.68 | 1391.67 | 39.68 | 1800 | 39.68 | 1391.67 | 39.68 | 1675 | 39.68 | 3400
39.7 | 1750 | 39.7 | 57.7428 | 39.7 | 2400 | 39.7 | 2141.67 | 39.7 | 1283.33 | 39.7 | 1558.33 | 39.7 | 1475 | 39.7 | 1766.67 | 39.7 | 3425
39.72 | 1708.33 | 39.72 | 38.2341 | 39.72 | 2275 | 39.72 | 2141.67 | 39.72 | 1208.33 | 39.72 | 1458.33 | 39.72 | 1375 | 39.72 | 1666.67 | 39.72 | 3716.67
39.74 | 1625 | 39.74 | 25.0127 | 39.74 | 2308.33 | 39.74 | 2016.67 | 39.74 | 925 | 39.74 | 1416.67 | 39.74 | 1275 | 39.74 | 1933.33 | 39.74 | 4041.67
39.76 | 1791.67 | 39.76 | 16.9328 | 39.76 | 2458.33 | 39.76 | 1900 | 39.76 | 1083.33 | 39.76 | 1233.33 | 39.76 | 1350 | 39.76 | 2000 | 39.76 | 4108.33
39.78 | 1825 | 39.78 | 12.1356 | 39.78 | 2408.33 | 39.78 | 1941.67 | 39.78 | 1033.33 | 39.78 | 1208.33 | 39.78 | 1283.33 | 39.78 | 1900 | 39.78 | 3891.67
39.8 | 1708.33 | 39.8 | 9.19605 | 39.8 | 2300 | 39.8 | 1791.67 | 39.8 | 866.667 | 39.8 | 1041.67 | 39.8 | 1275 | 39.8 | 1608.33 | 39.8 | 4125
39.82 | 1975 | 39.82 | 7.26995 | 39.82 | 2308.33 | 39.82 | 1633.33 | 39.82 | 1016.67 | 39.82 | 975 | 39.82 | 1166.67 | 39.82 | 1550 | 39.82 | 3766.67
39.84 | 1950 | 39.84 | 5.92227 | 39.84 | 1958.33 | 39.84 | 1550 | 39.84 | 866.667 | 39.84 | 958.333 | 39.84 | 1125 | 39.84 | 1458.33 | 39.84 | 3216.67
39.86 | 2041.67 | 39.86 | 4.93371 | 39.86 | 2008.33 | 39.86 | 1700 | 39.86 | 808.333 | 39.86 | 850 | 39.86 | 1091.67 | 39.86 | 1491.67 | 39.86 | 3208.33
39.88 | 2108.33 | 39.88 | 4.18494 | 39.88 | 2041.67 | 39.88 | 1608.33 | 39.88 | 825 | 39.88 | 816.667 | 39.88 | 1133.33 | 39.88 | 1325 | 39.88 | 3033.33
39.9 | 2125 | 39.9 | 3.60408 | 39.9 | 1866.67 | 39.9 | 1466.67 | 39.9 | 800 | 39.9 | 900 | 39.9 | 1091.67 | 39.9 | 1283.33 | 39.9 | 2950
39.92 | 1883.33 | 39.92 | 3.14462 | 39.92 | 1800 | 39.92 | 1508.33 | 39.92 | 925 | 39.92 | 783.333 | 39.92 | 1191.67 | 39.92 | 1350 | 39.92 | 2491.67
39.94 | 2291.67 | 39.94 | 2.77512 | 39.94 | 1616.67 | 39.94 | 1425 | 39.94 | 908.333 | 39.94 | 733.333 | 39.94 | 1241.67 | 39.94 | 1316.67 | 39.94 | 2616.67
39.96 | 2350 | 39.96 | 2.47374 | 39.96 | 1491.67 | 39.96 | 1258.33 | 39.96 | 891.667 | 39.96 | 741.667 | 39.96 | 1075 | 39.96 | 1275 | 39.96 | 2108.33
39.98 | 2291.67 | 39.98 | 2.22498 | 39.98 | 1600 | 39.98 | 1291.67 | 39.98 | 825 | 39.98 | 825 | 39.98 | 1066.67 | 39.98 | 1266.67 | 39.98 | 2125
40 | 2233.33 | 40 | 2.01758 | 40 | 1391.67 | 40 | 1191.67 | 40 | 900 | 40 | 950 | 40 | 1016.67 | 40 | 1075 | 40 | 1941.67
40.02 | 2275 | 40.02 | 1.84329 | 40.02 | 1225 | 40.02 | 1233.33 | 40.02 | 866.667 | 40.02 | 758.333 | 40.02 | 1108.33 | 40.02 | 1091.67 | 40.02 | 2083.33
40.04 | 2308.33 | 40.04 | 1.69596 | 40.04 | 1133.33 | 40.04 | 1200 | 40.04 | 791.667 | 40.04 | 725 | 40.04 | 1175 | 40.04 | 1075 | 40.04 | 1775
40.06 | 2308.33 | 40.06 | 1.57101 | 40.06 | 1266.67 | 40.06 | 1233.33 | 40.06 | 883.333 | 40.06 | 741.667 | 40.06 | 1008.33 | 40.06 | 1116.67 | 40.06 | 1833.33
40.08 | 2300 | 40.08 | 1.46502 | 40.08 | 1300 | 40.08 | 1166.67 | 40.08 | 875 | 40.08 | 691.667 | 40.08 | 1083.33 | 40.08 | 1133.33 | 40.08 | 1783.33
40.1 | 2333.33 | 40.1 | 1.37547 | 40.1 | 1175 | 40.1 | 1258.33 | 40.1 | 950 | 40.1 | 708.333 | 40.1 | 1225 | 40.1 | 1183.33 | 40.1 | 1925
40.12 | 2625 | 40.12 | 1.30065 | 40.12 | 1191.67 | 40.12 | 1250 | 40.12 | 800 | 40.12 | 625 | 40.12 | 1158.33 | 40.12 | 1041.67 | 40.12 | 1883.33
40.14 | 2800 | 40.14 | 1.2395 | 40.14 | 1308.33 | 40.14 | 1216.67 | 40.14 | 841.667 | 40.14 | 683.333 | 40.14 | 1216.67 | 40.14 | 900 | 40.14 | 1866.67
40.16 | 2825 | 40.16 | 1.19169 | 40.16 | 1366.67 | 40.16 | 1158.33 | 40.16 | 883.333 | 40.16 | 683.333 | 40.16 | 1166.67 | 40.16 | 975 | 40.16 | 1925
40.18 | 2808.33 | 40.18 | 1.15768 | 40.18 | 1283.33 | 40.18 | 1141.67 | 40.18 | 1058.33 | 40.18 | 800 | 40.18 | 1091.67 | 40.18 | 1041.67 | 40.18 | 1783.33
40.2 | 2866.67 | 40.2 | 1.13896 | 40.2 | 1258.33 | 40.2 | 1100 | 40.2 | 975 | 40.2 | 700 | 40.2 | 1066.67 | 40.2 | 1091.67 | 40.2 | 1891.67
40.22 | 2841.67 | 40.22 | 1.1386 | 40.22 | 1408.33 | 40.22 | 1283.33 | 40.22 | 875 | 40.22 | 825 | 40.22 | 958.333 | 40.22 | 1025 | 40.22 | 1925
40.24 | 3008.33 | 40.24 | 1.16247 | 40.24 | 1208.33 | 40.24 | 1225 | 40.24 | 1025 | 40.24 | 958.333 | 40.24 | 1141.67 | 40.24 | 1025 | 40.24 | 1708.33
40.26 | 2916.67 | 40.26 | 1.22219 | 40.26 | 1316.67 | 40.26 | 1208.33 | 40.26 | 958.333 | 40.26 | 908.333 | 40.26 | 1041.67 | 40.26 | 1150 | 40.26 | 1991.67
40.28 | 3225 | 40.28 | 1.34158 | 40.28 | 1283.33 | 40.28 | 1275 | 40.28 | 991.667 | 40.28 | 800 | 40.28 | 1200 | 40.28 | 983.333 | 40.28 | 1875
40.3 | 3091.67 | 40.3 | 1.56692 | 40.3 | 1275 | 40.3 | 1341.67 | 40.3 | 1041.67 | 40.3 | 750 | 40.3 | 1166.67 | 40.3 | 1075 | 40.3 | 1741.67
40.32 | 3133.33 | 40.32 | 1.97508 | 40.32 | 1383.33 | 40.32 | 1225 | 40.32 | 1008.33 | 40.32 | 700 | 40.32 | 983.333 | 40.32 | 1125 | 40.32 | 1950
40.34 | 3125 | 40.34 | 2.6625 | 40.34 | 1466.67 | 40.34 | 1141.67 | 40.34 | 991.667 | 40.34 | 716.667 | 40.34 | 1066.67 | 40.34 | 1116.67 | 40.34 | 1783.33
40.36 | 3016.67 | 40.36 | 3.94833 | 40.36 | 1316.67 | 40.36 | 1200 | 40.36 | 1058.33 | 40.36 | 908.333 | 40.36 | 1050 | 40.36 | 1125 | 40.36 | 1808.33
40.38 | 3050 | 40.38 | 4.81615 | 40.38 | 1450 | 40.38 | 1250 | 40.38 | 883.333 | 40.38 | 708.333 | 40.38 | 1025 | 40.38 | 1083.33 | 40.38 | 1958.33
40.4 | 3141.67 | 40.4 | 5.12586 | 40.4 | 1325 | 40.4 | 1158.33 | 40.4 | 883.333 | 40.4 | 850 | 40.4 | 1008.33 | 40.4 | 1150 | 40.4 | 1975
40.42 | 2883.33 | 40.42 | 4.28593 | 40.42 | 1408.33 | 40.42 | 1216.67 | 40.42 | 841.667 | 40.42 | 900 | 40.42 | 925 | 40.42 | 1100 | 40.42 | 2083.33
40.44 | 2950 | 40.44 | 3.13454 | 40.44 | 1383.33 | 40.44 | 1158.33 | 40.44 | 891.667 | 40.44 | 983.333 | 40.44 | 1008.33 | 40.44 | 1191.67 | 40.44 | 2008.33
40.46 | 2783.33 | 40.46 | 2.24242 | 40.46 | 1591.67 | 40.46 | 1166.67 | 40.46 | 925 | 40.46 | 900 | 40.46 | 1108.33 | 40.46 | 1166.67 | 40.46 | 2050
40.48 | 2941.67 | 40.48 | 1.66772 | 40.48 | 1358.33 | 40.48 | 1258.33 | 40.48 | 1000 | 40.48 | 708.333 | 40.48 | 1050 | 40.48 | 1058.33 | 40.48 | 2066.67
40.5 | 3016.67 | 40.5 | 1.32326 | 40.5 | 1325 | 40.5 | 1283.33 | 40.5 | 991.667 | 40.5 | 800 | 40.5 | 1141.67 | 40.5 | 1216.67 | 40.5 | 2091.67
40.52 | 3041.67 | 40.52 | 1.11825 | 40.52 | 1350 | 40.52 | 1241.67 | 40.52 | 941.667 | 40.52 | 775 | 40.52 | 991.667 | 40.52 | 1225 | 40.52 | 2158.33
40.54 | 3058.33 | 40.54 | 0.99075 | 40.54 | 1400 | 40.54 | 1258.33 | 40.54 | 1000 | 40.54 | 725 | 40.54 | 1116.67 | 40.54 | 1041.67 | 40.54 | 1991.67
40.56 | 2775 | 40.56 | 0.90641 | 40.56 | 1433.33 | 40.56 | 1133.33 | 40.56 | 916.667 | 40.56 | 866.667 | 40.56 | 1075 | 40.56 | 991.667 | 40.56 | 2133.33
40.58 | 2808.33 | 40.58 | 0.84792 | 40.58 | 1400 | 40.58 | 1283.33 | 40.58 | 925 | 40.58 | 766.667 | 40.58 | 1016.67 | 40.58 | 1066.67 | 40.58 | 2158.33
40.6 | 2816.67 | 40.6 | 0.80637 | 40.6 | 1358.33 | 40.6 | 1283.33 | 40.6 | 1158.33 | 40.6 | 891.667 | 40.6 | 1216.67 | 40.6 | 1141.67 | 40.6 | 2041.67
40.62 | 2733.33 | 40.62 | 0.7767 | 40.62 | 1500 | 40.62 | 1383.33 | 40.62 | 1000 | 40.62 | 850 | 40.62 | 1033.33 | 40.62 | 1083.33 | 40.62 | 1858.33
40.64 | 2675 | 40.64 | 0.7558 | 40.64 | 1275 | 40.64 | 1308.33 | 40.64 | 1091.67 | 40.64 | 891.667 | 40.64 | 1058.33 | 40.64 | 975 | 40.64 | 1991.67
40.66 | 2583.33 | 40.66 | 0.74159 | 40.66 | 1358.33 | 40.66 | 1308.33 | 40.66 | 908.333 | 40.66 | 991.667 | 40.66 | 1141.67 | 40.66 | 1008.33 | 40.66 | 1700
40.68 | 2425 | 40.68 | 0.73267 | 40.68 | 1433.33 | 40.68 | 1408.33 | 40.68 | 1083.33 | 40.68 | 775 | 40.68 | 1166.67 | 40.68 | 966.667 | 40.68 | 1800
40.7 | 2750 | 40.7 | 0.72808 | 40.7 | 1325 | 40.7 | 1333.33 | 40.7 | 1291.67 | 40.7 | 850 | 40.7 | 975 | 40.7 | 1041.67 | 40.7 | 1991.67
40.72 | 2700 | 40.72 | 0.72713 | 40.72 | 1241.67 | 40.72 | 1375 | 40.72 | 1158.33 | 40.72 | 850 | 40.72 | 991.667 | 40.72 | 1016.67 | 40.72 | 1858.33
40.74 | 2866.67 | 40.74 | 0.72934 | 40.74 | 1200 | 40.74 | 1500 | 40.74 | 1175 | 40.74 | 933.333 | 40.74 | 1058.33 | 40.74 | 1008.33 | 40.74 | 1933.33
40.76 | 2766.67 | 40.76 | 0.73437 | 40.76 | 1191.67 | 40.76 | 1350 | 40.76 | 1266.67 | 40.76 | 925 | 40.76 | 1150 | 40.76 | 991.667 | 40.76 | 1841.67
40.78 | 2583.33 | 40.78 | 0.74197 | 40.78 | 1166.67 | 40.78 | 1475 | 40.78 | 1200 | 40.78 | 783.333 | 40.78 | 1133.33 | 40.78 | 1033.33 | 40.78 | 1958.33
40.8 | 2575 | 40.8 | 0.75199 | 40.8 | 1216.67 | 40.8 | 1500 | 40.8 | 1016.67 | 40.8 | 883.333 | 40.8 | 1141.67 | 40.8 | 1066.67 | 40.8 | 1750
40.82 | 2550 | 40.82 | 0.76432 | 40.82 | 1150 | 40.82 | 1466.67 | 40.82 | 1058.33 | 40.82 | 958.333 | 40.82 | 1100 | 40.82 | 1033.33 | 40.82 | 1833.33
40.84 | 2700 | 40.84 | 0.77891 | 40.84 | 1166.67 | 40.84 | 1600 | 40.84 | 1133.33 | 40.84 | 1083.33 | 40.84 | 1158.33 | 40.84 | 1066.67 | 40.84 | 1808.33
40.86 | 2391.67 | 40.86 | 0.79576 | 40.86 | 1233.33 | 40.86 | 1650 | 40.86 | 1200 | 40.86 | 1041.67 | 40.86 | 958.333 | 40.86 | 983.333 | 40.86 | 2041.67
40.88 | 2633.33 | 40.88 | 0.81488 | 40.88 | 1258.33 | 40.88 | 1541.67 | 40.88 | 1183.33 | 40.88 | 950 | 40.88 | 1125 | 40.88 | 900 | 40.88 | 1875
40.9 | 2808.33 | 40.9 | 0.83632 | 40.9 | 1291.67 | 40.9 | 1541.67 | 40.9 | 1241.67 | 40.9 | 875 | 40.9 | 1116.67 | 40.9 | 925 | 40.9 | 1875
40.92 | 2458.33 | 40.92 | 0.86018 | 40.92 | 1191.67 | 40.92 | 1558.33 | 40.92 | 983.333 | 40.92 | 1058.33 | 40.92 | 1066.67 | 40.92 | 1075 | 40.92 | 1975
40.94 | 2350 | 40.94 | 0.88655 | 40.94 | 1225 | 40.94 | 1466.67 | 40.94 | 1100 | 40.94 | 958.333 | 40.94 | 1175 | 40.94 | 1025 | 40.94 | 1950
40.96 | 2600 | 40.96 | 0.91559 | 40.96 | 1383.33 | 40.96 | 1483.33 | 40.96 | 975 | 40.96 | 991.667 | 40.96 | 1008.33 | 40.96 | 816.667 | 40.96 | 1808.33
40.98 | 2466.67 | 40.98 | 0.94747 | 40.98 | 1283.33 | 40.98 | 1408.33 | 40.98 | 858.333 | 40.98 | 966.667 | 40.98 | 1100 | 40.98 | 1133.33 | 40.98 | 1858.33
41 | 2758.33 | 41 | 0.98238 | 41 | 1158.33 | 41 | 1516.67 | 41 | 758.333 | 41 | 983.333 | 41 | 1150 | 41 | 1025 | 41 | 1716.67
41.02 | 2641.67 | 41.02 | 1.02057 | 41.02 | 1233.33 | 41.02 | 1408.33 | 41.02 | 1016.67 | 41.02 | 833.333 | 41.02 | 1191.67 | 41.02 | 875 | 41.02 | 1875
41.04 | 2516.67 | 41.04 | 1.0623 | 41.04 | 1266.67 | 41.04 | 1333.33 | 41.04 | 950 | 41.04 | 875 | 41.04 | 1208.33 | 41.04 | 1116.67 | 41.04 | 1983.33
41.06 | 2941.67 | 41.06 | 1.12141 | 41.06 | 1241.67 | 41.06 | 1308.33 | 41.06 | 816.667 | 41.06 | 975 | 41.06 | 1241.67 | 41.06 | 950 | 41.06 | 1900
41.08 | 2675 | 41.08 | 1.17163 | 41.08 | 1141.67 | 41.08 | 1341.67 | 41.08 | 916.667 | 41.08 | 833.333 | 41.08 | 1108.33 | 41.08 | 875 | 41.08 | 1941.67
41.1 | 2850 | 41.1 | 1.22653 | 41.1 | 1258.33 | 41.1 | 1266.67 | 41.1 | 916.667 | 41.1 | 825 | 41.1 | 1350 | 41.1 | 950 | 41.1 | 1808.33
41.12 | 3016.67 | 41.12 | 1.2866 | 41.12 | 1266.67 | 41.12 | 1358.33 | 41.12 | 975 | 41.12 | 933.333 | 41.12 | 1425 | 41.12 | 1091.67 | 41.12 | 1833.33
41.14 | 2741.67 | 41.14 | 1.26953 | 41.14 | 1225 | 41.14 | 1291.67 | 41.14 | 866.667 | 41.14 | 750 | 41.14 | 1333.33 | 41.14 | 983.333 | 41.14 | 1866.67
41.16 | 2891.67 | 41.16 | 1.34392 | 41.16 | 1250 | 41.16 | 1225 | 41.16 | 875 | 41.16 | 891.667 | 41.16 | 1275 | 41.16 | 983.333 | 41.16 | 1908.33
41.18 | 3175 | 41.18 | 1.42538 | 41.18 | 1166.67 | 41.18 | 1233.33 | 41.18 | 875 | 41.18 | 900 | 41.18 | 1375 | 41.18 | 1091.67 | 41.18 | 1766.67
41.2 | 3200 | 41.2 | 1.5148 | 41.2 | 1208.33 | 41.2 | 1150 | 41.2 | 791.667 | 41.2 | 766.667 | 41.2 | 1441.67 | 41.2 | 908.333 | 41.2 | 1875
41.22 | 3125 | 41.22 | 1.6132 | 41.22 | 1233.33 | 41.22 | 1333.33 | 41.22 | 816.667 | 41.22 | 666.667 | 41.22 | 1308.33 | 41.22 | 1008.33 | 41.22 | 2016.67
41.24 | 2891.67 | 41.24 | 1.72182 | 41.24 | 1166.67 | 41.24 | 1275 | 41.24 | 808.333 | 41.24 | 650 | 41.24 | 1441.67 | 41.24 | 1058.33 | 41.24 | 1841.67
41.26 | 2791.67 | 41.26 | 1.84208 | 41.26 | 1291.67 | 41.26 | 1233.33 | 41.26 | 850 | 41.26 | 658.333 | 41.26 | 1533.33 | 41.26 | 933.333 | 41.26 | 1658.33
41.28 | 2983.33 | 41.28 | 1.97567 | 41.28 | 1133.33 | 41.28 | 1225 | 41.28 | 975 | 41.28 | 708.333 | 41.28 | 1266.67 | 41.28 | 900 | 41.28 | 1533.33
41.3 | 2958.33 | 41.3 | 2.12461 | 41.3 | 1091.67 | 41.3 | 1158.33 | 41.3 | 850 | 41.3 | 858.333 | 41.3 | 1341.67 | 41.3 | 950 | 41.3 | 1933.33
41.32 | 2750 | 41.32 | 2.29133 | 41.32 | 1225 | 41.32 | 1125 | 41.32 | 900 | 41.32 | 841.667 | 41.32 | 1441.67 | 41.32 | 1108.33 | 41.32 | 1841.67
41.34 | 2766.67 | 41.34 | 2.47873 | 41.34 | 1250 | 41.34 | 1166.67 | 41.34 | 841.667 | 41.34 | 800 | 41.34 | 1625 | 41.34 | 933.333 | 41.34 | 1691.67
41.36 | 2808.33 | 41.36 | 2.69034 | 41.36 | 1283.33 | 41.36 | 1233.33 | 41.36 | 791.667 | 41.36 | 716.667 | 41.36 | 1600 | 41.36 | 875 | 41.36 | 1925
41.38 | 2850 | 41.38 | 2.93049 | 41.38 | 1316.67 | 41.38 | 1133.33 | 41.38 | 866.667 | 41.38 | 700 | 41.38 | 1525 | 41.38 | 958.333 | 41.38 | 1683.33
41.4 | 2850 | 41.4 | 3.20452 | 41.4 | 1475 | 41.4 | 1158.33 | 41.4 | 866.667 | 41.4 | 741.667 | 41.4 | 1533.33 | 41.4 | 1008.33 | 41.4 | 1766.67
41.42 | 2708.33 | 41.42 | 3.51904 | 41.42 | 1291.67 | 41.42 | 1241.67 | 41.42 | 933.333 | 41.42 | 791.667 | 41.42 | 1550 | 41.42 | 958.333 | 41.42 | 1950
41.44 | 2825 | 41.44 | 3.8824 | 41.44 | 1266.67 | 41.44 | 1225 | 41.44 | 900 | 41.44 | 808.333 | 41.44 | 1633.33 | 41.44 | 1100 | 41.44 | 1858.33
41.46 | 2666.67 | 41.46 | 4.30518 | 41.46 | 1358.33 | 41.46 | 1025 | 41.46 | 891.667 | 41.46 | 683.333 | 41.46 | 1866.67 | 41.46 | 900 | 41.46 | 1783.33
41.48 | 2641.67 | 41.48 | 4.80095 | 41.48 | 1283.33 | 41.48 | 1141.67 | 41.48 | 1075 | 41.48 | 725 | 41.48 | 1891.67 | 41.48 | 1025 | 41.48 | 1783.33
41.5 | 2583.33 | 41.5 | 5.3874 | 41.5 | 1291.67 | 41.5 | 1133.33 | 41.5 | 1066.67 | 41.5 | 741.667 | 41.5 | 1608.33 | 41.5 | 975 | 41.5 | 2025
41.52 | 2741.67 | 41.52 | 6.08783 | 41.52 | 1400 | 41.52 | 1225 | 41.52 | 1091.67 | 41.52 | 758.333 | 41.52 | 1691.67 | 41.52 | 975 | 41.52 | 2016.67
41.54 | 2733.33 | 41.54 | 6.93348 | 41.54 | 1266.67 | 41.54 | 1191.67 | 41.54 | 1100 | 41.54 | 925 | 41.54 | 1725 | 41.54 | 1075 | 41.54 | 1850
41.56 | 2625 | 41.56 | 7.96693 | 41.56 | 1475 | 41.56 | 1125 | 41.56 | 1225 | 41.56 | 783.333 | 41.56 | 1675 | 41.56 | 1066.67 | 41.56 | 1958.33
41.58 | 2525 | 41.58 | 9.24731 | 41.58 | 1458.33 | 41.58 | 1208.33 | 41.58 | 1466.67 | 41.58 | 966.667 | 41.58 | 1841.67 | 41.58 | 1058.33 | 41.58 | 2216.67
41.6 | 2500 | 41.6 | 10.8586 | 41.6 | 1700 | 41.6 | 1475 | 41.6 | 1608.33 | 41.6 | 875 | 41.6 | 1891.67 | 41.6 | 941.667 | 41.6 | 1958.33
41.62 | 2183.33 | 41.62 | 12.9231 | 41.62 | 1775 | 41.62 | 1525 | 41.62 | 1950 | 41.62 | 1066.67 | 41.62 | 1966.67 | 41.62 | 1200 | 41.62 | 2191.67
41.64 | 2508.33 | 41.64 | 15.625 | 41.64 | 2058.33 | 41.64 | 1550 | 41.64 | 2266.67 | 41.64 | 1283.33 | 41.64 | 2325 | 41.64 | 1025 | 41.64 | 2466.67
41.66 | 2725 | 41.66 | 19.2573 | 41.66 | 2100 | 41.66 | 1866.67 | 41.66 | 2683.33 | 41.66 | 1525 | 41.66 | 2216.67 | 41.66 | 1300 | 41.66 | 2575
41.68 | 2433.33 | 41.68 | 24.33 | 41.68 | 2216.67 | 41.68 | 2058.33 | 41.68 | 2925 | 41.68 | 1716.67 | 41.68 | 2408.33 | 41.68 | 1366.67 | 41.68 | 2808.33
41.7 | 2558.33 | 41.7 | 31.8225 | 41.7 | 2575 | 41.7 | 2500 | 41.7 | 3008.33 | 41.7 | 1908.33 | 41.7 | 2275 | 41.7 | 1733.33 | 41.7 | 3125
41.72 | 2483.33 | 41.72 | 43.687 | 41.72 | 2550 | 41.72 | 2416.67 | 41.72 | 3033.33 | 41.72 | 2200 | 41.72 | 2216.67 | 41.72 | 1600 | 41.72 | 3291.67
41.74 | 2275 | 41.74 | 63.5203 | 41.74 | 2933.33 | 41.74 | 2641.67 | 41.74 | 3216.67 | 41.74 | 2175 | 41.74 | 2425 | 41.74 | 2016.67 | 41.74 | 3541.67
41.76 | 2333.33 | 41.76 | 96.7978 | 41.76 | 2675 | 41.76 | 2883.33 | 41.76 | 3233.33 | 41.76 | 2691.67 | 41.76 | 2316.67 | 41.76 | 1866.67 | 41.76 | 3666.67
41.78 | 2316.67 | 41.78 | 149.515 | 41.78 | 3183.33 | 41.78 | 3133.33 | 41.78 | 2983.33 | 41.78 | 2591.67 | 41.78 | 2125 | 41.78 | 2091.67 | 41.78 | 4083.33
41.8 | 2425 | 41.8 | 220.056 | 41.8 | 3566.67 | 41.8 | 3183.33 | 41.8 | 2666.67 | 41.8 | 2600 | 41.8 | 2133.33 | 41.8 | 2333.33 | 41.8 | 4600
41.82 | 2250 | 41.82 | 278.883 | 41.82 | 3200 | 41.82 | 3100 | 41.82 | 2400 | 41.82 | 2716.67 | 41.82 | 1958.33 | 41.82 | 2533.33 | 41.82 | 4625
41.84 | 2275 | 41.84 | 270.218 | 41.84 | 3366.67 | 41.84 | 2958.33 | 41.84 | 2175 | 41.84 | 2600 | 41.84 | 1933.33 | 41.84 | 2633.33 | 41.84 | 5066.67
41.86 | 2483.33 | 41.86 | 204.084 | 41.86 | 3658.33 | 41.86 | 3125 | 41.86 | 1666.67 | 41.86 | 2541.67 | 41.86 | 2150 | 41.86 | 2866.67 | 41.86 | 5700
41.88 | 2325 | 41.88 | 136.385 | 41.88 | 3900 | 41.88 | 2925 | 41.88 | 1525 | 41.88 | 2166.67 | 41.88 | 1891.67 | 41.88 | 2925 | 41.88 | 5850
41.9 | 2241.67 | 41.9 | 88.4007 | 41.9 | 3908.33 | 41.9 | 2933.33 | 41.9 | 1350 | 41.9 | 1908.33 | 41.9 | 1983.33 | 41.9 | 3133.33 | 41.9 | 6441.67
41.92 | 2200 | 41.92 | 58.5803 | 41.92 | 3716.67 | 41.92 | 2875 | 41.92 | 1216.67 | 41.92 | 1900 | 41.92 | 1783.33 | 41.92 | 2858.33 | 41.92 | 6458.33
41.94 | 2333.33 | 41.94 | 40.8937 | 41.94 | 3958.33 | 41.94 | 2591.67 | 41.94 | 1183.33 | 41.94 | 1608.33 | 41.94 | 1708.33 | 41.94 | 2716.67 | 41.94 | 6625
41.96 | 2591.67 | 41.96 | 30.231 | 41.96 | 3633.33 | 41.96 | 2416.67 | 41.96 | 975 | 41.96 | 1450 | 41.96 | 1775 | 41.96 | 2675 | 41.96 | 6175
41.98 | 2691.67 | 41.98 | 23.4017 | 41.98 | 3666.67 | 41.98 | 2100 | 41.98 | 875 | 41.98 | 1266.67 | 41.98 | 1525 | 41.98 | 2208.33 | 41.98 | 6066.67
42 | 2433.33 | 42 | 18.7202 | 42 | 3483.33 | 42 | 2041.67 | 42 | 1041.67 | 42 | 1141.67 | 42 | 1625 | 42 | 2300 | 42 | 6066.67
42.02 | 2350 | 42.02 | 15.342 | 42.02 | 3066.67 | 42.02 | 2000 | 42.02 | 966.667 | 42.02 | 816.667 | 42.02 | 1716.67 | 42.02 | 2208.33 | 42.02 | 5158.33
42.04 | 2408.33 | 42.04 | 12.819 | 42.04 | 2925 | 42.04 | 1891.67 | 42.04 | 1025 | 42.04 | 816.667 | 42.04 | 1541.67 | 42.04 | 1616.67 | 42.04 | 4866.67
42.06 | 2433.33 | 42.06 | 10.888 | 42.06 | 2533.33 | 42.06 | 1666.67 | 42.06 | 866.667 | 42.06 | 908.333 | 42.06 | 1516.67 | 42.06 | 1458.33 | 42.06 | 4475
42.08 | 2441.67 | 42.08 | 9.38143 | 42.08 | 2291.67 | 42.08 | 1550 | 42.08 | 850 | 42.08 | 791.667 | 42.08 | 1616.67 | 42.08 | 1491.67 | 42.08 | 3625
42.1 | 2725 | 42.1 | 8.18704 | 42.1 | 2108.33 | 42.1 | 1375 | 42.1 | 941.667 | 42.1 | 791.667 | 42.1 | 1483.33 | 42.1 | 1275 | 42.1 | 3158.33
42.12 | 2666.67 | 42.12 | 7.22756 | 42.12 | 2125 | 42.12 | 1141.67 | 42.12 | 883.333 | 42.12 | 833.333 | 42.12 | 1500 | 42.12 | 1200 | 42.12 | 3041.67
42.14 | 2766.67 | 42.14 | 6.44847 | 42.14 | 2058.33 | 42.14 | 1233.33 | 42.14 | 916.667 | 42.14 | 775 | 42.14 | 1458.33 | 42.14 | 1208.33 | 42.14 | 2575
42.16 | 2608.33 | 42.16 | 5.81058 | 42.16 | 1525 | 42.16 | 1258.33 | 42.16 | 825 | 42.16 | 808.333 | 42.16 | 1350 | 42.16 | 1541.67 | 42.16 | 2516.67
42.18 | 2641.67 | 42.18 | 5.28536 | 42.18 | 1608.33 | 42.18 | 1166.67 | 42.18 | 941.667 | 42.18 | 900 | 42.18 | 1350 | 42.18 | 1275 | 42.18 | 2566.67
42.2 | 2508.33 | 42.2 | 4.85178 | 42.2 | 1566.67 | 42.2 | 1225 | 42.2 | 891.667 | 42.2 | 883.333 | 42.2 | 1675 | 42.2 | 1100 | 42.2 | 2441.67
42.22 | 2608.33 | 42.22 | 4.49439 | 42.22 | 1433.33 | 42.22 | 1266.67 | 42.22 | 858.333 | 42.22 | 775 | 42.22 | 1316.67 | 42.22 | 1083.33 | 42.22 | 2358.33
42.24 | 2775 | 42.24 | 4.20191 | 42.24 | 1375 | 42.24 | 1183.33 | 42.24 | 891.667 | 42.24 | 733.333 | 42.24 | 1450 | 42.24 | 1133.33 | 42.24 | 2250
42.26 | 2508.33 | 42.26 | 3.96646 | 42.26 | 1300 | 42.26 | 1383.33 | 42.26 | 966.667 | 42.26 | 783.333 | 42.26 | 1358.33 | 42.26 | 1025 | 42.26 | 2266.67
42.28 | 2566.67 | 42.28 | 3.78308 | 42.28 | 1600 | 42.28 | 1141.67 | 42.28 | 1050 | 42.28 | 850 | 42.28 | 1491.67 | 42.28 | 1208.33 | 42.28 | 2125
42.3 | 2608.33 | 42.3 | 3.64959 | 42.3 | 1400 | 42.3 | 1208.33 | 42.3 | 1108.33 | 42.3 | 766.667 | 42.3 | 1516.67 | 42.3 | 1025 | 42.3 | 2275
42.32 | 2366.67 | 42.32 | 3.56692 | 42.32 | 1583.33 | 42.32 | 1416.67 | 42.32 | 1233.33 | 42.32 | 933.333 | 42.32 | 1550 | 42.32 | 1016.67 | 42.32 | 2200
42.34 | 2591.67 | 42.34 | 3.5399 | 42.34 | 1808.33 | 42.34 | 1341.67 | 42.34 | 1250 | 42.34 | 908.333 | 42.34 | 1575 | 42.34 | 1066.67 | 42.34 | 2283.33
42.36 | 2541.67 | 42.36 | 3.57928 | 42.36 | 1758.33 | 42.36 | 1225 | 42.36 | 1308.33 | 42.36 | 1050 | 42.36 | 1700 | 42.36 | 1200 | 42.36 | 2433.33
42.38 | 2633.33 | 42.38 | 3.70658 | 42.38 | 1741.67 | 42.38 | 1383.33 | 42.38 | 1558.33 | 42.38 | 1150 | 42.38 | 1425 | 42.38 | 1316.67 | 42.38 | 2300
42.4 | 2525 | 42.4 | 3.96577 | 42.4 | 2033.33 | 42.4 | 1366.67 | 42.4 | 1725 | 42.4 | 1158.33 | 42.4 | 1566.67 | 42.4 | 1383.33 | 42.4 | 2416.67
42.42 | 2266.67 | 42.42 | 4.44711 | 42.42 | 1983.33 | 42.42 | 1525 | 42.42 | 1658.33 | 42.42 | 1250 | 42.42 | 1650 | 42.42 | 1150 | 42.42 | 2475
42.44 | 2333.33 | 42.44 | 5.32041 | 42.44 | 2116.67 | 42.44 | 1591.67 | 42.44 | 1566.67 | 42.44 | 1308.33 | 42.44 | 1641.67 | 42.44 | 1325 | 42.44 | 2441.67
42.46 | 2475 | 42.46 | 6.90961 | 42.46 | 2350 | 42.46 | 1725 | 42.46 | 1350 | 42.46 | 1550 | 42.46 | 1641.67 | 42.46 | 1575 | 42.46 | 2900
42.48 | 2225 | 42.48 | 9.38893 | 42.48 | 2225 | 42.48 | 1825 | 42.48 | 1350 | 42.48 | 1458.33 | 42.48 | 1575 | 42.48 | 1408.33 | 42.48 | 2866.67
42.5 | 2266.67 | 42.5 | 12.8091 | 42.5 | 2341.67 | 42.5 | 1858.33 | 42.5 | 1425 | 42.5 | 1491.67 | 42.5 | 1550 | 42.5 | 1616.67 | 42.5 | 3116.67
42.52 | 2208.33 | 42.52 | 15.8462 | 42.52 | 2191.67 | 42.52 | 1783.33 | 42.52 | 1241.67 | 42.52 | 1608.33 | 42.52 | 1558.33 | 42.52 | 1641.67 | 42.52 | 3208.33
42.54 | 2325 | 42.54 | 15.7025 | 42.54 | 2391.67 | 42.54 | 1841.67 | 42.54 | 1308.33 | 42.54 | 1408.33 | 42.54 | 1600 | 42.54 | 1791.67 | 42.54 | 3350
42.56 | 2291.67 | 42.56 | 12.5287 | 42.56 | 2541.67 | 42.56 | 1883.33 | 42.56 | 1208.33 | 42.56 | 1666.67 | 42.56 | 1800 | 42.56 | 1650 | 42.56 | 3550
42.58 | 2283.33 | 42.58 | 9.12342 | 42.58 | 2358.33 | 42.58 | 1875 | 42.58 | 1183.33 | 42.58 | 1400 | 42.58 | 1675 | 42.58 | 1825 | 42.58 | 3625
42.6 | 2133.33 | 42.6 | 6.68338 | 42.6 | 2258.33 | 42.6 | 1708.33 | 42.6 | 1116.67 | 42.6 | 1158.33 | 42.6 | 1716.67 | 42.6 | 1808.33 | 42.6 | 3933.33
42.62 | 2300 | 42.62 | 5.17448 | 42.62 | 2433.33 | 42.62 | 1666.67 | 42.62 | 991.667 | 42.62 | 1200 | 42.62 | 1666.67 | 42.62 | 1616.67 | 42.62 | 4216.67
42.64 | 2116.67 | 42.64 | 4.30106 | 42.64 | 2516.67 | 42.64 | 1658.33 | 42.64 | 1041.67 | 42.64 | 1050 | 42.64 | 1533.33 | 42.64 | 1766.67 | 42.64 | 4116.67
42.66 | 2116.67 | 42.66 | 3.80394 | 42.66 | 2483.33 | 42.66 | 1508.33 | 42.66 | 941.667 | 42.66 | 1000 | 42.66 | 1475 | 42.66 | 1541.67 | 42.66 | 3983.33
42.68 | 2133.33 | 42.68 | 3.519 | 42.68 | 2500 | 42.68 | 1433.33 | 42.68 | 941.667 | 42.68 | 891.667 | 42.68 | 1408.33 | 42.68 | 1716.67 | 42.68 | 4066.67
42.7 | 2025 | 42.7 | 3.35957 | 42.7 | 2516.67 | 42.7 | 1508.33 | 42.7 | 833.333 | 42.7 | 925 | 42.7 | 1608.33 | 42.7 | 1500 | 42.7 | 3700
42.72 | 2016.67 | 42.72 | 3.28321 | 42.72 | 2058.33 | 42.72 | 1516.67 | 42.72 | 891.667 | 42.72 | 766.667 | 42.72 | 1691.67 | 42.72 | 1591.67 | 42.72 | 3525
42.74 | 2066.67 | 42.74 | 3.26875 | 42.74 | 2125 | 42.74 | 1325 | 42.74 | 883.333 | 42.74 | 908.333 | 42.74 | 1666.67 | 42.74 | 1550 | 42.74 | 3208.33
42.76 | 2025 | 42.76 | 3.30525 | 42.76 | 2041.67 | 42.76 | 1425 | 42.76 | 800 | 42.76 | 841.667 | 42.76 | 1558.33 | 42.76 | 1308.33 | 42.76 | 3108.33
42.78 | 1883.33 | 42.78 | 3.38734 | 42.78 | 1825 | 42.78 | 1316.67 | 42.78 | 825 | 42.78 | 816.667 | 42.78 | 1558.33 | 42.78 | 1408.33 | 42.78 | 2800
42.8 | 1858.33 | 42.8 | 3.51335 | 42.8 | 1850 | 42.8 | 1383.33 | 42.8 | 908.333 | 42.8 | 750 | 42.8 | 1500 | 42.8 | 1250 | 42.8 | 2500
42.82 | 1866.67 | 42.82 | 3.68443 | 42.82 | 1883.33 | 42.82 | 1408.33 | 42.82 | 966.667 | 42.82 | 866.667 | 42.82 | 1625 | 42.82 | 1125 | 42.82 | 2541.67
42.84 | 1908.33 | 42.84 | 3.90428 | 42.84 | 1566.67 | 42.84 | 1408.33 | 42.84 | 1066.67 | 42.84 | 883.333 | 42.84 | 1716.67 | 42.84 | 958.333 | 42.84 | 2466.67
42.86 | 1908.33 | 42.86 | 4.17919 | 42.86 | 1558.33 | 42.86 | 1150 | 42.86 | 925 | 42.86 | 725 | 42.86 | 1641.67 | 42.86 | 1083.33 | 42.86 | 2166.67
42.88 | 1875 | 42.88 | 4.51845 | 42.88 | 1600 | 42.88 | 1300 | 42.88 | 925 | 42.88 | 833.333 | 42.88 | 1533.33 | 42.88 | 1116.67 | 42.88 | 2275
42.9 | 2100 | 42.9 | 4.93504 | 42.9 | 1650 | 42.9 | 1258.33 | 42.9 | 1091.67 | 42.9 | 783.333 | 42.9 | 1650 | 42.9 | 1125 | 42.9 | 1983.33
42.92 | 1875 | 42.92 | 5.44681 | 42.92 | 1575 | 42.92 | 1300 | 42.92 | 958.333 | 42.92 | 866.667 | 42.92 | 1675 | 42.92 | 1175 | 42.92 | 2416.67
42.94 | 1766.67 | 42.94 | 6.07835 | 42.94 | 1475 | 42.94 | 1200 | 42.94 | 1233.33 | 42.94 | 941.667 | 42.94 | 1783.33 | 42.94 | 1066.67 | 42.94 | 2458.33
42.96 | 2033.33 | 42.96 | 6.86377 | 42.96 | 1416.67 | 42.96 | 1208.33 | 42.96 | 1358.33 | 42.96 | 850 | 42.96 | 1633.33 | 42.96 | 950 | 42.96 | 2358.33
42.98 | 1783.33 | 42.98 | 7.85108 | 42.98 | 1675 | 42.98 | 1316.67 | 42.98 | 1575 | 42.98 | 908.333 | 42.98 | 1741.67 | 42.98 | 1116.67 | 42.98 | 2291.67
43 | 1975 | 43 | 9.10924 | 43 | 1391.67 | 43 | 1333.33 | 43 | 1858.33 | 43 | 933.333 | 43 | 1716.67 | 43 | 1191.67 | 43 | 2533.33
43.02 | 1933.33 | 43.02 | 10.7398 | 43.02 | 1808.33 | 43.02 | 1641.67 | 43.02 | 1908.33 | 43.02 | 950 | 43.02 | 1800 | 43.02 | 1275 | 43.02 | 2283.33
43.04 | 1900 | 43.04 | 12.8983 | 43.04 | 2133.33 | 43.04 | 1750 | 43.04 | 2100 | 43.04 | 1066.67 | 43.04 | 1891.67 | 43.04 | 1350 | 43.04 | 2200
43.06 | 2016.67 | 43.06 | 15.8379 | 43.06 | 2216.67 | 43.06 | 1850 | 43.06 | 2325 | 43.06 | 1391.67 | 43.06 | 1883.33 | 43.06 | 1425 | 43.06 | 2725
43.08 | 2050 | 43.08 | 20.0144 | 43.08 | 2100 | 43.08 | 1800 | 43.08 | 2608.33 | 43.08 | 1616.67 | 43.08 | 1925 | 43.08 | 1441.67 | 43.08 | 3058.33
43.1 | 1941.67 | 43.1 | 26.3225 | 43.1 | 2200 | 43.1 | 2141.67 | 43.1 | 2766.67 | 43.1 | 1750 | 43.1 | 1925 | 43.1 | 1416.67 | 43.1 | 2625
43.12 | 2033.33 | 43.12 | 36.5254 | 43.12 | 2233.33 | 43.12 | 2391.67 | 43.12 | 2641.67 | 43.12 | 1808.33 | 43.12 | 1900 | 43.12 | 1575 | 43.12 | 3066.67
43.14 | 2116.67 | 43.14 | 53.7891 | 43.14 | 2591.67 | 43.14 | 2650 | 43.14 | 2533.33 | 43.14 | 2216.67 | 43.14 | 1983.33 | 43.14 | 1750 | 43.14 | 3591.67
43.16 | 1900 | 43.16 | 82.3101 | 43.16 | 2875 | 43.16 | 2733.33 | 43.16 | 2341.67 | 43.16 | 2308.33 | 43.16 | 2016.67 | 43.16 | 1875 | 43.16 | 3533.33
43.18 | 2000 | 43.18 | 125.76 | 43.18 | 2791.67 | 43.18 | 2666.67 | 43.18 | 2108.33 | 43.18 | 2283.33 | 43.18 | 1933.33 | 43.18 | 2025 | 43.18 | 3991.67
43.2 | 2050 | 43.2 | 178.922 | 43.2 | 3050 | 43.2 | 2558.33 | 43.2 | 1875 | 43.2 | 2100 | 43.2 | 1750 | 43.2 | 2208.33 | 43.2 | 4216.67
43.22 | 1883.33 | 43.22 | 210.471 | 43.22 | 3233.33 | 43.22 | 2733.33 | 43.22 | 1850 | 43.22 | 2183.33 | 43.22 | 1758.33 | 43.22 | 2183.33 | 43.22 | 4358.33
43.24 | 2158.33 | 43.24 | 186.765 | 43.24 | 2900 | 43.24 | 2608.33 | 43.24 | 1725 | 43.24 | 2216.67 | 43.24 | 1841.67 | 43.24 | 2350 | 43.24 | 4466.67
43.26 | 2391.67 | 43.26 | 134.133 | 43.26 | 3025 | 43.26 | 2683.33 | 43.26 | 1500 | 43.26 | 2191.67 | 43.26 | 1783.33 | 43.26 | 2433.33 | 43.26 | 4925
43.28 | 2300 | 43.28 | 88.3145 | 43.28 | 3258.33 | 43.28 | 2800 | 43.28 | 1566.67 | 43.28 | 1841.67 | 43.28 | 1733.33 | 43.28 | 2316.67 | 43.28 | 5508.33
43.3 | 2316.67 | 43.3 | 57.5565 | 43.3 | 3008.33 | 43.3 | 2666.67 | 43.3 | 1225 | 43.3 | 1575 | 43.3 | 1675 | 43.3 | 2358.33 | 43.3 | 5583.33
43.32 | 2391.67 | 43.32 | 38.5921 | 43.32 | 3258.33 | 43.32 | 2341.67 | 43.32 | 1141.67 | 43.32 | 1383.33 | 43.32 | 1425 | 43.32 | 2241.67 | 43.32 | 5416.67
43.34 | 2608.33 | 43.34 | 27.5273 | 43.34 | 3141.67 | 43.34 | 2425 | 43.34 | 1000 | 43.34 | 1333.33 | 43.34 | 1608.33 | 43.34 | 2433.33 | 43.34 | 5483.33
43.36 | 2541.67 | 43.36 | 20.7602 | 43.36 | 3283.33 | 43.36 | 1933.33 | 43.36 | 1025 | 43.36 | 1341.67 | 43.36 | 1500 | 43.36 | 2075 | 43.36 | 5258.33
43.38 | 2316.67 | 43.38 | 16.3389 | 43.38 | 3333.33 | 43.38 | 1983.33 | 43.38 | 1016.67 | 43.38 | 1083.33 | 43.38 | 1466.67 | 43.38 | 1916.67 | 43.38 | 5100
43.4 | 2475 | 43.4 | 13.2626 | 43.4 | 2858.33 | 43.4 | 1908.33 | 43.4 | 900 | 43.4 | 1008.33 | 43.4 | 1383.33 | 43.4 | 1975 | 43.4 | 4733.33
43.42 | 2666.67 | 43.42 | 11.0259 | 43.42 | 2725 | 43.42 | 1725 | 43.42 | 966.667 | 43.42 | 866.667 | 43.42 | 1475 | 43.42 | 1900 | 43.42 | 4491.67
43.44 | 2625 | 43.44 | 9.3528 | 43.44 | 2591.67 | 43.44 | 1666.67 | 43.44 | 1016.67 | 43.44 | 783.333 | 43.44 | 1366.67 | 43.44 | 1616.67 | 43.44 | 3808.33
43.46 | 2683.33 | 43.46 | 8.07683 | 43.46 | 2466.67 | 43.46 | 1600 | 43.46 | 950 | 43.46 | 775 | 43.46 | 1258.33 | 43.46 | 1500 | 43.46 | 3533.33
43.48 | 2350 | 43.48 | 7.09037 | 43.48 | 2100 | 43.48 | 1550 | 43.48 | 858.333 | 43.48 | 841.667 | 43.48 | 1225 | 43.48 | 1333.33 | 43.48 | 3033.33
43.5 | 2608.33 | 43.5 | 6.32129 | 43.5 | 2000 | 43.5 | 1475 | 43.5 | 916.667 | 43.5 | 808.333 | 43.5 | 1341.67 | 43.5 | 1300 | 43.5 | 3141.67
43.52 | 2825 | 43.52 | 5.72014 | 43.52 | 1925 | 43.52 | 1258.33 | 43.52 | 908.333 | 43.52 | 683.333 | 43.52 | 1341.67 | 43.52 | 1225 | 43.52 | 3133.33
43.54 | 2675 | 43.54 | 5.25274 | 43.54 | 1541.67 | 43.54 | 1308.33 | 43.54 | 975 | 43.54 | 758.333 | 43.54 | 1475 | 43.54 | 1275 | 43.54 | 2583.33
43.56 | 2875 | 43.56 | 4.8955 | 43.56 | 1616.67 | 43.56 | 1275 | 43.56 | 966.667 | 43.56 | 891.667 | 43.56 | 1375 | 43.56 | 1100 | 43.56 | 2408.33
43.58 | 2708.33 | 43.58 | 4.63265 | 43.58 | 1641.67 | 43.58 | 1258.33 | 43.58 | 1041.67 | 43.58 | 908.333 | 43.58 | 1408.33 | 43.58 | 1233.33 | 43.58 | 2150
43.6 | 2841.67 | 43.6 | 4.45454 | 43.6 | 1691.67 | 43.6 | 1150 | 43.6 | 991.667 | 43.6 | 725 | 43.6 | 1258.33 | 43.6 | 1050 | 43.6 | 2258.33
43.62 | 2725 | 43.62 | 4.35678 | 43.62 | 1616.67 | 43.62 | 1083.33 | 43.62 | 941.667 | 43.62 | 758.333 | 43.62 | 1150 | 43.62 | 1066.67 | 43.62 | 2366.67
43.64 | 2508.33 | 43.64 | 4.34004 | 43.64 | 1266.67 | 43.64 | 1016.67 | 43.64 | 933.333 | 43.64 | 733.333 | 43.64 | 1191.67 | 43.64 | 1125 | 43.64 | 2366.67
43.66 | 2533.33 | 43.66 | 4.41064 | 43.66 | 1416.67 | 43.66 | 1216.67 | 43.66 | 941.667 | 43.66 | 825 | 43.66 | 1133.33 | 43.66 | 1066.67 | 43.66 | 2366.67
43.68 | 2483.33 | 43.68 | 4.58184 | 43.68 | 1425 | 43.68 | 1158.33 | 43.68 | 958.333 | 43.68 | 825 | 43.68 | 1150 | 43.68 | 1050 | 43.68 | 2241.67
43.7 | 2666.67 | 43.7 | 4.87666 | 43.7 | 1608.33 | 43.7 | 1208.33 | 43.7 | 1050 | 43.7 | 875 | 43.7 | 1175 | 43.7 | 1108.33 | 43.7 | 2183.33
43.72 | 2683.33 | 43.72 | 5.33304 | 43.72 | 1558.33 | 43.72 | 1216.67 | 43.72 | 1183.33 | 43.72 | 958.333 | 43.72 | 1183.33 | 43.72 | 1033.33 | 43.72 | 2200
43.74 | 2725 | 43.74 | 6.01469 | 43.74 | 1633.33 | 43.74 | 1283.33 | 43.74 | 1325 | 43.74 | 991.667 | 43.74 | 1325 | 43.74 | 1083.33 | 43.74 | 1991.67
43.76 | 2608.33 | 43.76 | 7.03671 | 43.76 | 1466.67 | 43.76 | 1350 | 43.76 | 1325 | 43.76 | 1050 | 43.76 | 1341.67 | 43.76 | 1166.67 | 43.76 | 2100
43.78 | 2333.33 | 43.78 | 8.69277 | 43.78 | 1591.67 | 43.78 | 1550 | 43.78 | 1400 | 43.78 | 1033.33 | 43.78 | 1333.33 | 43.78 | 1133.33 | 43.78 | 2258.33
43.8 | 2541.67 | 43.8 | 11.3007 | 43.8 | 1650 | 43.8 | 1466.67 | 43.8 | 1358.33 | 43.8 | 1016.67 | 43.8 | 1375 | 43.8 | 1050 | 43.8 | 2200
43.82 | 2608.33 | 43.82 | 15.7426 | 43.82 | 1683.33 | 43.82 | 1416.67 | 43.82 | 1508.33 | 43.82 | 1033.33 | 43.82 | 1425 | 43.82 | 1141.67 | 43.82 | 2383.33
43.84 | 2416.67 | 43.84 | 23.2191 | 43.84 | 1916.67 | 43.84 | 1466.67 | 43.84 | 1308.33 | 43.84 | 1166.67 | 43.84 | 1291.67 | 43.84 | 1200 | 43.84 | 2358.33
43.86 | 2433.33 | 43.86 | 34.891 | 43.86 | 1733.33 | 43.86 | 1525 | 43.86 | 1341.67 | 43.86 | 1225 | 43.86 | 1400 | 43.86 | 1158.33 | 43.86 | 2316.67
43.88 | 2350 | 43.88 | 50.0203 | 43.88 | 1808.33 | 43.88 | 1691.67 | 43.88 | 1116.67 | 43.88 | 1258.33 | 43.88 | 1566.67 | 43.88 | 1266.67 | 43.88 | 2258.33
43.9 | 2283.33 | 43.9 | 61.1101 | 43.9 | 2008.33 | 43.9 | 1625 | 43.9 | 1258.33 | 43.9 | 1150 | 43.9 | 1600 | 43.9 | 1491.67 | 43.9 | 2516.67
43.92 | 2283.33 | 43.92 | 56.9729 | 43.92 | 1850 | 43.92 | 1450 | 43.92 | 1300 | 43.92 | 1308.33 | 43.92 | 1533.33 | 43.92 | 1433.33 | 43.92 | 2508.33
43.94 | 2258.33 | 43.94 | 42.2982 | 43.94 | 1625 | 43.94 | 1600 | 43.94 | 1066.67 | 43.94 | 1166.67 | 43.94 | 1558.33 | 43.94 | 1325 | 43.94 | 2650
43.96 | 2283.33 | 43.96 | 28.4212 | 43.96 | 1708.33 | 43.96 | 1541.67 | 43.96 | 1133.33 | 43.96 | 1150 | 43.96 | 1550 | 43.96 | 1316.67 | 43.96 | 2800
43.98 | 2333.33 | 43.98 | 18.8354 | 43.98 | 1925 | 43.98 | 1575 | 43.98 | 1108.33 | 43.98 | 941.667 | 43.98 | 1358.33 | 43.98 | 1366.67 | 43.98 | 2950
44 | 2083.33 | 44 | 12.9394 | 44 | 1875 | 44 | 1583.33 | 44 | 1191.67 | 44 | 1016.67 | 44 | 1400 | 44 | 1408.33 | 44 | 2875
44.02 | 2200 | 44.02 | 9.43537 | 44.02 | 2041.67 | 44.02 | 1641.67 | 44.02 | 1000 | 44.02 | 1100 | 44.02 | 1350 | 44.02 | 1458.33 | 44.02 | 2875
44.04 | 2325 | 44.04 | 7.32171 | 44.04 | 1900 | 44.04 | 1566.67 | 44.04 | 950 | 44.04 | 1025 | 44.04 | 1275 | 44.04 | 1300 | 44.04 | 2766.67
44.06 | 2366.67 | 44.06 | 5.96152 | 44.06 | 1908.33 | 44.06 | 1508.33 | 44.06 | 1000 | 44.06 | 983.333 | 44.06 | 1283.33 | 44.06 | 1341.67 | 44.06 | 2833.33
44.08 | 2250 | 44.08 | 5.03041 | 44.08 | 1833.33 | 44.08 | 1441.67 | 44.08 | 1033.33 | 44.08 | 891.667 | 44.08 | 1316.67 | 44.08 | 1175 | 44.08 | 2541.67
44.1 | 2275 | 44.1 | 4.36584 | 44.1 | 1750 | 44.1 | 1391.67 | 44.1 | 1058.33 | 44.1 | 833.333 | 44.1 | 1358.33 | 44.1 | 1466.67 | 44.1 | 2725
44.12 | 2150 | 44.12 | 3.88088 | 44.12 | 1541.67 | 44.12 | 1350 | 44.12 | 1033.33 | 44.12 | 816.667 | 44.12 | 1516.67 | 44.12 | 1233.33 | 44.12 | 2550
44.14 | 2100 | 44.14 | 3.52433 | 44.14 | 1650 | 44.14 | 1425 | 44.14 | 966.667 | 44.14 | 916.667 | 44.14 | 1391.67 | 44.14 | 1116.67 | 44.14 | 2491.67
44.16 | 2316.67 | 44.16 | 3.26389 | 44.16 | 1608.33 | 44.16 | 1358.33 | 44.16 | 983.333 | 44.16 | 966.667 | 44.16 | 1475 | 44.16 | 1000 | 44.16 | 2425
44.18 | 2191.67 | 44.18 | 3.07864 | 44.18 | 1625 | 44.18 | 1475 | 44.18 | 958.333 | 44.18 | 758.333 | 44.18 | 1525 | 44.18 | 1125 | 44.18 | 2116.67
44.2 | 2333.33 | 44.2 | 2.95505 | 44.2 | 1575 | 44.2 | 1300 | 44.2 | 916.667 | 44.2 | 700 | 44.2 | 1475 | 44.2 | 1125 | 44.2 | 2125
44.22 | 2483.33 | 44.22 | 2.88477 | 44.22 | 1591.67 | 44.22 | 1400 | 44.22 | 833.333 | 44.22 | 691.667 | 44.22 | 1350 | 44.22 | 1083.33 | 44.22 | 2258.33
44.24 | 2316.67 | 44.24 | 2.86333 | 44.24 | 1483.33 | 44.24 | 1325 | 44.24 | 825 | 44.24 | 725 | 44.24 | 1408.33 | 44.24 | 975 | 44.24 | 2366.67
44.26 | 2191.67 | 44.26 | 2.88951 | 44.26 | 1458.33 | 44.26 | 1275 | 44.26 | 966.667 | 44.26 | 700 | 44.26 | 1425 | 44.26 | 1008.33 | 44.26 | 1983.33
44.28 | 2175 | 44.28 | 2.96516 | 44.28 | 1408.33 | 44.28 | 1333.33 | 44.28 | 1008.33 | 44.28 | 983.333 | 44.28 | 1483.33 | 44.28 | 975 | 44.28 | 2175
44.3 | 2325 | 44.3 | 3.0954 | 44.3 | 1391.67 | 44.3 | 1241.67 | 44.3 | 1116.67 | 44.3 | 875 | 44.3 | 1441.67 | 44.3 | 1241.67 | 44.3 | 2091.67
44.32 | 2016.67 | 44.32 | 3.28935 | 44.32 | 1425 | 44.32 | 1141.67 | 44.32 | 1150 | 44.32 | 816.667 | 44.32 | 1500 | 44.32 | 1241.67 | 44.32 | 1950
44.34 | 2175 | 44.34 | 3.5614 | 44.34 | 1683.33 | 44.34 | 1333.33 | 44.34 | 1191.67 | 44.34 | 941.667 | 44.34 | 1483.33 | 44.34 | 1100 | 44.34 | 2033.33
44.36 | 2216.67 | 44.36 | 3.93352 | 44.36 | 1758.33 | 44.36 | 1383.33 | 44.36 | 1525 | 44.36 | 925 | 44.36 | 1425 | 44.36 | 1066.67 | 44.36 | 2075
44.38 | 2400 | 44.38 | 4.43916 | 44.38 | 1750 | 44.38 | 1391.67 | 44.38 | 1608.33 | 44.38 | 958.333 | 44.38 | 1583.33 | 44.38 | 1141.67 | 44.38 | 2358.33
44.4 | 2325 | 44.4 | 5.13058 | 44.4 | 1750 | 44.4 | 1583.33 | 44.4 | 1741.67 | 44.4 | 916.667 | 44.4 | 1533.33 | 44.4 | 1100 | 44.4 | 2566.67
44.42 | 2533.33 | 44.42 | 6.09428 | 44.42 | 1891.67 | 44.42 | 1716.67 | 44.42 | 2050 | 44.42 | 1258.33 | 44.42 | 1716.67 | 44.42 | 1200 | 44.42 | 2541.67
44.44 | 2241.67 | 44.44 | 7.55998 | 44.44 | 2158.33 | 44.44 | 1691.67 | 44.44 | 1958.33 | 44.44 | 1358.33 | 44.44 | 1650 | 44.44 | 1191.67 | 44.44 | 2583.33
44.46 | 2216.67 | 44.46 | 9.69639 | 44.46 | 2075 | 44.46 | 1691.67 | 44.46 | 2100 | 44.46 | 1508.33 | 44.46 | 1716.67 | 44.46 | 1416.67 | 44.46 | 2591.67
44.48 | 2233.33 | 44.48 | 13.185 | 44.48 | 2183.33 | 44.48 | 1875 | 44.48 | 2083.33 | 44.48 | 1675 | 44.48 | 1658.33 | 44.48 | 1341.67 | 44.48 | 2825
44.5 | 2391.67 | 44.5 | 19.0865 | 44.5 | 2283.33 | 44.5 | 2025 | 44.5 | 1775 | 44.5 | 1725 | 44.5 | 1741.67 | 44.5 | 1483.33 | 44.5 | 2991.67
44.52 | 2450 | 44.52 | 28.8538 | 44.52 | 2341.67 | 44.52 | 2066.67 | 44.52 | 1800 | 44.52 | 1741.67 | 44.52 | 1700 | 44.52 | 1558.33 | 44.52 | 3116.67
44.54 | 2366.67 | 44.54 | 43.6042 | 44.54 | 2658.33 | 44.54 | 2066.67 | 44.54 | 1775 | 44.54 | 1841.67 | 44.54 | 1733.33 | 44.54 | 1566.67 | 44.54 | 3033.33
44.56 | 2400 | 44.56 | 61.1938 | 44.56 | 2616.67 | 44.56 | 2266.67 | 44.56 | 1741.67 | 44.56 | 1916.67 | 44.56 | 1491.67 | 44.56 | 1666.67 | 44.56 | 3491.67
44.58 | 2216.67 | 44.58 | 70.5677 | 44.58 | 2591.67 | 44.58 | 2258.33 | 44.58 | 1566.67 | 44.58 | 1941.67 | 44.58 | 1775 | 44.58 | 1900 | 44.58 | 3700
44.6 | 2158.33 | 44.6 | 61.5325 | 44.6 | 2758.33 | 44.6 | 2150 | 44.6 | 1258.33 | 44.6 | 1750 | 44.6 | 1741.67 | 44.6 | 2025 | 44.6 | 3758.33
44.62 | 2250 | 44.62 | 43.9635 | 44.62 | 2775 | 44.62 | 2208.33 | 44.62 | 1183.33 | 44.62 | 1475 | 44.62 | 1675 | 44.62 | 2050 | 44.62 | 3950
44.64 | 2158.33 | 44.64 | 29.1081 | 44.64 | 2750 | 44.64 | 2000 | 44.64 | 1158.33 | 44.64 | 1341.67 | 44.64 | 1675 | 44.64 | 2108.33 | 44.64 | 4550
44.66 | 2091.67 | 44.66 | 19.2416 | 44.66 | 2700 | 44.66 | 1933.33 | 44.66 | 1016.67 | 44.66 | 1275 | 44.66 | 1616.67 | 44.66 | 2008.33 | 44.66 | 4566.67
44.68 | 2133.33 | 44.68 | 13.0695 | 44.68 | 3008.33 | 44.68 | 1891.67 | 44.68 | 950 | 44.68 | 1133.33 | 44.68 | 1633.33 | 44.68 | 2008.33 | 44.68 | 4191.67
44.7 | 1991.67 | 44.7 | 9.54727 | 44.7 | 2750 | 44.7 | 1608.33 | 44.7 | 1025 | 44.7 | 1200 | 44.7 | 1333.33 | 44.7 | 1858.33 | 44.7 | 4308.33
44.72 | 2033.33 | 44.72 | 7.3949 | 44.72 | 2775 | 44.72 | 1566.67 | 44.72 | 850 | 44.72 | 1083.33 | 44.72 | 1441.67 | 44.72 | 1766.67 | 44.72 | 4291.67
44.74 | 2050 | 44.74 | 5.99312 | 44.74 | 2791.67 | 44.74 | 1533.33 | 44.74 | 791.667 | 44.74 | 866.667 | 44.74 | 1325 | 44.74 | 1766.67 | 44.74 | 3916.67
44.76 | 1975 | 44.76 | 5.02625 | 44.76 | 2575 | 44.76 | 1233.33 | 44.76 | 891.667 | 44.76 | 941.667 | 44.76 | 1408.33 | 44.76 | 1541.67 | 44.76 | 3925
44.78 | 1783.33 | 44.78 | 4.33482 | 44.78 | 2166.67 | 44.78 | 1391.67 | 44.78 | 800 | 44.78 | 808.333 | 44.78 | 1350 | 44.78 | 1516.67 | 44.78 | 3550
44.8 | 1958.33 | 44.8 | 3.83152 | 44.8 | 1933.33 | 44.8 | 1375 | 44.8 | 883.333 | 44.8 | 825 | 44.8 | 1375 | 44.8 | 1566.67 | 44.8 | 3183.33
44.82 | 1883.33 | 44.82 | 3.46387 | 44.82 | 2141.67 | 44.82 | 1250 | 44.82 | 916.667 | 44.82 | 700 | 44.82 | 1450 | 44.82 | 1358.33 | 44.82 | 3225
44.84 | 1700 | 44.84 | 3.19842 | 44.84 | 2016.67 | 44.84 | 1166.67 | 44.84 | 808.333 | 44.84 | 700 | 44.84 | 1475 | 44.84 | 1341.67 | 44.84 | 2725
44.86 | 1875 | 44.86 | 3.01345 | 44.86 | 1891.67 | 44.86 | 1133.33 | 44.86 | 825 | 44.86 | 766.667 | 44.86 | 1441.67 | 44.86 | 1166.67 | 44.86 | 2491.67
44.88 | 1725 | 44.88 | 2.89501 | 44.88 | 1625 | 44.88 | 1125 | 44.88 | 908.333 | 44.88 | 800 | 44.88 | 1333.33 | 44.88 | 1241.67 | 44.88 | 2550
44.9 | 1883.33 | 44.9 | 2.83463 | 44.9 | 1741.67 | 44.9 | 1216.67 | 44.9 | 850 | 44.9 | 850 | 44.9 | 1283.33 | 44.9 | 1166.67 | 44.9 | 2341.67
44.92 | 1858.33 | 44.92 | 2.8281 | 44.92 | 1550 | 44.92 | 1275 | 44.92 | 916.667 | 44.92 | 841.667 | 44.92 | 1366.67 | 44.92 | 966.667 | 44.92 | 2125
44.94 | 1941.67 | 44.94 | 2.87482 | 44.94 | 1500 | 44.94 | 1133.33 | 44.94 | 891.667 | 44.94 | 733.333 | 44.94 | 1500 | 44.94 | 1091.67 | 44.94 | 2258.33
44.96 | 1850 | 44.96 | 2.9778 | 44.96 | 1566.67 | 44.96 | 1041.67 | 44.96 | 941.667 | 44.96 | 875 | 44.96 | 1325 | 44.96 | 1158.33 | 44.96 | 2058.33
44.98 | 1841.67 | 44.98 | 3.14398 | 44.98 | 1533.33 | 44.98 | 1058.33 | 44.98 | 916.667 | 44.98 | 891.667 | 44.98 | 1333.33 | 44.98 | 1050 | 44.98 | 1991.67
45 | 1750 | 45 | 3.3853 | 45 | 1575 | 45 | 1050 | 45 | 1108.33 | 45 | 975 | 45 | 1400 | 45 | 958.333 | 45 | 1991.67
45.02 | 1666.67 | 45.02 | 3.72051 | 45.02 | 1491.67 | 45.02 | 1208.33 | 45.02 | 1208.33 | 45.02 | 791.667 | 45.02 | 1350 | 45.02 | 1091.67 | 45.02 | 2200
45.04 | 1725 | 45.04 | 4.17845 | 45.04 | 1675 | 45.04 | 1208.33 | 45.04 | 1291.67 | 45.04 | 950 | 45.04 | 1433.33 | 45.04 | 975 | 45.04 | 2416.67
45.06 | 1691.67 | 45.06 | 4.80381 | 45.06 | 1600 | 45.06 | 1266.67 | 45.06 | 1308.33 | 45.06 | 1000 | 45.06 | 1491.67 | 45.06 | 1166.67 | 45.06 | 2508.33
45.08 | 1583.33 | 45.08 | 5.66897 | 45.08 | 1691.67 | 45.08 | 1208.33 | 45.08 | 1558.33 | 45.08 | 1000 | 45.08 | 1583.33 | 45.08 | 1158.33 | 45.08 | 2533.33
45.1 | 1525 | 45.1 | 6.90112 | 45.1 | 1850 | 45.1 | 1350 | 45.1 | 1558.33 | 45.1 | 1133.33 | 45.1 | 1475 | 45.1 | 1083.33 | 45.1 | 2666.67
45.12 | 1708.33 | 45.12 | 8.92943 | 45.12 | 1883.33 | 45.12 | 1200 | 45.12 | 1600 | 45.12 | 1333.33 | 45.12 | 1541.67 | 45.12 | 1108.33 | 45.12 | 2658.33
45.14 | 1616.67 | 45.14 | 11.8833 | 45.14 | 2016.67 | 45.14 | 1366.67 | 45.14 | 1616.67 | 45.14 | 1300 | 45.14 | 1483.33 | 45.14 | 1391.67 | 45.14 | 2516.67
45.16 | 1608.33 | 45.16 | 16.8425 | 45.16 | 1941.67 | 45.16 | 1441.67 | 45.16 | 1408.33 | 45.16 | 1383.33 | 45.16 | 1500 | 45.16 | 1375 | 45.16 | 2691.67
45.18 | 1466.67 | 45.18 | 25.1716 | 45.18 | 2225 | 45.18 | 1566.67 | 45.18 | 1508.33 | 45.18 | 1425 | 45.18 | 1566.67 | 45.18 | 1208.33 | 45.18 | 2858.33
45.2 | 1425 | 45.2 | 38.292 | 45.2 | 2366.67 | 45.2 | 1716.67 | 45.2 | 1466.67 | 45.2 | 1341.67 | 45.2 | 1708.33 | 45.2 | 1358.33 | 45.2 | 2633.33
45.22 | 1241.67 | 45.22 | 55.8129 | 45.22 | 2275 | 45.22 | 1758.33 | 45.22 | 1450 | 45.22 | 1391.67 | 45.22 | 1541.67 | 45.22 | 1500 | 45.22 | 2958.33
45.24 | 1450 | 45.24 | 70.1242 | 45.24 | 2325 | 45.24 | 1800 | 45.24 | 1266.67 | 45.24 | 1358.33 | 45.24 | 1591.67 | 45.24 | 1525 | 45.24 | 3208.33
45.26 | 1483.33 | 45.26 | 67.5047 | 45.26 | 2266.67 | 45.26 | 1716.67 | 45.26 | 1183.33 | 45.26 | 1391.67 | 45.26 | 1466.67 | 45.26 | 1608.33 | 45.26 | 3300
45.28 | 1700 | 45.28 | 50.9867 | 45.28 | 2075 | 45.28 | 1675 | 45.28 | 1083.33 | 45.28 | 1316.67 | 45.28 | 1533.33 | 45.28 | 1683.33 | 45.28 | 3441.67
45.3 | 1650 | 45.3 | 34.3343 | 45.3 | 2125 | 45.3 | 1775 | 45.3 | 1116.67 | 45.3 | 1100 | 45.3 | 1616.67 | 45.3 | 1575 | 45.3 | 3858.33
45.32 | 1508.33 | 45.32 | 22.5965 | 45.32 | 2166.67 | 45.32 | 1716.67 | 45.32 | 1125 | 45.32 | 1041.67 | 45.32 | 1516.67 | 45.32 | 1791.67 | 45.32 | 3983.33
45.34 | 1291.67 | 45.34 | 15.3273 | 45.34 | 2225 | 45.34 | 1675 | 45.34 | 908.333 | 45.34 | 1008.33 | 45.34 | 1441.67 | 45.34 | 1633.33 | 45.34 | 4283.33
45.36 | 1341.67 | 45.36 | 11.031 | 45.36 | 2175 | 45.36 | 1600 | 45.36 | 866.667 | 45.36 | 966.667 | 45.36 | 1458.33 | 45.36 | 1808.33 | 45.36 | 4083.33
45.38 | 1375 | 45.38 | 8.39667 | 45.38 | 2308.33 | 45.38 | 1683.33 | 45.38 | 1016.67 | 45.38 | 1033.33 | 45.38 | 1483.33 | 45.38 | 1575 | 45.38 | 3925
45.4 | 1550 | 45.4 | 6.76199 | 45.4 | 2233.33 | 45.4 | 1775 | 45.4 | 1108.33 | 45.4 | 925 | 45.4 | 1383.33 | 45.4 | 1508.33 | 45.4 | 3866.67
45.42 | 1450 | 45.42 | 5.65849 | 45.42 | 2416.67 | 45.42 | 1508.33 | 45.42 | 1050 | 45.42 | 958.333 | 45.42 | 1391.67 | 45.42 | 1408.33 | 45.42 | 3641.67
45.44 | 1550 | 45.44 | 4.88139 | 45.44 | 1866.67 | 45.44 | 1333.33 | 45.44 | 966.667 | 45.44 | 783.333 | 45.44 | 1275 | 45.44 | 1225 | 45.44 | 3458.33
45.46 | 1408.33 | 45.46 | 4.32242 | 45.46 | 1933.33 | 45.46 | 1183.33 | 45.46 | 883.333 | 45.46 | 808.333 | 45.46 | 1441.67 | 45.46 | 1433.33 | 45.46 | 3308.33
45.48 | 1458.33 | 45.48 | 3.91856 | 45.48 | 1908.33 | 45.48 | 1208.33 | 45.48 | 883.333 | 45.48 | 716.667 | 45.48 | 1491.67 | 45.48 | 1225 | 45.48 | 3275
45.5 | 1433.33 | 45.5 | 3.63043 | 45.5 | 1816.67 | 45.5 | 1050 | 45.5 | 958.333 | 45.5 | 750 | 45.5 | 1350 | 45.5 | 1291.67 | 45.5 | 3491.67
45.52 | 1491.67 | 45.52 | 3.43269 | 45.52 | 1791.67 | 45.52 | 1108.33 | 45.52 | 791.667 | 45.52 | 850 | 45.52 | 1558.33 | 45.52 | 1241.67 | 45.52 | 3516.67
45.54 | 1208.33 | 45.54 | 3.30912 | 45.54 | 1766.67 | 45.54 | 1141.67 | 45.54 | 858.333 | 45.54 | 858.333 | 45.54 | 1383.33 | 45.54 | 1216.67 | 45.54 | 3416.67
45.56 | 1416.67 | 45.56 | 3.24989 | 45.56 | 1791.67 | 45.56 | 1141.67 | 45.56 | 925 | 45.56 | 791.667 | 45.56 | 1425 | 45.56 | 1208.33 | 45.56 | 3375
45.58 | 1408.33 | 45.58 | 3.25001 | 45.58 | 1666.67 | 45.58 | 1208.33 | 45.58 | 1016.67 | 45.58 | 741.667 | 45.58 | 1450 | 45.58 | 1050 | 45.58 | 2875
45.6 | 1383.33 | 45.6 | 3.30857 | 45.6 | 1750 | 45.6 | 1250 | 45.6 | 1008.33 | 45.6 | 833.333 | 45.6 | 1550 | 45.6 | 1016.67 | 45.6 | 3008.33
45.62 | 1408.33 | 45.62 | 3.42862 | 45.62 | 1591.67 | 45.62 | 1266.67 | 45.62 | 1033.33 | 45.62 | 783.333 | 45.62 | 1458.33 | 45.62 | 1016.67 | 45.62 | 3041.67
45.64 | 1391.67 | 45.64 | 3.61757 | 45.64 | 1400 | 45.64 | 1150 | 45.64 | 1100 | 45.64 | 900 | 45.64 | 1441.67 | 45.64 | 1183.33 | 45.64 | 2966.67
45.66 | 1466.67 | 45.66 | 3.88823 | 45.66 | 1625 | 45.66 | 1116.67 | 45.66 | 1250 | 45.66 | 841.667 | 45.66 | 1491.67 | 45.66 | 1241.67 | 45.66 | 2908.33
45.68 | 1533.33 | 45.68 | 4.26081 | 45.68 | 1716.67 | 45.68 | 1208.33 | 45.68 | 1225 | 45.68 | 933.333 | 45.68 | 1583.33 | 45.68 | 1258.33 | 45.68 | 2766.67
45.7 | 1541.67 | 45.7 | 4.76644 | 45.7 | 1733.33 | 45.7 | 1225 | 45.7 | 1283.33 | 45.7 | 908.333 | 45.7 | 1683.33 | 45.7 | 1283.33 | 45.7 | 2758.33
45.72 | 1541.67 | 45.72 | 5.45341 | 45.72 | 1741.67 | 45.72 | 1333.33 | 45.72 | 1791.67 | 45.72 | 1008.33 | 45.72 | 1616.67 | 45.72 | 1225 | 45.72 | 2650
45.74 | 1350 | 45.74 | 6.40005 | 45.74 | 1833.33 | 45.74 | 1533.33 | 45.74 | 1808.33 | 45.74 | 1175 | 45.74 | 1658.33 | 45.74 | 1250 | 45.74 | 2758.33
45.76 | 1391.67 | 45.76 | 7.78139 | 45.76 | 2141.67 | 45.76 | 1616.67 | 45.76 | 1775 | 45.76 | 1158.33 | 45.76 | 1666.67 | 45.76 | 1225 | 45.76 | 2991.67
45.78 | 1341.67 | 45.78 | 9.79145 | 45.78 | 2100 | 45.78 | 1591.67 | 45.78 | 1758.33 | 45.78 | 1358.33 | 45.78 | 1816.67 | 45.78 | 1366.67 | 45.78 | 2833.33
45.8 | 1358.33 | 45.8 | 12.999 | 45.8 | 2275 | 45.8 | 1733.33 | 45.8 | 1783.33 | 45.8 | 1291.67 | 45.8 | 1816.67 | 45.8 | 1408.33 | 45.8 | 2858.33
45.82 | 1350 | 45.82 | 18.3793 | 45.82 | 2316.67 | 45.82 | 1733.33 | 45.82 | 1908.33 | 45.82 | 1400 | 45.82 | 1733.33 | 45.82 | 1466.67 | 45.82 | 2933.33
45.84 | 1483.33 | 45.84 | 27.3996 | 45.84 | 2358.33 | 45.84 | 2075 | 45.84 | 1783.33 | 45.84 | 1450 | 45.84 | 1850 | 45.84 | 1483.33 | 45.84 | 3050
45.86 | 1350 | 45.86 | 41.5659 | 45.86 | 2516.67 | 45.86 | 2125 | 45.86 | 1708.33 | 45.86 | 1600 | 45.86 | 1858.33 | 45.86 | 1550 | 45.86 | 3416.67
45.88 | 1358.33 | 45.88 | 60.3603 | 45.88 | 2833.33 | 45.88 | 2025 | 45.88 | 1641.67 | 45.88 | 1641.67 | 45.88 | 1725 | 45.88 | 1550 | 45.88 | 3625
45.9 | 1308.33 | 45.9 | 75.3937 | 45.9 | 2800 | 45.9 | 2008.33 | 45.9 | 1650 | 45.9 | 1700 | 45.9 | 1741.67 | 45.9 | 1666.67 | 45.9 | 3675
45.92 | 1450 | 45.92 | 72.1215 | 45.92 | 2825 | 45.92 | 2033.33 | 45.92 | 1516.67 | 45.92 | 1608.33 | 45.92 | 1916.67 | 45.92 | 1925 | 45.92 | 4033.33
45.94 | 1416.67 | 45.94 | 54.3539 | 45.94 | 2825 | 45.94 | 1883.33 | 45.94 | 1291.67 | 45.94 | 1425 | 45.94 | 1825 | 45.94 | 2000 | 45.94 | 4258.33
45.96 | 1350 | 45.96 | 36.7012 | 45.96 | 2683.33 | 45.96 | 1866.67 | 45.96 | 1108.33 | 45.96 | 1333.33 | 45.96 | 1908.33 | 45.96 | 1958.33 | 45.96 | 4258.33
45.98 | 1366.67 | 45.98 | 24.3298 | 45.98 | 2725 | 45.98 | 1958.33 | 45.98 | 1100 | 45.98 | 1391.67 | 45.98 | 1775 | 45.98 | 1966.67 | 45.98 | 4433.33
46 | 1275 | 46 | 16.7007 | 46 | 2758.33 | 46 | 1816.67 | 46 | 1166.67 | 46 | 1291.67 | 46 | 1700 | 46 | 1841.67 | 46 | 4283.33
46.02 | 1341.67 | 46.02 | 12.2146 | 46.02 | 2816.67 | 46.02 | 1700 | 46.02 | 1033.33 | 46.02 | 1125 | 46.02 | 1700 | 46.02 | 1808.33 | 46.02 | 4608.33
46.04 | 1291.67 | 46.04 | 9.47731 | 46.04 | 2733.33 | 46.04 | 1550 | 46.04 | 991.667 | 46.04 | 1016.67 | 46.04 | 1658.33 | 46.04 | 1791.67 | 46.04 | 4633.33
46.06 | 1333.33 | 46.06 | 7.80663 | 46.06 | 2566.67 | 46.06 | 1625 | 46.06 | 791.667 | 46.06 | 983.333 | 46.06 | 1658.33 | 46.06 | 1716.67 | 46.06 | 4091.67
46.08 | 1316.67 | 46.08 | 6.70405 | 46.08 | 2441.67 | 46.08 | 1550 | 46.08 | 775 | 46.08 | 925 | 46.08 | 1625 | 46.08 | 1758.33 | 46.08 | 3883.33
46.1 | 1350 | 46.1 | 5.95578 | 46.1 | 2425 | 46.1 | 1491.67 | 46.1 | 900 | 46.1 | 750 | 46.1 | 1608.33 | 46.1 | 1533.33 | 46.1 | 3358.33
46.12 | 1375 | 46.12 | 5.44961 | 46.12 | 2333.33 | 46.12 | 1408.33 | 46.12 | 916.667 | 46.12 | 808.333 | 46.12 | 1625 | 46.12 | 1366.67 | 46.12 | 3208.33
46.14 | 1325 | 46.14 | 5.12123 | 46.14 | 2250 | 46.14 | 1333.33 | 46.14 | 900 | 46.14 | 841.667 | 46.14 | 1666.67 | 46.14 | 1275 | 46.14 | 3241.67
46.16 | 1525 | 46.16 | 4.9318 | 46.16 | 2025 | 46.16 | 1200 | 46.16 | 983.333 | 46.16 | 900 | 46.16 | 1641.67 | 46.16 | 1333.33 | 46.16 | 2991.67
46.18 | 1333.33 | 46.18 | 4.85808 | 46.18 | 1991.67 | 46.18 | 1191.67 | 46.18 | 941.667 | 46.18 | 816.667 | 46.18 | 1641.67 | 46.18 | 1241.67 | 46.18 | 2841.67
46.2 | 1266.67 | 46.2 | 4.88744 | 46.2 | 1891.67 | 46.2 | 1166.67 | 46.2 | 900 | 46.2 | 783.333 | 46.2 | 1716.67 | 46.2 | 1158.33 | 46.2 | 2783.33
46.22 | 1133.33 | 46.22 | 5.01538 | 46.22 | 1841.67 | 46.22 | 1250 | 46.22 | 1058.33 | 46.22 | 783.333 | 46.22 | 1766.67 | 46.22 | 1108.33 | 46.22 | 2716.67
46.24 | 1325 | 46.24 | 5.24437 | 46.24 | 1716.67 | 46.24 | 1291.67 | 46.24 | 1041.67 | 46.24 | 950 | 46.24 | 1708.33 | 46.24 | 1025 | 46.24 | 2700
46.26 | 1283.33 | 46.26 | 5.58384 | 46.26 | 1608.33 | 46.26 | 1208.33 | 46.26 | 933.333 | 46.26 | 758.333 | 46.26 | 1808.33 | 46.26 | 1183.33 | 46.26 | 2541.67
46.28 | 1325 | 46.28 | 6.05109 | 46.28 | 1591.67 | 46.28 | 1216.67 | 46.28 | 1191.67 | 46.28 | 800 | 46.28 | 1708.33 | 46.28 | 1183.33 | 46.28 | 2391.67
46.3 | 1358.33 | 46.3 | 6.67339 | 46.3 | 1575 | 46.3 | 1233.33 | 46.3 | 1216.67 | 46.3 | 841.667 | 46.3 | 1766.67 | 46.3 | 1041.67 | 46.3 | 2316.67
46.32 | 1241.67 | 46.32 | 7.49175 | 46.32 | 1700 | 46.32 | 1225 | 46.32 | 1483.33 | 46.32 | 983.333 | 46.32 | 1875 | 46.32 | 1133.33 | 46.32 | 2375
46.34 | 1250 | 46.34 | 8.56719 | 46.34 | 1841.67 | 46.34 | 1341.67 | 46.34 | 1625 | 46.34 | 1041.67 | 46.34 | 1800 | 46.34 | 1191.67 | 46.34 | 2591.67
46.36 | 1300 | 46.36 | 9.99156 | 46.36 | 2016.67 | 46.36 | 1391.67 | 46.36 | 1866.67 | 46.36 | 1383.33 | 46.36 | 1908.33 | 46.36 | 1216.67 | 46.36 | 2883.33
46.38 | 1266.67 | 46.38 | 11.9076 | 46.38 | 2208.33 | 46.38 | 1616.67 | 46.38 | 1958.33 | 46.38 | 1358.33 | 46.38 | 1966.67 | 46.38 | 1308.33 | 46.38 | 2875
46.4 | 1350 | 46.4 | 14.6985 | 46.4 | 2308.33 | 46.4 | 1750 | 46.4 | 2416.67 | 46.4 | 1458.33 | 46.4 | 2166.67 | 46.4 | 1316.67 | 46.4 | 2975
46.42 | 1166.67 | 46.42 | 18.5069 | 46.42 | 2466.67 | 46.42 | 1825 | 46.42 | 2583.33 | 46.42 | 1716.67 | 46.42 | 2050 | 46.42 | 1325 | 46.42 | 3025
46.44 | 1216.67 | 46.44 | 24.3305 | 46.44 | 2625 | 46.44 | 1975 | 46.44 | 2716.67 | 46.44 | 1800 | 46.44 | 1916.67 | 46.44 | 1425 | 46.44 | 3141.67
46.46 | 1400 | 46.46 | 33.8412 | 46.46 | 2675 | 46.46 | 2225 | 46.46 | 2591.67 | 46.46 | 1925 | 46.46 | 2025 | 46.46 | 1641.67 | 46.46 | 3350
46.48 | 1375 | 46.48 | 49.9123 | 46.48 | 3050 | 46.48 | 2683.33 | 46.48 | 2408.33 | 46.48 | 2041.67 | 46.48 | 1916.67 | 46.48 | 1775 | 46.48 | 3591.67
46.5 | 1333.33 | 46.5 | 76.4104 | 46.5 | 3108.33 | 46.5 | 2516.67 | 46.5 | 2391.67 | 46.5 | 2050 | 46.5 | 1941.67 | 46.5 | 1783.33 | 46.5 | 3875
46.52 | 1341.67 | 46.52 | 116.103 | 46.52 | 3383.33 | 46.52 | 2450 | 46.52 | 2183.33 | 46.52 | 2308.33 | 46.52 | 1975 | 46.52 | 1900 | 46.52 | 4250
46.54 | 1366.67 | 46.54 | 162.406 | 46.54 | 3425 | 46.54 | 2591.67 | 46.54 | 2058.33 | 46.54 | 2458.33 | 46.54 | 1866.67 | 46.54 | 2183.33 | 46.54 | 4308.33
46.56 | 1508.33 | 46.56 | 184.812 | 46.56 | 3316.67 | 46.56 | 2741.67 | 46.56 | 1950 | 46.56 | 2366.67 | 46.56 | 1758.33 | 46.56 | 2491.67 | 46.56 | 4766.67
46.58 | 1400 | 46.58 | 158.629 | 46.58 | 3341.67 | 46.58 | 2633.33 | 46.58 | 1800 | 46.58 | 2225 | 46.58 | 1725 | 46.58 | 2291.67 | 46.58 | 5033.33
46.6 | 1283.33 | 46.6 | 112.064 | 46.6 | 3441.67 | 46.6 | 2683.33 | 46.6 | 1558.33 | 46.6 | 1875 | 46.6 | 1850 | 46.6 | 2275 | 46.6 | 5183.33
46.62 | 1400 | 46.62 | 73.4991 | 46.62 | 3450 | 46.62 | 2558.33 | 46.62 | 1516.67 | 46.62 | 1608.33 | 46.62 | 1741.67 | 46.62 | 2458.33 | 46.62 | 5791.67
46.64 | 1375 | 46.64 | 48.0644 | 46.64 | 3616.67 | 46.64 | 2600 | 46.64 | 1250 | 46.64 | 1391.67 | 46.64 | 1641.67 | 46.64 | 2483.33 | 46.64 | 5891.67
46.66 | 1341.67 | 46.66 | 32.7043 | 46.66 | 3650 | 46.66 | 2375 | 46.66 | 1100 | 46.66 | 1366.67 | 46.66 | 1675 | 46.66 | 2375 | 46.66 | 5791.67
46.68 | 1408.33 | 46.68 | 23.5981 | 46.68 | 3791.67 | 46.68 | 2258.33 | 46.68 | 1050 | 46.68 | 1333.33 | 46.68 | 1483.33 | 46.68 | 2333.33 | 46.68 | 5658.33
46.7 | 1391.67 | 46.7 | 17.9849 | 46.7 | 3675 | 46.7 | 2191.67 | 46.7 | 933.333 | 46.7 | 1191.67 | 46.7 | 1616.67 | 46.7 | 2358.33 | 46.7 | 5283.33
46.72 | 1400 | 46.72 | 14.2159 | 46.72 | 3400 | 46.72 | 1941.67 | 46.72 | 966.667 | 46.72 | 1166.67 | 46.72 | 1550 | 46.72 | 2200 | 46.72 | 5200
46.74 | 1441.67 | 46.74 | 11.6228 | 46.74 | 3225 | 46.74 | 1775 | 46.74 | 908.333 | 46.74 | 1025 | 46.74 | 1483.33 | 46.74 | 1816.67 | 46.74 | 4741.67
46.76 | 1558.33 | 46.76 | 9.72848 | 46.76 | 3108.33 | 46.76 | 1616.67 | 46.76 | 900 | 46.76 | 991.667 | 46.76 | 1391.67 | 46.76 | 1800 | 46.76 | 4233.33
46.78 | 1300 | 46.78 | 8.30681 | 46.78 | 2791.67 | 46.78 | 1566.67 | 46.78 | 841.667 | 46.78 | 916.667 | 46.78 | 1383.33 | 46.78 | 1675 | 46.78 | 3950
46.8 | 1275 | 46.8 | 7.22004 | 46.8 | 2733.33 | 46.8 | 1433.33 | 46.8 | 808.333 | 46.8 | 858.333 | 46.8 | 1341.67 | 46.8 | 1500 | 46.8 | 3650
46.82 | 1300 | 46.82 | 6.37872 | 46.82 | 2416.67 | 46.82 | 1475 | 46.82 | 900 | 46.82 | 833.333 | 46.82 | 1466.67 | 46.82 | 1516.67 | 46.82 | 3266.67
46.84 | 1291.67 | 46.84 | 5.7227 | 46.84 | 2141.67 | 46.84 | 1300 | 46.84 | 816.667 | 46.84 | 891.667 | 46.84 | 1341.67 | 46.84 | 1258.33 | 46.84 | 3116.67
46.86 | 1300 | 46.86 | 5.21087 | 46.86 | 2066.67 | 46.86 | 1241.67 | 46.86 | 833.333 | 46.86 | 800 | 46.86 | 1333.33 | 46.86 | 1116.67 | 46.86 | 2900
46.88 | 1391.67 | 46.88 | 4.81493 | 46.88 | 1958.33 | 46.88 | 1183.33 | 46.88 | 875 | 46.88 | 733.333 | 46.88 | 1300 | 46.88 | 1141.67 | 46.88 | 2525
46.9 | 1516.67 | 46.9 | 4.51574 | 46.9 | 1766.67 | 46.9 | 1258.33 | 46.9 | 858.333 | 46.9 | 775 | 46.9 | 1275 | 46.9 | 1175 | 46.9 | 2508.33
46.92 | 1583.33 | 46.92 | 4.30103 | 46.92 | 1483.33 | 46.92 | 1166.67 | 46.92 | 925 | 46.92 | 808.333 | 46.92 | 1233.33 | 46.92 | 1075 | 46.92 | 2508.33
46.94 | 1525 | 46.94 | 4.16424 | 46.94 | 1608.33 | 46.94 | 1175 | 46.94 | 883.333 | 46.94 | 700 | 46.94 | 1183.33 | 46.94 | 1016.67 | 46.94 | 2308.33
46.96 | 1358.33 | 46.96 | 4.10409 | 46.96 | 1716.67 | 46.96 | 1341.67 | 46.96 | 950 | 46.96 | 750 | 46.96 | 1133.33 | 46.96 | 1100 | 46.96 | 2250
46.98 | 1358.33 | 46.98 | 4.12497 | 46.98 | 1508.33 | 46.98 | 1233.33 | 46.98 | 991.667 | 46.98 | 850 | 46.98 | 1200 | 46.98 | 1083.33 | 46.98 | 2325
47 | 1433.33 | 47 | 4.23837 | 47 | 1425 | 47 | 1141.67 | 47 | 833.333 | 47 | 891.667 | 47 | 1241.67 | 47 | 1000 | 47 | 2333.33
47.02 | 1358.33 | 47.02 | 4.56217 | 47.02 | 1516.67 | 47.02 | 1058.33 | 47.02 | 908.333 | 47.02 | 883.333 | 47.02 | 1283.33 | 47.02 | 1075 | 47.02 | 2316.67
47.04 | 1433.33 | 47.04 | 4.94502 | 47.04 | 1541.67 | 47.04 | 1175 | 47.04 | 908.333 | 47.04 | 925 | 47.04 | 1341.67 | 47.04 | 1133.33 | 47.04 | 2383.33
47.06 | 1500 | 47.06 | 5.55234 | 47.06 | 1625 | 47.06 | 1191.67 | 47.06 | 1008.33 | 47.06 | 833.333 | 47.06 | 1425 | 47.06 | 1066.67 | 47.06 | 2283.33
47.08 | 1416.67 | 47.08 | 6.52698 | 47.08 | 1616.67 | 47.08 | 1283.33 | 47.08 | 941.667 | 47.08 | 850 | 47.08 | 1283.33 | 47.08 | 1000 | 47.08 | 2366.67
47.1 | 1566.67 | 47.1 | 8.15499 | 47.1 | 1658.33 | 47.1 | 1350 | 47.1 | 1025 | 47.1 | 875 | 47.1 | 1291.67 | 47.1 | 1000 | 47.1 | 2333.33
47.12 | 1633.33 | 47.12 | 10.9521 | 47.12 | 1691.67 | 47.12 | 1366.67 | 47.12 | 1100 | 47.12 | 833.333 | 47.12 | 1291.67 | 47.12 | 1091.67 | 47.12 | 2325
47.14 | 1575 | 47.14 | 15.6702 | 47.14 | 1675 | 47.14 | 1216.67 | 47.14 | 1033.33 | 47.14 | 916.667 | 47.14 | 1333.33 | 47.14 | 1091.67 | 47.14 | 2325
47.16 | 1458.33 | 47.16 | 23.0175 | 47.16 | 1600 | 47.16 | 1200 | 47.16 | 1000 | 47.16 | 933.333 | 47.16 | 1300 | 47.16 | 1041.67 | 47.16 | 2400
47.18 | 1658.33 | 47.18 | 32.4493 | 47.18 | 1758.33 | 47.18 | 1116.67 | 47.18 | 933.333 | 47.18 | 966.667 | 47.18 | 1250 | 47.18 | 1208.33 | 47.18 | 2283.33
47.2 | 1841.67 | 47.2 | 39.1154 | 47.2 | 1683.33 | 47.2 | 1200 | 47.2 | 850 | 47.2 | 966.667 | 47.2 | 1408.33 | 47.2 | 1216.67 | 47.2 | 2258.33
47.22 | 1750 | 47.22 | 36.2099 | 47.22 | 1800 | 47.22 | 1350 | 47.22 | 866.667 | 47.22 | 983.333 | 47.22 | 1466.67 | 47.22 | 1225 | 47.22 | 2450
47.24 | 1641.67 | 47.24 | 27.0308 | 47.24 | 1775 | 47.24 | 1291.67 | 47.24 | 808.333 | 47.24 | 916.667 | 47.24 | 1391.67 | 47.24 | 1266.67 | 47.24 | 2566.67
47.26 | 1641.67 | 47.26 | 18.5127 | 47.26 | 1658.33 | 47.26 | 1116.67 | 47.26 | 800 | 47.26 | 950 | 47.26 | 1458.33 | 47.26 | 1183.33 | 47.26 | 2583.33
47.28 | 1691.67 | 47.28 | 12.6789 | 47.28 | 1633.33 | 47.28 | 1150 | 47.28 | 850 | 47.28 | 850 | 47.28 | 1375 | 47.28 | 1166.67 | 47.28 | 2575
47.3 | 1825 | 47.3 | 9.1191 | 47.3 | 1683.33 | 47.3 | 1116.67 | 47.3 | 858.333 | 47.3 | 708.333 | 47.3 | 1408.33 | 47.3 | 1208.33 | 47.3 | 2641.67
47.32 | 1991.67 | 47.32 | 7.03599 | 47.32 | 1658.33 | 47.32 | 1175 | 47.32 | 875 | 47.32 | 716.667 | 47.32 | 1291.67 | 47.32 | 1125 | 47.32 | 2441.67
47.34 | 1966.67 | 47.34 | 5.79995 | 47.34 | 1741.67 | 47.34 | 1200 | 47.34 | 858.333 | 47.34 | 791.667 | 47.34 | 1233.33 | 47.34 | 1133.33 | 47.34 | 2583.33
47.36 | 1900 | 47.36 | 5.0326 | 47.36 | 1791.67 | 47.36 | 1175 | 47.36 | 833.333 | 47.36 | 925 | 47.36 | 1375 | 47.36 | 1133.33 | 47.36 | 2525
47.38 | 1983.33 | 47.38 | 4.46691 | 47.38 | 1808.33 | 47.38 | 1091.67 | 47.38 | 758.333 | 47.38 | 850 | 47.38 | 1350 | 47.38 | 1116.67 | 47.38 | 2525
47.4 | 1941.67 | 47.4 | 4.15115 | 47.4 | 1508.33 | 47.4 | 1158.33 | 47.4 | 741.667 | 47.4 | 766.667 | 47.4 | 1383.33 | 47.4 | 1100 | 47.4 | 2383.33
47.42 | 1825 | 47.42 | 3.96102 | 47.42 | 1591.67 | 47.42 | 1275 | 47.42 | 833.333 | 47.42 | 708.333 | 47.42 | 1433.33 | 47.42 | 1083.33 | 47.42 | 2300
47.44 | 1883.33 | 47.44 | 3.86809 | 47.44 | 1633.33 | 47.44 | 1091.67 | 47.44 | 825 | 47.44 | 683.333 | 47.44 | 1600 | 47.44 | 1116.67 | 47.44 | 2400
47.46 | 1816.67 | 47.46 | 3.85625 | 47.46 | 1675 | 47.46 | 1008.33 | 47.46 | 825 | 47.46 | 700 | 47.46 | 1391.67 | 47.46 | 1216.67 | 47.46 | 2566.67
47.48 | 1800 | 47.48 | 3.91738 | 47.48 | 1700 | 47.48 | 1108.33 | 47.48 | 875 | 47.48 | 700 | 47.48 | 1525 | 47.48 | 1050 | 47.48 | 2458.33
47.5 | 1958.33 | 47.5 | 4.04929 | 47.5 | 1683.33 | 47.5 | 1216.67 | 47.5 | 833.333 | 47.5 | 666.667 | 47.5 | 1416.67 | 47.5 | 975 | 47.5 | 2383.33
47.52 | 2016.67 | 47.52 | 4.25488 | 47.52 | 1583.33 | 47.52 | 1175 | 47.52 | 850 | 47.52 | 766.667 | 47.52 | 1533.33 | 47.52 | 1066.67 | 47.52 | 2483.33
47.54 | 1883.33 | 47.54 | 4.54214 | 47.54 | 1583.33 | 47.54 | 1258.33 | 47.54 | 908.333 | 47.54 | 816.667 | 47.54 | 1525 | 47.54 | 1050 | 47.54 | 2350
47.56 | 2000 | 47.56 | 4.92482 | 47.56 | 1666.67 | 47.56 | 1166.67 | 47.56 | 1000 | 47.56 | 866.667 | 47.56 | 1508.33 | 47.56 | 950 | 47.56 | 2358.33
47.58 | 1950 | 47.58 | 5.42404 | 47.58 | 1800 | 47.58 | 1091.67 | 47.58 | 1075 | 47.58 | 850 | 47.58 | 1541.67 | 47.58 | 1016.67 | 47.58 | 2375
47.6 | 2008.33 | 47.6 | 6.07107 | 47.6 | 1833.33 | 47.6 | 1241.67 | 47.6 | 1200 | 47.6 | 858.333 | 47.6 | 1458.33 | 47.6 | 1108.33 | 47.6 | 2433.33
47.62 | 2008.33 | 47.62 | 6.91192 | 47.62 | 1841.67 | 47.62 | 1300 | 47.62 | 1366.67 | 47.62 | 908.333 | 47.62 | 1558.33 | 47.62 | 1133.33 | 47.62 | 2641.67
47.64 | 2108.33 | 47.64 | 8.01521 | 47.64 | 2008.33 | 47.64 | 1325 | 47.64 | 1400 | 47.64 | 1058.33 | 47.64 | 1641.67 | 47.64 | 1141.67 | 47.64 | 2791.67
47.66 | 1950 | 47.66 | 9.54947 | 47.66 | 1941.67 | 47.66 | 1391.67 | 47.66 | 1591.67 | 47.66 | 1116.67 | 47.66 | 1700 | 47.66 | 1100 | 47.66 | 2750
47.68 | 1800 | 47.68 | 11.5618 | 47.68 | 2250 | 47.68 | 1450 | 47.68 | 1900 | 47.68 | 1450 | 47.68 | 1733.33 | 47.68 | 1158.33 | 47.68 | 2925
47.7 | 1800 | 47.7 | 14.4204 | 47.7 | 2491.67 | 47.7 | 1658.33 | 47.7 | 2208.33 | 47.7 | 1525 | 47.7 | 1758.33 | 47.7 | 1175 | 47.7 | 2800
47.72 | 1800 | 47.72 | 18.7259 | 47.72 | 2433.33 | 47.72 | 1883.33 | 47.72 | 2500 | 47.72 | 1633.33 | 47.72 | 1900 | 47.72 | 1275 | 47.72 | 2816.67
47.74 | 1733.33 | 47.74 | 25.6666 | 47.74 | 2675 | 47.74 | 2041.67 | 47.74 | 2316.67 | 47.74 | 1666.67 | 47.74 | 1825 | 47.74 | 1275 | 47.74 | 3191.67
47.76 | 1658.33 | 47.76 | 37.3546 | 47.76 | 2666.67 | 47.76 | 2158.33 | 47.76 | 2225 | 47.76 | 1725 | 47.76 | 1950 | 47.76 | 1525 | 47.76 | 3458.33
47.78 | 1833.33 | 47.78 | 56.8069 | 47.78 | 2858.33 | 47.78 | 2125 | 47.78 | 2058.33 | 47.78 | 1775 | 47.78 | 1841.67 | 47.78 | 1683.33 | 47.78 | 3683.33
47.8 | 1825 | 47.8 | 86.708 | 47.8 | 3141.67 | 47.8 | 2141.67 | 47.8 | 1766.67 | 47.8 | 1933.33 | 47.8 | 1825 | 47.8 | 1808.33 | 47.8 | 3925
47.82 | 1775 | 47.82 | 124.191 | 47.82 | 3375 | 47.82 | 2266.67 | 47.82 | 1616.67 | 47.82 | 1950 | 47.82 | 1666.67 | 47.82 | 1875 | 47.82 | 4166.67
47.84 | 1750 | 47.84 | 148.636 | 47.84 | 3216.67 | 47.84 | 2466.67 | 47.84 | 1583.33 | 47.84 | 2008.33 | 47.84 | 1566.67 | 47.84 | 1883.33 | 47.84 | 4525
47.86 | 1691.67 | 47.86 | 134.554 | 47.86 | 3391.67 | 47.86 | 2400 | 47.86 | 1475 | 47.86 | 1908.33 | 47.86 | 1558.33 | 47.86 | 2041.67 | 47.86 | 4858.33
47.88 | 1600 | 47.88 | 97.8121 | 47.88 | 3525 | 47.88 | 2275 | 47.88 | 1291.67 | 47.88 | 1691.67 | 47.88 | 1558.33 | 47.88 | 2200 | 47.88 | 5208.33
47.9 | 1783.33 | 47.9 | 64.8019 | 47.9 | 3475 | 47.9 | 2141.67 | 47.9 | 1233.33 | 47.9 | 1425 | 47.9 | 1483.33 | 47.9 | 2216.67 | 47.9 | 5475
47.92 | 1550 | 47.92 | 42.4074 | 47.92 | 3375 | 47.92 | 2116.67 | 47.92 | 1125 | 47.92 | 1358.33 | 47.92 | 1516.67 | 47.92 | 2066.67 | 47.92 | 5608.33
47.94 | 1516.67 | 47.94 | 28.7456 | 47.94 | 3391.67 | 47.94 | 1983.33 | 47.94 | 983.333 | 47.94 | 1266.67 | 47.94 | 1508.33 | 47.94 | 2116.67 | 47.94 | 5341.67
47.96 | 1533.33 | 47.96 | 20.6747 | 47.96 | 3433.33 | 47.96 | 2075 | 47.96 | 1000 | 47.96 | 1183.33 | 47.96 | 1441.67 | 47.96 | 2150 | 47.96 | 4975
47.98 | 1416.67 | 47.98 | 15.7738 | 47.98 | 3366.67 | 47.98 | 1916.67 | 47.98 | 966.667 | 47.98 | 1066.67 | 47.98 | 1500 | 47.98 | 1908.33 | 47.98 | 4966.67
48 | 1558.33 | 48 | 12.6053 | 48 | 3183.33 | 48 | 1691.67 | 48 | 850 | 48 | 1041.67 | 48 | 1450 | 48 | 1633.33 | 48 | 4700
48.02 | 1566.67 | 48.02 | 10.2505 | 48.02 | 2975 | 48.02 | 1675 | 48.02 | 841.667 | 48.02 | 958.333 | 48.02 | 1425 | 48.02 | 1658.33 | 48.02 | 4291.67
48.04 | 1616.67 | 48.04 | 8.69775 | 48.04 | 2850 | 48.04 | 1591.67 | 48.04 | 941.667 | 48.04 | 891.667 | 48.04 | 1500 | 48.04 | 1650 | 48.04 | 4091.67
48.06 | 1500 | 48.06 | 7.56315 | 48.06 | 2725 | 48.06 | 1583.33 | 48.06 | 908.333 | 48.06 | 850 | 48.06 | 1583.33 | 48.06 | 1608.33 | 48.06 | 3791.67
48.08 | 1483.33 | 48.08 | 6.72725 | 48.08 | 2491.67 | 48.08 | 1500 | 48.08 | 866.667 | 48.08 | 841.667 | 48.08 | 1408.33 | 48.08 | 1475 | 48.08 | 3466.67
48.1 | 1425 | 48.1 | 6.11441 | 48.1 | 2200 | 48.1 | 1300 | 48.1 | 858.333 | 48.1 | 708.333 | 48.1 | 1358.33 | 48.1 | 1425 | 48.1 | 3250
48.12 | 1358.33 | 48.12 | 5.67559 | 48.12 | 2108.33 | 48.12 | 1016.67 | 48.12 | 808.333 | 48.12 | 800 | 48.12 | 1425 | 48.12 | 1308.33 | 48.12 | 3066.67
48.14 | 1300 | 48.14 | 5.37925 | 48.14 | 1983.33 | 48.14 | 1166.67 | 48.14 | 866.667 | 48.14 | 908.333 | 48.14 | 1275 | 48.14 | 1225 | 48.14 | 2750
48.16 | 1516.67 | 48.16 | 5.20631 | 48.16 | 1825 | 48.16 | 1258.33 | 48.16 | 883.333 | 48.16 | 875 | 48.16 | 1275 | 48.16 | 1075 | 48.16 | 2650
48.18 | 1558.33 | 48.18 | 5.14731 | 48.18 | 1658.33 | 48.18 | 1050 | 48.18 | 866.667 | 48.18 | 766.667 | 48.18 | 1333.33 | 48.18 | 1108.33 | 48.18 | 2366.67
48.2 | 1483.33 | 48.2 | 5.20123 | 48.2 | 1633.33 | 48.2 | 1125 | 48.2 | 808.333 | 48.2 | 816.667 | 48.2 | 1375 | 48.2 | 1158.33 | 48.2 | 2308.33
48.22 | 1325 | 48.22 | 5.37555 | 48.22 | 1641.67 | 48.22 | 1008.33 | 48.22 | 891.667 | 48.22 | 866.667 | 48.22 | 1325 | 48.22 | 1183.33 | 48.22 | 2383.33
48.24 | 1508.33 | 48.24 | 5.68764 | 48.24 | 1716.67 | 48.24 | 1025 | 48.24 | 1000 | 48.24 | 808.333 | 48.24 | 1316.67 | 48.24 | 1083.33 | 48.24 | 2341.67
48.26 | 1383.33 | 48.26 | 6.168 | 48.26 | 1666.67 | 48.26 | 1016.67 | 48.26 | 1091.67 | 48.26 | 750 | 48.26 | 1300 | 48.26 | 1108.33 | 48.26 | 2500
48.28 | 1475 | 48.28 | 7.07884 | 48.28 | 1566.67 | 48.28 | 1125 | 48.28 | 1225 | 48.28 | 833.333 | 48.28 | 1400 | 48.28 | 1025 | 48.28 | 2458.33
48.3 | 1475 | 48.3 | 8.08211 | 48.3 | 1683.33 | 48.3 | 1325 | 48.3 | 1250 | 48.3 | 850 | 48.3 | 1375 | 48.3 | 1008.33 | 48.3 | 2533.33
48.32 | 1475 | 48.32 | 9.52363 | 48.32 | 1716.67 | 48.32 | 1275 | 48.32 | 1358.33 | 48.32 | 866.667 | 48.32 | 1400 | 48.32 | 1025 | 48.32 | 2583.33
48.34 | 1491.67 | 48.34 | 11.6648 | 48.34 | 1816.67 | 48.34 | 1258.33 | 48.34 | 1341.67 | 48.34 | 991.667 | 48.34 | 1266.67 | 48.34 | 1016.67 | 48.34 | 2575
48.36 | 1466.67 | 48.36 | 15.029 | 48.36 | 1908.33 | 48.36 | 1233.33 | 48.36 | 1208.33 | 48.36 | 991.667 | 48.36 | 1325 | 48.36 | 1100 | 48.36 | 2633.33
48.38 | 1350 | 48.38 | 20.6246 | 48.38 | 1900 | 48.38 | 1250 | 48.38 | 1258.33 | 48.38 | 1075 | 48.38 | 1366.67 | 48.38 | 1250 | 48.38 | 2716.67
48.4 | 1433.33 | 48.4 | 30.1229 | 48.4 | 2008.33 | 48.4 | 1341.67 | 48.4 | 1233.33 | 48.4 | 1191.67 | 48.4 | 1466.67 | 48.4 | 1383.33 | 48.4 | 2733.33
48.42 | 1258.33 | 48.42 | 45.627 | 48.42 | 1983.33 | 48.42 | 1350 | 48.42 | 1150 | 48.42 | 1141.67 | 48.42 | 1483.33 | 48.42 | 1358.33 | 48.42 | 2775
48.44 | 1241.67 | 48.44 | 68.1752 | 48.44 | 1925 | 48.44 | 1391.67 | 48.44 | 1166.67 | 48.44 | 1225 | 48.44 | 1450 | 48.44 | 1350 | 48.44 | 2808.33
48.46 | 1258.33 | 48.46 | 92.2593 | 48.46 | 2083.33 | 48.46 | 1425 | 48.46 | 1158.33 | 48.46 | 1183.33 | 48.46 | 1416.67 | 48.46 | 1433.33 | 48.46 | 2966.67
48.48 | 1275 | 48.48 | 99.4661 | 48.48 | 2116.67 | 48.48 | 1433.33 | 48.48 | 1083.33 | 48.48 | 1125 | 48.48 | 1383.33 | 48.48 | 1375 | 48.48 | 3241.67
48.5 | 1275 | 48.5 | 81.5581 | 48.5 | 2075 | 48.5 | 1425 | 48.5 | 1116.67 | 48.5 | 1133.33 | 48.5 | 1275 | 48.5 | 1425 | 48.5 | 3175
48.52 | 1375 | 48.52 | 56.6549 | 48.52 | 2125 | 48.52 | 1433.33 | 48.52 | 1091.67 | 48.52 | 1133.33 | 48.52 | 1358.33 | 48.52 | 1416.67 | 48.52 | 3158.33
48.54 | 1233.33 | 48.54 | 37.3101 | 48.54 | 2100 | 48.54 | 1325 | 48.54 | 908.333 | 48.54 | 958.333 | 48.54 | 1341.67 | 48.54 | 1466.67 | 48.54 | 3141.67
48.56 | 1175 | 48.56 | 24.8539 | 48.56 | 2083.33 | 48.56 | 1358.33 | 48.56 | 891.667 | 48.56 | 1033.33 | 48.56 | 1250 | 48.56 | 1541.67 | 48.56 | 3250
48.58 | 1183.33 | 48.58 | 17.4018 | 48.58 | 1983.33 | 48.58 | 1283.33 | 48.58 | 1016.67 | 48.58 | 966.667 | 48.58 | 1300 | 48.58 | 1400 | 48.58 | 3225
48.6 | 1233.33 | 48.6 | 12.9768 | 48.6 | 2033.33 | 48.6 | 1291.67 | 48.6 | 933.333 | 48.6 | 850 | 48.6 | 1433.33 | 48.6 | 1241.67 | 48.6 | 3291.67
48.62 | 1300 | 48.62 | 10.2271 | 48.62 | 1991.67 | 48.62 | 1375 | 48.62 | 850 | 48.62 | 841.667 | 48.62 | 1375 | 48.62 | 1333.33 | 48.62 | 3100
48.64 | 1208.33 | 48.64 | 8.40267 | 48.64 | 2066.67 | 48.64 | 1325 | 48.64 | 800 | 48.64 | 875 | 48.64 | 1291.67 | 48.64 | 1433.33 | 48.64 | 2908.33
48.66 | 1291.67 | 48.66 | 7.12594 | 48.66 | 2125 | 48.66 | 1216.67 | 48.66 | 783.333 | 48.66 | 900 | 48.66 | 1258.33 | 48.66 | 1458.33 | 48.66 | 2975
48.68 | 1283.33 | 48.68 | 6.168 | 48.68 | 2041.67 | 48.68 | 1225 | 48.68 | 758.333 | 48.68 | 875 | 48.68 | 1291.67 | 48.68 | 1291.67 | 48.68 | 2858.33
48.7 | 1275 | 48.7 | 5.4923 | 48.7 | 1941.67 | 48.7 | 1233.33 | 48.7 | 858.333 | 48.7 | 725 | 48.7 | 1316.67 | 48.7 | 1233.33 | 48.7 | 2858.33
48.72 | 1308.33 | 48.72 | 4.99589 | 48.72 | 1841.67 | 48.72 | 1141.67 | 48.72 | 941.667 | 48.72 | 741.667 | 48.72 | 1275 | 48.72 | 1158.33 | 48.72 | 2600
48.74 | 1275 | 48.74 | 4.6362 | 48.74 | 1841.67 | 48.74 | 1175 | 48.74 | 900 | 48.74 | 858.333 | 48.74 | 1291.67 | 48.74 | 1041.67 | 48.74 | 2325
48.76 | 1208.33 | 48.76 | 4.38568 | 48.76 | 1700 | 48.76 | 1091.67 | 48.76 | 933.333 | 48.76 | 933.333 | 48.76 | 1350 | 48.76 | 1000 | 48.76 | 2275
48.78 | 1216.67 | 48.78 | 4.22701 | 48.78 | 1600 | 48.78 | 1033.33 | 48.78 | 900 | 48.78 | 891.667 | 48.78 | 1291.67 | 48.78 | 983.333 | 48.78 | 2341.67
48.8 | 1158.33 | 48.8 | 4.1504 | 48.8 | 1591.67 | 48.8 | 1033.33 | 48.8 | 916.667 | 48.8 | 775 | 48.8 | 1275 | 48.8 | 1083.33 | 48.8 | 2333.33
48.82 | 1266.67 | 48.82 | 4.15223 | 48.82 | 1583.33 | 48.82 | 1100 | 48.82 | 991.667 | 48.82 | 775 | 48.82 | 1316.67 | 48.82 | 1141.67 | 48.82 | 2258.33
48.84 | 1208.33 | 48.84 | 4.23463 | 48.84 | 1625 | 48.84 | 1108.33 | 48.84 | 1066.67 | 48.84 | 858.333 | 48.84 | 1300 | 48.84 | 1108.33 | 48.84 | 2266.67
48.86 | 1208.33 | 48.86 | 4.40603 | 48.86 | 1591.67 | 48.86 | 1025 | 48.86 | 1175 | 48.86 | 833.333 | 48.86 | 1341.67 | 48.86 | 1016.67 | 48.86 | 2308.33
48.88 | 1266.67 | 48.88 | 4.72358 | 48.88 | 1550 | 48.88 | 966.667 | 48.88 | 1133.33 | 48.88 | 775 | 48.88 | 1391.67 | 48.88 | 1016.67 | 48.88 | 2258.33
48.9 | 1383.33 | 48.9 | 5.13402 | 48.9 | 1608.33 | 48.9 | 1033.33 | 48.9 | 1158.33 | 48.9 | 833.333 | 48.9 | 1375 | 48.9 | 1116.67 | 48.9 | 2258.33
48.92 | 1375 | 48.92 | 5.72163 | 48.92 | 1816.67 | 48.92 | 1200 | 48.92 | 1266.67 | 48.92 | 933.333 | 48.92 | 1333.33 | 48.92 | 1100 | 48.92 | 2575
48.94 | 1341.67 | 48.94 | 6.56149 | 48.94 | 2008.33 | 48.94 | 1300 | 48.94 | 1400 | 48.94 | 1000 | 48.94 | 1341.67 | 48.94 | 1033.33 | 48.94 | 2558.33
48.96 | 1341.67 | 48.96 | 7.79088 | 48.96 | 2025 | 48.96 | 1400 | 48.96 | 1600 | 48.96 | 1108.33 | 48.96 | 1483.33 | 48.96 | 1041.67 | 48.96 | 2491.67
48.98 | 1266.67 | 48.98 | 9.68164 | 48.98 | 1916.67 | 48.98 | 1450 | 48.98 | 1441.67 | 48.98 | 1125 | 48.98 | 1516.67 | 48.98 | 1133.33 | 48.98 | 2300
49 | 1216.67 | 49 | 12.7705 | 49 | 2016.67 | 49 | 1400 | 49 | 1475 | 49 | 1191.67 | 49 | 1550 | 49 | 1225 | 49 | 2425
49.02 | 1341.67 | 49.02 | 17.9997 | 49.02 | 2058.33 | 49.02 | 1500 | 49.02 | 1541.67 | 49.02 | 1225 | 49.02 | 1583.33 | 49.02 | 1208.33 | 49.02 | 2766.67
49.04 | 1366.67 | 49.04 | 26.6838 | 49.04 | 2116.67 | 49.04 | 1541.67 | 49.04 | 1383.33 | 49.04 | 1275 | 49.04 | 1650 | 49.04 | 1383.33 | 49.04 | 2825
49.06 | 1300 | 49.06 | 39.9046 | 49.06 | 2058.33 | 49.06 | 1541.67 | 49.06 | 1258.33 | 49.06 | 1333.33 | 49.06 | 1733.33 | 49.06 | 1416.67 | 49.06 | 2866.67
49.08 | 1366.67 | 49.08 | 56.0286 | 49.08 | 2066.67 | 49.08 | 1575 | 49.08 | 1125 | 49.08 | 1341.67 | 49.08 | 1641.67 | 49.08 | 1450 | 49.08 | 2983.33
49.1 | 1333.33 | 49.1 | 65.4737 | 49.1 | 2216.67 | 49.1 | 1600 | 49.1 | 1166.67 | 49.1 | 1258.33 | 49.1 | 1575 | 49.1 | 1466.67 | 49.1 | 3091.67
49.12 | 1300 | 49.12 | 58.1697 | 49.12 | 2308.33 | 49.12 | 1691.67 | 49.12 | 1116.67 | 49.12 | 1125 | 49.12 | 1566.67 | 49.12 | 1483.33 | 49.12 | 3233.33
49.14 | 1275 | 49.14 | 42.2544 | 49.14 | 2366.67 | 49.14 | 1616.67 | 49.14 | 1091.67 | 49.14 | 1033.33 | 49.14 | 1700 | 49.14 | 1608.33 | 49.14 | 3400
49.16 | 1283.33 | 49.16 | 28.4779 | 49.16 | 2441.67 | 49.16 | 1433.33 | 49.16 | 1075 | 49.16 | 1016.67 | 49.16 | 1633.33 | 49.16 | 1625 | 49.16 | 3425
49.18 | 1300 | 49.18 | 19.276 | 49.18 | 2366.67 | 49.18 | 1558.33 | 49.18 | 1041.67 | 49.18 | 975 | 49.18 | 1508.33 | 49.18 | 1466.67 | 49.18 | 3491.67
49.2 | 1366.67 | 49.2 | 13.7267 | 49.2 | 2191.67 | 49.2 | 1541.67 | 49.2 | 1008.33 | 49.2 | 1025 | 49.2 | 1591.67 | 49.2 | 1450 | 49.2 | 3433.33
49.22 | 1283.33 | 49.22 | 10.4911 | 49.22 | 2325 | 49.22 | 1391.67 | 49.22 | 975 | 49.22 | 1025 | 49.22 | 1500 | 49.22 | 1441.67 | 49.22 | 3400
49.24 | 1333.33 | 49.24 | 8.56659 | 49.24 | 2300 | 49.24 | 1391.67 | 49.24 | 908.333 | 49.24 | 1058.33 | 49.24 | 1533.33 | 49.24 | 1425 | 49.24 | 3333.33
49.26 | 1366.67 | 49.26 | 7.36826 | 49.26 | 2275 | 49.26 | 1358.33 | 49.26 | 908.333 | 49.26 | 966.667 | 49.26 | 1575 | 49.26 | 1483.33 | 49.26 | 3091.67
49.28 | 1283.33 | 49.28 | 6.59813 | 49.28 | 2150 | 49.28 | 1341.67 | 49.28 | 875 | 49.28 | 858.333 | 49.28 | 1525 | 49.28 | 1400 | 49.28 | 2891.67
49.3 | 1358.33 | 49.3 | 6.10812 | 49.3 | 1933.33 | 49.3 | 1333.33 | 49.3 | 841.667 | 49.3 | 850 | 49.3 | 1500 | 49.3 | 1258.33 | 49.3 | 2875
49.32 | 1375 | 49.32 | 5.68004 | 49.32 | 2016.67 | 49.32 | 1300 | 49.32 | 858.333 | 49.32 | 908.333 | 49.32 | 1541.67 | 49.32 | 1158.33 | 49.32 | 2816.67
49.34 | 1350 | 49.34 | 5.55384 | 49.34 | 2025 | 49.34 | 1175 | 49.34 | 933.333 | 49.34 | 950 | 49.34 | 1608.33 | 49.34 | 1158.33 | 49.34 | 2850
49.36 | 1316.67 | 49.36 | 5.56129 | 49.36 | 1800 | 49.36 | 1141.67 | 49.36 | 925 | 49.36 | 866.667 | 49.36 | 1516.67 | 49.36 | 1183.33 | 49.36 | 2733.33
49.38 | 1383.33 | 49.38 | 5.69118 | 49.38 | 1783.33 | 49.38 | 1258.33 | 49.38 | 833.333 | 49.38 | 875 | 49.38 | 1575 | 49.38 | 1125 | 49.38 | 2416.67
49.4 | 1366.67 | 49.4 | 5.94241 | 49.4 | 1850 | 49.4 | 1208.33 | 49.4 | 891.667 | 49.4 | 783.333 | 49.4 | 1633.33 | 49.4 | 1066.67 | 49.4 | 2391.67
49.42 | 1308.33 | 49.42 | 6.32305 | 49.42 | 1850 | 49.42 | 1183.33 | 49.42 | 1000 | 49.42 | 908.333 | 49.42 | 1583.33 | 49.42 | 1050 | 49.42 | 2283.33
49.44 | 1325 | 49.44 | 6.8508 | 49.44 | 1850 | 49.44 | 1233.33 | 49.44 | 1016.67 | 49.44 | 983.333 | 49.44 | 1525 | 49.44 | 1000 | 49.44 | 2441.67
49.46 | 1400 | 49.46 | 7.55502 | 49.46 | 1783.33 | 49.46 | 1141.67 | 49.46 | 1158.33 | 49.46 | 1016.67 | 49.46 | 1466.67 | 49.46 | 1008.33 | 49.46 | 2533.33
49.48 | 1458.33 | 49.48 | 8.48059 | 49.48 | 1850 | 49.48 | 1066.67 | 49.48 | 1275 | 49.48 | 1016.67 | 49.48 | 1458.33 | 49.48 | 1091.67 | 49.48 | 2633.33
49.5 | 1475 | 49.5 | 9.6947 | 49.5 | 2008.33 | 49.5 | 1283.33 | 49.5 | 1475 | 49.5 | 1125 | 49.5 | 1575 | 49.5 | 1083.33 | 49.5 | 2625
49.52 | 1400 | 49.52 | 11.2985 | 49.52 | 2116.67 | 49.52 | 1466.67 | 49.52 | 1750 | 49.52 | 1183.33 | 49.52 | 1591.67 | 49.52 | 1091.67 | 49.52 | 2741.67
49.54 | 1341.67 | 49.54 | 13.4484 | 49.54 | 2166.67 | 49.54 | 1500 | 49.54 | 2008.33 | 49.54 | 1200 | 49.54 | 1675 | 49.54 | 1091.67 | 49.54 | 2925
49.56 | 1366.67 | 49.56 | 16.4012 | 49.56 | 2316.67 | 49.56 | 1616.67 | 49.56 | 2058.33 | 49.56 | 1266.67 | 49.56 | 1708.33 | 49.56 | 1158.33 | 49.56 | 3091.67
49.58 | 1275 | 49.58 | 20.6194 | 49.58 | 2433.33 | 49.58 | 1875 | 49.58 | 2275 | 49.58 | 1391.67 | 49.58 | 1625 | 49.58 | 1316.67 | 49.58 | 3216.67
49.6 | 1241.67 | 49.6 | 27.0133 | 49.6 | 2466.67 | 49.6 | 1991.67 | 49.6 | 2408.33 | 49.6 | 1516.67 | 49.6 | 1766.67 | 49.6 | 1333.33 | 49.6 | 3283.33
49.62 | 1383.33 | 49.62 | 37.3773 | 49.62 | 2616.67 | 49.62 | 1958.33 | 49.62 | 2191.67 | 49.62 | 1691.67 | 49.62 | 1633.33 | 49.62 | 1475 | 49.62 | 3466.67
49.64 | 1416.67 | 49.64 | 54.8656 | 49.64 | 2750 | 49.64 | 1950 | 49.64 | 2025 | 49.64 | 1791.67 | 49.64 | 1683.33 | 49.64 | 1658.33 | 49.64 | 3583.33
49.66 | 1441.67 | 49.66 | 83.8951 | 49.66 | 2925 | 49.66 | 1950 | 49.66 | 2033.33 | 49.66 | 1891.67 | 49.66 | 1783.33 | 49.66 | 1666.67 | 49.66 | 3658.33
49.68 | 1375 | 49.68 | 128.149 | 49.68 | 2958.33 | 49.68 | 2216.67 | 49.68 | 1875 | 49.68 | 1883.33 | 49.68 | 1733.33 | 49.68 | 1725 | 49.68 | 4075
49.7 | 1375 | 49.7 | 182.352 | 49.7 | 2983.33 | 49.7 | 2366.67 | 49.7 | 1750 | 49.7 | 1908.33 | 49.7 | 1666.67 | 49.7 | 1958.33 | 49.7 | 4291.67
49.72 | 1441.67 | 49.72 | 214.629 | 49.72 | 3116.67 | 49.72 | 2283.33 | 49.72 | 1741.67 | 49.72 | 1983.33 | 49.72 | 1616.67 | 49.72 | 2058.33 | 49.72 | 4558.33
49.74 | 1433.33 | 49.74 | 190.569 | 49.74 | 3283.33 | 49.74 | 2050 | 49.74 | 1516.67 | 49.74 | 1750 | 49.74 | 1616.67 | 49.74 | 2016.67 | 49.74 | 5041.67
49.76 | 1383.33 | 49.76 | 136.89 | 49.76 | 3241.67 | 49.76 | 2025 | 49.76 | 1441.67 | 49.76 | 1516.67 | 49.76 | 1658.33 | 49.76 | 2050 | 49.76 | 5316.67
49.78 | 1400 | 49.78 | 90.1081 | 49.78 | 3391.67 | 49.78 | 2050 | 49.78 | 1283.33 | 49.78 | 1483.33 | 49.78 | 1666.67 | 49.78 | 2216.67 | 49.78 | 5341.67
49.8 | 1391.67 | 49.8 | 58.6878 | 49.8 | 3375 | 49.8 | 2008.33 | 49.8 | 1183.33 | 49.8 | 1441.67 | 49.8 | 1650 | 49.8 | 2266.67 | 49.8 | 5450
49.82 | 1375 | 49.82 | 39.578 | 49.82 | 3375 | 49.82 | 1850 | 49.82 | 1083.33 | 49.82 | 1350 | 49.82 | 1475 | 49.82 | 2233.33 | 49.82 | 5108.33
49.84 | 1341.67 | 49.84 | 28.2604 | 49.84 | 3383.33 | 49.84 | 1833.33 | 49.84 | 966.667 | 49.84 | 1241.67 | 49.84 | 1441.67 | 49.84 | 2091.67 | 49.84 | 4833.33
49.86 | 1375 | 49.86 | 21.3341 | 49.86 | 3225 | 49.86 | 1675 | 49.86 | 858.333 | 49.86 | 1133.33 | 49.86 | 1358.33 | 49.86 | 1750 | 49.86 | 4625
49.88 | 1483.33 | 49.88 | 16.8054 | 49.88 | 3083.33 | 49.88 | 1650 | 49.88 | 891.667 | 49.88 | 1050 | 49.88 | 1308.33 | 49.88 | 1600 | 49.88 | 4308.33
49.9 | 1366.67 | 49.9 | 13.6515 | 49.9 | 3100 | 49.9 | 1541.67 | 49.9 | 841.667 | 49.9 | 966.667 | 49.9 | 1325 | 49.9 | 1575 | 49.9 | 3975
49.92 | 1300 | 49.92 | 11.3566 | 49.92 | 2883.33 | 49.92 | 1391.67 | 49.92 | 750 | 49.92 | 900 | 49.92 | 1350 | 49.92 | 1516.67 | 49.92 | 3616.67
49.94 | 1266.67 | 49.94 | 9.54374 | 49.94 | 2525 | 49.94 | 1350 | 49.94 | 766.667 | 49.94 | 783.333 | 49.94 | 1300 | 49.94 | 1466.67 | 49.94 | 3325
49.96 | 1241.67 | 49.96 | 8.23604 | 49.96 | 2258.33 | 49.96 | 1300 | 49.96 | 825 | 49.96 | 766.667 | 49.96 | 1358.33 | 49.96 | 1583.33 | 49.96 | 3225
49.98 | 1366.67 | 49.98 | 7.22648 | 49.98 | 2283.33 | 49.98 | 1216.67 | 49.98 | 900 | 49.98 | 733.333 | 49.98 | 1325 | 49.98 | 1475 | 49.98 | 3175
50 | 1441.67 | 50 | 6.44218 | 50 | 2366.67 | 50 | 1175 | 50 | 933.333 | 50 | 691.667 | 50 | 1258.33 | 50 | 1341.67 | 50 | 3141.67

## Fig. 2c
ZIF-8 PE MMM-66% |  |  |  | ZIF-8 PE MMM-75% |  |  |  | ZIF-8 PE MMM-81% |  |  |  | ZIF-8 PE MMM-85% |  |  |  | ZIF-8 PE MMM-89% |  |  |  | ZIF-8 PE MMM-92% |  |  |  | ZIF-8
Adsorption |  | Desorption |  | Adsorption |  | Desorption |  | Adsorption |  | Desorption |  | Adsorption |  | Desorption |  | Adsorption |  | Desorption |  | Adsorption |  | Desorption |  | Adsorption |  | Desorption
P/P0 | N2 uptake (STP cm3 g-1) | P/P0 | N2 uptake (STP cm3 g-1) | P/P0 | N2 uptake (STP cm3 g-1) | P/P0 | N2 uptake (STP cm3 g-1) | P/P0 | N2 uptake (STP cm3 g-1) | P/P0 | N2 uptake (STP cm3 g-1) | P/P0 | N2 uptake (STP cm3 g-1) | P/P0 | N2 uptake (STP cm3 g-1) | P/P0 | N2 uptake (STP cm3 g-1) | P/P0 | N2 uptake (STP cm3 g-1) | P/P0 | N2 uptake (STP cm3 g-1) | P/P0 | N2 uptake (STP cm3 g-1) | P/P0 | N2 uptake (STP cm3 g-1) | P/P0 | N2 uptake (STP cm3 g-1)
4.90167E-5 | 2.505 | 0.99082 | 231.6867 | 2.91024E-5 | 1.8781 | 0.99061 | 292.41 | 2.91024E-5 | 1.9957 | 0.9903 | 324.7759 | 2.91024E-5 | 2.426 | 0.99263 | 364.7315 | 1.92752E-5 | 1.7861 | 0.99002 | 416.9682 | 2.91024E-5 | 2.0973 | 0.99061 | 388.442 | 2.91024E-5 | 1.5903 | 0.9901 | 401.0999
8.91727E-5 | 5.2976 | 0.90919 | 224.2842 | 4.90167E-5 | 4.2507 | 0.91594 | 271.8062 | 3.90285E-5 | 4.0151 | 0.91075 | 307.1961 | 3.90285E-5 | 4.4972 | 0.95802 | 323.1782 | 3.90285E-5 | 3.7299 | 0.95262 | 372.4017 | 4.90167E-5 | 4.689 | 0.9068 | 368.4088 | 3.90285E-5 | 3.2347 | 0.90736 | 387.2093
9.92193E-5 | 7.3137 | 0.85762 | 223.4889 | 6.90786E-5 | 6.2801 | 0.85925 | 269.9766 | 5.90392E-5 | 6.2311 | 0.85459 | 305.3288 | 4.90167E-5 | 6.8915 | 0.88943 | 317.1103 | 4.90167E-5 | 5.7621 | 0.88494 | 364.0814 | 6.90786E-5 | 7.0799 | 0.8517 | 366.8119 | 4.90167E-5 | 5.0781 | 0.85447 | 385.7771
1.29342E-4 | 10.3561 | 0.80832 | 222.8657 | 7.91249E-5 | 8.717 | 0.80906 | 268.6548 | 6.90786E-5 | 8.5161 | 0.80389 | 304.0534 | 6.90786E-5 | 9.3839 | 0.83641 | 315.0106 | 5.90392E-5 | 7.9893 | 0.82905 | 361.5446 | 7.91249E-5 | 10.2434 | 0.80061 | 365.7242 | 5.90392E-5 | 7.3923 | 0.80435 | 384.5916
1.59437E-4 | 14.517 | 0.75895 | 222.4347 | 9.92193E-5 | 12.2078 | 0.75807 | 267.4889 | 8.91727E-5 | 11.8474 | 0.75324 | 303.0568 | 7.91249E-5 | 12.6264 | 0.78738 | 313.6623 | 6.90786E-5 | 11.1164 | 0.78016 | 359.8625 | 9.92193E-5 | 14.7264 | 0.75094 | 364.8275 | 6.90786E-5 | 10.6016 | 0.75204 | 383.6298
1.89511E-4 | 20.3182 | 0.70811 | 221.9861 | 1.19304E-4 | 16.8393 | 0.70791 | 266.6756 | 1.09263E-4 | 16.3974 | 0.70339 | 301.9868 | 1.09263E-4 | 17.3408 | 0.73722 | 312.4187 | 8.91727E-5 | 15.0894 | 0.72802 | 358.252 | 1.29342E-4 | 20.6878 | 0.70018 | 363.8972 | 8.91727E-5 | 14.6416 | 0.70401 | 382.8152
2.396E-4 | 28.814 | 0.65765 | 221.6336 | 1.49408E-4 | 23.4303 | 0.6586 | 265.8669 | 1.39376E-4 | 22.5783 | 0.65401 | 301.2607 | 1.29342E-4 | 23.6533 | 0.68685 | 311.3402 | 1.19304E-4 | 20.5456 | 0.6789 | 356.9331 | 1.49408E-4 | 28.9058 | 0.65119 | 363.0735 | 1.19304E-4 | 20.4558 | 0.652 | 382.0243
2.89663E-4 | 40.7297 | 0.60678 | 221.5234 | 1.89511E-4 | 33.0547 | 0.60996 | 265.1129 | 1.69464E-4 | 31.3683 | 0.6035 | 300.4664 | 1.59437E-4 | 32.5311 | 0.6378 | 310.4346 | 1.39376E-4 | 28.1452 | 0.62827 | 355.9325 | 1.89511E-4 | 40.7038 | 0.6021 | 362.4048 | 1.39376E-4 | 28.2864 | 0.60312 | 381.3431
3.69731E-4 | 58.4197 | 0.55681 | 221.4174 | 2.29585E-4 | 46.8947 | 0.55983 | 264.4967 | 2.09551E-4 | 44.6809 | 0.55455 | 299.8568 | 1.99531E-4 | 45.4021 | 0.58743 | 309.5867 | 1.79488E-4 | 38.6275 | 0.57867 | 354.8854 | 2.29585E-4 | 58.4927 | 0.55181 | 361.6891 | 1.69464E-4 | 39.3712 | 0.55312 | 380.7563
4.99798E-4 | 78.1375 | 0.50727 | 221.3295 | 2.79652E-4 | 68.0491 | 0.51184 | 264.156 | 2.49614E-4 | 64.1756 | 0.50398 | 299.3379 | 2.396E-4 | 63.9297 | 0.5385 | 309.0269 | 2.19568E-4 | 54.1061 | 0.52905 | 354.0374 | 2.79652E-4 | 85.2858 | 0.50106 | 361.1967 | 2.09551E-4 | 55.7806 | 0.50519 | 380.2818
7.79869E-4 | 98.3406 | 0.45973 | 221.4222 | 3.69731E-4 | 95.1056 | 0.46154 | 263.6291 | 3.19692E-4 | 92.8218 | 0.45506 | 298.7958 | 2.99673E-4 | 90.3033 | 0.48894 | 308.395 | 2.59628E-4 | 76.9128 | 0.47922 | 353.1308 | 3.59724E-4 | 122.8884 | 0.45319 | 360.8127 | 2.59628E-4 | 79.9188 | 0.45594 | 379.8504
0.00131 | 113.301 | 0.41099 | 221.5582 | 5.79825E-4 | 125.818 | 0.41349 | 263.3803 | 4.49777E-4 | 127.204 | 0.40292 | 298.4445 | 4.09756E-4 | 124.768 | 0.44055 | 308.0394 | 3.39709E-4 | 111.7338 | 0.42962 | 352.3776 | 5.39813E-4 | 166.3824 | 0.40358 | 360.4445 | 3.29701E-4 | 115.7023 | 0.4059 | 379.4826
0.00215 | 124.8989 | 0.36326 | 221.7263 | 9.39891E-4 | 146.8265 | 0.36297 | 263.2321 | 7.39862E-4 | 156.5656 | 0.35305 | 298.2045 | 6.59846E-4 | 156.6339 | 0.39088 | 307.7286 | 4.89794E-4 | 153.1487 | 0.38204 | 351.8482 | 8.99886E-4 | 199.2039 | 0.35426 | 360.2776 | 4.29767E-4 | 152.5172 | 0.35809 | 379.2038
0.00299 | 133.5913 | 0.31674 | 222.16 | 0.00148 | 161.4318 | 0.31426 | 263.1445 | 0.00122 | 176.2795 | 0.30572 | 298.0936 | 0.00109 | 179.0322 | 0.34266 | 307.5714 | 7.89871E-4 | 187.1447 | 0.33271 | 351.3796 | 0.00143 | 221.6472 | 0.30711 | 360.0702 | 6.49843E-4 | 189.7549 | 0.31044 | 379.0326
0.00535 | 140.5823 | 0.26664 | 222.5582 | 0.00229 | 171.0581 | 0.26583 | 263.1656 | 0.0019 | 189.9578 | 0.25693 | 297.9663 | 0.00177 | 194.6291 | 0.29447 | 307.414 | 0.00126 | 209.8385 | 0.28536 | 351.001 | 0.00238 | 236.9113 | 0.25785 | 359.9306 | 9.99897E-4 | 216.1542 | 0.26107 | 378.8832
0.0056 | 146.9659 | 0.21687 | 222.9574 | 0.00331 | 177.6816 | 0.2161 | 263.115 | 0.0029 | 199.2055 | 0.20729 | 297.8151 | 0.00274 | 205.2111 | 0.24488 | 307.4341 | 0.00197 | 225.0558 | 0.23536 | 350.6045 | 0.00371 | 247.1522 | 0.20812 | 359.769 | 0.00148 | 234.4448 | 0.21151 | 378.6848
0.00678 | 158.7602 | 0.16691 | 223.3317 | 0.00473 | 183.0145 | 0.16658 | 263.0436 | 0.00412 | 205.5532 | 0.15792 | 297.668 | 0.00403 | 212.2819 | 0.19549 | 307.3359 | 0.00296 | 235.1952 | 0.187 | 350.2251 | 0.00524 | 254.38 | 0.1596 | 359.6123 | 0.00226 | 248.3152 | 0.16163 | 378.4798
0.01138 | 174.2497 |  |  | 0.00542 | 188.1663 |  |  | 0.00547 | 211.0324 |  |  | 0.00526 | 218.2359 |  |  | 0.0043 | 242.489 |  |  | 0.00547 | 261.6682 |  |  | 0.00334 | 258.2827
0.01538 | 184.0146 |  |  | 0.00586 | 197.4188 |  |  | 0.0057 | 217.6331 |  |  | 0.00553 | 225.3116 |  |  | 0.00534 | 249.1582 |  |  | 0.00562 | 273.6994 |  |  | 0.00496 | 266.1271
0.01811 | 194.2051 |  |  | 0.00782 | 211.8472 |  |  | 0.00618 | 229.2398 |  |  | 0.00604 | 237.0649 |  |  | 0.00555 | 259.0967 |  |  | 0.00746 | 291.7272 |  |  | 0.00546 | 272.4976
0.02811 | 207.3993 |  |  | 0.01463 | 223.1371 |  |  | 0.00934 | 246.0674 |  |  | 0.00877 | 253.8133 |  |  | 0.00624 | 275.2011 |  |  | 0.01171 | 308.2989 |  |  | 0.00558 | 283.2484
0.05085 | 210.739 |  |  | 0.01856 | 229.5266 |  |  | 0.0149 | 256.1302 |  |  | 0.01211 | 266.3012 |  |  | 0.01076 | 298.1761 |  |  | 0.01288 | 320.4737 |  |  | 0.00654 | 299.9366
0.06687 | 211.9202 |  |  | 0.02079 | 238.8874 |  |  | 0.01831 | 263.0615 |  |  | 0.01317 | 279.7543 |  |  | 0.01252 | 313.3837 |  |  | 0.0146 | 340.2279 |  |  | 0.01057 | 324.0288
0.08434 | 212.7363 |  |  | 0.0254 | 255.2034 |  |  | 0.02113 | 273.7532 |  |  | 0.0185 | 299.0359 |  |  | 0.01592 | 337.657 |  |  | 0.04259 | 356.7347 |  |  | 0.01253 | 339.9376
0.10675 | 213.1421 |  |  | 0.05826 | 259.8885 |  |  | 0.02666 | 291.9749 |  |  | 0.04124 | 303.3083 |  |  | 0.05062 | 345.66 |  |  | 0.06283 | 357.5569 |  |  | 0.01495 | 365.5363
0.1341 | 214.0007 |  |  | 0.07479 | 260.5754 |  |  | 0.06071 | 295.2687 |  |  | 0.05325 | 303.9917 |  |  | 0.06663 | 346.3591 |  |  | 0.07947 | 357.9824 |  |  | 0.06022 | 376.64
0.1696 | 214.6484 |  |  | 0.09424 | 261.0127 |  |  | 0.07714 | 295.7125 |  |  | 0.06749 | 304.5192 |  |  | 0.08362 | 346.9197 |  |  | 0.10022 | 358.3501 |  |  | 0.08209 | 377.0771
0.21497 | 214.9227 |  |  | 0.11863 | 261.37 |  |  | 0.09737 | 296.1004 |  |  | 0.08518 | 304.9438 |  |  | 0.10531 | 347.3937 |  |  | 0.12594 | 358.655 |  |  | 0.10269 | 377.4272
0.26985 | 215.06 |  |  | 0.14854 | 261.6225 |  |  | 0.12261 | 296.4326 |  |  | 0.10686 | 305.3226 |  |  | 0.13201 | 347.8901 |  |  | 0.15751 | 358.9429 |  |  | 0.13013 | 377.6751
0.32349 | 215.2836 |  |  | 0.1871 | 261.8808 |  |  | 0.15408 | 296.6957 |  |  | 0.13389 | 305.6128 |  |  | 0.16744 | 348.3295 |  |  | 0.19977 | 359.2365 |  |  | 0.16448 | 377.9267
0.37501 | 215.6229 |  |  | 0.23498 | 262.1724 |  |  | 0.19449 | 297.0304 |  |  | 0.16735 | 305.9167 |  |  | 0.21095 | 348.8987 |  |  | 0.25106 | 359.5938 |  |  | 0.20698 | 378.2251
0.42663 | 215.8859 |  |  | 0.28548 | 262.4918 |  |  | 0.24357 | 297.4366 |  |  | 0.211 | 306.2693 |  |  | 0.26316 | 349.5708 |  |  | 0.3023 | 359.9882 |  |  | 0.25689 | 378.5744
0.47592 | 216.258 |  |  | 0.33623 | 262.9348 |  |  | 0.29421 | 297.792 |  |  | 0.2634 | 306.6176 |  |  | 0.31288 | 350.2128 |  |  | 0.35538 | 360.4419 |  |  | 0.30655 | 378.9394
0.52973 | 216.5752 |  |  | 0.38771 | 263.3574 |  |  | 0.34559 | 298.2852 |  |  | 0.31424 | 307.0797 |  |  | 0.36563 | 351.0899 |  |  | 0.40728 | 360.987 |  |  | 0.35649 | 379.3098
0.58342 | 217.0264 |  |  | 0.4381 | 263.8284 |  |  | 0.397 | 298.6911 |  |  | 0.36564 | 307.6283 |  |  | 0.41594 | 351.8522 |  |  | 0.45759 | 361.5508 |  |  | 0.40705 | 379.7778
0.63324 | 217.6532 |  |  | 0.48852 | 264.3758 |  |  | 0.44689 | 299.3144 |  |  | 0.41546 | 308.126 |  |  | 0.47014 | 352.7849 |  |  | 0.50983 | 362.224 |  |  | 0.45747 | 380.3401
0.68449 | 218.0836 |  |  | 0.53799 | 264.9413 |  |  | 0.49647 | 299.9876 |  |  | 0.46626 | 308.9128 |  |  | 0.51995 | 353.6875 |  |  | 0.55998 | 362.8173 |  |  | 0.50866 | 380.9063
0.73565 | 218.8874 |  |  | 0.58843 | 265.6475 |  |  | 0.54645 | 300.6385 |  |  | 0.51655 | 309.6498 |  |  | 0.57254 | 354.75 |  |  | 0.60907 | 363.4884 |  |  | 0.55941 | 381.4902
0.78755 | 219.7623 |  |  | 0.64061 | 266.4541 |  |  | 0.59583 | 301.2961 |  |  | 0.56798 | 310.321 |  |  | 0.6224 | 355.9091 |  |  | 0.65787 | 364.2896 |  |  | 0.60938 | 382.1048
0.83672 | 220.7938 |  |  | 0.68981 | 267.3457 |  |  | 0.64498 | 302.0732 |  |  | 0.61952 | 311.1859 |  |  | 0.67453 | 357.1298 |  |  | 0.70866 | 365.1572 |  |  | 0.65894 | 382.8749
0.88913 | 221.7025 |  |  | 0.73955 | 268.2096 |  |  | 0.6959 | 302.9863 |  |  | 0.67152 | 312.2769 |  |  | 0.72301 | 358.4465 |  |  | 0.75756 | 365.9955 |  |  | 0.7091 | 383.5582
0.9377 | 223.2996 |  |  | 0.79187 | 269.3242 |  |  | 0.74578 | 303.8886 |  |  | 0.72244 | 313.4423 |  |  | 0.77471 | 360.0027 |  |  | 0.80674 | 366.9385 |  |  | 0.76012 | 384.4134
0.98496 | 227.3465 |  |  | 0.84381 | 270.5731 |  |  | 0.7949 | 304.95 |  |  | 0.7719 | 314.5165 |  |  | 0.82434 | 361.6539 |  |  | 0.85647 | 368.0314 |  |  | 0.80887 | 385.388
0.98693 | 228.4098 |  |  | 0.89356 | 272.1254 |  |  | 0.84486 | 306.1766 |  |  | 0.8248 | 316.0716 |  |  | 0.87269 | 363.877 |  |  | 0.90543 | 369.6639 |  |  | 0.86048 | 386.5428
0.98865 | 229.741 |  |  | 0.94246 | 274.298 |  |  | 0.89531 | 307.7424 |  |  | 0.8745 | 317.7304 |  |  | 0.92025 | 366.8639 |  |  | 0.95298 | 372.0756 |  |  | 0.9116 | 388.0029
0.99082 | 231.6867 |  |  | 0.98541 | 282.3167 |  |  | 0.94428 | 309.8259 |  |  | 0.9267 | 320.2471 |  |  | 0.96446 | 374.4732 |  |  | 0.97339 | 374.4759 |  |  | 0.95907 | 390.4724
|  |  |  | 0.98664 | 283.5404 |  |  | 0.98358 | 316.4312 |  |  | 0.97069 | 326.5455 |  |  | 0.97738 | 382.7324 |  |  | 0.98266 | 377.3876 |  |  | 0.97749 | 392.9174
|  |  |  | 0.98777 | 286.2622 |  |  | 0.9866 | 318.2077 |  |  | 0.98125 | 331.5988 |  |  | 0.98264 | 389.9833 |  |  | 0.98594 | 379.9372 |  |  | 0.98523 | 395.9239
|  |  |  | 0.98953 | 290.0948 |  |  | 0.98884 | 319.9735 |  |  | 0.98457 | 336.4244 |  |  | 0.98672 | 401.5223 |  |  | 0.98876 | 383.7835 |  |  | 0.98754 | 397.1999
|  |  |  | 0.99061 | 292.41 |  |  | 0.98966 | 322.3252 |  |  | 0.98783 | 341.8748 |  |  | 0.98909 | 406.33 |  |  | 0.98987 | 386.7755 |  |  | 0.98805 | 398.3656
[8 empty] | 0.9903 | 324.7759 |  |  | 0.9881 | 345.7689 |  |  | 0.98947 | 408.8424 |  |  | 0.99061 | 388.442 |  |  | 0.9901 | 401.0999
[12 empty] | 0.99263 | 364.7315 |  |  | 0.98984 | 411.5557
[16 empty] | 0.98975 | 414.6108
[16 empty] | 0.99002 | 416.9682

## Fig. 2d
| Water contact angle (°) | Error bar
PE membrane | 87.2 | 1
ZIF-8 | 88.1 | 1.1
ZIF-8 PE MMM-66% | 118.3 | 2.1
ZIF-8 PE MMM-75% | 123 | 1.5
ZIF-8 PE MMM-81% | 128.1 | 1.6
ZIF-8 PE MMM-85% | 133 | 2.1
ZIF-8 PE MMM-89% | 137.9 | 2.4
ZIF-8 PE MMM-92% | 149.2 | 1.9

## Fig. 2f
Binding energy (eV) | C1s XPS spectra | CF3 | CF2 | C-C
| Intensity (arb. units) | Intensity (arb. units) | Intensity (arb. units) | Intensity (arb. units)
296.383 | 4727.88 | 4727.88 | 4727.88 | 4727.88
296.283 | 4537.83 | 4537.83 | 4537.83 | 4537.83
296.183 | 4487.74 | 4487.74 | 4487.74 | 4487.74
296.083 | 4660.69 | 4660.69 | 4660.69 | 4660.69
295.983 | 4693.12 | 4693.12 | 4693.12 | 4693.12
295.883 | 4516.05 | 4684.7 | 4684.7 | 4684.7
295.783 | 4461.46 | 4676.28 | 4676.28 | 4676.28
295.683 | 4734.05 | 4667.87 | 4667.86 | 4667.86
295.583 | 4704.11 | 4659.47 | 4659.44 | 4659.44
295.483 | 4756.54 | 4651.09 | 4651.02 | 4651.02
295.383 | 4715.64 | 4642.75 | 4642.6 | 4642.6
295.283 | 4786.74 | 4634.52 | 4634.19 | 4634.18
295.183 | 4729.62 | 4626.48 | 4625.77 | 4625.76
295.083 | 4585.09 | 4618.83 | 4617.37 | 4617.33
294.983 | 4771.7 | 4611.91 | 4608.97 | 4608.91
294.883 | 4647.41 | 4606.32 | 4600.59 | 4600.49
294.783 | 4747.28 | 4603.17 | 4592.23 | 4592.07
294.683 | 5012.74 | 4604.14 | 4583.93 | 4583.65
294.583 | 5015.38 | 4612.24 | 4575.69 | 4575.23
294.483 | 5177.65 | 4631.84 | 4567.58 | 4566.81
294.383 | 5052.96 | 4669.58 | 4559.65 | 4558.39
294.283 | 5320.53 | 4735.67 | 4552.03 | 4549.97
294.183 | 5554.62 | 4842.67 | 4544.86 | 4541.55
294.083 | 5692.49 | 5009.96 | 4538.39 | 4533.13
293.983 | 5868.32 | 5258.44 | 4532.98 | 4524.71
293.883 | 6228.02 | 5614.59 | 4529.19 | 4516.29
293.783 | 6912.36 | 6107.18 | 4527.8 | 4507.87
293.683 | 7345.44 | 6757.91 | 4529.87 | 4499.45
293.583 | 8131.47 | 7588.69 | 4536.92 | 4491.03
293.483 | 9258.03 | 8593.29 | 4551.04 | 4482.6
293.383 | 9957.56 | 9747.34 | 4575.16 | 4474.18
293.283 | 10866.5 | 10989.7 | 4613.68 | 4465.76
293.183 | 11999.1 | 12224.5 | 4671.48 | 4457.34
293.083 | 13143.5 | 13323.4 | 4755.36 | 4448.92
292.983 | 13873.4 | 14157.7 | 4874.04 | 4440.5
292.883 | 14584 | 14606 | 5038.57 | 4432.08
292.783 | 15014.9 | 14603.3 | 5264.57 | 4423.66
292.683 | 15522.1 | 14152 | 5569.2 | 4415.24
292.583 | 15425.4 | 13308.9 | 5972.14 | 4406.82
292.483 | 15020.6 | 12198.4 | 6497.47 | 4398.4
292.383 | 14766.6 | 10949.2 | 7172.76 | 4389.98
292.283 | 14373.5 | 9688.87 | 8029.9 | 4381.56
292.183 | 13792.6 | 8513.93 | 9109.54 | 4373.14
292.083 | 13722.5 | 7488.36 | 10440.1 | 4364.72
291.983 | 13742.9 | 6635.94 | 12055.1 | 4356.3
291.883 | 14565 | 5963.15 | 13985 | 4347.87
291.783 | 15736.9 | 5450.04 | 16253.5 | 4339.45
291.683 | 17294.3 | 5073.07 | 18882 | 4331.03
291.583 | 19548.1 | 4805.45 | 21864 | 4322.61
291.483 | 22978.7 | 4619.18 | 25170.6 | 4314.19
291.383 | 26754.8 | 4494.04 | 28753.7 | 4305.77
291.283 | 30548.1 | 4410.25 | 32537.6 | 4297.35
291.183 | 35526.4 | 4354.92 | 36417.8 | 4288.93
291.083 | 39210.8 | 4318.13 | 40255.5 | 4280.51
290.983 | 44342.2 | 4292.9 | 43892.4 | 4272.09
290.883 | 48439.5 | 4274.96 | 47160.7 | 4263.67
290.783 | 51854.2 | 4261.18 | 49893.4 | 4255.25
290.683 | 53979.9 | 4249.88 | 51938.7 | 4246.83
290.583 | 55669.6 | 4239.93 | 53153.5 | 4238.42
290.483 | 56223.7 | 4230.73 | 53468.2 | 4230
290.383 | 54769.2 | 4221.92 | 52875 | 4221.59
290.283 | 53094.4 | 4213.31 | 51410.6 | 4213.18
290.183 | 49668.7 | 4204.8 | 49162.8 | 4204.77
290.083 | 46251.5 | 4196.34 | 46258.2 | 4196.38
289.983 | 41578.4 | 4187.9 | 42846.5 | 4188
289.883 | 37460.2 | 4179.47 | 39118 | 4179.63
289.783 | 32500 | 4171.04 | 35237.6 | 4171.3
289.683 | 28857 | 4162.62 | 31354.7 | 4163
289.583 | 25384.7 | 4154.2 | 27595.2 | 4154.76
289.483 | 22023 | 4145.78 | 24064.4 | 4146.6
289.383 | 18718.1 | 4137.36 | 20831 | 4138.54
289.283 | 16160.4 | 4128.94 | 17931.9 | 4130.65
289.183 | 14055.6 | 4120.52 | 15384 | 4122.98
289.083 | 12841.3 | 4112.1 | 13185.6 | 4115.61
288.983 | 11423.8 | 4103.68 | 11322.6 | 4108.64
288.883 | 10603.4 | 4095.26 | 9776.98 | 4102.26
288.783 | 10346.9 | 4086.84 | 8505.86 | 4096.63
288.683 | 9907.91 | 4078.41 | 7475.09 | 4092
288.583 | 9683.56 | 4069.99 | 6650.37 | 4088.69
288.483 | 9441.82 | 4061.57 | 5998.93 | 4087.25
288.383 | 9426.42 | 4053.15 | 5493.51 | 4088.1
288.283 | 9540.63 | 4044.73 | 5104.7 | 4091.89
288.183 | 9481.1 | 4036.31 | 4807.58 | 4099.57
288.083 | 9860.94 | 4027.89 | 4582.72 | 4112.38
287.983 | 9419.48 | 4019.47 | 4414.02 | 4131.37
287.883 | 9438.43 | 4011.05 | 4288.52 | 4158.01
287.783 | 9663.84 | 4002.63 | 4196.28 | 4194.74
287.683 | 9456.03 | 3994.21 | 4127.84 | 4243.79
287.583 | 9280.72 | 3985.79 | 4076.96 | 4307.38
287.483 | 9250.68 | 3977.37 | 4038.84 | 4388.41
287.383 | 8978.67 | 3968.95 | 4009.91 | 4492.15
287.283 | 8635.6 | 3960.53 | 3987.6 | 4621.5
287.183 | 8415.52 | 3952.11 | 3969.83 | 4780.44
287.083 | 8276.82 | 3943.69 | 3955.16 | 4973.89
286.983 | 8273.58 | 3935.26 | 3942.6 | 5210.3
286.883 | 8103.99 | 3926.84 | 3931.48 | 5492.1
286.783 | 8275.84 | 3918.42 | 3921.32 | 5824.54
286.683 | 8329.18 | 3910 | 3911.8 | 6214.64
286.583 | 8103.53 | 3901.58 | 3902.69 | 6669.73
286.483 | 8864.15 | 3893.16 | 3893.83 | 7190.45
286.383 | 8962.51 | 3884.74 | 3885.14 | 7779.82
286.283 | 9519.52 | 3876.32 | 3876.56 | 8443.19
286.183 | 9998.27 | 3867.9 | 3868.04 | 9179.28
286.083 | 10890.6 | 3859.48 | 3859.56 | 9982.37
285.983 | 11652.6 | 3851.06 | 3851.1 | 10847
285.883 | 12589.9 | 3842.64 | 3842.66 | 11767.5
285.783 | 13637.3 | 3834.22 | 3834.23 | 12727.1
285.683 | 14970.5 | 3825.8 | 3825.8 | 13709
285.583 | 15978.6 | 3817.38 | 3817.38 | 14693.9
285.483 | 16939.6 | 3808.96 | 3808.96 | 15655.5
285.383 | 18040.5 | 3800.53 | 3800.54 | 16568.7
285.283 | 18896.8 | 3792.11 | 3792.11 | 17407.6
285.183 | 19503.5 | 3783.69 | 3783.69 | 18143.5
285.083 | 20229.8 | 3775.27 | 3775.27 | 18743.8
284.983 | 20627.5 | 3766.85 | 3766.85 | 19194.4
284.883 | 20510.1 | 3758.43 | 3758.43 | 19479
284.783 | 20633.8 | 3750.01 | 3750.01 | 19578
284.683 | 20071.7 | 3741.59 | 3741.59 | 19487.3
284.583 | 19952.3 | 3733.17 | 3733.17 | 19218
284.483 | 19336.3 | 3724.75 | 3724.75 | 18779.8
284.383 | 18830.9 | 3716.33 | 3716.33 | 18178.9
284.283 | 17746.1 | 3707.91 | 3707.91 | 17445.3
284.183 | 17506 | 3699.49 | 3699.49 | 16606.3
284.083 | 16587.4 | 3691.07 | 3691.07 | 15687.3
283.983 | 15741.3 | 3682.65 | 3682.65 | 14712.2
283.883 | 15032 | 3674.23 | 3674.23 | 13713
283.783 | 14363.7 | 3665.8 | 3665.8 | 12712.2
283.683 | 13691.6 | 3657.38 | 3657.38 | 11730.4
283.583 | 13016.2 | 3648.96 | 3648.96 | 10788.1
283.483 | 12129 | 3640.54 | 3640.54 | 9896.43
283.383 | 11441.4 | 3632.12 | 3632.12 | 9064.59
283.283 | 10741.9 | 3623.7 | 3623.7 | 8301.73
283.183 | 9723.53 | 3615.28 | 3615.28 | 7612.13
283.083 | 8900.57 | 3606.86 | 3606.86 | 6992.98
282.983 | 8293.84 | 3598.44 | 3598.44 | 6443
282.883 | 7402.67 | 3590.02 | 3590.02 | 5963.31
282.783 | 6764.55 | 3581.6 | 3581.6 | 5547.14
282.683 | 6257.61 | 3573.18 | 3573.18 | 5187.87
282.583 | 5877.3 | 3564.76 | 3564.76 | 4880.43
282.483 | 5319.41 | 3556.34 | 3556.34 | 4622.89
282.383 | 4830.4 | 3547.92 | 3547.92 | 4405.89
282.283 | 4591.6 | 3539.5 | 3539.5 | 4224.15
282.183 | 4296.33 | 3531.07 | 3531.07 | 4073.36
282.083 | 4121.59 | 3522.65 | 3522.65 | 3950.27
281.983 | 3833.17 | 3514.23 | 3514.23 | 3848.72
281.883 | 3859.34 | 3505.81 | 3505.81 | 3765.32
281.783 | 3738.37 | 3497.39 | 3497.39 | 3697.5
281.683 | 3634.05 | 3488.97 | 3488.97 | 3642.52
281.583 | 3586.95 | 3480.55 | 3480.55 | 3597.39
281.483 | 3440.63 | 3472.13 | 3472.13 | 3560.3
281.383 | 3247.27 | 3463.71 | 3463.71 | 3529.95
281.283 | 3380.29 | 3455.29 | 3455.29 | 3504.76
281.183 | 3546.4 | 3446.87 | 3446.87 | 3483.49
281.083 | 3377.93 | 3438.45 | 3438.45 | 3465.33
280.983 | 3348.76 | 3430.03 | 3430.03 | 3449.72
280.883 | 3277.5 | 3421.61 | 3421.61 | 3435.91
280.783 | 3335.7 | 3413.19 | 3413.19 | 3423.49
280.683 | 3267.07 | 3404.77 | 3404.77 | 3412.13
280.583 | 3334.73 | 3396.34 | 3396.34 | 3401.6
280.483 | 3245.11 | 3387.92 | 3387.92 | 3391.64
280.383 | 3387.2 | 3379.5 | 3379.5 | 3382.11
280.283 | 3155.87 | 3371.08 | 3371.08 | 3372.89
280.183 | 3277.6 | 3362.66 | 3362.66 | 3363.92
280.083 | 3268.08 | 3354.24 | 3354.24 | 3355.11
279.983 | 3203.37 | 3345.82 | 3345.82 | 3346.41
279.883 | 3240.86 | 3337.4 | 3337.4 | 3337.8
279.783 | 3328.98 | 3328.98 | 3328.98 | 3329.25
279.683 | 3227.63 | 3227.63 | 3227.63 | 3227.81
279.583 | 3175.46 | 3175.46 | 3175.46 | 3175.58
279.483 | 3220.09 | 3220.09 | 3220.09 | 3220.17
279.383 | 3158.84 | 3158.84 | 3158.84 | 3158.89
279.283 | 3183.66 | 3183.66 | 3183.66 | 3183.69
279.183 | 3064.95 | 3064.95 | 3064.95 | 3064.97
279.083 | 3242.97 | 3242.97 | 3242.97 | 3242.98
278.983 | 3253.09 | 3253.09 | 3253.09 | 3253.1
278.883 | 3234.88 | 3234.88 | 3234.88 | 3234.89
278.783 | 3249 | 3249 | 3249 | 3249
278.683 | 3309.88 | 3309.88 | 3309.88 | 3309.88
278.583 | 3228.5 | 3228.5 | 3228.5 | 3228.5
278.483 | 3290.13 | 3290.13 | 3290.13 | 3290.13
278.383 | 3194.28 | 3194.28 | 3194.28 | 3194.28
278.283 | 3227.96 | 3227.96 | 3227.96 | 3227.96
278.183 | 3245.11 | 3245.11 | 3245.11 | 3245.11
278.083 | 3151.87 | 3151.87 | 3151.87 | 3151.87
277.983 | 3236.3 | 3236.3 | 3236.3 | 3236.3
277.883 | 3291.11 | 3291.11 | 3291.11 | 3291.11
277.783 | 3289.23 | 3289.23 | 3289.23 | 3289.23
277.683 | 3222.17 | 3222.17 | 3222.17 | 3222.17
277.583 | 3140.5 | 3140.5 | 3140.5 | 3140.5
277.483 | 3156.98 | 3156.98 | 3156.98 | 3156.98

## Fig. 2g
ZIF-8 PE MMM-92% |  |  |  | ZIF-8 PE MMM-92%-FDTS
Adsorption |  | Desorption |  | Adsorption |  | Desorption
P/P0 | N2 uptake (STP cm3 g-1) | P/P0 | N2 uptake (STP cm3 g-1) | P/P0 | N2 uptake (STP cm3 g-1) | P/P0 | N2 uptake (STP cm3 g-1)
2.91024E-5 | 2.0973 | 0.99061 | 388.442 | 2.91024E-5 | 2.456 | 0.99083 | 388.7776
4.90167E-5 | 4.689 | 0.9068 | 368.4088 | 5.90392E-5 | 5.0936 | 0.93211 | 351.9117
6.90786E-5 | 7.0799 | 0.8517 | 366.8119 | 6.90786E-5 | 7.9193 | 0.85568 | 348.4757
7.91249E-5 | 10.2434 | 0.80061 | 365.7242 | 8.91727E-5 | 11.1243 | 0.80395 | 347.1788
9.92193E-5 | 14.7264 | 0.75094 | 364.8275 | 1.09263E-4 | 15.6991 | 0.75427 | 346.3075
1.29342E-4 | 20.6878 | 0.70018 | 363.8972 | 1.39376E-4 | 22.2565 | 0.70347 | 345.5547
1.49408E-4 | 28.9058 | 0.65119 | 363.0735 | 1.69464E-4 | 31.6174 | 0.6551 | 344.9792
1.89511E-4 | 40.7038 | 0.6021 | 362.4048 | 1.99531E-4 | 44.8199 | 0.60645 | 344.6084
2.29585E-4 | 58.4927 | 0.55181 | 361.6891 | 2.49614E-4 | 64.2269 | 0.55755 | 344.2805
2.79652E-4 | 85.2858 | 0.50106 | 361.1967 | 3.09683E-4 | 92.4989 | 0.50682 | 344.153
3.59724E-4 | 122.8884 | 0.45319 | 360.8127 | 4.09756E-4 | 129.85 | 0.45847 | 343.8702
5.39813E-4 | 166.3824 | 0.40358 | 360.4445 | 6.49843E-4 | 166.6795 | 0.41041 | 343.8423
8.99886E-4 | 199.2039 | 0.35426 | 360.2776 | 0.00106 | 192.1139 | 0.36139 | 343.9915
0.00143 | 221.6472 | 0.30711 | 360.0702 | 0.00169 | 209.1592 | 0.31179 | 344.283
0.00238 | 236.9113 | 0.25785 | 359.9306 | 0.00248 | 220.4524 | 0.26282 | 344.5808
0.00371 | 247.1522 | 0.20812 | 359.769 | 0.00364 | 229.402 | 0.21303 | 344.8982
0.00524 | 254.38 | 0.1596 | 359.6123 | 0.00509 | 236.2268 | 0.16346 | 345.2136
0.00547 | 261.6682 |  |  | 0.00535 | 243.0478
0.00562 | 273.6994 |  |  | 0.00561 | 254.4052
0.00746 | 291.7272 |  |  | 0.00721 | 271.6823
0.01171 | 308.2989 |  |  | 0.0108 | 289.5211
0.01288 | 320.4737 |  |  | 0.01212 | 304.3264
0.0146 | 340.2279 |  |  | 0.01509 | 327.4913
0.04259 | 356.7347 |  |  | 0.04419 | 337.7074
0.06283 | 357.5569 |  |  | 0.05868 | 338.7192
0.07947 | 357.9824 |  |  | 0.07373 | 339.3734
0.10022 | 358.3501 |  |  | 0.09219 | 340.2824
0.12594 | 358.655 |  |  | 0.11613 | 340.6752
0.15751 | 358.9429 |  |  | 0.14645 | 340.9532
0.19977 | 359.2365 |  |  | 0.18305 | 341.3846
0.25106 | 359.5938 |  |  | 0.23028 | 341.6813
0.3023 | 359.9882 |  |  | 0.28019 | 341.9695
0.35538 | 360.4419 |  |  | 0.32987 | 342.6013
0.40728 | 360.987 |  |  | 0.38109 | 343.0655
0.45759 | 361.5508 |  |  | 0.43259 | 343.5587
0.50983 | 362.224 |  |  | 0.48337 | 344.1095
0.55998 | 362.8173 |  |  | 0.53467 | 344.8426
0.60907 | 363.4884 |  |  | 0.58594 | 345.5453
0.65787 | 364.2896 |  |  | 0.63568 | 346.4915
0.70866 | 365.1572 |  |  | 0.68467 | 347.4293
0.75756 | 365.9955 |  |  | 0.73526 | 348.3419
0.80674 | 366.9385 |  |  | 0.78449 | 349.2968
0.85647 | 368.0314 |  |  | 0.83482 | 350.6625
0.90543 | 369.6639 |  |  | 0.88314 | 352.1353
0.95298 | 372.0756 |  |  | 0.93065 | 354.5654
0.97339 | 374.4759 |  |  | 0.97314 | 361.6299
0.98266 | 377.3876 |  |  | 0.9814 | 367.0563
0.98594 | 379.9372 |  |  | 0.98533 | 372.1971
0.98876 | 383.7835 |  |  | 0.98751 | 377.8349
0.98987 | 386.7755 |  |  | 0.98912 | 382.3921
0.99061 | 388.442 |  |  | 0.98989 | 385.8633
|  |  |  | 0.99083 | 388.7776

## Fig. 2i
| ZIF-8 PE MMM-92% |  | ZIF-8 PE MMM-92%-FDTS
Liquid | Contact angle | Error bar | Contact angle | Error bar
Water | 149.2 | 0.9 | 151.8 | 0.94
1.5 mM SDS | 115.3 | 1.1 | 147.1 | 1.2
10% EtOH | 113.2 | 1.3 | 146.4 | 1.1
20% EtOH | 104.5 | 1.2 | 138.9 | 1.3
30% EtOH | 76.2 | 1.1 | 132.4 | 1.2
60% EtOH | 62.3 | 1.4 | 120 | 1.1
80% EtOH | 0 | 0 | 112.4 | 1.2
100% EtOH | 0 | 0 | 101 | 1.5
Silicone oil | 41.8 | 1.5 | 103.4 | 1.3
Toluene | 0 | 0 | 86.8 | 1.5

## Fig. 3a
Time (h) | Flux (L m-2 h-1) | Salt rejection (%)
20 | 62.72 | 99.991
40 | 62.71 | 99.989
60 | 62.72 | 99.988
80 | 62.74 | 99.992
100 | 62.76 | 99.993
120 | 62.74 | 99.99
140 | 62.74 | 99.988
160 | 62.76 | 99.985
180 | 62.71 | 99.992
200 | 62.71 | 99.993
220 | 62.75 | 99.992
240 | 62.75 | 99.989
260 | 62.71 | 99.985
280 | 62.78 | 99.984
300 | 60.92 | 99.968
320 | 59.41 | 99.953
340 | 62.74 | 99.988
360 | 62.74 | 99.985
380 | 62.732 | 99.986
400 | 62.757 | 99.985
420 | 62.753 | 99.984
440 | 62.7519 | 99.985
460 | 62.767 | 99.982
480 | 62.7519 | 99.974
500 | 62.767 | 99.98
520 | 62.41 | 99.976
540 | 62.752 | 99.976
560 | 62.742 | 99.979
580 | 62.76 | 99.979
600 | 62.75 | 99.978
620 | 62.72 | 99.979
640 | 62.74 | 99.98
660 | 62.75 | 99.978
680 | 60.84 | 99.97
700 | 59.14 | 99.957
720 | 62.757 | 99.982
740 | 62.752 | 99.982
760 | 62.757 | 99.979
780 | 62.747 | 99.982
800 | 62.746 | 99.982
820 | 62.758 | 99.986
840 | 62.747 | 99.982
860 | 62.764 | 99.98
880 | 62.748 | 99.98
900 | 62.741 | 99.978

## Fig. 3b
Time (h) | Water production (L)
| ZIF-8 PE MMM-92%-FDTS | Commercial PVDF-FDTS
1 | 2.36 | 0.52
2 | 4.72 | 1.04
3 | 7.08 | 1.57
4 | 9.44 | 2.09
5 | 11.79 | 2.61
6 | 14.15 | 3.14
7 | 16.51 | 3.66
8 | 18.87 | 4.18
9 | 21.23 | 4.71
10 | 23.59 | 5.23
11 | 25.95 | 5.65
12 | 28.31 | 6.17

## Fig. 3c
| Flux (L m-2 h-1) |  | Conductivity (μS cm-1)
Salt concentration (wt%) | ZIF-8 PE MMM-92%-FDTS | Commercial PVDF-FDTS | ZIF-8 PE MMM-92%-FDTS | Commercial PVDF-FDTS
3.5 | 68.27 | 15.1 | 8.18 | 101.7
10.5 | 59.98 | 11.6 | 8.28 | 100.2
17.5 | 55.44 | 8.2 | 8.21 | 100.9
24.5 | 50.38 | 4.3 | 8.22 | 100.7
31.5 | 49.65 | 2.8 | 8.14 | 100.4

## Fig. 3d
Membrane | Salt rejection (%) | Flux (L m–2 h–1)
PAN-EM | 99.95 | 36
D-PVDF-60-T | 99.5 | 14.6
Hyflon AD/PVDF | 99.98 | 10.3
P-ZNP | 99.99 | 12
PVDF-co-HFP (8%) | 99.99 | 32.6
PP-TSF | 99 | 13
MWCNTs PTFE | 99.5 | 13
PVDF-PTFE | 99.9 | 26
C16-alumina | 99.9 | 30
PPS | 99.99 | 8
FTES-GO/PVDF | 99.97 | 36.4
PTFE hollow fiber | 99.9 | 15
Alumina disk | 99.9 | 29.3
PP-TIPS | 99.95 | 41.2
PP/EVA | 99.9 | 27.6
PVDF-HF | 99.6 | 61.8
PVDF/AC | 99.99 | 25
PP-HF | 99.99 | 54
PDA/PEI-PDTS | 99.92 | 15
PTFE-CF-PVDF | 99.99 | 4.6
SiO2-PDMS-PVDF | 99.9 | 44.3
PFPE/PVDF | 99.99 | 32.5
FPI/PTFE nanofiber membranes | 99.96 | 29.4
PDA/Fe3O4/PTFE | 99.9 | 30.6
ZIF-8 PE MMM-92%-FDTS | 99.99 | 62

## Fig. 3e
Time (h) | Toluene concentration in distillate (ppm)
1 | 0
2 | 0
3 | 0
4 | 0
5 | 0
6 | 0
7 | 0
8 | 0
9 | 0
10 | 0
11 | 0
12 | 0
13 | 0
14 | 0
15 | 0
16 | 0
17 | 0
18 | 0
19 | 0
20 | 0
21 | 0
22 | 0
23 | 0
24 | 0
25 | 0
26 | 0
27 | 0
28 | 0
29 | 0
30 | 0
31 | 3.6
32 | 10.1
33 | 11.8
34 | 12.26
35 | 12.26
36 | 12.26
37 | 12.26
38 | 12.26
39 | 12.26
40 | 12.26

## Fig. 3f
| Toluene adsorption (mg g-1) | Toluene desorption (mg g-1)
Cycle1 | 87.7 | 1.1
Cycle2 | 86.6 | 1.8
Cycle3 | 84.8 | 2.1
Cycle4 | 82.7 | 2.4
Cycle5 | 80.3 | 2.5

## Fig. 3g
| ZIF-8 PE MMM-92%-FDTS |  | Commercial PVDF-FDTS
Time (min) | Flux (L m-2 h-1) | Salt rejection (%) | Flux (L m-2 h-1) | Salt rejection (%)
50 | 62.3 | 99.98 | 11.6 | 99.8
100 | 62.31 | 99.94 | 31.3 | 94.1
150 | 62.32 | 99.92 | 55.4 | 88.2
200 | 62.3 | 99.91 | 85.4 | 82.2
250 | 62.27 | 99.9 | 103 | 61.3
300 | 62.28 | 99.91
350 | 62.31 | 99.9
400 | 62.29 | 99.84
450 | 62.32 | 99.82
500 | 62.3 | 99.8
550 | 62.31 | 99.73
600 | 62.27 | 99.62

## Fig. 3h
| ZIF-8 PE MMM-92%-FDTS |  | Commercial PVDF-FDTS
Time (min) | Flux (L m-2 h-1) | Salt rejection (%) | Flux (L m-2 h-1) | Salt rejection (%)
50 | 62.27 | 99.995 | 11.6 | 99.92
100 | 62.27 | 99.995 | 6.6 | 94.51
150 | 62.27 | 99.996 | 3.2 | 93.22
200 | 62.3 | 99.997 | 2.7 | 92.15
250 | 62.32 | 99.998 | 1.2 | 85.43
300 | 62.31 | 99.997
350 | 62.3 | 99.997
400 | 62.32 | 99.996
450 | 62.31 | 99.995
500 | 62.33 | 99.995
550 | 62.3 | 99.996
600 | 62.1 | 99.991

## Fig. 3i
| ZIF-8 PE MMM-92%-FDTS |  | Commercial PVDF-FDTS
Time (min) | Flux (L m-2 h-1) | Salt rejection (%) | Flux (L m-2 h-1) | Salt rejection (%)
50 | 62.51 | 99.92 | 31.62 | 92.45
100 | 62.23 | 99.92 | 71.21 | 86.71
150 | 62.36 | 99.91 | 101.01 | 73.71
200 | 62.31 | 99.91
250 | 62.37 | 99.91
300 | 62.37 | 99.92
350 | 62.28 | 99.9
400 | 62.35 | 99.91
450 | 62.29 | 99.91
500 | 62.31 | 99.92

## Fig. 4a
Escaped Water Molecule (nm-2)
Time (ps) | ZIF-8 with freely rotating imidazole linkages | ZIF-8 with fixed imidazole linkages
0 | 0 | 0
1 | 0.04082 | 0
2 | 0.61233 | 0
3 | 1.59206 | 0
4 | 2.89836 | 0
5 | 3.91891 | 0
6 | 4.61289 | 0
7 | 4.36795 | 0
8 | 4.04138 | 0
9 | 3.06165 | 0
10 | 2.28603 | 0
11 | 1.83699 | 0
12 | 1.42877 | 0
13 | 1.59206 | 0
14 | 1.79617 | 0
15 | 1.55124 | 0
16 | 1.6737 | 0
17 | 1.38795 | 0
18 | 1.75535 | 0
19 | 1.79617 | 0
20 | 1.71452 | 0
21 | 2.16357 | 0
22 | 2.4085 | 0
23 | 2.08192 | 0
24 | 2.24521 | 0.04082
25 | 2.28603 | 0.04082
26 | 2.0411 | 0.04082
27 | 1.95946 | 0.04082
28 | 1.63288 | 0.04082
29 | 2.24521 | 0.04082
30 | 2.20439 | 0.04082
31 | 2.4085 | 0.04082
32 | 2.65343 | 0.04082
33 | 2.65343 | 0.04082
34 | 2.93918 | 0.04082
35 | 2.7759 | 0.04082
36 | 2.85754 | 0.04082
37 | 2.73507 | 0.04082
38 | 2.61261 | 0.04082
39 | 2.65343 | 0.04082
40 | 3.02083 | 0.04082
41 | 2.85754 | 0.04082
42 | 3.22494 | 0.04082
43 | 3.10247 | 0.04082
44 | 3.38823 | 0.04082
45 | 3.67398 | 0.04082
46 | 3.7148 | 0.04082
47 | 3.95973 | 0.04082
48 | 4.0822 | 0.04082
49 | 5.3885 | 0.04082
50 | 4.65371 | 0.04082
51 | 4.53124 | 0.04082
52 | 4.53124 | 0.04082
53 | 4.57206 | 0.04082
54 | 4.61289 | 0.04082
55 | 4.40878 | 0.04082
56 | 4.49042 | 0.04082
57 | 4.61289 | 0.04082
58 | 5.18439 | 0.04082
59 | 5.59261 | 0.04082
60 | 5.51097 | 0.04082
61 | 5.71508 | 0.04082
62 | 5.34768 | 0.04082
63 | 6.04165 | 0.04082
64 | 6.28659 | 0.04082
65 | 6.61316 | 0.04082
66 | 6.89892 | 0.04082
67 | 6.93974 | 0.04082
68 | 7.14385 | 0.04082
69 | 6.89892 | 0.04082
70 | 6.65398 | 0.04082
71 | 7.10303 | 0.04082
72 | 7.02138 | 0.04082
73 | 6.98056 | 0.04082
74 | 7.51125 | 0.04082
75 | 7.59289 | 0.04082
76 | 7.4296 | 0.04082
77 | 7.51125 | 0.04082
78 | 7.59289 | 0.04082
79 | 7.34796 | 0.04082
80 | 6.89892 | 0.04082
81 | 7.10303 | 0.04082
82 | 6.85809 | 0.04082
83 | 7.4296 | 0.04082
84 | 7.30714 | 0.04082
85 | 7.0622 | 0.04082
86 | 6.93974 | 0.04082
87 | 6.69481 | 0.04082
88 | 6.85809 | 0.04082
89 | 7.30714 | 0.04082
90 | 7.83782 | 0.04082
91 | 8.36851 | 0.04082
92 | 8.36851 | 0.04082
93 | 8.28686 | 0.04082
94 | 8.40933 | 0.04082
95 | 8.81755 | 0.04082
96 | 8.77673 | 0.04082
97 | 8.5318 | 0.04082
98 | 8.65426 | 0.04082
99 | 8.98084 | 0.04082
100 | 9.34824 | 0.04082
101 | 9.22577 | 0.04082
102 | 9.4707 | 0.04082
103 | 9.67481 | 0.04082
104 | 10.08303 | 0.04082
105 | 10.12385 | 0.04082
106 | 10.5729 | 0.04082
107 | 10.81783 | 0.04082
108 | 10.94029 | 0.04082
109 | 11.43016 | 0.04082
110 | 11.75673 | 0.04082
111 | 11.1444 | 0.04082
112 | 11.22605 | 0.04082
113 | 12.40989 | 0.04082
114 | 12.40989 | 0.04082
115 | 12.77728 | 0.04082
116 | 12.57317 | 0.04082
117 | 12.89975 | 0.04082
118 | 13.1855 | 0.04082
119 | 13.14468 | 0.04082
120 | 13.34879 | 0.04082
121 | 13.14468 | 0.04082
122 | 12.77728 | 0.04082
123 | 12.98139 | 0.04082
124 | 12.94057 | 0.04082
125 | 12.94057 | 0.04082
126 | 13.1855 | 0.04082
127 | 13.59372 | 0.04082
128 | 13.38961 | 0.04082
129 | 13.43044 | 0.04082
130 | 13.96112 | 0.04082
131 | 14.16523 | 0.04082
132 | 14.2877 | 0.04082
133 | 13.79783 | 0.04082
134 | 14.45099 | 0.04082
135 | 14.57345 | 0.04082
136 | 14.73674 | 0.04082
137 | 15.30825 | 0.04082
138 | 15.34907 | 0.04082
139 | 16.16551 | 0.04082
140 | 16.04304 | 0.04082
141 | 16.24715 | 0.04082
142 | 16.04304 | 0.04082
143 | 16.69619 | 0.04082
144 | 17.22688 | 0.04082
145 | 17.59428 | 0.04082
146 | 17.92085 | 0.04082
147 | 17.96168 | 0.04082
148 | 17.88003 | 0.04082
149 | 18.3699 | 0.04082
150 | 19.02305 | 0.04082
151 | 19.02305 | 0.04082
152 | 19.10469 | 0.04082
153 | 19.06387 | 0.04082
154 | 18.9414 | 0.04082
155 | 18.77812 | 0.04082
156 | 19.10469 | 0.04082
157 | 19.18634 | 0.04082
158 | 19.06387 | 0.04082
159 | 19.14551 | 0.04082
160 | 18.9414 | 0.04082
161 | 19.14551 | 0.04082
162 | 19.3088 | 0.04082
163 | 19.63538 | 0.04082
164 | 20.08442 | 0.04082
165 | 20.08442 | 0.04082
166 | 20.16606 | 0.04082
167 | 20.49264 | 0.04082
168 | 20.28853 | 0.04082
169 | 20.28853 | 0.04082
170 | 20.16606 | 0.04082
171 | 20.49264 | 0.04082
172 | 20.65593 | 0.04082
173 | 20.61511 | 0.04082
174 | 20.73757 | 0.04082
175 | 21.10497 | 0.04082
176 | 21.43155 | 0.04082
177 | 21.39072 | 0.04082
178 | 21.7173 | 0.04082
179 | 22.16634 | 0.04082
180 | 22.20716 | 0.04082
181 | 22.49292 | 0.04082
182 | 22.73785 | 0.04082
183 | 22.65621 | 0.04082
184 | 22.73785 | 0.04082
185 | 23.43182 | 0.04082
186 | 23.47265 | 0.04082
187 | 23.26854 | 0.04082
188 | 23.63593 | 0.04082
189 | 24.16662 | 0.04082
190 | 24.16662 | 0.04082
191 | 24.45237 | 0.04082
192 | 24.53402 | 0.04082
193 | 24.32991 | 0.04082
194 | 24.53402 | 0.04082
195 | 24.65648 | 0.04082
196 | 24.77895 | 0.04082
197 | 25.18717 | 0.04082
198 | 24.98306 | 0.04082
199 | 25.63621 | 0.04082
200 | 25.84032 | 0.04082
201 | 25.84032 | 0.04082
202 | 26.24854 | 0.04082
203 | 26.57512 | 0.04082
204 | 26.90169 | 0.04082
205 | 26.98334 | 0.04082
206 | 27.30991 | 0.04082
207 | 27.39156 | 0.04082
208 | 27.71813 | 0.04082
209 | 27.35073 | 0.04082
210 | 27.30991 | 0.04082
211 | 27.30991 | 0.04082
212 | 27.4732 | 0.04082
213 | 27.4732 | 0.04082
214 | 27.14662 | 0.04082
215 | 27.43238 | 0.04082
216 | 27.75895 | 0.04082
217 | 27.55484 | 0.04082
218 | 27.67731 | 0.04082
219 | 27.71813 | 0.04082
220 | 27.43238 | 0.04082
221 | 27.43238 | 0.04082
222 | 27.59567 | 0.04082
223 | 27.92224 | 0.04082
224 | 28.33046 | 0.04082
225 | 28.37128 | 0.04082
226 | 28.33046 | 0.04082
227 | 28.45293 | 0.04082
228 | 28.65704 | 0.04082
229 | 28.90197 | 0.04082
230 | 29.26937 | 0.04082
231 | 29.22855 | 0.04082
232 | 29.31019 | 0.04082
233 | 29.35101 | 0.04082
234 | 29.5143 | 0.04082
235 | 29.5143 | 0.04082
236 | 29.67759 | 0.04082
237 | 29.75923 | 0.04082
238 | 30.04499 | 0.04082
239 | 30.20827 | 0.04082
240 | 30.45321 | 0.04082
241 | 30.69814 | 0.04082
242 | 30.8206 | 0.04082
243 | 30.77978 | 0.04082
244 | 30.65732 | 0.04082
245 | 30.86143 | 0.04082
246 | 30.77978 | 0.04082
247 | 30.77978 | 0.04082
248 | 30.90225 | 0.04082
249 | 31.14718 | 0.04082
250 | 31.43293 | 0.04082
251 | 31.5554 | 0.04082
252 | 31.75951 | 0.04082
253 | 31.71869 | 0.04082
254 | 31.63704 | 0.04082
255 | 31.80033 | 0.04082
256 | 31.84115 | 0.04082
257 | 32.00444 | 0.04082
258 | 31.9228 | 0.04082
259 | 31.84115 | 0.04082
260 | 31.96362 | 0.04082
261 | 32.00444 | 0.04082
262 | 32.08609 | 0.04082
263 | 32.2902 | 0.04082
264 | 32.49431 | 0.04082
265 | 32.69842 | 0.04082
266 | 32.94335 | 0.04082
267 | 32.94335 | 0.04082
268 | 33.02499 | 0.04082
269 | 33.18828 | 0.04082
270 | 33.26992 | 0.04082
271 | 33.31075 | 0.04082
272 | 33.35157 | 0.04082
273 | 33.51486 | 0.04082
274 | 33.31075 | 0.04082
275 | 33.14746 | 0.04082
276 | 33.39239 | 0.04082
277 | 33.39239 | 0.04082
278 | 33.39239 | 0.04082
279 | 33.26992 | 0.04082
280 | 33.63732 | 0.04082
281 | 33.80061 | 0.04082
282 | 33.88225 | 0.04082
283 | 33.9639 | 0.04082
284 | 34.16801 | 0.04082
285 | 34.20883 | 0.04082
286 | 33.9639 | 0.04082
287 | 34.00472 | 0.04082
288 | 34.20883 | 0.04082
289 | 34.24965 | 0.04082
290 | 34.20883 | 0.04082
291 | 34.16801 | 0.04082
292 | 34.12719 | 0.04082
293 | 34.12719 | 0.04082
294 | 34.24965 | 0.04082
295 | 34.37212 | 0.04082
296 | 34.45376 | 0.04082
297 | 34.45376 | 0.04082
298 | 34.49458 | 0.04082
299 | 34.5354 | 0.04082
300 | 34.61705 | 0.04082
301 | 34.61705 | 0.04082
302 | 34.5354 | 0.04082
303 | 34.45376 | 0.04082
304 | 34.37212 | 0.04082
305 | 34.41294 | 0.04082
306 | 34.33129 | 0.04082
307 | 34.33129 | 0.04082
308 | 34.45376 | 0.04082
309 | 34.65787 | 0.04082
310 | 34.69869 | 0.04082
311 | 34.9028 | 0.04082
312 | 34.94362 | 0.04082
313 | 35.22938 | 0.04082
314 | 35.06609 | 0.04082
315 | 35.14773 | 0.04082
316 | 35.47431 | 0.04082
317 | 35.71924 | 0.04082
318 | 35.6376 | 0.04082
319 | 35.6376 | 0.04082
320 | 35.59678 | 0.04082
321 | 35.59678 | 0.04082
322 | 35.59678 | 0.04082
323 | 35.76006 | 0.04082
324 | 35.71924 | 0.04082
325 | 35.6376 | 0.04082
326 | 35.59678 | 0.04082
327 | 35.6376 | 0.04082
328 | 35.59678 | 0.04082
329 | 35.55595 | 0.04082
330 | 35.6376 | 0.04082
331 | 35.59678 | 0.04082
332 | 35.59678 | 0.04082
333 | 35.43349 | 0.04082
334 | 35.51513 | 0.04082
335 | 35.51513 | 0.04082
336 | 35.59678 | 0.04082
337 | 35.84171 | 0.04082
338 | 36.16828 | 0.04082
339 | 36.53568 | 0.04082
340 | 36.69897 | 0.04082
341 | 36.61733 | 0.04082
342 | 36.73979 | 0.04082
343 | 36.78061 | 0.04082
344 | 36.98472 | 0.04082
345 | 37.3113 | 0.04082
346 | 37.39294 | 0.04082
347 | 37.63788 | 0.04082
348 | 37.71952 | 0.04082
349 | 37.80116 | 0.04082
350 | 37.80116 | 0.08164
351 | 37.71952 | 0.04082
352 | 37.63788 | 0.04082
353 | 37.59705 | 0.04082
354 | 37.51541 | 0.04082
355 | 37.51541 | 0.04082
356 | 37.3113 | 0.04082
357 | 37.3113 | 0.04082
358 | 37.22966 | 0.04082
359 | 37.3113 | 0.04082
360 | 37.35212 | 0.04082
361 | 37.43377 | 0.04082
362 | 37.43377 | 0.04082
363 | 37.47459 | 0.04082
364 | 37.55623 | 0.04082
365 | 37.43377 | 0.04082
366 | 37.35212 | 0.04082
367 | 37.59705 | 0.04082
368 | 37.71952 | 0.04082
369 | 37.80116 | 0.04082
370 | 37.92363 | 0.04082
371 | 37.88281 | 0.04082
372 | 37.71952 | 0.04082
373 | 37.71952 | 0.04082
374 | 37.80116 | 0.04082
375 | 37.88281 | 0.04082
376 | 38.08692 | 0.04082
377 | 38.12774 | 0.04082
378 | 38.0461 | 0.04082
379 | 38.00527 | 0.04082
380 | 37.84199 | 0.04082
381 | 37.84199 | 0.04082
382 | 37.76034 | 0.04082
383 | 37.6787 | 0.04082
384 | 37.6787 | 0.04082
385 | 37.88281 | 0.04082
386 | 37.88281 | 0.04082
387 | 37.92363 | 0.04082
388 | 38.16856 | 0.04082
389 | 38.25021 | 0.04082
390 | 38.33185 | 0.04082
391 | 38.29103 | 0.04082
392 | 38.29103 | 0.04082
393 | 38.25021 | 0.04082
394 | 38.29103 | 0.04082
395 | 38.25021 | 0.04082
396 | 38.25021 | 0.04082
397 | 38.20938 | 0.04082
398 | 38.25021 | 0.04082
399 | 38.0461 | 0.04082
400 | 38.00527 | 0.04082
401 | 38.00527 | 0.04082
402 | 38.00527 | 0.04082
403 | 37.96445 | 0.04082
404 | 37.96445 | 0.04082
405 | 38.12774 | 0.04082
406 | 38.08692 | 0.04082
407 | 38.08692 | 0.04082
408 | 38.08692 | 0.04082
409 | 37.96445 | 0.04082
410 | 38.00527 | 0.04082
411 | 38.12774 | 0.04082
412 | 38.12774 | 0.04082
413 | 38.16856 | 0.04082
414 | 38.16856 | 0.04082
415 | 38.16856 | 0.04082
416 | 38.29103 | 0.04082
417 | 38.25021 | 0.04082
418 | 38.20938 | 0.04082
419 | 38.25021 | 0.04082
420 | 38.25021 | 0.04082
421 | 38.25021 | 0.04082
422 | 38.37267 | 0.04082
423 | 38.49514 | 0.04082
424 | 38.65843 | 0.04082
425 | 38.6176 | 0.04082
426 | 38.65843 | 0.04082
427 | 38.65843 | 0.04082
428 | 38.65843 | 0.04082
429 | 38.65843 | 0.08164
430 | 38.65843 | 0.08164
431 | 38.6176 | 0.04082
432 | 38.49514 | 0.04082
433 | 38.41349 | 0.04082
434 | 38.45432 | 0.04082
435 | 38.45432 | 0.04082
436 | 38.29103 | 0.04082
437 | 38.37267 | 0.04082
438 | 38.29103 | 0.04082
439 | 38.41349 | 0.04082
440 | 38.6176 | 0.04082
441 | 38.65843 | 0.04082
442 | 38.57678 | 0.04082
443 | 38.6176 | 0.04082
444 | 38.57678 | 0.04082
445 | 38.69925 | 0.04082
446 | 38.6176 | 0.04082
447 | 38.57678 | 0.04082
448 | 38.69925 | 0.04082
449 | 38.82171 | 0.04082
450 | 38.82171 | 0.04082
451 | 38.82171 | 0.04082
452 | 38.82171 | 0.04082
453 | 38.86254 | 0.04082
454 | 38.86254 | 0.04082
455 | 38.90336 | 0.04082
456 | 38.86254 | 0.04082
457 | 38.78089 | 0.04082
458 | 38.69925 | 0.04082
459 | 38.6176 | 0.04082
460 | 38.69925 | 0.04082
461 | 38.78089 | 0.04082
462 | 38.74007 | 0.04082
463 | 38.69925 | 0.04082
464 | 38.82171 | 0.04082
465 | 38.86254 | 0.04082
466 | 38.78089 | 0.04082
467 | 38.82171 | 0.04082
468 | 38.78089 | 0.04082
469 | 38.74007 | 0.04082
470 | 38.74007 | 0.04082
471 | 38.82171 | 0.04082
472 | 38.82171 | 0.04082
473 | 38.90336 | 0.04082
474 | 38.94418 | 0.04082
475 | 39.02582 | 0.04082
476 | 38.985 | 0.04082
477 | 39.02582 | 0.04082
478 | 39.06665 | 0.04082
479 | 39.14829 | 0.04082
480 | 39.02582 | 0.04082
481 | 38.985 | 0.04082
482 | 38.94418 | 0.04082
483 | 38.69925 | 0.04082
484 | 38.57678 | 0.04082
485 | 38.74007 | 0.08164
486 | 38.74007 | 0.08164
487 | 38.57678 | 0.08164
488 | 38.37267 | 0.08164
489 | 38.37267 | 0.08164
490 | 38.33185 | 0.08164
491 | 38.33185 | 0.08164
492 | 38.20938 | 0.08164
493 | 38.12774 | 0.08164
494 | 38.20938 | 0.08164
495 | 37.88281 | 0.08164
496 | 37.80116 | 0.08164
497 | 37.63788 | 0.08164
498 | 37.76034 | 0.08164
499 | 37.63788 | 0.12247
500 | 37.59705 | 0.12247
501 | 37.59705 | 0.12247
502 | 37.59705 | 0.12247
503 | 37.59705 | 0.12247
504 | 37.6787 | 0.12247
505 | 37.80116 | 0.12247
506 | 37.84199 | 0.12247
507 | 38.0461 | 0.12247
508 | 38.25021 | 0.12247
509 | 38.29103 | 0.12247
510 | 38.37267 | 0.12247
511 | 38.41349 | 0.12247
512 | 38.6176 | 0.12247
513 | 38.65843 | 0.12247
514 | 38.57678 | 0.12247
515 | 38.6176 | 0.12247
516 | 38.69925 | 0.12247
517 | 38.69925 | 0.12247
518 | 38.69925 | 0.12247
519 | 38.74007 | 0.12247
520 | 38.65843 | 0.12247
521 | 38.65843 | 0.12247
522 | 38.6176 | 0.12247
523 | 38.53596 | 0.12247
524 | 38.53596 | 0.12247
525 | 38.49514 | 0.12247
526 | 38.33185 | 0.12247
527 | 38.29103 | 0.12247
528 | 38.37267 | 0.12247
529 | 38.57678 | 0.12247
530 | 38.69925 | 0.12247
531 | 38.6176 | 0.12247
532 | 38.65843 | 0.12247
533 | 38.69925 | 0.12247
534 | 38.57678 | 0.12247
535 | 38.49514 | 0.12247
536 | 38.57678 | 0.12247
537 | 38.69925 | 0.12247
538 | 38.57678 | 0.12247
539 | 38.53596 | 0.12247
540 | 38.53596 | 0.12247
541 | 38.49514 | 0.12247
542 | 38.49514 | 0.12247
543 | 38.33185 | 0.12247
544 | 38.16856 | 0.12247
545 | 38.16856 | 0.12247
546 | 38.25021 | 0.12247
547 | 38.25021 | 0.12247
548 | 38.20938 | 0.12247
549 | 38.12774 | 0.12247
550 | 38.0461 | 0.12247
551 | 38.08692 | 0.12247
552 | 38.0461 | 0.12247
553 | 38.12774 | 0.12247
554 | 38.12774 | 0.12247
555 | 38.0461 | 0.12247
556 | 38.08692 | 0.12247
557 | 38.0461 | 0.12247
558 | 38.12774 | 0.12247
559 | 38.12774 | 0.12247
560 | 37.96445 | 0.12247
561 | 37.92363 | 0.12247
562 | 38.00527 | 0.12247
563 | 38.12774 | 0.12247
564 | 38.16856 | 0.12247
565 | 38.16856 | 0.12247
566 | 38.20938 | 0.12247
567 | 38.25021 | 0.12247
568 | 38.08692 | 0.12247
569 | 37.96445 | 0.12247
570 | 38.00527 | 0.12247
571 | 38.08692 | 0.12247
572 | 38.12774 | 0.12247
573 | 38.20938 | 0.12247
574 | 38.29103 | 0.12247
575 | 38.25021 | 0.12247
576 | 38.29103 | 0.12247
577 | 38.45432 | 0.12247
578 | 38.37267 | 0.12247
579 | 38.41349 | 0.12247
580 | 38.49514 | 0.12247
581 | 38.41349 | 0.12247
582 | 38.33185 | 0.12247
583 | 38.29103 | 0.12247
584 | 38.33185 | 0.12247
585 | 38.45432 | 0.12247
586 | 38.45432 | 0.12247
587 | 38.49514 | 0.12247
588 | 38.57678 | 0.12247
589 | 38.49514 | 0.12247
590 | 38.53596 | 0.12247
591 | 38.41349 | 0.12247
592 | 38.41349 | 0.12247
593 | 38.45432 | 0.12247
594 | 38.29103 | 0.12247
595 | 38.29103 | 0.12247
596 | 38.20938 | 0.12247
597 | 38.16856 | 0.12247
598 | 38.25021 | 0.12247
599 | 38.25021 | 0.12247
600 | 38.16856 | 0.12247
601 | 38.20938 | 0.12247
602 | 38.25021 | 0.12247
603 | 38.20938 | 0.12247
604 | 38.20938 | 0.12247
605 | 38.25021 | 0.12247
606 | 38.33185 | 0.12247
607 | 38.33185 | 0.12247
608 | 38.33185 | 0.12247
609 | 38.45432 | 0.12247
610 | 38.45432 | 0.12247
611 | 38.45432 | 0.12247
612 | 38.45432 | 0.12247
613 | 38.49514 | 0.12247
614 | 38.57678 | 0.12247
615 | 38.65843 | 0.12247
616 | 38.6176 | 0.12247
617 | 38.57678 | 0.12247
618 | 38.69925 | 0.12247
619 | 38.78089 | 0.12247
620 | 38.78089 | 0.12247
621 | 38.74007 | 0.12247
622 | 38.65843 | 0.12247
623 | 38.69925 | 0.12247
624 | 38.69925 | 0.12247
625 | 38.65843 | 0.12247
626 | 38.65843 | 0.12247
627 | 38.69925 | 0.12247
628 | 38.57678 | 0.12247
629 | 38.57678 | 0.12247
630 | 38.6176 | 0.12247
631 | 38.49514 | 0.12247
632 | 38.6176 | 0.12247
633 | 38.65843 | 0.12247
634 | 38.69925 | 0.12247
635 | 38.74007 | 0.12247
636 | 38.74007 | 0.12247
637 | 38.6176 | 0.12247
638 | 38.53596 | 0.12247
639 | 38.49514 | 0.12247
640 | 38.37267 | 0.12247
641 | 38.33185 | 0.12247
642 | 38.29103 | 0.12247
643 | 38.37267 | 0.12247
644 | 38.37267 | 0.12247
645 | 38.45432 | 0.12247
646 | 38.45432 | 0.12247
647 | 38.41349 | 0.12247
648 | 38.33185 | 0.12247
649 | 38.37267 | 0.12247
650 | 38.49514 | 0.12247
651 | 38.45432 | 0.12247
652 | 38.49514 | 0.12247
653 | 38.33185 | 0.12247
654 | 38.33185 | 0.12247
655 | 38.33185 | 0.12247
656 | 38.29103 | 0.12247
657 | 38.12774 | 0.12247
658 | 38.16856 | 0.12247
659 | 38.29103 | 0.12247
660 | 38.37267 | 0.12247
661 | 38.37267 | 0.12247
662 | 38.37267 | 0.12247
663 | 38.37267 | 0.12247
664 | 38.33185 | 0.12247
665 | 38.25021 | 0.12247
666 | 37.96445 | 0.12247
667 | 38.00527 | 0.12247
668 | 38.12774 | 0.12247
669 | 38.08692 | 0.12247
670 | 38.00527 | 0.12247
671 | 37.96445 | 0.12247
672 | 38.08692 | 0.12247
673 | 38.20938 | 0.12247
674 | 38.16856 | 0.12247
675 | 38.0461 | 0.12247
676 | 38.0461 | 0.12247
677 | 37.84199 | 0.12247
678 | 37.71952 | 0.12247
679 | 37.63788 | 0.12247
680 | 37.63788 | 0.12247
681 | 37.6787 | 0.12247
682 | 37.63788 | 0.12247
683 | 37.63788 | 0.12247
684 | 37.59705 | 0.12247
685 | 37.51541 | 0.12247
686 | 37.51541 | 0.12247
687 | 37.63788 | 0.12247
688 | 37.59705 | 0.12247
689 | 37.6787 | 0.12247
690 | 37.59705 | 0.12247
691 | 37.59705 | 0.12247
692 | 37.71952 | 0.12247
693 | 37.80116 | 0.12247
694 | 37.76034 | 0.12247
695 | 37.80116 | 0.12247
696 | 37.80116 | 0.12247
697 | 37.88281 | 0.12247
698 | 37.96445 | 0.12247
699 | 38.00527 | 0.12247
700 | 38.20938 | 0.12247
701 | 38.25021 | 0.12247
702 | 38.16856 | 0.12247
703 | 38.12774 | 0.12247
704 | 38.12774 | 0.12247
705 | 38.00527 | 0.12247
706 | 38.0461 | 0.12247
707 | 38.00527 | 0.12247
708 | 38.00527 | 0.12247
709 | 38.0461 | 0.12247
710 | 38.0461 | 0.12247
711 | 37.92363 | 0.12247
712 | 37.92363 | 0.12247
713 | 37.92363 | 0.12247
714 | 38.00527 | 0.12247
715 | 37.92363 | 0.12247
716 | 37.96445 | 0.12247
717 | 37.88281 | 0.12247
718 | 37.84199 | 0.12247
719 | 37.84199 | 0.12247
720 | 37.92363 | 0.12247
721 | 37.84199 | 0.12247
722 | 37.71952 | 0.12247
723 | 37.76034 | 0.12247
724 | 37.76034 | 0.12247
725 | 37.6787 | 0.12247
726 | 37.71952 | 0.12247
727 | 37.71952 | 0.12247
728 | 37.76034 | 0.12247
729 | 37.71952 | 0.12247
730 | 37.71952 | 0.12247
731 | 37.84199 | 0.12247
732 | 37.84199 | 0.12247
733 | 37.84199 | 0.12247
734 | 37.84199 | 0.12247
735 | 37.96445 | 0.12247
736 | 37.92363 | 0.12247
737 | 37.92363 | 0.12247
738 | 37.92363 | 0.12247
739 | 37.92363 | 0.12247
740 | 37.84199 | 0.12247
741 | 37.71952 | 0.12247
742 | 37.6787 | 0.12247
743 | 37.55623 | 0.12247
744 | 37.6787 | 0.12247
745 | 37.76034 | 0.12247
746 | 37.76034 | 0.12247
747 | 37.76034 | 0.12247
748 | 37.92363 | 0.12247
749 | 37.92363 | 0.12247
750 | 37.88281 | 0.12247
751 | 37.84199 | 0.12247
752 | 37.76034 | 0.12247
753 | 37.6787 | 0.12247
754 | 37.63788 | 0.12247
755 | 37.59705 | 0.12247
756 | 37.47459 | 0.12247
757 | 37.39294 | 0.12247
758 | 37.35212 | 0.12247
759 | 37.22966 | 0.12247
760 | 37.22966 | 0.12247
761 | 37.22966 | 0.16329
762 | 37.27048 | 0.12247
763 | 37.3113 | 0.12247
764 | 37.35212 | 0.12247
765 | 37.35212 | 0.12247
766 | 37.47459 | 0.12247
767 | 37.55623 | 0.12247
768 | 37.39294 | 0.12247
769 | 37.3113 | 0.12247
770 | 37.3113 | 0.12247
771 | 37.18883 | 0.12247
772 | 37.14801 | 0.12247
773 | 37.14801 | 0.12247
774 | 37.27048 | 0.12247
775 | 37.27048 | 0.12247
776 | 37.39294 | 0.12247
777 | 37.51541 | 0.12247
778 | 37.55623 | 0.12247
779 | 37.55623 | 0.12247
780 | 37.59705 | 0.12247
781 | 37.55623 | 0.12247
782 | 37.39294 | 0.12247
783 | 37.35212 | 0.12247
784 | 37.39294 | 0.12247
785 | 37.47459 | 0.12247
786 | 37.51541 | 0.12247
787 | 37.39294 | 0.12247
788 | 37.39294 | 0.12247
789 | 37.43377 | 0.12247
790 | 37.35212 | 0.12247
791 | 37.43377 | 0.12247
792 | 37.39294 | 0.12247
793 | 37.51541 | 0.12247
794 | 37.51541 | 0.12247
795 | 37.59705 | 0.12247
796 | 37.51541 | 0.12247
797 | 37.43377 | 0.12247
798 | 37.39294 | 0.12247
799 | 37.3113 | 0.12247
800 | 37.27048 | 0.12247
801 | 37.06637 | 0.12247
802 | 37.3113 | 0.12247
803 | 37.27048 | 0.12247
804 | 37.3113 | 0.12247
805 | 37.27048 | 0.12247
806 | 37.22966 | 0.12247
807 | 37.18883 | 0.12247
808 | 37.14801 | 0.12247
809 | 37.39294 | 0.12247
810 | 37.51541 | 0.12247
811 | 37.6787 | 0.12247
812 | 37.63788 | 0.12247
813 | 37.47459 | 0.12247
814 | 37.39294 | 0.12247
815 | 37.55623 | 0.12247
816 | 37.55623 | 0.12247
817 | 37.51541 | 0.12247
818 | 37.55623 | 0.12247
819 | 37.43377 | 0.12247
820 | 37.43377 | 0.12247
821 | 37.35212 | 0.12247
822 | 37.27048 | 0.12247
823 | 37.35212 | 0.12247
824 | 37.43377 | 0.12247
825 | 37.51541 | 0.12247
826 | 37.47459 | 0.12247
827 | 37.47459 | 0.12247
828 | 37.47459 | 0.12247
829 | 37.47459 | 0.12247
830 | 37.39294 | 0.12247
831 | 37.27048 | 0.12247
832 | 37.39294 | 0.12247
833 | 37.43377 | 0.12247
834 | 37.47459 | 0.12247
835 | 37.47459 | 0.12247
836 | 37.39294 | 0.12247
837 | 37.47459 | 0.12247
838 | 37.43377 | 0.12247
839 | 37.35212 | 0.12247
840 | 37.3113 | 0.12247
841 | 37.3113 | 0.12247
842 | 37.27048 | 0.12247
843 | 37.27048 | 0.12247
844 | 37.35212 | 0.12247
845 | 37.35212 | 0.12247
846 | 37.47459 | 0.12247
847 | 37.51541 | 0.12247
848 | 37.55623 | 0.12247
849 | 37.51541 | 0.12247
850 | 37.55623 | 0.12247
851 | 37.59705 | 0.12247
852 | 37.55623 | 0.12247
853 | 37.3113 | 0.12247
854 | 37.39294 | 0.12247
855 | 37.3113 | 0.12247
856 | 37.10719 | 0.12247
857 | 37.10719 | 0.12247
858 | 37.10719 | 0.12247
859 | 37.10719 | 0.12247
860 | 37.02555 | 0.12247
861 | 37.10719 | 0.12247
862 | 37.14801 | 0.12247
863 | 37.18883 | 0.12247
864 | 37.27048 | 0.12247
865 | 37.14801 | 0.12247
866 | 36.98472 | 0.12247
867 | 36.98472 | 0.12247
868 | 36.9439 | 0.12247
869 | 36.90308 | 0.12247
870 | 36.9439 | 0.12247
871 | 36.90308 | 0.12247
872 | 36.86226 | 0.12247
873 | 36.90308 | 0.12247
874 | 37.02555 | 0.12247
875 | 37.02555 | 0.12247
876 | 36.90308 | 0.12247
877 | 36.9439 | 0.12247
878 | 36.90308 | 0.12247
879 | 36.73979 | 0.12247
880 | 36.5765 | 0.12247
881 | 36.53568 | 0.12247
882 | 36.45404 | 0.12247
883 | 36.5765 | 0.12247
884 | 36.5765 | 0.12247
885 | 36.41322 | 0.12247
886 | 36.53568 | 0.12247
887 | 36.69897 | 0.12247
888 | 36.86226 | 0.12247
889 | 36.82144 | 0.12247
890 | 36.82144 | 0.12247
891 | 36.73979 | 0.12247
892 | 36.82144 | 0.12247
893 | 36.90308 | 0.12247
894 | 37.02555 | 0.12247
895 | 37.02555 | 0.12247
896 | 36.9439 | 0.12247
897 | 36.98472 | 0.12247
898 | 36.82144 | 0.12247
899 | 36.90308 | 0.12247
900 | 36.86226 | 0.12247
901 | 36.90308 | 0.12247
902 | 36.82144 | 0.12247
903 | 36.78061 | 0.12247
904 | 36.78061 | 0.12247
905 | 36.82144 | 0.12247
906 | 36.9439 | 0.12247
907 | 36.98472 | 0.12247
908 | 36.90308 | 0.12247
909 | 36.90308 | 0.12247
910 | 36.90308 | 0.12247
911 | 36.98472 | 0.12247
912 | 37.02555 | 0.12247
913 | 36.98472 | 0.12247
914 | 37.10719 | 0.12247
915 | 37.10719 | 0.12247
916 | 37.06637 | 0.12247
917 | 37.02555 | 0.12247
918 | 37.10719 | 0.12247
919 | 37.06637 | 0.12247
920 | 37.06637 | 0.12247
921 | 36.90308 | 0.12247
922 | 36.86226 | 0.12247
923 | 36.73979 | 0.12247
924 | 36.69897 | 0.12247
925 | 36.65815 | 0.12247
926 | 36.61733 | 0.12247
927 | 36.82144 | 0.12247
928 | 36.82144 | 0.12247
929 | 36.86226 | 0.12247
930 | 36.98472 | 0.12247
931 | 37.14801 | 0.12247
932 | 37.3113 | 0.12247
933 | 37.47459 | 0.12247
934 | 37.47459 | 0.12247
935 | 37.43377 | 0.12247
936 | 37.43377 | 0.12247
937 | 37.47459 | 0.12247
938 | 37.47459 | 0.12247
939 | 37.47459 | 0.12247
940 | 37.43377 | 0.12247
941 | 37.43377 | 0.12247
942 | 37.51541 | 0.12247
943 | 37.51541 | 0.12247
944 | 37.55623 | 0.12247
945 | 37.51541 | 0.12247
946 | 37.59705 | 0.12247
947 | 37.47459 | 0.12247
948 | 37.47459 | 0.12247
949 | 37.3113 | 0.12247
950 | 37.27048 | 0.12247
951 | 37.27048 | 0.12247
952 | 37.35212 | 0.12247
953 | 37.39294 | 0.12247
954 | 37.39294 | 0.12247
955 | 37.43377 | 0.12247
956 | 37.47459 | 0.12247
957 | 37.51541 | 0.12247
958 | 37.51541 | 0.12247
959 | 37.51541 | 0.12247
960 | 37.55623 | 0.12247
961 | 37.51541 | 0.12247
962 | 37.59705 | 0.12247
963 | 37.59705 | 0.12247
964 | 37.43377 | 0.12247
965 | 37.51541 | 0.12247
966 | 37.80116 | 0.12247
967 | 37.63788 | 0.12247
968 | 37.63788 | 0.12247
969 | 37.59705 | 0.12247
970 | 37.6787 | 0.12247
971 | 37.6787 | 0.12247
972 | 37.80116 | 0.12247
973 | 37.80116 | 0.12247
974 | 37.96445 | 0.12247
975 | 38.0461 | 0.12247
976 | 38.08692 | 0.12247
977 | 38.25021 | 0.12247
978 | 38.45432 | 0.12247
979 | 38.33185 | 0.12247
980 | 38.29103 | 0.12247
981 | 38.29103 | 0.12247
982 | 38.37267 | 0.12247
983 | 38.41349 | 0.12247
984 | 38.53596 | 0.12247
985 | 38.57678 | 0.12247
986 | 38.57678 | 0.12247
987 | 38.57678 | 0.12247
988 | 38.57678 | 0.12247
989 | 38.65843 | 0.12247
990 | 38.53596 | 0.12247
991 | 38.53596 | 0.12247
992 | 38.57678 | 0.12247
993 | 38.65843 | 0.12247
994 | 38.57678 | 0.12247
995 | 38.6176 | 0.12247
996 | 38.74007 | 0.12247
997 | 38.69925 | 0.12247
998 | 38.69925 | 0.12247
999 | 38.65843 | 0.12247
1000 | 38.6176 | 0.12247
1001 | 38.57678 | 0.12247
1002 | 38.45432 | 0.12247
1003 | 38.33185 | 0.12247
1004 | 38.33185 | 0.12247
1005 | 38.25021 | 0.12247
1006 | 38.16856 | 0.12247
1007 | 38.08692 | 0.12247
1008 | 38.0461 | 0.12247
1009 | 38.00527 | 0.12247
1010 | 38.00527 | 0.12247
1011 | 38.00527 | 0.12247
1012 | 38.00527 | 0.12247
1013 | 38.0461 | 0.12247
1014 | 38.0461 | 0.12247
1015 | 37.96445 | 0.12247
1016 | 38.0461 | 0.12247
1017 | 37.92363 | 0.12247
1018 | 37.96445 | 0.12247
1019 | 37.96445 | 0.12247
1020 | 38.00527 | 0.12247
1021 | 37.96445 | 0.12247
1022 | 37.92363 | 0.12247
1023 | 37.88281 | 0.12247
1024 | 37.88281 | 0.12247
1025 | 37.88281 | 0.12247
1026 | 37.84199 | 0.12247
1027 | 37.71952 | 0.12247
1028 | 37.6787 | 0.12247
1029 | 37.80116 | 0.12247
1030 | 37.92363 | 0.12247
1031 | 37.92363 | 0.12247
1032 | 37.96445 | 0.12247
1033 | 37.92363 | 0.12247
1034 | 37.96445 | 0.12247
1035 | 37.96445 | 0.12247
1036 | 37.88281 | 0.12247
1037 | 37.76034 | 0.12247
1038 | 37.84199 | 0.12247
1039 | 37.84199 | 0.12247
1040 | 38.00527 | 0.12247
1041 | 38.00527 | 0.12247
1042 | 38.12774 | 0.12247
1043 | 38.12774 | 0.12247
1044 | 38.0461 | 0.12247
1045 | 38.0461 | 0.12247
1046 | 38.20938 | 0.12247
1047 | 38.33185 | 0.12247
1048 | 38.29103 | 0.12247
1049 | 38.33185 | 0.12247
1050 | 38.25021 | 0.12247
1051 | 38.20938 | 0.12247
1052 | 38.25021 | 0.12247
1053 | 38.33185 | 0.12247
1054 | 38.33185 | 0.12247
1055 | 38.25021 | 0.12247
1056 | 38.20938 | 0.12247
1057 | 38.12774 | 0.12247
1058 | 38.12774 | 0.12247
1059 | 38.16856 | 0.12247
1060 | 38.12774 | 0.12247
1061 | 38.16856 | 0.12247
1062 | 38.20938 | 0.12247
1063 | 38.00527 | 0.12247
1064 | 37.92363 | 0.12247
1065 | 38.08692 | 0.12247
1066 | 38.16856 | 0.12247
1067 | 38.12774 | 0.12247
1068 | 38.25021 | 0.12247
1069 | 38.25021 | 0.12247
1070 | 38.25021 | 0.12247
1071 | 38.16856 | 0.12247
1072 | 38.12774 | 0.12247
1073 | 38.16856 | 0.12247
1074 | 38.16856 | 0.12247
1075 | 38.16856 | 0.12247
1076 | 38.08692 | 0.12247
1077 | 38.08692 | 0.12247
1078 | 38.20938 | 0.12247
1079 | 38.12774 | 0.12247
1080 | 38.0461 | 0.12247
1081 | 38.08692 | 0.12247
1082 | 38.08692 | 0.12247
1083 | 38.16856 | 0.12247
1084 | 38.20938 | 0.12247
1085 | 38.16856 | 0.12247
1086 | 38.25021 | 0.12247
1087 | 38.25021 | 0.12247
1088 | 38.33185 | 0.12247
1089 | 38.53596 | 0.12247
1090 | 38.41349 | 0.12247
1091 | 38.25021 | 0.12247
1092 | 38.00527 | 0.12247
1093 | 38.00527 | 0.12247
1094 | 38.08692 | 0.12247
1095 | 38.12774 | 0.12247
1096 | 37.96445 | 0.12247
1097 | 37.92363 | 0.12247
1098 | 37.88281 | 0.12247
1099 | 37.92363 | 0.12247
1100 | 37.88281 | 0.12247
1101 | 37.84199 | 0.12247
1102 | 37.92363 | 0.12247
1103 | 37.96445 | 0.12247
1104 | 37.88281 | 0.12247
1105 | 37.88281 | 0.12247
1106 | 37.84199 | 0.12247
1107 | 37.76034 | 0.12247
1108 | 37.80116 | 0.12247
1109 | 37.88281 | 0.12247
1110 | 37.92363 | 0.12247
1111 | 37.76034 | 0.12247
1112 | 37.59705 | 0.12247
1113 | 37.43377 | 0.12247
1114 | 37.39294 | 0.12247
1115 | 37.22966 | 0.12247
1116 | 37.39294 | 0.12247
1117 | 37.3113 | 0.12247
1118 | 37.47459 | 0.12247
1119 | 37.59705 | 0.12247
1120 | 37.59705 | 0.12247
1121 | 37.6787 | 0.12247
1122 | 37.59705 | 0.12247
1123 | 37.59705 | 0.12247
1124 | 37.59705 | 0.12247
1125 | 37.59705 | 0.12247
1126 | 37.63788 | 0.12247
1127 | 37.80116 | 0.12247
1128 | 37.76034 | 0.12247
1129 | 37.84199 | 0.12247
1130 | 37.80116 | 0.12247
1131 | 37.76034 | 0.12247
1132 | 37.80116 | 0.12247
1133 | 37.80116 | 0.12247
1134 | 37.71952 | 0.12247
1135 | 37.63788 | 0.12247
1136 | 37.63788 | 0.12247
1137 | 37.6787 | 0.12247
1138 | 37.63788 | 0.12247
1139 | 37.63788 | 0.12247
1140 | 37.63788 | 0.12247
1141 | 37.71952 | 0.12247
1142 | 37.76034 | 0.12247
1143 | 37.6787 | 0.12247
1144 | 37.71952 | 0.12247
1145 | 37.76034 | 0.12247
1146 | 37.6787 | 0.12247
1147 | 37.63788 | 0.12247
1148 | 37.59705 | 0.12247
1149 | 37.51541 | 0.12247
1150 | 37.51541 | 0.12247
1151 | 37.55623 | 0.12247
1152 | 37.55623 | 0.12247
1153 | 37.55623 | 0.12247
1154 | 37.47459 | 0.12247
1155 | 37.47459 | 0.12247
1156 | 37.43377 | 0.12247
1157 | 37.55623 | 0.12247
1158 | 37.76034 | 0.12247
1159 | 37.6787 | 0.12247
1160 | 37.71952 | 0.12247
1161 | 37.6787 | 0.12247
1162 | 37.63788 | 0.12247
1163 | 37.63788 | 0.12247
1164 | 37.71952 | 0.12247
1165 | 37.80116 | 0.12247
1166 | 37.76034 | 0.12247
1167 | 37.71952 | 0.12247
1168 | 37.6787 | 0.12247
1169 | 37.76034 | 0.12247
1170 | 37.76034 | 0.12247
1171 | 37.88281 | 0.12247
1172 | 38.00527 | 0.12247
1173 | 38.0461 | 0.12247
1174 | 38.0461 | 0.12247
1175 | 38.12774 | 0.12247
1176 | 38.16856 | 0.12247
1177 | 38.12774 | 0.12247
1178 | 38.08692 | 0.12247
1179 | 38.00527 | 0.12247
1180 | 38.08692 | 0.12247
1181 | 38.12774 | 0.12247
1182 | 38.08692 | 0.12247
1183 | 38.16856 | 0.12247
1184 | 38.29103 | 0.12247
1185 | 38.29103 | 0.12247
1186 | 38.25021 | 0.12247
1187 | 38.37267 | 0.12247
1188 | 38.33185 | 0.12247
1189 | 38.37267 | 0.12247
1190 | 38.41349 | 0.12247
1191 | 38.37267 | 0.12247
1192 | 38.29103 | 0.12247
1193 | 38.20938 | 0.12247
1194 | 38.12774 | 0.12247
1195 | 38.29103 | 0.12247
1196 | 38.45432 | 0.12247
1197 | 38.49514 | 0.12247
1198 | 38.53596 | 0.12247
1199 | 38.53596 | 0.12247
1200 | 38.57678 | 0.12247
1201 | 38.53596 | 0.12247
1202 | 38.49514 | 0.12247
1203 | 38.57678 | 0.12247
1204 | 38.45432 | 0.12247
1205 | 38.37267 | 0.12247
1206 | 38.25021 | 0.12247
1207 | 38.37267 | 0.12247
1208 | 38.45432 | 0.12247
1209 | 38.41349 | 0.12247
1210 | 38.49514 | 0.12247
1211 | 38.37267 | 0.12247
1212 | 38.33185 | 0.12247
1213 | 38.25021 | 0.12247
1214 | 38.25021 | 0.12247
1215 | 38.00527 | 0.12247
1216 | 38.0461 | 0.12247
1217 | 37.92363 | 0.12247
1218 | 37.96445 | 0.12247
1219 | 38.00527 | 0.12247
1220 | 38.08692 | 0.12247
1221 | 38.00527 | 0.12247
1222 | 38.0461 | 0.12247
1223 | 38.08692 | 0.12247
1224 | 38.08692 | 0.12247
1225 | 38.00527 | 0.12247
1226 | 38.08692 | 0.12247
1227 | 38.20938 | 0.12247
1228 | 38.45432 | 0.12247
1229 | 38.45432 | 0.12247
1230 | 38.37267 | 0.12247
1231 | 38.37267 | 0.12247
1232 | 38.33185 | 0.12247
1233 | 38.33185 | 0.12247
1234 | 38.33185 | 0.12247
1235 | 38.33185 | 0.12247
1236 | 38.25021 | 0.12247
1237 | 38.37267 | 0.12247
1238 | 38.33185 | 0.12247
1239 | 38.33185 | 0.12247
1240 | 38.33185 | 0.12247
1241 | 38.25021 | 0.12247
1242 | 38.00527 | 0.12247
1243 | 37.92363 | 0.12247
1244 | 37.92363 | 0.12247
1245 | 37.76034 | 0.12247
1246 | 37.76034 | 0.12247
1247 | 37.80116 | 0.12247
1248 | 37.84199 | 0.12247
1249 | 37.84199 | 0.12247
1250 | 37.76034 | 0.12247
1251 | 37.76034 | 0.12247
1252 | 37.6787 | 0.12247
1253 | 37.63788 | 0.12247
1254 | 37.71952 | 0.12247
1255 | 37.6787 | 0.12247
1256 | 37.63788 | 0.12247
1257 | 37.51541 | 0.12247
1258 | 37.55623 | 0.12247
1259 | 37.6787 | 0.12247
1260 | 37.63788 | 0.12247
1261 | 37.55623 | 0.12247
1262 | 37.51541 | 0.12247
1263 | 37.39294 | 0.12247
1264 | 37.14801 | 0.12247
1265 | 37.14801 | 0.12247
1266 | 37.27048 | 0.12247
1267 | 37.39294 | 0.12247
1268 | 37.43377 | 0.12247
1269 | 37.3113 | 0.12247
1270 | 37.35212 | 0.12247
1271 | 37.35212 | 0.12247
1272 | 37.27048 | 0.12247
1273 | 37.3113 | 0.12247
1274 | 37.3113 | 0.12247
1275 | 37.22966 | 0.12247
1276 | 37.27048 | 0.12247
1277 | 37.47459 | 0.12247
1278 | 37.43377 | 0.12247
1279 | 37.47459 | 0.12247
1280 | 37.63788 | 0.12247
1281 | 37.6787 | 0.12247
1282 | 37.84199 | 0.12247
1283 | 37.88281 | 0.12247
1284 | 37.88281 | 0.12247
1285 | 37.92363 | 0.12247
1286 | 37.92363 | 0.12247
1287 | 37.88281 | 0.12247
1288 | 37.92363 | 0.12247
1289 | 37.96445 | 0.12247
1290 | 38.00527 | 0.12247
1291 | 38.00527 | 0.12247
1292 | 37.92363 | 0.12247
1293 | 37.76034 | 0.12247
1294 | 37.59705 | 0.12247
1295 | 37.71952 | 0.12247
1296 | 37.84199 | 0.12247
1297 | 38.0461 | 0.12247
1298 | 38.08692 | 0.12247
1299 | 38.08692 | 0.12247
1300 | 38.00527 | 0.12247
1301 | 37.88281 | 0.12247
1302 | 37.84199 | 0.12247
1303 | 37.71952 | 0.12247
1304 | 37.76034 | 0.12247
1305 | 37.63788 | 0.12247
1306 | 37.6787 | 0.12247
1307 | 37.80116 | 0.12247
1308 | 37.80116 | 0.12247
1309 | 37.76034 | 0.12247
1310 | 37.84199 | 0.12247
1311 | 37.88281 | 0.12247
1312 | 37.84199 | 0.12247
1313 | 37.84199 | 0.12247
1314 | 38.0461 | 0.12247
1315 | 38.12774 | 0.12247
1316 | 38.0461 | 0.12247
1317 | 38.08692 | 0.12247
1318 | 38.25021 | 0.12247
1319 | 38.20938 | 0.12247
1320 | 38.29103 | 0.12247
1321 | 38.29103 | 0.12247
1322 | 38.29103 | 0.12247
1323 | 38.41349 | 0.12247
1324 | 38.33185 | 0.12247
1325 | 38.33185 | 0.12247
1326 | 38.37267 | 0.12247
1327 | 38.49514 | 0.12247
1328 | 38.41349 | 0.12247
1329 | 38.53596 | 0.16329
1330 | 38.6176 | 0.16329
1331 | 38.57678 | 0.16329
1332 | 38.53596 | 0.16329
1333 | 38.45432 | 0.16329
1334 | 38.41349 | 0.16329
1335 | 38.41349 | 0.16329
1336 | 38.25021 | 0.16329
1337 | 38.29103 | 0.16329
1338 | 38.29103 | 0.16329
1339 | 38.41349 | 0.16329
1340 | 38.37267 | 0.16329
1341 | 38.49514 | 0.16329
1342 | 38.49514 | 0.16329
1343 | 38.49514 | 0.16329
1344 | 38.69925 | 0.16329
1345 | 38.69925 | 0.16329
1346 | 38.6176 | 0.16329
1347 | 38.69925 | 0.16329
1348 | 38.69925 | 0.16329
1349 | 38.74007 | 0.16329
1350 | 38.74007 | 0.16329
1351 | 38.74007 | 0.16329
1352 | 38.74007 | 0.16329
1353 | 38.78089 | 0.16329
1354 | 38.90336 | 0.16329
1355 | 38.86254 | 0.16329
1356 | 38.90336 | 0.16329
1357 | 38.86254 | 0.16329
1358 | 38.78089 | 0.16329
1359 | 38.6176 | 0.16329
1360 | 38.6176 | 0.16329
1361 | 38.65843 | 0.16329
1362 | 38.69925 | 0.16329
1363 | 38.45432 | 0.16329
1364 | 38.45432 | 0.16329
1365 | 38.49514 | 0.20411
1366 | 38.29103 | 0.20411
1367 | 38.20938 | 0.20411
1368 | 38.0461 | 0.20411
1369 | 37.92363 | 0.20411
1370 | 37.6787 | 0.20411
1371 | 37.6787 | 0.20411
1372 | 37.6787 | 0.20411
1373 | 37.6787 | 0.20411
1374 | 37.6787 | 0.20411
1375 | 37.80116 | 0.20411
1376 | 37.88281 | 0.20411
1377 | 38.12774 | 0.20411
1378 | 38.20938 | 0.20411
1379 | 38.25021 | 0.20411
1380 | 38.25021 | 0.20411
1381 | 38.29103 | 0.20411
1382 | 38.33185 | 0.20411
1383 | 38.29103 | 0.20411
1384 | 38.33185 | 0.20411
1385 | 38.37267 | 0.20411
1386 | 38.25021 | 0.20411
1387 | 38.33185 | 0.20411
1388 | 38.29103 | 0.20411
1389 | 38.33185 | 0.20411
1390 | 38.29103 | 0.20411
1391 | 38.25021 | 0.20411
1392 | 38.29103 | 0.20411
1393 | 38.20938 | 0.20411
1394 | 38.00527 | 0.20411
1395 | 38.08692 | 0.20411
1396 | 38.08692 | 0.20411
1397 | 38.08692 | 0.20411
1398 | 38.12774 | 0.20411
1399 | 38.12774 | 0.20411
1400 | 37.96445 | 0.20411
1401 | 37.96445 | 0.20411
1402 | 37.92363 | 0.20411
1403 | 37.84199 | 0.20411
1404 | 37.76034 | 0.20411
1405 | 37.80116 | 0.20411
1406 | 37.80116 | 0.20411
1407 | 37.71952 | 0.20411
1408 | 37.63788 | 0.20411
1409 | 37.76034 | 0.20411
1410 | 37.80116 | 0.20411
1411 | 37.80116 | 0.20411
1412 | 37.76034 | 0.20411
1413 | 37.76034 | 0.20411
1414 | 37.88281 | 0.20411
1415 | 37.96445 | 0.20411
1416 | 38.00527 | 0.20411
1417 | 38.00527 | 0.20411
1418 | 38.00527 | 0.20411
1419 | 37.96445 | 0.20411
1420 | 37.96445 | 0.20411
1421 | 37.96445 | 0.20411
1422 | 37.84199 | 0.20411
1423 | 37.80116 | 0.20411
1424 | 37.84199 | 0.20411
1425 | 37.88281 | 0.20411
1426 | 37.92363 | 0.20411
1427 | 37.96445 | 0.20411
1428 | 38.00527 | 0.20411
1429 | 37.92363 | 0.20411
1430 | 37.96445 | 0.20411
1431 | 37.92363 | 0.20411
1432 | 37.92363 | 0.20411
1433 | 37.96445 | 0.20411
1434 | 38.08692 | 0.20411
1435 | 38.00527 | 0.20411
1436 | 37.96445 | 0.20411
1437 | 37.80116 | 0.20411
1438 | 37.88281 | 0.20411
1439 | 37.96445 | 0.20411
1440 | 37.96445 | 0.20411
1441 | 38.00527 | 0.20411
1442 | 37.92363 | 0.20411
1443 | 37.88281 | 0.20411
1444 | 37.92363 | 0.20411
1445 | 38.00527 | 0.20411
1446 | 37.84199 | 0.20411
1447 | 37.76034 | 0.20411
1448 | 37.76034 | 0.20411
1449 | 37.88281 | 0.20411
1450 | 37.84199 | 0.20411
1451 | 37.76034 | 0.20411
1452 | 37.71952 | 0.20411
1453 | 37.76034 | 0.20411
1454 | 37.71952 | 0.20411
1455 | 37.71952 | 0.20411
1456 | 37.80116 | 0.20411
1457 | 37.80116 | 0.20411
1458 | 37.71952 | 0.20411
1459 | 37.63788 | 0.20411
1460 | 37.63788 | 0.20411
1461 | 37.6787 | 0.20411
1462 | 37.76034 | 0.20411
1463 | 37.96445 | 0.20411
1464 | 38.00527 | 0.20411
1465 | 38.00527 | 0.20411
1466 | 38.00527 | 0.20411
1467 | 37.96445 | 0.20411
1468 | 38.08692 | 0.20411
1469 | 38.08692 | 0.20411
1470 | 37.96445 | 0.20411
1471 | 37.92363 | 0.20411
1472 | 37.92363 | 0.20411
1473 | 37.80116 | 0.20411
1474 | 37.51541 | 0.20411
1475 | 37.43377 | 0.20411
1476 | 37.39294 | 0.20411
1477 | 37.39294 | 0.20411
1478 | 37.43377 | 0.20411
1479 | 37.43377 | 0.20411
1480 | 37.51541 | 0.20411
1481 | 37.6787 | 0.20411
1482 | 37.80116 | 0.20411
1483 | 37.84199 | 0.20411
1484 | 37.96445 | 0.20411
1485 | 38.00527 | 0.20411
1486 | 38.0461 | 0.20411
1487 | 37.96445 | 0.20411
1488 | 38.08692 | 0.20411
1489 | 38.12774 | 0.20411
1490 | 38.08692 | 0.20411
1491 | 38.12774 | 0.20411
1492 | 38.16856 | 0.20411
1493 | 38.0461 | 0.20411
1494 | 38.0461 | 0.20411
1495 | 38.0461 | 0.20411
1496 | 38.08692 | 0.20411
1497 | 38.08692 | 0.20411
1498 | 38.0461 | 0.20411
1499 | 37.96445 | 0.20411
1500 | 37.96445 | 0.20411
1501 | 37.88281 | 0.20411
1502 | 37.88281 | 0.20411
1503 | 37.88281 | 0.20411
1504 | 37.96445 | 0.20411
1505 | 37.92363 | 0.20411
1506 | 37.96445 | 0.20411
1507 | 38.00527 | 0.20411
1508 | 38.00527 | 0.20411
1509 | 38.0461 | 0.20411
1510 | 37.92363 | 0.20411
1511 | 37.88281 | 0.20411
1512 | 37.76034 | 0.20411
1513 | 37.63788 | 0.20411
1514 | 37.55623 | 0.20411
1515 | 37.55623 | 0.20411
1516 | 37.43377 | 0.20411
1517 | 37.18883 | 0.20411
1518 | 37.02555 | 0.20411
1519 | 36.9439 | 0.20411
1520 | 37.02555 | 0.20411
1521 | 37.02555 | 0.20411
1522 | 37.14801 | 0.20411
1523 | 37.3113 | 0.20411
1524 | 37.39294 | 0.20411
1525 | 37.43377 | 0.20411
1526 | 37.51541 | 0.20411
1527 | 37.51541 | 0.20411
1528 | 37.47459 | 0.20411
1529 | 37.47459 | 0.20411
1530 | 37.43377 | 0.20411
1531 | 37.59705 | 0.20411
1532 | 37.6787 | 0.20411
1533 | 37.6787 | 0.20411
1534 | 37.6787 | 0.20411
1535 | 37.76034 | 0.20411
1536 | 37.71952 | 0.20411
1537 | 37.84199 | 0.20411
1538 | 38.16856 | 0.20411
1539 | 38.45432 | 0.20411
1540 | 38.37267 | 0.20411
1541 | 38.37267 | 0.20411
1542 | 38.49514 | 0.20411
1543 | 38.57678 | 0.20411
1544 | 38.6176 | 0.20411
1545 | 38.65843 | 0.20411
1546 | 38.65843 | 0.20411
1547 | 38.57678 | 0.20411
1548 | 38.6176 | 0.20411
1549 | 38.49514 | 0.20411
1550 | 38.37267 | 0.20411
1551 | 38.37267 | 0.20411
1552 | 38.49514 | 0.20411
1553 | 38.45432 | 0.20411
1554 | 38.37267 | 0.20411
1555 | 38.37267 | 0.20411
1556 | 38.33185 | 0.20411
1557 | 38.37267 | 0.20411
1558 | 38.45432 | 0.20411
1559 | 38.45432 | 0.20411
1560 | 38.49514 | 0.20411
1561 | 38.41349 | 0.20411
1562 | 38.33185 | 0.20411
1563 | 38.37267 | 0.20411
1564 | 38.37267 | 0.20411
1565 | 38.37267 | 0.20411
1566 | 38.29103 | 0.20411
1567 | 38.08692 | 0.20411
1568 | 37.92363 | 0.20411
1569 | 37.88281 | 0.20411
1570 | 37.84199 | 0.20411
1571 | 37.80116 | 0.20411
1572 | 37.76034 | 0.20411
1573 | 37.88281 | 0.20411
1574 | 37.96445 | 0.20411
1575 | 38.08692 | 0.20411
1576 | 38.25021 | 0.20411
1577 | 38.20938 | 0.20411
1578 | 38.20938 | 0.20411
1579 | 37.80116 | 0.20411
1580 | 37.71952 | 0.20411
1581 | 37.6787 | 0.20411
1582 | 37.63788 | 0.20411
1583 | 37.55623 | 0.20411
1584 | 37.59705 | 0.20411
1585 | 37.63788 | 0.20411
1586 | 37.6787 | 0.20411
1587 | 37.76034 | 0.20411
1588 | 37.80116 | 0.20411
1589 | 37.84199 | 0.20411
1590 | 37.51541 | 0.20411
1591 | 37.51541 | 0.20411
1592 | 37.35212 | 0.20411
1593 | 37.27048 | 0.20411
1594 | 37.27048 | 0.20411
1595 | 37.27048 | 0.20411
1596 | 37.27048 | 0.20411
1597 | 37.39294 | 0.20411
1598 | 37.43377 | 0.20411
1599 | 37.59705 | 0.20411
1600 | 37.6787 | 0.20411
1601 | 37.59705 | 0.20411
1602 | 37.63788 | 0.20411
1603 | 37.76034 | 0.20411
1604 | 37.76034 | 0.20411
1605 | 37.80116 | 0.20411
1606 | 37.80116 | 0.20411
1607 | 37.88281 | 0.20411
1608 | 37.96445 | 0.20411
1609 | 37.92363 | 0.20411
1610 | 37.88281 | 0.20411
1611 | 37.92363 | 0.20411
1612 | 38.00527 | 0.20411
1613 | 38.0461 | 0.20411
1614 | 38.20938 | 0.20411
1615 | 38.20938 | 0.20411
1616 | 38.29103 | 0.20411
1617 | 38.45432 | 0.20411
1618 | 38.45432 | 0.20411
1619 | 38.49514 | 0.20411
1620 | 38.45432 | 0.20411
1621 | 38.37267 | 0.20411
1622 | 38.33185 | 0.20411
1623 | 38.41349 | 0.20411
1624 | 38.33185 | 0.20411
1625 | 38.08692 | 0.20411
1626 | 38.0461 | 0.20411
1627 | 38.00527 | 0.20411
1628 | 37.92363 | 0.20411
1629 | 37.92363 | 0.20411
1630 | 37.96445 | 0.20411
1631 | 38.00527 | 0.20411
1632 | 38.00527 | 0.20411
1633 | 38.00527 | 0.20411
1634 | 38.00527 | 0.20411
1635 | 37.92363 | 0.20411
1636 | 37.92363 | 0.20411
1637 | 38.0461 | 0.20411
1638 | 37.88281 | 0.20411
1639 | 37.80116 | 0.20411
1640 | 37.71952 | 0.20411
1641 | 37.6787 | 0.20411
1642 | 37.71952 | 0.20411
1643 | 37.59705 | 0.20411
1644 | 37.71952 | 0.20411
1645 | 37.76034 | 0.20411
1646 | 38.00527 | 0.20411
1647 | 38.00527 | 0.20411
1648 | 38.08692 | 0.20411
1649 | 37.96445 | 0.20411
1650 | 37.88281 | 0.20411
1651 | 37.88281 | 0.20411
1652 | 37.96445 | 0.20411
1653 | 37.92363 | 0.20411
1654 | 37.92363 | 0.20411
1655 | 38.00527 | 0.20411
1656 | 38.00527 | 0.20411
1657 | 38.00527 | 0.20411
1658 | 37.96445 | 0.20411
1659 | 37.92363 | 0.20411
1660 | 37.84199 | 0.20411
1661 | 37.84199 | 0.20411
1662 | 37.80116 | 0.20411
1663 | 37.84199 | 0.20411
1664 | 37.88281 | 0.20411
1665 | 37.92363 | 0.20411
1666 | 38.00527 | 0.20411
1667 | 37.92363 | 0.20411
1668 | 37.96445 | 0.20411
1669 | 38.0461 | 0.20411
1670 | 38.08692 | 0.20411
1671 | 38.08692 | 0.20411
1672 | 38.25021 | 0.20411
1673 | 38.16856 | 0.20411
1674 | 38.0461 | 0.20411
1675 | 37.96445 | 0.20411
1676 | 37.96445 | 0.20411
1677 | 38.0461 | 0.20411
1678 | 38.0461 | 0.20411
1679 | 38.00527 | 0.20411
1680 | 38.00527 | 0.20411
1681 | 38.08692 | 0.20411
1682 | 38.16856 | 0.20411
1683 | 38.25021 | 0.20411
1684 | 38.37267 | 0.20411
1685 | 38.41349 | 0.20411
1686 | 38.37267 | 0.20411
1687 | 38.37267 | 0.20411
1688 | 38.37267 | 0.20411
1689 | 38.33185 | 0.20411
1690 | 38.25021 | 0.20411
1691 | 38.29103 | 0.20411
1692 | 38.16856 | 0.20411
1693 | 38.0461 | 0.20411
1694 | 38.12774 | 0.20411
1695 | 38.12774 | 0.20411
1696 | 38.0461 | 0.20411
1697 | 37.88281 | 0.20411
1698 | 37.88281 | 0.20411
1699 | 37.84199 | 0.20411
1700 | 37.80116 | 0.20411
1701 | 37.71952 | 0.20411
1702 | 37.47459 | 0.20411
1703 | 37.47459 | 0.20411
1704 | 37.43377 | 0.20411
1705 | 37.51541 | 0.20411
1706 | 37.51541 | 0.20411
1707 | 37.39294 | 0.20411
1708 | 37.39294 | 0.20411
1709 | 37.39294 | 0.20411
1710 | 37.55623 | 0.20411
1711 | 37.63788 | 0.20411
1712 | 37.6787 | 0.20411
1713 | 37.63788 | 0.20411
1714 | 37.47459 | 0.20411
1715 | 37.35212 | 0.20411
1716 | 37.3113 | 0.20411
1717 | 37.3113 | 0.20411
1718 | 37.35212 | 0.20411
1719 | 37.35212 | 0.20411
1720 | 37.39294 | 0.20411
1721 | 37.43377 | 0.20411
1722 | 37.59705 | 0.20411
1723 | 37.47459 | 0.20411
1724 | 37.55623 | 0.20411
1725 | 37.55623 | 0.20411
1726 | 37.55623 | 0.20411
1727 | 37.59705 | 0.20411
1728 | 37.59705 | 0.20411
1729 | 37.59705 | 0.20411
1730 | 37.59705 | 0.20411
1731 | 37.63788 | 0.20411
1732 | 37.6787 | 0.20411
1733 | 37.6787 | 0.20411
1734 | 37.59705 | 0.20411
1735 | 37.6787 | 0.20411
1736 | 37.71952 | 0.20411
1737 | 37.71952 | 0.20411
1738 | 37.80116 | 0.20411
1739 | 37.71952 | 0.20411
1740 | 37.59705 | 0.20411
1741 | 37.59705 | 0.20411
1742 | 37.59705 | 0.20411
1743 | 37.55623 | 0.24493
1744 | 37.63788 | 0.24493
1745 | 37.59705 | 0.24493
1746 | 37.55623 | 0.24493
1747 | 37.47459 | 0.24493
1748 | 37.39294 | 0.24493
1749 | 37.39294 | 0.24493
1750 | 37.39294 | 0.24493
1751 | 37.43377 | 0.24493
1752 | 37.43377 | 0.24493
1753 | 37.51541 | 0.24493
1754 | 37.55623 | 0.24493
1755 | 37.63788 | 0.24493
1756 | 37.71952 | 0.24493
1757 | 37.6787 | 0.24493
1758 | 37.63788 | 0.24493
1759 | 37.59705 | 0.24493
1760 | 37.6787 | 0.24493
1761 | 37.6787 | 0.24493
1762 | 37.71952 | 0.24493
1763 | 37.6787 | 0.24493
1764 | 37.63788 | 0.24493
1765 | 37.55623 | 0.24493
1766 | 37.59705 | 0.24493
1767 | 37.63788 | 0.24493
1768 | 37.71952 | 0.24493
1769 | 37.80116 | 0.24493
1770 | 37.76034 | 0.24493
1771 | 37.71952 | 0.24493
1772 | 37.51541 | 0.24493
1773 | 37.51541 | 0.24493
1774 | 37.59705 | 0.24493
1775 | 37.63788 | 0.24493
1776 | 37.63788 | 0.24493
1777 | 37.6787 | 0.24493
1778 | 37.63788 | 0.24493
1779 | 37.47459 | 0.24493
1780 | 37.39294 | 0.24493
1781 | 37.39294 | 0.24493
1782 | 37.14801 | 0.24493
1783 | 37.18883 | 0.24493
1784 | 37.39294 | 0.24493
1785 | 37.39294 | 0.24493
1786 | 37.43377 | 0.24493
1787 | 37.35212 | 0.24493
1788 | 37.39294 | 0.24493
1789 | 37.35212 | 0.24493
1790 | 37.39294 | 0.24493
1791 | 37.22966 | 0.24493
1792 | 37.10719 | 0.24493
1793 | 37.02555 | 0.24493
1794 | 37.10719 | 0.24493
1795 | 37.06637 | 0.24493
1796 | 37.14801 | 0.24493
1797 | 37.10719 | 0.24493
1798 | 37.06637 | 0.24493
1799 | 37.10719 | 0.24493
1800 | 37.06637 | 0.24493
1801 | 36.98472 | 0.24493
1802 | 36.9439 | 0.24493
1803 | 37.06637 | 0.24493
1804 | 37.35212 | 0.24493
1805 | 37.22966 | 0.24493
1806 | 37.39294 | 0.24493
1807 | 37.39294 | 0.24493
1808 | 37.39294 | 0.24493
1809 | 37.3113 | 0.24493
1810 | 37.27048 | 0.24493
1811 | 37.39294 | 0.24493
1812 | 37.3113 | 0.24493
1813 | 37.27048 | 0.24493
1814 | 37.3113 | 0.24493
1815 | 37.27048 | 0.24493
1816 | 37.35212 | 0.24493
1817 | 37.51541 | 0.24493
1818 | 37.63788 | 0.24493
1819 | 37.63788 | 0.24493
1820 | 37.63788 | 0.24493
1821 | 37.71952 | 0.24493
1822 | 37.59705 | 0.24493
1823 | 37.76034 | 0.24493
1824 | 37.88281 | 0.24493
1825 | 37.84199 | 0.24493
1826 | 37.80116 | 0.24493
1827 | 37.76034 | 0.24493
1828 | 37.80116 | 0.24493
1829 | 37.84199 | 0.24493
1830 | 37.76034 | 0.24493
1831 | 37.80116 | 0.24493
1832 | 37.76034 | 0.24493
1833 | 37.88281 | 0.24493
1834 | 37.80116 | 0.24493
1835 | 37.84199 | 0.24493
1836 | 37.76034 | 0.24493
1837 | 37.76034 | 0.24493
1838 | 37.6787 | 0.24493
1839 | 37.80116 | 0.24493
1840 | 37.76034 | 0.24493
1841 | 37.80116 | 0.24493
1842 | 37.84199 | 0.24493
1843 | 37.84199 | 0.24493
1844 | 37.88281 | 0.24493
1845 | 37.88281 | 0.24493
1846 | 37.84199 | 0.24493
1847 | 37.84199 | 0.24493
1848 | 37.80116 | 0.24493
1849 | 37.80116 | 0.24493
1850 | 37.84199 | 0.24493
1851 | 37.6787 | 0.24493
1852 | 37.71952 | 0.24493
1853 | 37.63788 | 0.24493
1854 | 37.59705 | 0.24493
1855 | 37.55623 | 0.24493
1856 | 37.59705 | 0.24493
1857 | 37.47459 | 0.24493
1858 | 37.43377 | 0.24493
1859 | 37.3113 | 0.24493
1860 | 37.22966 | 0.24493
1861 | 37.3113 | 0.24493
1862 | 37.43377 | 0.24493
1863 | 37.47459 | 0.24493
1864 | 37.39294 | 0.24493
1865 | 37.39294 | 0.24493
1866 | 37.35212 | 0.24493
1867 | 37.3113 | 0.24493
1868 | 37.39294 | 0.24493
1869 | 37.39294 | 0.24493
1870 | 37.39294 | 0.24493
1871 | 37.35212 | 0.24493
1872 | 37.22966 | 0.24493
1873 | 37.18883 | 0.24493
1874 | 37.06637 | 0.24493
1875 | 37.06637 | 0.24493
1876 | 37.02555 | 0.24493
1877 | 36.86226 | 0.24493
1878 | 36.9439 | 0.24493
1879 | 36.86226 | 0.24493
1880 | 36.9439 | 0.24493
1881 | 36.9439 | 0.24493
1882 | 37.02555 | 0.24493
1883 | 37.14801 | 0.24493
1884 | 36.98472 | 0.24493
1885 | 37.10719 | 0.24493
1886 | 37.14801 | 0.24493
1887 | 37.02555 | 0.24493
1888 | 37.02555 | 0.24493
1889 | 36.9439 | 0.24493
1890 | 36.90308 | 0.24493
1891 | 36.78061 | 0.24493
1892 | 36.69897 | 0.24493
1893 | 36.45404 | 0.24493
1894 | 36.45404 | 0.24493
1895 | 36.29075 | 0.24493
1896 | 36.29075 | 0.24493
1897 | 36.33157 | 0.24493
1898 | 36.33157 | 0.24493
1899 | 36.29075 | 0.24493
1900 | 36.45404 | 0.24493
1901 | 36.41322 | 0.24493
1902 | 36.41322 | 0.24493
1903 | 36.41322 | 0.24493
1904 | 36.33157 | 0.24493
1905 | 36.41322 | 0.24493
1906 | 36.45404 | 0.24493
1907 | 36.49486 | 0.24493
1908 | 36.53568 | 0.24493
1909 | 36.61733 | 0.24493
1910 | 36.73979 | 0.24493
1911 | 36.86226 | 0.24493
1912 | 36.86226 | 0.24493
1913 | 36.98472 | 0.24493
1914 | 37.18883 | 0.24493
1915 | 37.06637 | 0.24493
1916 | 37.02555 | 0.24493
1917 | 37.02555 | 0.24493
1918 | 37.06637 | 0.24493
1919 | 37.10719 | 0.24493
1920 | 37.10719 | 0.24493
1921 | 37.06637 | 0.24493
1922 | 37.27048 | 0.24493
1923 | 37.35212 | 0.24493
1924 | 37.39294 | 0.24493
1925 | 37.39294 | 0.24493
1926 | 37.47459 | 0.24493
1927 | 37.35212 | 0.24493
1928 | 37.43377 | 0.24493
1929 | 37.27048 | 0.24493
1930 | 37.06637 | 0.24493
1931 | 37.02555 | 0.24493
1932 | 37.14801 | 0.24493
1933 | 37.35212 | 0.24493
1934 | 37.39294 | 0.24493
1935 | 37.43377 | 0.24493
1936 | 37.3113 | 0.24493
1937 | 37.39294 | 0.24493
1938 | 37.39294 | 0.24493
1939 | 37.43377 | 0.24493
1940 | 37.39294 | 0.24493
1941 | 37.35212 | 0.24493
1942 | 37.22966 | 0.24493
1943 | 37.3113 | 0.24493
1944 | 37.47459 | 0.24493
1945 | 37.55623 | 0.24493
1946 | 37.51541 | 0.24493
1947 | 37.63788 | 0.24493
1948 | 37.71952 | 0.24493
1949 | 37.88281 | 0.24493
1950 | 37.80116 | 0.24493
1951 | 37.80116 | 0.24493
1952 | 37.6787 | 0.24493
1953 | 37.71952 | 0.24493
1954 | 37.63788 | 0.24493
1955 | 37.63788 | 0.24493
1956 | 37.71952 | 0.24493
1957 | 37.71952 | 0.24493
1958 | 37.6787 | 0.24493
1959 | 37.71952 | 0.24493
1960 | 37.80116 | 0.24493
1961 | 37.80116 | 0.24493
1962 | 37.76034 | 0.24493
1963 | 37.71952 | 0.24493
1964 | 37.76034 | 0.24493
1965 | 37.88281 | 0.24493
1966 | 38.0461 | 0.24493
1967 | 37.84199 | 0.24493
1968 | 37.80116 | 0.24493
1969 | 37.96445 | 0.24493
1970 | 37.96445 | 0.24493
1971 | 37.92363 | 0.24493
1972 | 37.96445 | 0.24493
1973 | 37.96445 | 0.24493
1974 | 37.80116 | 0.24493
1975 | 37.76034 | 0.24493
1976 | 37.80116 | 0.24493
1977 | 37.71952 | 0.24493
1978 | 37.6787 | 0.24493
1979 | 37.59705 | 0.24493
1980 | 37.55623 | 0.24493
1981 | 37.35212 | 0.24493
1982 | 37.27048 | 0.24493
1983 | 37.10719 | 0.24493
1984 | 37.02555 | 0.24493
1985 | 37.06637 | 0.24493
1986 | 37.02555 | 0.24493
1987 | 37.02555 | 0.24493
1988 | 37.02555 | 0.24493
1989 | 36.98472 | 0.24493
1990 | 37.14801 | 0.24493
1991 | 37.18883 | 0.24493
1992 | 37.18883 | 0.24493
1993 | 37.22966 | 0.24493
1994 | 37.22966 | 0.24493
1995 | 37.18883 | 0.24493
1996 | 37.18883 | 0.24493
1997 | 37.22966 | 0.24493
1998 | 37.14801 | 0.24493
1999 | 37.18883 | 0.20411
2000 | 37.14801 | 0.20411
--
--
--
--
--
--
--
--
--
--
--
--
--
--
--
--
--
--
--
--
--
--
--
--
--
--
--
--
--
--
--
--
--
--
--
--
--
--
--
--
--
--
--
--
--
--
--
--
--
--
--
--
--
--
--
--
--
--
--
--
--
--
--
--
--
--
--
--
--
--
--
--
--
--
--
--
--
--
--
--
--
--
--
--
--
--
--
--
--
--
--
--
--
--
--
--
--
--
--
--
--
--
--
--
--
--
--
--
--
--
--
--
--
--
--
--
--
--
--
--
--
--
--
--
--
--
--
--
--
--
--
--
--
--
--
--
--
--
--
--
--
--
--
--
--
--
--
--
--
--
--
--
--
--
--
--
--
--
--
--
--
--
--
--
--
--
--
--
--
--
--
--
--
--
--
--
--
--
--
--
--
--
--
--
--
--
--
--
--
--
--
--
--
--
--
--
--
--
--
--
--
--
--
--
--
--
--
--
--
--
--
--
--
--
--
--
--
--
--
--
--
--
--
--
--
--
--
--
--
--
--
--
--
--
--
--
--
--
--
--
--
--
--
--
--
--
--
--
--
--
--
--
--
--
--
--
--
--
--
--
--
--
--
--
--
--
--
--
--
--
--
--
--
--
--
--
--
--
--
--
--
--
--
--
--
--
--
--
--
--
--
--
--
--
--
--
--
--
--
--
--
--
--
--
--
--
--
--
--
--
--
--
--
--
--
--
--
--
--
--
--
--
--
--
--
--
--
--
--
--
--
--
--
--
--
--
--
--
--
--
--
--
--
--
--
--
--
--
--
--
--
--
--
--
--
--
--
--
--
--
--
--
--
--
--
--
--
--
--
--
--
--
--
--
--
--
--
--
--
--
--
--
--
--
--
--
--
--
--
--
--
--
--
--
--
--
--
--
--
--
--
--
--
--
--
--
--
--
--
--
--
--
--
--
--
--
--
--
--
--
--
--
--
--
--
--
--
--
--
--
--
--
--
--
--
--
--
--
--
--
--
--
--
--
--
--
--
--
--
--
--
--
--
--
--
--
--
--
--
--
--
--
--
--
--
--
--
--
--
--
--
--
--
--
--
--
--
--
--
--
--
--
--
--
--
--
--
--
--
--
--
--
--
--
--
--
--
--
--
--
--
--
--
--
--
--
--
--
--
--
--
--
--
--
--
--
--
--
--
--
--
--
--
--
--
--
--
--
--
--
--
--
--
--
--
--
--
--
--
--
--
--
--
--
--
--
--
--
--
--
--
--
--
--
--
--
--
--
--
--
--
--
--
--
--
--
--
--
--
--
--
--
--
--
--
--
--
--
--
--
--
--
--
--
--
--
--
--
--
--
--
--
--
--
--
--
--
--
--
--
--
--
--
--
--
--
--
--
--
--
--
--
--
--
--
--
--
--
--
--
--
--
--
--
--
--
--
--
--
--
--
--
--
--
--
--
--
--
--
--
--
--
--
--
--
--
--
--
--
--
--
--
--
--
--
--
--
--
--
--
--
--
--
--
--
--
--
--
--
--
--
--
--
--
--
--
--
--
--
--
--
--
--
--
--
--
--
--
--
--
--
--
--
--
--
--
--
--
--
--
--
--
--
--
--
--
--
--
--
--
--
--
--
--
--
--
--
--
--
--
--
--
--
--
--
--
--
--
--
--
--
--
--
--
--
--
--
--
--
--
--
--
--
--
--
--
--
--
--
--
--
--
--
--
--
--
--
--
--
--
--
--
--
--
--
--
--
--
--
--
--
--
--
--
--
--
--
--
--
--
--
--
--
--
--
--
--
--
--
--
--
--
--
--
--
--
--
--
--
--
--
--
--
--
--
--
--
--
--
--
--
--
--
--
--
--
--
--
--
--
--
--
--
--
--
--
--
--
--
--
--
--
--
--
--
--
--
--
--
--
--
--
--
--
--
--
--
--
--
--
--
--
--
--
--
--
--
--
--
--
--
--
--
--
--
--
--
--
--
--
--
--
--
--
--
--
--
--
--
--
--
--
--
--
--
--
--
--
--
--
--
--
--
--
--
--
--
--
--
--
--
--
--
--
--
--
--
--
--
--
--
--
--
--
--
--
--
--
--
--
--
--
--
--
--
--
--
--
--
--
--
--
--
--
--
--
--
--
--
--
--
--
--
--
--
--
--
--
--
--
--
--
--
--
--
--
--
--
--
--
--
--
--
--
--
--
--
--
--
--
--
--
--
--
--
--
--
--
--
--
--
--
--
--
--
--
--
--
--
--
--
--
--
--
--
--
--
--
--
--
--
--
--
--
--
--
--
--
--
--
--
--
--
--
--
--
--
--
--
--
--
--
--
--
--
--
--
--
--
--
--
--
--
--
--
--
--
--
--
--
--
--
--
--
--
--
--
--
--
--
--
--
--
--
--
--
--
--
--
--
--
--
--
--
--
--
--
--
--
--
--
--
--
--
--
--
--
--
--
--
--
--
--
--
--
--
--
--
--
--
--
--
--
--
--
--
--
--
--
--
--
--
--
--
--
--
--
--
--
--
--
--
--
--
--
--
--
--
--
--
--
--
--
--
--
--
--
--
--
--
--
--
--
--
--
--
--
--
--
--
--
--
--
--
--
--
--
--
--
--
--
--
--
--
--
--
--
--
--
--
--
--
--
--
--
--
--
--
--
--
--
--
--
--
--
--
--
--
--
--
--
--
--
--
--
--
--
--
--
--
--
--
--
--
--
--
--
--
--
--
--
--
--
--
--
--
--
--
--
--
--
--
--
--
--
--
--
--
--
--
--
--
--
--
--
--
--
--
--
--
--
--
--
--
--
--
--
--
--
--
--
--
--
--
--
--
--
--
--
--
--
--
--
--
--
--
--
--
--
--
--
--
--
--
--
--
--
--
--
--
--
--
--
--
--
--
--
--
--
--
--
--
--
--
--
--
--
--
--
--
--
--
--
--
--
--
--
--
--
--
--
--
--
--
--
--
--
--
--
--
--
--
--
--
--
--
--
--
--
--
--
--
--
--
--
--
--
--
--
--
--
--
--
--
--
--
--
--
--
--
--
--
--
--
--
--
--
--
--
--
--
--
--
--
--
--
--
--
--
--
--
--
--
--
--
--
--
--
--
--
--
--
--
--
--
--
--
--
--
--
--
--
--
--
--
--
--
--
--
--
--
--
--
--
--
--
--
--
--
--
--
--
--
--
--
--
--
--
--
--
--
--
--
--
--
--
--
--
--
--
--
--
--
--
--
--
--
--
--
--
--
--
--
--
--
--
--
--
--
--
--
--
--
--
--
--
--
--
--
--
--
--
--
--
--
--
--
--
--
--
--
--
--
--
--
--
--
--
--
--
--
--
--
--
--
--
--
--
--
--
--
--
--
--
--
--
--
--
--
--
--
--
--
--
--
--
--
--
--
--
--
--
--
--
--
--
--
--
--
--
--
--
--
--
--
--
--
--
--
--
--
--
--
--
--
--
--
--
--
--
--
--
--
--
--
--
--
--
--
--
--
--
--
--
--
--
--
--
--
--
--
--
--
--
--
--
--
--
--
--
--
--
--
--
--
--
--
--
--
--
--
--
--
--
--
--
--
--
--
--
--
--
--
--
--
--
--
--
--
--
--
--
--
--
--
--
--
--
--
--
--
--
--
--
--
--
--
--
--
--
--
--
--
--
--
--
--
--
--
--
--
--
--
--
--
--
--
--
--
--
--
--
--
--
--
--
--
--
--
--
--
--
--
--
--
--
--
--
--
--
--
--
--
--
--
--
--
--
--
--
--
--
--
--
--
--
--
--
--
--
--
--
--
--
--
--
--
--
--
--
--
--
--
--
--
--
--
--
--
--
--
--
--
--
--
--
--
--
--
--
--
--
--
--
--
--
--
--
--
--
--
--
--
--
--
--
--
--
--
--
--
--
--
--
--
--
--
--
--
--
--
--
--
--
--
--
--
--
--
--
--
--
--
--
--
--
--
--
--
--
--
--
--
--
--
--
--
--
--
--
--
--
--
--
--
--
--
--
--
--
--
--
--
--
--
--
--
--
--
--
--
--
--
--
--
--
--
--
--
--
--
--
--
--
--
--
--
--
--
--
--
--
--
--
--
--
--
--
--
--
--
--
--
--
--
--
--
--
--
--
--
--
--
--
--
--
--
--
--
--
--
--
--
--
--
--
--
--
--
--
--
--
--
--
--
--
--
--
--
--
--
--
--
--
--
--
--
--
--
--
--
--
--
--
--
--
--
--
--
--
--
--
--
--
--
--
--
--
--
--
--
--
--
--
--
--
--
--
--
--
--
--
--
--
--
--
--
--
--
--
--
--
--
--
--
--
--
--
--
--
--
--
--
--
--
--
--
--
--
--
--
--
--
--
--
--
--
--
--
--
--
--
--
--
--
--
--
--
--
--
--
--
--
--
--
--
--
--
--
--
--
--
--
--
--
--
--
--
--
--
--
--
--
--
--
--
--
--
--
--
--
--
--
--
--
--
--
--
--
--
--
--
--
--
--
--
--
--
--
--
--
--
--
--
--
--
--
--
--
--
--
--
--
--
--
--
--
--
--
--
--
--
--
--
--
--
--
--
--
--
--
--
--
--
--
--
--
--
--
--
--
--
--
--
--
--
--
--
--
--
--
--
--
--
--
--
--
--
--
--
--
--
--
--
--
--
--
--
--
--
--
--
--
--
--
--
--
--
--
--
--
--
--
--
--
--
--
--
--
--
--
--
--
--
--
--
--
--
--
--
--
--
--
--
--
--
--
--
--
--
--
--
--
--
--
--
--
--
--
--
--
--
--
--
--
--
--
--
--
--
--
--
--
--
--
--
--
--
--
--
--
--
--
--
--
--
--
--
--
--
--
--
--
--
--
--
--
--
--
--
--
--
--
--
--
--
--
--
--
--
--
--
--
--
--
--
--
--
--
--
--
--
--
--
--
--
--
--
--
--
--
--
--
--
--
--
--
--
--
--
--
--
--
--
--
--
--
--
--
--
--
--
--
--
--
--
--
--
--
--
--
--
--
--
--
--
--
--
--
--
--
--
--
--
--
--
--
--
--
--
--
--
--
--
--
--
--
--
--
--
--
--
--
--
--
--
--
--
--
--
--
--
--
--
--
--
--
--
--
--
--
--
--
--
--
--
--
--
--
--
--
--
--
--
--
--
--
--
--
--
--
--
--
--
--
--
--
--
--
--
--
--
--
--
--
--
--
--
--
--
--
--
--
--
--
--
--
--
--
--
--
--
--
--
--
--
--
--
--
--
--
--
--
--
--
--
--
--
--
--
--
--
--
--
--
--
--
--
--
--
--
--
--
--
--
--
--
--
--
--
--
--
--
--
--
--
--
--
--
--
--
--
--
--
--
--
--
--
--
--
--
--
--
--
--
--
--
--
--
--
--
--
--
--
--
--
--
--
--
--
--
--
--
--
--
--
--
--
--
--
--
--
--
--
--
--
--
--
--
--
--
--
--
--
--
--
--
--
--
--
--
--
--
--
--
--
--
--
--
--
--
--
--
--
--
--
--
--
--
--
--
--
--
--
--
--
--
--
--
--
--
--
--
--
--
--
--
--
--
--
--
--
--
--
--
--
--
--
--
--
--
--
--
--
--
--
--
--
--
--
--
--
--
--
--
--
--
--
--
--
--
--
--
--
--
--
--
--
--
--
--
--
--
--
--
--
--
--
--
--
--
--
--
--
--
--
--
--
--
--
--
--
--
--
--
--
--
--
--
--
--
--
--
--
--
--
--
--
--
--
--
--
--
--
--
--
--
--
--
--
--
--
--
--
--
--
--
--
--
--
--
--
--
--
--
--
--
--
--
--
--
--
--
--
--
--
--
--
--
--
--
--
--
--
--
--
--
--
--
--
--
--
--
--
--
--
--
--
--
--
--
--
--
--
--
--
--
--
--
--
--
--
--
--
--
--
--
--
--
--
--
--
--
--
--
--
--
--
--
--
--
--
--
--
--
--
--
--
--
--
--
--
--
--
--
--
--
--
--
--
--
--
--
--
--
--
--
--
--
--
--
--
--
--
--
--
--
--
--
--
--
--
--
--
--
--
--
--
--
--
--
--
--
--
--
--
--
--
--
--
--
--
--
--
--
--
--
--
--
--
--
--
--
--
--
--
--
--
--
--
--
--
--
--
--
--
--
--
--
--
--
--
--
--
--
--
--
--
--
--
--
--
--
--
--
--
--
--
--
--
--
--
--
--
--
--
--
--
--
--
--
--
--
--
--
--
--
--
--
--
--
--
--
--
--
--
--
--
--
--
--
--
--
--
--
--
--
--
--
--
--
--
--
--
--
--
--
--
--
--
--
--
--
--
--
--
--
--
--
--
--
--
--
--
--
--
--
--
--
--
--
--
--
--
--
--
--
--
--
--
--
--
--
--
--
--
--
--
--
--
--
--
--
--
--
--
--
--
--
--
--
--
--
--
--
--
--
--
--
--
--
--
--
--
--
--
--
--
--
--
--
--
--
--
--
--
--
--
--
--
--
--
--
--
--
--
--
--
--
--
--
--
--
--
--
--
--
--
--
--
--
--
--
--
--
--
--
--
--
--
--
--
--
--
--
--
--
--
--
--
--
--
--
--
--
--
--
--
--
--
--
--
--
--
--
--
--
--
--
--
--
--
--
--
--
--
--
--
--
--
--
--
--
--
--
--
--
--
--
--
--
--
--
--
--
--
--
--
--
--
--
--
--
--
--
--
--
--
--
--
--
--
--
--
--
--
--
--
--
--
--
--
--
--
--
--
--
--
--
--
--
--
--
--
--
--
--
--
--
--
--
--
--
--
--
--
--
--
--
--
--
--
--
--
--
--
--
--
--
--
--
--
--
--
--
--
--
--
--
--
--
--
--
--
--
--
--
--
--
--
--
--
--
--
--
--
--
--
--
--
--
--
--
--
--
--
--
--
--
--
--
--
--
--
--
--
--
--
--
--
--
--
--
--
--
--
--
--
--
--
--
--
--
--
--
--
--
--
--
--
--
--
--
--
--
--
--
--
--
--
--
--
--
--
--
--
--
--
--
--
--
--
--
--
--
--
--
--
--
--
--
--
--
--
--
--
--
--
--
--
--
--
--
--
--
--
--
--
--
--
--
--
--
--
--
--
--
--
--
--
--
--
--
--
--
--
--
--
--
--
--
--
--
--
--
--
--
--
--
--
--
--
--
--
--
--
--
--
--
--
--
--
--
--
--
--
--
--
--
--
--
--
--
--
--
--
--
--
--
--
--
--
--
--
--
--
--
--
--
--
--
--
--
--
--
--
--
--
--
--
--
--
--
--
--
--
--
--
--
--
--
--
--
--
--
--
--
--
--
--
--
--
--
--
--
--
--
--
--
--
--
--
--
--
--
--
--
--
--
--
--
--
--
--
--
--
--
--
--
--
--
--
--
--
--
--
--
--
--
--
--
--
--
--
--
--
--
--
--
--
--
--
--
--
--
--
--
--
--
--
--
--
--
--
--
--
--
--
--
--
--
--
--
--
--
--
--
--
--
--
--
--
--
--
--
--
--
--
--
--
--
--
--
--
--
--
--
--
--
--
--
--
--
--
--
--
--
--
--
--
--
--
--
--
--
--
--
--
--
--
--
--
--
--
--
--
--
--
--
--
--
--
--
--
--
--
--
--
--
--
--
--
--
--
--
--
--
--
--
--
--
--
--
--
--
--
--
--
--
--
--
--
--
--
--
--
--
--
--
--
--
--
--
--
--
--
--
--
--
--
--
--
--
--
--
--
--
--
--
--
--
--
--
--
--
--
--
--
--
--
--
--
--
--
--
--
--
--
--
--
--
--
--
--
--
--
--
--
--
--
--
--
--
--
--
--
--
--
--
--
--
--
--
--
--
--
--
--
--
--
--
--
--
--
--
--
--
--
--
--
--
--
--
--
--
--
--
--
--
--
--
--
--
--
--
--
--
--
--
--
--
--
--
--
--
--
--
--
--
--
--
--
--
--
--
--
--
--
--
--
--
--
--
--
--
--
--
--
--
--
--
--
--
--
--
--
--
--
--
--
--
--
--
--
--
--
--
--
--
--
--
--
--
--
--
--
--
--
--
--
--
--
--
--
--
--
--
--
--
--
--
--
--
--
--
--
--
--
--
--
--
--
--
--
--
--
--
--
--
--
--
--
--
--
--
--
--
--
--
--
--
--
--
--
--
--
--
--
--
--
--
--
--
--
--
--
--
--
--
--
--
--
--
--
--
--
--
--
--
--
--
--
--
--
--
--
--
--
--
--
--
--
--
--
--
--
--
--
--
--
--
--
--
--
--
--
--
--
--
--
--
--
--
--
--
--
--
--
--
--
--
--
--
--
--
--
--
--
--
--
--
--
--
--
--
--
--
--
--
--
--
--
--
--
--
--
--
--
--
--
--
--
--
--
--
--
--
--
--
--
--
--
--
--
--
--
--
--
--
--
--
--
--
--
--
--
--
--
--
--
--
--
--
--
--
--
--
--
--
--
--
--
--
--
--
--
--
--
--
--
--
--
--
--
--
--
--
--
--
--
--
--
--
--
--
--
--
--
--
--
--
--
--
--
--
--
--
--
--
--
--
--
--
--
--
--
--
--
--
--
--
--
--
--
--
--
--
--
--
--
--
--
--
--
--
--
--
--
--
--
--
--
--
--
--
--
--
--
--
--
--
--
--
--
--
--
--
--
--
--
--
--
--
--
--
--
--
--
--
--
--
--
--
--
--
--
--
--
--
--
--
--
--
--
--
--
--
--
--
--
--
--
--
--
--
--
--
--
--
--
--
--
--
--
--
--
--
--
--
--
--
--
--
--
--
--
--
--
--
--
--
--
--
--
--
--
--
--
--
--
--
--
--
--
--
--
--
--
--
--
--
--
--
--
--
--
--
--
--
--
--
--
--
--
--
--
--
--
--
--
--
--
--
--
--
--
--
--
--
--
--
--
--
--
--
--
--
--
--
--
--
--
--
--
--
--
--
--
--
--
--
--
--
--
--
--
--
--
--
--
--
--
--
--
--
--
--
--
--
--
--
--
--
--
--
--
--
--
--
--
--
--
--
--
--
--
--
--
--
--
--
--
--
--
--
--
--
--
--
--
--
--
--
--
--
--
--
--
--
--
--
--
--
--
--
--
--
--
--
--
--
--
--
--
--
--
--
--
--
--
--
--
--
--
--
--
--
--
--
--
--
--
--
--
--
--
--
--
--
--
--
--
--
--
--
--
--
--
--
--
--
--
--
--
--
--
--
--
--
--
--
--
--
--
--
--
--
--
--
--
--
--
--
--
--
--
--
--
--
--
--
--
--
--
--
--
--
--
--
--
--
--
--
--
--
--
--
--
--
--
--
--
--
--
--
--
--
--
--
--
--
--
--
--
--
--
--
--
--
--
--
--
--
--
--
--
--
--
--
--
--
--
--
--
--
--
--
--
--
--
--
--
--
--
--
--
--
--
--
--
--
--
--
--
--
--
--
--
--
--
--
--
--
--
--
--
--
--
--
--
--
--
--
--
--
--
--
--
--
--
--
--
--
--
--
--
--
--
--
--
--
--
--
--
--
--
--
--
--
--
--
--
--
--
--
--
--
--
--
--
--
--
--
--
--
--
--
--
--
--
--
--
--
--
--
--
--
--
--
--
--
--
--
--
--
--
--
--
--
--
--
--
--
--
--
--
--
--
--
--
--
--
--
--
--
--
--
--
--
--
--
--
--
--
--
--
--
--
--
--
--
--
--
--
--
--
--
--
--
--
--
--
--
--
--
--
--
--
--
--
--
--
--
--
--
--
--
--
--
--
--
--
--
--
--
--
--
--
--
--
--
--
--
--
--
--
--
--
--
--
--
--
--
--
--
--
--
--
--
--
--
--
--
--
--
--
--
--
--
--
--
--
--
--
--
--
--
--
--
--
--
--
--
--
--
--
--
--
--
--
--
--
--
--
--
--
--
--
--
--
--
--
--
--
--
--
--
--
--
--
--
--
--
--
--
--
--
--
--
--
--
--
--
--
--
--
--
--
--
--
--
--
--
--
--
--
--
--
--
--
--
--
--
--
--
--
--
--
--
--
--
--
--
--
--
--
--
--
--
--
--
--
--
--
--
--
--
--
--
--
--
--
--
--
--
--
--
--
--
--
--
--
--
--
--
--
--
--
--
--
--
--
--
--
--
--
--
--
--
--
--
--
--
--
--
--
--
--
--
--
--
--
--
--
--
--
--
--
--
--
--
--
--
--
--
--
--
--
--
--
--
--
--
--
--
--
--
--
--
--
--
--
--
--
--
--
--
--
--
--
--
--
--
--
--
--
--
--
--
--
--
--
--
--
--
--
--
--
--
--
--
--
--
--
--
--
--
--
--
--
--
--
--
--
--
--
--
--
--
--
--
--
--
--
--
--
--
--
--
--
--
--
--
--
--
--
--
--
--
--
--
--
--
--
--
--
--
--
--
--
--
--
--
--
--
--
--
--
--
--
--
--
--
--
--
--
--
--
--
--
--
--
--
--
--
--
--
--
--
--
--
--
--
--
--
--
--
--
--
--
--
--
--
--
--
--
--
--
--
--
--
--
--
--
--
--
--
--
--
--
--
--
--
--
--
--
--
--
--
--
--
--
--
--
--
--
--
--
--
--
--
--
--
--
--
--
--
--
--
--
--
--
--
--
--
--
--
--
--
--
--
--
--
--
--
--
--
--
--
--
--
--
--
--
--
--
--
--
--
--
--
--
--
--
--
--
--
--
--
--
--
--
--
--
--
--
--
--
--
--
--
--
--
--
--
--
--
--
--
--
--
--
--
--
--
--
--
--
--
--
--
--
--
--
--
--
--
--
--
--
--
--
--
--
--
--
--
--
--
--
--
--
--
--
--
--
--
--
--
--
--
--
--
--
--
--
--
--
--
--
--
--
--
--
--
--
--
--
--
--
--
--
--
--
--
--
--
--
--
--
--
--
--
--
--
--
--
--
--
--
--
--
--
--
--
--
--
--
--
--
--
--
--
--
--
--
--
--
--
--
--
--
--
--
--
--
--
--
--
--
--
--
--
--
--
--
--
--
--
--
--
--
--
--
--
--
--
--
--
--
--
--
--
--
--
--
--
--
--
--
--
--
--
--
--
--
--
--
--
--
--
--
--
--
--
--
--
--
--
--
--
--
--
--
--
--
--
--
--
--
--
--
--
--
--
--
--
--
--
--
--
--
--
--
--
--
--
--
--
--
--
--
--
--
--
--
--
--
--
--
--
--
--
--
--
--
--
--
--
--
--
--
--
--
--
--
--
--
--
--
--
--
--
--
--
--
--
--
--
--
--
--
--
--
--
--
--
--
--
--
--
--
--
--
--
--
--
--
--
--
--
--
--
--
--
--
--
--
--
--
--
--
--
--
--
--
--
--
--
--
--
--
--
--
--
--
--
--
--
--
--
--
--
--
--
--
--
--
--
--
--
--
--
--
--
--
--
--
--
--
--
--
--
--
--
--
--
--
--
--
--
--
--
--
--
--
--
--
--
--
--
--
--
--
--
--
--
--
--
--
--
--
--
--
--
--
--
--
--
--
--
--
--
--
--
--
--
--
--
--
--
--
--
--
--
--
--
--
--
--
--
--
--
--
--
--
--
--
--
--
--
--
--
--
--
--
--
--
--
--
--
--
--
--
--
--
--
--
--
--
--
--
--
--
--
--
--
--
--
--
--
--
--
--
--
--
--
--
--
--
--
--
--
--
--
--
--
--
--
--
--
--
--
--
--
--
--
--
--
--
--
--
--
--
--
--
--
--
--
--
--
--
--
--
--
--
--
--
--
--
--
--
--
--
--
--
--
--
--
--
--
--
--
--
--
--
--
--
--
--
--
--
--
--
--
--
--
--
--
--
--
--
--
--
--
--
--
--
--
--
--
--
--
--
--
--
--
--
--
--
--
--
--
--
--
--
--
--
--
--
--
--
--
--
--
--
--
--
--
--
--
--
--
--
--
--
--
--
--
--
--
--
--
--
--
--
--
--
--
--
--
--
--
--
--
--
--
--
--
--
--
--
--
--
--
--
--
--
--
--
--
--
--
--
--
--
--
--
--
--
--
--
--
--
--
--
--
--
--
--
--
--
--
--
--
--
--
--
--
--
--
--
--
--
--
--
--
--
--
--
--
--
--
--
--
--
--
--
--
--
--
--
--
--
--
--
--
--
--
--
--
--
--
--
--
--
--
--
--
--
--
--
--
--
--
--
--
--
--
--
--
--
--
--
--
--
--
--
--
--
--
--
--
--
--
--
--
--
--
--
--
--
--
--
--
--
--
--
--
--
--
--
--
--
--
--
--
--
--
--
--
--
--
--
--
--
--
--
--
--
--
--
--
--
--
--
--
--
--
--
--
--
--
--
--
--
--
--
--
--
--
--
--
--
--
--
--
--
--
--
--
--
--
--
--
--
--
--
--
--
--
--
--
--
--
--
--
--
--
--
--
--
--
--
--
--
--
--
--
--
--
--
--
--
--
--
--
--
--
--
--
--
--
--
--
--
--
--
--
--
--
--
--
--
--
--
--
--
--
--
--
--
--
--
--
--
--
--
--
--
--
--
--
--
--
--
--
--
--
--
--
--
--
--
--
--
--
--
--
--
--
--
--
--
--
--
--
--
--
--
--
--
--
--
--
--
--
--
--
--
--
--
--
--
--
--
--
--
--
--
--
--
--
--
--
--
--
--
--
--
--
--
--
--
--
--
--
--
--
--
--
--
--
--
--
--
--
--
--
--
--
--
--
--
--
--
--
--
--
--
--
--
--
--
--
--
--
--
--
--
--
--
--
--
--
--
--
--
--
--
--
--
--
--
--
--
--
--
--
--
--
--
--
--
--
--
--
--
--
--
--
--
--
--
--
--
--
--
--
--
--
--
--
--
--
--
--
--
--
--
--
--
--
--
--
--
--
--
--
--
--
--
--
--
--
--
--
--
--
--
--
--
--
--
--
--
--
--
--
--
--
--
--
--
--
--
--
--
--
--
--
--
--
--
--
--
--
--
--
--
--
--
--
--
--
--
--
--
--
--
--
--
--
--
--
--
--
--
--
--
--
--
--
--
--
--
--
--
--
--
--
--
--
--
--
--
--
--
--
--
--
--
--
--
--
--
--
--
--
--
--
--
--
--
--
--
--
--
--
--
--
--
--
--
--
--
--
--
--
--
--
--
--
--
--
--
--
--
--
--
--
--
--
--
--
--
--
--
--
--
--
--
--
--
--
--
--
--
--
--
--
--
--
--
--
--
--
--
--
--
--
--
--
--
--
--
--
--
--
--
--
--
--
--
--
--
--
--
--
--
--
--
--
--
--
--
--
--
--
--
--
--
--
--
--
--
--
--
--
--
--
--
--
--
--
--
--
--
--
--
--
--
--
--
--
--
--
--
--
--
--
--
--
--
--
--
--
--
--
--
--
--
--
--
--
--
--
--
--
--
--
--
--
--
--
--
--
--
--
--
--
--
--
--
--
--
--
--
--
--
--
--
--
--
--
--
--
--
--
--
--
--
--
--
--
--
--
--
--
--
--
--
--
--
--
--
--
--
--
--
--
--
--
--
--
--
--
--
--
--
--
--
--
--
--
--
--
--
--
--
--
--
--
--
--
--
--
--
--
--
--
--
--
--
--
--
--
--
--
--
--
--
--
--
--
--
--
--
--
--
--
--
--
--
--
--
--
--
--
--
--
--
--
--
--
--
--
--
--
--
--
--
--
--
--
--
--
--
--
--
--
--
--
--
--
--
--
--
--
--
--
--
--
--
--
--
--
--
--
--
--
--
--
--
--
--
--
--
--
--
--
--
--
--
--
--
--
--
--
--
--
--
--
--
--
--
--
--
--
--
--
--
--
--
--
--
--
--
--
--
--
--
--
--
--
--
--
--
--
--
--
--
--
--
--
--
--
--
--
--
--
--
--
--
--
--
--
--
--
--
--
--
--
--
--
--
--
--
--
--
--
--
--
--
--
--
--
--
--
--
--
--
--
--
--
--
--
--
--
--
--
--
--
--
--
--
--
--
--
--
--
--
--
--
--
--
--
--
--
--
--
--
--
--
--
--
--
--
--
--
--
--
--
--
--
--
--
--
--
--
--
--
--
--
--
--
--
--
--
--
--
--
--
--
--
--
--
--
--
--
--
--
--
--
--
--
--
--
--
--
--
--
--
--
--
--
--
--
--
--
--
--
--
--
--
--
--
--
--
--
--
--
--
--
--
--
--
--
--
--
--
--
--
--
--
--
--
--
--
--
--
--
--
--
--
--
--
--
--
--
--
--
--
--
--
--
--
--
--
--
--
--
--
--
--
--
--
--
--
--
--
--
--
--
--
--
--
--
--
--
--
--
--
--
--
--
--
--
--
--
--
--
--
--
--
--
--
--
--
--
--
--
--
--
--
--
--
--
--
--
--
--
--
--
--
--
--
--
--
--
--
--
--
--
--
--
--
--
--
--
--
--
--
--
--
--
--
--
--
--
--
--
--
--
--
--
--
--
--
--
--
--
--
--
--
--
--
--
--
--
--
--
--
--
--
--
--
--
--
--
--
--
--
--
--
--
--
--
--
--
--
--
--
--
--
--
--
--
--
--
--
--
--
--
--
--
--
--
--
--
--
--
--
--
--
--
--
--
--
--
--
--
--
--
--
--
--
--
--
--
--
--
--
--
--
--
--
--
--
--
--
--
--
--
--
--
--
--
--
--
--
--
--
--
--
--
--
--
--
--
--
--
--
--
--
--
--
--
--
--
--
--
--
--
--
--
--
--
--
--
--
--
--
--
--
--
--
--
--
--
--
--
--
--
--
--
--
--
--
--
--
--
--
--
--
--
--
--
--
--
--
--
--
--
--
--
--
--
--
--
--
--
--
--
--
--
--
--
--
--
--
--
--
--
--
--
--
--
--
--
--
--
--
--
--
--
--
--
--
--
--
--
--
--
--
--
--
--
--
--
--
--
--
--
--
--
--
--
--
--
--
--
--
--
--
--
--
--
--
--
--
--
--
--
--
--
--
--
--
--
--
--
--
--
--
--
--
--
--
--
--
--
--
--
--
--
--
--
--
--
--
--
--
--
--
--
--
--
--
--
--
--
--
--
--
--
--
--
--
--
--
--
--
--
--
--
--
--
--
--
--
--
--
--
--
--
--
--
--
--
--
--
--
--
--
--
--
--
--
--
--
--
--
--
--
--
--
--
--
--
--
--
--
--
--
--
--
--
--
--
--
--
--
--
--
--
--
--
--
--
--
--
--
--
--
--
--
--
--
--
--
--
--
--
--
--
--
--
--
--
--
--
--
--
--
--
--
--
--
--
--
--
--
--
--
--
--
--
--
--
--
--
--
--
--
--
--
--
--
--
--
--
--
--
--
--
--
--
--
--
--
--
--
--
--
--
--
--
--
--
--
--
--
--
--
--
--
--
--
--
--
--
--
--
--
--
--
--
--
--
--
--
--
--
--
--
--
--
--
--
--
--
--
--
--
--
--
--
--
--
--
--
--
--
--
--
--
--
--
--
--
--
--
--
--
--
--
--
--
--
--
--
--
--
--
--
--
--
--
--
--
--
--
--
--
--
--
--
--
--
--
--
--
--
--
--
--
--
--
--
--
--
--
--
--
--
--
--
--
--
--
--
--
--
--
--
--
--
--
--
--
--
--
--
--
--
--
--
--
--
--
--
--
--
--
--
--
--
--
--
--
--
--
--
--
--
--
--
--
--
--
--
--
--
--
--
--
--
--
--
--
--
--
--
--
--
--
--
--
--
--
--
--
--
--
--
--
--
--
--
--
--
--
--
--
--
--
--
--
--
--
--
--
--
--
--
--
--
--
--
--
--
--
--
--
--
--
--
--
--
--
--
--
--
--
--
--
--
--
--
--
--
--
--
--
--
--
--
--
--
--
--
--
--
--
--
--
--
--
--
--
--
--
--
--
--
--
--
--
--
--
--
--
--
--
--
--
--
--
--
--
--
--
--
--
--
--
--
--
--
--
--
--
--
--
--
--
--
--
--
--
--
--
--
--
--
--
--
--
--
--
--
--
--
--
--
--
--
--
--
--
--
--
--
--
--
--
--
--
--
--
--
--
--
--
--
--
--
--
--
--
--
--
--
--
--
--
--
--
--
--
--
--
--
--
--
--
--
--
--
--
--
--
--
--
--
--
--
--
--
--
--
--
--
--
--
--
--
--
--
--
--
--
--
--
--
--
--
--
--
--
--
--
--
--
--
--
--
--
--
--
--
--
--
--
--
--
--
--
--
--
--
--
--
--
--
--
--
--
--
--
--
--
--
--
--
--
--
--
--
--
--
--
--
--
--
--
--
--
--
--
--
--
--
--
--
--
--
--
--
--
--
--
--
--
--
--
--
--
--
--
--
--
--
--
--
--
--
--
--
--
--
--
--
--
--
--
--
--
--
--
--
--
--
--
--
--
--
--
--
--
--
--
--
--
--
--
--
--
--
--
--
--
--
--
--
--
--
--
--
--
--
--
--
--
--
--
--
--
--
--
--
--
--
--
--
--
--
--
--
--
--
--
--
--
--
--
--
--
--
--
--
--
--
--
--
--
--
--
--
--
--
--
--
--
--
--
--
--
--
--
--
--
--
--
--
--
--
--
--
--
--
--
--
--
--
--
--
--
--
--
--
--
--
--
--
--
--
--
--
--
--
--
--
--
--
--
--
--
--
--
--
--
--
--
--
--
--
--
--
--
--
--
--
--
--
--
--
--
--
--
--
--
--
--
--
--
--
--
--
--
--
--
--
--
--
--
--
--
--
--
--
--
--
--
--
--
--
--
--
--
--
--
--
--
--
--
--
--
--
--
--
--
--
--
--
--
--
--
--
--
--
--
--
--
--
--
--
--
--
--
--
--
--
--
--
--
--
--
--
--
--
--
--
--
--
--
--
--
--
--
--
--
--
--
--
--
--
--
--
--
--
--
--
--
--
--
--
--
--
--
--
--
--
--
--
--
--
--
--
--
--
--
--
--
--
--
--
--
--
--
--
--
--
--
--
--
--
--
--
--
--
--
--
--
--
--
--
--
--
--
--
--
--
--
--
--
--
--
--
--
--
--
--
--
--
--
--
--
--
--

## Fig. 4b
N/N0
Time (ps) | ZIF-8 with freely rotating imidazole linkages | ZIF-8 with fixed imidazole linkages
0 | 1 | 1
1 | 0.81887 | 0.97397
2 | 0.77961 | 0.97942
3 | 0.78375 | 0.96792
4 | 0.75207 | 0.99031
5 | 0.7686 | 0.98487
6 | 0.76102 | 1.00182
7 | 0.78237 | 0.99153
8 | 0.78788 | 0.99576
9 | 0.77824 | 0.99455
10 | 0.78375 | 1
11 | 0.79063 | 0.99637
12 | 0.77342 | 1.00061
13 | 0.79545 | 0.99939
14 | 0.7865 | 1.00484
15 | 0.78994 | 0.99455
16 | 0.7989 | 1.01453
17 | 0.77617 | 0.99818
18 | 0.78237 | 1.00424
19 | 0.76791 | 0.99758
20 | 0.75482 | 0.99455
21 | 0.80028 | 0.98245
22 | 0.73967 | 1.00605
23 | 0.7865 | 0.99153
24 | 0.76171 | 0.99153
25 | 0.75551 | 0.97881
26 | 0.77893 | 1.00787
27 | 0.73829 | 0.99576
28 | 0.77755 | 0.99818
29 | 0.74036 | 0.99334
30 | 0.74587 | 1.00545
31 | 0.74793 | 0.99818
32 | 0.74036 | 0.9891
33 | 0.75207 | 0.99758
34 | 0.75 | 0.99576
35 | 0.74242 | 1.00787
36 | 0.73554 | 1.00424
37 | 0.73829 | 0.99395
38 | 0.75964 | 0.99213
39 | 0.72521 | 0.99758
40 | 0.75275 | 0.99516
41 | 0.72865 | 0.99818
42 | 0.7073 | 0.9885
43 | 0.76033 | 0.9885
44 | 0.70455 | 0.99092
45 | 0.71488 | 1.00303
46 | 0.69972 | 0.99879
47 | 0.69008 | 1
48 | 0.72452 | 1.00303
49 | 0.67011 | 1.00303
50 | 0.72865 | 1.01029
51 | 0.67906 | 1
52 | 0.69353 | 0.98608
53 | 0.70799 | 1.00605
54 | 0.66873 | 1.00424
55 | 0.70386 | 1.00061
56 | 0.67975 | 1.00182
57 | 0.67906 | 1
58 | 0.69835 | 0.99637
59 | 0.65358 | 0.99334
60 | 0.67424 | 1.00969
61 | 0.63981 | 0.99334
62 | 0.64601 | 0.99637
63 | 0.63154 | 1.00121
64 | 0.677 | 1.00969
65 | 0.6281 | 0.99092
66 | 0.64325 | 0.99395
67 | 0.61364 | 0.99334
68 | 0.62672 | 0.99637
69 | 0.62741 | 1.00182
70 | 0.6157 | 1.00726
71 | 0.64669 | 0.99576
72 | 0.60675 | 1.01211
73 | 0.63567 | 1.01271
74 | 0.61433 | 0.99818
75 | 0.62534 | 1.00242
76 | 0.60675 | 1.00061
77 | 0.64187 | 1.01332
78 | 0.63567 | 1.00121
79 | 0.64738 | 1.00303
80 | 0.63981 | 0.99758
81 | 0.63499 | 1.01211
82 | 0.62879 | 1.00605
83 | 0.62534 | 0.99637
84 | 0.66253 | 0.99879
85 | 0.62328 | 1.00182
86 | 0.63567 | 0.99879
87 | 0.61777 | 1
88 | 0.63499 | 1.00303
89 | 0.60468 | 1.01211
90 | 0.61983 | 0.99939
91 | 0.59229 | 0.98547
92 | 0.56543 | 1.00666
93 | 0.57025 | 0.99576
94 | 0.58609 | 0.99153
95 | 0.59022 | 0.99697
96 | 0.56129 | 0.99213
97 | 0.57163 | 1.00666
98 | 0.56405 | 0.99092
99 | 0.57025 | 0.98789
100 | 0.56749 | 1.0109
101 | 0.59711 | 0.99697
102 | 0.56474 | 0.98608
103 | 0.55992 | 0.98487
104 | 0.5551 | 0.99031
105 | 0.56405 | 0.98366
106 | 0.54477 | 1.00121
107 | 0.56474 | 1.00182
108 | 0.5551 | 0.99516
109 | 0.58264 | 0.99395
110 | 0.52893 | 0.99092
111 | 0.55854 | 1.00908
112 | 0.51791 | 1.00666
113 | 0.55096 | 1.00121
114 | 0.52479 | 1.01029
115 | 0.57025 | 1
116 | 0.53788 | 1.00605
117 | 0.53926 | 1.00121
118 | 0.5241 | 0.99153
119 | 0.50551 | 1.00121
120 | 0.49656 | 1.00303
121 | 0.52686 | 1.00303
122 | 0.49862 | 0.99576
123 | 0.50275 | 0.99697
124 | 0.49449 | 1
125 | 0.50069 | 0.99939
126 | 0.4876 | 0.98789
127 | 0.49656 | 0.99455
128 | 0.46281 | 0.99818
129 | 0.47727 | 0.99092
130 | 0.45868 | 1.00061
131 | 0.46832 | 0.99576
132 | 0.4697 | 0.99516
133 | 0.47865 | 0.99939
134 | 0.45868 | 1
135 | 0.4573 | 0.99031
136 | 0.43251 | 0.98123
137 | 0.43939 | 0.9885
138 | 0.44766 | 0.97518
139 | 0.43113 | 0.99576
140 | 0.44215 | 0.99516
141 | 0.41529 | 1
142 | 0.40634 | 0.99576
143 | 0.40289 | 0.9891
144 | 0.41873 | 0.99516
145 | 0.40152 | 0.99031
146 | 0.43871 | 1.00121
147 | 0.38981 | 0.99758
148 | 0.40771 | 0.99758
149 | 0.38912 | 1.00847
150 | 0.43044 | 0.99031
151 | 0.41736 | 0.99334
152 | 0.38017 | 1.01937
153 | 0.41185 | 1.00061
154 | 0.37259 | 0.99395
155 | 0.38705 | 0.99455
156 | 0.37879 | 1.01211
157 | 0.3905 | 0.98547
158 | 0.3905 | 1.00545
159 | 0.39807 | 0.99576
160 | 0.37534 | 0.98184
161 | 0.39738 | 0.99879
162 | 0.37879 | 1.00787
163 | 0.38154 | 1.00424
164 | 0.39669 | 0.99395
165 | 0.38499 | 0.97518
166 | 0.37534 | 0.99334
167 | 0.37052 | 0.99516
168 | 0.37741 | 0.99395
169 | 0.35882 | 1.00242
170 | 0.3719 | 0.99758
171 | 0.34848 | 0.98789
172 | 0.35124 | 0.99334
173 | 0.33953 | 0.99455
174 | 0.33815 | 0.98789
175 | 0.34435 | 0.99092
176 | 0.33609 | 1.01453
177 | 0.34022 | 1.00847
178 | 0.33333 | 1.00363
179 | 0.35124 | 1.00061
180 | 0.33953 | 0.99758
181 | 0.32782 | 0.99455
182 | 0.31198 | 0.99274
183 | 0.34642 | 1.00484
184 | 0.33747 | 0.9891
185 | 0.31336 | 1.01574
186 | 0.31198 | 0.99213
187 | 0.31405 | 1.00726
188 | 0.31887 | 1.00605
189 | 0.31956 | 1.00242
190 | 0.33333 | 0.99818
191 | 0.32507 | 0.99818
192 | 0.2989 | 1.00484
193 | 0.31543 | 1.00424
194 | 0.30165 | 1.0109
195 | 0.29545 | 0.99758
196 | 0.30372 | 0.97397
197 | 0.30992 | 1.00545
198 | 0.29545 | 0.98971
199 | 0.30372 | 0.99274
200 | 0.30096 | 0.99092
201 | 0.30441 | 0.98729
202 | 0.31612 | 0.99939
203 | 0.29683 | 1.00787
204 | 0.32507 | 1.0115
205 | 0.29683 | 0.99818
206 | 0.30096 | 0.99939
207 | 0.28857 | 0.99092
208 | 0.2865 | 1.00787
209 | 0.30854 | 1.00303
210 | 0.26928 | 0.9891
211 | 0.28719 | 1.00484
212 | 0.28581 | 1.00787
213 | 0.28512 | 1.00061
214 | 0.28444 | 1.00363
215 | 0.28375 | 1.00787
216 | 0.29477 | 1.00605
217 | 0.26928 | 0.99879
218 | 0.27893 | 0.99697
219 | 0.24518 | 1.00182
220 | 0.27479 | 0.97821
221 | 0.29408 | 1.01271
222 | 0.28375 | 0.99455
223 | 0.26928 | 0.99153
224 | 0.26928 | 0.99576
225 | 0.27066 | 0.98789
226 | 0.27755 | 1.00424
227 | 0.26171 | 0.99939
228 | 0.27342 | 1.01513
229 | 0.26377 | 0.99758
230 | 0.25689 | 0.98789
231 | 0.26653 | 1
232 | 0.26102 | 1.00121
233 | 0.25138 | 0.99455
234 | 0.25138 | 1.00484
235 | 0.27342 | 0.99455
236 | 0.24656 | 0.99153
237 | 0.25138 | 1.00242
238 | 0.23485 | 0.99818
239 | 0.23347 | 0.99455
240 | 0.24656 | 1.00545
241 | 0.23072 | 0.98063
242 | 0.25826 | 0.98366
243 | 0.24105 | 0.98789
244 | 0.2562 | 1
245 | 0.24174 | 1.00484
246 | 0.2376 | 1.01574
247 | 0.24793 | 1.01816
248 | 0.26102 | 1.00726
249 | 0.27135 | 1
250 | 0.24174 | 1.00061
251 | 0.25689 | 0.98366
252 | 0.25964 | 1.00726
253 | 0.23623 | 1.00605
254 | 0.24656 | 1.00303
255 | 0.24242 | 1.01029
256 | 0.25758 | 0.9885
257 | 0.23829 | 1.00847
258 | 0.23485 | 1.00545
259 | 0.25138 | 1.00363
260 | 0.24311 | 0.99455
261 | 0.25207 | 0.99758
262 | 0.2314 | 0.98789
263 | 0.24793 | 1.01453
264 | 0.24449 | 0.99213
265 | 0.24518 | 0.99818
266 | 0.24242 | 1.00061
267 | 0.23554 | 0.98971
268 | 0.2314 | 1.0109
269 | 0.23209 | 0.99334
270 | 0.23554 | 1.01211
271 | 0.23416 | 0.98608
272 | 0.2135 | 0.98729
273 | 0.23898 | 1.00182
274 | 0.22521 | 0.99697
275 | 0.23003 | 1.00121
276 | 0.2314 | 0.99153
277 | 0.24105 | 1.00242
278 | 0.22934 | 0.99818
279 | 0.22176 | 1.01271
280 | 0.24449 | 1.00242
281 | 0.21488 | 1.00787
282 | 0.21006 | 0.99939
283 | 0.22865 | 0.99334
284 | 0.19972 | 0.99576
285 | 0.21625 | 1.00484
286 | 0.22039 | 1.00061
287 | 0.23003 | 0.9891
288 | 0.22383 | 0.99092
289 | 0.20592 | 0.99758
290 | 0.22176 | 1.01332
291 | 0.19697 | 1.00847
292 | 0.20592 | 1.00303
293 | 0.19146 | 1.00061
294 | 0.2259 | 0.99879
295 | 0.21419 | 0.9891
296 | 0.19628 | 0.99879
297 | 0.2073 | 0.98426
298 | 0.18802 | 0.99697
299 | 0.21074 | 1.00363
300 | 0.19284 | 0.99092
301 | 0.21143 | 1.00908
302 | 0.22107 | 1
303 | 0.21006 | 0.99939
304 | 0.22727 | 1.00121
305 | 0.21419 | 0.99879
306 | 0.2259 | 0.99395
307 | 0.21074 | 1.00424
308 | 0.23554 | 1.00424
309 | 0.22176 | 1.00303
310 | 0.22245 | 1.00061
311 | 0.22658 | 1.00545
312 | 0.22314 | 1.0115
313 | 0.23623 | 1.0115
314 | 0.22107 | 0.98971
315 | 0.23278 | 1.00303
316 | 0.21419 | 0.99395
317 | 0.21488 | 1.0115
318 | 0.20523 | 1.00303
319 | 0.21212 | 1.00847
320 | 0.21488 | 0.99758
321 | 0.21143 | 1.00847
322 | 0.20592 | 1.01271
323 | 0.21556 | 0.99758
324 | 0.20868 | 1.01029
325 | 0.20179 | 1.02482
326 | 0.2011 | 1.0115
327 | 0.22452 | 0.99637
328 | 0.19353 | 0.99274
329 | 0.21901 | 1.00363
330 | 0.22727 | 0.99334
331 | 0.21143 | 0.99697
332 | 0.21281 | 1.0109
333 | 0.20455 | 0.99516
334 | 0.21625 | 1.00363
335 | 0.21074 | 1
336 | 0.18939 | 1.00787
337 | 0.19835 | 1.00969
338 | 0.17837 | 0.99879
339 | 0.2073 | 0.98729
340 | 0.19421 | 1.00363
341 | 0.21281 | 0.99213
342 | 0.20937 | 1.00545
343 | 0.20455 | 1
344 | 0.20868 | 0.99455
345 | 0.21901 | 1.00787
346 | 0.21694 | 0.99879
347 | 0.21694 | 0.98729
348 | 0.21488 | 1.00424
349 | 0.21625 | 0.99516
350 | 0.2073 | 1.00061
351 | 0.22107 | 1.00969
352 | 0.19628 | 0.99879
353 | 0.2259 | 1.00545
354 | 0.21488 | 1.00424
355 | 0.19697 | 1.00303
356 | 0.22727 | 1.00182
357 | 0.18664 | 0.99576
358 | 0.20523 | 0.99939
359 | 0.21143 | 0.99455
360 | 0.21074 | 0.99818
361 | 0.19146 | 1.00787
362 | 0.21074 | 0.99153
363 | 0.2135 | 0.99153
364 | 0.18733 | 1.00182
365 | 0.19628 | 0.99576
366 | 0.20592 | 0.99637
367 | 0.19835 | 0.99879
368 | 0.20248 | 1.00484
369 | 0.1832 | 1.00847
370 | 0.19008 | 1.00545
371 | 0.18733 | 0.98608
372 | 0.18457 | 0.99516
373 | 0.19421 | 1.00605
374 | 0.19697 | 1.02179
375 | 0.19559 | 1.00666
376 | 0.17424 | 0.99576
377 | 0.20868 | 0.99455
378 | 0.19835 | 1.00787
379 | 0.19559 | 1.00061
380 | 0.19077 | 0.99758
381 | 0.1949 | 0.99818
382 | 0.20523 | 1.00303
383 | 0.19904 | 1.00847
384 | 0.1949 | 0.99455
385 | 0.19697 | 0.99879
386 | 0.1832 | 1.00605
387 | 0.1832 | 0.99939
388 | 0.17975 | 1
389 | 0.19284 | 1.00121
390 | 0.1708 | 0.99395
391 | 0.17975 | 1.00121
392 | 0.17631 | 0.98608
393 | 0.18526 | 0.99576
394 | 0.19077 | 0.99092
395 | 0.18044 | 1.0109
396 | 0.17906 | 0.99879
397 | 0.17837 | 0.99879
398 | 0.177 | 0.98547
399 | 0.177 | 1
400 | 0.18457 | 0.98789
401 | 0.18182 | 1.00303
402 | 0.18802 | 1.00121
403 | 0.17837 | 1.00484
404 | 0.17975 | 1.00303
405 | 0.18388 | 1.00484
406 | 0.18595 | 0.98305
407 | 0.19077 | 1
408 | 0.19421 | 0.99697
409 | 0.18939 | 0.99455
410 | 0.19421 | 1.00484
411 | 0.18595 | 1
412 | 0.19146 | 1.00787
413 | 0.19628 | 0.9891
414 | 0.18871 | 0.99637
415 | 0.17218 | 0.99818
416 | 0.1708 | 0.98729
417 | 0.18388 | 0.97458
418 | 0.17424 | 0.99395
419 | 0.2011 | 0.99334
420 | 0.19008 | 0.98245
421 | 0.19146 | 0.99031
422 | 0.19904 | 0.99031
423 | 0.18733 | 0.99395
424 | 0.19421 | 0.99334
425 | 0.18457 | 0.99153
426 | 0.18871 | 0.99516
427 | 0.20799 | 0.98366
428 | 0.18526 | 0.99274
429 | 0.19766 | 1.00726
430 | 0.19008 | 1.00666
431 | 0.18526 | 0.99879
432 | 0.19284 | 0.99213
433 | 0.18457 | 0.99697
434 | 0.18733 | 0.99395
435 | 0.18182 | 0.99395
436 | 0.18526 | 1.00242
437 | 0.17562 | 1.00242
438 | 0.19835 | 0.9891
439 | 0.20592 | 0.99818
440 | 0.18388 | 0.99758
441 | 0.20937 | 1
442 | 0.19421 | 1.00061
443 | 0.19972 | 1.00182
444 | 0.20455 | 1.00182
445 | 0.18733 | 1.00424
446 | 0.22245 | 1.00303
447 | 0.20041 | 1.00545
448 | 0.20386 | 0.98123
449 | 0.18182 | 1.00121
450 | 0.17011 | 1.00605
451 | 0.17631 | 1.01634
452 | 0.18044 | 1.00121
453 | 0.18526 | 0.98971
454 | 0.19077 | 1.00424
455 | 0.18871 | 1.00242
456 | 0.18802 | 0.99697
457 | 0.18182 | 1.00666
458 | 0.18871 | 1.01937
459 | 0.18113 | 0.99576
460 | 0.19628 | 0.99939
461 | 0.177 | 0.99758
462 | 0.19284 | 1.01755
463 | 0.2011 | 1.00605
464 | 0.18939 | 1.00363
465 | 0.18388 | 0.99031
466 | 0.17218 | 0.99334
467 | 0.19904 | 0.99455
468 | 0.18457 | 0.99516
469 | 0.17011 | 1.00847
470 | 0.20592 | 1.00363
471 | 0.1949 | 0.99879
472 | 0.20455 | 1.00666
473 | 0.18733 | 1.01211
474 | 0.19215 | 1.00121
475 | 0.1949 | 1.00424
476 | 0.18457 | 0.99758
477 | 0.18457 | 0.98245
478 | 0.20041 | 0.99697
479 | 0.2073 | 1.00726
480 | 0.20317 | 0.99576
481 | 0.1949 | 1.00121
482 | 0.19284 | 0.99395
483 | 0.18113 | 0.99879
484 | 0.18526 | 0.98971
485 | 0.19284 | 0.99818
486 | 0.17287 | 1.00424
487 | 0.18457 | 1.00847
488 | 0.17975 | 1.00545
489 | 0.18802 | 1.00484
490 | 0.17906 | 0.98729
491 | 0.177 | 1.0109
492 | 0.18595 | 0.99758
493 | 0.17424 | 0.98002
494 | 0.18251 | 1.00182
495 | 0.19284 | 0.99818
496 | 0.18044 | 0.99395
497 | 0.19353 | 0.99213
498 | 0.177 | 0.99092
499 | 0.18664 | 1.00787
500 | 0.19421 | 1.00545
501 | 0.17769 | 1.00545
502 | 0.18595 | 0.99395
503 | 0.18939 | 1.00908
504 | 0.19904 | 0.98487
505 | 0.18182 | 1.00787
506 | 0.1949 | 1.01029
507 | 0.19766 | 0.99092
508 | 0.18388 | 0.98789
509 | 0.2073 | 1.00303
510 | 0.19697 | 0.99516
511 | 0.20248 | 1.00605
512 | 0.1832 | 0.98971
513 | 0.20317 | 0.99455
514 | 0.21694 | 1.00666
515 | 0.19146 | 0.99576
516 | 0.19835 | 1.00424
517 | 0.19559 | 0.99939
518 | 0.18457 | 0.99637
519 | 0.18802 | 0.98608
520 | 0.19008 | 1.01513
521 | 0.18595 | 0.99092
522 | 0.18595 | 1.00363
523 | 0.17424 | 0.98789
524 | 0.17769 | 0.99637
525 | 0.17424 | 0.98305
526 | 0.17906 | 0.99637
527 | 0.16047 | 1.00242
528 | 0.16736 | 1.00726
529 | 0.17631 | 1.00484
530 | 0.15634 | 1.00182
531 | 0.18802 | 1.00182
532 | 0.17631 | 0.99455
533 | 0.17355 | 0.99697
534 | 0.16667 | 0.98789
535 | 0.16598 | 0.99879
536 | 0.17631 | 0.99576
537 | 0.15427 | 1.01029
538 | 0.16942 | 0.99455
539 | 0.19146 | 1.00424
540 | 0.17218 | 1.00484
541 | 0.19972 | 1.00484
542 | 0.177 | 1.00787
543 | 0.18871 | 0.99395
544 | 0.18595 | 1.00666
545 | 0.19697 | 0.99637
546 | 0.18526 | 0.99516
547 | 0.18595 | 0.99879
548 | 0.19146 | 1.01574
549 | 0.18939 | 1.00121
550 | 0.1832 | 0.99516
551 | 0.1832 | 0.98123
552 | 0.20248 | 0.99031
553 | 0.18802 | 1.00363
554 | 0.18182 | 0.99455
555 | 0.19215 | 0.98729
556 | 0.17906 | 0.99274
557 | 0.21074 | 0.99455
558 | 0.16804 | 1.01634
559 | 0.17218 | 0.99153
560 | 0.18044 | 1.00908
561 | 0.19008 | 1.00847
562 | 0.19146 | 1.00605
563 | 0.17631 | 0.99879
564 | 0.19972 | 1.00121
565 | 0.17562 | 1.00121
566 | 0.19421 | 1.0115
567 | 0.17562 | 0.98668
568 | 0.19972 | 0.99516
569 | 0.18871 | 1.00545
570 | 0.1832 | 0.99576
571 | 0.19421 | 1.00666
572 | 0.18871 | 1.00726
573 | 0.18733 | 0.99758
574 | 0.18802 | 0.99697
575 | 0.17769 | 0.99153
576 | 0.19628 | 0.98608
577 | 0.17562 | 0.977
578 | 0.18939 | 0.98789
579 | 0.18044 | 1.00484
580 | 0.18733 | 1.00969
581 | 0.17562 | 0.9776
582 | 0.18044 | 0.98063
583 | 0.18802 | 0.99516
584 | 0.16391 | 0.99274
585 | 0.18388 | 0.99213
586 | 0.17837 | 0.98729
587 | 0.17975 | 1.00969
588 | 0.18182 | 0.99031
589 | 0.18595 | 0.99818
590 | 0.19972 | 0.99153
591 | 0.18664 | 0.99939
592 | 0.19146 | 0.98002
593 | 0.18939 | 0.9891
594 | 0.1949 | 1.00061
595 | 0.19972 | 0.99758
596 | 0.18044 | 0.99213
597 | 0.20592 | 1.00424
598 | 0.19904 | 0.98668
599 | 0.19628 | 1.00605
600 | 0.18939 | 0.99092
601 | 0.18733 | 0.9885
602 | 0.19146 | 0.99637
603 | 0.18251 | 0.99818
604 | 0.17562 | 1.01029
605 | 0.19077 | 0.99637
606 | 0.18802 | 0.99092
607 | 0.21006 | 0.99697
608 | 0.19008 | 0.99213
609 | 0.2011 | 0.99758
610 | 0.20455 | 1.00303
611 | 0.2011 | 0.99395
612 | 0.19146 | 0.99334
613 | 0.17218 | 0.99697
614 | 0.2073 | 0.99031
615 | 0.19421 | 0.99516
616 | 0.20041 | 0.9891
617 | 0.17906 | 1
618 | 0.18113 | 0.99758
619 | 0.18044 | 0.99818
620 | 0.18182 | 1.01513
621 | 0.19146 | 1.00303
622 | 0.1832 | 0.99697
623 | 0.17906 | 0.9885
624 | 0.1708 | 0.99031
625 | 0.16667 | 1
626 | 0.18526 | 0.98063
627 | 0.18182 | 0.99879
628 | 0.1708 | 1.00242
629 | 0.18526 | 0.99879
630 | 0.17355 | 0.99516
631 | 0.17631 | 1.00061
632 | 0.15978 | 0.99274
633 | 0.16322 | 0.98487
634 | 0.17562 | 0.99818
635 | 0.16116 | 1.00424
636 | 0.19421 | 1.00666
637 | 0.17355 | 0.99637
638 | 0.16736 | 0.99334
639 | 0.17218 | 0.9891
640 | 0.18457 | 1.00666
641 | 0.17837 | 1.01029
642 | 0.17011 | 1
643 | 0.17837 | 0.98608
644 | 0.19008 | 1.00182
645 | 0.17906 | 1.00847
646 | 0.17562 | 0.99576
647 | 0.15083 | 0.99455
648 | 0.1646 | 1.00908
649 | 0.16391 | 1.00303
650 | 0.16942 | 0.99939
651 | 0.16873 | 0.99092
652 | 0.16116 | 1.00242
653 | 0.18595 | 1.00787
654 | 0.17631 | 1.00726
655 | 0.16804 | 0.98789
656 | 0.17769 | 0.99697
657 | 0.1708 | 0.97942
658 | 0.20041 | 0.99516
659 | 0.17218 | 1.00605
660 | 0.18388 | 1.00424
661 | 0.19904 | 0.99637
662 | 0.19421 | 0.99697
663 | 0.20179 | 1.0115
664 | 0.18595 | 0.99334
665 | 0.18251 | 0.99153
666 | 0.17424 | 1.01513
667 | 0.17287 | 1.00545
668 | 0.19904 | 1.00242
669 | 0.17975 | 0.99818
670 | 0.18802 | 0.98789
671 | 0.19215 | 0.99092
672 | 0.18871 | 0.99697
673 | 0.19215 | 0.99455
674 | 0.19628 | 1.01271
675 | 0.20179 | 0.99697
676 | 0.1832 | 1.01392
677 | 0.19077 | 0.99879
678 | 0.19353 | 0.99516
679 | 0.18251 | 0.99031
680 | 0.19559 | 0.99274
681 | 0.177 | 0.99576
682 | 0.18802 | 0.98063
683 | 0.18388 | 1.00121
684 | 0.18664 | 0.99818
685 | 0.20041 | 0.99818
686 | 0.18251 | 1.00121
687 | 0.20661 | 0.99213
688 | 0.20799 | 1.00242
689 | 0.19077 | 0.99213
690 | 0.19972 | 1.00666
691 | 0.177 | 1.00847
692 | 0.18526 | 1.00847
693 | 0.18457 | 1.00787
694 | 0.18871 | 1.00182
695 | 0.19766 | 0.98789
696 | 0.19008 | 0.98789
697 | 0.18802 | 0.98547
698 | 0.17975 | 0.9885
699 | 0.18526 | 0.99879
700 | 0.18388 | 0.99939
701 | 0.17218 | 1
702 | 0.19215 | 1.00061
703 | 0.18802 | 0.99455
704 | 0.18251 | 1
705 | 0.16804 | 0.99213
706 | 0.17493 | 1.00182
707 | 0.15702 | 0.99455
708 | 0.17631 | 1.01392
709 | 0.1832 | 1.00605
710 | 0.16185 | 1.00242
711 | 0.17769 | 0.99939
712 | 0.16253 | 0.99153
713 | 0.18251 | 1.00363
714 | 0.16667 | 0.9891
715 | 0.19904 | 1.00182
716 | 0.19559 | 0.99092
717 | 0.18595 | 0.98487
718 | 0.19008 | 0.98668
719 | 0.18871 | 0.9885
720 | 0.19835 | 0.9885
721 | 0.20041 | 1.00726
722 | 0.18251 | 1.01392
723 | 0.2011 | 1
724 | 0.17975 | 1.01211
725 | 0.18388 | 0.98547
726 | 0.17837 | 1.00363
727 | 0.19904 | 0.98487
728 | 0.19559 | 0.99576
729 | 0.18388 | 0.99879
730 | 0.18595 | 1.0115
731 | 0.18733 | 0.98547
732 | 0.19628 | 1.00545
733 | 0.2011 | 1.00363
734 | 0.1832 | 0.98608
735 | 0.19284 | 1.00787
736 | 0.17562 | 0.99395
737 | 0.19284 | 0.99031
738 | 0.21074 | 0.97881
739 | 0.20523 | 0.98426
740 | 0.2073 | 0.98245
741 | 0.1949 | 0.99879
742 | 0.20179 | 0.99697
743 | 0.17975 | 1.00242
744 | 0.19146 | 1.01271
745 | 0.1949 | 0.99455
746 | 0.21901 | 1.00726
747 | 0.19421 | 0.99758
748 | 0.2011 | 0.9891
749 | 0.20592 | 1.00303
750 | 0.19559 | 0.99334
751 | 0.19972 | 0.98063
752 | 0.17906 | 0.99697
753 | 0.20661 | 0.98789
754 | 0.20248 | 0.99758
755 | 0.19353 | 1.00908
756 | 0.19766 | 1.00969
757 | 0.18871 | 1.01271
758 | 0.20592 | 0.99395
759 | 0.17837 | 0.98971
760 | 0.19628 | 1.0115
761 | 0.18182 | 1.00424
762 | 0.18871 | 0.99395
763 | 0.20661 | 1.00908
764 | 0.17562 | 0.98668
765 | 0.19835 | 1.00363
766 | 0.17424 | 0.99395
767 | 0.1949 | 0.99758
768 | 0.2011 | 0.99939
769 | 0.18388 | 0.99213
770 | 0.20592 | 0.98971
771 | 0.18871 | 1.00121
772 | 0.19904 | 0.98487
773 | 0.19284 | 0.98547
774 | 0.18595 | 0.99092
775 | 0.19215 | 0.99153
776 | 0.18182 | 1.00969
777 | 0.18939 | 1.00182
778 | 0.19215 | 1.00908
779 | 0.19215 | 1.00726
780 | 0.18939 | 0.99334
781 | 0.18251 | 0.98668
782 | 0.19215 | 0.99758
783 | 0.18113 | 1.00061
784 | 0.19559 | 1.01332
785 | 0.19146 | 1.00242
786 | 0.19904 | 1.00424
787 | 0.21763 | 1.00061
788 | 0.18802 | 0.99274
789 | 0.18388 | 0.99274
790 | 0.17631 | 0.99879
791 | 0.19146 | 1.00242
792 | 0.18113 | 1.00182
793 | 0.1949 | 0.99939
794 | 0.19766 | 0.99031
795 | 0.1949 | 0.99153
796 | 0.20041 | 1.00242
797 | 0.17975 | 0.99879
798 | 0.18871 | 1
799 | 0.18044 | 1.00726
800 | 0.18113 | 0.99031
801 | 0.18044 | 0.99274
802 | 0.18526 | 0.97942
803 | 0.19284 | 0.99818
804 | 0.18595 | 1.00847
805 | 0.18113 | 0.99879
806 | 0.17769 | 1.00061
807 | 0.16667 | 1.00787
808 | 0.177 | 1.0115
809 | 0.16942 | 1.00666
810 | 0.16804 | 0.99637
811 | 0.17011 | 0.9891
812 | 0.15634 | 1.01332
813 | 0.16116 | 1.01937
814 | 0.16667 | 0.99153
815 | 0.17906 | 1.01271
816 | 0.17562 | 0.9891
817 | 0.17149 | 1.00121
818 | 0.19008 | 1.00363
819 | 0.177 | 0.97276
820 | 0.17424 | 0.98063
821 | 0.17149 | 0.99395
822 | 0.17769 | 0.98547
823 | 0.17493 | 0.98426
824 | 0.18182 | 1.01271
825 | 0.18113 | 0.98426
826 | 0.18388 | 1.01211
827 | 0.18251 | 0.99516
828 | 0.18182 | 1.00847
829 | 0.17906 | 0.99758
830 | 0.18595 | 0.99213
831 | 0.18182 | 1.00121
832 | 0.17562 | 0.98184
833 | 0.18664 | 1.00908
834 | 0.17493 | 0.99879
835 | 0.19284 | 1.00787
836 | 0.16598 | 0.99455
837 | 0.17631 | 1.00484
838 | 0.18526 | 0.99637
839 | 0.17424 | 0.99939
840 | 0.17562 | 0.99274
841 | 0.18044 | 0.98789
842 | 0.19008 | 0.99395
843 | 0.18182 | 0.99818
844 | 0.19353 | 0.99455
845 | 0.18733 | 0.99213
846 | 0.17769 | 0.98729
847 | 0.177 | 0.99576
848 | 0.17011 | 0.98729
849 | 0.17355 | 1.00121
850 | 0.17424 | 0.98305
851 | 0.18044 | 0.99879
852 | 0.18457 | 1.00121
853 | 0.17906 | 0.99516
854 | 0.1949 | 0.99213
855 | 0.17975 | 0.99879
856 | 0.17769 | 0.98729
857 | 0.19146 | 1
858 | 0.17769 | 0.99274
859 | 0.20661 | 0.98668
860 | 0.19284 | 0.99031
861 | 0.20523 | 1.00363
862 | 0.19008 | 1.00303
863 | 0.18595 | 1.00666
864 | 0.19146 | 1.00605
865 | 0.19146 | 0.99758
866 | 0.20317 | 1.00847
867 | 0.20248 | 1.00787
868 | 0.19972 | 1.00121
869 | 0.1949 | 0.99031
870 | 0.19628 | 1.00303
871 | 0.20937 | 0.99697
872 | 0.19008 | 1.01029
873 | 0.21074 | 1.00363
874 | 0.20041 | 0.99939
875 | 0.19353 | 0.99879
876 | 0.19284 | 0.99455
877 | 0.19835 | 1
878 | 0.20041 | 0.98971
879 | 0.19008 | 0.97821
880 | 0.18664 | 0.99697
881 | 0.19284 | 0.99758
882 | 0.19353 | 0.99455
883 | 0.20661 | 0.99697
884 | 0.19766 | 0.99637
885 | 0.2011 | 1
886 | 0.19421 | 0.99395
887 | 0.19146 | 1.00726
888 | 0.19008 | 1.00545
889 | 0.19421 | 1.00242
890 | 0.20661 | 1.00484
891 | 0.18113 | 1.00787
892 | 0.19972 | 1.00182
893 | 0.18664 | 0.98789
894 | 0.17769 | 0.99576
895 | 0.19077 | 0.99818
896 | 0.16942 | 1.00969
897 | 0.19353 | 1.00303
898 | 0.18113 | 0.98729
899 | 0.18113 | 1.00182
900 | 0.19353 | 0.99576
901 | 0.19077 | 1.00605
902 | 0.20248 | 0.98487
903 | 0.18457 | 0.98366
904 | 0.19559 | 0.99455
905 | 0.19215 | 1.00242
906 | 0.16253 | 0.97821
907 | 0.19353 | 1.00182
908 | 0.18595 | 1.00363
909 | 0.19697 | 1
910 | 0.18871 | 1.00182
911 | 0.17769 | 0.99939
912 | 0.19077 | 0.99516
913 | 0.18871 | 0.99213
914 | 0.20317 | 0.98245
915 | 0.18182 | 1.00121
916 | 0.1949 | 1.01513
917 | 0.1832 | 0.98971
918 | 0.18251 | 1.0115
919 | 0.18871 | 1.00182
920 | 0.19628 | 0.99697
921 | 0.18802 | 0.99939
922 | 0.18939 | 1.00242
923 | 0.18251 | 0.99576
924 | 0.20455 | 0.99637
925 | 0.18664 | 1.01816
926 | 0.19215 | 0.99939
927 | 0.19284 | 0.99697
928 | 0.17906 | 0.99939
929 | 0.19835 | 1.00121
930 | 0.17562 | 1.00242
931 | 0.18457 | 0.99939
932 | 0.17562 | 0.99697
933 | 0.18182 | 0.9891
934 | 0.19353 | 0.97821
935 | 0.1832 | 0.99153
936 | 0.2135 | 1.00303
937 | 0.18457 | 0.99576
938 | 0.18939 | 0.9885
939 | 0.18526 | 0.99213
940 | 0.20041 | 0.99758
941 | 0.1949 | 0.99213
942 | 0.17975 | 0.98608
943 | 0.22245 | 0.99031
944 | 0.19284 | 1.00242
945 | 0.20661 | 0.99758
946 | 0.19972 | 0.99334
947 | 0.19697 | 0.99637
948 | 0.19077 | 1.00787
949 | 0.18664 | 1.00424
950 | 0.20799 | 0.99637
951 | 0.19008 | 0.98547
952 | 0.1949 | 0.99939
953 | 0.18595 | 1.00484
954 | 0.19146 | 1.00666
955 | 0.20179 | 0.99274
956 | 0.18664 | 1.00121
957 | 0.19146 | 0.98547
958 | 0.19077 | 1.00061
959 | 0.19284 | 0.9891
960 | 0.18939 | 1.0109
961 | 0.20179 | 0.98789
962 | 0.20386 | 1.01271
963 | 0.17562 | 1.00484
964 | 0.18871 | 0.9891
965 | 0.19421 | 1.00484
966 | 0.20041 | 1.00908
967 | 0.1832 | 1.00424
968 | 0.19215 | 0.99758
969 | 0.177 | 1.00424
970 | 0.17975 | 1.01513
971 | 0.20937 | 1.00303
972 | 0.1832 | 1.0109
973 | 0.20455 | 0.99637
974 | 0.18113 | 1
975 | 0.17975 | 1.00545
976 | 0.18802 | 0.98184
977 | 0.18664 | 0.99758
978 | 0.19628 | 0.98063
979 | 0.18871 | 0.98729
980 | 0.20317 | 0.99092
981 | 0.18939 | 0.99697
982 | 0.18044 | 0.99818
983 | 0.19284 | 0.99395
984 | 0.16873 | 0.98487
985 | 0.19628 | 0.99939
986 | 0.18939 | 0.9891
987 | 0.19284 | 0.9885
988 | 0.19628 | 0.99939
989 | 0.17837 | 0.99637
990 | 0.18595 | 1.01392
991 | 0.17975 | 1.00242
992 | 0.18457 | 0.99334
993 | 0.18388 | 0.99879
994 | 0.1832 | 0.98487
995 | 0.19628 | 1.00242
996 | 0.19146 | 1.00969
997 | 0.19628 | 0.99637
998 | 0.18802 | 0.98971
999 | 0.19077 | 1.00303
1000 | 0.19284 | 0.99031
1001 | 0.19421 | 0.98789
1002 | 0.18802 | 0.99395
1003 | 0.19077 | 1.00847
1004 | 0.19904 | 0.99697
1005 | 0.18526 | 1.00666
1006 | 0.17562 | 1.00061
1007 | 0.16667 | 0.99213
1008 | 0.18939 | 0.98608
1009 | 0.19904 | 0.99395
1010 | 0.17837 | 0.99637
1011 | 0.19628 | 1.00424
1012 | 0.17287 | 1.00605
1013 | 0.19284 | 1.0109
1014 | 0.17218 | 1.00363
1015 | 0.17769 | 1.01634
1016 | 0.19008 | 1.00121
1017 | 0.16322 | 1.00121
1018 | 0.17975 | 1.00908
1019 | 0.16529 | 0.99395
1020 | 0.18388 | 0.99758
1021 | 0.177 | 0.99031
1022 | 0.15289 | 0.98245
1023 | 0.17287 | 1.00908
1024 | 0.18113 | 1.00121
1025 | 0.18871 | 0.98668
1026 | 0.1832 | 0.99334
1027 | 0.19697 | 0.99092
1028 | 0.18664 | 1.0109
1029 | 0.17631 | 1.0109
1030 | 0.19628 | 1.01634
1031 | 0.17975 | 1.0115
1032 | 0.18251 | 1.00303
1033 | 0.17906 | 1.00726
1034 | 0.18664 | 1.00969
1035 | 0.20386 | 1.00726
1036 | 0.20799 | 1.00303
1037 | 0.19215 | 1.00121
1038 | 0.19421 | 1.01755
1039 | 0.20868 | 1.01029
1040 | 0.20868 | 1.00182
1041 | 0.19972 | 0.99697
1042 | 0.21281 | 0.99758
1043 | 0.20317 | 1.00061
1044 | 0.19972 | 0.99818
1045 | 0.20661 | 0.99516
1046 | 0.19835 | 0.99637
1047 | 0.19835 | 1.00303
1048 | 0.18526 | 1.00484
1049 | 0.18871 | 0.99758
1050 | 0.1949 | 1.00121
1051 | 0.19972 | 1.00303
1052 | 0.20386 | 1.01453
1053 | 0.19972 | 0.99092
1054 | 0.22107 | 0.99758
1055 | 0.20041 | 1.00605
1056 | 0.20868 | 1.00666
1057 | 0.20868 | 0.99455
1058 | 0.20248 | 0.99697
1059 | 0.20799 | 0.9885
1060 | 0.19353 | 0.98305
1061 | 0.21143 | 1.00605
1062 | 0.19077 | 1.01332
1063 | 0.19766 | 0.99153
1064 | 0.20317 | 0.99697
1065 | 0.2011 | 1.00303
1066 | 0.19904 | 0.99697
1067 | 0.19559 | 1.00484
1068 | 0.19559 | 0.98608
1069 | 0.1949 | 1.00726
1070 | 0.19835 | 0.99092
1071 | 0.21281 | 0.98729
1072 | 0.18802 | 0.98971
1073 | 0.19972 | 0.99879
1074 | 0.19697 | 0.99697
1075 | 0.20386 | 0.99758
1076 | 0.19697 | 0.97518
1077 | 0.19421 | 0.99334
1078 | 0.19697 | 0.99395
1079 | 0.20937 | 0.99576
1080 | 0.18251 | 0.99455
1081 | 0.19628 | 0.9891
1082 | 0.20179 | 0.98789
1083 | 0.2135 | 1.00787
1084 | 0.18664 | 1.00605
1085 | 0.19146 | 1.00242
1086 | 0.1949 | 0.99879
1087 | 0.19972 | 0.99274
1088 | 0.20661 | 0.99395
1089 | 0.2011 | 1.01634
1090 | 0.21143 | 1.00726
1091 | 0.2073 | 0.99879
1092 | 0.20799 | 1.00969
1093 | 0.20041 | 1.00182
1094 | 0.21006 | 1.0109
1095 | 0.19972 | 1.01574
1096 | 0.18595 | 1.00545
1097 | 0.20799 | 1.00969
1098 | 0.19628 | 0.98971
1099 | 0.19008 | 1.00484
1100 | 0.21281 | 0.98487
1101 | 0.2073 | 1.00242
1102 | 0.21763 | 0.99092
1103 | 0.19284 | 1.00061
1104 | 0.19835 | 0.99758
1105 | 0.19146 | 0.99576
1106 | 0.1832 | 1.02058
1107 | 0.20455 | 1.00605
1108 | 0.20179 | 0.99395
1109 | 0.18526 | 1.01877
1110 | 0.19421 | 0.99939
1111 | 0.18871 | 1.00121
1112 | 0.19353 | 0.99637
1113 | 0.18664 | 1.01513
1114 | 0.19628 | 1.01211
1115 | 0.18595 | 0.99395
1116 | 0.18939 | 0.99334
1117 | 0.19904 | 0.99455
1118 | 0.20041 | 0.98184
1119 | 0.21625 | 1.00242
1120 | 0.21074 | 0.98668
1121 | 0.19077 | 0.98184
1122 | 0.19215 | 0.99213
1123 | 0.19904 | 0.99455
1124 | 0.20386 | 0.99818
1125 | 0.19559 | 0.99576
1126 | 0.16942 | 1.00908
1127 | 0.19904 | 0.98729
1128 | 0.17837 | 1.00363
1129 | 0.19835 | 1.00303
1130 | 0.18871 | 0.99758
1131 | 0.18802 | 1.0109
1132 | 0.1832 | 1.00787
1133 | 0.18182 | 1.00424
1134 | 0.19008 | 1.00061
1135 | 0.18802 | 0.99939
1136 | 0.19215 | 0.99455
1137 | 0.19766 | 0.99818
1138 | 0.18595 | 0.99637
1139 | 0.19421 | 0.99455
1140 | 0.18733 | 1.0109
1141 | 0.19146 | 0.99334
1142 | 0.17837 | 1.01332
1143 | 0.19766 | 0.977
1144 | 0.18251 | 0.98184
1145 | 0.19353 | 1.00182
1146 | 0.18733 | 1.00484
1147 | 0.17149 | 0.99395
1148 | 0.19697 | 0.99395
1149 | 0.18871 | 0.99153
1150 | 0.19421 | 0.99153
1151 | 0.19284 | 0.99637
1152 | 0.18526 | 0.98547
1153 | 0.18939 | 0.99334
1154 | 0.17011 | 0.99274
1155 | 0.18182 | 0.99758
1156 | 0.19421 | 0.97518
1157 | 0.17218 | 1.00787
1158 | 0.1708 | 1.00182
1159 | 0.17355 | 1.00242
1160 | 0.17287 | 1.00787
1161 | 0.1949 | 1.00182
1162 | 0.17562 | 1.01574
1163 | 0.19421 | 1.00666
1164 | 0.1832 | 1.00847
1165 | 0.17631 | 0.99758
1166 | 0.18733 | 1.00121
1167 | 0.19559 | 1.0109
1168 | 0.21006 | 0.99637
1169 | 0.18457 | 0.97942
1170 | 0.19215 | 0.99939
1171 | 0.17424 | 1.00121
1172 | 0.18871 | 1.00545
1173 | 0.19421 | 1
1174 | 0.18182 | 1.00908
1175 | 0.18526 | 0.99576
1176 | 0.177 | 1.01513
1177 | 0.17631 | 1.00666
1178 | 0.17011 | 0.99576
1179 | 0.17287 | 1.0115
1180 | 0.18457 | 0.99092
1181 | 0.17837 | 0.99153
1182 | 0.19559 | 0.99153
1183 | 0.16322 | 0.99697
1184 | 0.17562 | 0.99758
1185 | 0.18251 | 0.99879
1186 | 0.1832 | 1.00061
1187 | 0.18733 | 1.00666
1188 | 0.19077 | 1.00363
1189 | 0.17975 | 1
1190 | 0.18113 | 0.99516
1191 | 0.17906 | 1.02179
1192 | 0.18733 | 0.99334
1193 | 0.19215 | 0.99153
1194 | 0.17424 | 1.00605
1195 | 0.18871 | 0.98366
1196 | 0.18113 | 1.00605
1197 | 0.18871 | 0.98729
1198 | 0.18388 | 1.01877
1199 | 0.19766 | 0.9891
1200 | 0.1949 | 0.99879
1201 | 0.18664 | 0.9885
1202 | 0.1832 | 0.99939
1203 | 0.17631 | 0.99576
1204 | 0.18044 | 1.00726
1205 | 0.17837 | 1.00666
1206 | 0.18595 | 0.99334
1207 | 0.1949 | 0.98729
1208 | 0.17631 | 1.01816
1209 | 0.20523 | 1.00545
1210 | 0.17218 | 0.99637
1211 | 0.18939 | 0.99455
1212 | 0.18664 | 1.00061
1213 | 0.18457 | 1.00787
1214 | 0.19628 | 1.00484
1215 | 0.177 | 1.00424
1216 | 0.1949 | 1.00424
1217 | 0.19284 | 0.99395
1218 | 0.18733 | 0.98789
1219 | 0.20248 | 1.00787
1220 | 0.18113 | 0.98123
1221 | 0.18802 | 0.98366
1222 | 0.16942 | 0.99516
1223 | 0.17769 | 1.01755
1224 | 0.16322 | 1.00303
1225 | 0.18182 | 1.00484
1226 | 0.18939 | 1.00847
1227 | 0.18802 | 1.00605
1228 | 0.20455 | 0.98789
1229 | 0.19697 | 1.0109
1230 | 0.20041 | 0.98789
1231 | 0.22796 | 0.99818
1232 | 0.19835 | 0.99274
1233 | 0.21212 | 0.98971
1234 | 0.20799 | 1.00242
1235 | 0.21694 | 0.99153
1236 | 0.18871 | 1
1237 | 0.19284 | 0.99758
1238 | 0.20592 | 1
1239 | 0.17493 | 0.98729
1240 | 0.1949 | 1.00726
1241 | 0.19972 | 0.99758
1242 | 0.20248 | 0.99092
1243 | 0.20799 | 0.99516
1244 | 0.23072 | 1.01816
1245 | 0.20661 | 0.98487
1246 | 0.19835 | 1.00303
1247 | 0.21281 | 1.01029
1248 | 0.21212 | 1.0109
1249 | 0.2011 | 1.00121
1250 | 0.20179 | 1.00726
1251 | 0.18939 | 0.99031
1252 | 0.20248 | 0.98063
1253 | 0.19284 | 1.00242
1254 | 0.20041 | 0.98123
1255 | 0.19697 | 1.00121
1256 | 0.19146 | 0.99879
1257 | 0.20523 | 1
1258 | 0.20317 | 0.99818
1259 | 0.19628 | 1.00484
1260 | 0.19284 | 0.99576
1261 | 0.2011 | 1.00121
1262 | 0.22245 | 1.01574
1263 | 0.20455 | 0.98426
1264 | 0.2011 | 1.01574
1265 | 0.19559 | 1.00847
1266 | 0.19766 | 1.00545
1267 | 0.20248 | 1.00666
1268 | 0.20179 | 0.98668
1269 | 0.19697 | 0.99637
1270 | 0.18939 | 1.00303
1271 | 0.19077 | 0.99637
1272 | 0.18182 | 0.98366
1273 | 0.17769 | 0.99153
1274 | 0.19835 | 0.99818
1275 | 0.17906 | 0.99939
1276 | 0.20455 | 1.00121
1277 | 0.18044 | 1.00969
1278 | 0.18871 | 1.00787
1279 | 0.17769 | 1.02603
1280 | 0.18182 | 0.99516
1281 | 0.20041 | 0.99818
1282 | 0.18595 | 0.99576
1283 | 0.19146 | 0.97942
1284 | 0.18733 | 0.99213
1285 | 0.16804 | 0.99092
1286 | 0.18733 | 0.99334
1287 | 0.17975 | 0.99697
1288 | 0.19835 | 0.99758
1289 | 0.18595 | 0.99516
1290 | 0.19835 | 0.9885
1291 | 0.18388 | 0.99758
1292 | 0.18251 | 0.99879
1293 | 0.19559 | 1
1294 | 0.16047 | 0.99879
1295 | 0.19008 | 1.00182
1296 | 0.17149 | 1.00303
1297 | 0.18595 | 0.99939
1298 | 0.18251 | 1.00484
1299 | 0.17355 | 1.00908
1300 | 0.18388 | 0.99818
1301 | 0.16529 | 0.99516
1302 | 0.1832 | 1.01574
1303 | 0.17562 | 1.00242
1304 | 0.1832 | 1.01271
1305 | 0.18664 | 1.00182
1306 | 0.20041 | 0.9885
1307 | 0.19628 | 0.99031
1308 | 0.17631 | 1.00424
1309 | 0.19353 | 1.00303
1310 | 0.19421 | 1.00605
1311 | 0.17493 | 0.99576
1312 | 0.1949 | 0.99939
1313 | 0.18113 | 1.01453
1314 | 0.18182 | 1.00303
1315 | 0.18939 | 1.00545
1316 | 0.17355 | 1.00908
1317 | 0.18595 | 0.99576
1318 | 0.17975 | 1.00182
1319 | 0.177 | 0.99879
1320 | 0.17837 | 0.99697
1321 | 0.177 | 1.00121
1322 | 0.20661 | 0.9885
1323 | 0.16598 | 0.99697
1324 | 0.18182 | 1.00787
1325 | 0.17769 | 1.00182
1326 | 0.18871 | 1.00424
1327 | 0.1708 | 1.00605
1328 | 0.17906 | 0.99516
1329 | 0.19904 | 1.00363
1330 | 0.16942 | 1.00666
1331 | 0.16942 | 1.00605
1332 | 0.17562 | 1.0115
1333 | 0.16529 | 0.99455
1334 | 0.19284 | 1.00363
1335 | 0.17493 | 1.00363
1336 | 0.18457 | 0.99395
1337 | 0.18595 | 0.99153
1338 | 0.1832 | 1.00061
1339 | 0.17562 | 1.00484
1340 | 0.17837 | 0.98971
1341 | 0.19284 | 0.99879
1342 | 0.18802 | 0.99274
1343 | 0.17631 | 1.00484
1344 | 0.19353 | 1.01029
1345 | 0.16942 | 1.00484
1346 | 0.19008 | 1.02179
1347 | 0.15771 | 1.0109
1348 | 0.17837 | 1.00787
1349 | 0.1708 | 0.99516
1350 | 0.17287 | 1.00969
1351 | 0.16185 | 1.00484
1352 | 0.17149 | 0.99939
1353 | 0.16391 | 0.99818
1354 | 0.15702 | 1.00605
1355 | 0.16047 | 1.01634
1356 | 0.17149 | 0.99092
1357 | 0.15702 | 1.00121
1358 | 0.17287 | 0.99213
1359 | 0.16391 | 1.00424
1360 | 0.16391 | 1.01755
1361 | 0.16736 | 1.00847
1362 | 0.16804 | 0.99213
1363 | 0.18251 | 0.99939
1364 | 0.16873 | 0.98366
1365 | 0.17906 | 1.00182
1366 | 0.17493 | 1.00182
1367 | 0.17837 | 0.98305
1368 | 0.17149 | 0.99395
1369 | 0.16047 | 1.00484
1370 | 0.18251 | 1.00484
1371 | 0.15978 | 1.01634
1372 | 0.17149 | 0.99455
1373 | 0.18251 | 1.00666
1374 | 0.17837 | 0.99637
1375 | 0.19835 | 1.00787
1376 | 0.17355 | 0.9891
1377 | 0.17975 | 1.00121
1378 | 0.17424 | 0.9885
1379 | 0.18044 | 0.99395
1380 | 0.18871 | 0.99939
1381 | 0.17218 | 1.00182
1382 | 0.18457 | 1.01211
1383 | 0.17011 | 0.99879
1384 | 0.18457 | 1.00303
1385 | 0.19835 | 0.99213
1386 | 0.177 | 1.00726
1387 | 0.18802 | 1.00545
1388 | 0.19077 | 1.00303
1389 | 0.18939 | 1.01392
1390 | 0.19077 | 1.00363
1391 | 0.19353 | 0.99879
1392 | 0.20041 | 0.99455
1393 | 0.18182 | 0.977
1394 | 0.19766 | 1.00847
1395 | 0.1832 | 0.99758
1396 | 0.20179 | 0.99213
1397 | 0.20592 | 0.99455
1398 | 0.17837 | 1.00242
1399 | 0.20799 | 0.99879
1400 | 0.18871 | 0.9891
1401 | 0.19353 | 0.99576
1402 | 0.17906 | 1.00121
1403 | 0.18044 | 0.99576
1404 | 0.18595 | 1.02179
1405 | 0.19353 | 0.99879
1406 | 0.18802 | 1.00182
1407 | 0.19008 | 1.01574
1408 | 0.18457 | 0.99031
1409 | 0.19353 | 1.00605
1410 | 0.17631 | 1.01513
1411 | 0.18664 | 0.99818
1412 | 0.19559 | 0.99697
1413 | 0.17975 | 0.98608
1414 | 0.19972 | 0.99758
1415 | 0.17837 | 1.00666
1416 | 0.19146 | 0.99031
1417 | 0.18526 | 1.00121
1418 | 0.18044 | 0.98668
1419 | 0.18733 | 0.99092
1420 | 0.17906 | 0.98547
1421 | 0.19697 | 0.98668
1422 | 0.17975 | 0.99818
1423 | 0.18388 | 0.98487
1424 | 0.17218 | 1.00182
1425 | 0.18044 | 0.97942
1426 | 0.18939 | 0.99455
1427 | 0.17149 | 1.00182
1428 | 0.18733 | 1
1429 | 0.18113 | 1.01271
1430 | 0.17975 | 1.00303
1431 | 0.18457 | 1.00726
1432 | 0.16116 | 0.99153
1433 | 0.17975 | 1.00484
1434 | 0.19353 | 0.99455
1435 | 0.1708 | 1.01029
1436 | 0.19353 | 0.99213
1437 | 0.19353 | 0.99334
1438 | 0.19835 | 0.9885
1439 | 0.18044 | 1.00121
1440 | 0.18457 | 0.99031
1441 | 0.19284 | 0.99818
1442 | 0.17493 | 1.01755
1443 | 0.2073 | 1.00303
1444 | 0.19421 | 0.98971
1445 | 0.18802 | 0.9891
1446 | 0.18802 | 0.98245
1447 | 0.18664 | 0.98487
1448 | 0.18526 | 0.98729
1449 | 0.18871 | 1.00182
1450 | 0.19697 | 1.00787
1451 | 0.2073 | 1.00666
1452 | 0.19904 | 0.99395
1453 | 0.19421 | 1.01513
1454 | 0.19766 | 1.0109
1455 | 0.18457 | 1.01634
1456 | 0.19972 | 0.99274
1457 | 0.18871 | 0.99758
1458 | 0.19284 | 1.00363
1459 | 0.20386 | 0.99153
1460 | 0.18595 | 1.01029
1461 | 0.19284 | 0.99818
1462 | 0.18526 | 0.99213
1463 | 0.19835 | 0.99274
1464 | 0.19559 | 0.99697
1465 | 0.177 | 1.02119
1466 | 0.19284 | 1.00121
1467 | 0.19353 | 0.99879
1468 | 0.20799 | 0.99697
1469 | 0.19215 | 1.01211
1470 | 0.19697 | 0.99395
1471 | 0.19766 | 0.98487
1472 | 0.19904 | 0.98245
1473 | 0.20937 | 1
1474 | 0.19008 | 0.98547
1475 | 0.22039 | 0.99455
1476 | 0.20179 | 0.9891
1477 | 0.19835 | 1.00303
1478 | 0.21074 | 0.98305
1479 | 0.19904 | 0.99697
1480 | 0.20868 | 0.99395
1481 | 0.19353 | 0.977
1482 | 0.20248 | 0.9885
1483 | 0.19835 | 0.99516
1484 | 0.17493 | 0.99455
1485 | 0.19904 | 1.00605
1486 | 0.18182 | 0.99637
1487 | 0.19215 | 0.98971
1488 | 0.1949 | 1.00121
1489 | 0.18457 | 0.98547
1490 | 0.18526 | 0.99455
1491 | 0.18388 | 0.98547
1492 | 0.19628 | 0.99758
1493 | 0.20179 | 1.00182
1494 | 0.19077 | 1.00182
1495 | 0.19284 | 1.0115
1496 | 0.19697 | 0.99031
1497 | 0.19146 | 0.99637
1498 | 0.18182 | 0.98789
1499 | 0.20179 | 0.99031
1500 | 0.19284 | 0.99153
1501 | 0.19077 | 1.00242
1502 | 0.20523 | 1.00605
1503 | 0.18664 | 1.00061
1504 | 0.20386 | 1.00424
1505 | 0.20179 | 1
1506 | 0.19559 | 1.00061
1507 | 0.20868 | 0.99939
1508 | 0.20248 | 1.00424
1509 | 0.20386 | 1.01029
1510 | 0.20248 | 1.00545
1511 | 0.20041 | 0.99576
1512 | 0.20386 | 1.01695
1513 | 0.1949 | 1.00666
1514 | 0.2011 | 1.00605
1515 | 0.20041 | 1.00182
1516 | 0.2135 | 0.99879
1517 | 0.19628 | 0.99818
1518 | 0.20041 | 1.00121
1519 | 0.20592 | 0.98668
1520 | 0.18664 | 1.00847
1521 | 0.18939 | 1.00424
1522 | 0.19766 | 0.99758
1523 | 0.177 | 0.9891
1524 | 0.18939 | 1.00484
1525 | 0.17906 | 0.99516
1526 | 0.18457 | 0.98608
1527 | 0.17837 | 1.00545
1528 | 0.18388 | 0.98547
1529 | 0.19284 | 1.00121
1530 | 0.17562 | 1.01211
1531 | 0.17906 | 1.00363
1532 | 0.1832 | 1.00847
1533 | 0.16942 | 1.00787
1534 | 0.18251 | 0.99576
1535 | 0.18526 | 0.99455
1536 | 0.18526 | 0.99395
1537 | 0.20248 | 0.99455
1538 | 0.18595 | 0.99576
1539 | 0.20248 | 1.0109
1540 | 0.18871 | 0.99334
1541 | 0.19008 | 0.9885
1542 | 0.18457 | 0.99697
1543 | 0.17287 | 1.00303
1544 | 0.1949 | 0.98487
1545 | 0.18526 | 1.00182
1546 | 0.17562 | 0.98426
1547 | 0.19835 | 1.00121
1548 | 0.17906 | 1.00726
1549 | 0.19077 | 1.00182
1550 | 0.1708 | 0.9776
1551 | 0.16736 | 1.00484
1552 | 0.19284 | 0.99879
1553 | 0.17355 | 0.99939
1554 | 0.18664 | 0.99939
1555 | 0.17631 | 0.99092
1556 | 0.1832 | 1.00061
1557 | 0.20041 | 0.99334
1558 | 0.17631 | 0.99758
1559 | 0.2011 | 0.99576
1560 | 0.17011 | 0.99455
1561 | 0.18044 | 1.00303
1562 | 0.19077 | 1.01453
1563 | 0.18526 | 0.99031
1564 | 0.20317 | 0.9885
1565 | 0.19146 | 0.99637
1566 | 0.19766 | 0.99818
1567 | 0.19904 | 0.99455
1568 | 0.19628 | 1.00484
1569 | 0.19559 | 1.00424
1570 | 0.17493 | 0.99818
1571 | 0.19628 | 0.99939
1572 | 0.18664 | 1.00847
1573 | 0.18388 | 0.99818
1574 | 0.19215 | 0.99334
1575 | 0.18595 | 0.99153
1576 | 0.20179 | 0.99939
1577 | 0.16873 | 0.98305
1578 | 0.18871 | 0.99213
1579 | 0.18457 | 0.99879
1580 | 0.1832 | 0.99395
1581 | 0.18595 | 0.99637
1582 | 0.16667 | 0.99031
1583 | 0.17906 | 1.00666
1584 | 0.17837 | 0.99334
1585 | 0.1949 | 0.9885
1586 | 0.19215 | 0.99031
1587 | 0.19697 | 1.00545
1588 | 0.17906 | 0.98971
1589 | 0.17149 | 1.00666
1590 | 0.19628 | 0.99153
1591 | 0.17906 | 0.99395
1592 | 0.17975 | 1.01029
1593 | 0.18733 | 0.99092
1594 | 0.18388 | 1
1595 | 0.1832 | 1
1596 | 0.17493 | 0.99516
1597 | 0.19697 | 0.99939
1598 | 0.1949 | 1.00424
1599 | 0.1832 | 0.99818
1600 | 0.17906 | 1.00242
1601 | 0.19835 | 1.00847
1602 | 0.2011 | 1.00666
1603 | 0.19077 | 0.99576
1604 | 0.20179 | 0.99576
1605 | 0.18457 | 0.99818
1606 | 0.20041 | 0.98426
1607 | 0.19972 | 1.00484
1608 | 0.19697 | 1.00061
1609 | 0.18664 | 0.99758
1610 | 0.20592 | 0.99213
1611 | 0.21074 | 1.00545
1612 | 0.2011 | 0.98971
1613 | 0.20937 | 0.99818
1614 | 0.20799 | 0.99758
1615 | 0.19146 | 1.00182
1616 | 0.20041 | 0.99274
1617 | 0.19146 | 0.99031
1618 | 0.20799 | 1.01211
1619 | 0.19284 | 0.99697
1620 | 0.19008 | 0.98245
1621 | 0.20179 | 0.99274
1622 | 0.18802 | 0.99213
1623 | 0.20386 | 0.9891
1624 | 0.17975 | 0.99334
1625 | 0.17562 | 0.99092
1626 | 0.19215 | 0.96368
1627 | 0.18802 | 0.99334
1628 | 0.20041 | 0.99274
1629 | 0.17631 | 0.98789
1630 | 0.19697 | 1.02179
1631 | 0.1949 | 1.01877
1632 | 0.19284 | 0.99879
1633 | 0.19697 | 1.00061
1634 | 0.1832 | 1.00484
1635 | 0.19077 | 1.01029
1636 | 0.1708 | 1.01332
1637 | 0.18251 | 0.99092
1638 | 0.18939 | 0.98668
1639 | 0.18733 | 0.99516
1640 | 0.20937 | 0.99939
1641 | 0.17493 | 0.9885
1642 | 0.19766 | 0.99334
1643 | 0.19146 | 1.00605
1644 | 0.19835 | 0.99818
1645 | 0.19559 | 0.98789
1646 | 0.19766 | 0.99697
1647 | 0.19697 | 0.9891
1648 | 0.19077 | 0.98547
1649 | 0.19904 | 1.00908
1650 | 0.2073 | 0.99939
1651 | 0.19697 | 0.99697
1652 | 0.19421 | 0.99818
1653 | 0.18526 | 0.99516
1654 | 0.21625 | 0.97518
1655 | 0.19559 | 0.99697
1656 | 0.20317 | 1.00242
1657 | 0.19766 | 1
1658 | 0.19421 | 1.00424
1659 | 0.20455 | 1.00484
1660 | 0.20248 | 0.99274
1661 | 0.18802 | 0.99697
1662 | 0.20523 | 1.01513
1663 | 0.17631 | 1.00061
1664 | 0.20523 | 0.99879
1665 | 0.20179 | 0.99939
1666 | 0.19284 | 0.99697
1667 | 0.18182 | 1
1668 | 0.177 | 0.99153
1669 | 0.19972 | 0.99213
1670 | 0.17631 | 0.99939
1671 | 0.19421 | 0.99818
1672 | 0.20041 | 1.00605
1673 | 0.19697 | 0.99274
1674 | 0.19008 | 0.99939
1675 | 0.16529 | 1.00726
1676 | 0.18388 | 1.00787
1677 | 0.1832 | 0.99637
1678 | 0.17149 | 1.00484
1679 | 0.17975 | 1.00847
1680 | 0.17769 | 1.00484
1681 | 0.1832 | 0.98789
1682 | 0.18457 | 1.00605
1683 | 0.16873 | 0.99758
1684 | 0.18182 | 0.98729
1685 | 0.177 | 0.99092
1686 | 0.18595 | 0.99637
1687 | 0.18388 | 0.99274
1688 | 0.20386 | 0.99092
1689 | 0.18388 | 0.99818
1690 | 0.17837 | 0.99576
1691 | 0.19146 | 1.00061
1692 | 0.18182 | 0.9891
1693 | 0.18388 | 0.98608
1694 | 0.17424 | 0.99031
1695 | 0.19146 | 1.00666
1696 | 0.18457 | 0.99637
1697 | 0.17218 | 0.99516
1698 | 0.18251 | 0.99697
1699 | 0.18939 | 1.00242
1700 | 0.19628 | 1.01392
1701 | 0.18113 | 0.99395
1702 | 0.1949 | 0.99697
1703 | 0.18939 | 0.97942
1704 | 0.18871 | 0.99516
1705 | 0.19353 | 1.00666
1706 | 0.18457 | 1.00484
1707 | 0.19215 | 0.99092
1708 | 0.1949 | 1.00242
1709 | 0.18388 | 0.99092
1710 | 0.21694 | 1.00242
1711 | 0.18802 | 1.01634
1712 | 0.18871 | 0.9891
1713 | 0.17906 | 0.98789
1714 | 0.18182 | 0.9885
1715 | 0.19146 | 0.98668
1716 | 0.17287 | 1.00847
1717 | 0.18871 | 0.98547
1718 | 0.18388 | 0.99274
1719 | 0.19835 | 1.01453
1720 | 0.1949 | 1.01513
1721 | 0.19766 | 1.00545
1722 | 0.18939 | 1.00242
1723 | 0.20179 | 0.99092
1724 | 0.20455 | 0.9885
1725 | 0.20248 | 0.99455
1726 | 0.20041 | 1.00605
1727 | 0.21074 | 0.99153
1728 | 0.19697 | 0.98729
1729 | 0.2197 | 0.99334
1730 | 0.19421 | 0.99637
1731 | 0.21419 | 1.00363
1732 | 0.19284 | 0.98789
1733 | 0.19972 | 0.99576
1734 | 0.20799 | 1.00787
1735 | 0.20868 | 1.00484
1736 | 0.20799 | 1.00303
1737 | 0.2135 | 0.99274
1738 | 0.20317 | 0.98002
1739 | 0.20317 | 1.01574
1740 | 0.20179 | 1.00908
1741 | 0.18939 | 1.00545
1742 | 0.18113 | 1.00908
1743 | 0.19972 | 0.99697
1744 | 0.18595 | 0.99818
1745 | 0.19077 | 1.00242
1746 | 0.19077 | 1.01271
1747 | 0.18251 | 1.00363
1748 | 0.2011 | 0.99879
1749 | 0.18939 | 1.00484
1750 | 0.18733 | 1.00363
1751 | 0.18802 | 0.99637
1752 | 0.18044 | 1.00484
1753 | 0.19697 | 0.99153
1754 | 0.18113 | 1.00363
1755 | 0.18871 | 1.01332
1756 | 0.19421 | 0.99516
1757 | 0.18388 | 1.00182
1758 | 0.20455 | 0.99516
1759 | 0.18871 | 1.00847
1760 | 0.19559 | 0.99879
1761 | 0.18251 | 1.00969
1762 | 0.19628 | 1.00424
1763 | 0.19628 | 0.99576
1764 | 0.16873 | 1.01816
1765 | 0.20317 | 1.00847
1766 | 0.18664 | 1.00847
1767 | 0.20661 | 1.00121
1768 | 0.19559 | 1.00424
1769 | 0.18457 | 1.00484
1770 | 0.20179 | 1.01271
1771 | 0.19008 | 0.98971
1772 | 0.1949 | 1.00908
1773 | 0.17355 | 0.98547
1774 | 0.17355 | 0.98608
1775 | 0.18871 | 0.99031
1776 | 0.16598 | 0.99637
1777 | 0.19008 | 0.98305
1778 | 0.17769 | 1.00484
1779 | 0.18871 | 1.00545
1780 | 0.19284 | 0.99697
1781 | 0.2011 | 1.00363
1782 | 0.19766 | 0.99697
1783 | 0.20455 | 1.00424
1784 | 0.19697 | 0.99274
1785 | 0.21763 | 0.98547
1786 | 0.1949 | 0.99637
1787 | 0.19835 | 0.99274
1788 | 0.2011 | 1.00121
1789 | 0.19766 | 0.98789
1790 | 0.20661 | 0.99274
1791 | 0.20386 | 1
1792 | 0.21556 | 0.99758
1793 | 0.20317 | 0.98789
1794 | 0.20317 | 0.99637
1795 | 0.20455 | 1.00363
1796 | 0.2011 | 0.98729
1797 | 0.19972 | 0.98547
1798 | 0.1949 | 1.00303
1799 | 0.20523 | 1.00847
1800 | 0.20041 | 0.99637
1801 | 0.19353 | 0.98245
1802 | 0.20661 | 1.01574
1803 | 0.18664 | 1.00182
1804 | 0.21006 | 0.99092
1805 | 0.19766 | 1
1806 | 0.19146 | 1.01211
1807 | 0.19421 | 0.99455
1808 | 0.16667 | 1.00605
1809 | 0.18526 | 1.00484
1810 | 0.177 | 1.00303
1811 | 0.16942 | 0.97942
1812 | 0.18526 | 0.99879
1813 | 0.16736 | 0.99818
1814 | 0.18664 | 0.99455
1815 | 0.18664 | 0.99758
1816 | 0.1949 | 0.98063
1817 | 0.18457 | 0.98487
1818 | 0.19835 | 1.00726
1819 | 0.19146 | 0.99758
1820 | 0.1949 | 1.00545
1821 | 0.20868 | 1.00666
1822 | 0.18251 | 1.00242
1823 | 0.17906 | 0.99213
1824 | 0.17906 | 1.00182
1825 | 0.15702 | 1.01755
1826 | 0.18388 | 1.00969
1827 | 0.15702 | 0.99334
1828 | 0.18251 | 0.99939
1829 | 0.18664 | 0.99153
1830 | 0.17218 | 0.98366
1831 | 0.17424 | 1.00605
1832 | 0.17287 | 1.00666
1833 | 0.17562 | 1.00061
1834 | 0.17837 | 1.00242
1835 | 0.17287 | 0.98971
1836 | 0.2011 | 0.98547
1837 | 0.17011 | 1.00121
1838 | 0.17424 | 0.99939
1839 | 0.1708 | 0.99334
1840 | 0.1832 | 1.01453
1841 | 0.17906 | 1.00484
1842 | 0.18388 | 1.00121
1843 | 0.18939 | 0.99939
1844 | 0.1832 | 0.99334
1845 | 0.17355 | 0.9891
1846 | 0.17355 | 1.00908
1847 | 0.18044 | 0.98789
1848 | 0.19008 | 0.99274
1849 | 0.18251 | 0.99516
1850 | 0.177 | 0.98366
1851 | 0.16873 | 0.98668
1852 | 0.18733 | 1.00121
1853 | 0.18939 | 0.99879
1854 | 0.17769 | 0.98789
1855 | 0.18802 | 0.99818
1856 | 0.18802 | 1.0115
1857 | 0.18044 | 1.00847
1858 | 0.17011 | 1.00666
1859 | 0.19559 | 1.00424
1860 | 0.19284 | 1.01513
1861 | 0.17631 | 1.00484
1862 | 0.18388 | 0.99697
1863 | 0.20041 | 0.99395
1864 | 0.18388 | 0.99697
1865 | 0.21281 | 1.00666
1866 | 0.18664 | 1.00121
1867 | 0.19077 | 1.00424
1868 | 0.17769 | 0.98668
1869 | 0.19008 | 1.00605
1870 | 0.18733 | 1.00061
1871 | 0.18044 | 0.98245
1872 | 0.18595 | 0.99939
1873 | 0.18733 | 1.00121
1874 | 0.18871 | 0.99031
1875 | 0.19008 | 0.99031
1876 | 0.18113 | 1.00242
1877 | 0.20661 | 1.00182
1878 | 0.19146 | 0.98305
1879 | 0.18733 | 0.99697
1880 | 0.21281 | 0.98971
1881 | 0.19628 | 0.99031
1882 | 0.19559 | 0.98366
1883 | 0.17906 | 0.99153
1884 | 0.19077 | 0.99455
1885 | 0.18939 | 0.99758
1886 | 0.19146 | 0.98971
1887 | 0.19559 | 0.98547
1888 | 0.19353 | 1.00363
1889 | 0.20386 | 0.98487
1890 | 0.19559 | 1.00061
1891 | 0.20661 | 1.00726
1892 | 0.19284 | 0.99637
1893 | 0.19559 | 0.99697
1894 | 0.19284 | 0.9885
1895 | 0.19628 | 0.98608
1896 | 0.20386 | 0.99697
1897 | 0.18733 | 0.99818
1898 | 0.17837 | 0.99879
1899 | 0.17149 | 1.00424
1900 | 0.17355 | 1.00484
1901 | 0.19353 | 1.00726
1902 | 0.16185 | 0.99516
1903 | 0.19353 | 0.99153
1904 | 0.17769 | 1.01271
1905 | 0.20592 | 0.98729
1906 | 0.19628 | 0.99818
1907 | 0.18388 | 1.00121
1908 | 0.1949 | 1.00363
1909 | 0.18939 | 0.9885
1910 | 0.19835 | 0.98729
1911 | 0.177 | 0.99697
1912 | 0.18871 | 0.99818
1913 | 0.20041 | 0.99031
1914 | 0.18664 | 0.99153
1915 | 0.21281 | 1.00545
1916 | 0.18044 | 0.99516
1917 | 0.18939 | 1.00061
1918 | 0.20317 | 0.98426
1919 | 0.18939 | 0.98245
1920 | 0.22796 | 1.00726
1921 | 0.19559 | 0.99697
1922 | 0.21006 | 1.00061
1923 | 0.19904 | 0.99758
1924 | 0.22176 | 0.99758
1925 | 0.19421 | 0.99213
1926 | 0.17562 | 1.01755
1927 | 0.20317 | 0.99153
1928 | 0.19835 | 0.99758
1929 | 0.20179 | 0.97276
1930 | 0.19904 | 0.98668
1931 | 0.19146 | 0.99395
1932 | 0.18733 | 1.00666
1933 | 0.18388 | 0.9885
1934 | 0.20386 | 0.98789
1935 | 0.19215 | 1
1936 | 0.18802 | 0.9891
1937 | 0.18388 | 0.98487
1938 | 0.18802 | 0.98729
1939 | 0.19215 | 0.99516
1940 | 0.19697 | 1
1941 | 0.18113 | 0.99637
1942 | 0.19559 | 1.00303
1943 | 0.16667 | 0.99576
1944 | 0.1832 | 1.00121
1945 | 0.17631 | 1.00061
1946 | 0.1832 | 0.99939
1947 | 0.19215 | 0.99576
1948 | 0.17493 | 0.98729
1949 | 0.19766 | 0.98547
1950 | 0.17631 | 0.99092
1951 | 0.19421 | 1.00363
1952 | 0.18595 | 0.99818
1953 | 0.17631 | 0.98426
1954 | 0.19353 | 1.00121
1955 | 0.16736 | 0.99516
1956 | 0.18733 | 1.00847
1957 | 0.16391 | 0.99213
1958 | 0.18595 | 0.97881
1959 | 0.18388 | 0.99758
1960 | 0.177 | 1.01513
1961 | 0.18939 | 0.99879
1962 | 0.17218 | 1.0109
1963 | 0.18182 | 1
1964 | 0.18182 | 0.99455
1965 | 0.17287 | 1
1966 | 0.19215 | 1.01029
1967 | 0.18044 | 1.01029
1968 | 0.18457 | 0.98426
1969 | 0.18733 | 0.99213
1970 | 0.19697 | 0.99153
1971 | 0.19077 | 0.98547
1972 | 0.18044 | 1.00545
1973 | 0.19421 | 0.99879
1974 | 0.19215 | 1
1975 | 0.17837 | 0.99758
1976 | 0.19077 | 1.00726
1977 | 0.17975 | 1.00787
1978 | 0.18113 | 0.99637
1979 | 0.1832 | 1.01211
1980 | 0.17837 | 0.98971
1981 | 0.19766 | 1.01755
1982 | 0.17218 | 0.99274
1983 | 0.20317 | 0.98305
1984 | 0.19284 | 0.98245
1985 | 0.19146 | 1.00303
1986 | 0.19353 | 0.99818
1987 | 0.20248 | 1.00847
1988 | 0.20386 | 1.00484
1989 | 0.18182 | 1.00484
1990 | 0.21488 | 0.99576
1991 | 0.20799 | 1.00303
1992 | 0.18733 | 1.00363
1993 | 0.21832 | 0.99576
1994 | 0.18733 | 0.9891
1995 | 0.19766 | 0.99455
1996 | 0.20592 | 1.01513
1997 | 0.20523 | 1.01695
1998 | 0.19835 | 0.99697
1999 | 0.19697 | 1.00545
2000 | 0.21281 | 1.01271