## Figure 1(b)
Uncolored map of Figure 1(b) showing boundaries between regions of different oxidation states. Each boundary line corresponds to a transition between two oxidation states for a specific cation, as specified in the provided legend.

## Fig 3(a)
Fig 3(a)
MgCoNiCuZnO 2Theta | MgCoNiCuZnO_Intensity | Mn-Fe 2theta | MgCoNiZnMnO_Intensity | MgCoNiZnFeO_Intensity | MgCoNiMnFeO_Intensity | MgNiZnMnFeO_Intensity | CoNiZnMnFeO_Intensity | MgCoZnMnFeO_Intensity
20.04322571 | 788 | 10.03282571 | 794 | 1079 | 1089 | 713 | 630 | 939
20.10888 | 795 | 10.09848 | 800 | 1102 | 1068 | 728 | 592 | 916
20.17453 | 775 | 10.16413 | 774 | 1068 | 1041 | 709 | 579 | 885
20.24017995 | 811 | 10.22977995 | 811 | 1079 | 1009 | 708 | 561 | 938
20.30583 | 806 | 10.29543 | 726 | 1094 | 1028 | 725 | 629 | 820
20.37148 | 833 | 10.36108 | 803 | 1095 | 1072 | 663 | 612 | 861
20.43713419 | 798 | 10.42673419 | 787 | 1074 | 1056 | 683 | 588 | 901
20.50279 | 794 | 10.49239 | 786 | 1032 | 1055 | 682 | 635 | 887
20.56844 | 814 | 10.55804 | 790 | 1081 | 1062 | 734 | 591 | 895
20.63408843 | 747 | 10.62368843 | 837 | 1024 | 1059 | 705 | 598 | 881
20.69974 | 822 | 10.68934 | 830 | 1021 | 1027 | 723 | 652 | 899
20.76539 | 835 | 10.75499 | 791 | 1106 | 1111 | 727 | 625 | 901
20.83104 | 795 | 10.82064 | 837 | 1046 | 1028 | 734 | 626 | 939
20.89669 | 816 | 10.88629 | 848 | 1035 | 1088 | 737 | 630 | 893
20.96235 | 812 | 10.95195 | 828 | 1093 | 1090 | 693 | 652 | 926
21.028 | 807 | 11.0176 | 845 | 1029 | 1046 | 634 | 615 | 904
21.09365 | 823 | 11.08325 | 799 | 1063 | 996 | 707 | 642 | 904
21.1593 | 812 | 11.1489 | 773 | 1037 | 1056 | 624 | 623 | 863
21.22495 | 859 | 11.21455 | 814 | 1082 | 1131 | 708 | 670 | 863
21.2906 | 797 | 11.2802 | 831 | 1064 | 1015 | 684 | 645 | 898
21.35625 | 864 | 11.34585 | 842 | 996 | 1075 | 721 | 633 | 898
21.42191 | 890 | 11.41151 | 893 | 1110 | 1000 | 682 | 631 | 896
21.48756 | 811 | 11.47716 | 836 | 1095 | 1045 | 683 | 636 | 866
21.55321 | 848 | 11.54281 | 823 | 1061 | 1046 | 709 | 652 | 880
21.61886 | 806 | 11.60846 | 881 | 1121 | 991 | 696 | 636 | 919
21.68451 | 851 | 11.67411 | 809 | 1097 | 1051 | 722 | 603 | 940
21.75016 | 804 | 11.73976 | 879 | 1061 | 1078 | 743 | 660 | 904
21.81581 | 856 | 11.80541 | 836 | 1103 | 1036 | 689 | 617 | 828
21.88147 | 799 | 11.87107 | 889 | 1064 | 1089 | 697 | 585 | 862
21.94712 | 830 | 11.93672 | 836 | 1114 | 1058 | 742 | 631 | 921
22.01277 | 806 | 12.00237 | 876 | 1107 | 1069 | 743 | 640 | 867
22.07842 | 841 | 12.06802 | 781 | 1020 | 1023 | 659 | 663 | 864
22.14407 | 823 | 12.13367 | 855 | 1076 | 1045 | 709 | 622 | 866
22.20972 | 835 | 12.19932 | 767 | 1064 | 1024 | 698 | 624 | 904
22.27537 | 829 | 12.26497 | 799 | 1095 | 1049 | 691 | 649 | 885
22.34103 | 823 | 12.33063 | 809 | 1111 | 1042 | 729 | 681 | 914
22.40668 | 887 | 12.39628 | 772 | 1063 | 1150 | 668 | 634 | 939
22.47233 | 763 | 12.46193 | 852 | 1053 | 1064 | 715 | 612 | 897
22.53798 | 823 | 12.52758 | 828 | 1064 | 1059 | 678 | 618 | 869
22.60363 | 818 | 12.59323 | 831 | 1119 | 1061 | 698 | 643 | 892
22.66928 | 852 | 12.65888 | 826 | 1128 | 1119 | 620 | 618 | 871
22.73493 | 832 | 12.72453 | 755 | 1047 | 1073 | 686 | 615 | 956
22.80059 | 851 | 12.79019 | 849 | 1050 | 1056 | 688 | 625 | 904
22.86624 | 867 | 12.85584 | 846 | 1101 | 1068 | 669 | 621 | 944
22.93189 | 815 | 12.92149 | 830 | 1102 | 1038 | 666 | 620 | 891
22.99754 | 814 | 12.98714 | 794 | 1050 | 1067 | 652 | 668 | 886
23.06319 | 813 | 13.05279 | 789 | 1103 | 1083 | 747 | 640 | 916
23.12884 | 859 | 13.11844 | 827 | 1157 | 1008 | 691 | 631 | 953
23.19449 | 804 | 13.18409 | 809 | 1103 | 1043 | 667 | 598 | 893
23.26014 | 850 | 13.24974 | 807 | 1076 | 1051 | 725 | 606 | 889
23.3258 | 843 | 13.3154 | 846 | 1110 | 1088 | 690 | 650 | 905
23.39145 | 809 | 13.38105 | 836 | 1135 | 1073 | 674 | 625 | 905
23.4571 | 806 | 13.4467 | 814 | 1098 | 1108 | 670 | 634 | 938
23.52275 | 835 | 13.51235 | 827 | 1107 | 1083 | 715 | 635 | 918
23.5884 | 873 | 13.578 | 842 | 1115 | 1087 | 707 | 633 | 863
23.65405 | 769 | 13.64365 | 824 | 1116 | 1051 | 685 | 654 | 887
23.7197 | 831 | 13.7093 | 800 | 1075 | 1048 | 693 | 657 | 907
23.78536 | 776 | 13.77496 | 842 | 1101 | 1034 | 691 | 687 | 913
23.85101 | 833 | 13.84061 | 848 | 1049 | 1033 | 700 | 636 | 928
23.91666 | 816 | 13.9062591 | 857 | 1138 | 1029 | 663 | 624 | 918
23.98231 | 842 | 13.97191 | 869 | 1113 | 1091 | 674 | 651 | 891
24.04796 | 885 | 14.03756 | 814 | 1114 | 1050 | 676 | 609 | 905
24.11361 | 851 | 14.10321334 | 796 | 1131 | 1012 | 658 | 708 | 956
24.17926 | 839 | 14.16886 | 845 | 1082 | 1027 | 683 | 627 | 894
24.24492 | 834 | 14.23452 | 846 | 1110 | 983 | 733 | 636 | 907
24.31056758 | 847 | 14.30016758 | 809 | 1095 | 1066 | 643 | 678 | 941
24.37622 | 774 | 14.36582 | 892 | 1072 | 1030 | 653 | 655 | 911
24.44187 | 842 | 14.43147 | 808 | 1097 | 1070 | 695 | 670 | 929
24.50752182 | 849 | 14.49712182 | 776 | 1081 | 1075 | 693 | 667 | 936
24.57317 | 816 | 14.56277 | 841 | 1069 | 1000 | 674 | 651 | 902
24.63882 | 807 | 14.62842 | 843 | 1097 | 996 | 698 | 669 | 912
24.70447606 | 857 | 14.69407606 | 867 | 1226 | 1102 | 661 | 653 | 893
24.77013 | 831 | 14.75973 | 852 | 1124 | 1055 | 637 | 632 | 885
24.83578 | 806 | 14.82538 | 840 | 1098 | 1026 | 682 | 586 | 878
24.9014303 | 854 | 14.8910303 | 803 | 1129 | 1046 | 727 | 641 | 854
24.96708 | 830 | 14.95668 | 856 | 1113 | 1075 | 661 | 676 | 894
25.03273 | 847 | 15.02233 | 866 | 1112 | 1058 | 646 | 690 | 908
25.09838454 | 825 | 15.08798454 | 826 | 1085 | 1017 | 660 | 651 | 877
25.16404 | 840 | 15.15364 | 832 | 1141 | 1015 | 688 | 669 | 878
25.22969 | 865 | 15.21929 | 835 | 1162 | 996 | 657 | 650 | 881
25.29533878 | 868 | 15.28494 | 791 | 1151 | 1000 | 674 | 684 | 890
25.36099 | 845 | 15.35059 | 811 | 1104 | 1015 | 693 | 641 | 858
25.42664 | 846 | 15.41624 | 838 | 1062 | 993 | 677 | 699 | 967
25.49229302 | 811 | 15.48189 | 844 | 1147 | 1058 | 651 | 679 | 876
25.55794 | 836 | 15.54754 | 825 | 1098 | 1020 | 657 | 657 | 906
25.6236 | 846 | 15.6132 | 844 | 1124 | 1056 | 624 | 671 | 972
25.68924726 | 876 | 15.67885 | 795 | 1130 | 1070 | 650 | 670 | 943
25.7549 | 840 | 15.7445 | 789 | 1065 | 1051 | 631 | 660 | 884
25.82055 | 836 | 15.81015 | 857 | 1139 | 1051 | 664 | 673 | 939
25.8862 | 842 | 15.8758 | 854 | 1132 | 1040 | 660 | 689 | 895
25.95185 | 846 | 15.94145 | 822 | 1115 | 1100 | 592 | 657 | 908
26.0175 | 886 | 16.0071 | 826 | 1099 | 1066 | 647 | 696 | 935
26.08316 | 893 | 16.07276 | 812 | 1084 | 1098 | 658 | 628 | 876
26.14881 | 858 | 16.13841 | 840 | 1126 | 1033 | 656 | 696 | 885
26.21446 | 837 | 16.20406 | 794 | 1145 | 1033 | 690 | 647 | 910
26.28011 | 817 | 16.26971 | 840 | 1096 | 1045 | 665 | 695 | 889
26.34576 | 823 | 16.33536 | 827 | 1066 | 1011 | 643 | 653 | 863
26.41141 | 930 | 16.40101 | 835 | 1120 | 1067 | 635 | 631 | 919
26.47706 | 837 | 16.46666 | 815 | 1144 | 1076 | 698 | 640 | 865
26.54272 | 816 | 16.53232 | 864 | 1095 | 987 | 656 | 651 | 952
26.60837 | 795 | 16.59797 | 811 | 1087 | 1062 | 642 | 687 | 927
26.67402 | 842 | 16.66362 | 828 | 1117 | 1007 | 642 | 692 | 901
26.73967 | 908 | 16.72927 | 900 | 1096 | 985 | 634 | 679 | 880
26.80532 | 854 | 16.79492 | 824 | 1086 | 1041 | 699 | 681 | 885
26.87097 | 767 | 16.86057 | 828 | 1141 | 1086 | 682 | 702 | 924
26.93662 | 860 | 16.92622 | 811 | 1111 | 1042 | 626 | 672 | 903
27.00228 | 840 | 16.99188 | 863 | 1129 | 1018 | 610 | 645 | 895
27.06793 | 881 | 17.05753 | 798 | 1178 | 1109 | 664 | 676 | 857
27.13358 | 831 | 17.12318 | 832 | 1055 | 1050 | 640 | 691 | 856
27.19923 | 878 | 17.18883 | 857 | 1096 | 1042 | 665 | 716 | 888
27.26488 | 815 | 17.25448 | 760 | 1104 | 1022 | 654 | 698 | 927
27.33053 | 866 | 17.32013 | 840 | 1103 | 1062 | 669 | 687 | 948
27.39618 | 905 | 17.38578 | 818 | 1108 | 1046 | 668 | 640 | 893
27.46184 | 854 | 17.45144 | 882 | 1133 | 1064 | 661 | 686 | 898
27.52749 | 858 | 17.51709 | 808 | 1120 | 1006 | 589 | 651 | 912
27.59314 | 847 | 17.58274 | 857 | 1107 | 991 | 660 | 680 | 978
27.65879 | 837 | 17.64839 | 857 | 1091 | 1009 | 664 | 674 | 937
27.72444 | 869 | 17.71404 | 814 | 1121 | 1023 | 656 | 689 | 979
27.79009 | 837 | 17.77969 | 830 | 1074 | 1064 | 685 | 658 | 883
27.85574 | 797 | 17.84534 | 816 | 1074 | 1034 | 647 | 676 | 921
27.9214 | 806 | 17.911 | 838 | 1167 | 1019 | 611 | 655 | 922
27.98705 | 838 | 17.97665 | 824 | 1100 | 1041 | 622 | 685 | 959
28.0527 | 827 | 18.0423 | 806 | 1083 | 981 | 643 | 646 | 893
28.11835 | 894 | 18.10795 | 866 | 1078 | 1049 | 670 | 669 | 891
28.184 | 871 | 18.1736 | 869 | 1107 | 1095 | 705 | 750 | 937
28.24965 | 881 | 18.23925 | 835 | 1167 | 1208 | 830 | 778 | 1009
28.3153 | 846 | 18.3049 | 933 | 1140 | 1371 | 912 | 884 | 1072
28.38096 | 872 | 18.37055521 | 954 | 1152 | 1252 | 814 | 707 | 1030
28.44661 | 834 | 18.43621 | 900 | 1093 | 1107 | 614 | 650 | 925
28.51226 | 870 | 18.50186 | 853 | 1096 | 1041 | 607 | 703 | 890
28.57791 | 842 | 18.56750945 | 869 | 1095 | 1045 | 661 | 647 | 864
28.64356 | 924 | 18.63316 | 861 | 1081 | 1009 | 681 | 721 | 898
28.70921 | 871 | 18.69881 | 816 | 1100 | 999 | 676 | 660 | 884
28.77486 | 859 | 18.76446369 | 848 | 1125 | 1071 | 630 | 721 | 848
28.84052 | 824 | 18.83012 | 818 | 1089 | 982 | 649 | 669 | 936
28.90617 | 803 | 18.89577 | 798 | 1126 | 1026 | 647 | 652 | 893
28.97182 | 802 | 18.96141793 | 846 | 1157 | 1041 | 586 | 674 | 920
29.03747 | 837 | 19.02707 | 811 | 1095 | 1035 | 670 | 668 | 880
29.10312 | 853 | 19.09272 | 827 | 1083 | 1023 | 642 | 642 | 928
29.16877 | 889 | 19.15837217 | 804 | 1116 | 1045 | 653 | 649 | 870
29.23442 | 870 | 19.22402 | 858 | 1096 | 1022 | 619 | 671 | 906
29.30007 | 861 | 19.28967 | 840 | 1102 | 1041 | 626 | 710 | 904
29.36572641 | 847 | 19.35532641 | 877 | 1163 | 1057 | 661 | 707 | 933
29.43138 | 850 | 19.42098 | 870 | 1110 | 1052 | 596 | 658 | 908
29.49703 | 847 | 19.48663 | 873 | 1034 | 1015 | 628 | 670 | 880
29.56268065 | 904 | 19.55228065 | 900 | 1177 | 1059 | 669 | 682 | 878
29.62833 | 878 | 19.61793 | 809 | 1098 | 1043 | 645 | 677 | 910
29.69398 | 906 | 19.68358 | 803 | 1087 | 1005 | 608 | 640 | 950
29.75963489 | 811 | 19.74923 | 851 | 1080 | 994 | 656 | 654 | 929
29.82529 | 882 | 19.81489 | 837 | 1132 | 1055 | 618 | 659 | 928
29.89094 | 856 | 19.88054 | 896 | 1130 | 1018 | 649 | 695 | 889
29.95658913 | 855 | 19.94619 | 874 | 1090 | 1062 | 641 | 681 | 927
30.02224 | 886 | 20.01184 | 851 | 1052 | 1044 | 619 | 671 | 969
30.08789 | 815 | 20.07749 | 797 | 1097 | 1056 | 655 | 680 | 928
30.15354337 | 879 | 20.14314 | 806 | 1028 | 1018 | 585 | 740 | 886
30.21919 | 822 | 20.20879 | 824 | 1111 | 1035 | 665 | 715 | 953
30.28485 | 853 | 20.27445 | 874 | 1111 | 1080 | 634 | 678 | 965
30.35049761 | 786 | 20.3401 | 814 | 1116 | 1021 | 632 | 676 | 849
30.41615 | 843 | 20.40575 | 849 | 1029 | 997 | 595 | 712 | 890
30.4818 | 835 | 20.4714 | 820 | 1093 | 1021 | 624 | 646 | 923
30.54745185 | 818 | 20.53705 | 819 | 1102 | 966 | 594 | 664 | 991
30.6131 | 878 | 20.6027 | 848 | 1112 | 1007 | 633 | 675 | 905
30.67875 | 849 | 20.66835 | 788 | 1099 | 1045 | 652 | 664 | 876
30.74440609 | 879 | 20.73401 | 786 | 1175 | 1070 | 631 | 671 | 911
30.81006 | 797 | 20.79966 | 870 | 1105 | 1035 | 619 | 703 | 975
30.87571 | 871 | 20.86531 | 830 | 1127 | 1068 | 632 | 702 | 927
30.94136 | 820 | 20.93096 | 857 | 1145 | 1016 | 635 | 699 | 873
31.00701 | 865 | 20.99661 | 847 | 1101 | 1085 | 617 | 681 | 872
31.07266 | 858 | 21.06226 | 816 | 1046 | 1026 | 631 | 696 | 890
31.13831 | 868 | 21.12791 | 825 | 1159 | 984 | 626 | 667 | 900
31.20397 | 854 | 21.19357 | 844 | 1070 | 1051 | 606 | 667 | 942
31.26962 | 859 | 21.25922 | 843 | 1104 | 957 | 652 | 653 | 967
31.33527 | 822 | 21.32487 | 834 | 1085 | 1088 | 589 | 688 | 886
31.40092 | 810 | 21.39052 | 897 | 1037 | 1035 | 619 | 687 | 961
31.46657 | 879 | 21.45617 | 824 | 1147 | 1028 | 644 | 672 | 919
31.53222 | 871 | 21.52182 | 848 | 1204 | 1065 | 610 | 710 | 939
31.59787 | 851 | 21.58747 | 858 | 1100 | 991 | 636 | 682 | 889
31.66353 | 834 | 21.65313 | 849 | 1088 | 1032 | 623 | 666 | 899
31.72918 | 810 | 21.71878 | 767 | 1141 | 996 | 591 | 663 | 875
31.79483 | 854 | 21.78443 | 849 | 1087 | 1042 | 612 | 647 | 922
31.86048 | 856 | 21.85008 | 861 | 1094 | 1121 | 630 | 684 | 828
31.92613 | 888 | 21.91573 | 829 | 1137 | 1018 | 661 | 668 | 877
31.99178 | 858 | 21.98138 | 852 | 1107 | 1000 | 629 | 725 | 899
32.05743 | 875 | 22.04703 | 809 | 1162 | 1036 | 644 | 722 | 871
32.12309 | 829 | 22.11269 | 828 | 1078 | 1019 | 623 | 658 | 904
32.18874 | 850 | 22.17834 | 825 | 1092 | 1015 | 614 | 684 | 926
32.25439 | 894 | 22.24399 | 834 | 1075 | 1009 | 626 | 679 | 911
32.32004 | 811 | 22.30964 | 804 | 1086 | 1099 | 624 | 682 | 904
32.38569 | 911 | 22.37529 | 822 | 1138 | 1022 | 627 | 672 | 905
32.45134 | 826 | 22.44094 | 796 | 1105 | 1045 | 639 | 629 | 899
32.51699 | 819 | 22.50659 | 837 | 1094 | 1005 | 614 | 660 | 895
32.58265 | 844 | 22.57225 | 862 | 1086 | 1040 | 622 | 682 | 857
32.6483 | 885 | 22.6379 | 840 | 1082 | 986 | 655 | 658 | 887
32.71395 | 868 | 22.70355 | 803 | 1093 | 1041 | 629 | 682 | 868
32.7796 | 878 | 22.7692 | 821 | 1151 | 1016 | 657 | 699 | 931
32.84525 | 846 | 22.83485 | 843 | 1129 | 1009 | 611 | 686 | 872
32.9109 | 858 | 22.9005 | 826 | 1056 | 981 | 601 | 683 | 964
32.97655 | 864 | 22.96615 | 822 | 1148 | 1035 | 637 | 680 | 888
33.04221 | 868 | 23.03180556 | 818 | 1128 | 1014 | 658 | 641 | 877
33.10786 | 827 | 23.09746 | 812 | 1098 | 1010 | 645 | 698 | 900
33.17351 | 860 | 23.16311 | 823 | 1072 | 1020 | 625 | 684 | 909
33.23916 | 836 | 23.2287598 | 841 | 1070 | 1063 | 611 | 603 | 880
33.30481 | 908 | 23.29441 | 871 | 1128 | 1041 | 633 | 684 | 896
33.37046 | 845 | 23.36006 | 821 | 1080 | 1019 | 537 | 707 | 931
33.43611 | 928 | 23.42571404 | 868 | 1085 | 1010 | 621 | 643 | 923
33.50177 | 898 | 23.49137 | 841 | 1119 | 951 | 587 | 693 | 917
33.56742 | 846 | 23.55702 | 816 | 1121 | 1003 | 607 | 693 | 900
33.63307 | 841 | 23.62266828 | 837 | 1109 | 997 | 626 | 613 | 866
33.69872 | 886 | 23.68832 | 834 | 1100 | 1051 | 577 | 686 | 859
33.76437 | 943 | 23.75397 | 830 | 1092 | 1010 | 674 | 716 | 930
33.83002 | 861 | 23.81962252 | 801 | 1123 | 1051 | 635 | 684 | 944
33.89567 | 878 | 23.88527 | 843 | 1146 | 1044 | 632 | 717 | 925
33.96133 | 903 | 23.95093 | 850 | 1132 | 1044 | 643 | 681 | 905
34.02698 | 826 | 24.01657676 | 826 | 1071 | 1022 | 585 | 681 | 939
34.09263 | 893 | 24.08223 | 853 | 1118 | 1012 | 627 | 648 | 907
34.15828 | 847 | 24.14788 | 819 | 1098 | 952 | 596 | 664 | 878
34.22393 | 839 | 24.21353 | 841 | 1134 | 1028 | 612 | 657 | 872
34.28958 | 889 | 24.27918 | 819 | 1102 | 1035 | 610 | 700 | 879
34.35523 | 913 | 24.34483 | 833 | 1112 | 1069 | 622 | 671 | 940
34.42088524 | 904 | 24.41049 | 853 | 1152 | 1052 | 590 | 630 | 927
34.48654 | 841 | 24.47614 | 778 | 1063 | 948 | 606 | 651 | 873
34.55219 | 843 | 24.54179 | 852 | 1196 | 1053 | 640 | 667 | 892
34.61783948 | 893 | 24.60744 | 771 | 1150 | 1030 | 641 | 711 | 840
34.68349 | 846 | 24.67309 | 824 | 1140 | 1004 | 646 | 671 | 847
34.74914 | 856 | 24.73874 | 807 | 1130 | 966 | 600 | 682 | 923
34.81479372 | 899 | 24.80439 | 839 | 1059 | 1010 | 645 | 622 | 915
34.88045 | 873 | 24.87005 | 829 | 1083 | 990 | 567 | 726 | 928
34.9461 | 889 | 24.9357 | 885 | 1101 | 1030 | 637 | 700 | 914
35.01174796 | 868 | 25.00135 | 876 | 1131 | 1048 | 598 | 683 | 896
35.0774 | 840 | 25.067 | 826 | 1185 | 1031 | 597 | 672 | 822
35.14305 | 849 | 25.13265 | 822 | 1131 | 998 | 581 | 702 | 920
35.2087022 | 876 | 25.1983 | 835 | 1078 | 1039 | 639 | 720 | 912
35.27435 | 822 | 25.26395 | 831 | 1064 | 998 | 575 | 697 | 947
35.34001 | 901 | 25.32961 | 832 | 1160 | 970 | 620 | 670 | 923
35.40565644 | 879 | 25.39526 | 849 | 1111 | 1045 | 590 | 705 | 875
35.47131 | 873 | 25.46091 | 818 | 1108 | 998 | 682 | 705 | 871
35.53696 | 877 | 25.52656 | 814 | 1183 | 1014 | 621 | 706 | 868
35.60261068 | 877 | 25.59221 | 826 | 1118 | 996 | 618 | 681 | 904
35.66826 | 862 | 25.65786 | 883 | 1153 | 1079 | 634 | 637 | 917
35.73391 | 969 | 25.72351 | 814 | 1152 | 1077 | 552 | 711 | 902
35.79956 | 944 | 25.78916 | 857 | 1134 | 1028 | 629 | 683 | 916
35.86522 | 971 | 25.85482 | 853 | 1091 | 1013 | 652 | 709 | 861
35.93087 | 940 | 25.92047 | 792 | 1099 | 1010 | 621 | 650 | 874
35.99652 | 925 | 25.98612 | 847 | 1160 | 1038 | 606 | 700 | 939
36.06217 | 924 | 26.05177 | 856 | 1090 | 965 | 633 | 714 | 910
36.12782 | 977 | 26.11742 | 803 | 1165 | 996 | 574 | 703 | 959
36.19347 | 961 | 26.18307 | 827 | 1158 | 1001 | 636 | 694 | 910
36.25912 | 994 | 26.24872 | 825 | 1090 | 992 | 613 | 712 | 895
36.32478 | 992 | 26.31438 | 814 | 990 | 973 | 639 | 695 | 925
36.39043 | 1066 | 26.38003 | 845 | 1111 | 1023 | 624 | 711 | 947
36.45608 | 1397 | 26.44568 | 865 | 1102 | 979 | 586 | 658 | 876
36.52173 | 2964 | 26.51133 | 855 | 1125 | 938 | 587 | 711 | 895
36.58738 | 4464 | 26.57698 | 816 | 1097 | 976 | 586 | 708 | 916
36.65303 | 3463 | 26.64263 | 831 | 1150 | 1038 | 633 | 660 | 970
36.71868 | 2196 | 26.70828 | 820 | 1071 | 1007 | 596 | 694 | 887
36.78434 | 1220 | 26.77394 | 813 | 1168 | 1064 | 570 | 675 | 875
36.84999 | 983 | 26.83959 | 817 | 1132 | 1055 | 629 | 695 | 907
36.91564 | 983 | 26.90524 | 912 | 1130 | 992 | 628 | 696 | 862
36.98129 | 934 | 26.97089 | 823 | 1104 | 1058 | 594 | 697 | 961
37.04694 | 867 | 27.03654 | 813 | 1080 | 1019 | 632 | 652 | 898
37.11259 | 877 | 27.10219 | 873 | 1130 | 1000 | 626 | 675 | 932
37.17824 | 920 | 27.16784 | 823 | 1115 | 1028 | 665 | 663 | 945
37.2439 | 839 | 27.2335 | 823 | 1061 | 1028 | 559 | 632 | 880
37.30955 | 863 | 27.29915 | 815 | 1140 | 1029 | 600 | 707 | 919
37.3752 | 881 | 27.3648 | 885 | 1120 | 969 | 616 | 683 | 881
37.44085 | 822 | 27.43045 | 867 | 1146 | 988 | 624 | 669 | 929
37.5065 | 854 | 27.49610167 | 899 | 1154 | 1025 | 585 | 711 | 903
37.57215 | 891 | 27.56175 | 827 | 1118 | 1017 | 597 | 686 | 905
37.6378 | 916 | 27.6274 | 824 | 1193 | 990 | 584 | 728 | 851
37.70346 | 864 | 27.69305591 | 825 | 1110 | 994 | 609 | 662 | 880
37.76911 | 829 | 27.75871 | 872 | 1088 | 972 | 610 | 654 | 910
37.83476 | 852 | 27.82436 | 802 | 1113 | 976 | 580 | 682 | 948
37.90041 | 919 | 27.89001015 | 863 | 1034 | 994 | 600 | 681 | 908
37.96606 | 844 | 27.95566 | 845 | 1122 | 983 | 587 | 661 | 979
38.03171 | 862 | 28.02131 | 841 | 1124 | 970 | 591 | 650 | 952
38.09736 | 846 | 28.08696439 | 869 | 1115 | 1014 | 625 | 622 | 910
38.16302 | 904 | 28.15262 | 833 | 1160 | 1034 | 659 | 670 | 894
38.22867 | 852 | 28.21827 | 841 | 1113 | 1091 | 619 | 715 | 956
38.29432 | 870 | 28.28391863 | 878 | 1098 | 1035 | 610 | 726 | 914
38.35997 | 875 | 28.34957 | 828 | 1178 | 1074 | 610 | 718 | 908
38.42562 | 827 | 28.41522 | 769 | 1126 | 1048 | 594 | 699 | 942
38.49127 | 888 | 28.48087287 | 843 | 1110 | 1003 | 602 | 690 | 909
38.55692 | 909 | 28.54652 | 871 | 1164 | 937 | 594 | 690 | 946
38.62258 | 894 | 28.61218 | 816 | 1070 | 1078 | 602 | 646 | 963
38.68823 | 872 | 28.67782711 | 872 | 1107 | 1028 | 638 | 682 | 966
38.75388 | 946 | 28.74348 | 853 | 1089 | 1067 | 623 | 677 | 944
38.81953 | 898 | 28.80913 | 866 | 1101 | 1025 | 600 | 715 | 909
38.88518 | 931 | 28.87478 | 821 | 1085 | 1033 | 618 | 668 | 856
38.95083 | 843 | 28.94043 | 858 | 1189 | 1040 | 608 | 723 | 873
39.01648 | 855 | 29.00608 | 871 | 1113 | 991 | 591 | 671 | 967
39.08214 | 887 | 29.07174 | 830 | 1115 | 1029 | 584 | 625 | 906
39.14779 | 859 | 29.13739 | 886 | 1097 | 972 | 631 | 654 | 912
39.21344 | 877 | 29.20304 | 876 | 1129 | 1032 | 575 | 688 | 940
39.27908983 | 879 | 29.26869 | 879 | 1185 | 975 | 583 | 668 | 938
39.34474 | 898 | 29.33434 | 818 | 1115 | 1006 | 633 | 737 | 903
39.41039 | 909 | 29.39999 | 862 | 1137 | 989 | 597 | 689 | 944
39.47604407 | 873 | 29.46564 | 805 | 1092 | 1009 | 633 | 696 | 915
39.5417 | 848 | 29.5313 | 841 | 1160 | 1019 | 647 | 662 | 926
39.60735 | 874 | 29.59695 | 803 | 1221 | 1007 | 558 | 693 | 872
39.67299831 | 941 | 29.6626 | 881 | 1141 | 982 | 651 | 743 | 976
39.73865 | 871 | 29.72825 | 815 | 1106 | 1065 | 625 | 696 | 900
39.8043 | 929 | 29.7939 | 868 | 1106 | 1007 | 606 | 681 | 881
39.86995255 | 885 | 29.85955 | 878 | 1212 | 1048 | 614 | 707 | 951
39.9356 | 920 | 29.9252 | 847 | 1168 | 1006 | 658 | 719 | 968
40.00126 | 922 | 29.99086 | 904 | 1271 | 1040 | 788 | 789 | 1028
40.06690679 | 967 | 30.05651 | 928 | 1185 | 1330 | 1222 | 1014 | 1315
40.13256 | 934 | 30.12216 | 990 | 1287 | 1667 | 1789 | 1466 | 1666
40.19821 | 891 | 30.18781 | 1178 | 1222 | 1584 | 1444 | 1299 | 1678
40.26386103 | 912 | 30.25346 | 1342 | 1110 | 1251 | 968 | 905 | 1265
40.32951 | 864 | 30.31911 | 1260 | 1140 | 1145 | 697 | 783 | 993
40.39516 | 898 | 30.38476 | 1036 | 1120 | 1012 | 652 | 742 | 912
40.46081527 | 892 | 30.45042 | 893 | 1098 | 973 | 630 | 706 | 900
40.52647 | 909 | 30.51607 | 922 | 1059 | 1009 | 636 | 723 | 900
40.59212 | 874 | 30.58172 | 823 | 1137 | 1051 | 591 | 709 | 948
40.65776951 | 905 | 30.64737 | 810 | 1107 | 988 | 640 | 673 | 945
40.72342 | 875 | 30.71302 | 811 | 1221 | 1052 | 619 | 661 | 839
40.78907 | 882 | 30.77867 | 884 | 1166 | 1043 | 582 | 695 | 972
40.85472 | 854 | 30.84432 | 856 | 1084 | 1035 | 619 | 691 | 858
40.92038 | 901 | 30.90998 | 857 | 1100 | 1046 | 589 | 676 | 879
40.98603 | 874 | 30.97563 | 822 | 1108 | 1049 | 563 | 699 | 911
41.05168 | 893 | 31.04128 | 941 | 1091 | 987 | 635 | 696 | 945
41.11733 | 948 | 31.10693 | 802 | 1148 | 1046 | 651 | 648 | 909
41.18298 | 926 | 31.17258 | 797 | 1159 | 1062 | 626 | 695 | 883
41.24863 | 872 | 31.23823 | 880 | 1162 | 1074 | 592 | 717 | 929
41.31428 | 893 | 31.30388 | 867 | 1097 | 1048 | 632 | 699 | 913
41.37994 | 933 | 31.36954 | 813 | 1128 | 1015 | 632 | 720 | 909
41.44559 | 912 | 31.43519 | 831 | 1099 | 1000 | 653 | 727 | 973
41.51124 | 866 | 31.50084 | 839 | 1123 | 1067 | 581 | 679 | 921
41.57689 | 937 | 31.56649 | 855 | 1099 | 1012 | 625 | 704 | 936
41.64254 | 982 | 31.63214 | 850 | 1113 | 990 | 624 | 682 | 933
41.70819 | 950 | 31.69779 | 885 | 1130 | 1006 | 597 | 689 | 933
41.77384 | 898 | 31.76344 | 815 | 1113 | 996 | 593 | 729 | 907
41.83949 | 902 | 31.82909 | 805 | 1153 | 1092 | 585 | 709 | 947
41.90515 | 923 | 31.89475 | 947 | 1139 | 1022 | 597 | 691 | 847
41.9708 | 958 | 31.96039778 | 844 | 1145 | 1082 | 590 | 671 | 935
42.03645 | 997 | 32.02605 | 858 | 1107 | 961 | 588 | 644 | 966
42.1021 | 1081 | 32.0917 | 876 | 1106 | 980 | 602 | 709 | 871
42.16775 | 994 | 32.15735202 | 858 | 1078 | 985 | 612 | 701 | 933
42.2334 | 1355 | 32.223 | 856 | 1170 | 998 | 553 | 670 | 934
42.29905 | 1599 | 32.28865 | 824 | 1101 | 978 | 600 | 708 | 891
42.36471 | 2174 | 32.35430626 | 804 | 1123 | 1034 | 571 | 675 | 919
42.43036 | 2925 | 32.41996 | 795 | 1128 | 1035 | 559 | 663 | 876
42.49601 | 4296 | 32.48561 | 853 | 1124 | 995 | 603 | 683 | 906
42.56166 | 4587 | 32.5512605 | 786 | 1095 | 1056 | 574 | 730 | 911
42.62731 | 3652 | 32.61691 | 845 | 1104 | 1002 | 633 | 664 | 876
42.69296 | 2653 | 32.68256 | 875 | 1130 | 1030 | 605 | 701 | 890
42.75861 | 1735 | 32.74821474 | 875 | 1095 | 1080 | 570 | 712 | 913
42.82427 | 1344 | 32.81387 | 840 | 1101 | 1007 | 629 | 683 | 932
42.88992 | 1174 | 32.87952 | 862 | 1151 | 970 | 602 | 702 | 896
42.95557 | 1055 | 32.94516898 | 843 | 1176 | 989 | 596 | 709 | 955
43.02122 | 981 | 33.01082 | 851 | 1116 | 955 | 572 | 709 | 900
43.08687 | 1036 | 33.07647 | 873 | 1043 | 982 | 614 | 694 | 925
43.15252 | 965 | 33.14212322 | 877 | 1094 | 1033 | 567 | 707 | 931
43.21817 | 934 | 33.20777 | 870 | 1085 | 982 | 627 | 660 | 866
43.28383 | 925 | 33.27343 | 806 | 1125 | 985 | 609 | 740 | 881
43.34948 | 937 | 33.33908 | 834 | 1151 | 993 | 560 | 674 | 908
43.41513 | 916 | 33.40473 | 799 | 1197 | 983 | 605 | 692 | 895
43.48078 | 944 | 33.47038 | 839 | 1102 | 953 | 611 | 718 | 907
43.54643 | 924 | 33.53603 | 855 | 1094 | 975 | 637 | 721 | 879
43.61208 | 910 | 33.60168 | 847 | 1115 | 1039 | 613 | 738 | 886
43.67773 | 916 | 33.66733 | 884 | 1075 | 1014 | 582 | 693 | 947
43.74339 | 920 | 33.73299 | 815 | 1112 | 1032 | 561 | 644 | 913
43.80904 | 879 | 33.79864 | 796 | 1135 | 1032 | 576 | 677 | 885
43.87469 | 901 | 33.86429 | 848 | 1137 | 1005 | 615 | 692 | 857
43.94034 | 893 | 33.92994 | 826 | 1091 | 1013 | 623 | 694 | 921
44.00599 | 912 | 33.99559 | 913 | 1144 | 1023 | 605 | 712 | 973
44.07164 | 868 | 34.06124 | 831 | 1199 | 1040 | 601 | 723 | 930
44.13729 | 910 | 34.12689 | 838 | 1083 | 1063 | 614 | 679 | 914
44.20295 | 894 | 34.19255 | 861 | 1089 | 1019 | 598 | 703 | 890
44.2686 | 909 | 34.2582 | 868 | 1085 | 1034 | 566 | 741 | 971
44.33424866 | 863 | 34.32385 | 803 | 1106 | 988 | 578 | 705 | 877
44.3999 | 878 | 34.3895 | 888 | 1154 | 985 | 643 | 691 | 912
44.46555 | 864 | 34.45515 | 852 | 1173 | 1020 | 642 | 676 | 923
44.5312029 | 919 | 34.5208 | 889 | 1117 | 1020 | 591 | 772 | 948
44.59685 | 902 | 34.58645 | 869 | 1160 | 1037 | 588 | 711 | 968
44.66251 | 922 | 34.65211 | 861 | 1146 | 1015 | 625 | 707 | 938
44.72815714 | 866 | 34.71776 | 795 | 1199 | 1032 | 622 | 715 | 922
44.79381 | 884 | 34.78341 | 840 | 1090 | 974 | 617 | 657 | 956
44.85946 | 883 | 34.84906 | 920 | 1061 | 1027 | 628 | 693 | 995
44.92511138 | 832 | 34.91471 | 842 | 1141 | 1067 | 611 | 693 | 897
44.99076 | 899 | 34.98036 | 913 | 1142 | 1044 | 642 | 661 | 957
45.05641 | 937 | 35.04601 | 853 | 1135 | 1050 | 614 | 697 | 995
45.12206562 | 918 | 35.11167 | 874 | 1190 | 1044 | 627 | 688 | 920
45.18772 | 901 | 35.17732 | 898 | 1259 | 1012 | 629 | 759 | 943
45.25337 | 931 | 35.24297 | 949 | 1402 | 1036 | 653 | 776 | 977
45.31901986 | 884 | 35.30862 | 970 | 1364 | 1088 | 889 | 823 | 1063
45.38467 | 923 | 35.37427 | 957 | 1445 | 1298 | 1580 | 1011 | 1487
45.45032 | 928 | 35.43992 | 984 | 1466 | 2050 | 3126 | 1646 | 2301
45.5159741 | 879 | 35.50557 | 1201 | 1360 | 3116 | 3637 | 2661 | 3161
45.58163 | 930 | 35.57123 | 1659 | 1333 | 2691 | 2781 | 2270 | 2819
45.64728 | 903 | 35.63688 | 1824 | 1214 | 1917 | 1594 | 1653 | 2029
45.71292834 | 884 | 35.70253 | 1984 | 1166 | 1293 | 904 | 1047 | 1309
45.77858 | 854 | 35.76818 | 1688 | 1177 | 1079 | 680 | 766 | 1098
45.84423 | 903 | 35.83383 | 1250 | 1140 | 1070 | 638 | 747 | 983
45.90988 | 829 | 35.89948 | 1027 | 1157 | 1102 | 690 | 745 | 898
45.97553 | 819 | 35.96513 | 977 | 1142 | 993 | 631 | 746 | 985
46.04119 | 893 | 36.03079 | 889 | 1209 | 1020 | 578 | 692 | 934
46.10684 | 861 | 36.09644 | 848 | 1129 | 1049 | 589 | 761 | 939
46.17249 | 872 | 36.16209 | 907 | 1199 | 1021 | 618 | 761 | 952
46.23814 | 883 | 36.22774 | 836 | 1167 | 1031 | 618 | 720 | 917
46.30379 | 881 | 36.29339 | 884 | 1118 | 1013 | 619 | 745 | 931
46.36944 | 863 | 36.35904 | 848 | 1181 | 1006 | 658 | 710 | 936
46.43509 | 846 | 36.42469389 | 869 | 1126 | 1005 | 601 | 680 | 933
46.50075 | 889 | 36.49035 | 897 | 1129 | 1072 | 552 | 743 | 950
46.5664 | 853 | 36.556 | 882 | 1155 | 1014 | 619 | 696 | 1065
46.63205 | 892 | 36.62164813 | 1014 | 1425 | 1111 | 557 | 818 | 1261
46.6977 | 859 | 36.6873 | 1612 | 2158 | 1046 | 613 | 1224 | 1083
46.76335 | 897 | 36.75295 | 3025 | 2169 | 1030 | 590 | 1116 | 984
46.829 | 897 | 36.81860237 | 2125 | 1968 | 1040 | 673 | 977 | 999
46.89465 | 848 | 36.88425 | 1471 | 1588 | 1232 | 849 | 799 | 944
46.96031 | 843 | 36.94991 | 931 | 1381 | 1619 | 1430 | 708 | 955
47.02596 | 893 | 37.01555661 | 861 | 1272 | 1393 | 1161 | 703 | 958
47.09161 | 869 | 37.08121 | 906 | 1187 | 1258 | 1052 | 742 | 1034
47.15726 | 857 | 37.14686 | 848 | 1135 | 1192 | 828 | 807 | 1084
47.22291 | 893 | 37.21251085 | 929 | 1109 | 1180 | 714 | 831 | 1044
47.28856 | 826 | 37.27816 | 935 | 1067 | 1094 | 639 | 827 | 978
47.35421 | 889 | 37.34381 | 915 | 1081 | 1047 | 579 | 685 | 948
47.41987 | 864 | 37.40946509 | 920 | 1122 | 997 | 616 | 707 | 920
47.48552 | 855 | 37.47512 | 860 | 1061 | 1010 | 576 | 662 | 934
47.55117 | 852 | 37.54077 | 839 | 1166 | 1059 | 618 | 632 | 952
47.61682 | 967 | 37.60641933 | 876 | 1092 | 997 | 594 | 673 | 973
47.68247 | 873 | 37.67207 | 894 | 1133 | 1005 | 559 | 719 | 932
47.74812 | 833 | 37.73772 | 857 | 1104 | 1006 | 581 | 692 | 943
47.81377 | 887 | 37.80337 | 907 | 1143 | 1009 | 574 | 695 | 910
47.87942 | 907 | 37.86902 | 858 | 1064 | 1003 | 624 | 712 | 907
47.94508 | 881 | 37.93468 | 859 | 1091 | 1050 | 595 | 713 | 942
48.01073 | 901 | 38.00033 | 884 | 1135 | 1008 | 562 | 667 | 915
48.07638 | 884 | 38.06598 | 851 | 1074 | 999 | 655 | 712 | 939
48.14203 | 880 | 38.13163 | 847 | 1145 | 994 | 576 | 700 | 951
48.20768 | 897 | 38.19728 | 795 | 1143 | 1017 | 608 | 738 | 891
48.27333 | 958 | 38.26293 | 858 | 1145 | 1019 | 586 | 676 | 948
48.33898 | 845 | 38.32858 | 860 | 1188 | 1026 | 629 | 680 | 992
48.40464 | 847 | 38.39424 | 887 | 1121 | 982 | 601 | 712 | 899
48.47029 | 879 | 38.45989 | 852 | 1152 | 998 | 633 | 666 | 932
48.53594 | 866 | 38.52554 | 860 | 1178 | 1027 | 616 | 710 | 971
48.60159 | 811 | 38.59119 | 878 | 1111 | 1050 | 580 | 720 | 962
48.66724 | 861 | 38.65684 | 826 | 1049 | 1022 | 619 | 716 | 879
48.73289 | 869 | 38.72249 | 826 | 1142 | 1039 | 598 | 711 | 946
48.79854 | 901 | 38.78814 | 873 | 1149 | 989 | 606 | 673 | 903
48.8642 | 885 | 38.8538 | 879 | 1078 | 960 | 576 | 690 | 901
48.92985 | 901 | 38.91945 | 822 | 1105 | 1045 | 592 | 667 | 1002
48.9955 | 938 | 38.9851 | 812 | 1122 | 943 | 624 | 735 | 952
49.06115 | 925 | 39.05075 | 854 | 1127 | 987 | 621 | 717 | 924
49.1268 | 905 | 39.1164 | 894 | 1154 | 1001 | 617 | 718 | 973
49.19245 | 857 | 39.18205 | 818 | 1106 | 966 | 590 | 678 | 937
49.2581 | 885 | 39.2477 | 903 | 1136 | 970 | 627 | 689 | 922
49.32376 | 858 | 39.31336 | 910 | 1135 | 1039 | 590 | 694 | 908
49.38940749 | 893 | 39.37901 | 844 | 1062 | 1021 | 616 | 741 | 944
49.45506 | 901 | 39.44466 | 817 | 1149 | 1013 | 599 | 679 | 915
49.52071 | 893 | 39.51031 | 881 | 1157 | 1030 | 624 | 683 | 957
49.58636173 | 889 | 39.57596 | 833 | 1169 | 993 | 608 | 633 | 938
49.65201 | 865 | 39.64161 | 812 | 1083 | 1045 | 592 | 715 | 885
49.71766 | 916 | 39.70726 | 888 | 1177 | 1034 | 612 | 715 | 933
49.78331597 | 880 | 39.77292 | 854 | 1129 | 1008 | 619 | 669 | 940
49.84897 | 810 | 39.83857 | 835 | 1160 | 1040 | 605 | 702 | 940
49.91462 | 882 | 39.90422 | 857 | 1160 | 991 | 609 | 686 | 892
49.98027021 | 884 | 39.96987 | 799 | 1088 | 934 | 599 | 781 | 937
50.04592 | 867 | 40.03552 | 846 | 1102 | 1002 | 592 | 705 | 938
50.11157 | 869 | 40.10117 | 796 | 1110 | 1045 | 563 | 749 | 895
50.17722445 | 863 | 40.16682 | 857 | 1120 | 1003 | 619 | 705 | 993
50.24288 | 871 | 40.23248 | 833 | 1093 | 1017 | 573 | 679 | 894
50.30853 | 861 | 40.29813 | 823 | 1120 | 989 | 636 | 701 | 939
50.37417869 | 857 | 40.36378 | 865 | 1120 | 1025 | 565 | 675 | 926
50.43983 | 896 | 40.42943 | 815 | 1147 | 990 | 584 | 723 | 946
50.50548 | 887 | 40.49508 | 802 | 1124 | 1010 | 591 | 673 | 913
50.57113293 | 846 | 40.56073 | 886 | 1085 | 981 | 629 | 722 | 992
50.63678 | 829 | 40.62638 | 825 | 1108 | 1029 | 593 | 644 | 933
50.70244 | 859 | 40.69204 | 872 | 1106 | 1006 | 638 | 710 | 945
50.76809 | 876 | 40.75769 | 823 | 1145 | 1027 | 570 | 668 | 924
50.83374 | 882 | 40.82334 | 813 | 1109 | 1031 | 594 | 704 | 938
50.89939 | 907 | 40.88899 | 842 | 1087 | 948 | 632 | 760 | 918
50.96504 | 852 | 40.95464 | 892 | 1105 | 1017 | 572 | 722 | 915
51.03069 | 880 | 41.02029 | 825 | 1089 | 1018 | 603 | 680 | 883
51.09634 | 861 | 41.08594424 | 849 | 1135 | 1020 | 561 | 732 | 958
51.162 | 863 | 41.1516 | 901 | 1163 | 966 | 535 | 757 | 958
51.22765 | 888 | 41.21725 | 879 | 1179 | 1066 | 586 | 749 | 945
51.2933 | 859 | 41.28289848 | 892 | 1098 | 1004 | 617 | 695 | 896
51.35895 | 871 | 41.34855 | 874 | 1066 | 1031 | 596 | 725 | 894
51.4246 | 854 | 41.4142 | 918 | 1183 | 1032 | 575 | 708 | 925
51.49025 | 893 | 41.47985272 | 788 | 1087 | 1030 | 571 | 735 | 917
51.5559 | 873 | 41.5455 | 907 | 1137 | 1037 | 587 | 648 | 957
51.62156 | 870 | 41.61116 | 852 | 1128 | 1009 | 607 | 700 | 952
51.68721 | 897 | 41.67680696 | 842 | 1133 | 1029 | 557 | 651 | 902
51.75286 | 918 | 41.74246 | 864 | 1012 | 1066 | 560 | 743 | 917
51.81851 | 883 | 41.80811 | 867 | 1118 | 989 | 639 | 753 | 905
51.88416 | 888 | 41.8737612 | 885 | 1100 | 1046 | 588 | 742 | 945
51.94981 | 863 | 41.93941 | 911 | 1116 | 1041 | 600 | 730 | 907
52.01546 | 868 | 42.00506 | 827 | 1164 | 1062 | 566 | 721 | 966
52.08112 | 855 | 42.07071544 | 909 | 1076 | 1072 | 593 | 707 | 937
52.14677 | 924 | 42.13637 | 854 | 1085 | 987 | 617 | 719 | 939
52.21242 | 809 | 42.20202 | 900 | 1087 | 1049 | 634 | 681 | 942
52.27807 | 908 | 42.26767 | 843 | 1097 | 963 | 613 | 745 | 966
52.34372 | 879 | 42.33332 | 883 | 1174 | 976 | 587 | 712 | 1006
52.40937 | 842 | 42.39897 | 825 | 1164 | 977 | 603 | 713 | 989
52.47502 | 839 | 42.46462 | 844 | 1274 | 1031 | 619 | 758 | 1170
52.54068 | 815 | 42.53028 | 975 | 1444 | 1019 | 603 | 771 | 1553
52.60633 | 824 | 42.59593 | 1256 | 2065 | 1041 | 650 | 973 | 1323
52.67198 | 870 | 42.66158 | 2919 | 2853 | 1009 | 623 | 1322 | 1247
52.73763 | 888 | 42.72723 | 3690 | 2488 | 1016 | 660 | 1174 | 993
52.80328 | 852 | 42.79288 | 2556 | 2276 | 1158 | 752 | 1012 | 982
52.86893 | 786 | 42.85853 | 1711 | 1664 | 1490 | 1129 | 883 | 972
52.93458 | 890 | 42.92418 | 987 | 1505 | 2238 | 2203 | 732 | 915
53.00024 | 871 | 42.98984 | 962 | 1427 | 1792 | 1907 | 744 | 1023
53.06589 | 880 | 43.05549 | 928 | 1299 | 1761 | 1742 | 798 | 1021
53.13154 | 869 | 43.12114 | 880 | 1229 | 1521 | 1295 | 917 | 1207
53.19719 | 847 | 43.18679 | 945 | 1146 | 1406 | 1034 | 989 | 1302
53.26284 | 866 | 43.25244 | 970 | 1134 | 1384 | 900 | 978 | 1177
53.32849 | 846 | 43.31809 | 1010 | 1214 | 1211 | 727 | 892 | 1067
53.39414 | 898 | 43.38374 | 970 | 1153 | 1119 | 648 | 765 | 959
53.4598 | 942 | 43.4494 | 976 | 1218 | 1069 | 591 | 712 | 961
53.52545 | 850 | 43.51505 | 975 | 1121 | 1110 | 601 | 706 | 965
53.5911 | 873 | 43.5807 | 947 | 1120 | 1057 | 591 | 688 | 971
53.65675 | 879 | 43.64635 | 897 | 1099 | 1036 | 639 | 711 | 948
53.7224 | 879 | 43.712 | 904 | 1140 | 1010 | 602 | 689 | 916
53.78805 | 921 | 43.77765 | 879 | 1064 | 1025 | 588 | 701 | 915
53.8537 | 890 | 43.8433 | 880 | 1156 | 983 | 583 | 709 | 950
53.91936 | 868 | 43.90896 | 905 | 1090 | 996 | 624 | 658 | 904
53.98501 | 883 | 43.97461 | 937 | 1118 | 1045 | 581 | 731 | 940
54.05066 | 849 | 44.04026 | 898 | 1136 | 1028 | 601 | 706 | 925
54.11631 | 911 | 44.10591 | 884 | 1137 | 1014 | 604 | 727 | 903
54.18196 | 877 | 44.17156 | 862 | 1186 | 1032 | 528 | 767 | 900
54.24761 | 853 | 44.23721 | 787 | 1053 | 947 | 574 | 708 | 933
54.31326 | 842 | 44.30286 | 825 | 1094 | 1072 | 587 | 665 | 938
54.37891 | 926 | 44.36851 | 842 | 1093 | 1020 | 589 | 694 | 959
54.44456632 | 833 | 44.43417 | 872 | 1144 | 1035 | 608 | 673 | 932
54.51022 | 876 | 44.49982 | 864 | 1116 | 1026 | 566 | 681 | 915
54.57587 | 857 | 44.56547 | 818 | 1131 | 977 | 564 | 688 | 929
54.64152056 | 953 | 44.63112 | 852 | 1193 | 1032 | 566 | 704 | 922
54.70717 | 870 | 44.69677 | 863 | 1136 | 1000 | 593 | 702 | 896
54.77282 | 914 | 44.76242 | 845 | 1096 | 1060 | 604 | 732 | 900
54.8384748 | 852 | 44.82807 | 834 | 1122 | 1067 | 602 | 689 | 1033
54.90413 | 888 | 44.89373 | 865 | 1126 | 978 | 584 | 735 | 915
54.96978 | 842 | 44.95938 | 837 | 1128 | 1011 | 575 | 721 | 869
55.03542904 | 861 | 45.02503 | 897 | 1151 | 974 | 608 | 758 | 874
55.10108 | 863 | 45.09068 | 896 | 1140 | 1021 | 587 | 697 | 963
55.16673 | 851 | 45.15633 | 827 | 1131 | 985 | 553 | 716 | 980
55.23238328 | 868 | 45.22198 | 829 | 1124 | 1064 | 636 | 704 | 1005
55.29803 | 861 | 45.28763 | 804 | 1129 | 1059 | 608 | 717 | 961
55.36369 | 844 | 45.35328611 | 894 | 1113 | 1024 | 545 | 692 | 896
55.42933752 | 857 | 45.41894 | 873 | 1161 | 1010 | 575 | 730 | 952
55.49499 | 847 | 45.48459 | 823 | 1106 | 1079 | 579 | 707 | 891
55.56064 | 817 | 45.55024035 | 850 | 1094 | 1072 | 625 | 704 | 916
55.62629176 | 879 | 45.61589 | 874 | 1152 | 1025 | 598 | 758 | 894
55.69194 | 839 | 45.68154 | 920 | 1134 | 1039 | 567 | 720 | 969
55.75759 | 843 | 45.74719459 | 854 | 1125 | 1008 | 589 | 671 | 893
55.82325 | 890 | 45.81285 | 841 | 1100 | 1030 | 622 | 649 | 933
55.8889 | 835 | 45.8785 | 835 | 1151 | 1005 | 586 | 699 | 898
55.95455 | 848 | 45.94414883 | 815 | 1122 | 1024 | 557 | 739 | 933
56.0202 | 867 | 46.0098 | 866 | 1120 | 1030 | 581 | 685 | 900
56.08585 | 865 | 46.07545 | 897 | 1136 | 966 | 609 | 721 | 900
56.1515 | 884 | 46.14110307 | 847 | 1015 | 1016 | 589 | 700 | 987
56.21715 | 862 | 46.20675 | 825 | 1110 | 988 | 611 | 712 | 929
56.28281 | 876 | 46.27241 | 830 | 1091 | 976 | 575 | 676 | 919
56.34846 | 883 | 46.33805731 | 833 | 1066 | 1039 | 579 | 745 | 990
56.41411 | 893 | 46.40371 | 866 | 1124 | 1016 | 596 | 675 | 966
56.47976 | 899 | 46.46936 | 874 | 1097 | 990 | 631 | 674 | 969
56.54541 | 850 | 46.53501155 | 849 | 1068 | 1007 | 626 | 661 | 911
56.61106 | 848 | 46.60066 | 821 | 1123 | 1079 | 622 | 684 | 876
56.67671 | 861 | 46.66631 | 887 | 1135 | 1021 | 546 | 696 | 950
56.74237 | 907 | 46.73197 | 808 | 1126 | 1064 | 593 | 685 | 896
56.80802 | 844 | 46.79762 | 836 | 1102 | 1016 | 621 | 723 | 951
56.87367 | 875 | 46.86327 | 884 | 1131 | 976 | 570 | 692 | 950
56.93932 | 876 | 46.92892 | 873 | 1079 | 1027 | 582 | 693 | 918
57.00497 | 856 | 46.99457 | 851 | 1073 | 1074 | 595 | 715 | 940
57.07062 | 887 | 47.06022 | 868 | 1102 | 1012 | 557 | 726 | 892
57.13627 | 892 | 47.12587 | 895 | 1166 | 1024 | 602 | 705 | 961
57.20193 | 904 | 47.19153 | 864 | 1137 | 961 | 570 | 709 | 890
57.26758 | 936 | 47.25718 | 903 | 1148 | 1051 | 583 | 721 | 926
57.33323 | 920 | 47.32283 | 860 | 1149 | 1024 | 587 | 740 | 1010
57.39888 | 910 | 47.38848 | 858 | 1110 | 992 | 588 | 675 | 976
57.46453 | 854 | 47.45413 | 847 | 1077 | 1079 | 600 | 738 | 914
57.53018 | 920 | 47.51978 | 879 | 1116 | 981 | 580 | 703 | 865
57.59583 | 938 | 47.58543 | 889 | 1080 | 996 | 599 | 652 | 896
57.66149 | 895 | 47.65109 | 806 | 1103 | 1032 | 577 | 744 | 926
57.72714 | 868 | 47.71674 | 901 | 1082 | 1028 | 597 | 724 | 882
57.79279 | 881 | 47.78239 | 861 | 1109 | 1008 | 567 | 742 | 921
57.85844 | 861 | 47.84804 | 793 | 1079 | 1009 | 591 | 714 | 950
57.92409 | 860 | 47.91369 | 882 | 1127 | 1047 | 590 | 692 | 947
57.98974 | 890 | 47.97934 | 834 | 1173 | 1056 | 578 | 700 | 872
58.05539 | 890 | 48.04499 | 867 | 1114 | 968 | 587 | 713 | 979
58.12105 | 898 | 48.11065 | 892 | 1090 | 950 | 588 | 677 | 936
58.1867 | 915 | 48.1763 | 890 | 1150 | 1030 | 587 | 700 | 976
58.25235 | 912 | 48.24195 | 814 | 1197 | 1054 | 596 | 705 | 937
58.318 | 913 | 48.3076 | 886 | 1097 | 1035 | 578 | 699 | 898
58.38365 | 909 | 48.37325 | 863 | 1151 | 1029 | 551 | 663 | 894
58.4493 | 908 | 48.4389 | 920 | 1140 | 1005 | 665 | 654 | 885
58.51495 | 902 | 48.50455 | 825 | 1087 | 1049 | 631 | 684 | 928
58.58061 | 927 | 48.57021 | 833 | 1153 | 1012 | 585 | 749 | 992
58.64626 | 896 | 48.63586 | 833 | 1122 | 1072 | 633 | 660 | 892
58.71191 | 900 | 48.70151 | 840 | 1088 | 1003 | 550 | 720 | 966
58.77756 | 932 | 48.76716 | 871 | 1148 | 1023 | 625 | 670 | 861
58.84321 | 827 | 48.83281 | 821 | 1165 | 1032 | 610 | 705 | 921
58.90886 | 911 | 48.89846 | 823 | 1169 | 994 | 619 | 662 | 923
58.97451 | 889 | 48.96411 | 871 | 1053 | 943 | 604 | 738 | 922
59.04017 | 874 | 49.02977 | 826 | 1126 | 1013 | 583 | 680 | 855
59.10582 | 851 | 49.09542 | 863 | 1026 | 1009 | 570 | 690 | 944
59.17147 | 903 | 49.16107 | 918 | 1102 | 1070 | 556 | 764 | 912
59.23712 | 860 | 49.22672 | 835 | 1160 | 965 | 550 | 730 | 889
59.30277091 | 869 | 49.29237 | 840 | 1158 | 1020 | 570 | 690 | 908
59.36842 | 908 | 49.35802 | 874 | 1099 | 996 | 576 | 725 | 953
59.43407 | 892 | 49.42367 | 883 | 1094 | 1009 | 615 | 667 | 906
59.49972515 | 903 | 49.48933 | 820 | 1116 | 1025 | 580 | 715 | 905
59.56538 | 898 | 49.55498 | 838 | 1034 | 1020 | 544 | 709 | 943
59.63103 | 924 | 49.62063 | 833 | 1119 | 1024 | 576 | 738 | 887
59.69667939 | 892 | 49.68628 | 892 | 1195 | 991 | 645 | 693 | 899
59.76233 | 954 | 49.75193 | 920 | 1115 | 1017 | 594 | 665 | 906
59.82798 | 859 | 49.81758222 | 916 | 1145 | 1030 | 562 | 684 | 979
59.89363363 | 865 | 49.88323 | 903 | 1079 | 1092 | 573 | 713 | 917
59.95929 | 887 | 49.94889 | 816 | 1151 | 1007 | 645 | 681 | 909
60.02494 | 874 | 50.01453646 | 838 | 1139 | 978 | 540 | 712 | 891
60.09058787 | 965 | 50.08019 | 843 | 1134 | 1045 | 577 | 682 | 940
60.15624 | 918 | 50.14584 | 890 | 1059 | 969 | 586 | 680 | 919
60.22189 | 910 | 50.2114907 | 798 | 1114 | 992 | 583 | 717 | 927
60.28754211 | 883 | 50.27714 | 841 | 1114 | 1000 | 592 | 693 | 902
60.35319 | 886 | 50.34279 | 843 | 1143 | 988 | 636 | 665 | 944
60.41884 | 886 | 50.40844494 | 841 | 1106 | 1086 | 614 | 744 | 942
60.48449635 | 936 | 50.4741 | 838 | 1186 | 1025 | 582 | 722 | 883
60.55015 | 893 | 50.53975 | 868 | 1198 | 1067 | 578 | 700 | 917
60.6158 | 905 | 50.60539918 | 937 | 1136 | 1065 | 617 | 719 | 892
60.68145059 | 873 | 50.67105 | 826 | 1142 | 1006 | 608 | 675 | 951
60.7471 | 885 | 50.7367 | 781 | 1171 | 1008 | 626 | 682 | 902
60.81275 | 866 | 50.80235342 | 858 | 1096 | 1059 | 593 | 730 | 900
60.8784 | 916 | 50.868 | 846 | 1114 | 1018 | 626 | 771 | 924
60.94406 | 923 | 50.93366 | 857 | 1059 | 1024 | 597 | 707 | 963
61.00971 | 899 | 50.99930766 | 847 | 1131 | 1045 | 590 | 720 | 958
61.07536 | 902 | 51.06496 | 838 | 1124 | 1042 | 600 | 705 | 948
61.14101 | 959 | 51.13061 | 854 | 1141 | 985 | 580 | 744 | 932
61.20666 | 974 | 51.19626 | 829 | 1060 | 1004 | 615 | 727 | 950
61.27231 | 965 | 51.26191 | 873 | 1124 | 1031 | 556 | 720 | 932
61.33796 | 953 | 51.32756 | 814 | 1075 | 1048 | 553 | 722 | 923
61.40362 | 952 | 51.39322 | 830 | 1030 | 992 | 632 | 716 | 965
61.46927 | 1095 | 51.45887 | 833 | 1148 | 978 | 592 | 731 | 985
61.53492 | 1199 | 51.52452 | 835 | 1098 | 995 | 597 | 715 | 967
61.60057 | 1410 | 51.59017 | 839 | 1097 | 977 | 628 | 699 | 1021
61.66622 | 1669 | 51.65582 | 866 | 1076 | 1012 | 602 | 759 | 927
61.73187 | 2316 | 51.72147 | 857 | 1099 | 986 | 594 | 694 | 847
61.79752 | 2655 | 51.78712 | 855 | 1104 | 979 | 587 | 733 | 985
61.86318 | 2398 | 51.85278 | 844 | 1088 | 987 | 623 | 697 | 918
61.92883 | 2058 | 51.91843 | 834 | 1122 | 965 | 584 | 712 | 933
61.99448 | 1735 | 51.98408 | 838 | 1119 | 1011 | 629 | 695 | 965
62.06013 | 1387 | 52.04973 | 872 | 1086 | 1051 | 603 | 687 | 939
62.12578 | 1153 | 52.11538 | 877 | 1102 | 1049 | 592 | 703 | 956
62.19143 | 998 | 52.18103 | 830 | 1128 | 1044 | 582 | 723 | 938
62.25708 | 974 | 52.24668 | 862 | 1083 | 954 | 582 | 700 | 907
62.32274 | 988 | 52.31234 | 844 | 1111 | 1038 | 651 | 733 | 971
62.38839 | 969 | 52.37799 | 889 | 1113 | 1063 | 616 | 632 | 913
62.45404 | 925 | 52.44364 | 868 | 1114 | 1038 | 609 | 777 | 973
62.51969 | 931 | 52.50929 | 910 | 1106 | 1002 | 563 | 753 | 931
62.58534 | 921 | 52.57494 | 816 | 1121 | 997 | 579 | 691 | 977
62.65099 | 886 | 52.64059 | 877 | 1129 | 1001 | 601 | 688 | 901
62.71664 | 938 | 52.70624 | 868 | 1114 | 1015 | 603 | 705 | 950
62.7823 | 879 | 52.7719 | 830 | 1083 | 983 | 569 | 706 | 889
62.84795 | 836 | 52.83755 | 891 | 1114 | 1036 | 597 | 726 | 905
62.9136 | 961 | 52.9032 | 865 | 1128 | 976 | 557 | 701 | 935
62.97925 | 885 | 52.96885 | 851 | 1165 | 1036 | 606 | 715 | 916
63.0449 | 919 | 53.0345 | 894 | 1041 | 989 | 593 | 726 | 962
63.11055 | 883 | 53.10015 | 859 | 1138 | 1029 | 632 | 746 | 913
63.1762 | 919 | 53.1658 | 829 | 1205 | 1036 | 605 | 682 | 914
63.24186 | 929 | 53.23146 | 880 | 1122 | 1015 | 643 | 722 | 933
63.30751 | 975 | 53.29711 | 798 | 1069 | 1093 | 637 | 730 | 957
63.37316 | 899 | 53.36276 | 854 | 1155 | 1057 | 671 | 733 | 990
63.43881 | 889 | 53.42841 | 857 | 1110 | 1111 | 734 | 761 | 968
63.50446 | 893 | 53.49406 | 882 | 1212 | 1149 | 786 | 779 | 1078
63.57011 | 836 | 53.55971 | 871 | 1102 | 1149 | 799 | 839 | 1105
63.63576 | 851 | 53.62536 | 958 | 1133 | 1159 | 771 | 888 | 1131
63.70142 | 867 | 53.69102 | 965 | 1110 | 1133 | 736 | 831 | 1064
63.76707 | 898 | 53.75667 | 974 | 1158 | 1039 | 661 | 838 | 1031
63.83272 | 882 | 53.82232 | 941 | 1122 | 1030 | 587 | 758 | 957
63.89837 | 947 | 53.88797 | 933 | 1041 | 1061 | 648 | 727 | 952
63.96402 | 893 | 53.95362 | 942 | 1110 | 980 | 599 | 765 | 1031
64.02967 | 861 | 54.01927 | 910 | 1090 | 1078 | 542 | 731 | 978
64.09532 | 861 | 54.08492 | 935 | 1090 | 1050 | 585 | 740 | 916
64.16098 | 873 | 54.15058 | 877 | 1142 | 988 | 650 | 717 | 881
64.22663 | 854 | 54.21623 | 875 | 1092 | 1014 | 637 | 740 | 902
64.29228 | 903 | 54.28188 | 856 | 1101 | 959 | 569 | 689 | 914
64.35792974 | 849 | 54.34753 | 844 | 1213 | 1058 | 591 | 718 | 951
64.42358 | 912 | 54.41318 | 866 | 1130 | 973 | 628 | 698 | 936
64.48923 | 868 | 54.47883257 | 907 | 1038 | 1016 | 654 | 707 | 954
64.55488398 | 883 | 54.54448 | 856 | 1143 | 1024 | 591 | 714 | 929
64.62054 | 888 | 54.61014 | 863 | 1111 | 1049 | 601 | 688 | 943
64.68619 | 899 | 54.67578681 | 894 | 1142 | 1009 | 616 | 693 | 957
64.75183822 | 881 | 54.74144 | 837 | 1084 | 989 | 562 | 709 | 896
64.81749 | 863 | 54.80709 | 863 | 1052 | 1020 | 579 | 652 | 932
64.88314 | 895 | 54.87274105 | 948 | 1104 | 1082 | 613 | 702 | 941
64.94879246 | 904 | 54.93839 | 853 | 1077 | 990 | 588 | 736 | 893
65.01444 | 855 | 55.00404 | 861 | 1129 | 1038 | 621 | 698 | 957
65.0801 | 874 | 55.06969529 | 880 | 1113 | 1059 | 570 | 667 | 905
65.1457467 | 843 | 55.13535 | 795 | 1156 | 987 | 591 | 662 | 931
65.2114 | 854 | 55.201 | 848 | 1079 | 983 | 584 | 717 | 938
65.27705 | 932 | 55.26664953 | 886 | 1111 | 991 | 536 | 734 | 944
65.34270094 | 851 | 55.3323 | 834 | 1104 | 1043 | 623 | 700 | 932
65.40835 | 902 | 55.39795 | 859 | 1138 | 968 | 567 | 720 | 960
65.474 | 882 | 55.46360377 | 895 | 1046 | 983 | 602 | 758 | 923
65.53965518 | 819 | 55.52926 | 833 | 1117 | 1015 | 638 | 718 | 929
65.60531 | 868 | 55.59491 | 853 | 1234 | 1010 | 607 | 719 | 969
65.67096 | 916 | 55.66056 | 855 | 1132 | 1035 | 608 | 730 | 917
65.73661 | 942 | 55.72621 | 846 | 1135 | 1028 | 571 | 707 | 908
65.80226 | 920 | 55.79186 | 854 | 1155 | 1034 | 613 | 740 | 961
65.86791 | 941 | 55.85751 | 866 | 1128 | 1026 | 599 | 711 | 987
65.93356 | 901 | 55.92316 | 860 | 1141 | 1015 | 601 | 725 | 918
65.99922 | 890 | 55.98882 | 867 | 1150 | 1017 | 644 | 766 | 922
66.06487 | 885 | 56.05447 | 849 | 1068 | 984 | 561 | 711 | 920
66.13052 | 872 | 56.12012 | 870 | 1175 | 1042 | 628 | 743 | 878
66.19617 | 908 | 56.18577 | 844 | 1127 | 967 | 650 | 718 | 934
66.26182 | 879 | 56.25142 | 867 | 1095 | 1023 | 581 | 685 | 920
66.32747 | 904 | 56.31707 | 850 | 1078 | 991 | 613 | 727 | 957
66.39312 | 841 | 56.38272 | 869 | 1126 | 980 | 601 | 714 | 962
66.45877 | 860 | 56.44837 | 840 | 1109 | 1033 | 608 | 661 | 928
66.52443 | 875 | 56.51403 | 880 | 1105 | 1050 | 529 | 686 | 950
66.59008 | 901 | 56.57968 | 863 | 1209 | 1028 | 625 | 720 | 942
66.65573 | 906 | 56.64533 | 844 | 1174 | 1036 | 609 | 733 | 920
66.72138 | 873 | 56.71098 | 819 | 1113 | 987 | 603 | 756 | 918
66.78703 | 920 | 56.77663 | 823 | 1131 | 989 | 647 | 721 | 945
66.85268 | 850 | 56.84228 | 845 | 1228 | 1048 | 702 | 747 | 1041
66.91833 | 861 | 56.90793 | 911 | 1178 | 1078 | 861 | 729 | 1050
66.98399 | 917 | 56.97359 | 827 | 1206 | 1166 | 1083 | 763 | 1257
67.04964 | 801 | 57.03924 | 886 | 1194 | 1439 | 1247 | 978 | 1357
67.11529 | 888 | 57.10489 | 908 | 1094 | 1381 | 1198 | 1106 | 1434
67.18094 | 927 | 57.17054 | 985 | 1192 | 1359 | 1138 | 1126 | 1413
67.24659 | 824 | 57.23619 | 1016 | 1136 | 1355 | 976 | 1082 | 1316
67.31224 | 909 | 57.30184 | 1079 | 1102 | 1294 | 797 | 980 | 1163
67.37789 | 896 | 57.36749 | 1081 | 1128 | 1180 | 762 | 920 | 1095
67.44355 | 890 | 57.43315 | 1068 | 1093 | 1157 | 636 | 815 | 1022
67.5092 | 860 | 57.4988 | 1101 | 1156 | 1051 | 617 | 729 | 993
67.57485 | 920 | 57.56445 | 1033 | 1194 | 1074 | 607 | 693 | 982
67.6405 | 861 | 57.6301 | 1007 | 1077 | 1017 | 660 | 668 | 951
67.70615 | 846 | 57.69575 | 963 | 1061 | 998 | 619 | 766 | 965
67.7718 | 963 | 57.7614 | 958 | 1064 | 1021 | 564 | 757 | 906
67.83745 | 937 | 57.82705 | 929 | 1167 | 1000 | 609 | 733 | 938
67.90311 | 925 | 57.89271 | 865 | 1068 | 1047 | 596 | 720 | 896
67.96876 | 913 | 57.95836 | 869 | 1112 | 997 | 575 | 743 | 970
68.03441 | 829 | 58.02401 | 907 | 1156 | 1071 | 615 | 697 | 952
68.10006 | 919 | 58.08966 | 813 | 1145 | 1066 | 566 | 699 | 926
68.16571 | 901 | 58.15531 | 773 | 1089 | 1052 | 654 | 678 | 869
68.23136 | 907 | 58.22096 | 875 | 1171 | 1008 | 633 | 769 | 917
68.29701 | 869 | 58.28661 | 904 | 1138 | 1026 | 623 | 686 | 980
68.36267 | 930 | 58.35227 | 899 | 1206 | 965 | 589 | 797 | 898
68.42832 | 956 | 58.41792 | 853 | 1074 | 1043 | 614 | 744 | 902
68.49397 | 898 | 58.48357 | 898 | 1120 | 1018 | 580 | 711 | 977
68.55962 | 864 | 58.54922 | 852 | 1117 | 1020 | 647 | 675 | 924
68.62527 | 913 | 58.61487 | 913 | 1121 | 1052 | 604 | 704 | 922
68.69092 | 939 | 58.68052 | 875 | 1111 | 1039 | 580 | 764 | 922
68.75657 | 875 | 58.74617 | 854 | 1161 | 1023 | 636 | 743 | 888
68.82223 | 897 | 58.81183 | 900 | 1158 | 1025 | 601 | 761 | 940
68.88788 | 909 | 58.87748 | 824 | 1218 | 1038 | 609 | 764 | 921
68.95353 | 943 | 58.94312868 | 856 | 1108 | 997 | 619 | 728 | 965
69.01918 | 886 | 59.00878 | 844 | 1114 | 1063 | 637 | 696 | 913
69.08483 | 907 | 59.07443 | 918 | 1079 | 1037 | 638 | 705 | 976
69.15048 | 875 | 59.14008292 | 895 | 1160 | 1048 | 587 | 739 | 950
69.21613 | 914 | 59.20573 | 890 | 1103 | 994 | 573 | 692 | 971
69.28179 | 861 | 59.27139 | 867 | 1127 | 1000 | 623 | 700 | 958
69.34744 | 864 | 59.33703716 | 874 | 1158 | 1006 | 567 | 719 | 908
69.41308857 | 886 | 59.40269 | 849 | 1148 | 1063 | 578 | 727 | 926
69.47874 | 901 | 59.46834 | 838 | 1138 | 1087 | 564 | 693 | 946
69.54439 | 946 | 59.5339914 | 885 | 1141 | 993 | 590 | 703 | 992
69.61004281 | 874 | 59.59964 | 864 | 1095 | 1030 | 555 | 737 | 922
69.67569 | 886 | 59.66529 | 892 | 1124 | 1024 | 575 | 710 | 984
69.74135 | 896 | 59.73094564 | 888 | 1225 | 997 | 582 | 715 | 993
69.80699705 | 906 | 59.7966 | 841 | 1098 | 1044 | 594 | 703 | 1011
69.87265 | 906 | 59.86225 | 818 | 1101 | 1016 | 586 | 700 | 967
69.9383 | 902 | 59.92789988 | 824 | 1101 | 998 | 566 | 714 | 961
70.00395129 | 894 | 59.99355 | 827 | 1055 | 1041 | 606 | 758 | 964
70.0696 | 862 | 60.0592 | 866 | 1119 | 1009 | 568 | 707 | 962
70.13525 | 915 | 60.12485412 | 839 | 1065 | 943 | 591 | 737 | 919
70.20090553 | 863 | 60.19051 | 874 | 1106 | 1073 | 620 | 679 | 921
70.26656 | 927 | 60.25616 | 852 | 1112 | 1020 | 572 | 731 | 926
70.33221 | 903 | 60.32181 | 879 | 1072 | 1001 | 568 | 710 | 922
70.39785977 | 853 | 60.38746 | 913 | 1140 | 1025 | 602 | 728 | 887
70.46351 | 877 | 60.45311 | 902 | 1168 | 1010 | 571 | 732 | 957
70.52916 | 925 | 60.51876 | 870 | 1158 | 1068 | 556 | 701 | 909
70.59481401 | 891 | 60.58441 | 828 | 1121 | 1083 | 611 | 677 | 927
70.66047 | 921 | 60.65007 | 849 | 1116 | 1031 | 610 | 736 | 925
70.72612 | 845 | 60.71572 | 868 | 1109 | 998 | 591 | 691 | 899
70.79177 | 854 | 60.78137 | 875 | 1221 | 945 | 573 | 699 | 954
70.85742 | 950 | 60.84702 | 877 | 1098 | 1062 | 648 | 728 | 936
70.92307 | 888 | 60.91267 | 864 | 1161 | 1041 | 597 | 727 | 949
70.98872 | 854 | 60.97832 | 899 | 1169 | 1047 | 592 | 710 | 946
71.05437 | 898 | 61.04397 | 897 | 1159 | 1031 | 546 | 732 | 915
71.12003 | 890 | 61.10963 | 863 | 1115 | 1045 | 592 | 724 | 910
71.18568 | 914 | 61.17528 | 828 | 1109 | 1016 | 626 | 719 | 903
71.25133 | 935 | 61.24093 | 910 | 1107 | 1037 | 596 | 677 | 936
71.31698 | 915 | 61.30658 | 891 | 1159 | 957 | 615 | 736 | 971
71.38263 | 909 | 61.37223 | 876 | 1161 | 1033 | 609 | 746 | 975
71.44828 | 925 | 61.43788 | 892 | 1103 | 1050 | 587 | 745 | 946
71.51393 | 942 | 61.50353 | 923 | 1157 | 1036 | 608 | 694 | 996
71.57959 | 877 | 61.56919 | 882 | 1116 | 1076 | 605 | 638 | 951
71.64524 | 902 | 61.63484 | 939 | 1123 | 981 | 591 | 663 | 1093
71.71089 | 878 | 61.70049 | 905 | 1159 | 1003 | 670 | 757 | 1240
71.77654 | 844 | 61.76614 | 942 | 1204 | 1059 | 592 | 767 | 1100
71.84219 | 816 | 61.83179 | 927 | 1533 | 1086 | 591 | 762 | 1090
71.90784 | 910 | 61.89744 | 1141 | 2035 | 1008 | 593 | 813 | 1066
71.97349 | 891 | 61.96309 | 2011 | 1980 | 1077 | 592 | 1004 | 1008
72.03915 | 902 | 62.02875 | 2136 | 1852 | 1039 | 692 | 926 | 974
72.1048 | 959 | 62.0944 | 1463 | 1819 | 1018 | 581 | 901 | 924
72.17045 | 904 | 62.16005 | 1657 | 1623 | 1110 | 624 | 875 | 971
72.2361 | 879 | 62.2257 | 1314 | 1494 | 1134 | 745 | 837 | 923
72.30175 | 928 | 62.29135 | 980 | 1435 | 1435 | 955 | 731 | 947
72.3674 | 870 | 62.357 | 872 | 1411 | 1617 | 1372 | 796 | 997
72.43305 | 839 | 62.42265 | 934 | 1362 | 1312 | 1076 | 731 | 982
72.4987 | 895 | 62.48831 | 927 | 1365 | 1326 | 1161 | 759 | 1052
72.56436 | 885 | 62.55396 | 834 | 1202 | 1418 | 1371 | 804 | 1154
72.63001 | 961 | 62.61961 | 894 | 1310 | 1466 | 1401 | 861 | 1283
72.69566 | 869 | 62.68526 | 921 | 1254 | 1555 | 1422 | 1027 | 1485
72.76131 | 945 | 62.75091 | 930 | 1128 | 1453 | 1230 | 1204 | 1454
72.82696 | 879 | 62.81656 | 1046 | 1170 | 1493 | 1089 | 1204 | 1386
72.89261 | 908 | 62.88221 | 1040 | 1178 | 1466 | 908 | 1031 | 1280
72.95826 | 924 | 62.94786 | 1068 | 1141 | 1187 | 796 | 1026 | 1142
73.02392 | 909 | 63.01352 | 1078 | 1190 | 1138 | 705 | 964 | 1073
73.08957 | 884 | 63.07917 | 1114 | 1113 | 1097 | 643 | 872 | 931
73.15522 | 858 | 63.14482 | 1016 | 1140 | 1030 | 652 | 793 | 959
73.22087 | 868 | 63.21047 | 1040 | 1142 | 1033 | 614 | 840 | 951
73.28652 | 925 | 63.27612 | 1014 | 1157 | 1015 | 619 | 719 | 963
73.35217 | 913 | 63.34177 | 991 | 1132 | 1011 | 684 | 697 | 961
73.41782 | 988 | 63.40742479 | 970 | 1090 | 1041 | 571 | 763 | 942
73.48348 | 901 | 63.47308 | 901 | 1126 | 1006 | 583 | 722 | 956
73.54913 | 983 | 63.53873 | 906 | 1117 | 990 | 627 | 724 | 892
73.61478 | 941 | 63.60437903 | 925 | 1104 | 1044 | 591 | 750 | 1007
73.68043 | 967 | 63.67003 | 819 | 1208 | 1013 | 581 | 764 | 959
73.74608 | 943 | 63.73568 | 875 | 1130 | 1039 | 614 | 735 | 900
73.81173 | 977 | 63.80133327 | 916 | 1107 | 1033 | 614 | 762 | 945
73.87738 | 1053 | 63.86698 | 844 | 1147 | 1031 | 582 | 676 | 893
73.94304 | 1151 | 63.93264 | 887 | 1127 | 999 | 584 | 727 | 1002
74.00869 | 1233 | 63.99828751 | 851 | 1057 | 1056 | 622 | 715 | 891
74.07434 | 1367 | 64.06394 | 876 | 1089 | 1003 | 608 | 754 | 1001
74.13999 | 1325 | 64.12959 | 828 | 1085 | 1029 | 631 | 761 | 894
74.20564 | 1315 | 64.19524175 | 882 | 1110 | 1051 | 571 | 705 | 946
74.27129316 | 1199 | 64.26089 | 895 | 1159 | 1046 | 600 | 775 | 936
74.33694 | 1156 | 64.32654 | 843 | 1091 | 981 | 624 | 694 | 960
74.4026 | 1077 | 64.39219599 | 840 | 1146 | 983 | 550 | 748 | 943
74.4682474 | 1011 | 64.45785 | 842 | 1107 | 989 | 614 | 714 | 912
74.5339 | 1008 | 64.5235 | 867 | 1116 | 1025 | 622 | 759 | 889
74.59955 | 924 | 64.58915023 | 837 | 1133 | 1039 | 609 | 716 | 904
74.66520164 | 960 | 64.6548 | 857 | 1114 | 1036 | 664 | 721 | 961
74.73085 | 908 | 64.72045 | 865 | 1099 | 1053 | 617 | 703 | 909
74.7965 | 906 | 64.7861 | 837 | 1125 | 1075 | 613 | 724 | 879
74.86215588 | 910 | 64.85176 | 840 | 1124 | 1046 | 582 | 670 | 938
74.92781 | 980 | 64.91741 | 895 | 1056 | 994 | 595 | 759 | 898
74.99346 | 920 | 64.98306 | 893 | 1129 | 1026 | 632 | 738 | 883
75.05911012 | 886 | 65.04871 | 878 | 1131 | 1003 | 600 | 727 | 931
75.12476 | 874 | 65.11436 | 842 | 1176 | 1009 | 572 | 737 | 969
75.19041 | 876 | 65.18001 | 897 | 1097 | 1043 | 567 | 741 | 943
75.25606436 | 915 | 65.24566 | 830 | 1118 | 1061 | 658 | 687 | 946
75.32172 | 858 | 65.31132 | 854 | 1131 | 1037 | 572 | 701 | 995
75.38737 | 895 | 65.37697 | 874 | 1121 | 1014 | 554 | 694 | 920
75.4530186 | 924 | 65.44262 | 878 | 1129 | 1032 | 622 | 769 | 981
75.51867 | 898 | 65.50827 | 849 | 1065 | 981 | 591 | 738 | 973
75.58432 | 848 | 65.57392 | 852 | 1125 | 1044 | 614 | 658 | 916
75.64997284 | 851 | 65.63957 | 845 | 1143 | 1030 | 594 | 740 | 947
75.71562 | 968 | 65.70522 | 829 | 1122 | 992 | 588 | 717 | 976
75.78128 | 913 | 65.77088 | 855 | 1123 | 1065 | 626 | 692 | 1003
75.84693 | 913 | 65.83653 | 886 | 1105 | 1037 | 615 | 693 | 927
75.91258 | 826 | 65.90218 | 882 | 1069 | 1040 | 590 | 716 | 946
75.97823 | 895 | 65.96783 | 860 | 1144 | 1091 | 572 | 749 | 1001
76.04388 | 920 | 66.03348 | 824 | 1108 | 1057 | 594 | 718 | 908
76.10953 | 893 | 66.09913 | 837 | 1136 | 1009 | 596 | 731 | 899
76.17518 | 903 | 66.16478 | 883 | 1102 | 961 | 616 | 725 | 944
76.24084 | 929 | 66.23044 | 871 | 1101 | 1003 | 605 | 750 | 954
76.30649 | 920 | 66.29609 | 900 | 1103 | 1084 | 595 | 744 | 987
76.37214 | 887 | 66.36174 | 870 | 1171 | 1121 | 628 | 733 | 954
76.43779 | 881 | 66.42739 | 808 | 1067 | 983 | 649 | 741 | 923
76.50344 | 940 | 66.49304 | 820 | 1154 | 1079 | 579 | 723 | 990
76.56909 | 897 | 66.55869 | 866 | 1137 | 1051 | 597 | 689 | 974
76.63474 | 949 | 66.62434 | 865 | 1084 | 1124 | 578 | 691 | 903
76.7004 | 956 | 66.69 | 889 | 1066 | 987 | 571 | 650 | 944
76.76605 | 898 | 66.75565 | 839 | 1164 | 1019 | 638 | 710 | 967
76.8317 | 868 | 66.8213 | 907 | 1124 | 985 | 576 | 746 | 912
76.89735 | 909 | 66.88695 | 840 | 1126 | 1054 | 618 | 727 | 942
76.963 | 860 | 66.9526 | 833 | 1095 | 1032 | 563 | 725 | 911
77.02865 | 906 | 67.01825 | 813 | 1124 | 1051 | 641 | 663 | 908
77.0943 | 892 | 67.0839 | 893 | 1133 | 1033 | 587 | 741 | 921
77.15996 | 874 | 67.14956 | 889 | 1118 | 1004 | 535 | 758 | 998
77.22561 | 887 | 67.21521 | 829 | 1098 | 1034 | 616 | 726 | 963
77.29126 | 942 | 67.28086 | 821 | 1151 | 1044 | 590 | 783 | 909
77.35691 | 871 | 67.34651 | 876 | 1123 | 1043 | 612 | 723 | 913
77.42256 | 933 | 67.41216 | 877 | 1102 | 1059 | 646 | 701 | 933
77.48821 | 879 | 67.47781 | 871 | 1125 | 996 | 583 | 748 | 904
77.55386 | 951 | 67.54346 | 875 | 1095 | 1058 | 576 | 735 | 971
77.61952 | 934 | 67.60912 | 853 | 1132 | 1012 | 626 | 719 | 942
77.68517 | 997 | 67.67477 | 840 | 1099 | 1021 | 608 | 681 | 897
77.75082 | 1015 | 67.74042 | 857 | 1180 | 1034 | 606 | 738 | 912
77.81647 | 1074 | 67.80607 | 827 | 1117 | 1018 | 598 | 695 | 946
77.88212 | 1226 | 67.8717209 | 875 | 1136 | 989 | 610 | 759 | 911
77.94777 | 1423 | 67.93737 | 857 | 1049 | 1032 | 591 | 681 | 930
78.01342 | 1390 | 68.00302 | 862 | 1139 | 1053 | 629 | 787 | 915
78.07908 | 1273 | 68.06867514 | 897 | 1106 | 1066 | 580 | 739 | 971
78.14473 | 1183 | 68.13433 | 845 | 1173 | 1042 | 566 | 700 | 942
78.21038 | 1159 | 68.19998 | 853 | 1055 | 988 | 641 | 718 | 914
78.27603 | 1115 | 68.26562938 | 818 | 1093 | 1073 | 624 | 732 | 924
78.34168 | 1000 | 68.33128 | 877 | 1112 | 1042 | 615 | 692 | 975
78.40733 | 883 | 68.39693 | 927 | 1144 | 1034 | 571 | 741 | 963
78.47298 | 916 | 68.46258362 | 854 | 1121 | 1007 | 591 | 692 | 920
78.53864 | 958 | 68.52824 | 862 | 1096 | 991 | 583 | 713 | 943
78.60429 | 870 | 68.59389 | 827 | 1103 | 1023 | 634 | 736 | 870
78.66994 | 901 | 68.65953786 | 810 | 1121 | 1033 | 617 | 689 | 939
78.73559 | 917 | 68.72519 | 874 | 1125 | 1014 | 596 | 695 | 896
78.80124 | 883 | 68.79084 | 915 | 1120 | 1037 | 576 | 763 | 967
78.86689 | 899 | 68.8564921 | 903 | 1106 | 1072 | 588 | 681 | 886
78.93254 | 928 | 68.92214 | 927 | 1085 | 1033 | 583 | 711 | 950
78.99819 | 971 | 68.98779 | 846 | 1091 | 985 | 598 | 727 | 929
79.06385 | 910 | 69.05344634 | 891 | 1061 | 1040 | 571 | 694 | 939
79.1295 | 940 | 69.1191 | 829 | 1186 | 1031 | 598 | 735 | 904
79.19515 | 879 | 69.18475 | 893 | 1210 | 1015 | 590 | 744 | 964
79.2608 | 919 | 69.2504 | 861 | 1115 | 1055 | 553 | 741 | 855
79.32645199 | 873 | 69.31605 | 850 | 1121 | 1037 | 625 | 694 | 909
79.3921 | 907 | 69.3817 | 856 | 1102 | 1011 | 561 | 734 | 946
79.45775 | 828 | 69.44735 | 914 | 1146 | 1031 | 612 | 783 | 902
79.52340623 | 883 | 69.51301 | 821 | 1113 | 1006 | 579 | 687 | 920
79.58906 | 837 | 69.57866 | 873 | 1112 | 986 | 597 | 694 | 951
79.65471 | 933 | 69.64431 | 849 | 1105 | 988 | 639 | 702 | 896
79.72036047 | 874 | 69.70996 | 885 | 1141 | 1037 | 595 | 736 | 940
79.78601 | 857 | 69.77561 | 873 | 1096 | 1088 | 596 | 725 | 917
79.85166 | 881 | 69.84126 | 898 | 1120 | 1013 | 622 | 705 | 937
79.91731471 | 905 | 69.90691 | 888 | 1172 | 1006 | 654 | 727 | 895
79.98297 | 886 | 69.97257 | 824 | 1073 | 1041 | 599 | 730 | 982
80.04862 | 827 | 70.03822 | 895 | 1104 | 1029 | 573 | 703 | 909
80.11426895 | 820 | 70.10387 | 873 | 1108 | 1028 | 587 | 694 | 998
80.17992 | 885 | 70.16952 | 848 | 1064 | 1047 | 649 | 711 | 949
80.24557 | 961 | 70.23517 | 873 | 1151 | 1058 | 596 | 705 | 921
80.31122319 | 895 | 70.30082 | 839 | 1129 | 1052 | 590 | 732 | 949
80.37687 | 917 | 70.36647 | 831 | 1123 | 1047 | 615 | 726 | 907
80.44253 | 906 | 70.43213 | 879 | 1196 | 1056 | 642 | 691 | 916
80.50817743 | 972 | 70.49778 | 820 | 1141 | 1053 | 610 | 733 | 931
80.57383 | 855 | 70.56343 | 860 | 1092 | 1009 | 576 | 730 | 911
80.63948 | 864 | 70.62908 | 857 | 1132 | 1022 | 602 | 718 | 950
80.70513167 | 919 | 70.69473 | 875 | 1139 | 1028 | 602 | 702 | 942
80.77078 | 915 | 70.76038 | 872 | 1133 | 1035 | 552 | 716 | 947
80.83643 | 869 | 70.82603 | 897 | 1155 | 1025 | 611 | 754 | 959
80.90209 | 886 | 70.89169 | 876 | 1130 | 1034 | 593 | 758 | 935
80.96774 | 897 | 70.95734 | 922 | 1057 | 1008 | 646 | 783 | 987
81.03339 | 917 | 71.02299 | 890 | 1120 | 1018 | 646 | 740 | 980
81.09904 | 910 | 71.08864 | 897 | 1191 | 1080 | 679 | 832 | 988
81.16469 | 837 | 71.15429 | 811 | 1122 | 1089 | 641 | 769 | 980
81.23034 | 889 | 71.21994 | 878 | 1138 | 1066 | 634 | 743 | 968
81.29599 | 785 | 71.28559 | 883 | 1147 | 1062 | 687 | 739 | 974
81.36165 | 862 | 71.35125 | 902 | 1117 | 1056 | 609 | 759 | 973
81.4273 | 910 | 71.4169 | 877 | 1098 | 1010 | 590 | 744 | 917
81.49295 | 853 | 71.48255 | 874 | 1164 | 1002 | 651 | 743 | 932
81.5586 | 933 | 71.5482 | 906 | 1104 | 977 | 634 | 740 | 934
81.62425 | 907 | 71.61385 | 857 | 1131 | 977 | 587 | 728 | 953
81.6899 | 960 | 71.6795 | 909 | 1132 | 996 | 579 | 735 | 938
81.75555 | 877 | 71.74515 | 890 | 1111 | 1028 | 589 | 720 | 907
81.82121 | 910 | 71.81081 | 879 | 1104 | 1053 | 580 | 711 | 893
81.88686 | 874 | 71.87646 | 864 | 1095 | 1026 | 610 | 722 | 907
81.95251 | 834 | 71.94211 | 897 | 1135 | 998 | 629 | 716 | 908
82.01816 | 934 | 72.00776 | 949 | 1182 | 1013 | 626 | 764 | 956
82.08381 | 916 | 72.07341 | 885 | 1114 | 1035 | 595 | 703 | 959
82.14946 | 873 | 72.13906 | 907 | 1106 | 1016 | 571 | 719 | 983
82.21511 | 876 | 72.20471 | 876 | 1106 | 1043 | 635 | 713 | 981
82.28077 | 926 | 72.27037 | 870 | 1161 | 978 | 631 | 687 | 913
82.34642 | 933 | 72.33601701 | 891 | 1112 | 1015 | 601 | 771 | 949
82.41207 | 847 | 72.40167 | 897 | 1132 | 1021 | 590 | 732 | 954
82.47772 | 956 | 72.46732 | 930 | 1097 | 1043 | 573 | 728 | 981
82.54337 | 908 | 72.53297125 | 887 | 1079 | 1049 | 609 | 711 | 926
82.60902 | 925 | 72.59862 | 874 | 1116 | 1045 | 606 | 697 | 934
82.67467 | 856 | 72.66427 | 839 | 1160 | 1041 | 590 | 748 | 896
82.74033 | 862 | 72.72992549 | 899 | 1071 | 992 | 586 | 678 | 968
82.80598 | 897 | 72.79558 | 861 | 1047 | 1056 | 583 | 761 | 887
82.87163 | 863 | 72.86123 | 878 | 1133 | 1031 | 596 | 705 | 927
82.93728 | 872 | 72.92687973 | 865 | 1130 | 1017 | 621 | 695 | 916
83.00293 | 880 | 72.99253 | 811 | 1091 | 1032 | 630 | 714 | 923
83.06858 | 888 | 73.05818 | 840 | 1215 | 998 | 602 | 711 | 962
83.13423 | 919 | 73.12383397 | 852 | 1079 | 1051 | 583 | 731 | 900
83.19989 | 911 | 73.18949 | 863 | 1112 | 1063 | 573 | 734 | 923
83.26554 | 874 | 73.25514 | 855 | 1113 | 1074 | 603 | 717 | 870
83.33119 | 873 | 73.32078821 | 890 | 1143 | 1085 | 539 | 699 | 989
83.39684 | 917 | 73.38644 | 895 | 1116 | 1015 | 615 | 742 | 952
83.46249 | 910 | 73.45209 | 860 | 1118 | 1065 | 599 | 698 | 982
83.52814 | 903 | 73.51774245 | 850 | 1139 | 1004 | 644 | 739 | 958
83.59379 | 901 | 73.58339 | 811 | 1176 | 981 | 611 | 735 | 965
83.65945 | 886 | 73.64905 | 861 | 1109 | 1098 | 572 | 748 | 956
83.7251 | 834 | 73.7147 | 888 | 1146 | 1012 | 623 | 750 | 877
83.79075 | 893 | 73.78035 | 840 | 1126 | 1028 | 573 | 707 | 991
83.8564 | 935 | 73.846 | 925 | 1124 | 1048 | 599 | 721 | 957
83.92205 | 944 | 73.91165 | 870 | 1121 | 1057 | 613 | 755 | 972
83.9877 | 904 | 73.9773 | 883 | 1119 | 1042 | 686 | 743 | 1024
84.05335 | 867 | 74.04295 | 883 | 1124 | 1037 | 685 | 733 | 1030
84.11901 | 895 | 74.10861 | 864 | 1238 | 1101 | 743 | 736 | 1032
84.18466 | 916 | 74.17426 | 946 | 1271 | 1127 | 698 | 810 | 1035
84.25031 | 907 | 74.23991 | 1036 | 1402 | 1157 | 689 | 841 | 1078
84.31596 | 865 | 74.30556 | 1371 | 1342 | 1108 | 700 | 928 | 1004
84.38161082 | 817 | 74.37121 | 1270 | 1260 | 1084 | 688 | 900 | 977
84.44726 | 911 | 74.43686 | 1027 | 1341 | 1083 | 662 | 918 | 1001
84.51291 | 947 | 74.50251 | 1117 | 1201 | 1103 | 671 | 870 | 1006
84.57856506 | 888 | 74.56817 | 1188 | 1265 | 1067 | 587 | 780 | 995
84.64422 | 839 | 74.63382 | 1031 | 1156 | 1067 | 708 | 813 | 1028
84.70987 | 907 | 74.69947 | 915 | 1170 | 1070 | 705 | 736 | 939
84.7755193 | 919 | 74.76512 | 941 | 1137 | 1175 | 735 | 746 | 949
84.84117 | 903 | 74.83077 | 947 | 1150 | 1068 | 705 | 739 | 926
84.90682 | 911 | 74.89642 | 919 | 1198 | 1159 | 714 | 777 | 1050
84.97247354 | 847 | 74.96207 | 893 | 1177 | 1123 | 710 | 780 | 940
85.03812 | 866 | 75.02772 | 866 | 1165 | 1063 | 695 | 750 | 983
85.10378 | 892 | 75.09338 | 870 | 1186 | 1051 | 671 | 735 | 886
85.16942778 | 852 | 75.15903 | 900 | 1130 | 1042 | 682 | 745 | 970
85.23508 | 830 | 75.22468 | 879 | 1103 | 1044 | 627 | 729 | 992
85.30073 | 921 | 75.29033 | 861 | 1132 | 1080 | 624 | 722 | 993
85.36638202 | 855 | 75.35598 | 844 | 1125 | 1012 | 639 | 749 | 961
85.43203 | 877 | 75.42163 | 898 | 1139 | 1044 | 617 | 793 | 1024
85.49768 | 926 | 75.48728 | 852 | 1082 | 1057 | 586 | 803 | 990
85.56333626 | 915 | 75.55294 | 895 | 1095 | 1048 | 582 | 762 | 922
85.62899 | 895 | 75.61859 | 876 | 1118 | 1088 | 614 | 723 | 966
85.69464 | 924 | 75.68424 | 922 | 1177 | 1053 | 593 | 700 | 968
85.76029 | 898 | 75.74989 | 948 | 1151 | 1036 | 646 | 707 | 958
85.82594 | 851 | 75.81554 | 913 | 1125 | 1004 | 561 | 760 | 956
85.89159 | 862 | 75.88119 | 913 | 1088 | 1011 | 622 | 736 | 907
85.95724 | 920 | 75.94684 | 860 | 1098 | 1038 | 609 | 750 | 948
86.0229 | 888 | 76.0125 | 809 | 1129 | 1004 | 601 | 757 | 945
86.08855 | 929 | 76.07815 | 842 | 1095 | 1046 | 602 | 708 | 965
86.1542 | 910 | 76.1438 | 877 | 1089 | 1010 | 571 | 726 | 973
86.21985 | 946 | 76.20945 | 857 | 1093 | 1068 | 573 | 784 | 917
86.2855 | 944 | 76.2751 | 870 | 1131 | 1096 | 576 | 727 | 906
86.35115 | 882 | 76.34075 | 869 | 1101 | 981 | 583 | 702 | 931
86.4168 | 885 | 76.4064 | 867 | 1102 | 1050 | 601 | 726 | 907
86.48246 | 931 | 76.47206 | 925 | 1104 | 999 | 605 | 717 | 939
86.54811 | 868 | 76.53771 | 904 | 1173 | 989 | 572 | 681 | 906
86.61376 | 900 | 76.60336 | 909 | 1145 | 1091 | 592 | 763 | 893
86.67941 | 943 | 76.66901 | 827 | 1131 | 1033 | 552 | 719 | 945
86.74506 | 938 | 76.73466 | 817 | 1118 | 1016 | 605 | 704 | 886
86.81071 | 934 | 76.80031312 | 824 | 1160 | 983 | 569 | 694 | 937
86.87636 | 882 | 76.86596 | 855 | 1174 | 1037 | 656 | 717 | 892
86.94202 | 906 | 76.93162 | 800 | 1063 | 1022 | 592 | 739 | 905
87.00767 | 905 | 76.99726736 | 857 | 1153 | 995 | 572 | 739 | 944
87.07332 | 879 | 77.06292 | 848 | 1130 | 1024 | 594 | 802 | 919
87.13897 | 857 | 77.12857 | 893 | 1116 | 1046 | 606 | 779 | 999
87.20462 | 877 | 77.1942216 | 851 | 1153 | 1025 | 629 | 757 | 951
87.27027 | 898 | 77.25987 | 879 | 1121 | 992 | 594 | 738 | 913
87.33592 | 933 | 77.32552 | 906 | 1084 | 1043 | 586 | 732 | 949
87.40158 | 888 | 77.39117584 | 853 | 1140 | 1008 | 575 | 660 | 997
87.46723 | 932 | 77.45683 | 866 | 1165 | 1050 | 564 | 696 | 965
87.53288 | 839 | 77.52248 | 902 | 1038 | 1016 | 589 | 682 | 923
87.59853 | 908 | 77.58813008 | 912 | 1116 | 1015 | 550 | 709 | 966
87.66418 | 903 | 77.65378 | 870 | 1124 | 1035 | 564 | 717 | 965
87.72983 | 882 | 77.71943 | 909 | 1167 | 1001 | 626 | 754 | 981
87.79548 | 835 | 77.78508432 | 914 | 1101 | 1033 | 618 | 716 | 981
87.86114 | 812 | 77.85074 | 887 | 1130 | 1003 | 627 | 734 | 1062
87.92679 | 885 | 77.91639 | 868 | 1149 | 994 | 604 | 782 | 995
87.99244 | 926 | 77.98203856 | 867 | 1199 | 1005 | 589 | 740 | 955
88.05809 | 904 | 78.04769 | 938 | 1182 | 1039 | 652 | 727 | 992
88.12374 | 917 | 78.11334 | 949 | 1339 | 1027 | 620 | 743 | 960
88.18939 | 894 | 78.17899 | 1159 | 1240 | 1036 | 609 | 840 | 923
88.25504 | 922 | 78.24464 | 1305 | 1230 | 1015 | 638 | 822 | 893
88.3207 | 851 | 78.3103 | 1082 | 1190 | 980 | 592 | 793 | 937
88.38635 | 882 | 78.37595 | 977 | 1267 | 973 | 559 | 768 | 884
88.452 | 889 | 78.4416 | 1074 | 1199 | 1020 | 611 | 756 | 916
88.51765 | 916 | 78.50725 | 1028 | 1174 | 1056 | 641 | 751 | 936
88.5833 | 905 | 78.5729 | 943 | 1193 | 1098 | 601 | 790 | 956
88.64895 | 926 | 78.63855 | 901 | 1137 | 1139 | 685 | 734 | 925
88.7146 | 851 | 78.7042 | 900 | 1126 | 1121 | 731 | 800 | 972
88.78026 | 855 | 78.76986 | 865 | 1110 | 1045 | 714 | 796 | 943
88.84591 | 939 | 78.83551 | 849 | 1175 | 1075 | 658 | 730 | 951
88.91156 | 909 | 78.90116 | 916 | 1136 | 1075 | 674 | 705 | 933
88.97721 | 914 | 78.96681 | 838 | 1126 | 1096 | 694 | 744 | 928
89.04286 | 902 | 79.03246 | 851 | 1210 | 998 | 647 | 738 | 992
89.10851 | 898 | 79.09811 | 875 | 1060 | 1055 | 593 | 684 | 980
89.17416 | 933 | 79.16376 | 853 | 1100 | 1030 | 610 | 733 | 947
89.23981541 | 877 | 79.22942 | 956 | 1075 | 1050 | 612 | 766 | 940
89.30547 | 883 | 79.29507 | 885 | 1113 | 990 | 594 | 731 | 967
89.37112 | 907 | 79.36072 | 934 | 1117 | 1087 | 617 | 760 | 883
89.43676965 | 935 | 79.42637 | 898 | 1120 | 1011 | 618 | 730 | 1026
89.50242 | 948 | 79.49202 | 911 | 1054 | 1008 | 615 | 768 | 950
89.56807 | 891 | 79.55767 | 856 | 1059 | 1052 | 556 | 714 | 954
89.63372389 | 890 | 79.62332 | 820 | 1105 | 1133 | 586 | 700 | 879
89.69938 | 901 | 79.68898 | 884 | 1172 | 1053 | 601 | 735 | 935
89.76503 | 926 | 79.75463 | 869 | 1097 | 990 | 588 | 734 | 948
89.83067813 | 897 | 79.82028 | 839 | 1160 | 1022 | 597 | 789 | 960
89.89633 | 847 | 79.88593 | 800 | 1100 | 1060 | 561 | 750 | 941
89.96198 | 834 | 79.95158 | 810 | 1089 | 1062 | 633 | 739 | 922
90.02763237 | 875 | 80.01723 | 835 | 1123 | 1127 | 579 | 753 | 914
90.09328 | 913 | 80.08288 | 886 | 1154 | 1020 | 572 | 708 | 936
90.15894 | 883 | 80.14854 | 830 | 1147 | 1050 | 601 | 750 | 945
90.22458661 | 870 | 80.21419 | 938 | 1130 | 1076 | 599 | 708 | 955
90.29024 | 876 | 80.27984 | 846 | 1069 | 1047 | 579 | 742 | 933
90.35589 | 866 | 80.34549 | 864 | 1103 | 1013 | 603 | 721 | 924
90.42154085 | 901 | 80.41114 | 883 | 1156 | 1041 | 579 | 728 | 968
90.48719 | 887 | 80.47679 | 861 | 1142 | 1023 | 598 | 747 | 895
90.55284 | 860 | 80.54244 | 826 | 1091 | 1041 | 564 | 723 | 950
90.61849509 | 904 | 80.6081 | 843 | 1112 | 1019 | 630 | 722 | 917
90.68415 | 911 | 80.67375 | 860 | 1141 | 1045 | 607 | 737 | 971
90.7498 | 940 | 80.7394 | 862 | 1158 | 994 | 609 | 741 | 923
90.81545 | 924 | 80.80505 | 875 | 1082 | 1030 | 626 | 704 | 922
90.8811 | 901 | 80.8707 | 878 | 1115 | 1068 | 614 | 766 | 929
90.94675 | 893 | 80.93635 | 851 | 1121 | 1015 | 561 | 745 | 941
91.0124 | 895 | 81.002 | 857 | 1125 | 1053 | 570 | 750 | 957
91.07805 | 919 | 81.06765 | 936 | 1100 | 1006 | 660 | 769 | 923
91.14371 | 871 | 81.13331 | 917 | 1111 | 1045 | 606 | 706 | 955
91.20936 | 889 | 81.19896 | 869 | 1131 | 1081 | 606 | 721 | 976
91.27501 | 829 | 81.26460923 | 901 | 1087 | 1035 | 605 | 758 | 990
91.34066 | 932 | 81.33026 | 871 | 1088 | 1002 | 600 | 730 | 945
91.40631 | 932 | 81.39591 | 838 | 1156 | 1034 | 645 | 716 | 929
91.47196 | 905 | 81.46156347 | 899 | 1117 | 1063 | 576 | 749 | 941
91.53761 | 900 | 81.52721 | 834 | 1086 | 1009 | 616 | 715 | 1033
91.60327 | 904 | 81.59287 | 906 | 1152 | 1047 | 616 | 721 | 955
91.66892 | 923 | 81.65851771 | 843 | 1153 | 987 | 580 | 717 | 931
91.73457 | 893 | 81.72417 | 889 | 1175 | 1028 | 584 | 719 | 997
91.80022 | 885 | 81.78982 | 805 | 1178 | 1012 | 601 | 685 | 912
91.86587 | 853 | 81.85547195 | 870 | 1093 | 1027 | 597 | 751 | 858
91.93152 | 899 | 81.92112 | 813 | 1159 | 1064 | 598 | 745 | 953
91.99717 | 915 | 81.98677 | 856 | 1072 | 1010 | 588 | 766 | 978
92.06283 | 899 | 82.05242619 | 846 | 1121 | 1015 | 638 | 749 | 940
92.12848 | 961 | 82.11808 | 846 | 1004 | 1031 | 571 | 761 | 950
92.19413 | 946 | 82.18373 | 925 | 1108 | 1036 | 614 | 683 | 970
92.25978 | 896 | 82.24938043 | 890 | 1094 | 1076 | 553 | 734 | 949
92.32543 | 864 | 82.31503 | 849 | 1102 | 1030 | 593 | 814 | 943
92.39108 | 885 | 82.38068 | 886 | 1113 | 1012 | 549 | 773 | 932
92.45673 | 901 | 82.44633467 | 887 | 1057 | 1034 | 588 | 704 | 960
92.52239 | 919 | 82.51199 | 861 | 1199 | 948 | 603 | 743 | 938
92.58804 | 917 | 82.57764 | 918 | 1120 | 1055 | 598 | 765 | 904
92.65369 | 933 | 82.64329 | 909 | 1076 | 1032 | 583 | 699 | 888
92.71934 | 879 | 82.70894 | 791 | 1059 | 1043 | 590 | 718 | 930
92.78499 | 898 | 82.77459 | 870 | 1059 | 1085 | 623 | 712 | 956
92.85064 | 876 | 82.84024 | 886 | 1115 | 1024 | 587 | 754 | 888
92.91629 | 904 | 82.90589 | 867 | 1088 | 1027 | 609 | 702 | 910
92.98195 | 897 | 82.97155 | 873 | 1112 | 1079 | 611 | 711 | 1006
93.0476 | 960 | 83.0372 | 863 | 1081 | 974 | 620 | 735 | 985
93.11325 | 974 | 83.10285 | 900 | 1066 | 1016 | 595 | 745 | 954
93.1789 | 1024 | 83.1685 | 880 | 1085 | 1021 | 574 | 739 | 934
93.24455 | 1003 | 83.23415 | 822 | 1146 | 991 | 570 | 716 | 934
93.3102 | 939 | 83.2998 | 885 | 1094 | 1021 | 657 | 714 | 914
93.37585 | 965 | 83.36545 | 934 | 1056 | 1020 | 645 | 733 | 925
93.44151 | 952 | 83.43111 | 854 | 1116 | 1026 | 613 | 690 | 867
93.50716 | 928 | 83.49676 | 883 | 1073 | 1093 | 576 | 737 | 958
93.57281 | 951 | 83.56241 | 869 | 1108 | 1057 | 593 | 719 | 923
93.63846 | 888 | 83.62806 | 876 | 1124 | 1039 | 598 | 758 | 958
93.70411 | 931 | 83.69371 | 852 | 1113 | 1051 | 564 | 732 | 932
93.76976 | 909 | 83.75936 | 873 | 1117 | 1097 | 569 | 732 | 922
93.83541 | 948 | 83.82501 | 862 | 1137 | 994 | 633 | 712 | 911
93.90107 | 908 | 83.89067 | 931 | 1068 | 1018 | 636 | 718 | 963
93.96672 | 961 | 83.95632 | 887 | 1105 | 1021 | 596 | 726 | 886
94.03237 | 848 | 84.02197 | 840 | 1139 | 1051 | 602 | 733 | 927
94.09802 | 909 | 84.08762 | 900 | 1064 | 1076 | 591 | 741 | 941
94.16367 | 906 | 84.15327 | 857 | 1157 | 1029 | 580 | 729 | 899
94.22932 | 898 | 84.21892 | 897 | 1116 | 1014 | 570 | 721 | 955
94.29497424 | 863 | 84.28457 | 817 | 1132 | 1064 | 586 | 742 | 997
94.36063 | 930 | 84.35023 | 843 | 1126 | 1039 | 577 | 722 | 958
94.42628 | 937 | 84.41588 | 894 | 1133 | 1071 | 580 | 713 | 941
94.49192848 | 900 | 84.48153 | 889 | 1093 | 1015 | 602 | 745 | 944
94.55758 | 902 | 84.54718 | 816 | 1163 | 1055 | 637 | 697 | 872
94.62323 | 931 | 84.61283 | 892 | 1111 | 1013 | 593 | 699 | 918
94.68888272 | 902 | 84.67848 | 853 | 1114 | 996 | 585 | 711 | 949
94.75453 | 886 | 84.74413 | 881 | 1123 | 1013 | 586 | 727 | 979
94.82019 | 906 | 84.80979 | 871 | 1163 | 1037 | 576 | 754 | 925
94.88583696 | 866 | 84.87544 | 832 | 1114 | 1034 | 607 | 741 | 983
94.95149 | 858 | 84.94109 | 881 | 1129 | 1085 | 636 | 799 | 938
95.01714 | 886 | 85.00674 | 848 | 1078 | 1033 | 550 | 742 | 932
95.0827912 | 872 | 85.07239 | 897 | 1160 | 1081 | 610 | 733 | 966
95.14844 | 900 | 85.13804 | 871 | 1070 | 1059 | 571 | 714 | 920
95.21409 | 907 | 85.20369 | 829 | 1122 | 1042 | 606 | 763 | 912
95.27974544 | 903 | 85.26935 | 869 | 1132 | 966 | 601 | 731 | 942
95.3454 | 894 | 85.335 | 859 | 1101 | 1020 | 650 | 757 | 952
95.41105 | 880 | 85.40065 | 862 | 1058 | 1073 | 654 | 723 | 938
95.47669968 | 893 | 85.4663 | 881 | 1128 | 1032 | 607 | 739 | 942
95.54235 | 907 | 85.53195 | 907 | 1123 | 1067 | 600 | 720 | 950
95.608 | 853 | 85.5976 | 871 | 1166 | 1100 | 573 | 695 | 977
95.67365392 | 909 | 85.66325 | 854 | 1079 | 994 | 620 | 780 | 952
95.73931 | 910 | 85.72891 | 821 | 1120 | 1064 | 575 | 755 | 921
95.80496 | 908 | 85.79456 | 837 | 1147 | 1006 | 608 | 744 | 963
95.87061 | 935 | 85.86021 | 917 | 1118 | 1010 | 620 | 781 | 919
95.93626 | 877 | 85.92585958 | 882 | 1109 | 1081 | 596 | 757 | 957
96.00191 | 914 | 85.99151 | 826 | 1123 | 1039 | 566 | 774 | 903
96.06756 | 933 | 86.05716 | 894 | 1130 | 1062 | 621 | 719 | 936
96.13321 | 923 | 86.12281382 | 890 | 1119 | 1005 | 611 | 729 | 932
96.19887 | 935 | 86.18847 | 901 | 1115 | 1059 | 602 | 720 | 929
96.26452 | 852 | 86.25412 | 874 | 1114 | 968 | 579 | 774 | 970
96.33017 | 897 | 86.31976806 | 850 | 1058 | 1032 | 621 | 739 | 913
96.39582 | 929 | 86.38542 | 851 | 1132 | 1026 | 627 | 733 | 978
96.46147 | 872 | 86.45107 | 905 | 1040 | 1039 | 570 | 752 | 957
96.52712 | 909 | 86.5167223 | 894 | 1107 | 996 | 633 | 710 | 988
96.59277 | 932 | 86.58237 | 841 | 1060 | 1037 | 587 | 782 | 971
96.65843 | 852 | 86.64803 | 819 | 1119 | 1005 | 624 | 763 | 1011
96.72408 | 925 | 86.71367654 | 897 | 1101 | 1025 | 625 | 761 | 957
96.78973 | 888 | 86.77933 | 853 | 1144 | 1045 | 638 | 688 | 978
96.85538 | 919 | 86.84498 | 861 | 1120 | 1005 | 638 | 740 | 909
96.92103 | 875 | 86.91063078 | 818 | 1182 | 1040 | 680 | 768 | 919
96.98668 | 872 | 86.97628 | 918 | 1036 | 1063 | 663 | 751 | 942
97.05233 | 946 | 87.04193 | 882 | 1131 | 1026 | 618 | 742 | 996
97.11799 | 919 | 87.10759 | 822 | 1126 | 1057 | 641 | 741 | 948
97.18364 | 881 | 87.17324 | 877 | 1154 | 1044 | 655 | 787 | 984
97.24929 | 939 | 87.23889 | 905 | 1165 | 1057 | 616 | 782 | 995
97.31494 | 901 | 87.30454 | 877 | 1062 | 1070 | 603 | 741 | 998
97.38059 | 916 | 87.37019 | 856 | 1167 | 1069 | 617 | 766 | 1043
97.44624 | 956 | 87.43584 | 928 | 1133 | 1044 | 594 | 810 | 982
97.51189 | 876 | 87.50149 | 892 | 1167 | 1054 | 577 | 778 | 973
97.57754 | 889 | 87.56714 | 935 | 1089 | 1025 | 612 | 755 | 986
97.6432 | 881 | 87.6328 | 858 | 1151 | 974 | 652 | 739 | 935
97.70885 | 888 | 87.69845 | 835 | 1105 | 1020 | 602 | 722 | 918
97.7745 | 866 | 87.7641 | 920 | 1093 | 1027 | 593 | 744 | 1001
97.84015 | 843 | 87.82975 | 910 | 1099 | 1051 | 635 | 723 | 981
97.9058 | 920 | 87.8954 | 886 | 1121 | 1023 | 633 | 689 | 946
97.97145 | 890 | 87.96105 | 904 | 1139 | 1033 | 581 | 679 | 924
98.0371 | 851 | 88.0267 | 914 | 1127 | 984 | 585 | 768 | 916
98.10276 | 887 | 88.09236 | 845 | 1103 | 1089 | 590 | 784 | 988
98.16841 | 872 | 88.15801 | 837 | 1145 | 1049 | 569 | 696 | 946
98.23406 | 862 | 88.22366 | 867 | 1133 | 979 | 622 | 800 | 923
98.29971 | 870 | 88.28931 | 856 | 1127 | 994 | 581 | 710 | 928
98.36536 | 870 | 88.35496 | 831 | 1119 | 1007 | 581 | 742 | 946
98.43101 | 925 | 88.42061 | 852 | 1152 | 997 | 584 | 745 | 943
98.49666 | 901 | 88.48626 | 839 | 1080 | 1099 | 597 | 755 | 916
98.56232 | 834 | 88.55192 | 912 | 1108 | 1022 | 589 | 726 | 955
98.62797 | 887 | 88.61757 | 840 | 1148 | 1011 | 608 | 765 | 923
98.69362 | 943 | 88.68322 | 890 | 1086 | 1013 | 648 | 733 | 895
98.75927 | 959 | 88.74887 | 822 | 1133 | 1049 | 643 | 768 | 966
98.82492 | 922 | 88.81452 | 862 | 1113 | 1054 | 639 | 713 | 888
98.89057 | 829 | 88.88017 | 848 | 1107 | 1041 | 635 | 765 | 958
98.95622 | 935 | 88.94582 | 904 | 1143 | 1071 | 628 | 750 | 922
99.02188 | 979 | 89.01148 | 851 | 1139 | 1008 | 595 | 741 | 931
99.08753 | 943 | 89.07713 | 838 | 1119 | 1102 | 604 | 698 | 940
99.15318 | 869 | 89.14278 | 882 | 1147 | 1044 | 589 | 726 | 965
99.21883 | 892 | 89.20843 | 878 | 1129 | 1019 | 625 | 684 | 966
99.28448 | 920 | 89.27408 | 886 | 1140 | 1030 | 668 | 706 | 910
99.35013307 | 871 | 89.33973 | 875 | 1188 | 1102 | 598 | 710 | 970
99.41578 | 924 | 89.40538 | 864 | 1151 | 1082 | 650 | 706 | 967
99.48144 | 891 | 89.47104 | 908 | 1118 | 1051 | 675 | 731 | 994
99.54708731 | 907 | 89.53669 | 877 | 1159 | 1027 | 644 | 762 | 975
99.61274 | 857 | 89.60234 | 921 | 1153 | 1023 | 652 | 753 | 975
99.67839 | 919 | 89.66799 | 921 | 1137 | 1097 | 677 | 757 | 958
99.74404155 | 872 | 89.73364 | 833 | 1114 | 1055 | 749 | 726 | 1038
99.80969 | 936 | 89.79929 | 885 | 1076 | 1132 | 758 | 763 | 1039
99.87534 | 912 | 89.86494 | 923 | 1181 | 1097 | 715 | 786 | 1043
99.94099579 | 905 | 89.9306 | 911 | 1173 | 1104 | 778 | 829 | 1099
|  | 89.99625 | 823 | 1094 | 1111 | 717 | 830 | 1048
|  | 90.0619 | 913 | 1180 | 1129 | 698 | 904 | 1025
|  | 90.12755 | 916 | 1158 | 1120 | 641 | 780 | 998
|  | 90.1932 | 902 | 1047 | 1062 | 665 | 800 | 977
|  | 90.25885 | 977 | 1148 | 1082 | 660 | 792 | 995
|  | 90.3245 | 873 | 1136 | 1050 | 617 | 811 | 975
|  | 90.39015569 | 890 | 1219 | 1015 | 653 | 792 | 991
|  | 90.45581 | 938 | 1146 | 1043 | 681 | 798 | 958
|  | 90.52146 | 901 | 1062 | 1065 | 608 | 807 | 887
|  | 90.58710993 | 941 | 1119 | 1058 | 600 | 782 | 991
|  | 90.65276 | 916 | 1137 | 1055 | 608 | 736 | 962
|  | 90.71841 | 896 | 1178 | 1059 | 575 | 791 | 923
|  | 90.78406417 | 939 | 1052 | 1018 | 590 | 731 | 951
|  | 90.84972 | 916 | 1114 | 1011 | 623 | 737 | 954
|  | 90.91537 | 867 | 1152 | 973 | 607 | 771 | 951
|  | 90.98101841 | 921 | 1196 | 1081 | 632 | 728 | 986
|  | 91.04667 | 863 | 1145 | 1023 | 599 | 797 | 931
|  | 91.11232 | 856 | 1123 | 987 | 565 | 772 | 927
|  | 91.17797265 | 913 | 1155 | 1035 | 563 | 724 | 935
|  | 91.24362 | 858 | 1112 | 1066 | 602 | 780 | 934
|  | 91.30928 | 843 | 1104 | 1008 | 612 | 699 | 979
|  | 91.37492689 | 914 | 1101 | 1049 | 596 | 748 | 926
|  | 91.44058 | 841 | 1061 | 1084 | 564 | 736 | 960
|  | 91.50623 | 890 | 1096 | 992 | 590 | 795 | 1007
|  | 91.57188113 | 868 | 1103 | 1055 | 612 | 782 | 950
|  | 91.63753 | 829 | 1167 | 1054 | 591 | 733 | 934
|  | 91.70318 | 820 | 1148 | 1015 | 629 | 751 | 992
|  | 91.76884 | 826 | 1096 | 1081 | 591 | 728 | 971
|  | 91.83449 | 928 | 1126 | 986 | 567 | 726 | 982
|  | 91.90014 | 872 | 1117 | 1020 | 611 | 750 | 937
|  | 91.96579 | 863 | 1094 | 966 | 624 | 754 | 987
|  | 92.03144 | 847 | 1117 | 1000 | 632 | 735 | 933
|  | 92.09709 | 900 | 1092 | 1024 | 575 | 775 | 982
|  | 92.16274 | 893 | 1166 | 1025 | 633 | 752 | 929
|  | 92.2284 | 870 | 1163 | 1064 | 614 | 711 | 880
|  | 92.29405 | 857 | 1086 | 1050 | 608 | 748 | 892
|  | 92.3597 | 821 | 1109 | 989 | 612 | 750 | 949
|  | 92.42535 | 852 | 1162 | 1053 | 570 | 721 | 948
|  | 92.491 | 854 | 1071 | 1038 | 632 | 751 | 924
|  | 92.55665 | 851 | 1130 | 1011 | 625 | 719 | 881
|  | 92.6223 | 816 | 1139 | 982 | 615 | 736 | 977
|  | 92.68796 | 891 | 1171 | 1024 | 579 | 760 | 939
|  | 92.75361 | 861 | 1096 | 1035 | 590 | 742 | 1000
|  | 92.81926 | 880 | 1197 | 1039 | 587 | 740 | 966
|  | 92.88491 | 846 | 1120 | 1094 | 566 | 685 | 990
|  | 92.95056 | 861 | 1111 | 1048 | 629 | 746 | 1007
|  | 93.01621 | 899 | 1107 | 1037 | 568 | 756 | 927
|  | 93.08186 | 887 | 1185 | 1028 | 566 | 723 | 991
|  | 93.14752 | 867 | 1136 | 1009 | 580 | 721 | 958
|  | 93.21317 | 876 | 1174 | 1068 | 605 | 751 | 942
|  | 93.27882 | 854 | 1150 | 1034 | 595 | 737 | 998
|  | 93.34447 | 901 | 1190 | 1070 | 634 | 727 | 939
|  | 93.41012 | 903 | 1176 | 997 | 568 | 813 | 922
|  | 93.47577 | 899 | 1172 | 1053 | 563 | 739 | 904
|  | 93.54142 | 973 | 1143 | 1068 | 601 | 768 | 908
|  | 93.60707 | 949 | 1241 | 1062 | 667 | 793 | 895
|  | 93.67273 | 935 | 1201 | 995 | 637 | 721 | 928
|  | 93.73838 | 924 | 1146 | 1031 | 570 | 754 | 909
|  | 93.80403 | 974 | 1160 | 1044 | 599 | 791 | 935
|  | 93.86968 | 964 | 1158 | 1011 | 621 | 794 | 962
|  | 93.93533 | 849 | 1187 | 1016 | 557 | 730 | 1008
|  | 94.00098 | 856 | 1133 | 1010 | 630 | 726 | 951
|  | 94.06663 | 945 | 1099 | 1050 | 605 | 792 | 923
|  | 94.13229 | 874 | 1140 | 1021 | 671 | 776 | 910
|  | 94.19794 | 859 | 1155 | 1083 | 650 | 766 | 899
|  | 94.26359 | 818 | 1130 | 1079 | 652 | 725 | 908
|  | 94.32924 | 869 | 1097 | 1086 | 662 | 762 | 944
|  | 94.39489 | 890 | 1099 | 976 | 636 | 737 | 901
|  | 94.46054 | 874 | 1119 | 1087 | 635 | 733 | 982
|  | 94.52619 | 829 | 1123 | 1052 | 662 | 804 | 991
|  | 94.59185 | 859 | 1136 | 1018 | 678 | 758 | 979
|  | 94.6575 | 879 | 1158 | 1042 | 633 | 779 | 950
|  | 94.72315 | 846 | 1160 | 1051 | 648 | 771 | 1019
|  | 94.7888 | 897 | 1105 | 1009 | 633 | 740 | 970
|  | 94.8544518 | 880 | 1099 | 1032 | 645 | 800 | 1026
|  | 94.9201 | 898 | 1110 | 1074 | 631 | 755 | 938
|  | 94.98575 | 882 | 1161 | 1045 | 634 | 737 | 957
|  | 95.05140604 | 813 | 1161 | 1082 | 604 | 748 | 1042
|  | 95.11706 | 925 | 1121 | 977 | 666 | 774 | 1002
|  | 95.18271 | 890 | 1080 | 1094 | 604 | 751 | 988
|  | 95.24836028 | 836 | 1106 | 1012 | 595 | 766 | 972
|  | 95.31401 | 908 | 1164 | 1040 | 588 | 754 | 965
|  | 95.37966 | 892 | 1120 | 1004 | 625 | 749 | 948
|  | 95.44531452 | 912 | 1103 | 1020 | 664 | 776 | 969
|  | 95.51097 | 869 | 1120 | 1024 | 554 | 811 | 984
|  | 95.57662 | 870 | 1100 | 1016 | 581 | 779 | 979
|  | 95.64226876 | 884 | 1072 | 987 | 610 | 756 | 943
|  | 95.70792 | 872 | 1116 | 1095 | 581 | 782 | 914
|  | 95.77357 | 915 | 1185 | 987 | 592 | 784 | 965
|  | 95.839223 | 912 | 1114 | 1078 | 608 | 820 | 915
|  | 95.90487 | 917 | 1136 | 1028 | 578 | 749 | 897
|  | 95.97053 | 857 | 1118 | 997 | 627 | 772 | 974
|  | 96.03617724 | 906 | 1151 | 1008 | 647 | 779 | 953
|  | 96.10183 | 900 | 1143 | 996 | 637 | 788 | 962
|  | 96.16748 | 841 | 1097 | 1027 | 637 | 763 | 932
|  | 96.23313 | 848 | 1088 | 1082 | 587 | 737 | 939
|  | 96.29878 | 845 | 1163 | 1045 | 616 | 725 | 1002
|  | 96.36443 | 904 | 1138 | 992 | 650 | 764 | 952
|  | 96.43009 | 892 | 1172 | 1051 | 577 | 713 | 972
|  | 96.49574 | 848 | 1142 | 1066 | 643 | 761 | 952
|  | 96.56139 | 903 | 1109 | 1079 | 590 | 770 | 960
|  | 96.62704 | 885 | 1111 | 1067 | 619 | 780 | 936
|  | 96.69269 | 879 | 1101 | 1031 | 591 | 763 | 1015
|  | 96.75834 | 866 | 1170 | 1037 | 601 | 726 | 914
|  | 96.82399 | 881 | 1124 | 1053 | 649 | 771 | 940
|  | 96.88965 | 881 | 1151 | 1087 | 669 | 732 | 959
|  | 96.9553 | 881 | 1220 | 1035 | 555 | 715 | 944
|  | 97.02095 | 841 | 1135 | 1026 | 592 | 751 | 946
|  | 97.0866 | 890 | 1113 | 999 | 566 | 715 | 989
|  | 97.15225 | 872 | 1146 | 978 | 588 | 714 | 940
|  | 97.2179 | 879 | 1173 | 1060 | 567 | 764 | 1009
|  | 97.28355 | 914 | 1141 | 1022 | 590 | 726 | 985
|  | 97.34921 | 894 | 1097 | 1054 | 582 | 719 | 937
|  | 97.41486 | 848 | 1143 | 1026 | 603 | 746 | 956
|  | 97.48051 | 848 | 1164 | 1011 | 590 | 828 | 931
|  | 97.54616 | 875 | 1139 | 1007 | 598 | 788 | 922
|  | 97.61181 | 888 | 1146 | 1023 | 555 | 704 | 981
|  | 97.67746 | 929 | 1114 | 931 | 589 | 801 | 979
|  | 97.74311 | 850 | 1116 | 989 | 561 | 770 | 1001
|  | 97.80877 | 874 | 1070 | 1025 | 613 | 726 | 902
|  | 97.87442 | 833 | 1128 | 982 | 621 | 789 | 938
|  | 97.94007 | 858 | 1141 | 1037 | 640 | 749 | 987
|  | 98.00572 | 858 | 1192 | 1015 | 638 | 772 | 933
|  | 98.07137 | 871 | 1150 | 1078 | 607 | 722 | 958
|  | 98.13702 | 901 | 1150 | 1007 | 565 | 745 | 969
|  | 98.20267 | 863 | 1073 | 1022 | 596 | 718 | 960
|  | 98.26833 | 833 | 1125 | 1029 | 593 | 726 | 979
|  | 98.33398 | 943 | 1122 | 1048 | 569 | 690 | 885
|  | 98.39963 | 854 | 1142 | 1004 | 594 | 755 | 916
|  | 98.46528 | 885 | 1174 | 1017 | 577 | 765 | 881
|  | 98.53093 | 815 | 1050 | 1029 | 570 | 749 | 936
|  | 98.59658 | 912 | 1094 | 1050 | 604 | 776 | 949
|  | 98.66223 | 852 | 1135 | 988 | 601 | 725 | 960
|  | 98.72789 | 890 | 1132 | 1084 | 569 | 797 | 974
|  | 98.79354 | 896 | 1187 | 1074 | 646 | 797 | 948
|  | 98.85919 | 902 | 1117 | 1010 | 584 | 743 | 956
|  | 98.92484 | 854 | 1130 | 1065 | 598 | 770 | 929
|  | 98.99049 | 859 | 1155 | 1097 | 556 | 718 | 948
|  | 99.05614 | 911 | 1130 | 1033 | 560 | 741 | 944
|  | 99.12179 | 861 | 1140 | 1064 | 633 | 727 | 922
|  | 99.18745 | 908 | 1131 | 1007 | 600 | 790 | 929
|  | 99.2531 | 885 | 1133 | 1064 | 594 | 729 | 982
|  | 99.31874791 | 872 | 1118 | 991 | 651 | 718 | 940
|  | 99.3844 | 918 | 1130 | 1030 | 615 | 723 | 911
|  | 99.45005 | 857 | 1148 | 1034 | 593 | 749 | 990
|  | 99.51570215 | 892 | 1137 | 981 | 555 | 731 | 977
|  | 99.58135 | 937 | 1137 | 1015 | 649 | 754 | 926
|  | 99.647 | 837 | 1177 | 1028 | 593 | 733 | 1027
|  | 99.71265639 | 874 | 1156 | 1054 | 619 | 784 | 959
|  | 99.77831 | 910 | 1120 | 1011 | 632 | 710 | 971
|  | 99.84396 | 884 | 1117 | 1008 | 596 | 755 | 939
|  | 99.90961063 | 844 | 1034 | 997 | 606 | 817 | 898

## Fig 3(b)
Fig 3(b)
MgCoNiCuZnO 2Theta | MgCoNiCuZnO_Intensity | Mn-Fe 2theta | MgCoNiZnMnO_Intensity | MgCoNiZnFeO_Intensity | MgCoNiMnFeO_Intensity | MgNiZnMnFeO_Intensity | CoNiZnMnFeO_Intensity | MgCoZnMnFeO_Intensity
20.02626057 | 3288 | 10.03282571 | 515 | 558 | 730 | 391 | 706 | 504
20.07878 | 3359 | 10.09848 | 496 | 541 | 788 | 400 | 607 | 534
20.1313 | 3285 | 10.16413 | 426 | 595 | 752 | 410 | 621 | 488
20.18382 | 3344 | 10.22977995 | 473 | 602 | 762 | 400 | 637 | 501
20.23635 | 3208 | 10.29543 | 479 | 570 | 747 | 404 | 676 | 537
20.28887 | 3268 | 10.36108 | 429 | 583 | 711 | 404 | 635 | 530
20.34139 | 3236 | 10.42673419 | 465 | 579 | 736 | 393 | 652 | 513
20.39391 | 3217 | 10.49239 | 475 | 613 | 756 | 402 | 629 | 512
20.44643 | 3347 | 10.55804 | 467 | 571 | 716 | 427 | 682 | 504
20.49895 | 3226 | 10.62368843 | 481 | 617 | 800 | 419 | 624 | 482
20.55147 | 3117 | 10.68934 | 463 | 573 | 744 | 387 | 626 | 522
20.60399 | 3194 | 10.75499 | 489 | 587 | 715 | 380 | 651 | 528
20.65651 | 3240 | 10.82064 | 524 | 572 | 729 | 443 | 673 | 482
20.70904 | 3091 | 10.88629 | 548 | 590 | 729 | 402 | 655 | 522
20.7615564 | 3205 | 10.95195 | 496 | 621 | 792 | 422 | 672 | 562
20.81408 | 3159 | 11.0176 | 487 | 622 | 769 | 394 | 669 | 581
20.8666 | 3232 | 11.08325 | 499 | 637 | 808 | 429 | 616 | 519
20.91912 | 3169 | 11.1489 | 485 | 602 | 801 | 447 | 658 | 582
20.97164 | 3060 | 11.21455 | 463 | 641 | 792 | 462 | 614 | 510
21.02416 | 3096 | 11.2802 | 507 | 598 | 817 | 397 | 622 | 524
21.07668 | 3142 | 11.34585 | 480 | 664 | 789 | 417 | 664 | 564
21.1292 | 3171 | 11.41151 | 493 | 594 | 793 | 429 | 706 | 583
21.18173 | 3206 | 11.47716 | 478 | 637 | 795 | 411 | 642 | 532
21.23425 | 3187 | 11.54281 | 542 | 687 | 815 | 420 | 662 | 526
21.28677 | 3058 | 11.60846 | 471 | 603 | 841 | 426 | 647 | 524
21.33929 | 3239 | 11.67411 | 524 | 658 | 776 | 395 | 667 | 563
21.39181 | 3163 | 11.73976 | 492 | 651 | 723 | 380 | 627 | 531
21.44433 | 3201 | 11.80541 | 484 | 666 | 733 | 420 | 664 | 537
21.49685223 | 3026 | 11.87107 | 479 | 626 | 833 | 405 | 579 | 496
21.54937336 | 3087 | 11.93672 | 534 | 638 | 741 | 437 | 658 | 522
21.60189 | 3125 | 12.00237 | 501 | 674 | 763 | 475 | 666 | 535
21.65442 | 3058 | 12.06802 | 529 | 719 | 706 | 483 | 661 | 539
21.70694 | 3215 | 12.13367 | 471 | 610 | 819 | 393 | 688 | 578
21.75946 | 3120 | 12.19932 | 510 | 652 | 793 | 456 | 684 | 570
21.81198 | 3175 | 12.26497 | 506 | 606 | 807 | 441 | 674 | 524
21.8645 | 3154 | 12.33063 | 490 | 680 | 788 | 445 | 661 | 562
21.91702 | 3065 | 12.39628 | 532 | 646 | 827 | 451 | 701 | 557
21.96954 | 3118 | 12.46193 | 506 | 680 | 812 | 462 | 711 | 544
22.02206 | 3098 | 12.52758 | 530 | 624 | 776 | 416 | 715 | 549
22.07458 | 3100 | 12.59323 | 503 | 674 | 820 | 430 | 668 | 533
22.12711 | 3265 | 12.65888 | 497 | 704 | 830 | 450 | 680 | 549
22.17963 | 3040 | 12.72453 | 471 | 669 | 774 | 489 | 694 | 543
22.23215 | 3039 | 12.79019 | 481 | 664 | 813 | 508 | 704 | 599
22.28466919 | 3060 | 12.85584 | 516 | 680 | 800 | 452 | 670 | 576
22.33719 | 3189 | 12.92149 | 527 | 707 | 803 | 452 | 715 | 596
22.38971 | 3159 | 12.98714 | 521 | 673 | 801 | 446 | 677 | 555
22.44223 | 3079 | 13.05279 | 501 | 688 | 803 | 444 | 684 | 547
22.49475 | 3235 | 13.11844 | 561 | 676 | 848 | 457 | 658 | 572
22.54727 | 3200 | 13.18409 | 502 | 703 | 791 | 460 | 680 | 594
22.5998 | 3297 | 13.24974 | 538 | 708 | 809 | 442 | 656 | 597
22.65232 | 3165 | 13.3154 | 573 | 750 | 837 | 436 | 718 | 585
22.70484 | 3210 | 13.38105 | 491 | 710 | 874 | 455 | 669 | 522
22.75736 | 3269 | 13.4467 | 547 | 692 | 811 | 440 | 661 | 593
22.80988 | 3228 | 13.51235 | 490 | 689 | 783 | 456 | 683 | 627
22.8624 | 3294 | 13.578 | 516 | 686 | 794 | 477 | 700 | 570
22.91492 | 3167 | 13.64365 | 520 | 668 | 822 | 452 | 641 | 563
22.96744 | 3172 | 13.7093 | 548 | 724 | 850 | 497 | 634 | 568
23.01996502 | 3192 | 13.77496 | 547 | 701 | 796 | 481 | 678 | 528
23.07249 | 3131 | 13.84061 | 517 | 678 | 797 | 459 | 657 | 535
23.12501 | 3174 | 13.9062591 | 505 | 704 | 783 | 442 | 703 | 542
23.17753 | 3218 | 13.97191 | 528 | 716 | 779 | 492 | 712 | 597
23.23005 | 3194 | 14.03756 | 529 | 681 | 804 | 488 | 668 | 585
23.28257 | 3181 | 14.10321334 | 512 | 717 | 790 | 479 | 718 | 600
23.33509 | 3155 | 14.16886 | 543 | 696 | 812 | 513 | 720 | 595
23.38761 | 3272 | 14.23452 | 530 | 699 | 800 | 464 | 698 | 593
23.44013 | 3206 | 14.30016758 | 580 | 716 | 790 | 469 | 695 | 560
23.49266 | 3233 | 14.36582 | 543 | 701 | 816 | 503 | 700 | 559
23.54518 | 3246 | 14.43147 | 503 | 673 | 804 | 478 | 698 | 560
23.5977 | 3294 | 14.49712182 | 521 | 712 | 820 | 484 | 653 | 537
23.65022 | 3282 | 14.56277 | 545 | 736 | 784 | 483 | 681 | 567
23.70274 | 3246 | 14.62842 | 542 | 729 | 798 | 498 | 671 | 557
23.75526085 | 3187 | 14.69407606 | 546 | 677 | 812 | 488 | 683 | 622
23.80778198 | 3175 | 14.75973 | 494 | 719 | 839 | 428 | 715 | 566
23.8603 | 3218 | 14.82538 | 527 | 714 | 823 | 501 | 707 | 574
23.91282 | 3125 | 14.8910303 | 541 | 746 | 842 | 472 | 702 | 584
23.96535 | 3173 | 14.95668 | 537 | 744 | 795 | 454 | 698 | 548
24.01787 | 3236 | 15.02233 | 509 | 744 | 828 | 479 | 729 | 598
24.07039 | 3085 | 15.08798454 | 559 | 686 | 872 | 497 | 682 | 581
24.12291 | 3169 | 15.15364 | 539 | 698 | 866 | 482 | 685 | 545
24.17543 | 3193 | 15.21929 | 551 | 750 | 817 | 548 | 704 | 586
24.22795 | 3140 | 15.28494 | 521 | 749 | 750 | 520 | 690 | 639
24.28047 | 3082 | 15.35059 | 585 | 774 | 868 | 452 | 725 | 619
24.33299 | 3106 | 15.41624 | 579 | 748 | 820 | 491 | 728 | 624
24.38551 | 3106 | 15.48189 | 538 | 740 | 797 | 466 | 718 | 562
24.43804 | 3113 | 15.54754 | 509 | 742 | 808 | 511 | 664 | 597
24.49055668 | 3087 | 15.6132 | 503 | 804 | 816 | 548 | 724 | 556
24.54307781 | 2983 | 15.67885 | 537 | 792 | 763 | 494 | 680 | 572
24.5956 | 2986 | 15.7445 | 537 | 770 | 816 | 509 | 705 | 610
24.64812 | 3078 | 15.81015 | 521 | 822 | 882 | 494 | 700 | 575
24.70064 | 3107 | 15.8758 | 531 | 779 | 829 | 495 | 736 | 592
24.75316 | 3116 | 15.94145 | 554 | 824 | 826 | 493 | 659 | 574
24.80568 | 3131 | 16.0071 | 523 | 768 | 792 | 515 | 670 | 532
24.8582 | 3155 | 16.07276 | 542 | 754 | 828 | 529 | 706 | 590
24.91073 | 3090 | 16.13841 | 541 | 738 | 828 | 496 | 708 | 613
24.96325 | 3121 | 16.20406 | 546 | 824 | 805 | 518 | 721 | 621
25.01577 | 3150 | 16.26971 | 562 | 745 | 782 | 467 | 651 | 618
25.06829 | 3127 | 16.33536 | 536 | 707 | 797 | 542 | 717 | 568
25.12081 | 2942 | 16.40101 | 527 | 759 | 825 | 477 | 729 | 598
25.17333 | 3237 | 16.46666 | 556 | 769 | 848 | 500 | 673 | 554
25.22585 | 3143 | 16.53232 | 554 | 734 | 789 | 477 | 691 | 574
25.27837364 | 3134 | 16.59797 | 533 | 766 | 829 | 511 | 705 | 599
25.33089 | 3113 | 16.66362 | 537 | 764 | 787 | 546 | 742 | 589
25.38342 | 3149 | 16.72927 | 541 | 748 | 804 | 506 | 732 | 652
25.43594 | 3248 | 16.79492 | 581 | 796 | 787 | 520 | 740 | 616
25.48846 | 3084 | 16.86057 | 518 | 794 | 829 | 513 | 722 | 582
25.54098 | 3027 | 16.92622 | 545 | 714 | 815 | 508 | 709 | 608
25.5935 | 3123 | 16.99188 | 550 | 807 | 778 | 521 | 702 | 608
25.64602 | 3179 | 17.05753 | 565 | 763 | 799 | 499 | 718 | 607
25.69854 | 3236 | 17.12318 | 541 | 827 | 783 | 495 | 699 | 608
25.75106 | 3022 | 17.18883 | 518 | 798 | 739 | 498 | 719 | 569
25.80358 | 3102 | 17.25448 | 555 | 801 | 788 | 579 | 732 | 617
25.85611 | 3094 | 17.32013 | 533 | 764 | 825 | 516 | 709 | 617
25.90863 | 3173 | 17.38578 | 531 | 756 | 816 | 491 | 710 | 617
25.96115 | 3285 | 17.45144 | 542 | 769 | 839 | 508 | 684 | 617
26.01366947 | 3209 | 17.51709 | 558 | 795 | 866 | 471 | 677 | 628
26.06619 | 3312 | 17.58274 | 528 | 785 | 812 | 490 | 729 | 623
26.11871 | 3261 | 17.64839 | 570 | 816 | 811 | 500 | 731 | 582
26.17123 | 3264 | 17.71404 | 546 | 756 | 787 | 506 | 749 | 618
26.22375 | 3195 | 17.77969 | 544 | 823 | 812 | 532 | 727 | 649
26.27628 | 3232 | 17.84534 | 576 | 802 | 866 | 515 | 745 | 564
26.3288 | 3207 | 17.911 | 612 | 841 | 818 | 522 | 716 | 628
26.38132 | 3146 | 17.97665 | 512 | 791 | 837 | 560 | 727 | 621
26.43384 | 3181 | 18.0423 | 538 | 782 | 822 | 519 | 729 | 629
26.48636 | 3224 | 18.10795 | 560 | 803 | 826 | 554 | 689 | 598
26.53888 | 3205 | 18.1736 | 506 | 772 | 768 | 521 | 738 | 595
26.5914 | 3238 | 18.23925 | 518 | 805 | 804 | 510 | 721 | 604
26.64392 | 3196 | 18.3049 | 548 | 814 | 750 | 498 | 749 | 601
26.69644 | 3245 | 18.37055521 | 539 | 775 | 831 | 496 | 759 | 611
26.7489653 | 3104 | 18.43621 | 557 | 796 | 833 | 504 | 702 | 618
26.80148643 | 3144 | 18.50186 | 537 | 864 | 809 | 521 | 730 | 570
26.85401 | 3155 | 18.56750945 | 550 | 823 | 820 | 546 | 708 | 647
26.90653 | 3101 | 18.63316 | 593 | 849 | 861 | 541 | 683 | 614
26.95905 | 3157 | 18.69881 | 556 | 826 | 825 | 533 | 736 | 654
27.01157 | 3236 | 18.76446369 | 559 | 802 | 774 | 539 | 722 | 619
27.06409 | 3054 | 18.83012 | 542 | 817 | 808 | 548 | 687 | 611
27.11661 | 3069 | 18.89577 | 544 | 812 | 816 | 532 | 689 | 593
27.16913 | 3099 | 18.96141793 | 534 | 823 | 801 | 553 | 698 | 659
27.22166 | 3198 | 19.02707 | 550 | 774 | 804 | 514 | 706 | 658
27.27418 | 3151 | 19.09272 | 555 | 816 | 763 | 500 | 655 | 605
27.3267 | 3170 | 19.15837217 | 562 | 823 | 856 | 475 | 703 | 658
27.37922 | 3095 | 19.22402 | 538 | 828 | 831 | 525 | 739 | 683
27.43174 | 3275 | 19.28967 | 602 | 779 | 806 | 564 | 740 | 639
27.48426113 | 3174 | 19.35532641 | 590 | 867 | 865 | 514 | 746 | 651
27.53678226 | 3059 | 19.42098 | 541 | 795 | 817 | 505 | 732 | 636
27.5893 | 3098 | 19.48663 | 576 | 805 | 864 | 525 | 673 | 635
27.64182 | 3128 | 19.55228065 | 535 | 857 | 903 | 533 | 724 | 659
27.69435 | 3110 | 19.61793 | 548 | 835 | 847 | 532 | 703 | 644
27.74687 | 3118 | 19.68358 | 589 | 830 | 809 | 532 | 693 | 647
27.79939 | 3116 | 19.74923 | 558 | 773 | 851 | 563 | 748 | 673
27.85191 | 3076 | 19.81489 | 550 | 801 | 801 | 511 | 777 | 638
27.90443 | 3100 | 19.88054 | 576 | 824 | 823 | 569 | 732 | 639
27.95695 | 2995 | 19.94619 | 525 | 839 | 822 | 522 | 709 | 610
28.00947 | 3002 | 20.01184 | 577 | 813 | 776 | 512 | 731 | 604
28.06199 | 3122 | 20.07749 | 524 | 856 | 839 | 538 | 722 | 588
28.11451 | 3149 | 20.14314 | 561 | 811 | 846 | 571 | 674 | 666
28.16704 | 3048 | 20.20879 | 565 | 793 | 823 | 547 | 782 | 636
28.21956 | 3113 | 20.27445 | 621 | 851 | 823 | 541 | 795 | 630
28.27207809 | 3019 | 20.3401 | 560 | 863 | 792 | 543 | 709 | 632
28.3246 | 3031 | 20.40575 | 564 | 916 | 821 | 560 | 738 | 616
28.37712 | 3071 | 20.4714 | 592 | 827 | 814 | 563 | 744 | 606
28.42964 | 3029 | 20.53705 | 516 | 819 | 826 | 514 | 714 | 597
28.48216 | 3060 | 20.6027 | 537 | 841 | 803 | 572 | 739 | 642
28.53468 | 3028 | 20.66835 | 530 | 816 | 815 | 510 | 709 | 672
28.5872 | 3081 | 20.73401 | 569 | 826 | 823 | 548 | 737 | 654
28.63973 | 2953 | 20.79966 | 586 | 844 | 807 | 547 | 713 | 681
28.69225 | 3179 | 20.86531 | 557 | 822 | 819 | 503 | 730 | 664
28.74477 | 3186 | 20.93096 | 553 | 842 | 825 | 519 | 712 | 585
28.79729 | 3087 | 20.99661 | 557 | 849 | 801 | 564 | 701 | 658
28.84981 | 3074 | 21.06226 | 557 | 855 | 816 | 542 | 712 | 644
28.90233 | 3061 | 21.12791 | 595 | 910 | 798 | 530 | 677 | 663
28.95485 | 3134 | 21.19357 | 540 | 843 | 839 | 583 | 723 | 686
29.00737392 | 3117 | 21.25922 | 592 | 874 | 814 | 580 | 736 | 623
29.0599 | 3208 | 21.32487 | 560 | 858 | 805 | 569 | 738 | 662
29.11242 | 3185 | 21.39052 | 559 | 819 | 797 | 545 | 697 | 668
29.16494 | 3125 | 21.45617 | 593 | 824 | 808 | 547 | 764 | 657
29.21746 | 3185 | 21.52182 | 589 | 850 | 773 | 535 | 741 | 681
29.26998 | 3011 | 21.58747 | 564 | 847 | 795 | 548 | 733 | 678
29.3225 | 3096 | 21.65313 | 558 | 778 | 855 | 602 | 783 | 606
29.37502 | 3135 | 21.71878 | 561 | 851 | 797 | 542 | 718 | 669
29.42754 | 3265 | 21.78443 | 521 | 868 | 792 | 566 | 689 | 642
29.48006 | 3130 | 21.85008 | 539 | 832 | 787 | 460 | 725 | 665
29.53259 | 3212 | 21.91573 | 543 | 886 | 819 | 591 | 700 | 688
29.58511 | 3225 | 21.98138 | 590 | 900 | 762 | 569 | 726 | 627
29.63763 | 3252 | 22.04703 | 566 | 869 | 830 | 566 | 749 | 639
29.69015 | 3335 | 22.11269 | 567 | 818 | 763 | 507 | 743 | 650
29.74266975 | 3107 | 22.17834 | 581 | 895 | 824 | 571 | 738 | 678
29.79519088 | 3139 | 22.24399 | 561 | 889 | 837 | 505 | 819 | 687
29.84771 | 3202 | 22.30964 | 576 | 872 | 780 | 515 | 695 | 649
29.90023 | 3307 | 22.37529 | 544 | 882 | 770 | 551 | 761 | 679
29.95275 | 3268 | 22.44094 | 563 | 846 | 810 | 562 | 724 | 637
30.00528 | 3234 | 22.50659 | 560 | 889 | 836 | 518 | 698 | 684
30.0578 | 3202 | 22.57225 | 579 | 877 | 811 | 591 | 704 | 645
30.11032 | 3196 | 22.6379 | 578 | 882 | 836 | 546 | 749 | 634
30.16284 | 3245 | 22.70355 | 541 | 888 | 850 | 575 | 702 | 656
30.21536 | 3260 | 22.7692 | 554 | 901 | 837 | 582 | 730 | 668
30.26788 | 3164 | 22.83485 | 528 | 860 | 797 | 552 | 749 | 641
30.3204 | 3269 | 22.9005 | 590 | 856 | 796 | 533 | 775 | 654
30.37292 | 3107 | 22.96615 | 586 | 866 | 787 | 564 | 706 | 649
30.42544 | 3285 | 23.03180556 | 569 | 860 | 843 | 536 | 724 | 650
30.47796558 | 3088 | 23.09746 | 562 | 839 | 868 | 579 | 709 | 663
30.53048671 | 3315 | 23.16311 | 600 | 854 | 849 | 522 | 717 | 625
30.58301 | 3186 | 23.2287598 | 544 | 879 | 810 | 572 | 740 | 645
30.63553 | 3301 | 23.29441 | 567 | 865 | 802 | 569 | 728 | 691
30.68805 | 3171 | 23.36006 | 526 | 925 | 818 | 561 | 720 | 671
30.74057 | 3133 | 23.42571404 | 591 | 861 | 823 | 542 | 722 | 721
30.79309 | 3227 | 23.49137 | 598 | 888 | 838 | 553 | 698 | 671
30.84561 | 3060 | 23.55702 | 558 | 849 | 788 | 557 | 687 | 699
30.89813 | 3028 | 23.62266828 | 581 | 902 | 844 | 537 | 724 | 673
30.95066 | 3120 | 23.68832 | 556 | 859 | 843 | 577 | 662 | 681
31.00318 | 3114 | 23.75397 | 583 | 917 | 834 | 562 | 730 | 675
31.0557 | 3173 | 23.81962252 | 596 | 911 | 836 | 541 | 734 | 678
31.10822 | 3123 | 23.88527 | 541 | 838 | 825 | 537 | 716 | 689
31.16074 | 3062 | 23.95093 | 562 | 907 | 819 | 546 | 728 | 676
31.21326 | 3140 | 24.01657676 | 541 | 882 | 797 | 539 | 730 | 701
31.26578254 | 3102 | 24.08223 | 556 | 856 | 826 | 608 | 723 | 665
31.3183 | 3246 | 24.14788 | 615 | 870 | 783 | 559 | 711 | 723
31.37082 | 3110 | 24.21353 | 604 | 846 | 816 | 571 | 739 | 754
31.42335 | 3162 | 24.27918 | 591 | 889 | 815 | 586 | 762 | 650
31.47587 | 3098 | 24.34483 | 595 | 846 | 803 | 568 | 717 | 716
31.52839 | 3060 | 24.41049 | 574 | 894 | 823 | 580 | 789 | 682
31.58091 | 3147 | 24.47614 | 609 | 895 | 800 | 559 | 673 | 704
31.63343 | 3302 | 24.54179 | 545 | 848 | 837 | 525 | 751 | 681
31.68595 | 3153 | 24.60744 | 568 | 872 | 790 | 587 | 700 | 700
31.73847 | 3139 | 24.67309 | 536 | 836 | 855 | 557 | 710 | 660
31.79099 | 3078 | 24.73874 | 582 | 902 | 804 | 565 | 738 | 692
31.84351 | 3187 | 24.80439 | 591 | 932 | 788 | 566 | 703 | 712
31.89604 | 3255 | 24.87005 | 555 | 861 | 795 | 578 | 730 | 664
31.94856 | 3225 | 24.9357 | 529 | 862 | 808 | 547 | 698 | 671
32.00107837 | 3105 | 25.00135 | 578 | 859 | 821 | 532 | 742 | 685
32.0536 | 3138 | 25.067 | 585 | 876 | 860 | 540 | 739 | 705
32.10612 | 3258 | 25.13265 | 598 | 903 | 830 | 539 | 710 | 720
32.15864 | 3037 | 25.1983 | 548 | 896 | 804 | 575 | 744 | 680
32.21116 | 3103 | 25.26395 | 578 | 872 | 818 | 566 | 741 | 669
32.26368 | 3044 | 25.32961 | 605 | 856 | 797 | 565 | 703 | 687
32.31621 | 3076 | 25.39526 | 549 | 928 | 806 | 611 | 708 | 679
32.36873 | 3074 | 25.46091 | 577 | 884 | 839 | 606 | 728 | 651
32.42125 | 3054 | 25.52656 | 561 | 896 | 826 | 556 | 758 | 720
32.47377 | 3166 | 25.59221 | 590 | 890 | 812 | 613 | 701 | 680
32.52629 | 3188 | 25.65786 | 612 | 931 | 835 | 558 | 694 | 657
32.57881 | 3254 | 25.72351 | 549 | 882 | 798 | 558 | 711 | 728
32.63133 | 3118 | 25.78916 | 546 | 881 | 812 | 585 | 763 | 677
32.68385 | 3086 | 25.85482 | 583 | 826 | 815 | 557 | 754 | 657
32.7363742 | 3207 | 25.92047 | 592 | 873 | 835 | 562 | 744 | 694
32.78889533 | 3184 | 25.98612 | 587 | 861 | 750 | 570 | 709 | 688
32.84142 | 3122 | 26.05177 | 591 | 846 | 817 | 552 | 730 | 694
32.89394 | 3082 | 26.11742 | 579 | 866 | 843 | 600 | 749 | 711
32.94646 | 3184 | 26.18307 | 571 | 881 | 819 | 593 | 739 | 652
32.99898 | 3190 | 26.24872 | 585 | 901 | 833 | 599 | 738 | 703
33.0515 | 3158 | 26.31438 | 567 | 947 | 765 | 617 | 701 | 683
33.10402 | 3133 | 26.38003 | 601 | 854 | 840 | 579 | 768 | 678
33.15654 | 3168 | 26.44568 | 577 | 862 | 805 | 580 | 727 | 707
33.20906 | 3141 | 26.51133 | 589 | 915 | 830 | 581 | 685 | 706
33.26159 | 3164 | 26.57698 | 613 | 973 | 791 | 599 | 738 | 701
33.31411 | 3285 | 26.64263 | 554 | 903 | 836 | 579 | 764 | 662
33.36663 | 3204 | 26.70828 | 626 | 880 | 830 | 576 | 768 | 663
33.41915 | 3298 | 26.77394 | 582 | 902 | 781 | 569 | 716 | 743
33.47167 | 3323 | 26.83959 | 544 | 874 | 805 | 587 | 727 | 686
33.52419116 | 3190 | 26.90524 | 594 | 841 | 808 | 588 | 762 | 666
33.57671 | 3102 | 26.97089 | 602 | 907 | 762 | 590 | 725 | 711
33.62923 | 3323 | 27.03654 | 566 | 916 | 819 | 626 | 742 | 625
33.68175 | 3169 | 27.10219 | 600 | 891 | 829 | 559 | 753 | 659
33.73428 | 3202 | 27.16784 | 547 | 910 | 866 | 583 | 794 | 712
33.7868 | 3246 | 27.2335 | 550 | 952 | 837 | 549 | 719 | 722
33.83932 | 3202 | 27.29915 | 585 | 891 | 808 | 625 | 712 | 716
33.89184 | 3267 | 27.3648 | 591 | 868 | 806 | 578 | 767 | 669
33.94436 | 3137 | 27.43045 | 549 | 901 | 813 | 557 | 791 | 672
33.99688 | 3216 | 27.49610167 | 583 | 899 | 842 | 582 | 705 | 694
34.0494 | 3226 | 27.56175 | 550 | 902 | 814 | 558 | 755 | 690
34.10192 | 3222 | 27.6274 | 589 | 879 | 808 | 590 | 786 | 714
34.15444 | 3134 | 27.69305591 | 579 | 905 | 806 | 528 | 707 | 692
34.20697 | 3053 | 27.75871 | 547 | 830 | 841 | 583 | 795 | 700
34.25948699 | 3075 | 27.82436 | 567 | 923 | 819 | 599 | 728 | 682
34.31201 | 3140 | 27.89001015 | 611 | 956 | 817 | 599 | 687 | 721
34.36453 | 3125 | 27.95566 | 571 | 953 | 819 | 568 | 755 | 684
34.41705 | 3113 | 28.02131 | 594 | 899 | 840 | 629 | 705 | 701
34.46957 | 3032 | 28.08696439 | 570 | 876 | 810 | 609 | 749 | 691
34.52209 | 3122 | 28.15262 | 602 | 971 | 797 | 596 | 764 | 666
34.57461 | 3205 | 28.21827 | 559 | 924 | 828 | 558 | 756 | 644
34.62713 | 3204 | 28.28391863 | 584 | 932 | 799 | 566 | 767 | 757
34.67966 | 3136 | 28.34957 | 567 | 882 | 820 | 585 | 749 | 751
34.73218 | 3126 | 28.41522 | 584 | 862 | 832 | 594 | 728 | 736
34.7847 | 3094 | 28.48087287 | 560 | 895 | 810 | 608 | 729 | 748
34.83722 | 3133 | 28.54652 | 581 | 901 | 852 | 613 | 690 | 727
34.88974 | 3233 | 28.61218 | 575 | 871 | 852 | 601 | 723 | 726
34.94226 | 3230 | 28.67782711 | 585 | 893 | 843 | 577 | 792 | 763
34.99478282 | 3147 | 28.74348 | 604 | 831 | 851 | 542 | 740 | 703
35.0473 | 3124 | 28.80913 | 607 | 932 | 853 | 580 | 755 | 731
35.09983 | 3141 | 28.87478 | 563 | 916 | 822 | 580 | 777 | 732
35.15235 | 3090 | 28.94043 | 565 | 947 | 806 | 582 | 732 | 789
35.20487 | 3102 | 29.00608 | 564 | 850 | 815 | 552 | 747 | 713
35.25739 | 3213 | 29.07174 | 631 | 897 | 784 | 600 | 776 | 685
35.30991 | 3202 | 29.13739 | 565 | 834 | 798 | 599 | 757 | 742
35.36243 | 3168 | 29.20304 | 581 | 896 | 832 | 574 | 741 | 677
35.41495 | 3208 | 29.26869 | 640 | 941 | 822 | 569 | 767 | 672
35.46747 | 3243 | 29.33434 | 584 | 938 | 846 | 589 | 738 | 708
35.51999 | 3278 | 29.39999 | 582 | 929 | 845 | 576 | 731 | 674
35.57252 | 3251 | 29.46564 | 612 | 920 | 809 | 564 | 753 | 720
35.62504 | 3219 | 29.5313 | 607 | 889 | 849 | 632 | 732 | 767
35.67756 | 3304 | 29.59695 | 583 | 909 | 793 | 645 | 783 | 761
35.73007865 | 3167 | 29.6626 | 576 | 959 | 777 | 589 | 746 | 759
35.78259978 | 3266 | 29.72825 | 594 | 943 | 873 | 565 | 745 | 683
35.83512 | 3151 | 29.7939 | 578 | 947 | 825 | 589 | 789 | 748
35.88764 | 3283 | 29.85955 | 560 | 930 | 829 | 552 | 787 | 723
35.94016 | 3182 | 29.9252 | 570 | 912 | 818 | 550 | 797 | 754
35.99268 | 3137 | 29.99086 | 559 | 896 | 853 | 620 | 785 | 678
36.04521 | 3150 | 30.05651 | 578 | 952 | 813 | 583 | 753 | 776
36.09773 | 3201 | 30.12216 | 538 | 919 | 856 | 590 | 766 | 740
36.15025 | 3188 | 30.18781 | 571 | 917 | 854 | 596 | 757 | 716
36.20277 | 3224 | 30.25346 | 555 | 953 | 811 | 613 | 764 | 706
36.25529 | 3297 | 30.31911 | 566 | 894 | 859 | 598 | 740 | 752
36.30781 | 3281 | 30.38476 | 575 | 961 | 890 | 619 | 726 | 690
36.36033 | 3451 | 30.45042 | 598 | 920 | 797 | 572 | 732 | 704
36.41285 | 3420 | 30.51607 | 544 | 892 | 803 | 604 | 758 | 749
36.46537 | 3481 | 30.58172 | 529 | 958 | 794 | 611 | 767 | 697
36.51789561 | 3575 | 30.64737 | 574 | 982 | 822 | 602 | 770 | 727
36.57042 | 3985 | 30.71302 | 648 | 909 | 846 | 558 | 768 | 714
36.62294 | 5039 | 30.77867 | 611 | 906 | 860 | 624 | 743 | 764
36.67546 | 9621 | 30.84432 | 565 | 873 | 827 | 578 | 764 | 741
36.72798 | 17007 | 30.90998 | 583 | 874 | 790 | 589 | 778 | 713
36.7805 | 10773 | 30.97563 | 604 | 959 | 852 | 520 | 745 | 739
36.83302 | 10071 | 31.04128 | 576 | 978 | 831 | 586 | 768 | 780
36.88554 | 4654 | 31.10693 | 564 | 869 | 802 | 613 | 752 | 722
36.93806 | 3498 | 31.17258 | 616 | 968 | 789 | 594 | 809 | 711
36.99059 | 3338 | 31.23823 | 585 | 960 | 789 | 646 | 747 | 713
37.04311 | 3298 | 31.30388 | 621 | 906 | 812 | 591 | 775 | 762
37.09563 | 3267 | 31.36954 | 550 | 952 | 835 | 568 | 803 | 723
37.14815 | 3210 | 31.43519 | 556 | 929 | 810 | 578 | 821 | 743
37.20067 | 3151 | 31.50084 | 569 | 909 | 829 | 570 | 767 | 729
37.25319144 | 3142 | 31.56649 | 593 | 945 | 864 | 641 | 718 | 741
37.30571 | 3248 | 31.63214 | 573 | 927 | 785 | 613 | 747 | 734
37.35823 | 3116 | 31.69779 | 602 | 952 | 820 | 630 | 744 | 717
37.41075 | 3132 | 31.76344 | 554 | 959 | 847 | 621 | 712 | 806
37.46328 | 3210 | 31.82909 | 526 | 942 | 837 | 626 | 733 | 686
37.5158 | 3195 | 31.89475 | 570 | 951 | 840 | 632 | 770 | 726
37.56832 | 3184 | 31.96039778 | 572 | 976 | 838 | 577 | 744 | 775
37.62084 | 3173 | 32.02605 | 585 | 887 | 839 | 580 | 739 | 739
37.67336 | 3171 | 32.0917 | 537 | 963 | 785 | 599 | 726 | 767
37.72588 | 3192 | 32.15735202 | 556 | 975 | 869 | 603 | 762 | 708
37.7784 | 3114 | 32.223 | 600 | 936 | 852 | 611 | 773 | 747
37.83092 | 3064 | 32.28865 | 520 | 975 | 774 | 638 | 840 | 727
37.88345 | 3169 | 32.35430626 | 590 | 953 | 845 | 625 | 810 | 760
37.93597 | 3199 | 32.41996 | 538 | 895 | 824 | 553 | 777 | 761
37.98848727 | 3143 | 32.48561 | 598 | 958 | 798 | 581 | 767 | 740
38.0410084 | 3071 | 32.5512605 | 522 | 915 | 866 | 624 | 811 | 746
38.09353 | 3095 | 32.61691 | 570 | 998 | 756 | 599 | 770 | 736
38.14605 | 3143 | 32.68256 | 588 | 919 | 870 | 579 | 792 | 712
38.19857 | 3080 | 32.74821474 | 603 | 935 | 835 | 617 | 785 | 766
38.25109 | 3142 | 32.81387 | 555 | 932 | 826 | 578 | 790 | 730
38.30361 | 3173 | 32.87952 | 609 | 948 | 841 | 603 | 800 | 771
38.35614 | 3165 | 32.94516898 | 567 | 914 | 819 | 582 | 770 | 739
38.40866 | 3039 | 33.01082 | 564 | 947 | 820 | 602 | 759 | 781
38.46118 | 3138 | 33.07647 | 589 | 925 | 811 | 616 | 774 | 740
38.5137 | 3192 | 33.14212322 | 603 | 927 | 858 | 606 | 789 | 715
38.56622 | 3077 | 33.20777 | 577 | 901 | 867 | 629 | 768 | 756
38.61874 | 3103 | 33.27343 | 583 | 872 | 855 | 620 | 764 | 802
38.67126 | 3026 | 33.33908 | 617 | 931 | 848 | 625 | 779 | 735
38.7237831 | 3100 | 33.40473 | 597 | 923 | 842 | 616 | 772 | 768
38.77630423 | 3034 | 33.47038 | 570 | 886 | 787 | 639 | 759 | 761
38.82883 | 3019 | 33.53603 | 602 | 903 | 821 | 607 | 782 | 711
38.88135 | 3061 | 33.60168 | 548 | 905 | 886 | 663 | 824 | 751
38.93387 | 3057 | 33.66733 | 608 | 890 | 827 | 606 | 787 | 745
38.98639 | 3158 | 33.73299 | 615 | 928 | 769 | 609 | 815 | 711
39.03891 | 3172 | 33.79864 | 616 | 906 | 841 | 582 | 820 | 734
39.09143 | 3175 | 33.86429 | 601 | 938 | 779 | 629 | 781 | 772
39.14395 | 3015 | 33.92994 | 591 | 940 | 851 | 628 | 763 | 738
39.19647 | 3080 | 33.99559 | 605 | 936 | 812 | 636 | 797 | 754
39.24899 | 3035 | 34.06124 | 638 | 950 | 844 | 657 | 760 | 776
39.30152 | 2995 | 34.12689 | 594 | 974 | 829 | 603 | 777 | 758
39.35404 | 3178 | 34.19255 | 627 | 962 | 824 | 630 | 772 | 762
39.40656 | 3147 | 34.2582 | 598 | 959 | 790 | 587 | 792 | 750
39.45908 | 3104 | 34.32385 | 577 | 917 | 816 | 634 | 811 | 764
39.51160006 | 3115 | 34.3895 | 593 | 958 | 816 | 643 | 783 | 716
39.56412 | 3121 | 34.45515 | 615 | 973 | 768 | 617 | 865 | 766
39.61664 | 3106 | 34.5208 | 585 | 910 | 834 | 611 | 791 | 729
39.66916 | 3100 | 34.58645 | 599 | 839 | 800 | 610 | 795 | 762
39.72168 | 3177 | 34.65211 | 580 | 954 | 853 | 605 | 736 | 785
39.77421 | 3082 | 34.71776 | 574 | 955 | 838 | 677 | 775 | 744
39.82673 | 3177 | 34.78341 | 612 | 960 | 831 | 655 | 816 | 756
39.87925 | 3111 | 34.84906 | 588 | 977 | 820 | 611 | 788 | 730
39.93177 | 3033 | 34.91471 | 520 | 931 | 862 | 645 | 792 | 754
39.98429 | 3169 | 34.98036 | 604 | 958 | 847 | 638 | 818 | 742
40.03681 | 3143 | 35.04601 | 587 | 1019 | 860 | 625 | 835 | 736
40.08933 | 3177 | 35.11167 | 624 | 957 | 839 | 632 | 787 | 769
40.14185 | 3197 | 35.17732 | 585 | 951 | 884 | 596 | 839 | 762
40.19437 | 3187 | 35.24297 | 619 | 963 | 757 | 600 | 801 | 755
40.24689589 | 3186 | 35.30862 | 589 | 949 | 821 | 663 | 820 | 726
40.29942 | 3172 | 35.37427 | 606 | 935 | 857 | 623 | 831 | 785
40.35194 | 3143 | 35.43992 | 558 | 1022 | 870 | 592 | 834 | 764
40.40446 | 3153 | 35.50557 | 622 | 948 | 842 | 654 | 797 | 779
40.45698 | 3260 | 35.57123 | 624 | 977 | 844 | 602 | 819 | 770
40.5095 | 3166 | 35.63688 | 527 | 971 | 889 | 635 | 854 | 747
40.56202 | 3173 | 35.70253 | 643 | 996 | 857 | 605 | 820 | 761
40.61454 | 3151 | 35.76818 | 604 | 960 | 839 | 687 | 821 | 798
40.66706 | 3132 | 35.83383 | 638 | 979 | 847 | 591 | 893 | 854
40.71959 | 3163 | 35.89948 | 616 | 899 | 838 | 665 | 848 | 905
40.77211 | 3041 | 35.96513 | 658 | 967 | 872 | 821 | 845 | 1269
40.82463 | 3072 | 36.03079 | 682 | 963 | 998 | 1315 | 904 | 1370
40.87715 | 3139 | 36.09644 | 746 | 985 | 999 | 1787 | 1286 | 1106
40.92967 | 3161 | 36.16209 | 1381 | 994 | 1589 | 1471 | 1700 | 955
40.98219172 | 3181 | 36.22774 | 2189 | 971 | 1845 | 1100 | 1612 | 834
41.03471285 | 3194 | 36.29339 | 1940 | 943 | 1461 | 784 | 1234 | 801
41.08723 | 2998 | 36.35904 | 1420 | 994 | 1113 | 739 | 975 | 830
41.13976 | 3043 | 36.42469389 | 853 | 1155 | 890 | 626 | 854 | 732
41.19228 | 3132 | 36.49035 | 681 | 1677 | 917 | 649 | 907 | 816
41.2448 | 3059 | 36.556 | 657 | 2104 | 904 | 624 | 817 | 771
41.29732 | 3076 | 36.62164813 | 612 | 1729 | 831 | 642 | 813 | 795
41.34984 | 3114 | 36.6873 | 628 | 1348 | 808 | 653 | 849 | 765
41.40236 | 3096 | 36.75295 | 626 | 1066 | 892 | 619 | 764 | 725
41.45488 | 3046 | 36.81860237 | 643 | 1001 | 850 | 607 | 738 | 762
41.5074 | 3029 | 36.88425 | 632 | 1003 | 800 | 589 | 787 | 779
41.55992 | 3033 | 36.94991 | 626 | 915 | 863 | 616 | 805 | 794
41.61245 | 3095 | 37.01555661 | 585 | 1012 | 813 | 596 | 797 | 750
41.66497 | 3122 | 37.08121 | 609 | 886 | 812 | 642 | 817 | 736
41.71748755 | 3050 | 37.14686 | 575 | 878 | 775 | 597 | 810 | 744
41.77000868 | 3164 | 37.21251085 | 571 | 943 | 883 | 546 | 790 | 771
41.82253 | 3148 | 37.27816 | 603 | 989 | 877 | 593 | 771 | 755
41.87505 | 3108 | 37.34381 | 611 | 941 | 855 | 599 | 751 | 757
41.92757 | 3145 | 37.40946509 | 613 | 925 | 800 | 645 | 738 | 796
41.98009 | 3085 | 37.47512 | 575 | 923 | 799 | 614 | 713 | 773
42.03261 | 3090 | 37.54077 | 593 | 937 | 832 | 573 | 770 | 777
42.08514 | 3081 | 37.60641933 | 581 | 934 | 879 | 633 | 764 | 783
42.13766 | 3019 | 37.67207 | 615 | 939 | 843 | 630 | 780 | 704
42.19018 | 3224 | 37.73772 | 648 | 973 | 785 | 602 | 738 | 801
42.2427 | 3191 | 37.80337 | 562 | 930 | 812 | 605 | 787 | 819
42.29522 | 3226 | 37.86902 | 587 | 1043 | 807 | 603 | 795 | 775
42.34774 | 3238 | 37.93468 | 590 | 975 | 843 | 584 | 723 | 791
42.40026 | 3486 | 38.00033 | 584 | 988 | 816 | 633 | 783 | 813
42.45278 | 3611 | 38.06598 | 597 | 927 | 777 | 619 | 778 | 773
42.50530451 | 4138 | 38.13163 | 595 | 912 | 833 | 611 | 739 | 778
42.55783 | 5827 | 38.19728 | 580 | 957 | 818 | 597 | 831 | 753
42.61035 | 12167 | 38.26293 | 578 | 942 | 804 | 594 | 812 | 752
42.66287 | 25385 | 38.32858 | 624 | 896 | 896 | 616 | 820 | 754
42.71539 | 18057 | 38.39424 | 607 | 991 | 817 | 589 | 766 | 713
42.76791 | 14900 | 38.45989 | 567 | 970 | 829 | 621 | 735 | 739
42.82043 | 10614 | 38.52554 | 565 | 913 | 867 | 599 | 747 | 758
42.87295 | 4295 | 38.59119 | 636 | 962 | 807 | 633 | 781 | 790
42.92547 | 3496 | 38.65684 | 541 | 898 | 832 | 603 | 746 | 723
42.97799 | 3399 | 38.72249 | 629 | 999 | 845 | 631 | 771 | 715
43.03052 | 3393 | 38.78814 | 567 | 911 | 851 | 618 | 765 | 749
43.08304 | 3275 | 38.8538 | 542 | 922 | 851 | 614 | 778 | 725
43.13556 | 3464 | 38.91945 | 648 | 935 | 851 | 592 | 776 | 810
43.18808 | 4148 | 38.9851 | 587 | 987 | 840 | 609 | 827 | 781
43.24060034 | 6020 | 39.05075 | 582 | 965 | 825 | 619 | 767 | 723
43.29312 | 6331 | 39.1164 | 615 | 900 | 828 | 632 | 759 | 730
43.34564 | 5207 | 39.18205 | 581 | 919 | 849 | 587 | 778 | 756
43.39816 | 4809 | 39.2477 | 542 | 933 | 814 | 556 | 731 | 749
43.45068 | 3665 | 39.31336 | 601 | 981 | 832 | 615 | 740 | 797
43.50321 | 3228 | 39.37901 | 614 | 980 | 806 | 619 | 764 | 803
43.55573 | 3235 | 39.44466 | 561 | 960 | 848 | 593 | 793 | 783
43.60825 | 3159 | 39.51031 | 638 | 964 | 834 | 603 | 735 | 750
43.66077 | 3112 | 39.57596 | 574 | 910 | 805 | 627 | 756 | 747
43.71329 | 3194 | 39.64161 | 570 | 930 | 792 | 624 | 759 | 802
43.76581 | 3043 | 39.70726 | 619 | 941 | 819 | 610 | 779 | 743
43.81833 | 3049 | 39.77292 | 556 | 912 | 838 | 614 | 771 | 734
43.87085 | 3117 | 39.83857 | 559 | 910 | 847 | 635 | 712 | 783
43.92338 | 3196 | 39.90422 | 618 | 953 | 801 | 589 | 748 | 815
43.97589617 | 3178 | 39.96987 | 585 | 932 | 835 | 621 | 802 | 719
44.0284173 | 3186 | 40.03552 | 609 | 968 | 840 | 631 | 753 | 746
44.08094 | 3099 | 40.10117 | 628 | 943 | 852 | 595 | 769 | 741
44.13346 | 3172 | 40.16682 | 589 | 925 | 854 | 636 | 804 | 753
44.18598 | 3111 | 40.23248 | 609 | 872 | 843 | 604 | 781 | 711
44.2385 | 3082 | 40.29813 | 608 | 936 | 839 | 594 | 791 | 788
44.29102 | 3089 | 40.36378 | 613 | 956 | 839 | 618 | 792 | 743
44.34354 | 3050 | 40.42943 | 574 | 912 | 818 | 635 | 806 | 787
44.39607 | 3118 | 40.49508 | 619 | 914 | 856 | 574 | 761 | 765
44.44859 | 3106 | 40.56073 | 587 | 949 | 821 | 608 | 801 | 768
44.50111 | 3067 | 40.62638 | 594 | 945 | 829 | 627 | 779 | 807
44.55363 | 3058 | 40.69204 | 577 | 897 | 808 | 599 | 746 | 788
44.60615 | 3136 | 40.75769 | 573 | 903 | 819 | 590 | 784 | 753
44.65867 | 3022 | 40.82334 | 623 | 947 | 840 | 606 | 772 | 725
44.711192 | 3088 | 40.88899 | 640 | 950 | 840 | 634 | 756 | 740
44.76371313 | 3150 | 40.95464 | 619 | 925 | 827 | 611 | 757 | 783
44.81623 | 3163 | 41.02029 | 587 | 922 | 803 | 639 | 752 | 793
44.86876 | 3091 | 41.08594424 | 659 | 918 | 825 | 624 | 812 | 805
44.92128 | 3157 | 41.1516 | 616 | 980 | 851 | 601 | 792 | 798
44.9738 | 3144 | 41.21725 | 655 | 954 | 817 | 597 | 779 | 775
45.02632 | 3181 | 41.28289848 | 634 | 943 | 858 | 637 | 816 | 778
45.07884 | 3037 | 41.34855 | 590 | 945 | 844 | 658 | 788 | 779
45.13136 | 3196 | 41.4142 | 640 | 943 | 839 | 683 | 772 | 789
45.18388 | 3128 | 41.47985272 | 604 | 891 | 898 | 618 | 765 | 825
45.2364 | 3196 | 41.5455 | 636 | 909 | 847 | 677 | 821 | 795
45.28892 | 2995 | 41.61116 | 618 | 900 | 836 | 646 | 755 | 851
45.34145 | 3158 | 41.67680696 | 662 | 957 | 874 | 703 | 817 | 932
45.39397 | 3127 | 41.74246 | 705 | 903 | 888 | 724 | 843 | 1271
45.44649 | 3177 | 41.80811 | 680 | 974 | 885 | 921 | 879 | 2096
45.49900896 | 3180 | 41.8737612 | 744 | 938 | 971 | 1574 | 937 | 1876
45.55153 | 3188 | 41.93941 | 889 | 1016 | 1107 | 2988 | 1331 | 1641
45.60405 | 3242 | 42.00506 | 1331 | 1013 | 1853 | 2433 | 2166 | 1168
45.65657 | 3073 | 42.07071544 | 2720 | 1008 | 2674 | 2098 | 1874 | 935
45.70909 | 3215 | 42.13637 | 2991 | 998 | 2162 | 1277 | 1635 | 842
45.76161 | 3153 | 42.20202 | 2342 | 976 | 1812 | 903 | 1203 | 864
45.81414 | 3047 | 42.26767 | 1517 | 1080 | 1235 | 772 | 978 | 846
45.86666 | 3088 | 42.33332 | 953 | 1286 | 1041 | 736 | 941 | 794
45.91918 | 3154 | 42.39897 | 746 | 1802 | 944 | 692 | 912 | 791
45.9717 | 3065 | 42.46462 | 688 | 2974 | 882 | 677 | 841 | 812
46.02422 | 3083 | 42.53028 | 697 | 2569 | 901 | 669 | 833 | 797
46.07674 | 3053 | 42.59593 | 643 | 2189 | 842 | 645 | 856 | 796
46.12926 | 3045 | 42.66158 | 621 | 1513 | 890 | 631 | 879 | 808
46.18178 | 3107 | 42.72723 | 645 | 1225 | 856 | 601 | 779 | 806
46.23430479 | 3206 | 42.79288 | 654 | 1079 | 856 | 631 | 834 | 799
46.28683 | 3153 | 42.85853 | 619 | 1052 | 889 | 564 | 837 | 739
46.33935 | 3186 | 42.92418 | 610 | 1059 | 857 | 595 | 810 | 809
46.39187 | 3078 | 42.98984 | 620 | 1003 | 813 | 592 | 832 | 754
46.44439 | 3066 | 43.05549 | 627 | 988 | 860 | 622 | 779 | 780
46.49691 | 3104 | 43.12114 | 609 | 929 | 818 | 599 | 783 | 768
46.54943 | 3062 | 43.18679 | 576 | 983 | 844 | 603 | 778 | 699
46.60195 | 3098 | 43.25244 | 625 | 885 | 812 | 631 | 745 | 774
46.65447 | 3076 | 43.31809 | 592 | 959 | 823 | 590 | 749 | 735
46.70699 | 3127 | 43.38374 | 587 | 944 | 791 | 649 | 793 | 790
46.75952 | 2993 | 43.4494 | 583 | 992 | 838 | 600 | 828 | 760
46.81204 | 3026 | 43.51505 | 594 | 903 | 857 | 624 | 725 | 786
46.86456 | 3036 | 43.5807 | 582 | 937 | 818 | 626 | 776 | 755
46.91708 | 3012 | 43.64635 | 634 | 986 | 840 | 616 | 817 | 809
46.96960062 | 3083 | 43.712 | 585 | 954 | 829 | 623 | 803 | 784
47.02212175 | 2953 | 43.77765 | 551 | 894 | 826 | 626 | 790 | 853
47.07464 | 2922 | 43.8433 | 615 | 937 | 834 | 612 | 749 | 745
47.12716 | 3072 | 43.90896 | 629 | 953 | 788 | 657 | 719 | 765
47.17969 | 3119 | 43.97461 | 599 | 923 | 831 | 579 | 755 | 806
47.23221 | 3070 | 44.04026 | 579 | 927 | 792 | 581 | 796 | 825
47.28473 | 3069 | 44.10591 | 616 | 960 | 800 | 629 | 823 | 798
47.33725 | 3094 | 44.17156 | 642 | 928 | 847 | 578 | 773 | 765
47.38977 | 3061 | 44.23721 | 614 | 1017 | 830 | 618 | 800 | 781
47.44229 | 3054 | 44.30286 | 639 | 964 | 878 | 648 | 769 | 791
47.49481 | 3049 | 44.36851 | 608 | 995 | 825 | 618 | 753 | 777
47.54733 | 3073 | 44.43417 | 636 | 979 | 876 | 608 | 785 | 766
47.59985 | 2959 | 44.49982 | 585 | 934 | 860 | 606 | 771 | 804
47.65238 | 2955 | 44.56547 | 542 | 953 | 838 | 608 | 769 | 812
47.70489645 | 3017 | 44.63112 | 570 | 977 | 818 | 576 | 796 | 774
47.75741758 | 3072 | 44.69677 | 603 | 931 | 883 | 611 | 793 | 761
47.80994 | 3052 | 44.76242 | 594 | 970 | 831 | 606 | 766 | 670
47.86246 | 3086 | 44.82807 | 586 | 932 | 817 | 614 | 728 | 812
47.91498 | 3031 | 44.89373 | 589 | 924 | 802 | 569 | 761 | 756
47.9675 | 2992 | 44.95938 | 572 | 986 | 882 | 613 | 747 | 773
48.02002 | 3089 | 45.02503 | 605 | 953 | 829 | 633 | 785 | 761
48.07254 | 3052 | 45.09068 | 583 | 946 | 840 | 589 | 777 | 742
48.12507 | 3024 | 45.15633 | 603 | 913 | 778 | 657 | 716 | 777
48.17759 | 3052 | 45.22198 | 583 | 953 | 856 | 625 | 742 | 787
48.23011 | 2910 | 45.28763 | 582 | 961 | 860 | 628 | 827 | 773
48.28263 | 3011 | 45.35328611 | 643 | 981 | 856 | 636 | 771 | 790
48.33515 | 3008 | 45.41894 | 612 | 954 | 843 | 614 | 752 | 803
48.38767 | 3025 | 45.48459 | 627 | 935 | 801 | 594 | 793 | 777
48.44019 | 3110 | 45.55024035 | 656 | 909 | 837 | 621 | 772 | 792
48.49271341 | 2874 | 45.61589 | 628 | 880 | 894 | 624 | 755 | 747
48.54523 | 2966 | 45.68154 | 604 | 967 | 825 | 606 | 729 | 745
48.59776 | 3066 | 45.74719459 | 623 | 910 | 832 | 588 | 782 | 800
48.65028 | 2943 | 45.81285 | 603 | 947 | 825 | 561 | 808 | 794
48.7028 | 3091 | 45.8785 | 620 | 1013 | 832 | 609 | 734 | 781
48.75532 | 2973 | 45.94414883 | 548 | 916 | 827 | 632 | 729 | 764
48.80784 | 3112 | 46.0098 | 620 | 974 | 829 | 625 | 810 | 765
48.86036 | 3073 | 46.07545 | 594 | 881 | 849 | 599 | 767 | 779
48.91288 | 3104 | 46.14110307 | 608 | 945 | 853 | 604 | 772 | 833
48.9654 | 3051 | 46.20675 | 575 | 924 | 891 | 607 | 792 | 776
49.01792 | 3080 | 46.27241 | 604 | 919 | 808 | 605 | 785 | 765
49.07045 | 3010 | 46.33805731 | 611 | 948 | 765 | 644 | 735 | 778
49.12297 | 3003 | 46.40371 | 576 | 934 | 768 | 619 | 755 | 796
49.17549 | 2990 | 46.46936 | 592 | 958 | 834 | 631 | 822 | 716
49.22800924 | 3111 | 46.53501155 | 584 | 945 | 784 | 604 | 794 | 753
49.28053 | 3203 | 46.60066 | 616 | 1037 | 794 | 637 | 750 | 755
49.33305 | 3099 | 46.66631 | 583 | 910 | 839 | 614 | 756 | 772
49.38557 | 3091 | 46.73197 | 604 | 917 | 814 | 652 | 750 | 853
49.43809 | 3119 | 46.79762 | 611 | 972 | 806 | 619 | 736 | 800
49.49061 | 3042 | 46.86327 | 592 | 952 | 867 | 591 | 755 | 757
49.54314 | 3013 | 46.92892 | 550 | 923 | 809 | 695 | 778 | 753
49.59566 | 3112 | 46.99457 | 578 | 928 | 843 | 590 | 768 | 757
49.64818 | 3050 | 47.06022 | 597 | 964 | 854 | 625 | 808 | 772
49.7007 | 2959 | 47.12587 | 577 | 934 | 825 | 591 | 740 | 769
49.75322 | 3082 | 47.19153 | 580 | 958 | 828 | 624 | 732 | 836
49.80574 | 3096 | 47.25718 | 606 | 913 | 820 | 604 | 710 | 783
49.85826 | 3225 | 47.32283 | 646 | 935 | 841 | 596 | 757 | 773
49.91078 | 3103 | 47.38848 | 622 | 912 | 863 | 590 | 848 | 817
49.96330507 | 3113 | 47.45413 | 607 | 991 | 802 | 592 | 790 | 795
50.0158262 | 3109 | 47.51978 | 582 | 963 | 878 | 603 | 795 | 804
50.06835 | 3057 | 47.58543 | 575 | 940 | 831 | 593 | 743 | 784
50.12087 | 3091 | 47.65109 | 553 | 982 | 817 | 607 | 726 | 743
50.17339 | 3170 | 47.71674 | 578 | 943 | 862 | 571 | 777 | 847
50.22591 | 3195 | 47.78239 | 607 | 967 | 849 | 629 | 808 | 807
50.27843 | 3325 | 47.84804 | 591 | 942 | 802 | 580 | 803 | 756
50.33095 | 3897 | 47.91369 | 615 | 1002 | 858 | 630 | 744 | 801
50.38347 | 4174 | 47.97934 | 611 | 948 | 869 | 598 | 763 | 796
50.436 | 4220 | 48.04499 | 546 | 916 | 826 | 637 | 748 | 753
50.48852 | 4025 | 48.11065 | 627 | 958 | 809 | 579 | 741 | 765
50.54104 | 3719 | 48.1763 | 592 | 905 | 779 | 601 | 758 | 819
50.59356 | 3668 | 48.24195 | 578 | 935 | 832 | 616 | 742 | 776
50.64608 | 3153 | 48.3076 | 619 | 917 | 850 | 617 | 760 | 824
50.6986 | 3079 | 48.37325 | 555 | 1008 | 878 | 617 | 760 | 831
50.75112203 | 3036 | 48.4389 | 578 | 936 | 800 | 583 | 756 | 781
50.80364 | 3099 | 48.50455 | 617 | 918 | 843 | 617 | 820 | 810
50.85616 | 3173 | 48.57021 | 614 | 954 | 812 | 578 | 796 | 756
50.90869 | 2969 | 48.63586 | 563 | 932 | 787 | 641 | 756 | 803
50.96121 | 3053 | 48.70151 | 691 | 918 | 831 | 587 | 823 | 812
51.01373 | 3049 | 48.76716 | 630 | 962 | 886 | 655 | 793 | 782
51.06625 | 3160 | 48.83281 | 598 | 946 | 838 | 605 | 757 | 835
51.11877 | 3078 | 48.89846 | 667 | 942 | 827 | 616 | 806 | 797
51.17129 | 3228 | 48.96411 | 587 | 871 | 855 | 620 | 814 | 754
51.22381 | 3150 | 49.02977 | 634 | 1008 | 806 | 631 | 759 | 750
51.27633 | 3096 | 49.09542 | 610 | 899 | 825 | 629 | 751 | 760
51.32885 | 3097 | 49.16107 | 597 | 961 | 771 | 624 | 780 | 792
51.38138 | 3133 | 49.22672 | 642 | 933 | 845 | 603 | 771 | 719
51.4339 | 3110 | 49.29237 | 589 | 934 | 812 | 665 | 768 | 811
51.48641786 | 3061 | 49.35802 | 623 | 920 | 831 | 582 | 777 | 741
51.53894 | 3040 | 49.42367 | 641 | 887 | 839 | 650 | 757 | 801
51.59146 | 3064 | 49.48933 | 601 | 965 | 884 | 647 | 829 | 755
51.64398 | 3125 | 49.55498 | 595 | 949 | 857 | 594 | 760 | 769
51.6965 | 3133 | 49.62063 | 611 | 876 | 851 | 594 | 745 | 754
51.74902 | 2980 | 49.68628 | 610 | 989 | 789 | 625 | 775 | 783
51.80154 | 3117 | 49.75193 | 601 | 945 | 836 | 609 | 818 | 816
51.85407 | 3057 | 49.81758222 | 641 | 919 | 833 | 569 | 762 | 830
51.90659 | 3082 | 49.88323 | 579 | 949 | 867 | 598 | 844 | 773
51.95911 | 3201 | 49.94889 | 624 | 904 | 875 | 583 | 823 | 777
52.01163 | 3089 | 50.01453646 | 623 | 945 | 839 | 686 | 755 | 813
52.06415 | 3050 | 50.08019 | 597 | 926 | 842 | 592 | 769 | 734
52.11667 | 3112 | 50.14584 | 573 | 963 | 842 | 619 | 809 | 789
52.16919 | 3045 | 50.2114907 | 632 | 931 | 847 | 652 | 780 | 789
52.22171369 | 3047 | 50.27714 | 590 | 906 | 814 | 555 | 769 | 806
52.27423482 | 3075 | 50.34279 | 551 | 965 | 800 | 586 | 713 | 782
52.32676 | 3186 | 50.40844494 | 573 | 939 | 830 | 621 | 840 | 772
52.37928 | 3029 | 50.4741 | 617 | 985 | 847 | 630 | 802 | 812
52.4318 | 3091 | 50.53975 | 583 | 986 | 821 | 589 | 777 | 857
52.48432 | 3045 | 50.60539918 | 596 | 937 | 782 | 632 | 798 | 793
52.53684 | 3195 | 50.67105 | 585 | 930 | 825 | 601 | 795 | 785
52.58936 | 3051 | 50.7367 | 590 | 897 | 846 | 619 | 785 | 770
52.64188 | 3156 | 50.80235342 | 590 | 934 | 863 | 647 | 750 | 815
52.6944 | 3022 | 50.868 | 622 | 925 | 872 | 574 | 805 | 799
52.74692 | 3145 | 50.93366 | 588 | 910 | 819 | 627 | 815 | 804
52.79945 | 3049 | 50.99930766 | 627 | 939 | 819 | 603 | 791 | 832
52.85197 | 3243 | 51.06496 | 611 | 980 | 822 | 604 | 749 | 799
52.90449 | 3092 | 51.13061 | 629 | 926 | 827 | 636 | 734 | 802
52.95700952 | 3184 | 51.19626 | 594 | 933 | 834 | 606 | 762 | 789
53.00953065 | 3214 | 51.26191 | 577 | 935 | 820 | 598 | 738 | 796
53.06205 | 3101 | 51.32756 | 650 | 940 | 793 | 581 | 766 | 808
53.11457 | 3016 | 51.39322 | 605 | 955 | 829 | 609 | 785 | 779
53.16709 | 3116 | 51.45887 | 666 | 972 | 812 | 616 | 786 | 803
53.21962 | 3140 | 51.52452 | 585 | 998 | 870 | 652 | 761 | 850
53.27214 | 3082 | 51.59017 | 589 | 991 | 880 | 561 | 765 | 798
53.32466 | 3108 | 51.65582 | 609 | 956 | 842 | 603 | 763 | 788
53.37718 | 3000 | 51.72147 | 591 | 983 | 859 | 595 | 761 | 835
53.4297 | 3051 | 51.78712 | 603 | 944 | 806 | 657 | 770 | 858
53.48222 | 3034 | 51.85278 | 607 | 927 | 796 | 610 | 779 | 799
53.53474 | 3041 | 51.91843 | 637 | 964 | 899 | 600 | 774 | 760
53.58726 | 2938 | 51.98408 | 580 | 925 | 849 | 625 | 785 | 808
53.63978 | 2980 | 52.04973 | 597 | 957 | 874 | 587 | 743 | 810
53.69231 | 2909 | 52.11538 | 593 | 933 | 815 | 577 | 755 | 769
53.74482648 | 2957 | 52.18103 | 584 | 984 | 831 | 626 | 778 | 789
53.79735 | 2971 | 52.24668 | 593 | 927 | 808 | 636 | 829 | 807
53.84987 | 3019 | 52.31234 | 590 | 895 | 835 | 598 | 796 | 775
53.90239 | 2963 | 52.37799 | 570 | 913 | 860 | 639 | 741 | 859
53.95491 | 3044 | 52.44364 | 608 | 897 | 871 | 593 | 742 | 808
54.00743 | 3021 | 52.50929 | 637 | 905 | 874 | 615 | 765 | 823
54.05995 | 3027 | 52.57494 | 627 | 976 | 889 | 587 | 742 | 739
54.11247 | 3057 | 52.64059 | 643 | 1013 | 870 | 649 | 782 | 807
54.165 | 3122 | 52.70624 | 583 | 973 | 845 | 642 | 790 | 794
54.21752 | 3021 | 52.7719 | 629 | 898 | 821 | 588 | 724 | 803
54.27004 | 3118 | 52.83755 | 591 | 926 | 828 | 619 | 839 | 817
54.32256 | 3060 | 52.9032 | 611 | 943 | 852 | 609 | 792 | 839
54.37508 | 3189 | 52.96885 | 664 | 988 | 819 | 623 | 802 | 835
54.4276 | 3086 | 53.0345 | 632 | 984 | 895 | 633 | 747 | 791
54.48012231 | 3135 | 53.10015 | 658 | 920 | 806 | 609 | 753 | 785
54.53264 | 3249 | 53.1658 | 635 | 956 | 821 | 619 | 770 | 815
54.58516 | 3154 | 53.23146 | 582 | 941 | 869 | 627 | 768 | 752
54.63769 | 3085 | 53.29711 | 628 | 953 | 881 | 599 | 789 | 800
54.69021 | 3137 | 53.36276 | 603 | 974 | 828 | 636 | 790 | 766
54.74273 | 3158 | 53.42841 | 625 | 1035 | 840 | 610 | 764 | 802
54.79525 | 3131 | 53.49406 | 655 | 951 | 825 | 647 | 768 | 821
54.84777 | 3043 | 53.55971 | 612 | 951 | 788 | 591 | 771 | 783
54.90029 | 3028 | 53.62536 | 618 | 925 | 823 | 601 | 784 | 810
54.95281 | 3016 | 53.69102 | 632 | 947 | 825 | 625 | 780 | 821
55.00533 | 3169 | 53.75667 | 609 | 897 | 853 | 637 | 740 | 792
55.05785 | 3137 | 53.82232 | 609 | 972 | 784 | 639 | 740 | 850
55.11038 | 3182 | 53.88797 | 610 | 993 | 808 | 605 | 767 | 859
55.1629 | 3057 | 53.95362 | 616 | 1043 | 826 | 601 | 783 | 798
55.21541814 | 3063 | 54.01927 | 618 | 950 | 850 | 574 | 824 | 746
55.26793927 | 3024 | 54.08492 | 664 | 1011 | 853 | 587 | 773 | 816
55.32046 | 2945 | 54.15058 | 652 | 979 | 861 | 610 | 768 | 788
55.37298 | 3158 | 54.21623 | 579 | 984 | 798 | 606 | 804 | 787
55.4255 | 3070 | 54.28188 | 601 | 940 | 813 | 622 | 778 | 770
55.47802 | 3063 | 54.34753 | 594 | 922 | 836 | 635 | 755 | 808
55.53054 | 2956 | 54.41318 | 628 | 946 | 818 | 630 | 726 | 828
55.58307 | 3084 | 54.47883257 | 590 | 1007 | 837 | 591 | 809 | 831
55.63559 | 3029 | 54.54448 | 608 | 911 | 841 | 596 | 810 | 810
55.68811 | 3002 | 54.61014 | 620 | 932 | 823 | 593 | 812 | 807
55.74063 | 2997 | 54.67578681 | 591 | 954 | 863 | 662 | 761 | 818
55.79315 | 3078 | 54.74144 | 631 | 925 | 838 | 653 | 772 | 787
55.84567 | 3069 | 54.80709 | 671 | 952 | 889 | 606 | 804 | 762
55.89819 | 2972 | 54.87274105 | 638 | 926 | 812 | 585 | 783 | 814
55.95071397 | 2976 | 54.93839 | 642 | 911 | 813 | 627 | 769 | 786
56.0032351 | 3008 | 55.00404 | 626 | 906 | 814 | 591 | 762 | 779
56.05576 | 3057 | 55.06969529 | 614 | 948 | 830 | 673 | 800 | 834
56.10828 | 2970 | 55.13535 | 629 | 978 | 821 | 598 | 785 | 819
56.1608 | 3056 | 55.201 | 608 | 981 | 885 | 612 | 784 | 805
56.21332 | 3090 | 55.26664953 | 637 | 922 | 867 | 626 | 723 | 803
56.26584 | 3104 | 55.3323 | 575 | 919 | 825 | 633 | 755 | 845
56.31836 | 3025 | 55.39795 | 611 | 934 | 840 | 615 | 739 | 830
56.37088 | 2998 | 55.46360377 | 548 | 991 | 850 | 663 | 783 | 753
56.4234 | 3024 | 55.52926 | 584 | 876 | 809 | 655 | 830 | 818
56.47593 | 3117 | 55.59491 | 645 | 932 | 791 | 602 | 785 | 847
56.52845 | 3087 | 55.66056 | 604 | 979 | 848 | 637 | 788 | 814
56.58097 | 3104 | 55.72621 | 664 | 973 | 838 | 585 | 787 | 776
56.63349 | 3061 | 55.79186 | 646 | 952 | 859 | 608 | 800 | 808
56.68601 | 2993 | 55.85751 | 611 | 934 | 819 | 604 | 770 | 799
56.73853093 | 3125 | 55.92316 | 578 | 957 | 889 | 572 | 737 | 814
56.79105 | 3146 | 55.98882 | 592 | 939 | 837 | 630 | 813 | 802
56.84357 | 3110 | 56.05447 | 618 | 911 | 812 | 638 | 791 | 840
56.89609 | 3036 | 56.12012 | 600 | 971 | 775 | 630 | 781 | 812
56.94862 | 3100 | 56.18577 | 657 | 928 | 805 | 646 | 797 | 799
57.00114 | 3079 | 56.25142 | 620 | 938 | 798 | 618 | 795 | 784
57.05366 | 3094 | 56.31707 | 630 | 946 | 885 | 595 | 807 | 802
57.10618 | 3072 | 56.38272 | 616 | 955 | 835 | 629 | 831 | 814
57.1587 | 3129 | 56.44837 | 595 | 938 | 874 | 666 | 799 | 778
57.21122 | 3081 | 56.51403 | 618 | 975 | 882 | 667 | 818 | 784
57.26374 | 3199 | 56.57968 | 595 | 982 | 858 | 603 | 843 | 820
57.31626 | 3296 | 56.64533 | 628 | 903 | 874 | 580 | 850 | 787
57.36878 | 3220 | 56.71098 | 628 | 964 | 821 | 638 | 713 | 809
57.42131 | 3137 | 56.77663 | 636 | 954 | 891 | 627 | 745 | 825
57.47382676 | 3199 | 56.84228 | 644 | 935 | 859 | 646 | 769 | 757
57.52635 | 3137 | 56.90793 | 635 | 947 | 867 | 592 | 789 | 844
57.57887 | 3067 | 56.97359 | 620 | 973 | 881 | 585 | 782 | 784
57.63139 | 3064 | 57.03924 | 649 | 912 | 868 | 617 | 773 | 803
57.68391 | 3088 | 57.10489 | 640 | 952 | 847 | 613 | 779 | 795
57.73643 | 3126 | 57.17054 | 586 | 962 | 850 | 607 | 827 | 849
57.78895 | 3070 | 57.23619 | 611 | 958 | 832 | 600 | 749 | 843
57.84147 | 3040 | 57.30184 | 567 | 983 | 853 | 623 | 785 | 834
57.894 | 3151 | 57.36749 | 593 | 933 | 869 | 620 | 765 | 800
57.94652 | 3034 | 57.43315 | 599 | 912 | 810 | 610 | 740 | 769
57.99904 | 3036 | 57.4988 | 630 | 948 | 824 | 640 | 806 | 824
58.05156 | 3123 | 57.56445 | 643 | 959 | 857 | 638 | 771 | 801
58.10408 | 3040 | 57.6301 | 591 | 984 | 808 | 606 | 764 | 850
58.1566 | 3116 | 57.69575 | 619 | 957 | 849 | 644 | 764 | 843
58.20912259 | 3108 | 57.7614 | 610 | 914 | 876 | 651 | 770 | 863
58.26164372 | 3077 | 57.82705 | 569 | 952 | 869 | 695 | 801 | 770
58.31416 | 3085 | 57.89271 | 598 | 938 | 849 | 593 | 716 | 753
58.36669 | 3073 | 57.95836 | 654 | 905 | 842 | 648 | 785 | 801
58.41921 | 3136 | 58.02401 | 592 | 932 | 833 | 624 | 730 | 854
58.47173 | 3095 | 58.08966 | 633 | 1002 | 851 | 641 | 795 | 843
58.52425 | 3109 | 58.15531 | 598 | 917 | 857 | 641 | 778 | 838
58.57677 | 3039 | 58.22096 | 614 | 934 | 825 | 657 | 812 | 782
58.62929 | 3023 | 58.28661 | 640 | 950 | 846 | 608 | 821 | 806
58.68181 | 3160 | 58.35227 | 610 | 972 | 798 | 644 | 783 | 817
58.73433 | 3034 | 58.41792 | 643 | 893 | 831 | 590 | 794 | 846
58.78686 | 3073 | 58.48357 | 584 | 945 | 774 | 589 | 764 | 814
58.83938 | 3097 | 58.54922 | 605 | 892 | 825 | 606 | 705 | 823
58.8919 | 3134 | 58.61487 | 632 | 900 | 794 | 630 | 817 | 802
58.94441842 | 2985 | 58.68052 | 564 | 949 | 803 | 661 | 784 | 873
58.99693955 | 2982 | 58.74617 | 605 | 965 | 872 | 636 | 757 | 848
59.04946 | 3016 | 58.81183 | 601 | 896 | 848 | 578 | 829 | 877
59.10198 | 3013 | 58.87748 | 614 | 938 | 802 | 626 | 820 | 812
59.1545 | 2995 | 58.94312868 | 621 | 945 | 853 | 637 | 777 | 802
59.20702 | 3157 | 59.00878 | 610 | 930 | 868 | 619 | 796 | 804
59.25955 | 3130 | 59.07443 | 655 | 948 | 847 | 628 | 729 | 782
59.31207 | 3082 | 59.14008292 | 622 | 963 | 827 | 643 | 769 | 825
59.36459 | 3103 | 59.20573 | 608 | 932 | 813 | 656 | 764 | 830
59.41711 | 3073 | 59.27139 | 594 | 909 | 853 | 648 | 771 | 844
59.46963 | 3039 | 59.33703716 | 619 | 963 | 818 | 627 | 755 | 797
59.52215 | 2985 | 59.40269 | 607 | 958 | 836 | 587 | 836 | 813
59.57467 | 3016 | 59.46834 | 648 | 968 | 835 | 629 | 759 | 808
59.62719 | 3030 | 59.5339914 | 604 | 957 | 838 | 630 | 774 | 835
59.67971 | 2978 | 59.59964 | 588 | 888 | 798 | 630 | 781 | 799
59.73223538 | 3146 | 59.66529 | 653 | 922 | 843 | 644 | 778 | 793
59.78476 | 3045 | 59.73094564 | 652 | 980 | 840 | 623 | 765 | 816
59.83728 | 3132 | 59.7966 | 585 | 992 | 844 | 653 | 810 | 819
59.8898 | 2964 | 59.86225 | 644 | 979 | 871 | 632 | 815 | 830
59.94232 | 2945 | 59.92789988 | 568 | 992 | 841 | 605 | 787 | 818
59.99484 | 3046 | 59.99355 | 658 | 951 | 843 | 637 | 714 | 829
60.04736 | 3135 | 60.0592 | 600 | 968 | 785 | 578 | 724 | 827
60.09988 | 3096 | 60.12485412 | 639 | 943 | 841 | 610 | 851 | 794
60.1524 | 3119 | 60.19051 | 640 | 947 | 907 | 664 | 744 | 845
60.20493 | 3264 | 60.25616 | 666 | 972 | 813 | 641 | 797 | 820
60.25745 | 3097 | 60.32181 | 685 | 972 | 828 | 640 | 820 | 839
60.30997 | 3155 | 60.38746 | 656 | 977 | 872 | 673 | 745 | 816
60.36249 | 2993 | 60.45311 | 627 | 933 | 833 | 628 | 847 | 861
60.41501 | 3125 | 60.51876 | 604 | 953 | 871 | 667 | 762 | 865
60.46753121 | 3079 | 60.58441 | 640 | 964 | 872 | 704 | 729 | 954
60.52005 | 2997 | 60.65007 | 610 | 969 | 881 | 697 | 852 | 1414
60.57257 | 2996 | 60.71572 | 672 | 944 | 864 | 742 | 777 | 1457
60.62509 | 2884 | 60.78137 | 605 | 884 | 924 | 781 | 825 | 1294
60.67762 | 2983 | 60.84702 | 680 | 995 | 913 | 1219 | 887 | 1221
60.73014 | 2913 | 60.91267 | 736 | 929 | 1011 | 1732 | 1340 | 1107
60.78266 | 3093 | 60.97832 | 894 | 959 | 1437 | 1284 | 1497 | 1030
60.83518 | 3071 | 61.04397 | 1128 | 956 | 1769 | 1401 | 1305 | 912
60.8877 | 2971 | 61.10963 | 1687 | 1016 | 1457 | 1194 | 1425 | 928
60.94022 | 3020 | 61.17528 | 1538 | 929 | 1410 | 1000 | 1253 | 871
60.99274 | 2948 | 61.24093 | 1331 | 945 | 1191 | 858 | 960 | 787
61.04526 | 3121 | 61.30658 | 1276 | 934 | 1032 | 753 | 934 | 873
61.09778 | 3076 | 61.37223 | 890 | 1022 | 971 | 695 | 888 | 832
61.15031 | 3098 | 61.43788 | 763 | 1017 | 944 | 691 | 829 | 829
61.20282704 | 3091 | 61.50353 | 691 | 1020 | 907 | 662 | 837 | 800
61.25534817 | 3105 | 61.56919 | 731 | 1094 | 845 | 668 | 787 | 819
61.30787 | 3056 | 61.63484 | 644 | 1645 | 926 | 627 | 860 | 911
61.36039 | 2994 | 61.70049 | 652 | 1987 | 913 | 663 | 854 | 819
61.41291 | 3148 | 61.76614 | 647 | 1630 | 819 | 629 | 863 | 884
61.46543 | 3079 | 61.83179 | 670 | 1663 | 835 | 653 | 856 | 833
61.51795 | 3265 | 61.89744 | 617 | 1500 | 870 | 634 | 814 | 895
61.57047 | 3177 | 61.96309 | 645 | 1328 | 836 | 642 | 782 | 822
61.623 | 3139 | 62.02875 | 601 | 1068 | 850 | 624 | 827 | 908
61.67552 | 3319 | 62.0944 | 604 | 1036 | 865 | 662 | 833 | 835
61.72804 | 3483 | 62.16005 | 628 | 1047 | 818 | 631 | 840 | 813
61.78056 | 3897 | 62.2257 | 662 | 1006 | 862 | 694 | 837 | 866
61.83308 | 5233 | 62.29135 | 637 | 981 | 806 | 643 | 793 | 860
61.8856 | 8124 | 62.357 | 616 | 1031 | 846 | 610 | 783 | 828
61.93812287 | 12404 | 62.42265 | 551 | 961 | 860 | 645 | 772 | 862
61.990644 | 9053 | 62.48831 | 629 | 943 | 835 | 647 | 733 | 771
62.04317 | 6209 | 62.55396 | 566 | 1000 | 864 | 660 | 850 | 857
62.09569 | 7362 | 62.61961 | 626 | 988 | 869 | 652 | 829 | 856
62.14821 | 6619 | 62.68526 | 623 | 993 | 855 | 640 | 799 | 853
62.20073 | 3838 | 62.75091 | 637 | 1005 | 825 | 610 | 816 | 859
62.25325 | 3359 | 62.81656 | 594 | 942 | 872 | 627 | 760 | 842
62.30577 | 3214 | 62.88221 | 621 | 924 | 842 | 617 | 778 | 794
62.35829 | 3099 | 62.94786 | 586 | 1015 | 879 | 621 | 811 | 813
62.41081 | 3102 | 63.01352 | 549 | 895 | 806 | 620 | 784 | 902
62.46333 | 3128 | 63.07917 | 635 | 1002 | 890 | 614 | 808 | 799
62.51586 | 3207 | 63.14482 | 632 | 992 | 864 | 618 | 771 | 814
62.56838 | 3027 | 63.21047 | 625 | 966 | 866 | 631 | 782 | 816
62.6209 | 3162 | 63.27612 | 655 | 978 | 772 | 644 | 756 | 788
62.67342 | 2950 | 63.34177 | 633 | 971 | 842 | 598 | 790 | 820
62.72593983 | 3056 | 63.40742479 | 571 | 967 | 811 | 581 | 810 | 823
62.77846 | 3092 | 63.47308 | 651 | 935 | 805 | 626 | 759 | 839
62.83098 | 3117 | 63.53873 | 655 | 928 | 814 | 634 | 821 | 848
62.8835 | 3095 | 63.60437903 | 647 | 987 | 846 | 608 | 760 | 846
62.93602 | 3012 | 63.67003 | 641 | 968 | 802 | 640 | 751 | 791
62.98855 | 3113 | 63.73568 | 607 | 923 | 818 | 608 | 832 | 801
63.04107 | 3016 | 63.80133327 | 608 | 945 | 804 | 652 | 788 | 861
63.09359 | 2951 | 63.86698 | 591 | 923 | 838 | 607 | 773 | 874
63.14611 | 3158 | 63.93264 | 595 | 926 | 836 | 626 | 749 | 836
63.19863 | 3127 | 63.99828751 | 617 | 948 | 810 | 636 | 766 | 829
63.25115 | 3108 | 64.06394 | 645 | 1011 | 858 | 633 | 807 | 874
63.30367 | 3092 | 64.12959 | 645 | 881 | 859 | 637 | 771 | 835
63.35619 | 2960 | 64.19524175 | 647 | 933 | 878 | 583 | 825 | 777
63.40871 | 3066 | 64.26089 | 636 | 920 | 826 | 643 | 784 | 781
63.46123566 | 3077 | 64.32654 | 594 | 911 | 869 | 645 | 755 | 856
63.51376 | 3004 | 64.39219599 | 623 | 966 | 897 | 611 | 761 | 879
63.56628 | 3054 | 64.45785 | 630 | 914 | 844 | 621 | 769 | 880
63.6188 | 3010 | 64.5235 | 626 | 939 | 874 | 599 | 753 | 816
63.67132 | 3116 | 64.58915023 | 608 | 944 | 855 | 614 | 782 | 838
63.72384 | 3024 | 64.6548 | 605 | 968 | 877 | 624 | 806 | 841
63.77636 | 3034 | 64.72045 | 621 | 956 | 824 | 628 | 775 | 821
63.82888 | 3032 | 64.7861 | 645 | 914 | 891 | 569 | 765 | 813
63.8814 | 3091 | 64.85176 | 647 | 980 | 836 | 642 | 814 | 859
63.93393 | 3060 | 64.91741 | 611 | 971 | 852 | 618 | 829 | 765
63.98645 | 3089 | 64.98306 | 632 | 949 | 871 | 589 | 797 | 828
64.03897 | 3016 | 65.04871 | 603 | 926 | 818 | 638 | 762 | 833
64.09149 | 3096 | 65.11436 | 660 | 946 | 869 | 612 | 803 | 890
64.14401 | 3083 | 65.18001 | 626 | 1000 | 830 | 648 | 851 | 836
64.19653149 | 3061 | 65.24566 | 662 | 932 | 858 | 624 | 771 | 860
64.24905262 | 2991 | 65.31132 | 580 | 918 | 900 | 622 | 821 | 788
64.30157 | 3053 | 65.37697 | 604 | 998 | 882 | 637 | 806 | 824
64.35409 | 3224 | 65.44262 | 635 | 911 | 827 | 621 | 720 | 802
64.40662 | 3220 | 65.50827 | 578 | 950 | 858 | 613 | 743 | 815
64.45914 | 2964 | 65.57392 | 661 | 941 | 852 | 665 | 824 | 858
64.51166 | 3169 | 65.63957 | 592 | 978 | 815 | 614 | 809 | 854
64.56418 | 3114 | 65.70522 | 592 | 929 | 859 | 614 | 758 | 870
64.6167 | 2978 | 65.77088 | 647 | 991 | 820 | 650 | 769 | 859
64.66922 | 3165 | 65.83653 | 647 | 951 | 851 | 712 | 811 | 854
64.72174 | 3088 | 65.90218 | 642 | 955 | 845 | 616 | 789 | 849
64.77426 | 3162 | 65.96783 | 614 | 952 | 870 | 610 | 787 | 803
64.82679 | 3144 | 66.03348 | 629 | 973 | 801 | 609 | 777 | 869
64.87931 | 2988 | 66.09913 | 632 | 929 | 848 | 633 | 815 | 891
64.93183 | 3033 | 66.16478 | 612 | 987 | 814 | 624 | 760 | 865
64.98434845 | 3129 | 66.23044 | 589 | 952 | 827 | 646 | 772 | 834
65.03687 | 3103 | 66.29609 | 575 | 925 | 837 | 606 | 774 | 899
65.08939 | 3040 | 66.36174 | 609 | 968 | 819 | 628 | 814 | 825
65.14191 | 3112 | 66.42739 | 607 | 982 | 863 | 619 | 795 | 839
65.19443 | 3127 | 66.49304 | 623 | 938 | 810 | 640 | 800 | 813
65.24695 | 3109 | 66.55869 | 630 | 942 | 853 | 642 | 825 | 849
65.29948 | 3077 | 66.62434 | 600 | 1034 | 885 | 614 | 784 | 847
65.352 | 3141 | 66.69 | 623 | 913 | 810 | 597 | 763 | 802
65.40452 | 3007 | 66.75565 | 595 | 906 | 873 | 616 | 854 | 874
65.45704 | 3046 | 66.8213 | 628 | 968 | 878 | 637 | 777 | 852
65.50956 | 3180 | 66.88695 | 638 | 1018 | 854 | 653 | 790 | 765
65.56208 | 3080 | 66.9526 | 615 | 953 | 823 | 625 | 766 | 864
65.6146 | 3077 | 67.01825 | 633 | 1031 | 853 | 604 | 763 | 870
65.66712 | 3081 | 67.0839 | 669 | 933 | 828 | 618 | 816 | 834
65.71964428 | 2996 | 67.14956 | 627 | 941 | 876 | 629 | 797 | 839
65.77217 | 3023 | 67.21521 | 600 | 953 | 801 | 581 | 822 | 859
65.82469 | 3114 | 67.28086 | 618 | 916 | 886 | 623 | 750 | 862
65.87721 | 3015 | 67.34651 | 619 | 931 | 831 | 636 | 798 | 868
65.92973 | 2944 | 67.41216 | 638 | 928 | 896 | 639 | 786 | 822
65.98225 | 2957 | 67.47781 | 657 | 979 | 841 | 584 | 775 | 911
66.03477 | 3000 | 67.54346 | 631 | 949 | 837 | 644 | 794 | 873
66.08729 | 2960 | 67.60912 | 602 | 988 | 821 | 652 | 833 | 782
66.13981 | 3058 | 67.67477 | 623 | 918 | 852 | 645 | 802 | 832
66.19233 | 2963 | 67.74042 | 605 | 968 | 905 | 601 | 814 | 844
66.24486 | 3003 | 67.80607 | 600 | 982 | 848 | 618 | 792 | 896
66.29738 | 3006 | 67.8717209 | 623 | 958 | 875 | 634 | 745 | 793
66.3499 | 3093 | 67.93737 | 587 | 958 | 868 | 641 | 811 | 866
66.40242 | 3090 | 68.00302 | 638 | 923 | 843 | 659 | 738 | 905
66.45494011 | 3191 | 68.06867514 | 680 | 954 | 830 | 640 | 806 | 866
66.50746 | 3157 | 68.13433 | 659 | 930 | 856 | 618 | 774 | 826
66.55998 | 2992 | 68.19998 | 631 | 972 | 829 | 605 | 797 | 843
66.6125 | 3183 | 68.26562938 | 647 | 969 | 767 | 645 | 822 | 834
66.66502 | 3089 | 68.33128 | 624 | 919 | 830 | 646 | 804 | 846
66.71755 | 3004 | 68.39693 | 665 | 956 | 867 | 643 | 817 | 805
66.77007 | 3191 | 68.46258362 | 597 | 944 | 831 | 643 | 811 | 852
66.82259 | 3139 | 68.52824 | 627 | 944 | 815 | 623 | 818 | 886
66.87511 | 3131 | 68.59389 | 657 | 1000 | 865 | 644 | 781 | 837
66.92763 | 3208 | 68.65953786 | 622 | 980 | 890 | 688 | 837 | 845
66.98015 | 3102 | 68.72519 | 628 | 931 | 905 | 601 | 755 | 795
67.03267 | 3023 | 68.79084 | 620 | 948 | 849 | 622 | 791 | 857
67.08519 | 3118 | 68.8564921 | 601 | 951 | 837 | 638 | 763 | 842
67.13771 | 3132 | 68.92214 | 648 | 948 | 824 | 637 | 794 | 803
67.19023594 | 3147 | 68.98779 | 631 | 939 | 797 | 642 | 796 | 834
67.24275707 | 3114 | 69.05344634 | 618 | 950 | 835 | 656 | 809 | 850
67.29528 | 3284 | 69.1191 | 624 | 950 | 853 | 657 | 788 | 896
67.3478 | 3033 | 69.18475 | 619 | 978 | 808 | 627 | 804 | 831
67.40032 | 3036 | 69.2504 | 607 | 993 | 856 | 636 | 767 | 841
67.45284 | 3110 | 69.31605 | 587 | 998 | 815 | 649 | 806 | 790
67.50536 | 3040 | 69.3817 | 606 | 882 | 857 | 621 | 765 | 868
67.55788 | 3122 | 69.44735 | 640 | 941 | 844 | 602 | 804 | 911
67.6104 | 3006 | 69.51301 | 635 | 968 | 847 | 601 | 734 | 856
67.66293 | 3074 | 69.57866 | 605 | 977 | 845 | 637 | 806 | 849
67.71545 | 3090 | 69.64431 | 598 | 984 | 872 | 615 | 826 | 790
67.76797 | 3139 | 69.70996 | 611 | 976 | 840 | 590 | 762 | 862
67.82049 | 2991 | 69.77561 | 645 | 906 | 846 | 622 | 768 | 845
67.87301 | 3013 | 69.84126 | 657 | 956 | 833 | 608 | 786 | 846
67.92553 | 2920 | 69.90691 | 564 | 973 | 854 | 629 | 784 | 802
67.9780529 | 2964 | 69.97257 | 649 | 944 | 832 | 617 | 790 | 853
68.03057 | 3050 | 70.03822 | 641 | 984 | 852 | 642 | 816 | 898
68.0831 | 3057 | 70.10387 | 614 | 968 | 882 | 614 | 806 | 824
68.13562 | 2971 | 70.16952 | 628 | 923 | 853 | 602 | 817 | 895
68.18814 | 3013 | 70.23517 | 629 | 929 | 849 | 612 | 792 | 885
68.24066 | 2983 | 70.30082 | 632 | 932 | 893 | 650 | 746 | 792
68.29318 | 2919 | 70.36647 | 607 | 952 | 787 | 627 | 795 | 841
68.3457 | 2972 | 70.43213 | 632 | 974 | 850 | 652 | 780 | 825
68.39822 | 3084 | 70.49778 | 618 | 986 | 933 | 648 | 823 | 840
68.45074 | 3031 | 70.56343 | 622 | 960 | 869 | 674 | 763 | 851
68.50326 | 3110 | 70.62908 | 643 | 914 | 890 | 604 | 833 | 853
68.55579 | 3038 | 70.69473 | 640 | 995 | 905 | 609 | 838 | 826
68.60831 | 3025 | 70.76038 | 589 | 936 | 859 | 698 | 798 | 834
68.66083 | 3052 | 70.82603 | 609 | 944 | 856 | 699 | 772 | 851
68.71334873 | 3082 | 70.89169 | 635 | 982 | 894 | 619 | 784 | 837
68.76587 | 3124 | 70.95734 | 641 | 942 | 850 | 570 | 798 | 808
68.81839 | 3115 | 71.02299 | 633 | 902 | 883 | 647 | 827 | 835
68.87091 | 3153 | 71.08864 | 623 | 962 | 791 | 627 | 808 | 826
68.92343 | 3091 | 71.15429 | 645 | 1006 | 903 | 611 | 803 | 887
68.97595 | 3129 | 71.21994 | 609 | 953 | 797 | 614 | 805 | 882
69.02848 | 3174 | 71.28559 | 640 | 1022 | 866 | 613 | 814 | 851
69.081 | 3228 | 71.35125 | 592 | 990 | 849 | 676 | 785 | 823
69.13352 | 3139 | 71.4169 | 624 | 918 | 832 | 628 | 772 | 910
69.18604 | 3041 | 71.48255 | 599 | 926 | 801 | 621 | 756 | 797
69.23856 | 3107 | 71.5482 | 589 | 954 | 877 | 633 | 790 | 818
69.29108 | 3016 | 71.61385 | 626 | 946 | 858 | 651 | 806 | 853
69.3436 | 3092 | 71.6795 | 613 | 989 | 819 | 610 | 726 | 869
69.39612 | 3043 | 71.74515 | 689 | 998 | 876 | 672 | 815 | 844
69.44864456 | 3187 | 71.81081 | 646 | 980 | 864 | 572 | 786 | 847
69.50116569 | 3009 | 71.87646 | 623 | 924 | 804 | 635 | 778 | 866
69.55369 | 3147 | 71.94211 | 602 | 1003 | 894 | 680 | 789 | 787
69.60621 | 3151 | 72.00776 | 620 | 986 | 875 | 629 | 762 | 858
69.65873 | 3134 | 72.07341 | 647 | 994 | 814 | 615 | 776 | 840
69.71125 | 3033 | 72.13906 | 606 | 988 | 854 | 622 | 754 | 840
69.76377 | 3113 | 72.20471 | 629 | 996 | 872 | 641 | 844 | 822
69.81629 | 3113 | 72.27037 | 601 | 929 | 872 | 661 | 800 | 861
69.86881 | 3014 | 72.33601701 | 618 | 902 | 824 | 695 | 808 | 822
69.92133 | 3112 | 72.40167 | 614 | 950 | 904 | 664 | 802 | 831
69.97386 | 2953 | 72.46732 | 635 | 973 | 883 | 636 | 789 | 910
70.02638 | 2964 | 72.53297125 | 628 | 952 | 810 | 651 | 845 | 870
70.0789 | 3095 | 72.59862 | 658 | 930 | 887 | 615 | 803 | 978
70.13142 | 2939 | 72.66427 | 628 | 973 | 870 | 650 | 799 | 991
70.18394039 | 3009 | 72.72992549 | 614 | 1021 | 824 | 620 | 838 | 1021
70.23646152 | 3142 | 72.79558 | 634 | 912 | 901 | 602 | 802 | 901
70.28898 | 3034 | 72.86123 | 636 | 918 | 920 | 671 | 814 | 950
70.3415 | 2913 | 72.92687973 | 669 | 925 | 861 | 811 | 908 | 934
70.39402 | 2814 | 72.99253 | 620 | 980 | 910 | 955 | 1007 | 943
70.44655 | 2932 | 73.05818 | 697 | 944 | 1029 | 809 | 937 | 866
70.49907 | 2935 | 73.12383397 | 754 | 949 | 1110 | 813 | 923 | 897
70.55159 | 3076 | 73.18949 | 990 | 985 | 1017 | 828 | 954 | 857
70.60411 | 3073 | 73.25514 | 1044 | 933 | 962 | 779 | 933 | 891
70.65663 | 2988 | 73.32078821 | 887 | 916 | 1028 | 694 | 826 | 808
70.70915 | 3071 | 73.38644 | 884 | 1011 | 928 | 670 | 876 | 857
70.76167 | 3038 | 73.45209 | 870 | 971 | 877 | 640 | 793 | 798
70.81419 | 3008 | 73.51774245 | 766 | 1008 | 894 | 657 | 871 | 853
70.86672 | 2981 | 73.58339 | 703 | 1012 | 820 | 640 | 775 | 829
70.91924 | 3084 | 73.64905 | 685 | 985 | 840 | 655 | 850 | 859
70.97175735 | 3002 | 73.7147 | 640 | 1027 | 940 | 647 | 834 | 852
71.02428 | 3135 | 73.78035 | 637 | 1065 | 823 | 622 | 817 | 852
71.0768 | 3156 | 73.846 | 641 | 1024 | 867 | 604 | 809 | 845
71.12932 | 3179 | 73.91165 | 653 | 1203 | 844 | 615 | 740 | 835
71.18184 | 3063 | 73.9773 | 616 | 1247 | 790 | 620 | 858 | 838
71.23436 | 3045 | 74.04295 | 664 | 1116 | 872 | 615 | 842 | 815
71.28688 | 3127 | 74.10861 | 642 | 1103 | 841 | 607 | 797 | 852
71.33941 | 3025 | 74.17426 | 677 | 1056 | 891 | 599 | 798 | 889
71.39193 | 3168 | 74.23991 | 671 | 1076 | 825 | 617 | 803 | 879
71.44445 | 3050 | 74.30556 | 625 | 1013 | 856 | 584 | 814 | 770
71.49697 | 3076 | 74.37121 | 630 | 1002 | 850 | 611 | 789 | 872
71.54949 | 2952 | 74.43686 | 661 | 993 | 839 | 641 | 775 | 824
71.60201 | 3013 | 74.50251 | 632 | 985 | 845 | 592 | 775 | 873
71.65453 | 3087 | 74.56817 | 644 | 957 | 860 | 624 | 804 | 872
71.70705318 | 3182 | 74.63382 | 664 | 957 | 871 | 653 | 772 | 849
71.75957 | 3001 | 74.69947 | 639 | 969 | 868 | 626 | 802 | 830
71.8121 | 3065 | 74.76512 | 639 | 963 | 861 | 609 | 870 | 829
71.86462 | 3051 | 74.83077 | 621 | 1000 | 848 | 615 | 807 | 844
71.91714 | 3027 | 74.89642 | 653 | 971 | 796 | 633 | 785 | 860
71.96966 | 3061 | 74.96207 | 649 | 973 | 894 | 626 | 774 | 807
72.02218 | 3107 | 75.02772 | 637 | 996 | 797 | 639 | 881 | 885
72.0747 | 3102 | 75.09338 | 629 | 962 | 842 | 643 | 794 | 816
72.12722 | 3088 | 75.15903 | 631 | 959 | 870 | 651 | 780 | 824
72.17974 | 3037 | 75.22468 | 628 | 1021 | 884 | 638 | 822 | 840
72.23226 | 3141 | 75.29033 | 619 | 965 | 872 | 692 | 768 | 869
72.28479 | 3094 | 75.35598 | 629 | 963 | 829 | 604 | 790 | 836
72.33731 | 3170 | 75.42163 | 629 | 987 | 861 | 637 | 835 | 818
72.38983 | 3122 | 75.48728 | 632 | 968 | 789 | 642 | 793 | 812
72.44234901 | 3108 | 75.55294 | 634 | 997 | 818 | 678 | 776 | 804
72.49487014 | 3068 | 75.61859 | 630 | 912 | 839 | 622 | 809 | 859
72.54739 | 3130 | 75.68424 | 628 | 954 | 899 | 639 | 785 | 867
72.59991 | 3069 | 75.74989 | 604 | 941 | 873 | 598 | 790 | 861
72.65243 | 3074 | 75.81554 | 631 | 959 | 836 | 670 | 785 | 817
72.70495 | 3013 | 75.88119 | 654 | 922 | 842 | 650 | 773 | 834
72.75748 | 3055 | 75.94684 | 653 | 961 | 833 | 643 | 770 | 886
72.81 | 3095 | 76.0125 | 622 | 963 | 861 | 617 | 831 | 902
72.86252 | 3096 | 76.07815 | 637 | 992 | 840 | 608 | 765 | 876
72.91504 | 2983 | 76.1438 | 614 | 940 | 876 | 614 | 803 | 857
72.96756 | 2958 | 76.20945 | 611 | 1043 | 902 | 662 | 813 | 844
73.02008 | 3100 | 76.2751 | 633 | 924 | 926 | 611 | 795 | 879
73.0726 | 3047 | 76.34075 | 622 | 925 | 922 | 604 | 806 | 896
73.12512 | 3133 | 76.4064 | 645 | 981 | 897 | 621 | 798 | 966
73.17764484 | 3057 | 76.47206 | 620 | 943 | 865 | 631 | 786 | 1043
73.23016597 | 3187 | 76.53771 | 637 | 1014 | 875 | 695 | 837 | 948
73.28269 | 3097 | 76.60336 | 661 | 974 | 851 | 668 | 806 | 900
73.33521 | 3155 | 76.66901 | 650 | 973 | 844 | 676 | 804 | 938
73.38773 | 3079 | 76.73466 | 622 | 949 | 857 | 789 | 807 | 900
73.44025 | 3128 | 76.80031312 | 711 | 1007 | 868 | 806 | 933 | 862
73.49277 | 3131 | 76.86596 | 648 | 1013 | 1046 | 731 | 909 | 927
73.54529 | 3106 | 76.93162 | 670 | 966 | 1069 | 751 | 858 | 898
73.59781 | 3154 | 76.99726736 | 820 | 929 | 1027 | 768 | 893 | 859
73.65034 | 3171 | 77.06292 | 886 | 934 | 962 | 764 | 867 | 839
73.70286 | 3201 | 77.12857 | 844 | 1010 | 975 | 686 | 885 | 863
73.75538 | 3234 | 77.1942216 | 792 | 1027 | 965 | 709 | 789 | 860
73.8079 | 3086 | 77.25987 | 797 | 914 | 878 | 674 | 828 | 874
73.86042 | 3110 | 77.32552 | 786 | 1031 | 910 | 658 | 825 | 833
73.91294 | 3338 | 77.39117584 | 740 | 982 | 828 | 664 | 807 | 819
73.9654618 | 3412 | 77.45683 | 687 | 983 | 812 | 634 | 823 | 846
74.01798 | 3722 | 77.52248 | 650 | 993 | 924 | 662 | 813 | 821
74.0705 | 3983 | 77.58813008 | 628 | 995 | 879 | 616 | 824 | 872
74.12303 | 4284 | 77.65378 | 665 | 924 | 880 | 601 | 752 | 886
74.17555 | 5022 | 77.71943 | 649 | 956 | 884 | 607 | 851 | 878
74.22807 | 6222 | 77.78508432 | 641 | 1069 | 889 | 627 | 830 | 897
74.28059 | 5793 | 77.85074 | 649 | 1159 | 885 | 706 | 788 | 855
74.33311 | 4393 | 77.91639 | 641 | 1141 | 900 | 667 | 788 | 817
74.38563 | 4218 | 77.98203856 | 634 | 1038 | 862 | 661 | 764 | 795
74.43815 | 4612 | 78.04769 | 646 | 1113 | 826 | 629 | 804 | 834
74.49067 | 4358 | 78.11334 | 606 | 1016 | 856 | 651 | 796 | 811
74.54319 | 3580 | 78.17899 | 633 | 1036 | 874 | 629 | 789 | 836
74.59572 | 3223 | 78.24464 | 623 | 1002 | 844 | 636 | 805 | 808
74.64824 | 3055 | 78.3103 | 613 | 979 | 849 | 647 | 826 | 931
74.70075763 | 3054 | 78.37595 | 639 | 979 | 869 | 606 | 718 | 807
74.75328 | 3068 | 78.4416 | 634 | 926 | 871 | 635 | 813 | 839
74.8058 | 3081 | 78.50725 | 622 | 974 | 852 | 621 | 778 | 885
74.85832 | 3101 | 78.5729 | 607 | 982 | 872 | 624 | 768 | 856
74.91084 | 3026 | 78.63855 | 631 | 935 | 889 | 658 | 825 | 849
74.96336 | 3142 | 78.7042 | 670 | 876 | 778 | 669 | 782 | 808
75.01588 | 3088 | 78.76986 | 678 | 937 | 832 | 600 | 777 | 819
75.06841 | 2963 | 78.83551 | 646 | 920 | 894 | 659 | 774 | 873
75.12093 | 2971 | 78.90116 | 649 | 889 | 827 | 630 | 774 | 845
75.17345 | 2950 | 78.96681 | 625 | 941 | 895 | 613 | 796 | 815
75.22597 | 2986 | 79.03246 | 620 | 961 | 861 | 644 | 764 | 840
75.27849 | 2994 | 79.09811 | 643 | 983 | 812 | 607 | 759 | 856
75.33101 | 3130 | 79.16376 | 577 | 947 | 827 | 657 | 771 | 870
75.38353 | 3052 | 79.22942 | 669 | 943 | 926 | 655 | 808 | 841
75.43605346 | 3037 | 79.29507 | 645 | 1007 | 862 | 596 | 839 | 828
75.48857459 | 2988 | 79.36072 | 591 | 947 | 876 | 609 | 797 | 861
75.5411 | 3214 | 79.42637 | 631 | 951 | 838 | 646 | 766 | 850
75.59362 | 3139 | 79.49202 | 639 | 995 | 867 | 635 | 801 | 810
75.64614 | 3097 | 79.55767 | 626 | 925 | 840 | 603 | 787 | 798
75.69866 | 2964 | 79.62332 | 632 | 926 | 861 | 630 | 774 | 846
75.75118 | 2977 | 79.68898 | 634 | 974 | 835 | 651 | 815 | 858
75.8037 | 3021 | 79.75463 | 636 | 1012 | 855 | 607 | 792 | 868
75.85622 | 2982 | 79.82028 | 601 | 988 | 839 | 638 | 818 | 866
75.90874 | 3055 | 79.88593 | 632 | 950 | 845 | 657 | 824 | 816
75.96126 | 3010 | 79.95158 | 679 | 952 | 803 | 633 | 809 | 846
76.01379 | 3116 | 80.01723 | 629 | 915 | 851 | 636 | 781 | 896
76.06631 | 3082 | 80.08288 | 624 | 906 | 840 | 598 | 837 | 868
76.11883 | 3085 | 80.14854 | 596 | 927 | 871 | 603 | 837 | 818
76.17134929 | 3024 | 80.21419 | 624 | 954 | 895 | 642 | 780 | 858
76.22387042 | 3092 | 80.27984 | 623 | 970 | 804 | 635 | 810 | 821
76.27639 | 3033 | 80.34549 | 625 | 980 | 841 | 638 | 817 | 858
76.32891 | 3130 | 80.41114 | 618 | 950 | 884 | 633 | 808 | 846
76.38143 | 3074 | 80.47679 | 639 | 924 | 860 | 627 | 781 | 857
76.43395 | 3158 | 80.54244 | 666 | 953 | 864 | 604 | 812 | 899
76.48648 | 3033 | 80.6081 | 591 | 985 | 813 | 616 | 821 | 851
76.539 | 3146 | 80.67375 | 663 | 935 | 860 | 636 | 809 | 856
76.59152 | 3054 | 80.7394 | 603 | 929 | 891 | 618 | 807 | 814
76.64404 | 3167 | 80.80505 | 653 | 957 | 814 | 605 | 781 | 796
76.69656 | 3059 | 80.8707 | 661 | 967 | 864 | 660 | 772 | 855
76.74908 | 3105 | 80.93635 | 578 | 926 | 853 | 645 | 854 | 872
76.8016 | 3055 | 81.002 | 673 | 977 | 816 | 606 | 814 | 828
76.85412 | 3153 | 81.06765 | 641 | 1015 | 851 | 628 | 783 | 839
76.90665 | 3086 | 81.13331 | 628 | 982 | 836 | 576 | 778 | 875
76.95916625 | 3148 | 81.19896 | 630 | 963 | 875 | 599 | 791 | 856
77.01169 | 3025 | 81.26460923 | 603 | 991 | 860 | 612 | 790 | 825
77.06421 | 3075 | 81.33026 | 644 | 972 | 881 | 638 | 753 | 874
77.11673 | 3096 | 81.39591 | 616 | 962 | 836 | 645 | 845 | 838
77.16925 | 3174 | 81.46156347 | 612 | 995 | 870 | 624 | 841 | 834
77.22177 | 3145 | 81.52721 | 628 | 982 | 875 | 649 | 767 | 883
77.27429 | 3087 | 81.59287 | 665 | 921 | 837 | 615 | 840 | 842
77.32681 | 3074 | 81.65851771 | 627 | 941 | 868 | 604 | 811 | 890
77.37934 | 3152 | 81.72417 | 631 | 956 | 853 | 624 | 800 | 865
77.43186 | 3175 | 81.78982 | 610 | 954 | 854 | 674 | 827 | 817
77.48438 | 3130 | 81.85547195 | 625 | 1061 | 865 | 600 | 868 | 897
77.5369 | 3171 | 81.92112 | 610 | 921 | 894 | 634 | 837 | 914
77.58942 | 3089 | 81.98677 | 604 | 948 | 844 | 652 | 812 | 848
77.64194 | 3033 | 82.05242619 | 618 | 931 | 835 | 660 | 837 | 868
77.69446208 | 3029 | 82.11808 | 640 | 958 | 890 | 654 | 792 | 884
77.74698 | 3115 | 82.18373 | 666 | 905 | 891 | 618 | 790 | 864
77.7995 | 3109 | 82.24938043 | 625 | 962 | 871 | 583 | 827 | 842
77.85203 | 3087 | 82.31503 | 610 | 942 | 847 | 628 | 884 | 863
77.90455 | 3115 | 82.38068 | 667 | 954 | 815 | 607 | 811 | 815
77.95707 | 3287 | 82.44633467 | 609 | 943 | 843 | 617 | 822 | 889
78.00959 | 3528 | 82.51199 | 636 | 989 | 868 | 638 | 853 | 855
78.06211 | 3979 | 82.57764 | 656 | 999 | 904 | 617 | 762 | 820
78.11463 | 4770 | 82.64329 | 614 | 911 | 887 | 620 | 762 | 803
78.16715 | 4918 | 82.70894 | 644 | 976 | 872 | 627 | 794 | 842
78.21967 | 4012 | 82.77459 | 635 | 959 | 862 | 631 | 794 | 813
78.27219 | 3687 | 82.84024 | 624 | 942 | 836 | 622 | 794 | 889
78.32472 | 3751 | 82.90589 | 609 | 992 | 798 | 612 | 807 | 856
78.37724 | 4174 | 82.97155 | 632 | 1009 | 870 | 582 | 798 | 885
78.42975791 | 3725 | 83.0372 | 643 | 927 | 818 | 601 | 817 | 795
78.48227904 | 3222 | 83.10285 | 669 | 968 | 838 | 576 | 831 | 888
78.5348 | 3093 | 83.1685 | 653 | 976 | 842 | 654 | 804 | 904
78.58732 | 3071 | 83.23415 | 689 | 970 | 792 | 604 | 809 | 852
78.63984 | 2999 | 83.2998 | 646 | 930 | 881 | 631 | 827 | 899
78.69236 | 2996 | 83.36545 | 639 | 925 | 852 | 628 | 795 | 890
78.74488 | 2966 | 83.43111 | 600 | 969 | 852 | 653 | 794 | 800
78.79741 | 2965 | 83.49676 | 687 | 1014 | 798 | 623 | 808 | 869
78.84993 | 2988 | 83.56241 | 647 | 974 | 863 | 622 | 821 | 851
78.90245 | 3198 | 83.62806 | 674 | 1009 | 872 | 608 | 765 | 857
78.95497 | 3089 | 83.69371 | 677 | 999 | 860 | 642 | 847 | 872
79.00749 | 3000 | 83.75936 | 660 | 946 | 871 | 620 | 806 | 835
79.06001 | 2949 | 83.82501 | 649 | 1043 | 850 | 657 | 793 | 850
79.11253 | 3006 | 83.89067 | 628 | 970 | 830 | 646 | 841 | 893
79.16505 | 3092 | 83.95632 | 669 | 951 | 856 | 651 | 797 | 871
79.21757487 | 3037 | 84.02197 | 670 | 965 | 861 | 693 | 751 | 840
79.2701 | 3101 | 84.08762 | 653 | 959 | 846 | 632 | 771 | 897
79.32262 | 3107 | 84.15327 | 661 | 984 | 891 | 663 | 870 | 844
79.37514 | 3073 | 84.21892 | 682 | 945 | 857 | 637 | 790 | 884
79.42766 | 3276 | 84.28457 | 644 | 935 | 869 | 658 | 794 | 887
79.48018 | 3059 | 84.35023 | 644 | 947 | 864 | 635 | 808 | 869
79.5327 | 3082 | 84.41588 | 653 | 953 | 880 | 677 | 841 | 864
79.58522 | 3021 | 84.48153 | 638 | 951 | 867 | 647 | 804 | 853
79.63774 | 3061 | 84.54718 | 654 | 980 | 881 | 600 | 867 | 859
79.69027 | 3049 | 84.61283 | 672 | 1006 | 840 | 625 | 819 | 859
79.74279 | 3021 | 84.67848 | 632 | 986 | 844 | 589 | 773 | 870
79.79531 | 3025 | 84.74413 | 631 | 918 | 877 | 639 | 867 | 900
79.84783 | 2995 | 84.80979 | 622 | 1008 | 857 | 631 | 794 | 846
79.90035 | 2995 | 84.87544 | 603 | 955 | 919 | 592 | 772 | 827
79.9528707 | 3062 | 84.94109 | 653 | 906 | 828 | 609 | 782 | 849
|  | 85.00674 | 571 | 960 | 906 | 634 | 808 | 834
|  | 85.07239 | 626 | 1036 | 855 | 585 | 784 | 819
|  | 85.13804 | 617 | 969 | 785 | 638 | 813 | 864
|  | 85.20369 | 640 | 1000 | 832 | 622 | 804 | 851
|  | 85.26935 | 613 | 975 | 819 | 654 | 761 | 863
|  | 85.335 | 657 | 928 | 823 | 696 | 763 | 893
|  | 85.40065 | 616 | 904 | 807 | 625 | 825 | 860
|  | 85.4663 | 622 | 1005 | 894 | 614 | 754 | 848
|  | 85.53195 | 685 | 967 | 850 | 599 | 785 | 825
|  | 85.5976 | 646 | 902 | 839 | 640 | 757 | 848
|  | 85.66325 | 626 | 947 | 850 | 658 | 825 | 861
|  | 85.72891 | 658 | 934 | 894 | 650 | 807 | 813
|  | 85.79456 | 652 | 968 | 853 | 657 | 755 | 869
|  | 85.86021 | 604 | 935 | 926 | 637 | 835 | 863
|  | 85.92585958 | 618 | 1026 | 852 | 652 | 810 | 861
|  | 85.99151 | 599 | 959 | 858 | 626 | 813 | 875
|  | 86.05716 | 643 | 972 | 876 | 638 | 785 | 871
|  | 86.12281382 | 651 | 947 | 882 | 637 | 769 | 880
|  | 86.18847 | 648 | 970 | 849 | 668 | 840 | 843
|  | 86.25412 | 627 | 1029 | 872 | 651 | 857 | 892
|  | 86.31976806 | 610 | 934 | 892 | 617 | 811 | 852
|  | 86.38542 | 687 | 943 | 868 | 622 | 774 | 886
|  | 86.45107 | 652 | 998 | 902 | 635 | 791 | 881
|  | 86.5167223 | 705 | 1010 | 871 | 618 | 812 | 808
|  | 86.58237 | 653 | 974 | 890 | 636 | 799 | 826
|  | 86.64803 | 644 | 957 | 831 | 612 | 781 | 876
|  | 86.71367654 | 628 | 929 | 858 | 640 | 777 | 862
|  | 86.77933 | 611 | 985 | 867 | 651 | 781 | 889
|  | 86.84498 | 627 | 1012 | 872 | 669 | 830 | 854
|  | 86.91063078 | 651 | 1050 | 869 | 631 | 797 | 800
|  | 86.97628 | 632 | 944 | 883 | 651 | 808 | 881
|  | 87.04193 | 638 | 918 | 854 | 682 | 789 | 916
|  | 87.10759 | 660 | 983 | 867 | 646 | 802 | 880
|  | 87.17324 | 609 | 936 | 876 | 623 | 780 | 851
|  | 87.23889 | 630 | 914 | 864 | 639 | 777 | 872
|  | 87.30454 | 620 | 937 | 876 | 626 | 842 | 804
|  | 87.37019 | 684 | 972 | 850 | 626 | 809 | 851
|  | 87.43584 | 629 | 977 | 779 | 668 | 838 | 817
|  | 87.50149 | 638 | 963 | 871 | 658 | 811 | 843
|  | 87.56714 | 651 | 982 | 903 | 618 | 777 | 877
|  | 87.6328 | 660 | 1000 | 883 | 615 | 772 | 841
|  | 87.69845 | 669 | 950 | 855 | 660 | 821 | 869
|  | 87.7641 | 619 | 1016 | 840 | 618 | 810 | 863
|  | 87.82975 | 669 | 959 | 805 | 637 | 793 | 840
|  | 87.8954 | 651 | 909 | 847 | 633 | 843 | 807
|  | 87.96105 | 622 | 970 | 820 | 625 | 783 | 839
|  | 88.0267 | 663 | 937 | 925 | 638 | 796 | 896
|  | 88.09236 | 677 | 952 | 873 | 676 | 767 | 857
|  | 88.15801 | 601 | 971 | 927 | 581 | 856 | 848
|  | 88.22366 | 640 | 1002 | 845 | 634 | 792 | 861
|  | 88.28931 | 644 | 992 | 872 | 679 | 890 | 849
|  | 88.35496 | 616 | 974 | 843 | 609 | 875 | 839
|  | 88.42061 | 635 | 986 | 872 | 653 | 794 | 876
|  | 88.48626 | 630 | 960 | 843 | 608 | 812 | 893
|  | 88.55192 | 687 | 927 | 870 | 615 | 816 | 894
|  | 88.61757 | 622 | 926 | 867 | 624 | 812 | 935
|  | 88.68322 | 656 | 959 | 839 | 645 | 800 | 856
|  | 88.74887 | 610 | 986 | 869 | 615 | 797 | 838
|  | 88.81452 | 628 | 919 | 899 | 623 | 789 | 850
|  | 88.88017 | 633 | 1033 | 886 | 666 | 824 | 854
|  | 88.94582 | 623 | 970 | 825 | 632 | 845 | 891
|  | 89.01148 | 625 | 941 | 857 | 600 | 811 | 899
|  | 89.07713 | 609 | 987 | 835 | 681 | 825 | 895
|  | 89.14278 | 657 | 937 | 895 | 641 | 792 | 858
|  | 89.20843 | 662 | 978 | 916 | 612 | 801 | 891
|  | 89.27408 | 621 | 899 | 858 | 656 | 836 | 849
|  | 89.33973 | 668 | 900 | 881 | 658 | 793 | 855
|  | 89.40538 | 625 | 939 | 899 | 638 | 870 | 854
|  | 89.47104 | 670 | 971 | 885 | 627 | 817 | 826
|  | 89.53669 | 641 | 979 | 836 | 693 | 786 | 880
|  | 89.60234 | 661 | 958 | 916 | 669 | 793 | 902
|  | 89.66799 | 609 | 1013 | 807 | 620 | 798 | 838
|  | 89.73364 | 628 | 973 | 828 | 610 | 841 | 862
|  | 89.79929 | 621 | 940 | 839 | 589 | 834 | 896
|  | 89.86494 | 643 | 975 | 954 | 622 | 789 | 861
|  | 89.9306 | 607 | 952 | 854 | 645 | 780 | 884
|  | 89.99625 | 647 | 923 | 888 | 699 | 798 | 905
|  | 90.0619 | 690 | 912 | 925 | 648 | 818 | 878
|  | 90.12755 | 626 | 955 | 854 | 634 | 819 | 914
|  | 90.1932 | 658 | 935 | 883 | 619 | 817 | 870
|  | 90.25885 | 593 | 998 | 846 | 645 | 843 | 878
|  | 90.3245 | 639 | 961 | 828 | 639 | 795 | 824
|  | 90.39015569 | 668 | 1017 | 892 | 670 | 787 | 822
|  | 90.45581 | 652 | 912 | 908 | 654 | 817 | 844
|  | 90.52146 | 631 | 984 | 830 | 650 | 800 | 864
|  | 90.58710993 | 672 | 1031 | 939 | 626 | 836 | 806
|  | 90.65276 | 642 | 932 | 852 | 642 | 833 | 869
|  | 90.71841 | 654 | 879 | 833 | 654 | 805 | 865
|  | 90.78406417 | 612 | 1053 | 896 | 632 | 817 | 931
|  | 90.84972 | 642 | 976 | 820 | 654 | 850 | 849
|  | 90.91537 | 694 | 960 | 843 | 643 | 766 | 879
|  | 90.98101841 | 698 | 938 | 892 | 620 | 793 | 847
|  | 91.04667 | 657 | 993 | 860 | 609 | 812 | 832
|  | 91.11232 | 632 | 951 | 859 | 598 | 827 | 883
|  | 91.17797265 | 663 | 955 | 867 | 670 | 832 | 879
|  | 91.24362 | 628 | 973 | 888 | 628 | 828 | 958
|  | 91.30928 | 680 | 935 | 898 | 649 | 787 | 926
|  | 91.37492689 | 633 | 983 | 883 | 633 | 796 | 919
|  | 91.44058 | 616 | 1006 | 870 | 618 | 873 | 871
|  | 91.50623 | 682 | 980 | 799 | 625 | 792 | 891
|  | 91.57188113 | 644 | 938 | 886 | 634 | 828 | 909
|  | 91.63753 | 595 | 918 | 918 | 705 | 859 | 808
|  | 91.70318 | 630 | 987 | 877 | 738 | 903 | 917
|  | 91.76884 | 659 | 959 | 882 | 736 | 888 | 900
|  | 91.83449 | 644 | 1008 | 951 | 674 | 859 | 884
|  | 91.90014 | 631 | 1006 | 932 | 668 | 890 | 890
|  | 91.96579 | 702 | 1002 | 946 | 688 | 903 | 925
|  | 92.03144 | 709 | 989 | 900 | 679 | 863 | 826
|  | 92.09709 | 724 | 957 | 914 | 704 | 872 | 873
|  | 92.16274 | 721 | 987 | 958 | 617 | 861 | 846
|  | 92.2284 | 683 | 1015 | 857 | 653 | 845 | 882
|  | 92.29405 | 708 | 971 | 914 | 619 | 828 | 898
|  | 92.3597 | 661 | 961 | 886 | 643 | 840 | 821
|  | 92.42535 | 655 | 968 | 844 | 646 | 783 | 828
|  | 92.491 | 697 | 971 | 903 | 643 | 765 | 865
|  | 92.55665 | 642 | 982 | 845 | 642 | 809 | 823
|  | 92.6223 | 688 | 1043 | 833 | 623 | 778 | 832
|  | 92.68796 | 639 | 966 | 855 | 688 | 872 | 891
|  | 92.75361 | 642 | 1000 | 910 | 620 | 856 | 868
|  | 92.81926 | 619 | 972 | 901 | 650 | 833 | 855
|  | 92.88491 | 685 | 954 | 895 | 646 | 809 | 893
|  | 92.95056 | 632 | 1000 | 898 | 653 | 798 | 898
|  | 93.01621 | 657 | 975 | 798 | 631 | 799 | 813
|  | 93.08186 | 625 | 1041 | 892 | 603 | 862 | 892
|  | 93.14752 | 650 | 1031 | 856 | 643 | 782 | 771
|  | 93.21317 | 612 | 979 | 885 | 629 | 805 | 833
|  | 93.27882 | 646 | 980 | 888 | 668 | 834 | 860
|  | 93.34447 | 635 | 1036 | 860 | 676 | 784 | 851
|  | 93.41012 | 653 | 963 | 900 | 651 | 782 | 957
|  | 93.47577 | 679 | 967 | 895 | 669 | 848 | 899
|  | 93.54142 | 646 | 1018 | 800 | 650 | 795 | 855
|  | 93.60707 | 667 | 976 | 868 | 612 | 792 | 884
|  | 93.67273 | 693 | 1026 | 896 | 650 | 778 | 883
|  | 93.73838 | 608 | 964 | 916 | 599 | 803 | 859
|  | 93.80403 | 647 | 1001 | 844 | 634 | 756 | 846
|  | 93.86968 | 637 | 943 | 823 | 623 | 850 | 866
|  | 93.93533 | 662 | 960 | 826 | 618 | 840 | 880
|  | 94.00098 | 637 | 995 | 897 | 662 | 853 | 861
|  | 94.06663 | 678 | 985 | 876 | 627 | 826 | 894
|  | 94.13229 | 644 | 976 | 869 | 651 | 821 | 895
|  | 94.19794 | 621 | 891 | 890 | 600 | 801 | 823
|  | 94.26359 | 585 | 952 | 845 | 607 | 840 | 853
|  | 94.32924 | 617 | 1021 | 886 | 598 | 764 | 854
|  | 94.39489 | 643 | 984 | 829 | 641 | 792 | 865
|  | 94.46054 | 655 | 891 | 865 | 655 | 824 | 875
|  | 94.52619 | 671 | 980 | 848 | 621 | 861 | 894
|  | 94.59185 | 637 | 977 | 870 | 627 | 840 | 792
|  | 94.6575 | 611 | 989 | 888 | 687 | 801 | 819
|  | 94.72315 | 625 | 933 | 839 | 615 | 805 | 851
|  | 94.7888 | 663 | 1058 | 861 | 629 | 780 | 838
|  | 94.8544518 | 608 | 988 | 869 | 592 | 781 | 869
|  | 94.9201 | 640 | 966 | 877 | 586 | 811 | 908
|  | 94.98575 | 694 | 946 | 845 | 623 | 832 | 824
|  | 95.05140604 | 682 | 920 | 798 | 607 | 796 | 827
|  | 95.11706 | 694 | 1025 | 869 | 626 | 778 | 899
|  | 95.18271 | 626 | 969 | 881 | 652 | 800 | 932
|  | 95.24836028 | 677 | 939 | 885 | 634 | 824 | 869
|  | 95.31401 | 664 | 1030 | 843 | 620 | 808 | 887
|  | 95.37966 | 621 | 999 | 871 | 640 | 815 | 807
|  | 95.44531452 | 615 | 970 | 840 | 655 | 885 | 846
|  | 95.51097 | 636 | 996 | 856 | 661 | 793 | 885
|  | 95.57662 | 612 | 950 | 859 | 612 | 843 | 857
|  | 95.64226876 | 647 | 963 | 861 | 640 | 838 | 882
|  | 95.70792 | 643 | 947 | 924 | 658 | 850 | 881
|  | 95.77357 | 647 | 994 | 835 | 644 | 790 | 895
|  | 95.839223 | 619 | 999 | 886 | 620 | 857 | 874
|  | 95.90487 | 663 | 1051 | 898 | 603 | 795 | 877
|  | 95.97053 | 622 | 937 | 854 | 661 | 824 | 847
|  | 96.03617724 | 660 | 992 | 903 | 701 | 823 | 896
|  | 96.10183 | 636 | 939 | 842 | 652 | 855 | 898
|  | 96.16748 | 618 | 960 | 916 | 655 | 772 | 896
|  | 96.23313 | 677 | 966 | 861 | 628 | 783 | 883
|  | 96.29878 | 651 | 958 | 824 | 608 | 780 | 875
|  | 96.36443 | 631 | 993 | 889 | 629 | 838 | 894
|  | 96.43009 | 647 | 1010 | 841 | 642 | 803 | 890
|  | 96.49574 | 617 | 961 | 885 | 634 | 827 | 860
|  | 96.56139 | 634 | 953 | 955 | 682 | 842 | 874
|  | 96.62704 | 606 | 977 | 933 | 662 | 851 | 877
|  | 96.69269 | 661 | 963 | 866 | 672 | 781 | 871
|  | 96.75834 | 616 | 951 | 882 | 639 | 815 | 846
|  | 96.82399 | 681 | 958 | 857 | 637 | 816 | 855
|  | 96.88965 | 624 | 978 | 822 | 656 | 802 | 897
|  | 96.9553 | 646 | 990 | 823 | 636 | 800 | 920
|  | 97.02095 | 698 | 963 | 875 | 611 | 793 | 844
|  | 97.0866 | 699 | 964 | 872 | 652 | 828 | 897
|  | 97.15225 | 612 | 984 | 873 | 621 | 800 | 859
|  | 97.2179 | 632 | 967 | 837 | 630 | 833 | 876
|  | 97.28355 | 611 | 996 | 847 | 647 | 836 | 893
|  | 97.34921 | 708 | 978 | 823 | 597 | 828 | 897
|  | 97.41486 | 637 | 977 | 832 | 642 | 868 | 838
|  | 97.48051 | 692 | 1003 | 887 | 692 | 771 | 916
|  | 97.54616 | 648 | 938 | 853 | 653 | 800 | 872
|  | 97.61181 | 625 | 982 | 916 | 654 | 806 | 900
|  | 97.67746 | 625 | 1035 | 860 | 630 | 788 | 874
|  | 97.74311 | 648 | 981 | 861 | 670 | 797 | 947
|  | 97.80877 | 635 | 986 | 878 | 648 | 858 | 843
|  | 97.87442 | 695 | 985 | 940 | 593 | 790 | 804
|  | 97.94007 | 644 | 963 | 853 | 690 | 783 | 872
|  | 98.00572 | 659 | 907 | 816 | 614 | 766 | 891
|  | 98.07137 | 654 | 1002 | 827 | 688 | 778 | 880
|  | 98.13702 | 687 | 975 | 867 | 657 | 842 | 902
|  | 98.20267 | 617 | 978 | 862 | 647 | 892 | 920
|  | 98.26833 | 623 | 948 | 861 | 620 | 813 | 857
|  | 98.33398 | 627 | 921 | 876 | 651 | 824 | 873
|  | 98.39963 | 656 | 996 | 877 | 604 | 830 | 876
|  | 98.46528 | 629 | 994 | 903 | 615 | 851 | 907
|  | 98.53093 | 620 | 1014 | 886 | 613 | 822 | 898
|  | 98.59658 | 650 | 1035 | 884 | 653 | 832 | 885
|  | 98.66223 | 648 | 925 | 819 | 659 | 843 | 888
|  | 98.72789 | 674 | 1014 | 910 | 652 | 795 | 860
|  | 98.79354 | 667 | 943 | 933 | 650 | 821 | 857
|  | 98.85919 | 640 | 981 | 851 | 665 | 735 | 918
|  | 98.92484 | 643 | 915 | 890 | 648 | 783 | 844
|  | 98.99049 | 665 | 1003 | 855 | 645 | 831 | 814
|  | 99.05614 | 681 | 1010 | 912 | 611 | 787 | 885
|  | 99.12179 | 665 | 924 | 880 | 610 | 833 | 883
|  | 99.18745 | 582 | 976 | 844 | 685 | 786 | 882
|  | 99.2531 | 668 | 908 | 873 | 604 | 820 | 834
|  | 99.31874791 | 671 | 980 | 865 | 579 | 798 | 867
|  | 99.3844 | 651 | 1004 | 833 | 632 | 864 | 853
|  | 99.45005 | 656 | 981 | 858 | 665 | 808 | 944
|  | 99.51570215 | 663 | 976 | 858 | 631 | 829 | 868
|  | 99.58135 | 671 | 991 | 915 | 665 | 834 | 938
|  | 99.647 | 637 | 993 | 867 | 622 | 759 | 884
|  | 99.71265639 | 629 | 951 | 865 | 628 | 786 | 899
|  | 99.77831 | 659 | 984 | 877 | 628 | 820 | 892
|  | 99.84396 | 648 | 991 | 896 | 633 | 793 | 893
|  | 99.90961063 | 676 | 949 | 845 | 644 | 826 | 856

## Fig 3(c)
Fig 3(c.)
MgCoNiCuZnO |  |  | MgCoNiZnMnO |  |  | MgCoNiZnFeO |  |  | MgCoNiMnFeO |  |  | MgNiZnMnFeO |  |  | CoNiZnMnFe |  |  | MgCoZnMnFeO
MgCoNiCuZnO_Energy (eV) | Counts | Fitting | MgCoNiZnMnO_Energy (eV) | Counts | Fitting | MgCoNiZnFeO_Energy (eV) | Counts | Fitting | MgCoNiMnFeO_Energy (eV) | Counts | Fitting | MgNiZnMnFeO_Energy (eV) | Counts | Fitting | CoNiZnMnFeO_Energy (eV) | Counts | Fitting | MgCoZnMnFeO_Energy (eV) | Counts | Fitting
3.000798 | 354 | 55.2998 | 3.007916 | 42 | 31.45899 | 3.009513 | 266 | 261.9971 | 3.01843 | 227 | 240.9912 | 3.010472 | 233 | 243.3428 | 3.011304 | 215 | 194.2305 | 3.012851 | 104 | 100.9189
3.008789 | 294 | 55.1875 | 3.01591 | 42 | 29.20372 | 3.017508 | 252 | 240.9932 | 3.026424 | 227 | 217.6074 | 3.018469 | 251 | 222.1074 | 3.019301 | 180 | 175.7578 | 3.020849 | 87 | 89.30566
3.01678 | 241 | 55.07617 | 3.023904 | 35 | 27.14229 | 3.025504 | 218 | 218.1758 | 3.034419 | 197 | 194.6309 | 3.026466 | 216 | 199.6729 | 3.027298 | 150 | 156.8477 | 3.028845 | 71 | 77.83105
3.02477 | 268 | 55.15723 | 3.031898 | 27 | 25.34261 | 3.033499 | 189 | 195.2354 | 3.042413 | 199 | 173.4785 | 3.034463 | 164 | 177.6982 | 3.035295 | 150 | 138.751 | 3.036842 | 85 | 67.15625
3.032761 | 226 | 55.21289 | 3.039892 | 36 | 23.83933 | 3.041495 | 157 | 173.6963 | 3.050407 | 146 | 155.3027 | 3.042459 | 151 | 157.582 | 3.043292 | 124 | 122.5381 | 3.044839 | 55 | 57.79395
3.040752 | 190 | 55.25488 | 3.047886 | 33 | 22.63698 | 3.04949 | 157 | 154.8457 | 3.058402 | 150 | 140.9063 | 3.050457 | 149 | 140.4248 | 3.051289 | 87 | 108.9922 | 3.052836 | 60 | 50.08594
3.048743 | 170 | 55.28906 | 3.05588 | 24 | 21.70783 | 3.057486 | 143 | 139.6211 | 3.066396 | 127 | 130.7344 | 3.058453 | 117 | 127.0088 | 3.059286 | 105 | 98.59082 | 3.060833 | 43 | 44.18164
3.056734 | 147 | 55.30371 | 3.063874 | 36 | 21.02262 | 3.065481 | 126 | 128.6289 | 3.07439 | 111 | 124.8818 | 3.06645 | 119 | 117.7266 | 3.067284 | 106 | 91.59277 | 3.06883 | 38 | 40.12207
3.064724 | 137 | 55.30664 | 3.071868 | 21 | 20.54383 | 3.073477 | 118 | 121.9912 | 3.082385 | 114 | 123.1836 | 3.074447 | 121 | 112.6484 | 3.075281 | 66 | 88 | 3.076827 | 44 | 37.83105
3.072715 | 113 | 55.30762 | 3.079862 | 25 | 20.2332 | 3.081472 | 114 | 119.5127 | 3.090379 | 142 | 125.123 | 3.082444 | 107 | 111.5469 | 3.083278 | 89 | 87.74902 | 3.084824 | 39 | 37.28516
3.080706 | 95 | 55.30664 | 3.087856 | 22 | 20.05691 | 3.089468 | 119 | 120.793 | 3.098373 | 139 | 130 | 3.090441 | 121 | 113.958 | 3.091275 | 101 | 90.22461 | 3.092821 | 60 | 38.07813
3.088697 | 118 | 55.30371 | 3.09585 | 19 | 19.9819 | 3.097463 | 125 | 125.2148 | 3.106368 | 129 | 137.0195 | 3.098438 | 116 | 119.1895 | 3.099272 | 92 | 94.87695 | 3.100818 | 43 | 39.91699
3.096688 | 138 | 55.29004 | 3.103844 | 17 | 19.98504 | 3.105458 | 135 | 132.1416 | 3.114362 | 164 | 145.2939 | 3.106435 | 148 | 126.418 | 3.107269 | 104 | 101.0654 | 3.108815 | 41 | 42.5127
3.104678 | 142 | 55.27148 | 3.111838 | 35 | 20.05476 | 3.113454 | 125 | 140.4922 | 3.122356 | 161 | 153.9287 | 3.114432 | 126 | 134.7949 | 3.115266 | 119 | 108.0752 | 3.116812 | 52 | 45.56055
3.112669 | 145 | 55.25 | 3.119832 | 30 | 20.18159 | 3.121449 | 151 | 149.376 | 3.130351 | 183 | 162.0801 | 3.122429 | 139 | 143.4648 | 3.123263 | 134 | 115.21 | 3.124809 | 53 | 48.75781
3.12066 | 163 | 55.22754 | 3.127826 | 31 | 20.34763 | 3.129445 | 169 | 157.9385 | 3.138345 | 169 | 169.0703 | 3.130426 | 151 | 151.8213 | 3.131261 | 117 | 121.8154 | 3.132805 | 66 | 51.8291
3.128651 | 160 | 55.19922 | 3.13582 | 27 | 20.5243 | 3.13744 | 174 | 165.417 | 3.146339 | 180 | 174.2549 | 3.138423 | 161 | 158.875 | 3.139258 | 151 | 127.3311 | 3.140802 | 44 | 54.54395
3.136642 | 201 | 55.16797 | 3.143814 | 39 | 20.70776 | 3.145436 | 189 | 171.2246 | 3.154334 | 175 | 177.2637 | 3.14642 | 180 | 164.0938 | 3.147255 | 110 | 131.3018 | 3.148799 | 69 | 56.71777
3.144632 | 178 | 55.13477 | 3.151808 | 33 | 20.89251 | 3.153431 | 173 | 174.9453 | 3.162328 | 194 | 177.9316 | 3.154417 | 180 | 167.1357 | 3.155252 | 144 | 133.4355 | 3.156796 | 53 | 58.23047
3.152623 | 200 | 55.09082 | 3.159802 | 33 | 21.15874 | 3.161427 | 206 | 176.4082 | 3.170322 | 177 | 176.2998 | 3.162414 | 169 | 167.876 | 3.163249 | 132 | 133.6416 | 3.164793 | 57 | 59.02832
3.160614 | 190 | 55.04199 | 3.167796 | 34 | 21.38489 | 3.169422 | 198 | 175.6436 | 3.178317 | 169 | 172.5918 | 3.17041 | 191 | 166.3936 | 3.171246 | 148 | 131.9932 | 3.17279 | 55 | 59.12695
3.168605 | 184 | 54.98535 | 3.17579 | 43 | 21.5542 | 3.177418 | 180 | 172.9219 | 3.186311 | 155 | 167.1396 | 3.178407 | 170 | 162.9209 | 3.179243 | 131 | 128.7002 | 3.180787 | 47 | 58.5625
3.176595 | 189 | 54.92578 | 3.183784 | 32 | 21.66024 | 3.185413 | 165 | 168.4609 | 3.194305 | 156 | 160.3721 | 3.186404 | 151 | 157.8379 | 3.187241 | 110 | 124.0664 | 3.188784 | 58 | 57.4082
3.184586 | 175 | 54.86426 | 3.191778 | 28 | 21.69488 | 3.193409 | 141 | 162.6211 | 3.2023 | 161 | 152.7314 | 3.194401 | 131 | 151.5801 | 3.195238 | 117 | 118.4561 | 3.196781 | 52 | 55.77148
3.192577 | 194 | 54.80176 | 3.199772 | 35 | 21.65969 | 3.201404 | 161 | 155.8145 | 3.210294 | 124 | 144.6338 | 3.202398 | 134 | 144.6016 | 3.203235 | 103 | 112.2373 | 3.204778 | 48 | 53.75684
3.200568 | 171 | 54.74023 | 3.207766 | 28 | 21.56176 | 3.2094 | 150 | 148.4229 | 3.218288 | 127 | 136.4375 | 3.210395 | 127 | 137.2432 | 3.211232 | 115 | 105.7432 | 3.212775 | 41 | 51.46777
3.208559 | 162 | 54.6543 | 3.21576 | 30 | 21.41097 | 3.217395 | 94 | 140.7803 | 3.226283 | 124 | 128.5049 | 3.218392 | 121 | 129.8037 | 3.219229 | 93 | 99.25879 | 3.220772 | 47 | 48.99707
3.21655 | 140 | 54.55371 | 3.223754 | 29 | 21.21687 | 3.225391 | 129 | 133.127 | 3.234277 | 96 | 120.9834 | 3.226389 | 107 | 122.5381 | 3.227226 | 86 | 92.99609 | 3.228768 | 42 | 46.41602
3.22454 | 119 | 54.45313 | 3.231748 | 18 | 20.99418 | 3.233386 | 113 | 125.6484 | 3.242271 | 96 | 114.0205 | 3.234386 | 111 | 115.6367 | 3.235223 | 86 | 87.12305 | 3.236765 | 41 | 43.7998
3.232531 | 132 | 54.47363 | 3.239743 | 32 | 20.758 | 3.241381 | 112 | 118.5127 | 3.250266 | 96 | 107.7256 | 3.242383 | 95 | 109.2578 | 3.243221 | 68 | 81.75195 | 3.244762 | 37 | 41.2207
3.240522 | 132 | 54.47754 | 3.247736 | 27 | 20.5243 | 3.249377 | 84 | 111.8301 | 3.25826 | 88 | 102.1875 | 3.25038 | 97 | 103.4619 | 3.251218 | 69 | 76.96094 | 3.252759 | 42 | 38.75
3.248513 | 130 | 54.48145 | 3.255731 | 14 | 20.30456 | 3.257372 | 107 | 105.7305 | 3.266254 | 92 | 97.45898 | 3.258377 | 93 | 98.29883 | 3.259215 | 60 | 72.80078 | 3.260756 | 29 | 36.45605
3.256504 | 89 | 54.49219 | 3.263725 | 21 | 20.10166 | 3.265368 | 89 | 100.3252 | 3.274249 | 87 | 93.56836 | 3.266374 | 89 | 93.8457 | 3.267212 | 69 | 69.27344 | 3.268753 | 33 | 34.37793
3.264494 | 90 | 54.49512 | 3.271719 | 18 | 19.92372 | 3.273363 | 88 | 95.73047 | 3.282243 | 120 | 90.51563 | 3.274371 | 77 | 90.13867 | 3.275209 | 64 | 66.39551 | 3.27675 | 32 | 32.57813
3.272485 | 106 | 54.49414 | 3.279713 | 17 | 19.77289 | 3.281359 | 103 | 91.94629 | 3.290237 | 71 | 88.31445 | 3.282367 | 86 | 87.20898 | 3.283206 | 64 | 64.1709 | 3.284747 | 24 | 31.10059
3.280476 | 102 | 54.48047 | 3.287707 | 28 | 19.64938 | 3.289354 | 80 | 88.91309 | 3.298232 | 66 | 86.8252 | 3.290365 | 70 | 85.04688 | 3.291203 | 47 | 62.74609 | 3.292744 | 32 | 30.13672
3.288467 | 99 | 54.46094 | 3.295701 | 29 | 19.55159 | 3.29735 | 66 | 86.625 | 3.306226 | 75 | 85.89453 | 3.298361 | 81 | 83.60645 | 3.299201 | 67 | 61.83887 | 3.300741 | 23 | 29.46777
3.296458 | 97 | 54.4375 | 3.303695 | 14 | 19.47501 | 3.305345 | 76 | 85.01953 | 3.31422 | 71 | 85.38086 | 3.306358 | 95 | 82.75098 | 3.307198 | 44 | 61.33984 | 3.308738 | 20 | 29.04199
3.304448 | 81 | 54.41309 | 3.311689 | 32 | 19.40963 | 3.313341 | 89 | 84.26855 | 3.322215 | 105 | 85.10645 | 3.314355 | 65 | 82.26074 | 3.315195 | 52 | 61.13965 | 3.316735 | 22 | 28.80273
3.312439 | 76 | 54.38867 | 3.319683 | 23 | 19.35776 | 3.321336 | 82 | 83.80078 | 3.330209 | 83 | 84.89746 | 3.322352 | 64 | 81.99219 | 3.323192 | 55 | 61.09375 | 3.324732 | 30 | 28.67969
3.32043 | 77 | 54.37012 | 3.327677 | 20 | 19.31975 | 3.329332 | 95 | 83.45215 | 3.338203 | 74 | 84.5957 | 3.330349 | 60 | 81.79297 | 3.331189 | 58 | 61.07031 | 3.332728 | 17 | 28.58789
3.328421 | 61 | 54.3457 | 3.335671 | 21 | 19.28807 | 3.337327 | 84 | 83.05078 | 3.346198 | 93 | 84.13379 | 3.338346 | 79 | 81.80957 | 3.339186 | 50 | 60.95605 | 3.340725 | 29 | 28.45313
3.336411 | 75 | 54.31543 | 3.343665 | 24 | 19.24735 | 3.345323 | 86 | 82.43457 | 3.354192 | 81 | 83.3418 | 3.346343 | 70 | 81.53027 | 3.347183 | 52 | 60.69434 | 3.348722 | 23 | 28.22559
3.344402 | 80 | 54.28125 | 3.351659 | 24 | 19.20288 | 3.353318 | 67 | 81.50195 | 3.362186 | 72 | 82.19727 | 3.35434 | 73 | 80.88574 | 3.35518 | 64 | 60.17676 | 3.356719 | 28 | 27.86621
3.352393 | 79 | 54.24512 | 3.359653 | 26 | 19.16044 | 3.361314 | 68 | 80.18262 | 3.370181 | 61 | 80.71289 | 3.362337 | 76 | 79.84668 | 3.363178 | 64 | 59.36426 | 3.364716 | 33 | 27.36719
3.360384 | 78 | 54.2002 | 3.367647 | 27 | 19.18859 | 3.369309 | 74 | 78.49414 | 3.378175 | 64 | 78.94629 | 3.370334 | 69 | 78.43164 | 3.371175 | 64 | 58.28809 | 3.372713 | 15 | 26.74414
3.368375 | 66 | 54.15137 | 3.375641 | 17 | 19.21038 | 3.377305 | 78 | 76.50684 | 3.386169 | 72 | 76.99121 | 3.378331 | 74 | 76.7207 | 3.379172 | 68 | 57.00684 | 3.38071 | 29 | 26.03027
3.376365 | 59 | 54.10059 | 3.383635 | 23 | 19.22732 | 3.3853 | 65 | 74.35547 | 3.394164 | 65 | 74.94922 | 3.386328 | 85 | 74.81836 | 3.387169 | 58 | 55.59668 | 3.388707 | 38 | 25.2627
3.384356 | 66 | 54.04883 | 3.391629 | 22 | 19.24185 | 3.393296 | 68 | 72.11133 | 3.402158 | 62 | 72.95313 | 3.394325 | 67 | 72.85352 | 3.395166 | 48 | 54.15039 | 3.396704 | 29 | 24.47461
3.392347 | 66 | 53.99707 | 3.399623 | 23 | 19.25226 | 3.401291 | 63 | 69.89063 | 3.410152 | 49 | 71.1123 | 3.402322 | 76 | 70.95313 | 3.403163 | 35 | 52.75391 | 3.404701 | 13 | 23.71875
3.400338 | 65 | 53.94043 | 3.407617 | 19 | 19.26002 | 3.409286 | 78 | 67.82813 | 3.418147 | 55 | 69.52148 | 3.410319 | 58 | 69.22266 | 3.41116 | 49 | 51.49219 | 3.412698 | 22 | 23.0332
3.408329 | 66 | 53.88184 | 3.415611 | 23 | 19.26646 | 3.417282 | 82 | 66.03516 | 3.426141 | 63 | 68.25391 | 3.418315 | 56 | 67.75684 | 3.419158 | 59 | 50.43262 | 3.420695 | 27 | 22.4502
3.416319 | 61 | 53.82324 | 3.423605 | 21 | 19.26869 | 3.425277 | 46 | 64.62109 | 3.434135 | 57 | 67.45801 | 3.426312 | 61 | 66.59375 | 3.427155 | 44 | 49.62012 | 3.428691 | 25 | 21.99219
3.42431 | 66 | 53.75781 | 3.431599 | 26 | 19.26882 | 3.433273 | 69 | 63.58789 | 3.44213 | 65 | 67.02344 | 3.434309 | 81 | 65.77734 | 3.435152 | 50 | 49.06152 | 3.436688 | 13 | 21.6709
3.432301 | 71 | 53.68457 | 3.439593 | 15 | 19.2679 | 3.441268 | 69 | 62.91113 | 3.450124 | 66 | 66.91699 | 3.442306 | 72 | 65.32227 | 3.443149 | 47 | 48.7666 | 3.444685 | 23 | 21.46973
3.440292 | 60 | 53.6084 | 3.447587 | 20 | 19.26507 | 3.449264 | 59 | 62.58691 | 3.458118 | 69 | 67.08398 | 3.450303 | 59 | 65.23438 | 3.451146 | 40 | 48.71875 | 3.452682 | 17 | 21.37402
3.448282 | 62 | 53.53027 | 3.455581 | 15 | 19.26129 | 3.457259 | 69 | 62.55957 | 3.466113 | 63 | 67.47559 | 3.4583 | 56 | 65.43945 | 3.459143 | 48 | 48.88574 | 3.460679 | 22 | 21.36914
3.456273 | 54 | 53.45313 | 3.463575 | 24 | 19.25525 | 3.465255 | 42 | 62.78125 | 3.474107 | 56 | 68.01855 | 3.466297 | 63 | 65.85059 | 3.46714 | 50 | 49.22168 | 3.468676 | 16 | 21.43359
3.464264 | 62 | 53.38184 | 3.471569 | 18 | 19.24599 | 3.47325 | 54 | 63.1875 | 3.482102 | 64 | 68.63477 | 3.474294 | 69 | 66.40625 | 3.475137 | 56 | 49.66211 | 3.476673 | 24 | 21.52148
3.472255 | 66 | 53.28418 | 3.479563 | 21 | 19.23512 | 3.481246 | 61 | 63.7334 | 3.490096 | 58 | 69.24707 | 3.482291 | 56 | 67.02441 | 3.483135 | 38 | 50.13379 | 3.48467 | 20 | 21.61719
3.480246 | 68 | 53.19238 | 3.487557 | 29 | 19.22138 | 3.489241 | 52 | 64.26855 | 3.49809 | 54 | 69.82715 | 3.490288 | 62 | 67.62793 | 3.491132 | 48 | 50.58789 | 3.492667 | 11 | 21.70605
3.488236 | 57 | 53.26172 | 3.495551 | 26 | 19.2062 | 3.497237 | 61 | 64.64063 | 3.506085 | 72 | 70.25391 | 3.498285 | 77 | 68.14453 | 3.499129 | 44 | 51.20996 | 3.500664 | 26 | 22.03223
3.496227 | 50 | 53.33496 | 3.503545 | 23 | 19.19102 | 3.505232 | 66 | 64.82422 | 3.514079 | 73 | 70.44336 | 3.506282 | 57 | 68.4873 | 3.507126 | 31 | 51.67188 | 3.508661 | 20 | 22.2832
3.504218 | 53 | 53.38281 | 3.511539 | 20 | 19.17499 | 3.513228 | 54 | 64.80762 | 3.522073 | 57 | 70.37891 | 3.514279 | 57 | 68.61426 | 3.515123 | 47 | 51.92578 | 3.516658 | 19 | 22.40625
3.512209 | 57 | 53.44336 | 3.519533 | 24 | 19.15628 | 3.521223 | 48 | 64.96484 | 3.530068 | 75 | 70.05371 | 3.522276 | 56 | 68.42285 | 3.52312 | 36 | 51.96875 | 3.524655 | 21 | 22.4248
3.5202 | 60 | 53.55957 | 3.527527 | 23 | 19.13691 | 3.529219 | 53 | 64.83008 | 3.538062 | 64 | 69.4873 | 3.530272 | 58 | 67.94727 | 3.531117 | 54 | 51.78906 | 3.532651 | 32 | 22.36719
3.52819 | 62 | 53.78809 | 3.535521 | 22 | 19.1172 | 3.537214 | 71 | 64.41504 | 3.546056 | 58 | 68.71777 | 3.53827 | 66 | 67.24121 | 3.539114 | 48 | 51.41406 | 3.540648 | 21 | 22.2832
3.536181 | 41 | 54.12891 | 3.543515 | 19 | 19.0975 | 3.54521 | 57 | 63.77148 | 3.554051 | 59 | 67.85254 | 3.546266 | 57 | 66.74707 | 3.547112 | 46 | 50.88184 | 3.548645 | 24 | 22.12988
3.544172 | 64 | 54.62793 | 3.551509 | 15 | 19.07197 | 3.553205 | 50 | 62.94531 | 3.562045 | 56 | 66.875 | 3.554263 | 58 | 66.08203 | 3.555109 | 44 | 50.26563 | 3.556642 | 25 | 21.93066
3.552163 | 65 | 53.94043 | 3.559503 | 19 | 19.04221 | 3.561201 | 53 | 62.00391 | 3.570039 | 68 | 65.85645 | 3.56226 | 57 | 65.26074 | 3.563106 | 35 | 49.57129 | 3.564639 | 25 | 21.7002
3.560153 | 66 | 53.88184 | 3.567497 | 26 | 19.00994 | 3.569196 | 62 | 60.99902 | 3.578034 | 69 | 64.84961 | 3.570257 | 71 | 64.375 | 3.571103 | 58 | 48.84863 | 3.572636 | 23 | 21.46191
3.568144 | 61 | 53.82324 | 3.575491 | 18 | 18.97646 | 3.577192 | 72 | 59.99805 | 3.586028 | 68 | 63.89355 | 3.578254 | 74 | 63.49707 | 3.5791 | 50 | 48.13672 | 3.580633 | 31 | 21.22461
3.576135 | 66 | 53.75781 | 3.583485 | 25 | 18.94299 | 3.585187 | 66 | 59.05469 | 3.594022 | 76 | 63.02832 | 3.586251 | 66 | 62.68066 | 3.587097 | 56 | 47.47754 | 3.58863 | 28 | 21.00586
3.584126 | 71 | 53.68457 | 3.59148 | 20 | 18.96562 | 3.593183 | 83 | 58.20605 | 3.602017 | 78 | 62.27832 | 3.594248 | 75 | 61.9541 | 3.595094 | 72 | 46.88184 | 3.596627 | 41 | 20.82227
3.592117 | 60 | 53.6084 | 3.599473 | 12 | 18.98551 | 3.601178 | 76 | 57.48242 | 3.610011 | 95 | 61.66504 | 3.602245 | 62 | 61.34863 | 3.603091 | 52 | 46.37598 | 3.604624 | 34 | 20.67871
3.600107 | 62 | 53.53027 | 3.607467 | 24 | 18.99903 | 3.609174 | 67 | 56.89355 | 3.618005 | 85 | 61.18066 | 3.610242 | 75 | 60.87891 | 3.611089 | 52 | 45.98145 | 3.612621 | 38 | 20.58008
3.608098 | 54 | 53.45313 | 3.615462 | 23 | 19.0079 | 3.617169 | 104 | 56.4541 | 3.626 | 93 | 60.83594 | 3.618239 | 105 | 60.5498 | 3.619086 | 55 | 45.71973 | 3.620618 | 36 | 20.51855
3.616089 | 62 | 53.38184 | 3.623456 | 23 | 19.01446 | 3.625164 | 84 | 56.16406 | 3.633994 | 103 | 60.63477 | 3.626236 | 90 | 60.36133 | 3.627083 | 63 | 45.56836 | 3.628614 | 51 | 20.5
3.62408 | 66 | 53.28418 | 3.631449 | 24 | 19.01593 | 3.63316 | 85 | 56.02832 | 3.641988 | 114 | 60.70313 | 3.634233 | 100 | 60.38477 | 3.63508 | 63 | 45.52148 | 3.636611 | 44 | 20.52832
3.632071 | 68 | 53.19238 | 3.639444 | 25 | 19.01311 | 3.641155 | 110 | 56.04492 | 3.649983 | 104 | 60.89844 | 3.64223 | 126 | 60.52441 | 3.643077 | 79 | 45.55566 | 3.644608 | 66 | 20.62012
3.640061 | 57 | 53.26172 | 3.647438 | 22 | 19.00814 | 3.649151 | 100 | 56.19434 | 3.657977 | 125 | 61.20215 | 3.650227 | 117 | 60.75488 | 3.651074 | 67 | 45.67285 | 3.652605 | 67 | 20.75781
3.648052 | 50 | 53.33496 | 3.655432 | 26 | 18.99962 | 3.657146 | 128 | 56.47949 | 3.665971 | 166 | 61.58789 | 3.658223 | 144 | 61.08789 | 3.659071 | 93 | 45.87207 | 3.660602 | 69 | 20.93262
3.656043 | 53 | 53.38281 | 3.663426 | 28 | 18.98934 | 3.665142 | 124 | 56.89063 | 3.673966 | 139 | 62.05859 | 3.66622 | 107 | 61.53418 | 3.667069 | 100 | 46.14844 | 3.668599 | 63 | 21.14941
3.664034 | 57 | 53.44336 | 3.67142 | 26 | 18.97906 | 3.673137 | 134 | 57.41992 | 3.68196 | 143 | 62.59766 | 3.674217 | 152 | 62.10547 | 3.675066 | 96 | 46.49512 | 3.676596 | 64 | 21.41016
3.672025 | 60 | 53.55957 | 3.679414 | 20 | 18.96636 | 3.681133 | 130 | 58.05469 | 3.689954 | 153 | 63.18945 | 3.682214 | 138 | 62.75684 | 3.683063 | 102 | 46.87598 | 3.684593 | 70 | 21.7041
3.680015 | 62 | 53.78809 | 3.687408 | 21 | 18.95189 | 3.689128 | 147 | 58.78906 | 3.697949 | 141 | 63.81445 | 3.690211 | 152 | 63.44922 | 3.69106 | 92 | 47.26953 | 3.69259 | 80 | 22.02148
3.688006 | 41 | 54.12891 | 3.695402 | 27 | 18.93377 | 3.697124 | 153 | 59.54395 | 3.705943 | 140 | 64.48828 | 3.698208 | 148 | 64.16602 | 3.699057 | 95 | 47.68457 | 3.700587 | 91 | 22.35059
3.695997 | 64 | 54.62793 | 3.703396 | 17 | 18.91384 | 3.705119 | 119 | 60.25195 | 3.713937 | 133 | 65.12305 | 3.706205 | 145 | 64.88379 | 3.707054 | 91 | 48.30469 | 3.708584 | 61 | 22.67383
3.703988 | 67 | 55.34766 | 3.71139 | 21 | 18.893 | 3.713115 | 125 | 60.88867 | 3.721932 | 147 | 65.64355 | 3.714202 | 141 | 65.57227 | 3.715051 | 86 | 48.87207 | 3.716581 | 56 | 22.97363
3.711979 | 58 | 56.35938 | 3.719384 | 22 | 18.86714 | 3.72111 | 129 | 61.43066 | 3.729926 | 136 | 66.03418 | 3.722199 | 122 | 66.1748 | 3.723049 | 80 | 49.35059 | 3.724578 | 72 | 23.22363
3.719969 | 60 | 57.74512 | 3.727378 | 20 | 18.83877 | 3.729105 | 125 | 62.10352 | 3.73792 | 120 | 66.27344 | 3.730196 | 106 | 66.64355 | 3.731046 | 90 | 49.73047 | 3.732574 | 58 | 23.40918
3.72796 | 73 | 59.57617 | 3.735372 | 18 | 18.81042 | 3.737101 | 90 | 62.57715 | 3.745915 | 110 | 66.34668 | 3.738193 | 110 | 66.95508 | 3.739043 | 75 | 50.00098 | 3.740571 | 50 | 23.5127
3.735951 | 72 | 61.94043 | 3.743366 | 29 | 18.78218 | 3.745096 | 98 | 62.80957 | 3.753909 | 98 | 66.25098 | 3.74619 | 102 | 67.08594 | 3.74704 | 60 | 50.14648 | 3.748568 | 50 | 23.5293
3.743942 | 63 | 64.90527 | 3.75136 | 27 | 18.75396 | 3.753092 | 103 | 62.80566 | 3.761903 | 75 | 66.04297 | 3.754187 | 110 | 67.02051 | 3.755037 | 69 | 50.16602 | 3.756565 | 43 | 23.45898
3.751933 | 74 | 68.52246 | 3.759354 | 26 | 18.72142 | 3.761087 | 90 | 62.57227 | 3.769898 | 75 | 65.67676 | 3.762184 | 86 | 66.77148 | 3.763034 | 71 | 50.05371 | 3.764562 | 48 | 23.29883
3.759923 | 76 | 72.80371 | 3.767348 | 32 | 18.68673 | 3.769083 | 97 | 62.13281 | 3.777892 | 93 | 65.18848 | 3.77018 | 64 | 66.35449 | 3.771031 | 60 | 49.83008 | 3.772559 | 24 | 23.05859
3.767914 | 76 | 77.69922 | 3.775342 | 15 | 18.63583 | 3.777078 | 85 | 61.5166 | 3.785887 | 65 | 64.60352 | 3.778177 | 67 | 65.80469 | 3.779028 | 55 | 49.52441 | 3.780556 | 25 | 22.76367
3.775905 | 82 | 83.11914 | 3.783336 | 19 | 18.57689 | 3.785074 | 62 | 60.77441 | 3.793881 | 73 | 63.95703 | 3.786175 | 76 | 65.16406 | 3.787026 | 47 | 49.16016 | 3.788553 | 30 | 22.44336
3.783896 | 58 | 65.33203 | 3.79133 | 17 | 18.51804 | 3.793069 | 47 | 59.95508 | 3.801875 | 61 | 63.2832 | 3.794171 | 69 | 64.4707 | 3.795023 | 56 | 48.76074 | 3.79655 | 21 | 22.09277
3.791887 | 71 | 61.98535 | 3.799324 | 19 | 18.54724 | 3.801065 | 62 | 59.10938 | 3.80987 | 60 | 62.62109 | 3.802168 | 70 | 63.75586 | 3.80302 | 41 | 48.33984 | 3.804547 | 25 | 21.73633
3.799877 | 48 | 59.26172 | 3.807318 | 22 | 18.57013 | 3.80906 | 61 | 58.27734 | 3.817864 | 63 | 62.00098 | 3.810165 | 53 | 63.06348 | 3.811017 | 50 | 47.92871 | 3.812544 | 22 | 21.39453
3.807868 | 49 | 57.10742 | 3.815312 | 21 | 18.58136 | 3.817056 | 51 | 57.4834 | 3.825858 | 82 | 61.4375 | 3.818162 | 72 | 62.42285 | 3.819014 | 57 | 47.55176 | 3.820541 | 13 | 21.08008
3.815859 | 60 | 55.44727 | 3.823306 | 25 | 18.58677 | 3.825051 | 51 | 56.75977 | 3.833853 | 49 | 60.92871 | 3.826159 | 68 | 61.85156 | 3.827011 | 50 | 47.23828 | 3.828537 | 22 | 20.78223
3.82385 | 62 | 54.18945 | 3.8313 | 24 | 18.59217 | 3.833047 | 53 | 56.12402 | 3.841847 | 64 | 60.49512 | 3.834156 | 65 | 61.33301 | 3.835008 | 47 | 46.97754 | 3.836535 | 19 | 20.51465
3.831841 | 55 | 53.25977 | 3.839294 | 9 | 18.59 | 3.841042 | 62 | 55.58496 | 3.849841 | 63 | 60.27441 | 3.842153 | 49 | 60.88184 | 3.843006 | 50 | 46.7666 | 3.844531 | 20 | 20.28613
3.839831 | 58 | 52.58398 | 3.847288 | 32 | 18.58251 | 3.849038 | 64 | 55.1416 | 3.857836 | 51 | 60.12207 | 3.85015 | 51 | 60.50879 | 3.851003 | 43 | 46.59473 | 3.852528 | 20 | 20.27734
3.847822 | 51 | 52.10645 | 3.855282 | 21 | 18.57039 | 3.857033 | 44 | 54.77148 | 3.86583 | 55 | 60.02832 | 3.858147 | 72 | 60.43457 | 3.859 | 52 | 46.46484 | 3.860525 | 30 | 20.2998
3.855813 | 73 | 51.78516 | 3.863276 | 24 | 18.55597 | 3.865029 | 61 | 54.46973 | 3.873824 | 58 | 59.9834 | 3.866144 | 61 | 60.39746 | 3.866997 | 36 | 46.36719 | 3.868522 | 21 | 20.34863
3.863804 | 58 | 51.57715 | 3.87127 | 21 | 18.54156 | 3.873024 | 57 | 54.2334 | 3.881819 | 71 | 60.02832 | 3.874141 | 74 | 60.4082 | 3.874994 | 43 | 46.2998 | 3.876519 | 28 | 20.41797
3.871794 | 50 | 51.46191 | 3.879264 | 23 | 18.52954 | 3.88102 | 63 | 54.05957 | 3.889813 | 67 | 60.15039 | 3.882138 | 64 | 60.47363 | 3.882991 | 52 | 46.25684 | 3.884516 | 22 | 20.49121
3.879785 | 51 | 51.39258 | 3.887258 | 18 | 18.51161 | 3.889015 | 54 | 53.92578 | 3.897807 | 60 | 60.28809 | 3.890135 | 57 | 60.55469 | 3.890988 | 56 | 46.24512 | 3.892513 | 25 | 20.55957
3.887776 | 52 | 51.38867 | 3.895252 | 17 | 18.4907 | 3.897011 | 56 | 53.8125 | 3.905802 | 64 | 60.44434 | 3.898132 | 61 | 60.65723 | 3.898986 | 51 | 46.22168 | 3.90051 | 20 | 20.62695
3.895767 | 45 | 51.4707 | 3.903246 | 25 | 18.46258 | 3.905006 | 62 | 53.70508 | 3.913796 | 78 | 60.61621 | 3.906128 | 51 | 60.76758 | 3.906983 | 42 | 46.20898 | 3.908507 | 30 | 20.68555
3.903758 | 48 | 51.91309 | 3.91124 | 16 | 18.431 | 3.913002 | 68 | 53.60352 | 3.92179 | 69 | 60.79395 | 3.914125 | 76 | 60.87988 | 3.91498 | 59 | 46.33496 | 3.916504 | 19 | 20.74023
3.911748 | 51 | 52.45117 | 3.919234 | 20 | 18.39793 | 3.920997 | 61 | 53.50684 | 3.929785 | 49 | 60.98535 | 3.922122 | 71 | 60.98926 | 3.922977 | 43 | 46.45313 | 3.924501 | 29 | 20.80078
3.919739 | 48 | 53.04883 | 3.927228 | 17 | 18.3641 | 3.928993 | 65 | 53.41699 | 3.937779 | 71 | 61.20313 | 3.930119 | 64 | 61.10547 | 3.930974 | 50 | 46.56738 | 3.932498 | 19 | 20.87012
3.92773 | 52 | 53.72852 | 3.935222 | 22 | 18.33068 | 3.936988 | 66 | 53.44824 | 3.945773 | 76 | 61.46582 | 3.938116 | 69 | 61.24609 | 3.938971 | 42 | 46.69336 | 3.940495 | 29 | 20.92871
3.935721 | 46 | 54.49316 | 3.943216 | 20 | 18.29457 | 3.944983 | 42 | 53.48145 | 3.953768 | 71 | 61.80371 | 3.946113 | 64 | 61.47266 | 3.946968 | 56 | 46.85059 | 3.948491 | 36 | 21
3.943712 | 48 | 55.33594 | 3.95121 | 21 | 18.25945 | 3.952979 | 71 | 53.5166 | 3.961762 | 73 | 62.25684 | 3.95411 | 76 | 61.75977 | 3.954966 | 64 | 47.05176 | 3.956488 | 27 | 21.15332
3.951702 | 59 | 56.23926 | 3.959204 | 19 | 18.22984 | 3.960974 | 59 | 53.54395 | 3.969756 | 76 | 62.88672 | 3.962107 | 70 | 62.14355 | 3.962963 | 52 | 47.32227 | 3.964485 | 36 | 21.32422
3.959693 | 56 | 57.21875 | 3.967199 | 17 | 18.20234 | 3.96897 | 58 | 53.56152 | 3.977751 | 100 | 63.80176 | 3.970104 | 61 | 62.69043 | 3.97096 | 48 | 47.72852 | 3.972482 | 31 | 21.55273
3.967684 | 55 | 58.18652 | 3.975193 | 26 | 18.18142 | 3.976965 | 62 | 53.57422 | 3.985745 | 89 | 65.18457 | 3.978101 | 67 | 63.49805 | 3.978957 | 56 | 48.35449 | 3.980479 | 30 | 21.87305
3.975675 | 53 | 59.0918 | 3.983186 | 25 | 18.17544 | 3.984961 | 60 | 53.58008 | 3.993739 | 89 | 67.17188 | 3.986098 | 90 | 64.69141 | 3.986954 | 82 | 49.28125 | 3.988476 | 31 | 22.3125
3.983665 | 60 | 59.89453 | 3.991181 | 12 | 18.1984 | 3.992956 | 57 | 53.5752 | 4.001733 | 86 | 70.00488 | 3.994095 | 107 | 66.46484 | 3.994951 | 60 | 50.66406 | 3.996473 | 31 | 22.94141
3.991656 | 72 | 60.55469 | 3.999175 | 20 | 18.26799 | 4.000952 | 62 | 53.56543 | 4.009728 | 74 | 73.99219 | 4.002092 | 92 | 69.07129 | 4.002948 | 59 | 52.71387 | 4.00447 | 35 | 23.85449
3.999647 | 73 | 61.02734 | 4.007169 | 33 | 18.48071 | 4.008947 | 78 | 53.54297 | 4.017722 | 88 | 79.49902 | 4.010088 | 83 | 72.82813 | 4.010945 | 68 | 55.63965 | 4.012467 | 34 | 25.16699
4.007638 | 72 | 61.2832 | 4.015162 | 21 | 18.77484 | 4.016943 | 70 | 53.51563 | 4.025717 | 122 | 86.92969 | 4.018085 | 112 | 78.12207 | 4.018942 | 73 | 59.71777 | 4.020463 | 45 | 26.99805
4.015629 | 54 | 61.31348 | 4.023157 | 18 | 19.17101 | 4.024938 | 58 | 53.49121 | 4.033711 | 102 | 96.71582 | 4.026083 | 85 | 85.38574 | 4.02694 | 91 | 65.28027 | 4.028461 | 47 | 29.50098
4.02362 | 65 | 61.11523 | 4.031151 | 32 | 19.70533 | 4.032934 | 57 | 53.50977 | 4.041705 | 118 | 109.2656 | 4.03408 | 131 | 95.10059 | 4.034937 | 92 | 72.67383 | 4.036458 | 56 | 32.86035
4.03161 | 60 | 60.70508 | 4.039145 | 28 | 20.41455 | 4.040929 | 65 | 53.53027 | 4.0497 | 132 | 124.918 | 4.042076 | 126 | 107.7354 | 4.042934 | 86 | 82.22168 | 4.044455 | 55 | 37.30078
4.039601 | 72 | 60.11426 | 4.047139 | 28 | 21.33976 | 4.048924 | 66 | 53.54297 | 4.057694 | 162 | 143.877 | 4.050073 | 129 | 123.6943 | 4.050931 | 93 | 94.20605 | 4.052451 | 61 | 42.89258
4.047592 | 49 | 59.37891 | 4.055133 | 27 | 22.4804 | 4.05692 | 52 | 53.55664 | 4.065688 | 189 | 166.1484 | 4.05807 | 161 | 143.2461 | 4.058928 | 127 | 108.7881 | 4.060448 | 51 | 49.70117
4.055583 | 54 | 58.53418 | 4.063127 | 37 | 23.84958 | 4.064916 | 57 | 53.55664 | 4.073683 | 205 | 191.4727 | 4.066067 | 187 | 166.4385 | 4.066926 | 128 | 125.9834 | 4.068445 | 60 | 57.74121
4.063573 | 67 | 57.62598 | 4.071121 | 27 | 25.43618 | 4.072911 | 66 | 53.55371 | 4.081677 | 238 | 219.2822 | 4.074064 | 207 | 193.043 | 4.074923 | 160 | 145.5947 | 4.076442 | 66 | 66.90723
4.071564 | 64 | 56.70117 | 4.079115 | 25 | 27.21601 | 4.080906 | 62 | 53.55469 | 4.089671 | 270 | 248.6992 | 4.082061 | 224 | 222.458 | 4.08292 | 165 | 167.1924 | 4.084439 | 90 | 76.9873
4.079555 | 43 | 55.80176 | 4.087109 | 24 | 29.13877 | 4.088902 | 52 | 53.56152 | 4.097666 | 281 | 278.5371 | 4.090058 | 265 | 253.7559 | 4.090917 | 181 | 190.0195 | 4.092436 | 93 | 87.64063
4.087546 | 61 | 54.94922 | 4.095103 | 34 | 31.13063 | 4.096898 | 53 | 53.55957 | 4.10566 | 316 | 307.3779 | 4.098055 | 272 | 285.6611 | 4.098914 | 187 | 213.1143 | 4.100433 | 102 | 98.41992
4.095537 | 48 | 54.16211 | 4.103097 | 32 | 33.09898 | 4.104893 | 50 | 53.55176 | 4.113654 | 345 | 333.6699 | 4.106052 | 325 | 316.7471 | 4.106911 | 245 | 235.3369 | 4.10843 | 90 | 108.7393
4.103528 | 60 | 53.46777 | 4.111091 | 39 | 34.93024 | 4.112888 | 60 | 53.53516 | 4.121649 | 405 | 355.8506 | 4.114049 | 313 | 345.1123 | 4.114908 | 254 | 255.4443 | 4.116426 | 130 | 117.9941
4.111518 | 45 | 52.93945 | 4.119085 | 41 | 36.5138 | 4.120884 | 50 | 53.50977 | 4.129643 | 387 | 372.5186 | 4.122046 | 376 | 369.0127 | 4.122905 | 297 | 272.3486 | 4.124424 | 140 | 125.5928
4.119509 | 55 | 52.49805 | 4.127079 | 50 | 37.74717 | 4.12888 | 51 | 53.44141 | 4.137637 | 458 | 382.5693 | 4.130043 | 377 | 386.8857 | 4.130902 | 287 | 284.7832 | 4.132421 | 150 | 131.0059
4.1275 | 50 | 52.14258 | 4.135073 | 47 | 38.53909 | 4.136875 | 54 | 53.34473 | 4.145632 | 390 | 385.3242 | 4.13804 | 381 | 397.5 | 4.1389 | 307 | 291.8867 | 4.140418 | 136 | 133.8369
4.13549 | 43 | 51.85645 | 4.143067 | 50 | 38.83266 | 4.14487 | 53 | 53.23438 | 4.153626 | 388 | 380.5957 | 4.146037 | 442 | 400.1084 | 4.146897 | 320 | 293.1621 | 4.148415 | 155 | 133.8848
4.143481 | 57 | 51.63477 | 4.151061 | 42 | 38.60569 | 4.152866 | 50 | 53.39746 | 4.16162 | 372 | 368.7129 | 4.154033 | 379 | 394.5303 | 4.154894 | 300 | 288.5352 | 4.156411 | 156 | 131.1523
4.151472 | 51 | 51.45703 | 4.159055 | 35 | 37.86609 | 4.160861 | 49 | 53.54004 | 4.169615 | 377 | 350.4951 | 4.16203 | 410 | 381.1709 | 4.162891 | 263 | 278.3398 | 4.164408 | 142 | 125.8447
4.159463 | 42 | 51.31738 | 4.167049 | 53 | 36.66259 | 4.168857 | 64 | 53.65137 | 4.177609 | 348 | 327.1455 | 4.170027 | 371 | 360.9893 | 4.170888 | 276 | 263.3018 | 4.172405 | 101 | 118.3486
4.167454 | 58 | 51.21191 | 4.175043 | 30 | 35.07651 | 4.176852 | 54 | 53.74414 | 4.185603 | 355 | 300.1289 | 4.178024 | 337 | 335.3623 | 4.178885 | 243 | 244.4473 | 4.180402 | 108 | 109.1641
4.175445 | 62 | 51.13965 | 4.183037 | 46 | 33.20952 | 4.184848 | 50 | 53.8291 | 4.193598 | 291 | 271.0186 | 4.186021 | 319 | 305.957 | 4.186882 | 215 | 223 | 4.188399 | 108 | 98.89355
4.183435 | 49 | 51.06836 | 4.191031 | 41 | 31.17372 | 4.192843 | 65 | 53.91406 | 4.201592 | 273 | 241.3389 | 4.194018 | 304 | 274.54 | 4.19488 | 240 | 200.1943 | 4.196396 | 98 | 88.1582
4.191426 | 56 | 51.00977 | 4.199025 | 39 | 29.06716 | 4.200839 | 55 | 53.98633 | 4.209586 | 224 | 212.4551 | 4.202015 | 280 | 242.7998 | 4.202877 | 198 | 177.2324 | 4.204393 | 94 | 77.49414
4.199417 | 59 | 51.01367 | 4.207019 | 28 | 26.99394 | 4.208834 | 54 | 54.06055 | 4.217581 | 202 | 185.4619 | 4.210012 | 217 | 212.2031 | 4.210874 | 157 | 155.1611 | 4.21239 | 81 | 67.37402
4.207407 | 59 | 51.0166 | 4.215013 | 36 | 25.04349 | 4.21683 | 60 | 54.14844 | 4.225575 | 172 | 161.1543 | 4.218009 | 213 | 183.9111 | 4.218871 | 148 | 134.7939 | 4.220387 | 71 | 58.14746
4.215398 | 59 | 51.01758 | 4.223007 | 26 | 23.37388 | 4.224825 | 46 | 54.23145 | 4.233569 | 150 | 140.0049 | 4.226006 | 146 | 158.7256 | 4.226868 | 122 | 116.6836 | 4.228384 | 54 | 50.0498
4.223389 | 52 | 51.01758 | 4.231001 | 24 | 21.91167 | 4.232821 | 67 | 54.31641 | 4.241564 | 154 | 122.1758 | 4.234003 | 140 | 137.083 | 4.234865 | 100 | 101.1338 | 4.236381 | 45 | 43.19434
4.23138 | 55 | 51.01758 | 4.238995 | 25 | 20.67631 | 4.240816 | 67 | 54.39551 | 4.249558 | 116 | 107.6055 | 4.242 | 123 | 119.0859 | 4.242862 | 105 | 88.20703 | 4.244378 | 46 | 37.83594
4.239371 | 48 | 51.01367 | 4.246989 | 16 | 19.66651 | 4.248812 | 65 | 54.47461 | 4.257552 | 99 | 96.05273 | 4.249997 | 107 | 104.5928 | 4.250859 | 83 | 77.79785 | 4.252374 | 53 | 33.57227
4.247362 | 66 | 50.99805 | 4.254983 | 18 | 18.85765 | 4.256807 | 60 | 54.55664 | 4.265547 | 79 | 87.16602 | 4.257994 | 107 | 93.28027 | 4.258857 | 85 | 69.67188 | 4.260371 | 38 | 30.29785
4.255352 | 50 | 50.97559 | 4.262977 | 15 | 18.22891 | 4.264802 | 65 | 54.64063 | 4.273541 | 95 | 80.5 | 4.26599 | 86 | 84.71973 | 4.266854 | 66 | 63.51172 | 4.268368 | 43 | 27.86719
4.263343 | 47 | 50.94824 | 4.270971 | 18 | 17.75474 | 4.272798 | 70 | 54.70996 | 4.281535 | 82 | 75.64355 | 4.273987 | 88 | 78.4248 | 4.274851 | 63 | 58.9707 | 4.276365 | 25 | 26.11426
4.271334 | 49 | 50.91895 | 4.278965 | 20 | 17.40031 | 4.280793 | 76 | 54.77344 | 4.28953 | 78 | 72.20605 | 4.281984 | 78 | 73.9248 | 4.282848 | 53 | 55.7168 | 4.284362 | 21 | 24.89258
4.279325 | 56 | 50.88965 | 4.286959 | 19 | 17.13683 | 4.288789 | 55 | 54.83301 | 4.297524 | 68 | 69.82227 | 4.289981 | 79 | 70.80176 | 4.290845 | 61 | 53.44434 | 4.292359 | 26 | 24.02344
4.287315 | 47 | 50.96875 | 4.294953 | 21 | 16.94293 | 4.296784 | 56 | 54.89258 | 4.305518 | 77 | 68.19531 | 4.297978 | 66 | 68.69824 | 4.298842 | 47 | 51.89941 | 4.300356 | 31 | 23.41992
4.295306 | 50 | 51.0166 | 4.302948 | 18 | 16.79759 | 4.30478 | 51 | 54.9541 | 4.313513 | 80 | 67.10742 | 4.305975 | 79 | 67.3252 | 4.306839 | 51 | 50.87695 | 4.308353 | 25 | 23.01953
4.303297 | 43 | 51.06543 | 4.310941 | 25 | 16.68708 | 4.312775 | 65 | 55.00098 | 4.321507 | 56 | 66.40039 | 4.313972 | 64 | 66.44922 | 4.314837 | 64 | 50.21777 | 4.31635 | 34 | 22.87598
4.311288 | 51 | 51.18848 | 4.318935 | 20 | 16.59803 | 4.320771 | 71 | 55.03809 | 4.329502 | 80 | 66.09473 | 4.321969 | 77 | 65.91309 | 4.322834 | 50 | 49.80273 | 4.324347 | 34 | 22.80664
4.319279 | 49 | 51.30664 | 4.32693 | 22 | 16.50754 | 4.328766 | 56 | 55.0752 | 4.337496 | 61 | 65.9541 | 4.329966 | 75 | 65.65332 | 4.330831 | 57 | 49.59961 | 4.332344 | 20 | 22.75293
4.32727 | 51 | 51.41895 | 4.334924 | 24 | 16.41873 | 4.336762 | 53 | 55.12402 | 4.34549 | 64 | 66.07324 | 4.337963 | 59 | 65.53223 | 4.338828 | 48 | 49.55273 | 4.340341 | 19 | 22.71387
4.33526 | 67 | 51.52832 | 4.342917 | 20 | 16.32938 | 4.344757 | 55 | 55.16406 | 4.353485 | 65 | 66.51758 | 4.34596 | 69 | 65.49707 | 4.346825 | 44 | 49.74316 | 4.348338 | 22 | 22.69629
4.343251 | 47 | 51.62207 | 4.350912 | 14 | 16.24056 | 4.352753 | 48 | 55.17871 | 4.361479 | 73 | 66.99316 | 4.353957 | 69 | 65.65137 | 4.354822 | 56 | 49.9668 | 4.356334 | 37 | 22.69043
4.351242 | 59 | 51.70703 | 4.358906 | 18 | 16.15326 | 4.360748 | 55 | 55.17969 | 4.369473 | 65 | 67.4668 | 4.361954 | 56 | 65.83594 | 4.362819 | 50 | 50.18164 | 4.364331 | 23 | 22.69141
4.359233 | 63 | 51.78418 | 4.366899 | 15 | 16.04846 | 4.368743 | 52 | 55.18066 | 4.377468 | 74 | 67.94238 | 4.369951 | 69 | 66.03711 | 4.370817 | 57 | 50.3916 | 4.372328 | 24 | 22.68066
4.367223 | 54 | 51.85938 | 4.374894 | 19 | 15.93525 | 4.376739 | 64 | 55.39063 | 4.385462 | 74 | 68.42773 | 4.377948 | 67 | 66.24902 | 4.378814 | 55 | 50.60938 | 4.380325 | 26 | 22.66504
4.375214 | 58 | 51.93164 | 4.382888 | 16 | 15.82282 | 4.384735 | 59 | 55.76563 | 4.393456 | 68 | 68.92188 | 4.385944 | 77 | 66.78613 | 4.386811 | 59 | 50.89844 | 4.388322 | 29 | 22.59961
4.383205 | 64 | 51.99316 | 4.390882 | 23 | 15.73013 | 4.39273 | 63 | 56.14063 | 4.401451 | 83 | 69.41211 | 4.393941 | 68 | 67.29883 | 4.394808 | 47 | 51.17285 | 4.396319 | 23 | 22.50977
4.391196 | 53 | 52.04883 | 4.398876 | 15 | 15.6329 | 4.400725 | 63 | 56.4834 | 4.409445 | 82 | 69.90234 | 4.401938 | 73 | 67.77148 | 4.402805 | 53 | 51.41406 | 4.404316 | 34 | 22.4209
4.399187 | 59 | 52.09277 | 4.40687 | 15 | 15.513 | 4.408721 | 52 | 56.81445 | 4.417439 | 70 | 70.39941 | 4.409935 | 71 | 68.22266 | 4.410802 | 51 | 51.64063 | 4.412313 | 32 | 22.35352
4.407177 | 65 | 52.13086 | 4.414864 | 14 | 15.38221 | 4.416717 | 57 | 57.15332 | 4.425434 | 77 | 70.90625 | 4.417932 | 62 | 68.66992 | 4.418799 | 56 | 51.87109 | 4.42031 | 23 | 22.26758
4.415168 | 58 | 52.16895 | 4.422858 | 16 | 15.25198 | 4.424712 | 59 | 57.54492 | 4.433428 | 67 | 71.43457 | 4.425929 | 74 | 69.10645 | 4.426796 | 66 | 52.17871 | 4.428307 | 24 | 22.07324
4.423159 | 44 | 52.21484 | 4.430852 | 23 | 15.26652 | 4.432707 | 62 | 57.95215 | 4.441422 | 80 | 71.99023 | 4.433926 | 75 | 69.55664 | 4.434793 | 63 | 52.46875 | 4.436304 | 29 | 21.83105
4.43115 | 62 | 52.25586 | 4.438846 | 18 | 15.27805 | 4.440703 | 50 | 58.38184 | 4.449417 | 78 | 72.60156 | 4.441923 | 81 | 70.04199 | 4.442791 | 62 | 52.77832 | 4.444301 | 25 | 21.60156
4.439141 | 55 | 52.27637 | 4.44684 | 19 | 15.28605 | 4.448699 | 70 | 58.87012 | 4.457411 | 88 | 73.30078 | 4.44992 | 80 | 70.58789 | 4.450788 | 48 | 53.13477 | 4.452297 | 27 | 22.02246
4.447132 | 59 | 52.28613 | 4.454834 | 21 | 15.2923 | 4.456694 | 65 | 59.46582 | 4.465405 | 92 | 74.1416 | 4.457917 | 52 | 71.24121 | 4.458785 | 64 | 53.51563 | 4.460294 | 31 | 22.36719
4.455122 | 63 | 52.2959 | 4.462828 | 24 | 15.28639 | 4.464689 | 79 | 60.22559 | 4.4734 | 81 | 75.19727 | 4.465914 | 86 | 72.04492 | 4.466782 | 58 | 53.95605 | 4.468291 | 27 | 22.70801
4.463113 | 64 | 52.3418 | 4.470822 | 25 | 15.27402 | 4.472685 | 76 | 61.22754 | 4.481394 | 82 | 76.57324 | 4.473911 | 88 | 73.10449 | 4.474779 | 63 | 54.50293 | 4.476288 | 23 | 23.09668
4.471104 | 70 | 52.3877 | 4.478816 | 15 | 15.25674 | 4.48068 | 71 | 62.59863 | 4.489388 | 77 | 78.40332 | 4.481908 | 100 | 74.56055 | 4.482776 | 60 | 55.22168 | 4.484285 | 29 | 23.56348
4.479095 | 79 | 52.41113 | 4.48681 | 20 | 15.2309 | 4.488676 | 55 | 64.50098 | 4.497383 | 89 | 80.86914 | 4.489905 | 80 | 76.60449 | 4.490774 | 63 | 56.1709 | 4.492282 | 37 | 24.17578
4.487085 | 69 | 52.4248 | 4.494804 | 16 | 15.19064 | 4.496671 | 77 | 67.15137 | 4.505377 | 83 | 84.19727 | 4.497901 | 79 | 79.43457 | 4.498771 | 64 | 57.43164 | 4.500279 | 33 | 24.94336
4.495076 | 74 | 52.41797 | 4.502798 | 16 | 15.14324 | 4.504667 | 91 | 70.82422 | 4.513371 | 114 | 88.65527 | 4.505898 | 102 | 83.37207 | 4.506768 | 59 | 59.16309 | 4.508276 | 37 | 25.99121
4.503067 | 74 | 52.40234 | 4.510792 | 26 | 15.08932 | 4.512662 | 100 | 75.84277 | 4.521366 | 86 | 94.55371 | 4.513896 | 114 | 88.86133 | 4.514765 | 80 | 61.66211 | 4.516273 | 33 | 27.46289
4.511058 | 67 | 52.38574 | 4.518786 | 24 | 15.03228 | 4.520658 | 105 | 82.58789 | 4.52936 | 117 | 102.2119 | 4.521893 | 110 | 96.20215 | 4.522762 | 56 | 64.91797 | 4.52427 | 40 | 29.5127
4.519049 | 76 | 52.52539 | 4.52678 | 16 | 14.9755 | 4.528653 | 107 | 91.4707 | 4.537354 | 124 | 111.9727 | 4.529889 | 119 | 105.8916 | 4.530759 | 72 | 69.09863 | 4.532267 | 46 | 32.22461
4.52704 | 75 | 52.65234 | 4.534774 | 17 | 14.89789 | 4.536649 | 132 | 102.9072 | 4.545349 | 159 | 124.1426 | 4.537886 | 124 | 118.4258 | 4.538756 | 91 | 74.4209 | 4.540264 | 39 | 35.67578
4.53503 | 87 | 52.75488 | 4.542768 | 22 | 14.80379 | 4.544644 | 110 | 117.2813 | 4.553343 | 148 | 138.9502 | 4.545883 | 138 | 134.1826 | 4.546753 | 85 | 81.07324 | 4.548261 | 55 | 40.02246
4.543021 | 72 | 52.84473 | 4.550762 | 29 | 14.70129 | 4.552639 | 147 | 134.876 | 4.561337 | 146 | 156.5088 | 4.55388 | 189 | 153.5234 | 4.55475 | 94 | 89.19238 | 4.556257 | 60 | 45.39355
4.551012 | 61 | 52.92773 | 4.558756 | 15 | 14.58797 | 4.560635 | 166 | 155.8477 | 4.569332 | 163 | 176.7432 | 4.561877 | 200 | 176.6191 | 4.562748 | 110 | 98.84277 | 4.564254 | 45 | 51.9248
4.559002 | 69 | 53.00879 | 4.56675 | 18 | 14.47068 | 4.568631 | 177 | 180.1348 | 4.577326 | 168 | 199.4053 | 4.569874 | 204 | 203.4053 | 4.570745 | 123 | 109.9873 | 4.572251 | 68 | 59.49512
4.566993 | 56 | 53.08887 | 4.574744 | 16 | 14.32989 | 4.576626 | 224 | 207.4346 | 4.58532 | 233 | 224.0176 | 4.577871 | 249 | 233.5664 | 4.578742 | 120 | 122.4824 | 4.580248 | 78 | 67.89355
4.574984 | 67 | 53.1875 | 4.582738 | 21 | 14.18032 | 4.584621 | 214 | 237.1465 | 4.593315 | 277 | 249.8955 | 4.585868 | 255 | 266.4502 | 4.586739 | 155 | 135.9736 | 4.588245 | 90 | 76.96387
4.582975 | 56 | 53.27344 | 4.590732 | 21 | 14.03678 | 4.592617 | 274 | 268.3555 | 4.601309 | 265 | 276.0654 | 4.593865 | 319 | 301.0146 | 4.594736 | 153 | 150.0908 | 4.596242 | 97 | 86.41016
4.590966 | 57 | 53.35059 | 4.598726 | 17 | 13.93834 | 4.600613 | 326 | 299.8838 | 4.609303 | 330 | 301.3721 | 4.601862 | 316 | 335.9727 | 4.602734 | 163 | 164.3496 | 4.604239 | 102 | 95.86914
4.598957 | 51 | 53.42383 | 4.60672 | 20 | 13.83675 | 4.608608 | 347 | 330.3096 | 4.617298 | 324 | 324.668 | 4.609859 | 366 | 369.7959 | 4.610731 | 181 | 178.1729 | 4.612236 | 107 | 104.9141
4.606947 | 56 | 53.4834 | 4.614714 | 22 | 13.7184 | 4.616603 | 383 | 358.1221 | 4.625292 | 355 | 344.8154 | 4.617856 | 388 | 400.833 | 4.618728 | 211 | 190.833 | 4.620233 | 127 | 113.1016
4.614938 | 65 | 53.53711 | 4.622708 | 27 | 13.60097 | 4.624599 | 436 | 381.8145 | 4.633286 | 385 | 360.8916 | 4.625853 | 418 | 427.4189 | 4.626725 | 224 | 201.5986 | 4.62823 | 136 | 119.9277
4.622929 | 50 | 53.58105 | 4.630702 | 21 | 13.50181 | 4.632595 | 399 | 400.2686 | 4.641281 | 384 | 371.9072 | 4.63385 | 440 | 448.0537 | 4.634722 | 214 | 209.9697 | 4.636227 | 143 | 124.835
4.630919 | 57 | 53.62012 | 4.638696 | 25 | 13.58004 | 4.64059 | 420 | 412.0898 | 4.649275 | 400 | 377.374 | 4.641846 | 510 | 461.6426 | 4.642719 | 220 | 215.5762 | 4.644224 | 128 | 127.6191
4.63891 | 62 | 53.65723 | 4.64669 | 16 | 13.67954 | 4.648585 | 435 | 416.501 | 4.657269 | 424 | 377.1035 | 4.649843 | 476 | 467.6152 | 4.650716 | 218 | 218.832 | 4.65222 | 125 | 128.207
4.646901 | 59 | 53.68457 | 4.654685 | 29 | 13.85357 | 4.656581 | 459 | 413.2744 | 4.665264 | 403 | 371.2695 | 4.65784 | 466 | 465.6084 | 4.658713 | 232 | 218.8896 | 4.660217 | 146 | 127.5576
4.654892 | 58 | 53.70898 | 4.662678 | 16 | 14.0458 | 4.664576 | 428 | 402.6768 | 4.673258 | 381 | 360.3828 | 4.665837 | 479 | 455.9404 | 4.66671 | 231 | 215.9277 | 4.668214 | 136 | 124.707
4.662883 | 48 | 53.72266 | 4.670672 | 22 | 14.24704 | 4.672572 | 402 | 385.457 | 4.681252 | 369 | 345.2529 | 4.673834 | 481 | 439.4092 | 4.674707 | 206 | 210.2881 | 4.676211 | 139 | 119.9805
4.670874 | 47 | 53.73145 | 4.678667 | 20 | 14.44872 | 4.680567 | 381 | 362.6299 | 4.689247 | 362 | 326.877 | 4.681831 | 453 | 417.1387 | 4.682705 | 224 | 202.3691 | 4.684208 | 134 | 113.7607
4.678864 | 65 | 53.74023 | 4.68666 | 18 | 14.64618 | 4.688563 | 343 | 335.5625 | 4.697241 | 339 | 306.3086 | 4.689828 | 421 | 390.5938 | 4.690702 | 193 | 192.7578 | 4.692205 | 117 | 106.4111
4.686855 | 54 | 53.75293 | 4.694654 | 15 | 14.8369 | 4.696558 | 350 | 305.7793 | 4.705235 | 319 | 284.5703 | 4.697825 | 365 | 361.2734 | 4.698699 | 217 | 182.043 | 4.700202 | 102 | 98.40918
4.694846 | 53 | 53.76563 | 4.702649 | 24 | 14.98917 | 4.704554 | 288 | 274.8037 | 4.71323 | 266 | 262.6445 | 4.705822 | 356 | 330.7158 | 4.706696 | 187 | 170.7783 | 4.708199 | 108 | 90.13867
4.702837 | 58 | 53.76563 | 4.710642 | 20 | 15.10696 | 4.712549 | 248 | 244.0576 | 4.721224 | 269 | 241.4785 | 4.713819 | 343 | 300.3018 | 4.714693 | 172 | 159.4521 | 4.716196 | 95 | 81.97949
4.710827 | 47 | 53.74512 | 4.718637 | 20 | 15.18756 | 4.720545 | 257 | 214.7373 | 4.729218 | 235 | 221.4453 | 4.721816 | 296 | 271.4482 | 4.722691 | 152 | 148.5186 | 4.724193 | 87 | 74.21973
4.718818 | 62 | 53.72461 | 4.726631 | 24 | 15.22604 | 4.72854 | 207 | 187.7646 | 4.737213 | 223 | 202.998 | 4.729813 | 274 | 244.5547 | 4.730688 | 141 | 138.1377 | 4.73219 | 81 | 67.01855
4.726809 | 55 | 53.78516 | 4.734625 | 20 | 15.21958 | 4.736536 | 179 | 163.7715 | 4.745207 | 219 | 186.3525 | 4.73781 | 217 | 220.1572 | 4.738685 | 142 | 128.4492 | 4.740187 | 57 | 60.5
4.7348 | 64 | 53.84668 | 4.742619 | 16 | 15.13062 | 4.744531 | 130 | 143.0889 | 4.753201 | 167 | 171.5078 | 4.745807 | 202 | 198.5166 | 4.746682 | 124 | 119.5566 | 4.748184 | 61 | 54.63965
4.742791 | 51 | 54.14941 | 4.750613 | 23 | 14.97056 | 4.752526 | 129 | 125.7881 | 4.761196 | 171 | 158.4482 | 4.753803 | 182 | 179.6455 | 4.754679 | 104 | 111.4414 | 4.75618 | 62 | 49.46094
4.750782 | 43 | 54.50684 | 4.758607 | 30 | 14.75388 | 4.760522 | 122 | 111.7334 | 4.76919 | 148 | 147.0693 | 4.7618 | 158 | 163.4238 | 4.762676 | 100 | 104.1016 | 4.764177 | 45 | 44.95508
4.758772 | 58 | 54.86035 | 4.766601 | 21 | 14.47553 | 4.768517 | 103 | 100.6348 | 4.777184 | 155 | 137.2256 | 4.769797 | 163 | 149.625 | 4.770673 | 93 | 97.50098 | 4.772174 | 51 | 41.15723
4.766763 | 57 | 55.19043 | 4.774595 | 24 | 14.15507 | 4.776513 | 88 | 92.10156 | 4.785179 | 138 | 128.7637 | 4.777794 | 147 | 137.9678 | 4.77867 | 108 | 91.53516 | 4.780171 | 38 | 37.89355
4.774754 | 46 | 55.50781 | 4.782589 | 23 | 13.77968 | 4.784508 | 74 | 85.72656 | 4.793173 | 135 | 121.4971 | 4.785791 | 136 | 128.1797 | 4.786667 | 103 | 86.18457 | 4.788168 | 43 | 34.95605
4.782745 | 62 | 55.81641 | 4.790583 | 23 | 13.37687 | 4.792504 | 87 | 81.09766 | 4.801167 | 117 | 115.2471 | 4.793788 | 126 | 119.915 | 4.794665 | 75 | 81.33398 | 4.796165 | 39 | 32.3584
4.790735 | 49 | 56.12109 | 4.798577 | 13 | 12.97326 | 4.800499 | 68 | 77.83887 | 4.809162 | 125 | 109.9668 | 4.801785 | 135 | 112.9922 | 4.802662 | 84 | 77.00098 | 4.804162 | 47 | 30.08594
4.798726 | 70 | 56.42578 | 4.806571 | 17 | 12.62844 | 4.808495 | 88 | 75.62695 | 4.817156 | 139 | 105.6084 | 4.809782 | 107 | 107.2422 | 4.810659 | 68 | 73.18262 | 4.812159 | 41 | 28.11621
4.806717 | 66 | 56.75293 | 4.814565 | 22 | 12.27708 | 4.81649 | 83 | 74.1875 | 4.82515 | 118 | 101.9727 | 4.817779 | 107 | 102.5107 | 4.818656 | 95 | 69.85449 | 4.820156 | 34 | 26.42383
4.814708 | 55 | 57.07324 | 4.822559 | 26 | 11.91025 | 4.824486 | 77 | 73.27539 | 4.833145 | 96 | 98.7627 | 4.825776 | 94 | 98.66992 | 4.826653 | 89 | 66.99707 | 4.828153 | 43 | 24.95605
4.822699 | 67 | 57.39453 | 4.830553 | 19 | 11.54895 | 4.832481 | 83 | 72.74805 | 4.841139 | 95 | 96.02344 | 4.833773 | 91 | 95.4082 | 4.834651 | 67 | 64.34668 | 4.83615 | 38 | 23.69824
4.830689 | 50 | 57.68652 | 4.838547 | 17 | 11.2117 | 4.840477 | 79 | 72.70996 | 4.849133 | 123 | 93.80469 | 4.84177 | 96 | 92.64648 | 4.842648 | 80 | 61.98145 | 4.844147 | 38 | 22.46094
4.83868 | 77 | 57.96289 | 4.846541 | 20 | 11.07438 | 4.848472 | 69 | 72.84082 | 4.857128 | 94 | 93.29883 | 4.849767 | 123 | 90.44141 | 4.850645 | 77 | 59.97266 | 4.852143 | 41 | 21.30859
4.846671 | 64 | 58.22852 | 4.854535 | 15 | 10.95703 | 4.856468 | 96 | 73.04004 | 4.865122 | 98 | 92.91699 | 4.857764 | 100 | 89.94141 | 4.858642 | 86 | 59.83789 | 4.86014 | 43 | 20.30273
4.854662 | 61 | 58.48242 | 4.862529 | 21 | 10.96166 | 4.864463 | 61 | 73.28613 | 4.873116 | 121 | 92.71289 | 4.865761 | 96 | 89.61328 | 4.866639 | 72 | 59.79688 | 4.868137 | 31 | 20.7168
4.862653 | 52 | 58.73242 | 4.870523 | 18 | 10.97344 | 4.872458 | 88 | 73.52344 | 4.881111 | 115 | 92.68457 | 4.873757 | 105 | 89.4834 | 4.874636 | 76 | 59.88281 | 4.876134 | 33 | 21.06445
4.870643 | 68 | 58.9375 | 4.878517 | 20 | 10.98789 | 4.880454 | 63 | 73.75977 | 4.889105 | 98 | 92.65527 | 4.881754 | 102 | 89.53906 | 4.882633 | 73 | 60.0459 | 4.884131 | 39 | 21.40332
4.878634 | 44 | 59.12207 | 4.886511 | 18 | 11.00389 | 4.88845 | 83 | 74 | 4.897099 | 80 | 92.67188 | 4.889751 | 100 | 89.6748 | 4.89063 | 77 | 60.17188 | 4.892128 | 33 | 21.75586
4.886625 | 61 | 59.30762 | 4.894505 | 18 | 11.0045 | 4.896445 | 74 | 74.24219 | 4.905094 | 82 | 92.62988 | 4.897748 | 109 | 89.89551 | 4.898627 | 73 | 60.30957 | 4.900125 | 32 | 22.02051
4.894616 | 60 | 59.59766 | 4.902499 | 30 | 10.99919 | 4.90444 | 80 | 74.49023 | 4.913088 | 105 | 92.58301 | 4.905745 | 106 | 90.11719 | 4.906624 | 76 | 60.41016 | 4.908122 | 33 | 22.24902
4.902606 | 61 | 59.88965 | 4.910493 | 16 | 10.96932 | 4.912436 | 74 | 74.66406 | 4.921082 | 124 | 92.58789 | 4.913742 | 98 | 90.3584 | 4.914622 | 73 | 60.50684 | 4.916119 | 33 | 22.40625
4.910597 | 65 | 60.15039 | 4.918487 | 23 | 10.92805 | 4.920432 | 73 | 74.77148 | 4.929077 | 103 | 93.24609 | 4.921739 | 96 | 90.64648 | 4.922619 | 71 | 60.6377 | 4.924116 | 38 | 22.53027
4.918588 | 77 | 60.39648 | 4.926481 | 13 | 10.88172 | 4.928427 | 63 | 74.88477 | 4.937071 | 106 | 93.81641 | 4.929736 | 108 | 91.05469 | 4.930616 | 93 | 60.92285 | 4.932113 | 32 | 22.6416
4.926579 | 64 | 60.5625 | 4.934475 | 12 | 10.83 | 4.936422 | 98 | 75.63379 | 4.945065 | 103 | 94.27832 | 4.937733 | 103 | 91.39648 | 4.938613 | 66 | 61.18164 | 4.94011 | 29 | 22.6709
4.93457 | 65 | 60.69531 | 4.942469 | 23 | 10.77609 | 4.944418 | 70 | 76.32324 | 4.95306 | 118 | 94.69922 | 4.94573 | 115 | 91.70703 | 4.94661 | 92 | 61.33301 | 4.948107 | 45 | 22.66211
4.942561 | 70 | 60.84473 | 4.950463 | 27 | 10.67198 | 4.952414 | 73 | 76.90918 | 4.961054 | 96 | 95.07227 | 4.953727 | 79 | 92.00488 | 4.954607 | 77 | 61.43848 | 4.956103 | 49 | 22.56543
4.950551 | 73 | 61.39551 | 4.958457 | 25 | 10.54418 | 4.960409 | 91 | 77.47168 | 4.969049 | 109 | 95.45508 | 4.961724 | 100 | 92.25 | 4.962605 | 83 | 61.48633 | 4.9641 | 33 | 22.43164
4.958542 | 54 | 61.96289 | 4.966451 | 21 | 10.40638 | 4.968404 | 94 | 78.10254 | 4.977043 | 105 | 95.89063 | 4.969721 | 103 | 92.46875 | 4.970602 | 84 | 61.52539 | 4.972097 | 50 | 22.3125
4.966533 | 53 | 62.57715 | 4.974445 | 20 | 10.24037 | 4.9764 | 75 | 78.97168 | 4.985037 | 95 | 96.38281 | 4.977718 | 103 | 92.67578 | 4.978599 | 81 | 61.58984 | 4.980094 | 39 | 22.31738
4.974524 | 72 | 63.28223 | 4.98244 | 24 | 10.06425 | 4.984396 | 88 | 79.96973 | 4.993032 | 116 | 97.01074 | 4.985714 | 104 | 92.84473 | 4.986596 | 95 | 61.53906 | 4.988091 | 33 | 22.34375
4.982514 | 67 | 64.1377 | 4.990433 | 14 | 9.855974 | 4.992391 | 92 | 81.18848 | 5.001026 | 107 | 97.69238 | 4.993711 | 101 | 92.99512 | 4.994593 | 76 | 61.49902 | 4.996088 | 40 | 22.26367
4.990505 | 57 | 65.18555 | 4.998427 | 20 | 9.639889 | 5.000386 | 88 | 82.74121 | 5.00902 | 124 | 98.61523 | 5.001709 | 120 | 92.99902 | 5.00259 | 79 | 61.43457 | 5.004085 | 39 | 22.17773
4.998496 | 63 | 66.54004 | 5.006422 | 16 | 9.440605 | 5.008382 | 96 | 84.75098 | 5.017015 | 125 | 99.98633 | 5.009706 | 113 | 92.92969 | 5.010587 | 74 | 61.49414 | 5.012082 | 34 | 22.13379
5.006487 | 77 | 68.34863 | 5.014415 | 14 | 9.324738 | 5.016377 | 91 | 87.41211 | 5.025009 | 122 | 101.9277 | 5.017702 | 98 | 92.85742 | 5.018584 | 98 | 61.7959 | 5.020079 | 36 | 22.2002
5.014478 | 72 | 70.75293 | 5.022409 | 25 | 9.209269 | 5.024373 | 119 | 90.95703 | 5.033003 | 131 | 104.6436 | 5.025699 | 101 | 92.7832 | 5.026582 | 105 | 62.45801 | 5.028076 | 45 | 22.44043
5.022469 | 80 | 73.95215 | 5.030404 | 27 | 9.09224 | 5.032368 | 145 | 95.6582 | 5.040998 | 133 | 107.9209 | 5.033696 | 110 | 92.71191 | 5.034579 | 90 | 63.61816 | 5.036073 | 39 | 22.8623
5.030459 | 78 | 78.19336 | 5.038397 | 17 | 9.004506 | 5.040364 | 93 | 101.8076 | 5.048992 | 137 | 112.2109 | 5.041693 | 111 | 92.24023 | 5.042576 | 98 | 65.06641 | 5.04407 | 44 | 23.56543
5.03845 | 91 | 83.82813 | 5.046391 | 15 | 8.977117 | 5.048359 | 117 | 109.7529 | 5.056986 | 140 | 117.9658 | 5.04969 | 117 | 91.57422 | 5.050573 | 99 | 67.0957 | 5.052066 | 44 | 24.48145
5.046441 | 116 | 91.03223 | 5.054386 | 28 | 9.223709 | 5.056355 | 138 | 119.8535 | 5.064981 | 138 | 128.0947 | 5.057687 | 107 | 90.91992 | 5.05857 | 116 | 70.0459 | 5.060063 | 38 | 25.77637
5.054431 | 104 | 100.0664 | 5.062379 | 21 | 9.550683 | 5.06435 | 147 | 132.4287 | 5.072975 | 167 | 139.668 | 5.065684 | 106 | 92.56055 | 5.066567 | 123 | 76.4668 | 5.06806 | 48 | 27.60254
5.062422 | 119 | 111.2051 | 5.070374 | 30 | 10.10876 | 5.072346 | 139 | 147.7295 | 5.080969 | 176 | 152.9775 | 5.073681 | 100 | 93.85059 | 5.074564 | 140 | 83.91602 | 5.076057 | 49 | 31.68262
5.070413 | 145 | 124.668 | 5.078368 | 30 | 10.75222 | 5.080341 | 184 | 165.9307 | 5.088964 | 186 | 168.1123 | 5.081678 | 113 | 94.97266 | 5.082561 | 121 | 92.51172 | 5.084054 | 58 | 36.17383
5.078404 | 135 | 140.5732 | 5.086361 | 26 | 11.48733 | 5.088336 | 185 | 186.9883 | 5.096958 | 210 | 184.749 | 5.089675 | 94 | 96.02051 | 5.090559 | 126 | 102.084 | 5.092051 | 71 | 41.14844
5.086395 | 143 | 158.8975 | 5.094356 | 21 | 12.31423 | 5.096332 | 220 | 210.7441 | 5.104952 | 206 | 202.7334 | 5.097672 | 113 | 96.98145 | 5.098556 | 148 | 112.6084 | 5.100048 | 67 | 46.61133
5.094386 | 182 | 179.4717 | 5.10235 | 25 | 13.19492 | 5.104327 | 244 | 236.7949 | 5.112947 | 265 | 221.5527 | 5.105669 | 106 | 97.84277 | 5.106553 | 168 | 123.9336 | 5.108045 | 66 | 52.30859
5.102376 | 182 | 201.9512 | 5.110343 | 27 | 14.12495 | 5.112323 | 258 | 264.4873 | 5.120941 | 296 | 240.7041 | 5.113666 | 135 | 98.61523 | 5.11455 | 161 | 135.6816 | 5.116042 | 72 | 58.19043
5.110367 | 210 | 225.7998 | 5.118338 | 26 | 15.06262 | 5.120318 | 303 | 292.9365 | 5.128935 | 280 | 259.5605 | 5.121663 | 131 | 99.35156 | 5.122547 | 202 | 147.5557 | 5.124039 | 84 | 64.06641
5.118358 | 266 | 250.2822 | 5.126332 | 25 | 15.98672 | 5.128314 | 326 | 320.9619 | 5.13693 | 301 | 277.6367 | 5.129659 | 112 | 100.0479 | 5.130544 | 196 | 159.1201 | 5.132036 | 89 | 69.74609
5.126348 | 259 | 274.5166 | 5.134326 | 17 | 16.86319 | 5.136309 | 327 | 347.3955 | 5.144924 | 337 | 293.6406 | 5.137656 | 108 | 100.6328 | 5.138541 | 191 | 169.8711 | 5.140033 | 101 | 74.99219
5.134339 | 285 | 297.5107 | 5.14232 | 46 | 17.6429 | 5.144305 | 380 | 371.0225 | 5.152918 | 352 | 306.6367 | 5.145653 | 130 | 101.1777 | 5.146539 | 213 | 179.3105 | 5.14803 | 101 | 79.4248
5.14233 | 298 | 318.2207 | 5.150314 | 25 | 18.28864 | 5.1523 | 426 | 391.4014 | 5.160913 | 335 | 316.0781 | 5.15365 | 106 | 101.6875 | 5.154536 | 224 | 186.8594 | 5.156026 | 124 | 82.87207
5.150321 | 346 | 335.6328 | 5.158308 | 31 | 18.70471 | 5.160296 | 426 | 406.7344 | 5.168907 | 376 | 321.6016 | 5.161647 | 129 | 102.209 | 5.162533 | 214 | 192.1084 | 5.164023 | 125 | 85.13574
5.158312 | 355 | 348.8408 | 5.166302 | 30 | 18.89257 | 5.168291 | 419 | 416.2285 | 5.176901 | 350 | 322.9434 | 5.169644 | 117 | 102.7598 | 5.17053 | 230 | 194.7295 | 5.17202 | 111 | 86.11914
5.166303 | 392 | 357.1465 | 5.174296 | 28 | 18.84867 | 5.176287 | 438 | 419.4482 | 5.184896 | 370 | 320.0693 | 5.177641 | 107 | 103.3779 | 5.178527 | 223 | 194.6445 | 5.180017 | 123 | 85.80176
5.174294 | 374 | 360.1064 | 5.18229 | 36 | 18.54684 | 5.184282 | 448 | 416.2393 | 5.19289 | 302 | 312.8545 | 5.185638 | 114 | 104.0957 | 5.186524 | 190 | 191.8945 | 5.188014 | 113 | 84.19922
5.182284 | 386 | 357.5684 | 5.190284 | 31 | 18.01276 | 5.192277 | 470 | 407.0078 | 5.200884 | 349 | 301.9502 | 5.193635 | 123 | 104.8027 | 5.194521 | 223 | 186.4824 | 5.196011 | 103 | 81.39746
5.190275 | 393 | 349.6953 | 5.198278 | 26 | 17.23712 | 5.200273 | 397 | 392.5195 | 5.208879 | 328 | 287.9834 | 5.201632 | 110 | 105.5938 | 5.202518 | 215 | 178.8486 | 5.204008 | 106 | 77.46191
5.198266 | 328 | 336.9238 | 5.206272 | 23 | 16.27656 | 5.208269 | 394 | 373.8086 | 5.216873 | 322 | 271.8428 | 5.209629 | 135 | 106.374 | 5.210515 | 210 | 169.2979 | 5.212005 | 114 | 72.69629
5.206256 | 322 | 319.9766 | 5.214266 | 26 | 15.19426 | 5.216264 | 392 | 351.9922 | 5.224867 | 306 | 254.4199 | 5.217626 | 125 | 107.248 | 5.218513 | 194 | 158.4629 | 5.220002 | 89 | 67.37793
5.214247 | 312 | 299.7617 | 5.22226 | 19 | 14.09819 | 5.224259 | 369 | 328.3135 | 5.232862 | 263 | 236.5234 | 5.225623 | 116 | 108.3125 | 5.22651 | 185 | 146.9326 | 5.227999 | 92 | 61.7998
5.222238 | 297 | 277.3389 | 5.230254 | 20 | 12.93327 | 5.232255 | 323 | 304.0059 | 5.240856 | 265 | 218.9219 | 5.23362 | 111 | 109.5439 | 5.234507 | 154 | 135.2451 | 5.235996 | 66 | 56.22168
5.230229 | 270 | 253.6992 | 5.238248 | 27 | 11.73416 | 5.240251 | 264 | 280.1787 | 5.24885 | 270 | 201.5684 | 5.241617 | 115 | 110.8975 | 5.242504 | 178 | 123.874 | 5.243993 | 78 | 50.76074
5.23822 | 259 | 229.8457 | 5.246242 | 27 | 10.5585 | 5.248246 | 291 | 257.7227 | 5.256845 | 186 | 185.2588 | 5.249613 | 121 | 111.7959 | 5.250501 | 168 | 112.8193 | 5.251989 | 76 | 45.63672
5.246211 | 232 | 206.6445 | 5.254236 | 22 | 9.454778 | 5.256241 | 265 | 237.1807 | 5.264839 | 203 | 170.6143 | 5.25761 | 134 | 112.4531 | 5.258499 | 152 | 102.4141 | 5.259986 | 73 | 40.84668
5.254201 | 171 | 184.8242 | 5.26223 | 27 | 8.662327 | 5.264237 | 230 | 219.0098 | 5.272833 | 196 | 162.0176 | 5.265607 | 128 | 113.0615 | 5.266496 | 133 | 93.10156 | 5.267983 | 71 | 36.53418
5.262192 | 170 | 164.9277 | 5.270224 | 23 | 7.966567 | 5.272233 | 219 | 203.3633 | 5.280828 | 214 | 154.7002 | 5.273604 | 143 | 116.7334 | 5.274493 | 142 | 88.21094 | 5.27598 | 56 | 32.78711
5.270183 | 162 | 147.2822 | 5.278218 | 21 | 7.529037 | 5.280228 | 184 | 190.1787 | 5.288822 | 189 | 148.7617 | 5.281601 | 154 | 119.7217 | 5.28249 | 129 | 84.31543 | 5.283977 | 68 | 31.58301
5.278174 | 129 | 132.0605 | 5.286212 | 14 | 7.174008 | 5.288223 | 184 | 179.2363 | 5.296816 | 178 | 144.0859 | 5.289598 | 132 | 122.1709 | 5.290487 | 108 | 81.33496 | 5.291974 | 60 | 30.61133
5.286164 | 119 | 119.2383 | 5.294206 | 14 | 6.903377 | 5.296219 | 189 | 170.085 | 5.304811 | 193 | 140.2871 | 5.297595 | 172 | 124.124 | 5.298484 | 107 | 78.92676 | 5.299971 | 69 | 29.84082
5.294155 | 100 | 108.7168 | 5.3022 | 25 | 6.710109 | 5.304214 | 190 | 162.3467 | 5.312805 | 202 | 137.249 | 5.305592 | 149 | 125.46 | 5.306481 | 124 | 76.97168 | 5.307968 | 68 | 29.27832
5.302146 | 84 | 100.3125 | 5.310194 | 12 | 6.549473 | 5.31221 | 183 | 155.7178 | 5.320799 | 202 | 134.6084 | 5.313589 | 153 | 126.1973 | 5.314478 | 119 | 75.40234 | 5.315965 | 51 | 28.73242
5.310137 | 91 | 94.02246 | 5.318188 | 19 | 6.427079 | 5.320205 | 176 | 149.833 | 5.328794 | 199 | 132.3232 | 5.321586 | 149 | 126.3223 | 5.322475 | 109 | 74.04492 | 5.323962 | 54 | 28.23633
5.318128 | 82 | 89.2959 | 5.326182 | 12 | 6.32249 | 5.328201 | 177 | 144.3584 | 5.336788 | 190 | 130.3164 | 5.329583 | 174 | 125.957 | 5.330472 | 116 | 72.88574 | 5.331959 | 58 | 27.72754
5.326118 | 102 | 85.80762 | 5.334176 | 15 | 6.238993 | 5.336196 | 159 | 139.0605 | 5.344782 | 200 | 128.3594 | 5.33758 | 138 | 125.1729 | 5.33847 | 114 | 71.87012 | 5.339956 | 66 | 27.22168
5.334109 | 90 | 83.32422 | 5.34217 | 19 | 6.174735 | 5.344192 | 148 | 133.8984 | 5.352777 | 215 | 126.4961 | 5.345577 | 153 | 123.9775 | 5.346467 | 141 | 70.92285 | 5.347953 | 56 | 26.73145
5.3421 | 85 | 81.62598 | 5.350164 | 15 | 6.111617 | 5.352187 | 168 | 128.8975 | 5.360771 | 176 | 124.6191 | 5.353574 | 149 | 122.5273 | 5.354464 | 144 | 70.0498 | 5.355949 | 69 | 26.08203
5.350091 | 83 | 80.52734 | 5.358159 | 20 | 6.053146 | 5.360183 | 144 | 125.4844 | 5.368765 | 192 | 122.8125 | 5.36157 | 204 | 120.8525 | 5.362461 | 108 | 69.11621 | 5.363946 | 67 | 25.37402
5.358082 | 88 | 79.87598 | 5.366152 | 22 | 5.933768 | 5.368178 | 152 | 122.2949 | 5.37676 | 191 | 121.0527 | 5.369567 | 183 | 119.1006 | 5.370458 | 120 | 68.09473 | 5.371943 | 60 | 24.64063
5.366073 | 85 | 79.55664 | 5.374146 | 16 | 5.786861 | 5.376173 | 180 | 119.3877 | 5.384754 | 208 | 119.4102 | 5.377564 | 184 | 117.3613 | 5.378456 | 134 | 66.98535 | 5.379941 | 65 | 23.9248
5.374063 | 88 | 79.44824 | 5.382141 | 15 | 5.628576 | 5.384169 | 181 | 116.7842 | 5.392748 | 231 | 117.9268 | 5.385561 | 168 | 115.7178 | 5.386453 | 119 | 65.8457 | 5.387937 | 63 | 23.25098
5.382054 | 77 | 79.49609 | 5.390134 | 24 | 5.44047 | 5.392165 | 144 | 114.5303 | 5.400743 | 231 | 116.2217 | 5.393558 | 186 | 114.2275 | 5.39445 | 134 | 64.73828 | 5.395934 | 69 | 22.56543
5.390045 | 102 | 79.65234 | 5.398129 | 16 | 5.240175 | 5.40016 | 167 | 112.6367 | 5.408737 | 203 | 114.5049 | 5.401555 | 180 | 112.708 | 5.402447 | 139 | 63.44727 | 5.403931 | 82 | 21.9082
5.398036 | 77 | 79.85059 | 5.406123 | 23 | 4.993525 | 5.408155 | 175 | 111.0908 | 5.416731 | 199 | 112.668 | 5.409552 | 186 | 111.2813 | 5.410444 | 139 | 62.11816 | 5.411928 | 65 | 21.15332
5.406026 | 97 | 80.0791 | 5.414116 | 23 | 4.728556 | 5.416151 | 160 | 109.9209 | 5.424726 | 207 | 110.8545 | 5.417549 | 182 | 109.8877 | 5.418441 | 126 | 60.55566 | 5.419925 | 70 | 20.38184
5.414017 | 88 | 80.3252 | 5.422111 | 19 | 4.471137 | 5.424147 | 159 | 109.084 | 5.43272 | 228 | 109.124 | 5.425546 | 205 | 108.5986 | 5.426438 | 125 | 58.92578 | 5.427922 | 72 | 19.64551
5.422008 | 81 | 80.58301 | 5.430105 | 22 | 4.282209 | 5.432142 | 179 | 108.5645 | 5.440714 | 234 | 107.4941 | 5.433543 | 209 | 107.4365 | 5.434435 | 139 | 57.30469 | 5.435919 | 91 | 18.9502
5.429999 | 80 | 80.85254 | 5.438098 | 19 | 4.063692 | 5.440137 | 149 | 108.2256 | 5.448709 | 218 | 105.9824 | 5.44154 | 215 | 106.3809 | 5.442432 | 129 | 55.72559 | 5.443916 | 74 | 18.2959
5.43799 | 85 | 81.12109 | 5.446093 | 29 | 3.812683 | 5.448133 | 157 | 108.0732 | 5.456703 | 219 | 103.7012 | 5.449537 | 192 | 105.4277 | 5.450429 | 143 | 54.21777 | 5.451912 | 74 | 17.54004
5.445981 | 92 | 81.37598 | 5.454087 | 30 | 3.551331 | 5.456129 | 150 | 108.0303 | 5.464697 | 222 | 101.043 | 5.457534 | 199 | 103.9219 | 5.458427 | 164 | 52.3623 | 5.459909 | 62 | 16.75293
5.453971 | 100 | 81.62793 | 5.46208 | 23 | 3.299381 | 5.464124 | 127 | 107.9131 | 5.472692 | 227 | 98.47461 | 5.465531 | 214 | 102.1758 | 5.466424 | 160 | 50.21484 | 5.467906 | 76 | 15.83008
5.461962 | 86 | 81.87988 | 5.470075 | 20 | 3.273541 | 5.472119 | 140 | 107.8047 | 5.480686 | 213 | 101.7568 | 5.473527 | 215 | 100.5029 | 5.474421 | 159 | 48.13867 | 5.475904 | 79 | 14.86523
5.469953 | 86 | 82.13965 | 5.478069 | 18 | 3.248157 | 5.480115 | 144 | 107.7041 | 5.48868 | 205 | 104.5068 | 5.481524 | 223 | 102.6953 | 5.482418 | 164 | 50.21777 | 5.4839 | 90 | 13.93848
5.477943 | 79 | 82.37695 | 5.486063 | 21 | 3.379448 | 5.48811 | 140 | 107.6348 | 5.496675 | 228 | 107.0166 | 5.489522 | 202 | 104.5508 | 5.490416 | 148 | 52.22266 | 5.491897 | 85 | 15.30762
5.485934 | 90 | 82.61719 | 5.494057 | 15 | 3.494074 | 5.496106 | 137 | 107.6309 | 5.504669 | 243 | 109.3662 | 5.497519 | 224 | 106.1191 | 5.498413 | 155 | 54.14551 | 5.499894 | 73 | 16.46289
5.493925 | 95 | 82.86816 | 5.502051 | 24 | 3.607556 | 5.504101 | 153 | 107.5146 | 5.512663 | 236 | 111.3662 | 5.505515 | 204 | 107.5654 | 5.50641 | 163 | 55.79395 | 5.507891 | 83 | 17.41406
5.501916 | 94 | 83.15625 | 5.510045 | 24 | 3.722919 | 5.512097 | 140 | 107.3643 | 5.520658 | 240 | 113.1631 | 5.513512 | 200 | 108.8125 | 5.514407 | 143 | 57.16504 | 5.515888 | 83 | 18.26563
5.509907 | 74 | 83.51953 | 5.518039 | 26 | 3.806486 | 5.520092 | 135 | 107.2979 | 5.528652 | 223 | 114.7236 | 5.521509 | 218 | 109.9639 | 5.522404 | 187 | 58.32715 | 5.523885 | 62 | 18.92871
5.517898 | 72 | 84.53809 | 5.526033 | 16 | 3.877865 | 5.528088 | 124 | 107.29 | 5.536646 | 252 | 116.2715 | 5.529506 | 210 | 111.0225 | 5.530401 | 174 | 59.34766 | 5.531882 | 87 | 19.49512
5.525888 | 84 | 85.70508 | 5.534027 | 25 | 3.939117 | 5.536083 | 145 | 107.3096 | 5.544641 | 253 | 117.916 | 5.537503 | 241 | 112.0762 | 5.538398 | 160 | 60.36426 | 5.539879 | 71 | 19.92188
5.533879 | 83 | 87.03418 | 5.542021 | 23 | 4.003401 | 5.544079 | 141 | 107.3945 | 5.552635 | 262 | 119.5713 | 5.5455 | 270 | 113.2295 | 5.546395 | 189 | 61.41895 | 5.547875 | 81 | 20.23535
5.54187 | 96 | 88.6582 | 5.550015 | 31 | 4.080529 | 5.552074 | 133 | 107.7041 | 5.560629 | 271 | 121.4912 | 5.553497 | 249 | 114.3789 | 5.554392 | 189 | 62.4834 | 5.555872 | 82 | 20.49121
5.54986 | 81 | 90.71387 | 5.558009 | 25 | 4.154564 | 5.56007 | 141 | 108.418 | 5.568624 | 267 | 123.7061 | 5.561494 | 240 | 115.7119 | 5.562389 | 175 | 63.71973 | 5.563869 | 85 | 20.56445
5.557851 | 103 | 93.36621 | 5.566003 | 28 | 4.247348 | 5.568065 | 126 | 111.5566 | 5.576618 | 301 | 126.4941 | 5.569491 | 240 | 117.3301 | 5.570387 | 184 | 65.09766 | 5.571867 | 85 | 20.54785
5.565842 | 106 | 96.81348 | 5.573997 | 24 | 4.310259 | 5.57606 | 144 | 115.5127 | 5.584612 | 309 | 130.0322 | 5.577488 | 305 | 119.3994 | 5.578384 | 243 | 66.81934 | 5.579864 | 94 | 20.42188
5.573833 | 100 | 101.3125 | 5.581991 | 28 | 4.392479 | 5.584056 | 135 | 120.3066 | 5.592607 | 340 | 134.5664 | 5.585485 | 274 | 121.9951 | 5.586381 | 208 | 68.87598 | 5.58786 | 99 | 20.24316
5.581824 | 106 | 107.043 | 5.589985 | 25 | 4.525651 | 5.592052 | 161 | 126.0732 | 5.600601 | 331 | 140.54 | 5.593482 | 281 | 125.3047 | 5.594378 | 212 | 71.48242 | 5.595857 | 111 | 20.04004
5.589815 | 119 | 114.2734 | 5.597979 | 21 | 4.711353 | 5.600047 | 155 | 133.0313 | 5.608595 | 332 | 147.3945 | 5.601479 | 324 | 129.7021 | 5.602375 | 244 | 74.94824 | 5.603854 | 113 | 19.83789
5.597806 | 146 | 123.2754 | 5.605973 | 18 | 4.996308 | 5.608042 | 163 | 141.3682 | 5.61659 | 368 | 155.7334 | 5.609476 | 343 | 134.8877 | 5.610373 | 259 | 78.98242 | 5.611851 | 108 | 19.60547
5.605796 | 137 | 134.2861 | 5.613967 | 22 | 5.338298 | 5.616038 | 172 | 151.1738 | 5.624584 | 408 | 165.6475 | 5.617473 | 346 | 141.2705 | 5.61837 | 259 | 83.98828 | 5.619848 | 108 | 19.25977
5.613787 | 160 | 147.5059 | 5.621961 | 24 | 5.790194 | 5.624033 | 167 | 162.542 | 5.632578 | 405 | 177.624 | 5.625469 | 375 | 149.0029 | 5.626367 | 288 | 89.86426 | 5.627845 | 113 | 18.9502
5.621778 | 147 | 163.0557 | 5.629955 | 32 | 6.393322 | 5.632029 | 185 | 175.418 | 5.640573 | 478 | 192.1426 | 5.633466 | 432 | 158.4502 | 5.634364 | 309 | 97.04492 | 5.635842 | 102 | 18.83691
5.629768 | 184 | 180.9277 | 5.637949 | 31 | 7.21491 | 5.640024 | 185 | 189.7559 | 5.648567 | 487 | 209.8301 | 5.641463 | 405 | 170.0537 | 5.642361 | 328 | 105.9326 | 5.643839 | 116 | 19.09473
5.637759 | 207 | 201 | 5.645943 | 33 | 8.197404 | 5.64802 | 216 | 205.2002 | 5.656561 | 509 | 231.6855 | 5.64946 | 456 | 184.4414 | 5.650358 | 349 | 117.0439 | 5.651835 | 167 | 20.00195
5.64575 | 233 | 222.9668 | 5.653937 | 36 | 9.38542 | 5.656015 | 230 | 221.5117 | 5.664556 | 573 | 258.2559 | 5.657457 | 519 | 202.6797 | 5.658355 | 350 | 131.2002 | 5.659832 | 157 | 21.85156
5.653741 | 272 | 246.3721 | 5.661931 | 38 | 10.87176 | 5.664011 | 266 | 238.2051 | 5.67255 | 621 | 292.6592 | 5.665454 | 523 | 225.8428 | 5.666352 | 392 | 149.1953 | 5.66783 | 129 | 25.44727
5.661732 | 289 | 270.5859 | 5.669925 | 40 | 12.79783 | 5.672006 | 239 | 254.542 | 5.680544 | 691 | 339.6777 | 5.673451 | 543 | 257.1025 | 5.674349 | 411 | 173.2598 | 5.675827 | 178 | 31.80566
5.669723 | 291 | 294.8232 | 5.677919 | 47 | 15.55212 | 5.680002 | 259 | 270.0381 | 5.688539 | 690 | 413.0518 | 5.681448 | 616 | 301.2676 | 5.682346 | 469 | 207.166 | 5.683823 | 151 | 42.74023
5.677713 | 302 | 318.1836 | 5.685913 | 47 | 19.27204 | 5.687997 | 320 | 283.9775 | 5.696533 | 848 | 514.3652 | 5.689445 | 688 | 369.1807 | 5.690344 | 506 | 260.8916 | 5.69182 | 191 | 60.88672
5.685704 | 342 | 339.6582 | 5.693907 | 61 | 24.59825 | 5.695992 | 313 | 295.8115 | 5.704527 | 1000 | 657.8506 | 5.697442 | 809 | 466.7207 | 5.698341 | 623 | 337.0938 | 5.699817 | 236 | 92.40234
5.693695 | 391 | 358.3125 | 5.701901 | 41 | 32.14045 | 5.703988 | 304 | 305.0625 | 5.712522 | 1145 | 862.9287 | 5.705439 | 912 | 608.2363 | 5.706338 | 727 | 446.6611 | 5.707814 | 260 | 139.8496
5.701686 | 396 | 373.29 | 5.709895 | 76 | 42.99249 | 5.711984 | 333 | 311.0986 | 5.720516 | 1359 | 1155.241 | 5.713436 | 1055 | 814.1182 | 5.714335 | 843 | 604.8486 | 5.715811 | 331 | 210.2754
5.709676 | 413 | 384.042 | 5.717889 | 75 | 58.64035 | 5.719979 | 333 | 313.6777 | 5.72851 | 1780 | 1568.371 | 5.721433 | 1410 | 1111.555 | 5.722332 | 1089 | 832.0039 | 5.723808 | 416 | 313.3223
5.717667 | 401 | 389.8467 | 5.725883 | 119 | 81.02584 | 5.727974 | 298 | 312.873 | 5.736505 | 2296 | 2144.531 | 5.72943 | 1750 | 1535.691 | 5.73033 | 1292 | 1154.57 | 5.731805 | 556 | 461.168
5.725658 | 430 | 390.4688 | 5.733877 | 130 | 112.6997 | 5.73597 | 324 | 308.7432 | 5.744499 | 2981 | 2934.751 | 5.737426 | 2319 | 2130.786 | 5.738327 | 1703 | 1605.883 | 5.739802 | 722 | 669.2705
5.733649 | 454 | 385.9443 | 5.741871 | 158 | 156.8026 | 5.743966 | 347 | 301.5527 | 5.752493 | 3930 | 3997.894 | 5.745423 | 3045 | 2950.214 | 5.746324 | 2304 | 2225.933 | 5.747798 | 1053 | 956.1514
5.74164 | 392 | 376.5605 | 5.749866 | 222 | 217.0684 | 5.751961 | 316 | 291.8818 | 5.760488 | 5178 | 5398.84 | 5.75342 | 4020 | 4056.084 | 5.754321 | 3027 | 3060.957 | 5.755795 | 1341 | 1343.08
5.74963 | 382 | 362.8828 | 5.75786 | 300 | 297.7408 | 5.759956 | 308 | 280.5039 | 5.768482 | 7095 | 7205.944 | 5.761417 | 5456 | 5516.99 | 5.762318 | 4038 | 4161.648 | 5.763793 | 1856 | 1853.555
5.757621 | 387 | 345.6514 | 5.765853 | 377 | 403.374 | 5.767952 | 272 | 268.2842 | 5.776476 | 8986 | 9485.502 | 5.769414 | 7106 | 7404.844 | 5.770315 | 5609 | 5581.01 | 5.77179 | 2526 | 2511.8
5.765612 | 361 | 325.8105 | 5.773848 | 529 | 538.6283 | 5.775948 | 282 | 258.042 | 5.784471 | 11911 | 12295.67 | 5.777411 | 9560 | 9789.358 | 5.778312 | 7178 | 7369.816 | 5.779787 | 3344 | 3341.187
5.773603 | 299 | 304.3672 | 5.781842 | 650 | 707.7709 | 5.783943 | 262 | 249.292 | 5.792465 | 14995 | 15678.59 | 5.785408 | 12173 | 12731.72 | 5.786309 | 9269 | 9572.132 | 5.787783 | 4299 | 4361.587
5.781594 | 302 | 282.3232 | 5.789835 | 864 | 914.3357 | 5.791938 | 277 | 241.8916 | 5.800459 | 18808 | 19652.32 | 5.793405 | 15745 | 16276.07 | 5.794306 | 11834 | 12218.75 | 5.79578 | 5426 | 5586.694
5.789584 | 290 | 260.6113 | 5.79783 | 1117 | 1160.455 | 5.799934 | 249 | 236.3398 | 5.808454 | 23705 | 24202.49 | 5.801402 | 19817 | 20440.6 | 5.802304 | 14877 | 15320.65 | 5.803777 | 6868 | 7020.723
5.797575 | 284 | 240.125 | 5.805824 | 1311 | 1446.265 | 5.80793 | 244 | 233.082 | 5.816448 | 29021 | 29274.68 | 5.809399 | 24276 | 25208.75 | 5.810301 | 18514 | 18862.66 | 5.811774 | 8494 | 8655.376
5.805566 | 247 | 221.3994 | 5.813818 | 1750 | 1769.406 | 5.815925 | 227 | 232.3184 | 5.824442 | 34405 | 34771.07 | 5.817396 | 29748 | 30521.45 | 5.818298 | 22461 | 22797.72 | 5.819771 | 10365 | 10467.58
5.813557 | 237 | 204.8662 | 5.821812 | 1989 | 2124.544 | 5.82392 | 243 | 234.0225 | 5.832437 | 40592 | 40547.95 | 5.825393 | 35796 | 36272.82 | 5.826295 | 26716 | 27044.32 | 5.827768 | 12145 | 12417.79
5.821548 | 221 | 190.7842 | 5.829806 | 2317 | 2503.262 | 5.831916 | 232 | 237.917 | 5.840431 | 46466 | 46419.56 | 5.83339 | 41817 | 42308.49 | 5.834292 | 31398 | 31485.02 | 5.835765 | 14288 | 14450.03
5.829538 | 187 | 179.2305 | 5.8378 | 2780 | 2894.076 | 5.839911 | 252 | 243.5088 | 5.848425 | 52378 | 52165.5 | 5.841387 | 48209 | 48429.34 | 5.842289 | 35947 | 35970.52 | 5.843762 | 16595 | 16493.5
5.837529 | 205 | 170.1045 | 5.845794 | 3213 | 3282.848 | 5.847907 | 216 | 250.2969 | 5.85642 | 58391 | 57543.16 | 5.849383 | 54324 | 54400.12 | 5.850286 | 40278 | 40325.8 | 5.851758 | 18484 | 18465.97
5.84552 | 161 | 163.1973 | 5.853788 | 3522 | 3653.431 | 5.855902 | 242 | 257.4531 | 5.864414 | 63480 | 62304.11 | 5.85738 | 60467 | 59963.04 | 5.858284 | 44574 | 44360.61 | 5.859756 | 20364 | 20278.54
5.853511 | 188 | 158.207 | 5.861782 | 3854 | 3988.861 | 5.863898 | 232 | 264.4082 | 5.872408 | 67508 | 66211.55 | 5.865377 | 65296 | 64855.8 | 5.866281 | 48257 | 47882.8 | 5.867753 | 21934 | 21842.49
5.861502 | 168 | 154.7705 | 5.869776 | 4169 | 4272.557 | 5.871893 | 245 | 270.4707 | 5.880403 | 69787 | 69062.58 | 5.873374 | 68859 | 68831.05 | 5.874278 | 51336 | 50712.59 | 5.87575 | 23230 | 23076.39
5.869492 | 189 | 152.5068 | 5.87777 | 4393 | 4489.656 | 5.879889 | 222 | 274.8066 | 5.888397 | 72011 | 70703.73 | 5.881371 | 72408 | 71678.16 | 5.882275 | 53508 | 52699.16 | 5.883746 | 24192 | 23912.98
5.877483 | 195 | 151.0313 | 5.885764 | 4554 | 4628.392 | 5.887884 | 230 | 277.1143 | 5.896391 | 72259 | 71052.41 | 5.889368 | 74020 | 73240.98 | 5.890272 | 54667 | 53733.25 | 5.891743 | 25250 | 24305.58
5.885474 | 178 | 150.0137 | 5.893758 | 4695 | 4680.848 | 5.89588 | 234 | 276.9502 | 5.904386 | 71638 | 70080.53 | 5.897365 | 74719 | 73435.4 | 5.898269 | 54524 | 53761.94 | 5.89974 | 24353 | 24231.26
5.893465 | 179 | 149.1709 | 5.901752 | 4557 | 4644.11 | 5.903875 | 246 | 274.29 | 5.91238 | 69427 | 67842.04 | 5.905362 | 73188 | 72246.45 | 5.906266 | 53262 | 52777.99 | 5.907737 | 24118 | 23695.37
5.901455 | 161 | 148.2842 | 5.909746 | 4434 | 4520.177 | 5.91187 | 239 | 269.2793 | 5.920375 | 65357 | 64459.53 | 5.913359 | 70364 | 69741.05 | 5.914263 | 51302 | 50836.56 | 5.915734 | 22962 | 22727.37
5.909446 | 146 | 147.1953 | 5.91774 | 4214 | 4316.029 | 5.919866 | 240 | 261.876 | 5.928369 | 60837 | 60112.41 | 5.921356 | 67021 | 66057.56 | 5.922261 | 48750 | 48044.99 | 5.923731 | 21578 | 21381.38
5.917437 | 185 | 145.8164 | 5.925734 | 3875 | 4042.868 | 5.927862 | 264 | 252.4082 | 5.936363 | 55305 | 55021.39 | 5.929353 | 62434 | 61393.46 | 5.930258 | 44930 | 44552.3 | 5.931728 | 19690 | 19729.95
5.925428 | 161 | 144.1182 | 5.933728 | 3653 | 3715.086 | 5.935857 | 236 | 241.457 | 5.944358 | 49665 | 49430.7 | 5.93735 | 56204 | 55987.32 | 5.938255 | 40930 | 40536.09 | 5.939725 | 17903 | 17857.38
5.933419 | 137 | 142.1201 | 5.941722 | 3284 | 3349.065 | 5.943852 | 255 | 229.3906 | 5.952352 | 43000 | 43588.13 | 5.945347 | 50465 | 50099.3 | 5.946252 | 36068 | 36188.4 | 5.947721 | 15653 | 15853.21
5.94141 | 148 | 139.8525 | 5.949716 | 2916 | 2961.796 | 5.951848 | 267 | 216.5371 | 5.960346 | 37645 | 37727.45 | 5.953344 | 43967 | 43990.3 | 5.954249 | 31584 | 31699.92 | 5.955719 | 13718 | 13804.85
5.9494 | 149 | 137.4111 | 5.95771 | 2499 | 2569.598 | 5.959843 | 243 | 203.4932 | 5.968341 | 31800 | 32053.49 | 5.96134 | 38158 | 37903.06 | 5.962246 | 26920 | 27246.87 | 5.963716 | 11874 | 11791.47
5.957391 | 160 | 134.8955 | 5.965704 | 2108 | 2187.037 | 5.967839 | 278 | 190.7393 | 5.976335 | 26287 | 26732.87 | 5.969337 | 32265 | 32047.9 | 5.970243 | 22716 | 22980.17 | 5.971713 | 9645 | 9879.599
5.965382 | 169 | 132.4033 | 5.973698 | 1740 | 1826.107 | 5.975834 | 254 | 178.6826 | 5.984329 | 21600 | 21887.45 | 5.977334 | 26153 | 26592.26 | 5.97824 | 18624 | 19018.83 | 5.97971 | 7930 | 8119.945
5.973372 | 154 | 130.0244 | 5.981692 | 1393 | 1495.822 | 5.98383 | 267 | 169.4258 | 5.992324 | 17132 | 17594.16 | 5.985332 | 21309 | 21655.71 | 5.986238 | 15013 | 15446.1 | 5.987706 | 6326 | 6546.858
5.981363 | 152 | 127.8047 | 5.989686 | 1098 | 1202.001 | 5.991825 | 239 | 162.624 | 6.000318 | 13440 | 13887.66 | 5.993329 | 17119 | 17309.98 | 5.994235 | 11810 | 12310.87 | 5.995703 | 4993 | 5178.538
5.989354 | 148 | 125.8037 | 5.99768 | 890 | 947.5609 | 5.999821 | 262 | 156.9902 | 6.008312 | 10208 | 10766.3 | 6.001325 | 13382 | 13582.69 | 6.002232 | 9405 | 9630.183 | 6.0037 | 3822 | 4019.033
5.997345 | 121 | 124.0762 | 6.005674 | 640 | 732.8083 | 6.007816 | 248 | 152.2637 | 6.016307 | 7772 | 8200.037 | 6.009322 | 10377 | 10464.93 | 6.010229 | 7174 | 7394.637 | 6.011697 | 2901 | 3060.857
6.005336 | 132 | 122.7666 | 6.013668 | 520 | 555.9706 | 6.015812 | 280 | 148.5332 | 6.024301 | 5962 | 6138.107 | 6.017319 | 7813 | 7919.36 | 6.018226 | 5491 | 5574.756 | 6.019694 | 2227 | 2287.906
6.013327 | 125 | 121.7217 | 6.021662 | 380 | 413.8039 | 6.023807 | 276 | 145.7666 | 6.032295 | 4449 | 4518.655 | 6.025316 | 6076 | 5889.18 | 6.026223 | 4032 | 4127.203 | 6.027691 | 1640 | 1678.981
6.021317 | 135 | 120.9551 | 6.029656 | 270 | 302.1258 | 6.031803 | 280 | 143.8779 | 6.04029 | 3287 | 3274.701 | 6.033313 | 4469 | 4306.773 | 6.034221 | 3043 | 3001.885 | 6.035688 | 1234 | 1210.146
6.029308 | 128 | 120.4287 | 6.03765 | 189 | 216.386 | 6.039798 | 298 | 142.7754 | 6.048284 | 2414 | 2339.747 | 6.04131 | 3241 | 3100.828 | 6.042218 | 2225 | 2146.164 | 6.043685 | 892 | 857.2617
6.037299 | 114 | 120.1045 | 6.045644 | 143 | 152.0283 | 6.047793 | 282 | 142.2715 | 6.056278 | 1890 | 1651.882 | 6.049307 | 2323 | 2201.85 | 6.050215 | 1654 | 1509.598 | 6.051682 | 669 | 597.5195
6.04529 | 131 | 119.957 | 6.053638 | 87 | 104.7885 | 6.055789 | 307 | 142.2119 | 6.064273 | 1414 | 1155.956 | 6.057304 | 1805 | 1546.111 | 6.058212 | 1243 | 1046.14 | 6.059679 | 442 | 410.5752
6.05328 | 123 | 119.9688 | 6.061632 | 97 | 70.8412 | 6.063785 | 305 | 142.3115 | 6.072267 | 1088 | 805.6631 | 6.065301 | 1384 | 1077.736 | 6.066209 | 854 | 715.666 | 6.067676 | 394 | 278.7207
6.061271 | 117 | 120.127 | 6.069626 | 48 | 46.96861 | 6.07178 | 308 | 142.5947 | 6.080261 | 878 | 561.8975 | 6.073298 | 1080 | 750.1719 | 6.074206 | 732 | 484.8105 | 6.075673 | 284 | 187.2178
6.069262 | 130 | 120.4072 | 6.077621 | 46 | 30.54373 | 6.079775 | 314 | 142.9346 | 6.088256 | 692 | 395.4346 | 6.081295 | 853 | 525.4668 | 6.082203 | 581 | 325.9717 | 6.083669 | 256 | 124.958
6.077253 | 117 | 120.7705 | 6.085614 | 34 | 19.48987 | 6.087771 | 322 | 143.0635 | 6.09625 | 680 | 283.875 | 6.089292 | 796 | 374.4834 | 6.0902 | 493 | 218.7275 | 6.091666 | 230 | 83.49512
6.085244 | 116 | 121.2617 | 6.093608 | 31 | 12.20491 | 6.095767 | 330 | 143.0654 | 6.104244 | 615 | 219.3486 | 6.097289 | 648 | 275.0029 | 6.098197 | 421 | 147.6602 | 6.099663 | 188 | 58.85254
6.093235 | 132 | 122.4033 | 6.101603 | 35 | 7.497781 | 6.103762 | 387 | 143.1895 | 6.112239 | 508 | 179.8164 | 6.105286 | 577 | 213.6279 | 6.106194 | 370 | 107.0723 | 6.10766 | 183 | 43.8125
6.101225 | 114 | 123.7197 | 6.109596 | 24 | 4.533247 | 6.111757 | 358 | 143.3447 | 6.120233 | 535 | 157.3447 | 6.113282 | 599 | 175.4717 | 6.114192 | 373 | 82.68164 | 6.115657 | 169 | 34.82227
6.109216 | 125 | 125.252 | 6.11759 | 30 | 2.725343 | 6.119753 | 418 | 143.9727 | 6.128227 | 546 | 146.2148 | 6.121279 | 610 | 152.7451 | 6.122189 | 359 | 69.08105 | 6.123654 | 177 | 29.8623
6.117207 | 142 | 127.0605 | 6.125585 | 25 | 1.661808 | 6.127748 | 395 | 145.1133 | 6.136222 | 607 | 142.4297 | 6.129276 | 609 | 140.4082 | 6.130186 | 322 | 62.61816 | 6.131651 | 170 | 27.49512
6.125197 | 139 | 129.1289 | 6.133578 | 23 | 1.070274 | 6.135744 | 409 | 147.4824 | 6.144216 | 527 | 144.2939 | 6.137273 | 619 | 135.542 | 6.138183 | 343 | 60.66113 | 6.139648 | 192 | 27.01465
6.133188 | 112 | 131.5791 | 6.141572 | 24 | 0.7548072 | 6.143739 | 429 | 152.1641 | 6.15221 | 579 | 151.4395 | 6.14527 | 634 | 136.541 | 6.14618 | 346 | 62.01953 | 6.147645 | 195 | 28.19434
6.141179 | 134 | 134.5791 | 6.149567 | 25 | 0.6061778 | 6.151735 | 456 | 160.4756 | 6.160205 | 561 | 165.0234 | 6.153267 | 635 | 143.7764 | 6.154178 | 400 | 66.51758 | 6.155642 | 181 | 31.17383
6.14917 | 135 | 138.5078 | 6.15756 | 27 | 0.5578763 | 6.15973 | 512 | 174.7764 | 6.168199 | 596 | 187.1191 | 6.161264 | 687 | 159.1436 | 6.162175 | 348 | 74.44336 | 6.163639 | 204 | 36.35742
6.157161 | 145 | 143.2236 | 6.165555 | 27 | 0.5652063 | 6.167726 | 583 | 198.7383 | 6.176193 | 680 | 222.1123 | 6.169261 | 705 | 186.3008 | 6.170172 | 420 | 87.18359 | 6.171636 | 217 | 44.65918
6.165152 | 140 | 148.7139 | 6.173549 | 36 | 0.6060198 | 6.175721 | 566 | 237.791 | 6.184188 | 733 | 276.0107 | 6.177258 | 746 | 230.4287 | 6.178169 | 420 | 107.1914 | 6.179633 | 223 | 57.81055
6.173142 | 157 | 155.1543 | 6.181543 | 27 | 0.6479676 | 6.183717 | 693 | 299.874 | 6.192182 | 822 | 358.2227 | 6.185255 | 820 | 300.4893 | 6.186166 | 439 | 137.8232 | 6.187629 | 248 | 78.09766
6.181133 | 156 | 162.6543 | 6.189537 | 18 | 0.6832672 | 6.191712 | 803 | 397.1787 | 6.200176 | 946 | 482.4072 | 6.193252 | 986 | 409.7188 | 6.194163 | 489 | 184.3926 | 6.195626 | 284 | 109.3809
6.189124 | 180 | 171.2744 | 6.197531 | 21 | 0.7140556 | 6.199708 | 905 | 547.0586 | 6.208171 | 1100 | 665.7871 | 6.201249 | 1104 | 575.0488 | 6.20216 | 545 | 254.5928 | 6.203623 | 326 | 156.6582
6.197115 | 174 | 181.0176 | 6.205525 | 24 | 0.7338418 | 6.207703 | 1123 | 768.6406 | 6.216165 | 1295 | 932.2813 | 6.209246 | 1337 | 819.9512 | 6.210157 | 639 | 357.9355 | 6.21162 | 395 | 226.9082
6.205105 | 184 | 192.041 | 6.213519 | 28 | 0.750235 | 6.215699 | 1343 | 1090.513 | 6.22416 | 1621 | 1312.278 | 6.217243 | 1655 | 1176.333 | 6.218154 | 748 | 507.9893 | 6.219617 | 496 | 329.3379
6.213096 | 205 | 203.9365 | 6.221513 | 24 | 0.7497192 | 6.223694 | 1774 | 1549.55 | 6.232154 | 2225 | 1844.162 | 6.225239 | 2087 | 1685.206 | 6.226152 | 988 | 722.0117 | 6.227614 | 631 | 475.5898
6.221087 | 222 | 216.4678 | 6.229507 | 25 | 0.7477648 | 6.231689 | 2452 | 2191.714 | 6.240148 | 2747 | 2574.43 | 6.233236 | 2755 | 2397.826 | 6.234149 | 1279 | 1021.503 | 6.235611 | 867 | 680.5352
6.229078 | 248 | 229.2861 | 6.237501 | 29 | 0.7431685 | 6.239685 | 3265 | 3073.334 | 6.248143 | 3702 | 3557.973 | 6.241233 | 3545 | 3376.271 | 6.242146 | 1589 | 1432.437 | 6.243608 | 1068 | 962.0518
6.237069 | 251 | 242.04 | 6.245495 | 37 | 0.7571812 | 6.247681 | 4369 | 4260.369 | 6.256137 | 4941 | 4855.123 | 6.24923 | 4902 | 4693.095 | 6.250143 | 2106 | 1985.051 | 6.251605 | 1416 | 1340.967
6.245059 | 287 | 254.2939 | 6.253489 | 33 | 0.8159426 | 6.255676 | 5720 | 5827.006 | 6.264131 | 6516 | 6531.442 | 6.257227 | 6433 | 6429.629 | 6.25814 | 2782 | 2713.221 | 6.259602 | 1877 | 1840.55
6.25305 | 290 | 265.5313 | 6.261483 | 26 | 0.9420872 | 6.263671 | 7444 | 7852.912 | 6.272126 | 8467 | 8653.374 | 6.265224 | 8671 | 8673.196 | 6.266138 | 3690 | 3653.131 | 6.267599 | 2543 | 2485.455
6.261041 | 318 | 275.3477 | 6.269477 | 25 | 1.159877 | 6.271667 | 9860 | 10419.15 | 6.28012 | 10946 | 11283.04 | 6.273221 | 11077 | 11511.91 | 6.274135 | 4839 | 4841.208 | 6.275596 | 3220 | 3300.365
6.269032 | 304 | 283.2715 | 6.277471 | 30 | 1.542849 | 6.279663 | 12892 | 13601.61 | 6.288114 | 13998 | 14473.11 | 6.281218 | 14553 | 15027.79 | 6.282132 | 6150 | 6310.922 | 6.283592 | 4124 | 4307.619
6.277023 | 328 | 289.0068 | 6.285465 | 42 | 2.176023 | 6.287658 | 16695 | 17463.88 | 6.296109 | 17753 | 18258.93 | 6.289215 | 18455 | 19288.64 | 6.290129 | 7868 | 8090.184 | 6.291589 | 5280 | 5525.658
6.285014 | 348 | 292.3516 | 6.293459 | 48 | 3.161955 | 6.295653 | 21340 | 22047.51 | 6.304103 | 21911 | 22653.4 | 6.297212 | 23656 | 24338.09 | 6.298126 | 9712 | 10196.9 | 6.299586 | 6691 | 6965.599
6.293004 | 365 | 293.8252 | 6.301453 | 39 | 4.652998 | 6.303649 | 26725 | 27363.59 | 6.312097 | 26788 | 27633.78 | 6.305209 | 29265 | 30185.65 | 6.306123 | 12508 | 12637.32 | 6.307583 | 8352 | 8630.679
6.300995 | 374 | 292.7695 | 6.309447 | 55 | 6.921362 | 6.311644 | 32718 | 33383.19 | 6.320092 | 32342 | 33139.09 | 6.313206 | 35701 | 36797.18 | 6.31412 | 15211 | 15394.34 | 6.31558 | 10344 | 10506.22
6.308986 | 365 | 289.3037 | 6.317441 | 50 | 10.23537 | 6.31964 | 39454 | 40029.66 | 6.328086 | 38651 | 39068.93 | 6.321203 | 43191 | 44087.24 | 6.322117 | 17974 | 18432.51 | 6.323577 | 12241 | 12565.02
6.316977 | 405 | 283.5762 | 6.325435 | 61 | 14.83642 | 6.327635 | 46194 | 47174.73 | 6.33608 | 44866 | 45280.56 | 6.3292 | 50788 | 51914.93 | 6.330114 | 21187 | 21693.97 | 6.331574 | 14619 | 14764.55
6.324967 | 377 | 275.918 | 6.333429 | 56 | 21.108 | 6.335631 | 54528 | 54637.54 | 6.344075 | 51280 | 51594.81 | 6.337196 | 59456 | 60084.01 | 6.338111 | 24943 | 25098.01 | 6.339571 | 16725 | 17046.74
6.332958 | 389 | 266.791 | 6.341423 | 76 | 29.50004 | 6.343626 | 62096 | 62188.51 | 6.352069 | 58322 | 57802.08 | 6.345193 | 68013 | 68348.16 | 6.346109 | 28509 | 28544.74 | 6.347568 | 19534 | 19339.95
6.340949 | 368 | 256.7051 | 6.349417 | 96 | 40.48655 | 6.351622 | 69985 | 69559.67 | 6.360063 | 63790 | 63673.92 | 6.35319 | 76348 | 76421.98 | 6.354106 | 32097 | 31918.71 | 6.355565 | 21641 | 21562.38
6.34894 | 403 | 246.0527 | 6.357411 | 118 | 54.61562 | 6.359617 | 76901 | 76458.49 | 6.368058 | 68735 | 68977.59 | 6.361187 | 84833 | 83997 | 6.362103 | 35206 | 35096.05 | 6.363562 | 24018 | 23627.04
6.356931 | 415 | 235.3047 | 6.365405 | 123 | 72.42698 | 6.367613 | 82950 | 82586.41 | 6.376052 | 74167 | 73491.89 | 6.369184 | 91260 | 90761.71 | 6.3701 | 38206 | 37952.32 | 6.371559 | 25488 | 25447.59
6.364922 | 408 | 224.8818 | 6.373399 | 176 | 94.41281 | 6.375608 | 88742 | 87660.15 | 6.384046 | 77330 | 77024.8 | 6.377181 | 97199 | 96423.7 | 6.378098 | 41130 | 40371.46 | 6.379556 | 27274 | 26944.65
6.372912 | 421 | 215.042 | 6.381393 | 195 | 120.9667 | 6.383604 | 92906 | 91432.84 | 6.392041 | 79736 | 79427.41 | 6.385178 | 102055 | 100732.3 | 6.386095 | 43033 | 42254.36 | 6.387552 | 28136 | 28052.31
6.380903 | 447 | 206.1045 | 6.389387 | 246 | 152.2993 | 6.391599 | 95199 | 93714.58 | 6.400035 | 81119 | 80605.69 | 6.393175 | 104899 | 103497.9 | 6.394092 | 44346 | 43526.91 | 6.395549 | 28978 | 28722.93
6.388894 | 385 | 198.123 | 6.397381 | 267 | 188.4164 | 6.399595 | 95730 | 94387.89 | 6.408029 | 81303 | 80527.31 | 6.401172 | 105717 | 104608.1 | 6.402089 | 44363 | 44145.5 | 6.403546 | 29563 | 28931.41
6.396884 | 453 | 191.2959 | 6.405375 | 317 | 229.0403 | 6.40759 | 95250 | 93420.71 | 6.416024 | 79351 | 79222.77 | 6.409169 | 105696 | 104033.6 | 6.410086 | 44772 | 44099.51 | 6.411543 | 29369 | 28676.7
6.404875 | 424 | 185.75 | 6.413369 | 408 | 273.561 | 6.415586 | 91472 | 90861.13 | 6.424018 | 76945 | 76782.27 | 6.417166 | 102813 | 101831.9 | 6.418083 | 43687 | 43411.52 | 6.41954 | 28296 | 27981.34
6.412866 | 401 | 182.3799 | 6.421363 | 443 | 321.0217 | 6.423581 | 88395 | 86839.66 | 6.432012 | 73082 | 73345.99 | 6.425163 | 98936 | 98140.17 | 6.42608 | 42071 | 42134.22 | 6.427537 | 27178 | 26889.11
6.420857 | 446 | 180.1025 | 6.429358 | 491 | 370.0981 | 6.431576 | 82335 | 81557.93 | 6.440007 | 68949 | 69091.61 | 6.43316 | 94009 | 93161.8 | 6.434077 | 40480 | 40344.48 | 6.435534 | 25634 | 25460.46
6.428848 | 412 | 178.7744 | 6.437351 | 566 | 419.1826 | 6.439572 | 75626 | 75270.8 | 6.448001 | 63862 | 64219.19 | 6.441157 | 87323 | 87148.34 | 6.442074 | 38091 | 38136.81 | 6.443531 | 23731 | 23767.78
6.436839 | 400 | 178.2637 | 6.445345 | 584 | 466.4264 | 6.447567 | 68459 | 68265.78 | 6.455995 | 57891 | 58935.17 | 6.449153 | 79644 | 80378.99 | 6.450071 | 35558 | 35614.89 | 6.451528 | 22038 | 21888.92
6.444829 | 335 | 178.4697 | 6.45334 | 707 | 509.8582 | 6.455563 | 60843 | 60841.91 | 6.46399 | 52403 | 53439.3 | 6.45715 | 72572 | 73139.09 | 6.458069 | 32781 | 32884.09 | 6.459525 | 19662 | 19901.59
6.45282 | 395 | 179.2227 | 6.461333 | 722 | 547.5178 | 6.463558 | 52641 | 53288.8 | 6.471984 | 47001 | 47912.27 | 6.465147 | 64095 | 65700.63 | 6.466066 | 29778 | 30042.46 | 6.467522 | 17631 | 17877.41
6.460811 | 349 | 180.1201 | 6.469327 | 760 | 577.5707 | 6.471554 | 44664 | 45868.56 | 6.479978 | 41173 | 42507.43 | 6.473145 | 57366 | 58305.88 | 6.474063 | 26641 | 27177.34 | 6.475519 | 15526 | 15878.73
6.468801 | 299 | 181.1621 | 6.477322 | 786 | 598.5205 | 6.479549 | 37938 | 38802.53 | 6.487973 | 36084 | 37344.63 | 6.481142 | 49967 | 51157.45 | 6.48206 | 23972 | 24361.79 | 6.483515 | 13786 | 13956.42
6.476792 | 306 | 182.2256 | 6.485315 | 753 | 609.2928 | 6.487545 | 31638 | 32262.28 | 6.495967 | 31294 | 32511.94 | 6.489138 | 43489 | 44412.34 | 6.490057 | 21170 | 21652.63 | 6.491512 | 11853 | 12148.03
6.484783 | 301 | 183.25 | 6.493309 | 805 | 609.3214 | 6.49554 | 25706 | 26366.84 | 6.503961 | 26893 | 28070.14 | 6.497135 | 37134 | 38178.88 | 6.498055 | 18564 | 19090.7 | 6.499509 | 10006 | 10479.15
6.492774 | 288 | 184.1943 | 6.501304 | 802 | 598.5828 | 6.503536 | 20432 | 21183.5 | 6.511956 | 22599 | 24043.55 | 6.505132 | 31504 | 32522.13 | 6.506052 | 16283 | 16702.54 | 6.507506 | 8607 | 8964.033
6.500765 | 288 | 186.417 | 6.509297 | 740 | 577.6537 | 6.511531 | 16016 | 16733.26 | 6.51995 | 19373 | 20438.85 | 6.513129 | 26461 | 27469.26 | 6.514049 | 13936 | 14505.77 | 6.515503 | 7374 | 7609.747
6.508756 | 297 | 188.418 | 6.517292 | 680 | 547.7972 | 6.519526 | 12529 | 12999.08 | 6.527944 | 16160 | 17246.54 | 6.521126 | 22076 | 23016.89 | 6.522046 | 12029 | 12502.28 | 6.5235 | 6077 | 6411.422
6.516747 | 284 | 190.1563 | 6.525286 | 640 | 510.3378 | 6.527522 | 9664 | 9934.221 | 6.535939 | 13651 | 14445.75 | 6.529123 | 18424 | 19139.62 | 6.530043 | 10255 | 10691.65 | 6.531497 | 5226 | 5361.534
6.524737 | 253 | 191.5244 | 6.533279 | 563 | 467.0838 | 6.535518 | 7276 | 7472.446 | 6.543933 | 11333 | 12008.91 | 6.53712 | 15238 | 15797.42 | 6.53804 | 8840 | 9068.978 | 6.539494 | 4327 | 4449.766
6.532728 | 284 | 192.2715 | 6.541274 | 518 | 420.0099 | 6.543513 | 5385 | 5536.355 | 6.551928 | 9275 | 9905.495 | 6.545117 | 12531 | 12942.12 | 6.546037 | 7262 | 7625.637 | 6.547491 | 3592 | 3664.233
6.540719 | 286 | 192.5879 | 6.549268 | 434 | 371.0617 | 6.551508 | 3984 | 4044.447 | 6.559922 | 7382 | 8104.01 | 6.553114 | 9991 | 10522.5 | 6.554034 | 6161 | 6352.625 | 6.555488 | 2832 | 2992.594
6.548709 | 279 | 192.6807 | 6.557261 | 369 | 322.0964 | 6.559504 | 3035 | 2917.846 | 6.567916 | 6037 | 6573.799 | 6.56111 | 8058 | 8487.499 | 6.562031 | 5027 | 5239.896 | 6.563485 | 2326 | 2422.652
6.5567 | 286 | 192.5146 | 6.565256 | 330 | 274.7404 | 6.5675 | 2349 | 2083.876 | 6.575911 | 4960 | 5285.105 | 6.569108 | 6590 | 6789.072 | 6.570028 | 4032 | 4277.098 | 6.571482 | 1806 | 1942.961
6.564691 | 306 | 192.0977 | 6.57325 | 282 | 230.3037 | 6.575495 | 1729 | 1478.092 | 6.583905 | 4073 | 4210.397 | 6.577105 | 5166 | 5382.967 | 6.578026 | 3323 | 3452.982 | 6.579479 | 1503 | 1542.923
6.572682 | 299 | 191.4873 | 6.581244 | 234 | 189.7481 | 6.58349 | 1381 | 1046.358 | 6.591899 | 3226 | 3323.169 | 6.585102 | 4101 | 4229.482 | 6.586023 | 2603 | 2756.287 | 6.587475 | 1233 | 1212.591
6.580673 | 303 | 190.7822 | 6.589238 | 189 | 153.6973 | 6.591486 | 1036 | 744.3232 | 6.599894 | 2493 | 2599.377 | 6.593099 | 3164 | 3291.744 | 6.59402 | 2145 | 2174.926 | 6.595472 | 938 | 942.9043
6.588664 | 309 | 190.0732 | 6.597232 | 148 | 122.4186 | 6.599482 | 876 | 536.7637 | 6.607888 | 2032 | 2016.553 | 6.601095 | 2533 | 2537.495 | 6.602017 | 1681 | 1696.793 | 6.603469 | 685 | 725.2715
6.596654 | 320 | 188.9971 | 6.605226 | 120 | 95.92419 | 6.607477 | 774 | 396.7139 | 6.615882 | 1578 | 1553.419 | 6.609092 | 1807 | 1937.851 | 6.610014 | 1378 | 1309.603 | 6.611466 | 566 | 552.0615
6.604645 | 331 | 187.9453 | 6.61322 | 118 | 73.99438 | 6.615472 | 667 | 304.1602 | 6.623877 | 1261 | 1191.042 | 6.617089 | 1468 | 1467.101 | 6.618011 | 1046 | 1000.948 | 6.619463 | 478 | 416.2109
6.612636 | 357 | 187.0088 | 6.621214 | 73 | 56.2343 | 6.623468 | 635 | 248.0928 | 6.631871 | 1070 | 911.1563 | 6.625086 | 1135 | 1102.404 | 6.626009 | 788 | 758.958 | 6.62746 | 365 | 311.2842
6.620626 | 366 | 188.2979 | 6.629208 | 63 | 42.1632 | 6.631464 | 658 | 213.374 | 6.639865 | 828 | 698.748 | 6.633083 | 860 | 823.7988 | 6.634006 | 671 | 572.083 | 6.635457 | 234 | 231.6025
6.628617 | 363 | 189.6963 | 6.637202 | 46 | 31.27167 | 6.639459 | 646 | 193.2041 | 6.64786 | 759 | 540.7715 | 6.64108 | 677 | 614.1621 | 6.642003 | 514 | 430.459 | 6.643454 | 266 | 171.8867
6.636608 | 376 | 191.5107 | 6.645196 | 37 | 23.03441 | 6.647454 | 598 | 183.085 | 6.655854 | 654 | 426.1367 | 6.649077 | 540 | 458.8066 | 6.65 | 445 | 325.4326 | 6.651451 | 193 | 128.0566
6.644599 | 410 | 194.1807 | 6.65319 | 22 | 16.95126 | 6.65545 | 648 | 180.4248 | 6.663848 | 569 | 345.7539 | 6.657074 | 395 | 345.5059 | 6.657997 | 377 | 250.4521 | 6.659448 | 181 | 96.78516
6.65259 | 417 | 198.3184 | 6.661184 | 27 | 12.61533 | 6.663445 | 650 | 184.1289 | 6.671843 | 521 | 292.4141 | 6.665071 | 314 | 264.2295 | 6.665994 | 343 | 198.3887 | 6.667445 | 168 | 75.82617
6.660581 | 433 | 204.8711 | 6.669178 | 19 | 9.693032 | 6.671441 | 690 | 194.4824 | 6.679837 | 568 | 261.8262 | 6.673068 | 284 | 207.5449 | 6.673991 | 350 | 164.0459 | 6.675442 | 142 | 62.68652
6.668571 | 454 | 214.8232 | 6.677172 | 28 | 7.928917 | 6.679436 | 740 | 213.2148 | 6.687831 | 487 | 251.5078 | 6.681065 | 260 | 168.3721 | 6.681988 | 308 | 144.6104 | 6.683438 | 161 | 55.85938
6.676562 | 523 | 230.6855 | 6.685166 | 25 | 7.155174 | 6.687432 | 739 | 244.0576 | 6.695826 | 539 | 261.9756 | 6.689062 | 211 | 141.5713 | 6.689986 | 325 | 138.6602 | 6.691435 | 167 | 54.91113
6.684553 | 553 | 255.9619 | 6.69316 | 27 | 7.35099 | 6.695427 | 887 | 292.5811 | 6.70382 | 586 | 296.7266 | 6.697059 | 214 | 123.5615 | 6.697983 | 340 | 146.376 | 6.699432 | 166 | 59.85352
6.692544 | 592 | 295.7256 | 6.701154 | 28 | 8.604995 | 6.703423 | 886 | 367.6465 | 6.711814 | 674 | 369.6426 | 6.705056 | 166 | 111.9863 | 6.70598 | 337 | 169.8467 | 6.707429 | 169 | 71.95508
6.700535 | 667 | 357.2793 | 6.709148 | 34 | 11.1666 | 6.711418 | 941 | 481.002 | 6.719809 | 749 | 482.5693 | 6.713052 | 185 | 104.8945 | 6.713977 | 393 | 217.6426 | 6.715426 | 189 | 93.6416
6.708525 | 780 | 453.1211 | 6.717142 | 23 | 15.45643 | 6.719414 | 1233 | 649.6143 | 6.727803 | 969 | 649.8291 | 6.721049 | 197 | 100.8857 | 6.721974 | 449 | 291.3174 | 6.723423 | 253 | 130.2012
6.716516 | 897 | 595.1162 | 6.725136 | 28 | 22.3119 | 6.727409 | 1477 | 896.4209 | 6.735797 | 1100 | 891.2119 | 6.729046 | 178 | 99.21973 | 6.729971 | 566 | 400.2256 | 6.73142 | 294 | 184.0928
6.724507 | 1075 | 802.3457 | 6.73313 | 40 | 32.35296 | 6.735404 | 1657 | 1251.475 | 6.743792 | 1451 | 1232.031 | 6.737043 | 166 | 99.85156 | 6.737968 | 690 | 556.9502 | 6.739417 | 347 | 261.5811
6.732498 | 1308 | 1099.961 | 6.741124 | 72 | 46.73512 | 6.7434 | 2054 | 1753.335 | 6.751786 | 1903 | 1704.254 | 6.74504 | 174 | 102.2031 | 6.745965 | 941 | 777.3369 | 6.747414 | 384 | 370.7852
6.740489 | 1781 | 1521.409 | 6.749118 | 57 | 66.92675 | 6.751396 | 2750 | 2449.954 | 6.75978 | 2348 | 2346.32 | 6.753037 | 190 | 105.873 | 6.753963 | 1208 | 1081.779 | 6.755411 | 531 | 521.6621
6.748479 | 2195 | 2105.909 | 6.757112 | 117 | 94.68822 | 6.759391 | 3619 | 3399.074 | 6.767775 | 3178 | 3203.237 | 6.761034 | 171 | 111.1924 | 6.76196 | 1493 | 1494.548 | 6.763408 | 778 | 726.3096
6.75647 | 2978 | 2902.289 | 6.765106 | 129 | 132.1459 | 6.767386 | 4779 | 4668.314 | 6.775769 | 4156 | 4326.26 | 6.769031 | 190 | 118.2822 | 6.769957 | 2031 | 2044.088 | 6.771405 | 962 | 998.6455
6.764461 | 3926 | 3968.49 | 6.7731 | 169 | 181.7615 | 6.775382 | 6510 | 6334.016 | 6.783763 | 5473 | 5770.195 | 6.777028 | 211 | 127.6006 | 6.777954 | 2673 | 2761.965 | 6.779402 | 1319 | 1354.304
6.772452 | 5279 | 5369.713 | 6.781095 | 269 | 246.2379 | 6.783377 | 8408 | 8478.309 | 6.791758 | 7186 | 7591.381 | 6.785025 | 215 | 139.6475 | 6.785951 | 3559 | 3681.877 | 6.787398 | 1735 | 1809.826
6.780443 | 6958 | 7177.84 | 6.789088 | 305 | 328.4023 | 6.791373 | 11028 | 11185.57 | 6.799752 | 9318 | 9842.883 | 6.793022 | 217 | 155.626 | 6.793948 | 4511 | 4838.081 | 6.795395 | 2249 | 2381.777
6.788433 | 8896 | 9467.503 | 6.797082 | 369 | 431.0614 | 6.799368 | 14155 | 14536.5 | 6.807746 | 12071 | 12571.12 | 6.801019 | 240 | 174.5742 | 6.801945 | 5838 | 6262.33 | 6.803392 | 2881 | 3085.609
6.796424 | 11534 | 12311.41 | 6.805077 | 524 | 556.7346 | 6.807364 | 17755 | 18600.92 | 6.815741 | 15028 | 15809.08 | 6.809016 | 246 | 197.3457 | 6.809943 | 7658 | 7981.444 | 6.811389 | 3562 | 3933.74
6.804415 | 14999 | 15773.76 | 6.81307 | 646 | 707.4123 | 6.815359 | 22539 | 23428.64 | 6.823735 | 18818 | 19570.29 | 6.817013 | 258 | 224.6729 | 6.81794 | 9632 | 10013.27 | 6.819386 | 4812 | 4934.328
6.812406 | 18880 | 19904.25 | 6.821064 | 800 | 884.2456 | 6.823355 | 28081 | 29041.91 | 6.831729 | 23099 | 23843.28 | 6.825009 | 273 | 255.9131 | 6.825937 | 11700 | 12362.81 | 6.827383 | 5752 | 6089.072
6.820396 | 23969 | 24729.63 | 6.829059 | 1033 | 1087.192 | 6.83135 | 34516 | 35429.9 | 6.839724 | 27716 | 28585.82 | 6.833006 | 307 | 291.5645 | 6.833934 | 14488 | 15019.02 | 6.83538 | 7239 | 7391.49
6.828387 | 28983 | 30245.6 | 6.837052 | 1298 | 1314.782 | 6.839346 | 41483 | 42527.32 | 6.847718 | 32888 | 33722.2 | 6.841003 | 342 | 331.8408 | 6.841931 | 17524 | 17951.31 | 6.843377 | 8404 | 8825.535
6.836378 | 35044 | 36409.55 | 6.845047 | 1436 | 1563.866 | 6.847341 | 49534 | 50222.65 | 6.855712 | 38330 | 39141.36 | 6.849 | 357 | 377.2197 | 6.849928 | 20569 | 21108.3 | 6.851374 | 10106 | 10364.53
6.844369 | 42063 | 43135.74 | 6.853041 | 1810 | 1829.474 | 6.855337 | 57156 | 58352.6 | 6.863707 | 43751 | 44698.78 | 6.856997 | 401 | 427.5049 | 6.857925 | 23965 | 24417.07 | 6.859371 | 11779 | 11971.57
6.85236 | 49569 | 50291.58 | 6.861034 | 2066 | 2104.838 | 6.863332 | 65624 | 66703.59 | 6.871701 | 50193 | 50221.32 | 6.864994 | 439 | 483.9258 | 6.865922 | 27754 | 27785.05 | 6.867368 | 13543 | 13600.24
6.860351 | 56800 | 57698.88 | 6.869029 | 2365 | 2381.618 | 6.871327 | 74702 | 75019.1 | 6.879695 | 55247 | 55514.97 | 6.872991 | 455 | 548.1045 | 6.873919 | 30813 | 31102.05 | 6.875365 | 15173 | 15196.72
6.868341 | 64702 | 65138.29 | 6.877023 | 2594 | 2650.223 | 6.879323 | 82741 | 83011.71 | 6.88769 | 60160 | 60376.91 | 6.880988 | 516 | 625.9551 | 6.881917 | 34349 | 34247.05 | 6.883361 | 16714 | 16701.35
6.876332 | 72595 | 72358.14 | 6.885016 | 2829 | 2900.287 | 6.887319 | 90967 | 90379.52 | 6.895684 | 64645 | 64607.73 | 6.888985 | 577 | 715.6094 | 6.889914 | 37277 | 37095.73 | 6.891358 | 17989 | 18053.52
6.884323 | 79562 | 79087.94 | 6.893011 | 3071 | 3121.334 | 6.895314 | 98044 | 96825.88 | 6.903678 | 68478 | 68025.96 | 6.896982 | 731 | 819.918 | 6.897911 | 40126 | 39528.13 | 6.899355 | 19540 | 19195.8
6.892313 | 85957 | 85054.74 | 6.901005 | 3263 | 3303.536 | 6.903309 | 103068 | 102080.2 | 6.911673 | 71071 | 70481.52 | 6.904979 | 870 | 943.1318 | 6.905908 | 41996 | 41437.34 | 6.907352 | 20495 | 20077.59
6.900304 | 91077 | 90000.66 | 6.908998 | 3476 | 3438.376 | 6.911305 | 105949 | 105918.4 | 6.919667 | 72450 | 71873.46 | 6.912976 | 986 | 1089.476 | 6.913905 | 43525 | 42737.73 | 6.915349 | 20971 | 20659.79
6.908295 | 94700 | 93701.86 | 6.916993 | 3493 | 3519.351 | 6.919301 | 109182 | 108180.7 | 6.927661 | 72593 | 72139.73 | 6.920973 | 1185 | 1264.892 | 6.921903 | 43759 | 43375.69 | 6.923346 | 21256 | 20917.54
6.916286 | 97684 | 95984.9 | 6.924987 | 3487 | 3542.473 | 6.927296 | 109897 | 108784.1 | 6.935656 | 71765 | 71281.25 | 6.92897 | 1459 | 1475.602 | 6.9299 | 44301 | 43322.2 | 6.931343 | 21183 | 20843.9
6.924277 | 98228 | 96740.33 | 6.932981 | 3586 | 3506.832 | 6.935291 | 108512 | 107730.2 | 6.94365 | 69633 | 69355.4 | 6.936966 | 1707 | 1728.433 | 6.937897 | 43287 | 42587.61 | 6.93934 | 20806 | 20445.42
6.932268 | 98217 | 95931.37 | 6.940975 | 3395 | 3413.927 | 6.943287 | 106528 | 105104 | 6.951644 | 67106 | 66470.36 | 6.944963 | 2001 | 2026.913 | 6.945894 | 42112 | 41216 | 6.947337 | 19894 | 19746.95
6.940259 | 95324 | 93596.92 | 6.948969 | 3261 | 3268.344 | 6.951283 | 101977 | 101066.4 | 6.959639 | 63188 | 62776.92 | 6.95296 | 2448 | 2374.183 | 6.953891 | 39970 | 39281.21 | 6.955334 | 19088 | 18787.43
6.948249 | 90699 | 89854.05 | 6.956963 | 3038 | 3077.08 | 6.959278 | 96320 | 95841.15 | 6.967633 | 58957 | 58455.62 | 6.960958 | 2767 | 2771.112 | 6.961888 | 37293 | 36881.91 | 6.963331 | 17752 | 17616.63
6.95624 | 86469 | 84872 | 6.964957 | 2809 | 2848.956 | 6.967273 | 89955 | 89696.13 | 6.975627 | 54116 | 53703.12 | 6.968955 | 3318 | 3216.317 | 6.969885 | 34653 | 34132.66 | 6.971328 | 16341 | 16291.43
6.964231 | 79711 | 78875.89 | 6.972951 | 2536 | 2593.995 | 6.975269 | 83691 | 82921.58 | 6.983622 | 49207 | 48717.89 | 6.976951 | 3905 | 3704.752 | 6.977882 | 31345 | 31155.65 | 6.979324 | 14845 | 14871.04
6.972221 | 72807 | 72124.63 | 6.980945 | 2303 | 2322.708 | 6.983264 | 76135 | 75809.3 | 6.991616 | 44064 | 43686.47 | 6.984948 | 4428 | 4227.695 | 6.985879 | 28368 | 28071.54 | 6.987321 | 13594 | 13413.11
6.980212 | 65176 | 64891.24 | 6.988939 | 1990 | 2045.354 | 6.99126 | 68062 | 68631.86 | 6.99961 | 39046 | 38772.8 | 6.992945 | 5012 | 4772.576 | 6.993876 | 25076 | 24991.87 | 6.995318 | 12304 | 11969.74
6.988203 | 57971 | 57446.55 | 6.996933 | 1690 | 1771.318 | 6.999255 | 61239 | 61626.12 | 7.007605 | 34656 | 34110.03 | 7.000942 | 5588 | 5322.684 | 7.001874 | 21895 | 22012.54 | 7.003315 | 10691 | 10584.67
6.996194 | 49893 | 50041.99 | 7.004927 | 1518 | 1508.664 | 7.007251 | 54931 | 54981.51 | 7.015599 | 30399 | 29796.34 | 7.008939 | 6113 | 5859.179 | 7.009871 | 19235 | 19209.84 | 7.011312 | 9274 | 9291.318
7.004185 | 42703 | 42896.71 | 7.012921 | 1266 | 1263.773 | 7.015246 | 48145 | 48833.68 | 7.023593 | 27073 | 25893.68 | 7.016936 | 6663 | 6361.34 | 7.017868 | 16407 | 16638.26 | 7.019309 | 7944 | 8112.252
7.012176 | 35765 | 36187.3 | 7.020915 | 983 | 1041.23 | 7.023242 | 42666 | 43263.53 | 7.031588 | 23285 | 22430.43 | 7.024933 | 7221 | 6807.765 | 7.025865 | 14288 | 14330.23 | 7.027306 | 6994 | 7059.512
7.020166 | 29717 | 30045.23 | 7.028909 | 832 | 843.84 | 7.031237 | 37905 | 38302.37 | 7.039582 | 20267 | 19405.81 | 7.03293 | 7496 | 7177.162 | 7.033862 | 12023 | 12298.15 | 7.035303 | 5957 | 6135.637
7.028157 | 24166 | 24555.17 | 7.036903 | 642 | 672.7382 | 7.039233 | 33787 | 33942.75 | 7.047576 | 18017 | 16796.08 | 7.040927 | 7770 | 7451.656 | 7.04186 | 10341 | 10537.66 | 7.0433 | 5211 | 5335.551
7.036148 | 19562 | 19757.91 | 7.044897 | 533 | 527.6829 | 7.047228 | 29521 | 30136.8 | 7.055571 | 15462 | 14561.77 | 7.048923 | 7850 | 7617.088 | 7.049857 | 8809 | 9031.272 | 7.051297 | 4637 | 4648.623
7.044138 | 15320 | 15655.44 | 7.052891 | 371 | 407.3298 | 7.055223 | 26778 | 26819.59 | 7.063565 | 13815 | 12654.62 | 7.056921 | 8120 | 7664.309 | 7.057854 | 7627 | 7753.077 | 7.059294 | 3990 | 4060.699
7.052129 | 12147 | 12220.57 | 7.060885 | 260 | 309.5384 | 7.063219 | 23853 | 23916.26 | 7.071559 | 12333 | 11023.42 | 7.064918 | 7889 | 7589.488 | 7.065851 | 6479 | 6672.571 | 7.067291 | 3489 | 3556.451
7.06012 | 9187 | 9403 | 7.068879 | 230 | 231.6603 | 7.071215 | 21222 | 21350.86 | 7.079554 | 10656 | 9619.05 | 7.072915 | 7663 | 7394.729 | 7.073848 | 5644 | 5758.462 | 7.075288 | 3083 | 3120.826
7.068111 | 7112 | 7137.564 | 7.076873 | 146 | 170.8822 | 7.07921 | 18851 | 19054.54 | 7.087548 | 9493 | 8397.638 | 7.080912 | 7228 | 7089.397 | 7.081845 | 4900 | 4980.322 | 7.083284 | 2734 | 2740.58
7.076102 | 5365 | 5351.473 | 7.084867 | 126 | 124.3906 | 7.087205 | 16858 | 16969.89 | 7.095542 | 8240 | 7323.065 | 7.088908 | 6614 | 6692.676 | 7.089842 | 4303 | 4311.614 | 7.091281 | 2344 | 2403.948
7.084093 | 4076 | 3969.579 | 7.092861 | 93 | 89.49974 | 7.095201 | 14816 | 15053.09 | 7.103537 | 7277 | 6367.277 | 7.096905 | 6246 | 6216.204 | 7.097839 | 3627 | 3730.548 | 7.099278 | 2136 | 2101.938
7.092083 | 3004 | 2920.547 | 7.100855 | 80 | 63.78641 | 7.103197 | 13024 | 13274.48 | 7.111531 | 6308 | 5509.939 | 7.104902 | 5648 | 5680.19 | 7.105836 | 3076 | 3220.109 | 7.107275 | 1819 | 1828.355
7.100074 | 2400 | 2139.121 | 7.108849 | 51 | 45.19099 | 7.111192 | 11439 | 11617.17 | 7.119525 | 5520 | 4737.381 | 7.112899 | 5096 | 5106.679 | 7.113834 | 2714 | 2767.789 | 7.115272 | 1539 | 1579.003
7.108065 | 1785 | 1567.033 | 7.116843 | 52 | 31.96309 | 7.119187 | 9857 | 10073.99 | 7.12752 | 4710 | 4045.343 | 7.120896 | 4549 | 4516.48 | 7.121831 | 2411 | 2364.922 | 7.123269 | 1370 | 1351.66
7.116056 | 1401 | 1155.707 | 7.124837 | 38 | 22.72032 | 7.127183 | 8555 | 8645.256 | 7.135514 | 3967 | 3424.053 | 7.128893 | 3959 | 3930.01 | 7.129828 | 2017 | 2008.77 | 7.131266 | 1090 | 1145.313
7.124046 | 1137 | 865.2363 | 7.132831 | 31 | 16.3795 | 7.135179 | 7158 | 7334.805 | 7.143508 | 3342 | 2870.686 | 7.13689 | 3295 | 3365.078 | 7.137825 | 1760 | 1692.384 | 7.139263 | 957 | 960.8008
7.132037 | 912 | 663.5654 | 7.140825 | 28 | 12.36722 | 7.143174 | 6060 | 6147.902 | 7.151503 | 2881 | 2383.238 | 7.144887 | 2871 | 2837.2 | 7.145822 | 1440 | 1413.544 | 7.14726 | 802 | 796.5518
7.140028 | 826 | 525.9209 | 7.148819 | 29 | 9.767051 | 7.151169 | 4977 | 5088.568 | 7.159497 | 2340 | 1959.59 | 7.152884 | 2352 | 2354.993 | 7.15382 | 1226 | 1170.162 | 7.155257 | 637 | 652.4785
7.148019 | 739 | 433.7979 | 7.156813 | 19 | 8.149595 | 7.159165 | 4076 | 4158.357 | 7.167491 | 1929 | 1596.902 | 7.160881 | 2024 | 1924.814 | 7.161817 | 968 | 960.6191 | 7.163254 | 528 | 527.9854
7.15601 | 737 | 383.3369 | 7.164807 | 27 | 7.224395 | 7.16716 | 3273 | 3355.488 | 7.175486 | 1535 | 1291.693 | 7.168878 | 1609 | 1549.794 | 7.169814 | 842 | 782.8555 | 7.171251 | 427 | 422.2168
7.164001 | 641 | 353.7324 | 7.172801 | 30 | 6.720727 | 7.175156 | 2687 | 2675.226 | 7.18348 | 1267 | 1039.572 | 7.176875 | 1333 | 1230.184 | 7.177811 | 733 | 634.5029 | 7.179247 | 314 | 333.9023
7.171991 | 681 | 338.3096 | 7.180795 | 39 | 6.497971 | 7.183151 | 2168 | 2109.299 | 7.191474 | 1132 | 835.5693 | 7.184872 | 1074 | 963.5371 | 7.185808 | 573 | 513.1211 | 7.187244 | 282 | 261.4492
7.179982 | 737 | 332.0244 | 7.188789 | 29 | 6.48705 | 7.191147 | 1763 | 1647.739 | 7.199469 | 923 | 674.3984 | 7.192869 | 891 | 746.0098 | 7.193805 | 543 | 416.0176 | 7.195241 | 215 | 203.123
7.187973 | 675 | 332.2148 | 7.196784 | 25 | 6.654888 | 7.199142 | 1511 | 1279.271 | 7.207463 | 834 | 550.9824 | 7.200865 | 709 | 572.9512 | 7.201802 | 465 | 340.4912 | 7.203238 | 180 | 157.0205
7.195964 | 657 | 337.6855 | 7.204778 | 29 | 7.003276 | 7.207138 | 1201 | 992.2305 | 7.215457 | 673 | 461.165 | 7.208862 | 575 | 439.2109 | 7.209799 | 447 | 283.8477 | 7.211236 | 108 | 121.2646
7.203955 | 680 | 348.2344 | 7.212771 | 25 | 7.596746 | 7.215133 | 1014 | 775.5254 | 7.223452 | 655 | 401.7627 | 7.216859 | 489 | 339.8164 | 7.217796 | 377 | 244.2383 | 7.219232 | 102 | 94.06641
7.211945 | 756 | 364.6367 | 7.220766 | 30 | 8.533959 | 7.223129 | 869 | 619.1738 | 7.231446 | 591 | 371.1787 | 7.224856 | 443 | 271 | 7.225793 | 393 | 220.4834 | 7.227229 | 75 | 73.76465
7.219936 | 773 | 389.5898 | 7.22876 | 37 | 9.982858 | 7.231124 | 779 | 515.7002 | 7.23944 | 629 | 370.1133 | 7.232853 | 395 | 229.7725 | 7.233791 | 414 | 212.2803 | 7.235226 | 57 | 58.91895
7.227927 | 810 | 427.124 | 7.236753 | 38 | 12.2243 | 7.23912 | 731 | 460.6699 | 7.247435 | 716 | 401.4629 | 7.24085 | 448 | 215.5391 | 7.241788 | 403 | 220.7734 | 7.243223 | 52 | 48.1543
7.235918 | 873 | 483.4082 | 7.244748 | 38 | 15.62191 | 7.247115 | 708 | 455.5498 | 7.255429 | 813 | 471.9502 | 7.248847 | 423 | 229.7412 | 7.249785 | 432 | 248.8936 | 7.25122 | 62 | 40.50488
7.243908 | 992 | 567.5352 | 7.252742 | 33 | 20.73856 | 7.25511 | 819 | 500.2002 | 7.263423 | 829 | 591.8057 | 7.256844 | 479 | 276.3848 | 7.257782 | 447 | 301.3789 | 7.259217 | 56 | 35.1582
7.251899 | 1089 | 691.3438 | 7.260736 | 65 | 28.3224 | 7.263106 | 896 | 601.6074 | 7.271418 | 1062 | 776.0371 | 7.264841 | 584 | 362.5703 | 7.265779 | 537 | 385.5518 | 7.267214 | 48 | 31.47168
7.25989 | 1320 | 871.6377 | 7.26873 | 62 | 39.37362 | 7.271101 | 1075 | 772.2051 | 7.279412 | 1328 | 1045.008 | 7.272838 | 702 | 498.6787 | 7.273777 | 692 | 511.6729 | 7.275211 | 60 | 29.00977
7.267881 | 1523 | 1131.372 | 7.276724 | 77 | 55.18299 | 7.279097 | 1273 | 1030.171 | 7.287406 | 1626 | 1425.012 | 7.280835 | 877 | 698.999 | 7.281774 | 824 | 693.3965 | 7.283207 | 49 | 27.46973
7.275872 | 1901 | 1500.057 | 7.284718 | 95 | 77.44938 | 7.287092 | 1531 | 1400.134 | 7.295401 | 2186 | 1949.02 | 7.288832 | 1137 | 983.5156 | 7.289771 | 1061 | 948.1836 | 7.291204 | 32 | 26.84668
7.283863 | 2359 | 2015.814 | 7.292712 | 128 | 108.2837 | 7.295088 | 2090 | 1913.493 | 7.303395 | 2765 | 2656.521 | 7.296829 | 1513 | 1381.381 | 7.297768 | 1442 | 1297.573 | 7.299201 | 37 | 26.76855
7.291853 | 3120 | 2725.802 | 7.300706 | 179 | 150.1991 | 7.303083 | 2649 | 2608.549 | 7.311389 | 3667 | 3593.692 | 7.304826 | 1939 | 1915.533 | 7.305765 | 1847 | 1767.287 | 7.307199 | 47 | 27.01465
7.299844 | 3932 | 3686.622 | 7.3087 | 206 | 206.1493 | 7.311079 | 3717 | 3530.111 | 7.319384 | 4848 | 4812.188 | 7.312822 | 2723 | 2619.102 | 7.313762 | 2393 | 2386.936 | 7.315195 | 44 | 27.625
7.307835 | 5210 | 4964.342 | 7.316694 | 285 | 279.5255 | 7.319074 | 4822 | 4728.662 | 7.327378 | 6384 | 6368.389 | 7.320819 | 3416 | 3529.465 | 7.321759 | 3056 | 3189.316 | 7.323192 | 54 | 28.56445
7.315825 | 6841 | 6634.484 | 7.324688 | 379 | 373.9935 | 7.32707 | 6217 | 6258.27 | 7.335372 | 8235 | 8317.826 | 7.328816 | 4420 | 4685.717 | 7.329756 | 4101 | 4209.188 | 7.331189 | 56 | 29.9248
7.323816 | 8765 | 8779.103 | 7.332682 | 524 | 493.4185 | 7.335065 | 8013 | 8174.283 | 7.343367 | 10369 | 10713.55 | 7.336813 | 5830 | 6127.769 | 7.337753 | 5291 | 5482.994 | 7.339186 | 57 | 31.78516
7.331807 | 11539 | 11483.46 | 7.340676 | 631 | 641.5895 | 7.34306 | 10273 | 10529.3 | 7.351361 | 13124 | 13601.52 | 7.34481 | 7537 | 7893.002 | 7.345751 | 6928 | 7041.394 | 7.347183 | 63 | 35.01563
7.339798 | 14707 | 14831.15 | 7.34867 | 795 | 822.164 | 7.351056 | 13100 | 13368.83 | 7.359355 | 16985 | 17014.98 | 7.352807 | 9493 | 10013.59 | 7.353748 | 8534 | 8911.285 | 7.35518 | 36 | 38.75977
7.347789 | 18530 | 18897.35 | 7.356664 | 1005 | 1037.565 | 7.359052 | 16363 | 16726.01 | 7.36735 | 20751 | 20968.43 | 7.360804 | 11984 | 12509.54 | 7.361745 | 10673 | 11110.66 | 7.363177 | 47 | 43.09668
7.35578 | 23295 | 23741.67 | 7.364658 | 1306 | 1289.395 | 7.367047 | 20028 | 20615.48 | 7.375344 | 24994 | 25452.15 | 7.368801 | 14979 | 15387.63 | 7.369742 | 13186 | 13645.08 | 7.371174 | 59 | 47.94141
7.36377 | 28671 | 29399.31 | 7.372652 | 1500 | 1577.73 | 7.375042 | 24320 | 25028.32 | 7.383338 | 30300 | 30427.08 | 7.376798 | 17945 | 18637.3 | 7.377739 | 16273 | 16503.89 | 7.37917 | 48 | 53.3623
7.371761 | 35071 | 35878.68 | 7.380646 | 1898 | 1900.726 | 7.383038 | 29163 | 29926.91 | 7.391333 | 35620 | 35820.96 | 7.384795 | 21699 | 22226.52 | 7.385736 | 19102 | 19657.49 | 7.387167 | 69 | 59.33105
7.379752 | 42580 | 43133.1 | 7.38864 | 2239 | 2254.381 | 7.391034 | 34708 | 35240.77 | 7.399327 | 41596 | 41527.16 | 7.392792 | 25426 | 26099.12 | 7.393734 | 22759 | 23055.27 | 7.395164 | 71 | 65.8252
7.387743 | 50313 | 51075.68 | 7.396634 | 2711 | 2632.358 | 7.399029 | 40128 | 40865.78 | 7.407321 | 47447 | 47405.42 | 7.400789 | 29935 | 30174.75 | 7.401731 | 26575 | 26624.86 | 7.403162 | 60 | 72.79883
7.395733 | 58742 | 59567.77 | 7.404628 | 3142 | 3025.956 | 7.407024 | 46192 | 46664.71 | 7.415316 | 53034 | 53286.08 | 7.408786 | 33793 | 34349.52 | 7.409728 | 30197 | 30273.69 | 7.411159 | 73 | 80.12012
7.403724 | 68016 | 68418.75 | 7.412622 | 3568 | 3424.308 | 7.41502 | 52444 | 52470.96 | 7.42331 | 59922 | 58977 | 7.416783 | 37806 | 38499.67 | 7.417725 | 33668 | 33891.68 | 7.419155 | 61 | 87.77637
7.411715 | 77192 | 77390.37 | 7.420616 | 3976 | 3814.808 | 7.423016 | 58034 | 58095.84 | 7.431304 | 64665 | 64273.36 | 7.424779 | 42271 | 42486.22 | 7.425722 | 37785 | 37356.41 | 7.427152 | 63 | 95.7998
7.419706 | 86443 | 86205.62 | 7.42861 | 4254 | 4183.692 | 7.431011 | 63335 | 63337.87 | 7.439299 | 69760 | 68969.92 | 7.432776 | 46216 | 46162.95 | 7.433719 | 40762 | 40539.61 | 7.435149 | 97 | 104.3721
7.427697 | 95119 | 94561.28 | 7.436604 | 4788 | 4516.835 | 7.439006 | 68368 | 67994.68 | 7.447293 | 73822 | 72874.05 | 7.440773 | 49552 | 49384.21 | 7.441716 | 44001 | 43314.88 | 7.443146 | 101 | 113.5508
7.435688 | 103047 | 102145.4 | 7.444598 | 5057 | 4800.656 | 7.447002 | 72587 | 71876.03 | 7.455287 | 76335 | 75819.37 | 7.448771 | 52404 | 52015.51 | 7.449713 | 45693 | 45566.39 | 7.451143 | 101 | 123.5947
7.443678 | 108907 | 108656.1 | 7.452592 | 5128 | 5023.018 | 7.454998 | 75280 | 74817.73 | 7.463282 | 78999 | 77677.84 | 7.456768 | 54248 | 53942.02 | 7.45771 | 47538 | 47196.82 | 7.45914 | 130 | 135.0488
7.451669 | 114637 | 113822.2 | 7.460586 | 5439 | 5174.144 | 7.462993 | 77392 | 76692.98 | 7.471276 | 79022 | 78369.74 | 7.464764 | 56022 | 55076.97 | 7.465708 | 48483 | 48134.96 | 7.467137 | 135 | 148.624
7.45966 | 118003 | 117422.9 | 7.46858 | 5566 | 5247.34 | 7.470988 | 77871 | 77419.41 | 7.47927 | 79004 | 77869.35 | 7.472761 | 56037 | 55368.2 | 7.473705 | 48856 | 48341.07 | 7.475134 | 158 | 165.3301
7.46765 | 119918 | 119303.9 | 7.476574 | 5616 | 5239.518 | 7.478984 | 77227 | 76970.29 | 7.487265 | 76658 | 76207.93 | 7.480758 | 55257 | 54801.9 | 7.481702 | 48304 | 47810.41 | 7.48313 | 176 | 186.4307
7.475641 | 119793 | 119389.7 | 7.484568 | 5420 | 5151.448 | 7.486979 | 75519 | 75374.59 | 7.495259 | 73654 | 73471.52 | 7.488755 | 53578 | 53403.93 | 7.489699 | 47047 | 46573.04 | 7.491127 | 213 | 213.502
7.483632 | 118341 | 117690.6 | 7.492562 | 5126 | 4987.762 | 7.494975 | 73221 | 72715.02 | 7.503253 | 69962 | 69794.68 | 7.496752 | 51742 | 51238.49 | 7.497696 | 45105 | 44692.44 | 7.499125 | 227 | 248.1309
7.491623 | 114629 | 114301.5 | 7.500556 | 4973 | 4756.581 | 7.50297 | 69185 | 69122.36 | 7.511248 | 65310 | 65350.39 | 7.504749 | 48487 | 48405.33 | 7.505693 | 42570 | 42260.72 | 7.507122 | 301 | 292.1104
7.499614 | 109865 | 109395.7 | 7.50855 | 4670 | 4468.874 | 7.510966 | 64844 | 64765.82 | 7.519242 | 60354 | 60337.88 | 7.512746 | 45254 | 45023.09 | 7.51369 | 39721 | 39391.73 | 7.515118 | 364 | 347.2617
7.507605 | 102691 | 103212.5 | 7.516544 | 4275 | 4137.693 | 7.518961 | 60106 | 59840.73 | 7.527236 | 54488 | 54968.73 | 7.520743 | 40975 | 41230.8 | 7.521688 | 35995 | 36213.05 | 7.523115 | 406 | 415.3652
7.515595 | 95553 | 96039.16 | 7.524539 | 3865 | 3777.273 | 7.526957 | 54231 | 54555.32 | 7.535231 | 48755 | 49453.28 | 7.52874 | 37146 | 37175.5 | 7.529685 | 32674 | 32857.19 | 7.531112 | 549 | 497.9141
7.523586 | 87892 | 88190.9 | 7.532532 | 3578 | 3402.011 | 7.534952 | 48544 | 49116.78 | 7.543225 | 43468 | 43987.18 | 7.536736 | 32726 | 33002.19 | 7.537682 | 29361 | 29453.55 | 7.539109 | 614 | 595.9707
7.531577 | 79429 | 79990.88 | 7.540526 | 3027 | 3025.652 | 7.542948 | 43488 | 43718.93 | 7.551219 | 38030 | 38741.39 | 7.544734 | 28711 | 28846.08 | 7.545679 | 26211 | 26119.12 | 7.547106 | 750 | 709.9688
7.539567 | 71287 | 71748.22 | 7.548521 | 2713 | 2660.464 | 7.550943 | 38242 | 38531.41 | 7.559214 | 33203 | 33854.64 | 7.552731 | 24480 | 24825.62 | 7.553676 | 22812 | 22954.32 | 7.555103 | 932 | 839.8232
7.547558 | 63234 | 63741.35 | 7.556514 | 2393 | 2316.85 | 7.558939 | 33559 | 33692.32 | 7.567208 | 29118 | 29428.53 | 7.560728 | 20582 | 21038.16 | 7.561673 | 19838 | 20038 | 7.5631 | 997 | 983.8613
7.555549 | 55837 | 56202.74 | 7.564508 | 2009 | 2002.336 | 7.566934 | 28865 | 29303.4 | 7.575202 | 24962 | 25526.18 | 7.568725 | 17139 | 17555.73 | 7.56967 | 17378 | 17425.03 | 7.571097 | 1160 | 1139.708
7.56354 | 48857 | 49311.66 | 7.572503 | 1778 | 1722.103 | 7.57493 | 25245 | 25428.37 | 7.583197 | 21863 | 22173.81 | 7.576721 | 13816 | 14426.23 | 7.577668 | 14763 | 15146.53 | 7.579093 | 1355 | 1303.938
7.571531 | 43124 | 43188.55 | 7.580496 | 1491 | 1478.785 | 7.582925 | 21977 | 22094.66 | 7.591191 | 19097 | 19364.87 | 7.584718 | 11317 | 11674.83 | 7.585665 | 13129 | 13210.96 | 7.58709 | 1492 | 1472.133
7.579522 | 37832 | 37900.7 | 7.58849 | 1295 | 1272.68 | 7.59092 | 18980 | 19297.03 | 7.599185 | 16751 | 17064.93 | 7.592715 | 9003 | 9306.042 | 7.593662 | 11619 | 11607.36 | 7.595088 | 1724 | 1639.004
7.587512 | 33479 | 33448.64 | 7.596485 | 1208 | 1102.153 | 7.598916 | 16998 | 17003 | 7.60718 | 14776 | 15219.55 | 7.600712 | 7189 | 7307.279 | 7.601659 | 10244 | 10309.01 | 7.603085 | 1720 | 1798.682
7.595503 | 30019 | 29793.72 | 7.604479 | 1043 | 964.0615 | 7.606912 | 14893 | 15159.62 | 7.615174 | 13426 | 13760.59 | 7.608709 | 5391 | 5653.628 | 7.609656 | 9356 | 9277.883 | 7.611082 | 1915 | 1945.015
7.603494 | 26871 | 26860 | 7.612473 | 941 | 854.2083 | 7.614907 | 13692 | 13700.46 | 7.623168 | 12625 | 12613.42 | 7.616706 | 4444 | 4311.154 | 7.617653 | 8278 | 8468.911 | 7.619078 | 2045 | 2071.951
7.611485 | 24674 | 24546.29 | 7.620467 | 856 | 767.822 | 7.622902 | 12809 | 12552.24 | 7.631163 | 11591 | 11703.19 | 7.624703 | 3098 | 3241.523 | 7.62565 | 7658 | 7834.533 | 7.627075 | 2195 | 2173.912
7.619476 | 22616 | 22736.46 | 7.628461 | 787 | 699.9782 | 7.630898 | 11966 | 11641.14 | 7.639157 | 10765 | 10959.72 | 7.6327 | 2320 | 2404.679 | 7.633647 | 7134 | 7328.081 | 7.635072 | 2274 | 2246.256
7.627466 | 21566 | 21310.3 | 7.636455 | 756 | 645.9367 | 7.638893 | 11076 | 10897.75 | 7.647151 | 9949 | 10321.37 | 7.640697 | 1786 | 1761.47 | 7.641644 | 6762 | 6906.994 | 7.643069 | 2206 | 2285.567
7.635457 | 20205 | 20152.01 | 7.644449 | 717 | 601.4285 | 7.646889 | 10343 | 10260.91 | 7.655146 | 9523 | 9737.495 | 7.648694 | 1305 | 1275.114 | 7.649642 | 6419 | 6534.832 | 7.651066 | 2274 | 2289.923
7.643448 | 19032 | 19157.79 | 7.652443 | 714 | 562.855 | 7.654884 | 9782 | 9680.144 | 7.66314 | 8983 | 9169.377 | 7.656691 | 995 | 913.5107 | 7.657639 | 6086 | 6182.563 | 7.659063 | 2176 | 2259.016
7.651439 | 18370 | 18240.69 | 7.660437 | 642 | 527.3643 | 7.66288 | 9404 | 9117.208 | 7.671134 | 8266 | 8591.519 | 7.664688 | 736 | 648.9297 | 7.665636 | 5806 | 5829.176 | 7.66706 | 2185 | 2194.234
7.65943 | 17155 | 17333.4 | 7.668431 | 584 | 492.8982 | 7.670875 | 8650 | 8547.491 | 7.679129 | 7635 | 7991.969 | 7.672685 | 569 | 458.2246 | 7.673633 | 5365 | 5461.4 | 7.675057 | 2079 | 2098.482
7.66742 | 16254 | 16389.5 | 7.676425 | 592 | 458.1456 | 7.678871 | 7955 | 7954.699 | 7.687123 | 7013 | 7363.489 | 7.680682 | 404 | 322.6621 | 7.68163 | 4980 | 5073.094 | 7.683053 | 1897 | 1976.023
7.675411 | 15125 | 15382.57 | 7.684419 | 544 | 422.4459 | 7.686866 | 7257 | 7334.176 | 7.695117 | 6433 | 6709.826 | 7.688678 | 332 | 227.4453 | 7.689627 | 4630 | 4664.043 | 7.691051 | 1797 | 1832.129
7.683402 | 14047 | 14303.63 | 7.692413 | 479 | 385.6819 | 7.694862 | 6602 | 6689.141 | 7.703112 | 5712 | 6040.301 | 7.696675 | 244 | 161.1748 | 7.697625 | 4018 | 4238.59 | 7.699048 | 1565 | 1672.763
7.691393 | 12657 | 13158.94 | 7.700407 | 403 | 348.1659 | 7.702857 | 5903 | 6028.393 | 7.711106 | 5067 | 5367.641 | 7.704672 | 243 | 115.5908 | 7.705622 | 3619 | 3804.215 | 7.707045 | 1469 | 1503.946
7.699384 | 11331 | 11965.74 | 7.708401 | 386 | 310.4826 | 7.710853 | 5175 | 5364.322 | 7.7191 | 4474 | 4706.051 | 7.712669 | 200 | 84.62598 | 7.713619 | 3114 | 3370.093 | 7.715041 | 1307 | 1331.613
7.707374 | 10123 | 10748.14 | 7.716395 | 312 | 273.3333 | 7.718848 | 4653 | 4710.926 | 7.727095 | 3849 | 4069.601 | 7.720666 | 190 | 63.85645 | 7.721616 | 2855 | 2945.857 | 7.723038 | 1142 | 1161.245
7.715365 | 8988 | 9533.821 | 7.724389 | 284 | 237.4539 | 7.726843 | 3980 | 4081.905 | 7.735089 | 3281 | 3470.643 | 7.728663 | 155 | 49.77832 | 7.729613 | 2326 | 2540.57 | 7.731035 | 955 | 997.5518
7.723356 | 8006 | 8350.957 | 7.732383 | 262 | 203.5421 | 7.734839 | 3600 | 3489.549 | 7.743083 | 2782 | 2919.099 | 7.73666 | 148 | 40.20508 | 7.73761 | 2048 | 2161.937 | 7.739032 | 733 | 844.3193
7.731347 | 6835 | 7224.607 | 7.740377 | 207 | 172.1456 | 7.742835 | 2906 | 2943.699 | 7.751078 | 2337 | 2421.882 | 7.744657 | 156 | 33.7207 | 7.745607 | 1781 | 1815.852 | 7.747029 | 646 | 704.3154
7.739337 | 5893 | 6176.348 | 7.748371 | 159 | 143.7006 | 7.75083 | 2368 | 2451.255 | 7.759072 | 1812 | 1982.828 | 7.752654 | 130 | 29.39648 | 7.753604 | 1467 | 1506.197 | 7.755026 | 522 | 579.3066
7.747328 | 4891 | 5222.279 | 7.756365 | 132 | 118.4746 | 7.758825 | 1949 | 2016.006 | 7.767066 | 1574 | 1602.885 | 7.760651 | 171 | 26.66016 | 7.761601 | 1193 | 1234.817 | 7.763023 | 421 | 470.0615
7.755319 | 4099 | 4372.783 | 7.764359 | 114 | 96.71694 | 7.766821 | 1630 | 1639.014 | 7.775061 | 1219 | 1280.363 | 7.768648 | 151 | 25.09668 | 7.769599 | 978 | 1001.745 | 7.77102 | 352 | 376.5508
7.76331 | 3401 | 3632.825 | 7.772353 | 75 | 78.19511 | 7.774817 | 1321 | 1318.861 | 7.783055 | 957 | 1011.721 | 7.776645 | 130 | 24.25684 | 7.777596 | 752 | 805.4854 | 7.779016 | 280 | 298.1084
7.771301 | 2707 | 3002.782 | 7.780347 | 73 | 62.73759 | 7.782812 | 1065 | 1052.098 | 7.791049 | 839 | 792.2676 | 7.784642 | 154 | 23.91504 | 7.785593 | 603 | 643.3252 | 7.787014 | 214 | 233.5732
7.779292 | 2406 | 2479.358 | 7.788341 | 47 | 50.09713 | 7.790807 | 826 | 834.0391 | 7.799044 | 609 | 615.9541 | 7.792639 | 153 | 23.87402 | 7.79359 | 515 | 511.8721 | 7.795011 | 181 | 181.4727
7.787282 | 1926 | 2056.849 | 7.796335 | 41 | 39.94343 | 7.798803 | 667 | 658.9717 | 7.807038 | 476 | 477.0967 | 7.800635 | 128 | 23.9248 | 7.801587 | 432 | 407.1367 | 7.803008 | 134 | 140.1738
7.795273 | 1613 | 1728.789 | 7.804329 | 40 | 31.93056 | 7.806798 | 549 | 520.834 | 7.815033 | 407 | 369.4854 | 7.808632 | 143 | 23.85059 | 7.809585 | 338 | 325.2734 | 7.811005 | 99 | 107.9893
7.803264 | 1368 | 1490.181 | 7.812323 | 36 | 25.73567 | 7.814794 | 447 | 413.8359 | 7.823027 | 331 | 287.5117 | 7.816629 | 122 | 23.57129 | 7.817582 | 267 | 262.2969 | 7.819001 | 80 | 83.32813
7.811255 | 1317 | 1334.868 | 7.820317 | 19 | 21.02398 | 7.822789 | 342 | 332.252 | 7.831021 | 266 | 225.8516 | 7.824626 | 174 | 23.18848 | 7.825579 | 228 | 214.6309 | 7.826998 | 60 | 64.72461
7.819245 | 1182 | 1260.144 | 7.828311 | 18 | 17.50504 | 7.830785 | 294 | 270.9912 | 7.839016 | 211 | 180.1563 | 7.832623 | 139 | 22.53613 | 7.833576 | 168 | 179.0752 | 7.834995 | 60 | 50.8916
7.827236 | 1222 | 1268.189 | 7.836305 | 17 | 14.91784 | 7.83878 | 251 | 225.667 | 7.84701 | 199 | 146.7334 | 7.84062 | 129 | 21.7334 | 7.841573 | 151 | 152.9111 | 7.842992 | 43 | 40.73242
7.835227 | 1406 | 1365.745 | 7.844299 | 18 | 13.0483 | 7.846776 | 179 | 192.5869 | 7.855004 | 167 | 122.5674 | 7.848617 | 133 | 20.86133 | 7.84957 | 137 | 133.873 | 7.850989 | 49 | 33.34375
7.843218 | 1472 | 1565.149 | 7.852293 | 17 | 11.71345 | 7.854771 | 203 | 168.709 | 7.862999 | 161 | 104.749 | 7.856614 | 132 | 19.4043 | 7.857567 | 110 | 120.1289 | 7.858986 | 38 | 28.00391
7.851209 | 1848 | 1884.931 | 7.860287 | 15 | 10.77474 | 7.862767 | 166 | 151.5781 | 7.870993 | 157 | 91.62402 | 7.864611 | 132 | 17.68262 | 7.865564 | 120 | 110.251 | 7.866983 | 23 | 24.12207
7.8592 | 2274 | 2350.829 | 7.868281 | 13 | 10.11984 | 7.870762 | 168 | 139.3525 | 7.878987 | 134 | 82.02148 | 7.872608 | 151 | 15.87012 | 7.873561 | 119 | 103.1426 | 7.87498 | 21 | 21.28711
7.86719 | 2890 | 2993.569 | 7.876276 | 10 | 9.667682 | 7.878757 | 153 | 131.2354 | 7.886982 | 129 | 77.79199 | 7.880605 | 134 | 14.05566 | 7.881558 | 107 | 97.98633 | 7.882977 | 21 | 19.19824
7.875181 | 3714 | 3850.629 | 7.884269 | 12 | 9.357635 | 7.886753 | 138 | 125.4424 | 7.894976 | 119 | 74.82715 | 7.888602 | 122 | 12.32031 | 7.889556 | 98 | 94.19043 | 7.890974 | 18 | 17.80176
7.883172 | 4891 | 4965.283 | 7.892263 | 8 | 9.138656 | 7.894749 | 153 | 121.3271 | 7.90297 | 127 | 72.77637 | 7.896599 | 164 | 10.61719 | 7.897553 | 125 | 91.33984 | 7.898971 | 21 | 16.7627
7.891162 | 6234 | 6384.268 | 7.900258 | 13 | 8.982908 | 7.902744 | 154 | 118.4414 | 7.910965 | 126 | 71.09375 | 7.904596 | 134 | 8.639648 | 7.90555 | 104 | 89.48633 | 7.906968 | 23 | 16.23145
7.899153 | 8125 | 8155.602 | 7.908251 | 16 | 8.866504 | 7.910739 | 131 | 116.25 | 7.918959 | 149 | 69.70508 | 7.912592 | 161 | 6.871094 | 7.913547 | 109 | 88.05957 | 7.914964 | 7 | 15.86133
7.907144 | 10144 | 10325.43 | 7.916245 | 16 | 8.777491 | 7.918735 | 151 | 114.5771 | 7.926953 | 146 | 68.48633 | 7.920589 | 148 | 8.306641 | 7.921544 | 100 | 86.86035 | 7.922961 | 19 | 15.58887
7.915135 | 12943 | 12934.25 | 7.92424 | 17 | 8.707411 | 7.926731 | 119 | 113.2979 | 7.934948 | 142 | 67.43066 | 7.928586 | 168 | 9.916016 | 7.929542 | 95 | 85.83301 | 7.930958 | 14 | 15.39355
7.923126 | 15731 | 16012.28 | 7.932233 | 5 | 8.64575 | 7.934726 | 150 | 112.2939 | 7.942942 | 133 | 66.44141 | 7.936584 | 156 | 11.32715 | 7.937539 | 103 | 84.98145 | 7.938955 | 15 | 15.25684
7.931117 | 19206 | 19574.56 | 7.940228 | 12 | 8.589582 | 7.942721 | 163 | 111.4033 | 7.950936 | 139 | 65.44434 | 7.944581 | 159 | 12.69629 | 7.945536 | 109 | 84.35645 | 7.946952 | 22 | 15.16895
7.939107 | 23556 | 23616.38 | 7.948222 | 9 | 8.530599 | 7.950717 | 165 | 110.6299 | 7.958931 | 169 | 64.48145 | 7.952577 | 152 | 14.05371 | 7.953533 | 92 | 83.78223 | 7.954949 | 21 | 15.11035
7.947098 | 28060 | 28108.42 | 7.956215 | 11 | 8.473489 | 7.958713 | 180 | 109.8623 | 7.966925 | 158 | 63.5498 | 7.960574 | 184 | 15.49121 | 7.96153 | 105 | 83.25781 | 7.962946 | 18 | 15.0791
7.955089 | 33072 | 32994.4 | 7.96421 | 11 | 8.424109 | 7.966708 | 163 | 109.1641 | 7.974919 | 166 | 62.69336 | 7.968571 | 182 | 17.06738 | 7.969527 | 106 | 82.80957 | 7.970943 | 14 | 15.07324
7.963079 | 38499 | 38188.7 | 7.972204 | 10 | 8.444414 | 7.974703 | 187 | 108.5967 | 7.982914 | 173 | 62.03125 | 7.976568 | 184 | 18.60742 | 7.977524 | 123 | 82.46875 | 7.97894 | 22 | 15.07715
7.97107 | 43334 | 43576.62 | 7.980197 | 13 | 8.46949 | 7.982699 | 197 | 108.4502 | 7.990908 | 170 | 61.40625 | 7.984565 | 234 | 20.29395 | 7.985521 | 120 | 82.36426 | 7.986937 | 23 | 15.09766
7.979061 | 49133 | 49016.99 | 7.988192 | 20 | 8.49236 | 7.990694 | 212 | 108.4727 | 7.998902 | 181 | 61.08984 | 7.992562 | 251 | 22.26465 | 7.993518 | 133 | 82.4375 | 7.994934 | 19 | 15.11914
7.987052 | 54654 | 54347.07 | 7.996186 | 18 | 8.532789 | 7.99869 | 212 | 108.9141 | 8.006897 | 206 | 61.33398 | 8.000559 | 243 | 24.72168 | 8.001515 | 138 | 82.83691 | 8.002931 | 26 | 15.14648
7.995043 | 59585 | 59389.96 | 8.00418 | 13 | 8.615418 | 8.006685 | 237 | 110.0479 | 8.014892 | 204 | 62.50684 | 8.008555 | 232 | 27.71387 | 8.009513 | 163 | 83.76563 | 8.010927 | 22 | 15.17969
8.003034 | 63965 | 63964.84 | 8.012174 | 10 | 8.783224 | 8.014681 | 232 | 112.0439 | 8.022885 | 201 | 65.10938 | 8.016553 | 246 | 31.56836 | 8.017509 | 172 | 85.36816 | 8.018925 | 21 | 15.21094
8.011024 | 68349 | 67899.44 | 8.020167 | 22 | 9.045666 | 8.022676 | 235 | 115.374 | 8.03088 | 269 | 69.73633 | 8.024549 | 268 | 36.85645 | 8.025507 | 171 | 88.02344 | 8.026921 | 23 | 15.24414
8.019015 | 71578 | 71032.27 | 8.028162 | 23 | 9.43295 | 8.030672 | 265 | 120.502 | 8.038875 | 234 | 77.16797 | 8.032547 | 282 | 44.46875 | 8.033504 | 174 | 92.25293 | 8.034918 | 28 | 15.27441
8.027006 | 73314 | 73232.3 | 8.036156 | 17 | 10.01392 | 8.038667 | 289 | 128.3721 | 8.046868 | 279 | 88.78223 | 8.040544 | 319 | 55.37988 | 8.041501 | 203 | 98.60449 | 8.042915 | 27 | 15.30664
8.034997 | 74833 | 74406.19 | 8.044149 | 17 | 10.8703 | 8.046662 | 301 | 140.1787 | 8.054863 | 325 | 106.2373 | 8.04854 | 344 | 70.98926 | 8.049499 | 215 | 107.9238 | 8.050912 | 37 | 15.34668
8.042988 | 74707 | 74503.8 | 8.052144 | 28 | 12.11978 | 8.054658 | 357 | 157.4648 | 8.062858 | 356 | 131.3799 | 8.056538 | 407 | 93.21777 | 8.057495 | 246 | 121.3799 | 8.058909 | 32 | 15.41211
8.050979 | 73572 | 73522.97 | 8.060138 | 19 | 13.91471 | 8.062654 | 411 | 182.2119 | 8.070851 | 407 | 166.6543 | 8.064534 | 405 | 123.9668 | 8.065493 | 268 | 140.4707 | 8.066906 | 25 | 15.48535
8.058969 | 72170 | 71509.45 | 8.068131 | 27 | 16.44116 | 8.070649 | 425 | 217.416 | 8.078846 | 414 | 215.4463 | 8.072532 | 440 | 166.4541 | 8.07349 | 291 | 167.1973 | 8.074903 | 37 | 15.55566
8.06696 | 68586 | 68554.62 | 8.076126 | 24 | 19.93163 | 8.078645 | 446 | 265.6016 | 8.086841 | 537 | 281.7705 | 8.080528 | 522 | 224.4072 | 8.081487 | 322 | 203.6367 | 8.0829 | 24 | 15.63574
8.074951 | 64172 | 64786.4 | 8.08412 | 25 | 24.65096 | 8.08664 | 550 | 330.4063 | 8.094834 | 625 | 372.3242 | 8.088525 | 605 | 302.1572 | 8.089484 | 421 | 252.3623 | 8.090897 | 23 | 15.73926
8.082941 | 60791 | 60363.77 | 8.092113 | 40 | 30.94993 | 8.094635 | 587 | 416.0615 | 8.102829 | 787 | 489.7939 | 8.096522 | 737 | 404.6865 | 8.097482 | 470 | 316.5098 | 8.098893 | 20 | 15.93848
8.090932 | 55438 | 55465.28 | 8.100108 | 50 | 39.2284 | 8.102631 | 790 | 527.334 | 8.110824 | 913 | 639.7666 | 8.104519 | 812 | 537.2764 | 8.105478 | 570 | 399.5586 | 8.106891 | 25 | 16.16895
8.098923 | 50544 | 50278.24 | 8.108102 | 66 | 50.0192 | 8.110626 | 903 | 669.5068 | 8.118817 | 1043 | 827.7539 | 8.112516 | 1035 | 705.6846 | 8.113476 | 641 | 505.1846 | 8.114887 | 24 | 16.42676
8.106914 | 44479 | 44987.22 | 8.116096 | 57 | 63.65817 | 8.118622 | 1063 | 848.082 | 8.126812 | 1335 | 1059.637 | 8.120513 | 1246 | 916.4072 | 8.121472 | 771 | 637.2295 | 8.122885 | 29 | 16.72461
8.114904 | 39617 | 39764.81 | 8.12409 | 82 | 80.60056 | 8.126617 | 1291 | 1068.584 | 8.134807 | 1646 | 1340.719 | 8.12851 | 1472 | 1179.365 | 8.12947 | 930 | 799.4111 | 8.130881 | 20 | 17.07422
8.122895 | 34620 | 34763.37 | 8.132084 | 112 | 101.2929 | 8.134613 | 1558 | 1335.8 | 8.1428 | 1911 | 1675.316 | 8.136507 | 1864 | 1495.538 | 8.137467 | 1090 | 995.1348 | 8.138878 | 36 | 17.47363
8.130886 | 30114 | 30108.81 | 8.140079 | 119 | 126.1212 | 8.142609 | 1972 | 1653.748 | 8.150795 | 2409 | 2066.24 | 8.144504 | 2119 | 1868.771 | 8.145464 | 1338 | 1226.801 | 8.146875 | 27 | 17.93164
8.138877 | 26014 | 25897.66 | 8.148072 | 148 | 155.3568 | 8.150604 | 2196 | 2024.954 | 8.15879 | 2739 | 2514.257 | 8.152501 | 2705 | 2301.614 | 8.153461 | 1692 | 1495.741 | 8.154872 | 26 | 18.45508
8.146868 | 22309 | 22195.53 | 8.156066 | 149 | 189.1224 | 8.158599 | 2628 | 2450.098 | 8.166783 | 3270 | 3017.324 | 8.160498 | 3064 | 2794.131 | 8.161458 | 1869 | 1801.941 | 8.162868 | 25 | 19.04199
8.154859 | 19393 | 19037.39 | 8.164061 | 216 | 227.356 | 8.166595 | 3285 | 2927.333 | 8.174778 | 3676 | 3570.447 | 8.168494 | 3615 | 3343.579 | 8.169456 | 2344 | 2143.488 | 8.170866 | 33 | 19.68945
8.162849 | 16693 | 16430.94 | 8.172054 | 242 | 269.7623 | 8.17459 | 3656 | 3451.996 | 8.182773 | 4328 | 4165.354 | 8.176492 | 4201 | 3943.762 | 8.177453 | 2619 | 2516.447 | 8.178863 | 34 | 20.37012
8.17084 | 14851 | 14359.86 | 8.180048 | 256 | 315.769 | 8.182586 | 4310 | 4016.242 | 8.190766 | 4976 | 4790.301 | 8.184488 | 5006 | 4584.854 | 8.18545 | 2910 | 2914.637 | 8.18686 | 28 | 21.08398
8.178831 | 13273 | 12787.92 | 8.188043 | 341 | 364.5459 | 8.190581 | 4801 | 4608.89 | 8.198761 | 5452 | 5430.053 | 8.192485 | 5417 | 5253.717 | 8.193447 | 3416 | 3329.71 | 8.194857 | 31 | 21.8252
8.186822 | 12112 | 11663.68 | 8.196036 | 311 | 414.9871 | 8.198577 | 5388 | 5215.771 | 8.206756 | 6290 | 6066.832 | 8.200482 | 6243 | 5933.795 | 8.201444 | 3784 | 3750.847 | 8.202853 | 27 | 22.61328
8.194813 | 11325 | 10924.55 | 8.20403 | 349 | 465.7462 | 8.206573 | 5919 | 5820.042 | 8.214749 | 6808 | 6680.633 | 8.208479 | 6804 | 6605.666 | 8.209441 | 4246 | 4165.87 | 8.210851 | 27 | 23.38281
8.202804 | 10871 | 10501.94 | 8.212025 | 421 | 515.2836 | 8.214567 | 6576 | 6402.664 | 8.222744 | 7344 | 7250.373 | 8.216476 | 7506 | 7247.813 | 8.217439 | 4545 | 4561.346 | 8.218847 | 25 | 24.08105
8.210794 | 10975 | 10325.1 | 8.220018 | 467 | 561.9338 | 8.222563 | 6982 | 6943.733 | 8.230739 | 7799 | 7755.01 | 8.224473 | 7948 | 7837.854 | 8.225435 | 5009 | 4923.061 | 8.226845 | 28 | 24.69824
8.218785 | 10838 | 10326.55 | 8.228012 | 499 | 603.9962 | 8.230558 | 7468 | 7423.352 | 8.238732 | 8197 | 8174.715 | 8.23247 | 8434 | 8353.911 | 8.233433 | 5221 | 5237.389 | 8.234841 | 38 | 25.22461
8.226776 | 10779 | 10436.89 | 8.236007 | 519 | 639.8484 | 8.238554 | 7940 | 7822.827 | 8.246727 | 8285 | 8492.234 | 8.240467 | 8925 | 8775.865 | 8.241429 | 5478 | 5491.826 | 8.242838 | 47 | 25.63965
8.234767 | 11088 | 10595.13 | 8.244 | 492 | 668.0347 | 8.24655 | 8125 | 8125.903 | 8.254722 | 8469 | 8694.279 | 8.248464 | 9103 | 9086.422 | 8.249427 | 5582 | 5675.846 | 8.250835 | 41 | 25.9209
8.242758 | 10921 | 10748.78 | 8.251994 | 551 | 687.3693 | 8.254545 | 8428 | 8319.771 | 8.262715 | 8423 | 8772.133 | 8.256461 | 9503 | 9272.574 | 8.257424 | 5543 | 5781.45 | 8.258832 | 48 | 26.03906
8.250748 | 11111 | 10853.86 | 8.259989 | 500 | 697.0189 | 8.262541 | 8454 | 8395.967 | 8.27071 | 8511 | 8722.264 | 8.264458 | 9377 | 9326.451 | 8.265421 | 5663 | 5804.002 | 8.266829 | 44 | 25.99707
8.258739 | 10869 | 10877.23 | 8.267982 | 552 | 696.5585 | 8.270535 | 8277 | 8351.365 | 8.278705 | 8190 | 8546.855 | 8.272454 | 9096 | 9245.341 | 8.273418 | 5553 | 5742.681 | 8.274826 | 43 | 25.80176
8.266729 | 10721 | 10796.07 | 8.275976 | 517 | 686.0095 | 8.278531 | 8072 | 8188.955 | 8.286698 | 7880 | 8253.54 | 8.280452 | 8909 | 9033.085 | 8.281415 | 5511 | 5601.328 | 8.282823 | 51 | 25.49707
8.27472 | 10638 | 10598.54 | 8.283971 | 527 | 665.8396 | 8.286527 | 7770 | 7914.576 | 8.294693 | 7502 | 7854.805 | 8.288448 | 8670 | 8698.82 | 8.289412 | 5213 | 5384.756 | 8.29082 | 47 | 25.03027
8.282711 | 10159 | 10280.24 | 8.291965 | 451 | 636.915 | 8.294522 | 7302 | 7539.931 | 8.302688 | 6942 | 7368.279 | 8.296446 | 8053 | 8256.727 | 8.29741 | 4881 | 5102.174 | 8.298817 | 57 | 24.50684
8.290702 | 9765 | 9846.055 | 8.299958 | 439 | 600.4482 | 8.302518 | 6913 | 7080.582 | 8.310681 | 6525 | 6812.121 | 8.304442 | 7689 | 7724.736 | 8.305407 | 4598 | 4765.295 | 8.306813 | 54 | 23.93457
8.298693 | 9172 | 9308.319 | 8.307953 | 442 | 557.9139 | 8.310513 | 6528 | 6554.606 | 8.318676 | 5782 | 6206.914 | 8.312439 | 7077 | 7123.443 | 8.313404 | 4050 | 4387.168 | 8.314811 | 52 | 23.34961
8.306684 | 8561 | 8685.097 | 8.315947 | 374 | 510.9556 | 8.318509 | 5912 | 5981.804 | 8.326671 | 5219 | 5573.777 | 8.320436 | 6319 | 6474.788 | 8.321401 | 3786 | 3981.823 | 8.322807 | 64 | 22.84961
8.314674 | 7801 | 7997.283 | 8.32394 | 331 | 461.274 | 8.326505 | 5120 | 5382.322 | 8.334664 | 4648 | 4933.105 | 8.328433 | 5699 | 5801.479 | 8.329398 | 3313 | 3563.236 | 8.330804 | 66 | 22.53027
8.322665 | 6988 | 7268.494 | 8.331935 | 327 | 410.5319 | 8.334499 | 4662 | 4775.43 | 8.342659 | 4081 | 4303.277 | 8.336431 | 5010 | 5128.587 | 8.337396 | 2973 | 3144.474 | 8.338801 | 62 | 22.53613
8.330656 | 6256 | 6522.443 | 8.339929 | 256 | 360.2627 | 8.342495 | 4075 | 4178.919 | 8.350654 | 3431 | 3700.035 | 8.344427 | 4385 | 4471.196 | 8.345392 | 2523 | 2737.431 | 8.346798 | 63 | 23.09375
8.338647 | 5538 | 5781.37 | 8.347922 | 279 | 311.8085 | 8.350491 | 3600 | 3608.207 | 8.358647 | 2824 | 3135.925 | 8.352424 | 3789 | 3845.525 | 8.35339 | 2209 | 2352.234 | 8.354795 | 86 | 24.52734
8.346638 | 4807 | 5065.451 | 8.355917 | 209 | 266.2908 | 8.358486 | 3001 | 3075.934 | 8.366642 | 2465 | 2620.205 | 8.360421 | 3262 | 3265.021 | 8.361386 | 1905 | 1996.982 | 8.362792 | 93 | 27.24121
8.354629 | 4215 | 4391.753 | 8.363911 | 173 | 224.617 | 8.366482 | 2500 | 2591.458 | 8.374637 | 2032 | 2158.354 | 8.368418 | 2696 | 2739.703 | 8.369384 | 1627 | 1677.701 | 8.370789 | 73 | 31.87988
8.362619 | 3607 | 3773.403 | 8.371904 | 151 | 187.3401 | 8.374477 | 2148 | 2161.719 | 8.38263 | 1654 | 1752.902 | 8.376415 | 2313 | 2276.615 | 8.377381 | 1371 | 1398.769 | 8.378786 | 97 | 39.3291
8.37061 | 3037 | 3220.928 | 8.379899 | 121 | 154.8483 | 8.382473 | 1797 | 1791.046 | 8.390625 | 1270 | 1403.794 | 8.384412 | 1883 | 1880.135 | 8.385378 | 1204 | 1162.997 | 8.386783 | 117 | 50.81055
8.378601 | 2590 | 2741.488 | 8.387893 | 90 | 127.3323 | 8.390468 | 1493 | 1481.787 | 8.39862 | 1063 | 1108.768 | 8.392408 | 1551 | 1552.737 | 8.393375 | 1069 | 972.3867 | 8.394779 | 140 | 68.03223
8.386592 | 2249 | 2340.363 | 8.395886 | 72 | 104.8528 | 8.398463 | 1275 | 1235.396 | 8.406613 | 887 | 863.8105 | 8.400406 | 1306 | 1295.858 | 8.401372 | 909 | 828.5313 | 8.402777 | 167 | 93.29297
8.394583 | 1973 | 2020.99 | 8.403881 | 73 | 87.40929 | 8.406459 | 1103 | 1052.861 | 8.414608 | 628 | 664.0068 | 8.408402 | 1197 | 1110.505 | 8.409369 | 802 | 733.2686 | 8.410773 | 168 | 129.5635
8.402574 | 1811 | 1786.254 | 8.411875 | 55 | 74.98242 | 8.414454 | 1000 | 935.0996 | 8.422603 | 465 | 503.7598 | 8.416399 | 1030 | 998.2607 | 8.417367 | 731 | 688.8633 | 8.418771 | 225 | 180.7627
8.410564 | 1685 | 1640.234 | 8.419868 | 52 | 67.60866 | 8.42245 | 964 | 884.4922 | 8.430596 | 378 | 377.4033 | 8.424397 | 1026 | 962.1514 | 8.425364 | 723 | 699.3389 | 8.426767 | 295 | 251.8438
8.418554 | 1569 | 1589.274 | 8.427863 | 53 | 65.38957 | 8.430446 | 1012 | 904.8105 | 8.438591 | 261 | 279.4316 | 8.432393 | 1106 | 1007.017 | 8.433361 | 783 | 770.4482 | 8.434764 | 361 | 348.9434
8.426545 | 1705 | 1645.123 | 8.435857 | 63 | 68.6274 | 8.438441 | 1024 | 1002.311 | 8.446586 | 231 | 204.6689 | 8.440391 | 1188 | 1140.492 | 8.441358 | 954 | 910.0049 | 8.442761 | 496 | 479.3584
8.434536 | 1860 | 1817.876 | 8.443851 | 58 | 77.80365 | 8.446437 | 1267 | 1185.852 | 8.454579 | 158 | 148.4746 | 8.448387 | 1436 | 1373.082 | 8.449355 | 1138 | 1128.185 | 8.450758 | 670 | 651.8721
8.442527 | 2161 | 2124.531 | 8.451845 | 86 | 93.75494 | 8.454432 | 1453 | 1467.004 | 8.462574 | 135 | 106.9346 | 8.456384 | 1714 | 1718.12 | 8.457353 | 1421 | 1437.893 | 8.458755 | 864 | 876.5732
8.450518 | 2607 | 2587.822 | 8.459839 | 101 | 117.1461 | 8.462427 | 1888 | 1859.953 | 8.470569 | 93 | 76.62598 | 8.464381 | 2107 | 2191.796 | 8.465349 | 1770 | 1854.274 | 8.466752 | 1154 | 1165.076
8.458508 | 3261 | 3235.04 | 8.467833 | 142 | 149.0047 | 8.470423 | 2407 | 2382.273 | 8.478562 | 76 | 54.87988 | 8.472378 | 2754 | 2812.529 | 8.473347 | 2377 | 2394.809 | 8.474749 | 1519 | 1528.673
8.466499 | 4206 | 4098.474 | 8.475827 | 180 | 190.5036 | 8.478418 | 2970 | 3050.529 | 8.486557 | 60 | 39.57324 | 8.480375 | 3406 | 3599.688 | 8.481343 | 2850 | 3076.617 | 8.482746 | 1845 | 1979.563
8.47449 | 5428 | 5213.96 | 8.483821 | 203 | 242.8955 | 8.486414 | 3851 | 3882.932 | 8.494552 | 43 | 29.03711 | 8.488372 | 4312 | 4573.305 | 8.489341 | 3699 | 3917.806 | 8.490743 | 2342 | 2529.526
8.482481 | 6538 | 6620.019 | 8.491815 | 298 | 307.4177 | 8.49441 | 4917 | 4896.996 | 8.502545 | 33 | 21.93457 | 8.496368 | 5466 | 5751.828 | 8.497338 | 4757 | 4934.178 | 8.498739 | 2914 | 3189.025
8.490472 | 8372 | 8352.848 | 8.499809 | 349 | 385.1844 | 8.502405 | 5907 | 6107.701 | 8.51054 | 34 | 17.31934 | 8.504366 | 6815 | 7150.322 | 8.505335 | 5937 | 6138.969 | 8.506737 | 3687 | 3966.35
8.498463 | 10515 | 10446.34 | 8.507803 | 447 | 477.0545 | 8.5104 | 7337 | 7525.349 | 8.518535 | 26 | 15.62305 | 8.512362 | 8354 | 8778.445 | 8.513332 | 7213 | 7540.631 | 8.514733 | 4627 | 4866.382
8.506454 | 12765 | 12928.11 | 8.515797 | 568 | 583.5045 | 8.518395 | 9058 | 9154.189 | 8.526528 | 23 | 15.09082 | 8.52036 | 10263 | 10638.16 | 8.521329 | 8849 | 9140.941 | 8.522731 | 5552 | 5889.593
8.514444 | 15839 | 15815.23 | 8.523791 | 674 | 704.4891 | 8.526391 | 10733 | 10990.28 | 8.534523 | 31 | 15.23535 | 8.528357 | 12144 | 12721.81 | 8.529326 | 10470 | 10933.28 | 8.530727 | 6720 | 7030.948
8.522435 | 19164 | 19110.81 | 8.531785 | 763 | 839.3177 | 8.534387 | 12823 | 13020.08 | 8.542518 | 22 | 15.87598 | 8.536353 | 14547 | 15011.03 | 8.537324 | 12562 | 12900.96 | 8.538724 | 7864 | 8279.051
8.530426 | 22985 | 22800.27 | 8.53978 | 948 | 986.5261 | 8.542382 | 15036 | 15218.01 | 8.550511 | 16 | 16.84961 | 8.544351 | 17051 | 17477.44 | 8.545321 | 14552 | 15016.51 | 8.546721 | 9191 | 9615.527
8.538417 | 26991 | 26848.32 | 8.547773 | 1089 | 1143.849 | 8.550378 | 17397 | 17546.96 | 8.558506 | 18 | 18.04492 | 8.552347 | 19426 | 20073.97 | 8.553318 | 17010 | 17241.2 | 8.554718 | 10789 | 11015.04
8.546408 | 31142 | 31196.7 | 8.555767 | 1225 | 1308.217 | 8.558373 | 20095 | 19958.45 | 8.566501 | 20 | 19.38379 | 8.560345 | 22644 | 22743.78 | 8.561316 | 19149 | 19525.5 | 8.562715 | 12084 | 12445.55
8.554399 | 35737 | 35763.8 | 8.563762 | 1423 | 1475.787 | 8.566368 | 22618 | 22393.34 | 8.574494 | 23 | 20.96582 | 8.568341 | 25035 | 25419.46 | 8.569312 | 21399 | 21810.27 | 8.570712 | 13728 | 13869.22
8.562389 | 40388 | 40445.56 | 8.571755 | 1604 | 1642.102 | 8.574364 | 24687 | 24783.73 | 8.582489 | 28 | 22.51074 | 8.576338 | 27719 | 28024.82 | 8.57731 | 23845 | 24028.96 | 8.578709 | 15024 | 15243.95
8.57038 | 45288 | 45117.97 | 8.579749 | 1781 | 1802.08 | 8.582359 | 26867 | 27055.92 | 8.590484 | 19 | 23.89648 | 8.584335 | 30531 | 30478.18 | 8.585306 | 25895 | 26110.79 | 8.586706 | 16467 | 16525.22
8.578371 | 49482 | 49642.41 | 8.587744 | 1829 | 1950.476 | 8.590355 | 29014 | 29133.72 | 8.598478 | 30 | 25.04395 | 8.592332 | 32553 | 32696.53 | 8.593304 | 27707 | 27984.07 | 8.594703 | 17764 | 17668.49
8.586361 | 54012 | 53871.63 | 8.595737 | 1979 | 2082.062 | 8.598351 | 30907 | 30943.17 | 8.606472 | 24 | 26 | 8.600329 | 34566 | 34599.92 | 8.601301 | 29439 | 29580.41 | 8.602699 | 18746 | 18631.65
8.594352 | 57654 | 57657.39 | 8.603731 | 2162 | 2191.917 | 8.606346 | 32672 | 32416.58 | 8.614467 | 31 | 26.64844 | 8.608326 | 36029 | 36116.81 | 8.609298 | 30876 | 30838.79 | 8.610697 | 19170 | 19377.55
8.602343 | 60957 | 60859.04 | 8.611726 | 2163 | 2275.782 | 8.614342 | 33648 | 33496.65 | 8.622461 | 16 | 27.00586 | 8.616323 | 37236 | 37187.93 | 8.617295 | 32057 | 31709.22 | 8.618693 | 20190 | 19876.56
8.610333 | 63153 | 63352.01 | 8.61972 | 2351 | 2330.292 | 8.622337 | 34075 | 34139.59 | 8.630455 | 20 | 27.0957 | 8.62432 | 37627 | 37770.41 | 8.625292 | 32476 | 32156.29 | 8.626691 | 20313 | 20108.36
8.618324 | 64784 | 65035.62 | 8.627713 | 2318 | 2353.208 | 8.630332 | 34244 | 34319.33 | 8.63845 | 17 | 26.92578 | 8.632317 | 38388 | 37840.52 | 8.633289 | 32407 | 32161.6 | 8.634687 | 20252 | 20063.34
8.626315 | 65990 | 65840.82 | 8.635708 | 2321 | 2343.533 | 8.638328 | 34050 | 34028.16 | 8.646444 | 20 | 26.41309 | 8.640314 | 37808 | 37395.22 | 8.641287 | 31638 | 31724.89 | 8.642684 | 19932 | 19743.28
8.634306 | 65382 | 65736.33 | 8.643702 | 2314 | 2301.674 | 8.646323 | 32630 | 33277.73 | 8.654438 | 25 | 25.65332 | 8.648311 | 36718 | 36452.47 | 8.649283 | 31296 | 30863.81 | 8.650681 | 19588 | 19161.12
8.642297 | 64298 | 64723.72 | 8.651695 | 2208 | 2229.36 | 8.654319 | 31834 | 32098.17 | 8.662433 | 16 | 24.625 | 8.656307 | 35641 | 35049.89 | 8.657281 | 29831 | 29612.73 | 8.658678 | 18468 | 18340.22
8.650288 | 62712 | 62844.76 | 8.65969 | 2080 | 2129.704 | 8.662314 | 30454 | 30536.43 | 8.670427 | 20 | 23.37598 | 8.664305 | 33399 | 33242.57 | 8.665277 | 28219 | 28021.21 | 8.666675 | 17482 | 17312.96
8.658278 | 59601 | 60176.66 | 8.667684 | 1981 | 2006.413 | 8.67031 | 28768 | 28652.89 | 8.678421 | 24 | 21.91504 | 8.672301 | 31154 | 31099.29 | 8.673275 | 25949 | 26150.26 | 8.674672 | 16297 | 16119.22
8.666269 | 56645 | 56826.32 | 8.675677 | 1871 | 1864.143 | 8.678306 | 26176 | 26519.96 | 8.686416 | 15 | 20.32227 | 8.680298 | 28827 | 28698.33 | 8.681273 | 24150 | 24070.08 | 8.682669 | 14855 | 14801.16
8.67426 | 52360 | 52923.5 | 8.683672 | 1683 | 1708.032 | 8.6863 | 24073 | 24209.81 | 8.69441 | 24 | 18.67773 | 8.688295 | 26034 | 26122.21 | 8.689269 | 22033 | 21850.39 | 8.690666 | 13430 | 13403.77
8.682251 | 48239 | 48612.67 | 8.691666 | 1471 | 1543.378 | 8.694296 | 21579 | 21798.43 | 8.702404 | 17 | 16.97461 | 8.696292 | 23583 | 23453.65 | 8.697267 | 19638 | 19562.25 | 8.698663 | 12124 | 11971.19
8.690242 | 43573 | 44044.38 | 8.699659 | 1297 | 1375.346 | 8.702291 | 19164 | 19358.5 | 8.710399 | 18 | 15.23926 | 8.704289 | 20578 | 20770.96 | 8.705263 | 17177 | 17272.67 | 8.706659 | 10465 | 10544.42
8.698233 | 39174 | 39366.87 | 8.707654 | 1185 | 1208.705 | 8.710287 | 16740 | 16956.35 | 8.718393 | 24 | 13.57031 | 8.712286 | 17985 | 18144.73 | 8.713261 | 15178 | 15041.15 | 8.714657 | 9238 | 9159.772
8.706223 | 34436 | 34718.58 | 8.715648 | 998 | 1047.623 | 8.718283 | 14385 | 14649.19 | 8.726387 | 18 | 12.7959 | 8.720283 | 15277 | 15634.92 | 8.721258 | 12798 | 12917.81 | 8.722653 | 7916 | 7847.41
8.714214 | 29939 | 30222.54 | 8.723641 | 848 | 895.527 | 8.726278 | 12402 | 12483.22 | 8.734382 | 16 | 12.0459 | 8.72828 | 13065 | 13289.15 | 8.729255 | 10847 | 10941.86 | 8.73065 | 6613 | 6630.572
8.722205 | 26047 | 25981.66 | 8.731636 | 695 | 755.0087 | 8.734274 | 10565 | 10492.63 | 8.742376 | 13 | 11.3125 | 8.736277 | 10926 | 11141.97 | 8.737252 | 9270 | 9141.569 | 8.738647 | 5558 | 5525.379
8.730196 | 21972 | 22076.37 | 8.73963 | 600 | 627.8175 | 8.742269 | 8475 | 8699.643 | 8.75037 | 14 | 10.65137 | 8.744274 | 9125 | 9215.342 | 8.745249 | 7461 | 7533.076 | 8.746644 | 4573 | 4541.068
8.738187 | 18567 | 18564.02 | 8.747623 | 518 | 514.9215 | 8.750264 | 6961 | 7115.411 | 8.758365 | 10 | 10.04297 | 8.752271 | 7482 | 7518.904 | 8.753246 | 6126 | 6122.996 | 8.754642 | 3611 | 3680.853
8.746178 | 15324 | 15479.58 | 8.755618 | 414 | 416.5833 | 8.75826 | 5629 | 5741.266 | 8.766359 | 16 | 9.515625 | 8.760267 | 6069 | 6052.234 | 8.761244 | 4898 | 4909.389 | 8.762638 | 2930 | 2942.689
8.754168 | 12970 | 12837.86 | 8.763612 | 316 | 332.478 | 8.766255 | 4506 | 4570.514 | 8.774353 | 20 | 9.099609 | 8.768265 | 4753 | 4806.524 | 8.76924 | 3914 | 3883.285 | 8.770635 | 2323 | 2320.408
8.762158 | 10981 | 10636.41 | 8.771605 | 241 | 261.8149 | 8.774251 | 3693 | 3590.264 | 8.782348 | 21 | 8.783203 | 8.776261 | 3707 | 3766.427 | 8.777238 | 3121 | 3030.564 | 8.778632 | 1781 | 1804.805
8.770149 | 9084 | 8858.869 | 8.7796 | 174 | 203.5112 | 8.782247 | 2794 | 2783.235 | 8.790342 | 13 | 8.515625 | 8.784259 | 2847 | 2912.592 | 8.785234 | 2277 | 2333.885 | 8.786629 | 1357 | 1384.774
8.77814 | 7778 | 7478.467 | 8.787594 | 144 | 156.1656 | 8.790242 | 2199 | 2129.875 | 8.798336 | 9 | 8.324219 | 8.792255 | 2211 | 2223.184 | 8.793232 | 1884 | 1774.087 | 8.794625 | 1020 | 1048.247
8.786131 | 6926 | 6460.996 | 8.795588 | 126 | 118.3625 | 8.798238 | 1627 | 1609.506 | 8.806331 | 13 | 8.229492 | 8.800252 | 1720 | 1675.536 | 8.801229 | 1395 | 1331.552 | 8.802623 | 785 | 782.9512
8.794122 | 6123 | 5767.621 | 8.803582 | 82 | 88.6701 | 8.806232 | 1217 | 1201.697 | 8.814325 | 20 | 8.160156 | 8.808249 | 1305 | 1247.392 | 8.809226 | 1041 | 987.2529 | 8.810619 | 605 | 577.1611
8.802113 | 5714 | 5357.194 | 8.811576 | 64 | 65.69799 | 8.814228 | 969 | 887.1582 | 8.822319 | 17 | 8.103516 | 8.816246 | 972 | 917.8896 | 8.817224 | 813 | 723.6094 | 8.818617 | 444 | 419.96
8.810103 | 5560 | 5187.645 | 8.81957 | 59 | 48.20578 | 8.822224 | 663 | 648.0352 | 8.830314 | 17 | 8.048828 | 8.824244 | 701 | 668.0928 | 8.82522 | 569 | 524.748 | 8.826613 | 334 | 301.751
8.818094 | 5576 | 5217.338 | 8.827564 | 40 | 35.09076 | 8.830219 | 525 | 469.0195 | 8.838308 | 14 | 8.00293 | 8.83224 | 558 | 481.6074 | 8.833218 | 451 | 377.0361 | 8.83461 | 241 | 214.2246
8.826085 | 5675 | 5405.702 | 8.835558 | 14 | 25.40541 | 8.838215 | 416 | 336.9902 | 8.846302 | 19 | 7.947266 | 8.840237 | 382 | 344.4492 | 8.841215 | 341 | 268.9453 | 8.842607 | 180 | 150.3916
8.834076 | 6057 | 5713.422 | 8.843552 | 20 | 18.3191 | 8.84621 | 316 | 241.001 | 8.854297 | 13 | 7.891602 | 8.848234 | 294 | 245.0391 | 8.849212 | 246 | 190.9834 | 8.850604 | 168 | 104.5283
8.842067 | 6350 | 6103.169 | 8.851546 | 13 | 13.20667 | 8.854206 | 265 | 172.168 | 8.862291 | 22 | 7.823242 | 8.856231 | 271 | 174.0166 | 8.857209 | 214 | 135.5352 | 8.858602 | 106 | 71.94434
8.850058 | 6759 | 6539.596 | 8.85954 | 14 | 9.573451 | 8.862201 | 192 | 122.8818 | 8.870285 | 23 | 7.705078 | 8.864228 | 229 | 123.9033 | 8.865206 | 156 | 96.58398 | 8.866598 | 85 | 49.04004
8.858048 | 7012 | 6989.48 | 8.867534 | 9 | 7.242142 | 8.870196 | 167 | 87.99512 | 8.87828 | 16 | 7.56543 | 8.872225 | 141 | 88.95605 | 8.873203 | 135 | 69.33398 | 8.874595 | 81 | 33.20605
8.866039 | 7439 | 7422.306 | 8.875528 | 15 | 5.678144 | 8.878192 | 142 | 63.63965 | 8.886274 | 18 | 7.382813 | 8.880221 | 132 | 64.88281 | 8.881201 | 120 | 50.55469 | 8.882592 | 70 | 23.4541
8.87403 | 7877 | 7810.938 | 8.883522 | 9 | 4.627691 | 8.886188 | 121 | 50.20117 | 8.894268 | 13 | 7.182617 | 8.888219 | 111 | 50.01563 | 8.889197 | 99 | 39.65039 | 8.890589 | 56 | 17.10254
8.882021 | 7990 | 8131.978 | 8.891516 | 8 | 3.938026 | 8.894183 | 100 | 41.70898 | 8.902263 | 13 | 6.987305 | 8.896215 | 96 | 40.36328 | 8.897195 | 94 | 32.6875 | 8.898585 | 41 | 12.99707
8.890012 | 8209 | 8366.479 | 8.89951 | 5 | 3.483953 | 8.902179 | 101 | 36.28613 | 8.910257 | 16 | 6.77832 | 8.904213 | 98 | 34.13086 | 8.905191 | 76 | 28.2168 | 8.906583 | 46 | 10.42188
8.898003 | 8254 | 8500.437 | 8.907504 | 13 | 3.190998 | 8.910174 | 96 | 32.98047 | 8.918251 | 12 | 6.519531 | 8.91221 | 83 | 30.21094 | 8.913189 | 72 | 25.4375 | 8.914579 | 42 | 8.836914
8.905993 | 8372 | 8525.061 | 8.915498 | 10 | 3.010894 | 8.918169 | 90 | 30.96094 | 8.926246 | 18 | 6.266602 | 8.920206 | 100 | 27.80762 | 8.921186 | 77 | 23.78027 | 8.922577 | 44 | 7.908203
8.913984 | 8068 | 8437.103 | 8.923492 | 5 | 2.914136 | 8.926165 | 81 | 29.80859 | 8.93424 | 12 | 6.668945 | 8.928204 | 85 | 26.39648 | 8.929183 | 79 | 22.85352 | 8.930573 | 49 | 7.421875
8.921974 | 7829 | 8238.817 | 8.931486 | 9 | 2.863907 | 8.93416 | 90 | 29.29102 | 8.942234 | 16 | 7.000977 | 8.9362 | 78 | 25.63574 | 8.937181 | 91 | 22.4082 | 8.93857 | 35 | 7.164063
8.929965 | 7486 | 7937.602 | 8.939481 | 8 | 2.843163 | 8.942156 | 74 | 29.31543 | 8.950229 | 20 | 7.255859 | 8.944197 | 77 | 25.39453 | 8.945177 | 52 | 22.44336 | 8.946568 | 42 | 7.053711
8.937956 | 7140 | 7544.623 | 8.947474 | 11 | 2.817544 | 8.950151 | 51 | 29.49707 | 8.958223 | 17 | 7.473633 | 8.952194 | 70 | 25.35352 | 8.953175 | 57 | 22.55762 | 8.954564 | 38 | 7.032227
8.945947 | 6663 | 7074.83 | 8.955468 | 5 | 2.788853 | 8.958147 | 68 | 29.80176 | 8.966217 | 16 | 7.633789 | 8.960191 | 74 | 25.39941 | 8.961172 | 50 | 22.71289 | 8.962561 | 44 | 7.068359
8.953938 | 6076 | 6545.406 | 8.963463 | 8 | 2.757169 | 8.966143 | 80 | 30.12598 | 8.974212 | 17 | 7.765625 | 8.968188 | 79 | 25.50488 | 8.969169 | 72 | 22.87207 | 8.970558 | 27 | 7.09668
8.961928 | 5626 | 5975.098 | 8.971457 | 7 | 2.723054 | 8.974138 | 75 | 30.32422 | 8.982206 | 14 | 7.898438 | 8.976185 | 80 | 25.6084 | 8.977166 | 46 | 22.94434 | 8.978555 | 39 | 7.084961
8.969919 | 5046 | 5382.48 | 8.97945 | 4 | 2.687964 | 8.982133 | 74 | 30.41895 | 8.9902 | 11 | 8.015625 | 8.984181 | 60 | 25.50391 | 8.985163 | 63 | 22.93848 | 8.986552 | 40 | 7.049805
8.97791 | 4469 | 4785.297 | 8.987445 | 13 | 2.683524 | 8.990129 | 69 | 30.27539 | 8.998195 | 19 | 8.104492 | 8.992179 | 72 | 25.38672 | 8.99316 | 68 | 22.82324 | 8.994549 | 36 | 6.974609
8.985901 | 3867 | 4199.773 | 8.995439 | 3 | 2.663763 | 8.998124 | 77 | 29.97168 | 9.006189 | 10 | 8.194336 | 9.000175 | 71 | 25.21387 | 9.001158 | 64 | 22.65332 | 9.002545 | 34 | 6.875977
8.993892 | 3408 | 3639.497 | 9.003432 | 2 | 2.644097 | 9.00612 | 65 | 29.5918 | 9.014183 | 13 | 8.306641 | 9.008173 | 69 | 24.9502 | 9.009154 | 58 | 22.38379 | 9.010543 | 33 | 6.766602
9.001883 | 2943 | 3115.324 | 9.011427 | 7 | 2.630517 | 9.014115 | 69 | 29.1748 | 9.022178 | 20 | 8.400391 | 9.01617 | 68 | 24.6416 | 9.017152 | 56 | 22.01758 | 9.018539 | 37 | 6.658203
9.009873 | 2432 | 2635.122 | 9.019421 | 6 | 2.598872 | 9.022111 | 64 | 28.76074 | 9.030172 | 9 | 8.462891 | 9.024166 | 61 | 24.27637 | 9.025149 | 55 | 21.60547 | 9.026536 | 24 | 6.458008
9.017864 | 2032 | 2203.855 | 9.027414 | 4 | 2.557636 | 9.030107 | 82 | 28.05957 | 9.038166 | 9 | 8.508789 | 9.032164 | 86 | 23.83398 | 9.033146 | 60 | 21.10156 | 9.034534 | 33 | 6.209961
9.025855 | 1769 | 1823.778 | 9.035409 | 4 | 2.50978 | 9.038101 | 70 | 27.22363 | 9.046161 | 7 | 8.545898 | 9.04016 | 74 | 23.35547 | 9.041143 | 53 | 20.55469 | 9.04253 | 24 | 5.941406
9.033846 | 1431 | 1494.848 | 9.043403 | 6 | 2.458941 | 9.046097 | 61 | 26.39941 | 9.054155 | 10 | 8.545898 | 9.048158 | 58 | 22.8418 | 9.04914 | 63 | 19.99121 | 9.050528 | 35 | 5.666992
9.041837 | 1152 | 1214.979 | 9.051396 | 3 | 2.380441 | 9.054092 | 58 | 25.6377 | 9.062149 | 15 | 8.526367 | 9.056154 | 67 | 22.31348 | 9.057137 | 67 | 19.4248 | 9.058524 | 35 | 5.398438
9.049828 | 1008 | 980.8213 | 9.059391 | 7 | 2.289417 | 9.062088 | 77 | 24.83984 | 9.070144 | 12 | 8.494141 | 9.064151 | 75 | 21.79199 | 9.065135 | 51 | 18.86523 | 9.066521 | 39 | 5.032227
9.057818 | 760 | 788.0254 | 9.067385 | 8 | 2.200171 | 9.070084 | 65 | 23.60449 | 9.078138 | 10 | 8.415039 | 9.072148 | 70 | 21.29199 | 9.073132 | 55 | 18.28711 | 9.074518 | 27 | 4.577148
9.065809 | 621 | 631.6797 | 9.075378 | 11 | 2.271515 | 9.078079 | 80 | 22.18262 | 9.086132 | 17 | 8.313477 | 9.080145 | 72 | 20.71875 | 9.081129 | 71 | 17.52148 | 9.082515 | 37 | 4.143555
9.0738 | 512 | 506.7148 | 9.083373 | 7 | 2.340059 | 9.086075 | 69 | 20.80566 | 9.094127 | 17 | 8.175781 | 9.088142 | 76 | 20.15332 | 9.089126 | 57 | 16.77148 | 9.090512 | 40 | 4.602539
9.081791 | 368 | 408.0684 | 9.091367 | 3 | 2.385029 | 9.09407 | 67 | 22.00879 | 9.102121 | 19 | 8.020508 | 9.096139 | 79 | 20.61328 | 9.097123 | 68 | 17.38086 | 9.098509 | 37 | 4.988281
9.089781 | 346 | 331.1592 | 9.09936 | 5 | 2.418062 | 9.102065 | 63 | 23.0498 | 9.110115 | 11 | 7.867188 | 9.104136 | 79 | 21.02734 | 9.105121 | 57 | 17.92676 | 9.106505 | 34 | 5.293945
9.097772 | 285 | 271.8418 | 9.107355 | 2 | 2.436295 | 9.110061 | 61 | 23.83105 | 9.11811 | 4 | 7.717773 | 9.112133 | 85 | 21.33984 | 9.113117 | 56 | 18.30176 | 9.114503 | 36 | 5.558594
9.105762 | 238 | 226.376 | 9.115349 | 6 | 2.447072 | 9.118056 | 78 | 24.48242 | 9.126104 | 11 | 7.520508 | 9.12013 | 74 | 21.60254 | 9.121115 | 51 | 18.5918 | 9.122499 | 31 | 5.763672
9.113753 | 198 | 191.7432 | 9.123343 | 5 | 2.457874 | 9.126052 | 79 | 24.95508 | 9.134098 | 14 | 7.326172 | 9.128127 | 78 | 21.82324 | 9.129111 | 71 | 18.83789 | 9.130496 | 33 | 5.938477
9.121744 | 152 | 165.458 | 9.131337 | 4 | 2.479456 | 9.134048 | 73 | 25.33984 | 9.142093 | 17 | 7.672852 | 9.136124 | 100 | 22.02246 | 9.137109 | 58 | 19.06445 | 9.138494 | 38 | 6.09375
9.129735 | 145 | 145.4512 | 9.139331 | 2 | 2.498283 | 9.142043 | 67 | 25.72656 | 9.150087 | 23 | 7.957031 | 9.14412 | 84 | 22.22266 | 9.145106 | 51 | 19.29102 | 9.14649 | 35 | 6.228516
9.137726 | 118 | 130.085 | 9.147325 | 6 | 2.517181 | 9.150039 | 76 | 26.14648 | 9.158081 | 16 | 8.177734 | 9.152118 | 87 | 22.4707 | 9.153103 | 60 | 19.61133 | 9.154488 | 51 | 6.353516
9.145717 | 131 | 118.1387 | 9.155319 | 7 | 2.518085 | 9.158033 | 79 | 26.53418 | 9.166076 | 21 | 8.366211 | 9.160114 | 111 | 22.66797 | 9.1611 | 68 | 19.85547 | 9.162484 | 41 | 6.442383
9.153708 | 129 | 110.0342 | 9.163313 | 4 | 2.508955 | 9.166029 | 67 | 26.82617 | 9.17407 | 12 | 8.506836 | 9.168111 | 112 | 22.82129 | 9.169097 | 66 | 20.04785 | 9.170481 | 46 | 6.512695
9.161698 | 151 | 106.1973 | 9.171307 | 4 | 2.493217 | 9.174025 | 77 | 27.07129 | 9.182064 | 13 | 8.623047 | 9.176108 | 120 | 22.9541 | 9.177094 | 88 | 20.19629 | 9.178478 | 31 | 6.550781
9.169689 | 116 | 103.3916 | 9.179301 | 5 | 2.474229 | 9.18202 | 80 | 27.16602 | 9.190059 | 11 | 8.741211 | 9.184105 | 141 | 23.02344 | 9.185092 | 76 | 20.2627 | 9.186475 | 48 | 6.571289
9.17768 | 99 | 101.2627 | 9.187295 | 11 | 2.455313 | 9.190016 | 84 | 27.18555 | 9.198053 | 15 | 8.836914 | 9.192102 | 135 | 22.97754 | 9.193089 | 80 | 20.22363 | 9.194471 | 54 | 6.538086
9.185671 | 132 | 99.6123 | 9.195289 | 11 | 2.443798 | 9.198011 | 81 | 27.03906 | 9.206047 | 16 | 8.910156 | 9.200099 | 120 | 22.87402 | 9.201086 | 74 | 20.11133 | 9.202469 | 46 | 6.477539
9.193662 | 139 | 98.29102 | 9.203283 | 4 | 2.421261 | 9.206007 | 76 | 26.81055 | 9.214042 | 10 | 8.984375 | 9.208096 | 123 | 22.71484 | 9.209083 | 79 | 19.96387 | 9.210465 | 47 | 6.404297
9.201653 | 132 | 97.18945 | 9.211277 | 6 | 2.398828 | 9.214002 | 95 | 26.54199 | 9.222036 | 16 | 9.075195 | 9.216093 | 149 | 22.53516 | 9.21708 | 80 | 19.77051 | 9.218463 | 62 | 6.325195
9.209643 | 114 | 96.24121 | 9.219271 | 15 | 2.381499 | 9.221997 | 109 | 26.24023 | 9.230031 | 16 | 9.15332 | 9.22409 | 149 | 22.31055 | 9.225078 | 105 | 19.50195 | 9.22646 | 68 | 6.236328
9.217634 | 145 | 95.42578 | 9.227265 | 8 | 2.349693 | 9.229993 | 102 | 25.90527 | 9.238025 | 22 | 9.206055 | 9.232087 | 152 | 22.07617 | 9.233074 | 91 | 19.20605 | 9.234456 | 60 | 6.095703
9.225625 | 137 | 94.64258 | 9.235259 | 8 | 2.311549 | 9.237988 | 79 | 25.43262 | 9.246019 | 15 | 9.243164 | 9.240084 | 168 | 21.79102 | 9.241072 | 83 | 18.85742 | 9.242454 | 51 | 5.9375
9.233616 | 153 | 93.77539 | 9.243253 | 7 | 2.271113 | 9.245984 | 88 | 24.91113 | 9.254014 | 11 | 9.272461 | 9.24808 | 142 | 21.50293 | 9.249068 | 97 | 18.50098 | 9.25045 | 56 | 5.78418
9.241607 | 161 | 92.89258 | 9.251247 | 9 | 2.23172 | 9.25398 | 120 | 24.43066 | 9.262008 | 8 | 9.27832 | 9.256078 | 144 | 21.24609 | 9.257066 | 108 | 18.16992 | 9.258448 | 67 | 5.654297
9.249598 | 145 | 91.93262 | 9.259241 | 13 | 2.171295 | 9.261975 | 103 | 23.97949 | 9.270002 | 12 | 9.271484 | 9.264074 | 170 | 21.05762 | 9.265063 | 122 | 17.89551 | 9.266444 | 68 | 5.569336
9.257587 | 155 | 91.00195 | 9.267235 | 8 | 2.103934 | 9.269971 | 95 | 23.5752 | 9.277997 | 17 | 9.25 | 9.272072 | 142 | 20.98828 | 9.27306 | 94 | 17.71973 | 9.274441 | 72 | 5.455078
9.265578 | 167 | 90.12402 | 9.275229 | 9 | 2.043803 | 9.277966 | 119 | 22.99609 | 9.285991 | 13 | 9.194336 | 9.280068 | 156 | 21.08984 | 9.281057 | 120 | 17.65527 | 9.282438 | 82 | 5.374023
9.273569 | 179 | 89.30371 | 9.283223 | 7 | 2.123504 | 9.285961 | 150 | 22.48633 | 9.293985 | 14 | 9.123047 | 9.288065 | 164 | 21.41211 | 9.289054 | 105 | 17.69629 | 9.290435 | 72 | 5.458984
9.28156 | 182 | 88.6377 | 9.291217 | 11 | 2.213327 | 9.293957 | 142 | 22.31152 | 9.30198 | 16 | 9.022461 | 9.296062 | 171 | 22.1416 | 9.297051 | 114 | 18.0791 | 9.298431 | 72 | 6.447266
9.289551 | 180 | 88.18652 | 9.299212 | 10 | 2.304604 | 9.301952 | 132 | 24.50586 | 9.309974 | 14 | 8.907227 | 9.304059 | 168 | 24.18652 | 9.305049 | 135 | 19.94336 | 9.306429 | 80 | 7.720703
9.297542 | 189 | 88.13281 | 9.307205 | 11 | 2.416499 | 9.309948 | 159 | 27.2627 | 9.317968 | 10 | 8.792969 | 9.312057 | 184 | 27.0752 | 9.313046 | 143 | 22.46875 | 9.314425 | 82 | 9.407227
9.305532 | 195 | 88.65527 | 9.315199 | 13 | 2.562232 | 9.317944 | 138 | 30.78711 | 9.325963 | 16 | 8.672852 | 9.320053 | 195 | 31.11523 | 9.321043 | 129 | 25.9043 | 9.322423 | 98 | 11.75293
9.313523 | 208 | 90.0918 | 9.323194 | 13 | 2.765794 | 9.325939 | 149 | 35.58203 | 9.333957 | 16 | 8.522461 | 9.32805 | 190 | 36.8457 | 9.32904 | 142 | 30.73242 | 9.33042 | 104 | 15.05273
9.321514 | 220 | 92.88379 | 9.331187 | 10 | 3.058024 | 9.333934 | 182 | 42.18359 | 9.341951 | 12 | 8.374023 | 9.336047 | 200 | 44.9502 | 9.337037 | 167 | 37.5459 | 9.338416 | 115 | 19.67969
9.329505 | 220 | 97.59473 | 9.339182 | 14 | 3.478829 | 9.341929 | 200 | 51.36816 | 9.349946 | 20 | 8.660156 | 9.344044 | 239 | 56.3125 | 9.345035 | 174 | 47.10449 | 9.346414 | 106 | 26.12402
9.337496 | 257 | 105.0332 | 9.347176 | 11 | 4.063776 | 9.349925 | 216 | 64.12598 | 9.35794 | 15 | 8.900391 | 9.352041 | 252 | 72.0625 | 9.353031 | 218 | 60.37793 | 9.35441 | 131 | 35.01758
9.345487 | 293 | 116.1846 | 9.355169 | 21 | 4.874176 | 9.357921 | 230 | 81.59863 | 9.365934 | 17 | 9.092773 | 9.360038 | 291 | 93.62695 | 9.361029 | 220 | 78.60254 | 9.362407 | 149 | 47.15527
9.353477 | 320 | 132.4561 | 9.363164 | 13 | 5.977883 | 9.365916 | 253 | 105.2764 | 9.373929 | 18 | 9.264648 | 9.368034 | 310 | 122.6836 | 9.369025 | 235 | 103.1943 | 9.370404 | 144 | 63.48633
9.361468 | 306 | 155.627 | 9.371158 | 19 | 7.460702 | 9.373912 | 293 | 136.9395 | 9.381923 | 20 | 9.407227 | 9.376032 | 309 | 161.3379 | 9.377023 | 292 | 135.9619 | 9.378401 | 182 | 85.17969
9.369459 | 349 | 188.8584 | 9.379151 | 20 | 9.433268 | 9.381907 | 353 | 178.7041 | 9.389917 | 13 | 9.540039 | 9.384028 | 421 | 212.0293 | 9.38502 | 364 | 179.0264 | 9.386398 | 206 | 113.5791
9.37745 | 413 | 233.7158 | 9.387146 | 21 | 12.02205 | 9.389902 | 404 | 233.0049 | 9.397912 | 16 | 9.682617 | 9.392026 | 422 | 277.5703 | 9.393017 | 392 | 234.8037 | 9.394395 | 253 | 150.2412
9.385441 | 510 | 293.3574 | 9.39514 | 37 | 15.37158 | 9.397898 | 506 | 302.6729 | 9.405906 | 17 | 9.8125 | 9.400023 | 547 | 361.0391 | 9.401014 | 432 | 305.9863 | 9.402391 | 276 | 196.8545
9.393432 | 600 | 371.3926 | 9.403133 | 43 | 19.6326 | 9.405893 | 588 | 390.6611 | 9.4139 | 11 | 9.939453 | 9.408019 | 662 | 465.8428 | 9.409011 | 518 | 395.5234 | 9.410389 | 334 | 255.2627
9.401423 | 749 | 471.9844 | 9.411128 | 40 | 24.97919 | 9.413889 | 718 | 500.2314 | 9.421895 | 21 | 10.08008 | 9.416017 | 803 | 595.4805 | 9.417008 | 681 | 506.4668 | 9.418386 | 403 | 327.3477
9.409413 | 869 | 599.6377 | 9.419122 | 51 | 31.58973 | 9.421885 | 811 | 634.6289 | 9.429889 | 10 | 10.24805 | 9.424013 | 932 | 753.3711 | 9.425006 | 853 | 641.7842 | 9.426382 | 502 | 414.9316
9.417403 | 1074 | 759.0225 | 9.427115 | 66 | 39.63467 | 9.42988 | 1031 | 796.9092 | 9.437883 | 19 | 10.42285 | 9.43201 | 1151 | 942.7021 | 9.433002 | 991 | 804.2324 | 9.43438 | 624 | 519.6709
9.425394 | 1219 | 954.8594 | 9.43511 | 71 | 49.25593 | 9.437876 | 1233 | 989.7354 | 9.445878 | 17 | 10.59863 | 9.440007 | 1350 | 1166.115 | 9.441 | 1146 | 996.1338 | 9.442376 | 764 | 642.8691
9.433385 | 1618 | 1191.56 | 9.443104 | 95 | 60.58258 | 9.445871 | 1415 | 1214.999 | 9.453872 | 19 | 10.78125 | 9.448004 | 1605 | 1425.439 | 9.448997 | 1413 | 1219.046 | 9.450374 | 873 | 785.415
9.441376 | 1779 | 1472.867 | 9.451097 | 136 | 73.69702 | 9.453866 | 1706 | 1473.834 | 9.461866 | 18 | 10.97559 | 9.456001 | 1907 | 1721.426 | 9.456994 | 1608 | 1473.616 | 9.45837 | 1087 | 947.5518
9.449367 | 2084 | 1801.525 | 9.459092 | 120 | 88.62231 | 9.461862 | 1927 | 1766.166 | 9.469861 | 11 | 11.17383 | 9.463998 | 2280 | 2053.409 | 9.464992 | 1898 | 1759.249 | 9.466367 | 1197 | 1128.732
9.457357 | 2447 | 2178.764 | 9.467086 | 149 | 105.2907 | 9.469857 | 2300 | 2090.422 | 9.477855 | 17 | 11.38184 | 9.471994 | 2493 | 2419.081 | 9.472988 | 2167 | 2073.889 | 9.474364 | 1396 | 1327.488
9.465348 | 2994 | 2604.007 | 9.47508 | 152 | 123.568 | 9.477853 | 2600 | 2443.281 | 9.485849 | 21 | 11.58691 | 9.479992 | 3004 | 2814.289 | 9.480986 | 2556 | 2413.86 | 9.482361 | 1615 | 1541.26
9.473339 | 3421 | 3074.426 | 9.483074 | 173 | 143.231 | 9.485848 | 3020 | 2819.527 | 9.493844 | 15 | 11.77832 | 9.487988 | 3485 | 3232.934 | 9.488983 | 2987 | 2773.76 | 9.490358 | 1808 | 1766.533
9.48133 | 3865 | 3584.656 | 9.491068 | 234 | 164.0468 | 9.493844 | 3380 | 3212.438 | 9.501838 | 17 | 11.96191 | 9.495986 | 3899 | 3666.957 | 9.49698 | 3322 | 3146.465 | 9.498355 | 2091 | 1998.809
9.489321 | 4371 | 4126.66 | 9.499062 | 233 | 185.4874 | 9.50184 | 3798 | 3613.569 | 9.509832 | 8 | 12.12305 | 9.503983 | 4310 | 4106.594 | 9.504977 | 3634 | 3523.456 | 9.506351 | 2167 | 2233.047
9.497312 | 5023 | 4689.843 | 9.507056 | 301 | 207.0278 | 9.509834 | 4156 | 4014.179 | 9.517827 | 16 | 12.26758 | 9.511979 | 4600 | 4541.012 | 9.512974 | 4001 | 3895.498 | 9.514349 | 2567 | 2462.537
9.505302 | 5589 | 5260.863 | 9.51505 | 302 | 228.0952 | 9.51783 | 4730 | 4401.788 | 9.525821 | 13 | 12.39746 | 9.519977 | 5100 | 4957.451 | 9.520971 | 4362 | 4251.137 | 9.522346 | 2724 | 2680.516
9.513293 | 6022 | 5824.479 | 9.523044 | 357 | 248.069 | 9.525826 | 4934 | 4764.572 | 9.533815 | 22 | 12.49414 | 9.527973 | 5538 | 5343.096 | 9.528969 | 4711 | 4579.268 | 9.530342 | 3027 | 2880.144
9.521284 | 6593 | 6364.051 | 9.531038 | 328 | 266.3123 | 9.533821 | 5311 | 5090.797 | 9.54181 | 15 | 12.54199 | 9.535971 | 5852 | 5685.313 | 9.536965 | 4959 | 4868.945 | 9.53834 | 3045 | 3054.766
9.529275 | 6966 | 6862.273 | 9.539032 | 373 | 282.2073 | 9.541817 | 5522 | 5369.256 | 9.549804 | 16 | 12.55762 | 9.543967 | 6029 | 5972.301 | 9.544963 | 5164 | 5109.992 | 9.546336 | 3159 | 3198.294
9.537266 | 7266 | 7302.164 | 9.547026 | 374 | 295.1845 | 9.549812 | 5639 | 5589.982 | 9.557798 | 18 | 12.8584 | 9.551964 | 6420 | 6193.758 | 9.552959 | 5374 | 5293.616 | 9.554334 | 3326 | 3305.395
9.545257 | 7745 | 7667.682 | 9.55502 | 414 | 304.7626 | 9.557808 | 5781 | 5744.785 | 9.565793 | 16 | 13.08496 | 9.559961 | 6465 | 6341.503 | 9.560957 | 5439 | 5412.904 | 9.56233 | 3348 | 3372.063
9.553247 | 7754 | 7945.053 | 9.563014 | 406 | 310.5835 | 9.565803 | 5922 | 5827.793 | 9.573787 | 19 | 13.22656 | 9.567958 | 6563 | 6409.965 | 9.568954 | 5476 | 5463.312 | 9.570327 | 3326 | 3395.763
9.561238 | 8112 | 8123.568 | 9.571008 | 386 | 312.4285 | 9.573798 | 5836 | 5835.871 | 9.581781 | 13 | 13.30469 | 9.575955 | 6493 | 6396.56 | 9.576951 | 5470 | 5442.91 | 9.578324 | 3486 | 3375.608
9.569229 | 8139 | 8196.219 | 9.579002 | 418 | 310.2179 | 9.581794 | 5616 | 5768.74 | 9.589776 | 11 | 13.31836 | 9.583952 | 6423 | 6301.855 | 9.584949 | 5290 | 5352.535 | 9.586321 | 3305 | 3312.387
9.57722 | 8135 | 8160.086 | 9.586996 | 422 | 304.0433 | 9.589789 | 5718 | 5629.033 | 9.59777 | 20 | 13.28125 | 9.591949 | 6104 | 6129.494 | 9.592945 | 5188 | 5195.72 | 9.594317 | 3317 | 3208.555
9.58521 | 7922 | 8016.652 | 9.59499 | 382 | 294.14 | 9.597785 | 5413 | 5422.11 | 9.605764 | 22 | 13.20996 | 9.599946 | 5980 | 5886.01 | 9.600943 | 4919 | 4978.45 | 9.602315 | 3075 | 3068.052
9.593201 | 7577 | 7771.634 | 9.602984 | 353 | 280.8886 | 9.605781 | 5052 | 5155.764 | 9.613759 | 13 | 13.09082 | 9.607943 | 5550 | 5580.354 | 9.60894 | 4638 | 4708.799 | 9.610312 | 2951 | 2896.056
9.601192 | 7127 | 7434.578 | 9.610978 | 317 | 264.7799 | 9.613776 | 4741 | 4839.613 | 9.621753 | 14 | 12.93652 | 9.61594 | 5277 | 5223.43 | 9.616937 | 4347 | 4396.453 | 9.618309 | 2648 | 2698.668
9.609182 | 6761 | 7018.326 | 9.618972 | 342 | 246.3884 | 9.621772 | 4505 | 4484.708 | 9.629747 | 14 | 12.7666 | 9.623937 | 4795 | 4827.399 | 9.624934 | 4018 | 4052.119 | 9.626306 | 2495 | 2482.549
9.617173 | 6293 | 6538.122 | 9.626966 | 310 | 226.3376 | 9.629766 | 4193 | 4102.77 | 9.637742 | 9 | 12.59375 | 9.631933 | 4307 | 4404.98 | 9.632931 | 3705 | 3686.889 | 9.634302 | 2229 | 2254.561
9.625164 | 5723 | 6010.744 | 9.63496 | 280 | 205.2554 | 9.637762 | 3635 | 3705.572 | 9.645736 | 20 | 12.41016 | 9.639931 | 3929 | 3968.835 | 9.640928 | 3197 | 3311.688 | 9.6423 | 2011 | 2021.396
9.633155 | 5145 | 5453.51 | 9.642954 | 205 | 183.7647 | 9.645758 | 3123 | 3304.369 | 9.65373 | 9 | 12.21973 | 9.647927 | 3539 | 3530.916 | 9.648926 | 2834 | 2936.764 | 9.650296 | 1771 | 1789.294
9.641146 | 4760 | 4883.321 | 9.650949 | 231 | 162.4389 | 9.653753 | 2832 | 2909.32 | 9.661725 | 14 | 12.02637 | 9.655924 | 3036 | 3101.977 | 9.656922 | 2492 | 2571.212 | 9.658294 | 1486 | 1563.76
9.649137 | 4108 | 4315.89 | 9.658942 | 164 | 141.7796 | 9.661749 | 2475 | 2529.254 | 9.669719 | 13 | 11.83984 | 9.663921 | 2619 | 2691.184 | 9.66492 | 2098 | 2222.713 | 9.66629 | 1324 | 1349.394
9.657127 | 3636 | 3765.069 | 9.666936 | 148 | 122.2024 | 9.669744 | 2133 | 2171.359 | 9.677713 | 11 | 11.66211 | 9.671918 | 2305 | 2305.859 | 9.672916 | 1981 | 1897.314 | 9.674287 | 1095 | 1149.763
9.665118 | 3140 | 3242.364 | 9.674931 | 131 | 104.0169 | 9.67774 | 1754 | 1841.019 | 9.685708 | 21 | 11.5 | 9.679915 | 1933 | 1951.408 | 9.680914 | 1617 | 1599.362 | 9.682284 | 957 | 967.4141
9.673109 | 2741 | 2756.681 | 9.682924 | 115 | 87.44726 | 9.685735 | 1518 | 1541.741 | 9.693702 | 13 | 11.34375 | 9.687912 | 1589 | 1631.334 | 9.688911 | 1322 | 1331.555 | 9.690281 | 778 | 803.8877
9.6811 | 2221 | 2314.253 | 9.690918 | 77 | 72.6298 | 9.69373 | 1273 | 1275.357 | 9.701696 | 15 | 11.19238 | 9.695909 | 1343 | 1347.363 | 9.696908 | 1070 | 1095.053 | 9.698277 | 679 | 659.7695
9.689091 | 1912 | 1918.731 | 9.698913 | 74 | 59.67145 | 9.701726 | 1069 | 1042.341 | 9.709691 | 11 | 11.05273 | 9.703906 | 1102 | 1099.655 | 9.704906 | 890 | 889.6963 | 9.706275 | 516 | 534.8965
9.697082 | 1517 | 1571.447 | 9.706906 | 62 | 48.47788 | 9.709722 | 886 | 841.918 | 9.717685 | 15 | 10.91406 | 9.711903 | 912 | 887.0986 | 9.712902 | 706 | 714.333 | 9.714272 | 413 | 428.4707
9.705072 | 1338 | 1271.753 | 9.7149 | 57 | 38.96811 | 9.717717 | 699 | 672.9326 | 9.725679 | 12 | 10.78516 | 9.7199 | 732 | 707.6338 | 9.7209 | 569 | 567.2432 | 9.722269 | 356 | 339.1729
9.713063 | 1091 | 1017.586 | 9.722895 | 38 | 31.01711 | 9.725713 | 547 | 532.1748 | 9.733674 | 7 | 10.66992 | 9.727897 | 585 | 558.4033 | 9.728897 | 458 | 445.5625 | 9.730266 | 271 | 265.3955
9.721054 | 837 | 805.3672 | 9.730888 | 29 | 24.47276 | 9.733708 | 443 | 416.7559 | 9.741668 | 12 | 10.55469 | 9.735893 | 444 | 436.1602 | 9.736894 | 409 | 346.4297 | 9.738262 | 230 | 205.3564
9.729045 | 693 | 630.9502 | 9.738882 | 31 | 19.16296 | 9.741704 | 351 | 323.501 | 9.749662 | 11 | 10.43945 | 9.743891 | 344 | 337.4795 | 9.744891 | 266 | 266.8379 | 9.74626 | 167 | 157.2158
9.737036 | 522 | 489.7383 | 9.746877 | 27 | 14.91819 | 9.749699 | 278 | 249.2402 | 9.757657 | 13 | 10.33398 | 9.751887 | 294 | 258.9717 | 9.752888 | 224 | 203.8633 | 9.754256 | 114 | 119.1523
9.745027 | 456 | 377.0908 | 9.75487 | 11 | 11.57419 | 9.757694 | 214 | 190.9473 | 9.765651 | 12 | 10.45898 | 9.759885 | 217 | 197.4717 | 9.760885 | 161 | 154.7422 | 9.762253 | 105 | 89.47754
9.753016 | 326 | 288.5205 | 9.762865 | 16 | 8.973543 | 9.76569 | 164 | 145.8164 | 9.773645 | 13 | 10.56934 | 9.767881 | 156 | 149.8682 | 9.768883 | 148 | 116.9248 | 9.77025 | 93 | 66.66211
9.761007 | 255 | 219.8438 | 9.770859 | 13 | 6.978894 | 9.773685 | 106 | 111.3535 | 9.78164 | 10 | 10.65332 | 9.775878 | 152 | 113.4844 | 9.776879 | 86 | 88.2041 | 9.778247 | 62 | 49.35742
9.768998 | 212 | 167.3008 | 9.778852 | 9 | 5.470301 | 9.781681 | 113 | 85.39063 | 9.789634 | 12 | 10.72754 | 9.783875 | 109 | 86.03906 | 9.784877 | 92 | 66.64355 | 9.786244 | 45 | 36.39453
9.776989 | 159 | 127.5557 | 9.786847 | 9 | 4.351818 | 9.789677 | 74 | 66.05762 | 9.797628 | 13 | 10.78906 | 9.791872 | 74 | 65.6084 | 9.792873 | 68 | 50.66113 | 9.794241 | 42 | 26.78027
9.78498 | 111 | 97.83594 | 9.794841 | 5 | 3.526854 | 9.797672 | 66 | 51.84375 | 9.805623 | 11 | 10.8457 | 9.79987 | 60 | 50.68848 | 9.800871 | 39 | 38.95117 | 9.802238 | 24 | 19.73242
9.792971 | 90 | 75.86426 | 9.802835 | 5 | 2.925708 | 9.805667 | 63 | 41.51855 | 9.813617 | 16 | 10.9043 | 9.807866 | 57 | 39.8418 | 9.808868 | 47 | 30.46582 | 9.810235 | 24 | 14.62891
9.800961 | 87 | 59.80859 | 9.810829 | 4 | 2.492534 | 9.813663 | 46 | 34.10059 | 9.821611 | 12 | 10.9541 | 9.815863 | 35 | 32.05762 | 9.816865 | 39 | 24.37598 | 9.818232 | 14 | 11.01367
9.808952 | 72 | 48.13672 | 9.818823 | 1 | 2.178073 | 9.821658 | 34 | 28.8252 | 9.829606 | 11 | 10.99805 | 9.82386 | 36 | 26.50781 | 9.824862 | 33 | 19.97363 | 9.826228 | 10 | 8.453125
9.816943 | 56 | 39.60938 | 9.826817 | 4 | 1.951404 | 9.829654 | 34 | 25.09863 | 9.8376 | 17 | 11.04199 | 9.831857 | 42 | 22.57617 | 9.832859 | 24 | 16.78613 | 9.834226 | 14 | 6.634766
9.824934 | 43 | 33.38574 | 9.834811 | 2 | 1.789852 | 9.837649 | 28 | 22.4834 | 9.845594 | 21 | 11.08496 | 9.839854 | 36 | 19.7998 | 9.840857 | 23 | 14.50488 | 9.842222 | 9 | 5.347656
9.832925 | 37 | 28.81934 | 9.842805 | 1 | 1.676419 | 9.845645 | 38 | 20.65918 | 9.853589 | 9 | 11.12305 | 9.847851 | 22 | 17.84961 | 9.848854 | 15 | 13.32031 | 9.85022 | 7 | 4.412109
9.840916 | 40 | 25.43164 | 9.850799 | 2 | 1.593495 | 9.853641 | 23 | 19.42578 | 9.861584 | 15 | 11.1543 | 9.855847 | 29 | 16.4873 | 9.856851 | 15 | 12.53613 | 9.858216 | 9 | 3.728516
9.848907 | 33 | 22.87891 | 9.858793 | 3 | 1.531168 | 9.861635 | 26 | 18.55273 | 9.869577 | 16 | 11.18066 | 9.863845 | 25 | 15.60938 | 9.864848 | 12 | 11.97656 | 9.866213 | 5 | 3.229492
9.856897 | 41 | 21.83105 | 9.866787 | 1 | 1.483281 | 9.869631 | 26 | 17.93066 | 9.877572 | 10 | 11.20508 | 9.871841 | 18 | 14.92578 | 9.872845 | 24 | 11.58105 | 9.87421 | 6 | 3.068359
9.864888 | 24 | 21.10938 | 9.874781 | 4 | 1.445781 | 9.877626 | 24 | 17.47559 | 9.885567 | 18 | 11.22168 | 9.879839 | 13 | 14.44043 | 9.880842 | 19 | 11.32422 | 9.882207 | 8 | 2.981445
9.872879 | 19 | 20.56934 | 9.882775 | 4 | 1.414533 | 9.885622 | 24 | 17.13477 | 9.89356 | 19 | 11.23438 | 9.887836 | 17 | 14.38379 | 9.88884 | 14 | 11.16504 | 9.890204 | 7 | 2.950195
9.88087 | 32 | 20.16309 | 9.890769 | 1 | 1.385082 | 9.893618 | 20 | 16.86914 | 9.901555 | 18 | 11.24023 | 9.895832 | 17 | 14.39941 | 9.896836 | 13 | 11.06055 | 9.898201 | 4 | 2.954102
9.888861 | 30 | 19.86914 | 9.898763 | 3 | 1.35876 | 9.901613 | 15 | 16.62793 | 9.90955 | 8 | 11.23633 | 9.90383 | 13 | 14.46289 | 9.904834 | 15 | 10.98438 | 9.906198 | 3 | 2.961914
9.896852 | 28 | 19.58594 | 9.906757 | 5 | 1.347041 | 9.909609 | 23 | 16.40918 | 9.917543 | 17 | 11.22852 | 9.911826 | 15 | 14.55957 | 9.912831 | 17 | 10.92773 | 9.914195 | 10 | 2.974609
9.904842 | 14 | 19.31641 | 9.914751 | 3 | 1.333612 | 9.917604 | 14 | 16.21094 | 9.925538 | 13 | 11.20898 | 9.919823 | 15 | 14.65918 | 9.920828 | 18 | 10.86426 | 9.922192 | 2 | 2.990234
9.912833 | 21 | 19.07813 | 9.922745 | 1 | 1.319277 | 9.925599 | 14 | 16.15332 | 9.933533 | 15 | 11.18555 | 9.92782 | 17 | 14.75684 | 9.928825 | 8 | 10.79004 | 9.930188 | 6 | 3.001953
9.920823 | 39 | 18.8877 | 9.930739 | 2 | 1.301406 | 9.933595 | 16 | 16.10742 | 9.941526 | 23 | 11.16113 | 9.935817 | 12 | 14.90234 | 9.936822 | 12 | 10.73828 | 9.938186 | 6 | 3.026367
9.928814 | 23 | 18.68457 | 9.938733 | 1 | 1.282896 | 9.94159 | 23 | 16.03516 | 9.949521 | 9 | 11.13184 | 9.943814 | 18 | 15.08594 | 9.944819 | 10 | 10.69531 | 9.946182 | 4 | 3.038086
9.936805 | 27 | 18.48535 | 9.946727 | 2 | 1.262958 | 9.949586 | 26 | 15.9502 | 9.957516 | 13 | 11.09375 | 9.951811 | 16 | 15.28223 | 9.952817 | 13 | 10.65332 | 9.95418 | 3 | 3.039063
9.944796 | 19 | 18.44727 | 9.954721 | 5 | 1.242427 | 9.957582 | 28 | 15.85938 | 9.965509 | 11 | 11.05566 | 9.959807 | 19 | 15.46387 | 9.960814 | 11 | 10.58789 | 9.962176 | 8 | 3.039063
9.952786 | 24 | 18.39063 | 9.962715 | 3 | 1.220729 | 9.965577 | 21 | 15.76563 | 9.973504 | 23 | 11.15137 | 9.967805 | 16 | 15.63965 | 9.968811 | 12 | 10.50391 | 9.970173 | 10 | 3.037109
9.960777 | 26 | 18.29004 | 9.970709 | 4 | 1.197562 | 9.973573 | 20 | 15.67188 | 9.981499 | 20 | 11.23828 | 9.975801 | 19 | 15.81445 | 9.976808 | 6 | 10.4209 | 9.97817 | 4 | 3.035156
9.968768 | 21 | 18.16699 | 9.978703 | 1 | 1.173803 | 9.981567 | 18 | 15.56934 | 9.989492 | 18 | 11.30273 | 9.983799 | 25 | 16.00879 | 9.984805 | 15 | 10.4043 | 9.986167 | 2 | 3.020508
9.976759 | 15 | 18.04492 | 9.986697 | 1 | 1.145555 | 9.989563 | 24 | 15.46387 | 9.997487 | 21 | 11.35547 | 9.991796 | 10 | 16.17188 | 9.992803 | 10 | 10.37109 | 9.994164 | 6 | 2.998047
9.98475 | 19 | 17.93555 | 9.994691 | 1 | 1.115319 | 9.997559 | 17 | 15.3457 | 10.00548 | 24 | 11.40625 | 9.999792 | 13 | 16.30762 | 10.0008 | 17 | 10.3291 | 10.00216 | 3 | 2.947266
9.992741 | 20 | 17.80469 | 10.00269 | 1 | 1.085485 | 10.00555 | 18 | 15.22266 | 10.01348 | 10 | 11.45605 | 10.00779 | 20 | 16.41699 | 10.0088 | 15 | 10.28418 | 10.01016 | 2 | 2.882813
10.00073 | 16 | 17.6748 | 10.01068 | 3 | 1.06247 | 10.01355 | 16 | 15.09961 | 10.02147 | 18 | 11.50391 | 10.01579 | 18 | 16.49316 | 10.01679 | 16 | 10.22754 | 10.01816 | 6 | 2.818359
10.00872 | 16 | 17.56641 | 10.01867 | 1 | 1.039678 | 10.02155 | 21 | 14.98633 | 10.02946 | 20 | 11.54297 | 10.02378 | 22 | 16.53516 | 10.02479 | 13 | 10.16406 | 10.02615 | 7 | 2.837891
10.01671 | 15 | 17.4375 | 10.02667 | 1 | 1.014575 | 10.02954 | 22 | 14.87402 | 10.03746 | 16 | 11.57813 | 10.03178 | 17 | 16.52832 | 10.03279 | 14 | 10.08789 | 10.03415 | 9 | 2.856445
10.0247 | 19 | 17.30859 | 10.03466 | 1 | 0.9884933 | 10.03754 | 23 | 14.7373 | 10.04545 | 21 | 11.60742 | 10.03978 | 22 | 16.47656 | 10.04078 | 12 | 10.00586 | 10.04215 | 5 | 2.84082
10.03269 | 19 | 17.2627 | 10.04265 | 4 | 0.9507053 | 10.04553 | 25 | 14.58691 | 10.05345 | 16 | 11.63379 | 10.04777 | 25 | 16.38477 | 10.04878 | 10 | 9.922852 | 10.05014 | 4 | 2.807617
10.04069 | 16 | 17.2041 | 10.05065 | 1 | 0.9077554 | 10.05353 | 20 | 14.43652 | 10.06144 | 17 | 11.66016 | 10.05577 | 21 | 16.25488 | 10.05678 | 14 | 9.904297 | 10.05814 | 3 | 2.748047
10.04868 | 14 | 17.14551 | 10.05864 | 1 | 0.8657557 | 10.06152 | 14 | 14.37012 | 10.06944 | 15 | 11.68164 | 10.06377 | 25 | 16.0918 | 10.06478 | 13 | 9.87793 | 10.06614 | 6 | 2.676758
10.05667 | 24 | 17.08691 | 10.06664 | 1 | 0.900479 | 10.06952 | 22 | 14.29004 | 10.07743 | 17 | 11.70117 | 10.07176 | 16 | 15.89258 | 10.07277 | 9 | 9.84375 | 10.07413 | 7 | 2.605469
10.06466 | 20 | 17.02344 | 10.07463 | 1 | 0.9283046 | 10.07751 | 21 | 14.19141 | 10.08542 | 21 | 11.71484 | 10.07976 | 12 | 15.63184 | 10.08077 | 8 | 9.803711 | 10.08213 | 2 | 2.665039
10.07265 | 18 | 16.95117 | 10.08263 | 5 | 0.9478205 | 10.08551 | 23 | 14.08105 | 10.09342 | 11 | 11.72559 | 10.08776 | 14 | 15.35059 | 10.08877 | 11 | 9.760742 | 10.09013 | 10 | 2.717773
10.08064 | 20 | 16.86914 | 10.09062 | 1 | 0.9631355 | 10.0935 | 13 | 13.96289 | 10.10141 | 21 | 11.73633 | 10.09576 | 9 | 15.23926 | 10.09676 | 16 | 9.714844 | 10.09812 | 5 | 2.770508
10.08863 | 19 | 16.78223 | 10.09861 | 1 | 0.9731394 | 10.1015 | 14 | 13.83008 | 10.10941 | 17 | 11.74707 | 10.10375 | 14 | 15.0957 | 10.10476 | 9 | 9.666992 | 10.10612 | 4 | 2.81543
10.09662 | 17 | 16.68359 | 10.10661 | 3 | 0.9800811 | 10.1095 | 14 | 13.69043 | 10.1174 | 15 | 11.75781 | 10.11175 | 12 | 14.92773 | 10.11276 | 10 | 9.617188 | 10.11412 | 5 | 2.852539
10.10461 | 14 | 16.58008 | 10.1146 | 1 | 0.9854906 | 10.11749 | 20 | 13.54492 | 10.1254 | 22 | 11.76855 | 10.11975 | 17 | 14.74805 | 10.12076 | 10 | 9.564453 | 10.12212 | 7 | 2.885742
10.1126 | 19 | 16.47754 | 10.1226 | 1 | 0.9862785 | 10.12549 | 17 | 13.39844 | 10.13339 | 15 | 11.7793 | 10.12774 | 16 | 14.55859 | 10.12875 | 11 | 9.505859 | 10.13011 | 4 | 2.907227
10.12059 | 23 | 16.4248 | 10.13059 | 1 | 0.9847599 | 10.13348 | 16 | 13.25293 | 10.14139 | 18 | 11.79297 | 10.13574 | 13 | 14.37109 | 10.13675 | 13 | 9.445313 | 10.13811 | 3 | 2.922852
10.12858 | 12 | 16.3623 | 10.13858 | 2 | 0.9832595 | 10.14148 | 9 | 13.12793 | 10.14938 | 18 | 11.80664 | 10.14374 | 19 | 14.19531 | 10.14475 | 10 | 9.381836 | 10.14611 | 5 | 2.935547
10.13657 | 18 | 16.30078 | 10.14658 | 1 | 0.9893796 | 10.14947 | 14 | 12.99121 | 10.15737 | 15 | 11.80664 | 10.15173 | 15 | 14.03809 | 10.15275 | 9 | 9.317383 | 10.1541 | 3 | 2.945313
10.14457 | 18 | 16.24414 | 10.15457 | 3 | 0.9943668 | 10.15747 | 18 | 12.83691 | 10.16537 | 13 | 11.80078 | 10.15973 | 19 | 13.89648 | 10.16074 | 10 | 9.25293 | 10.1621 | 5 | 2.954102
10.15256 | 26 | 16.17871 | 10.16257 | 3 | 0.9915627 | 10.16546 | 15 | 12.6748 | 10.17336 | 16 | 11.79395 | 10.16773 | 11 | 13.76465 | 10.16874 | 11 | 9.186523 | 10.1701 | 5 | 2.950195
10.16055 | 8 | 16.10938 | 10.17056 | 1 | 0.9848896 | 10.17346 | 13 | 12.51465 | 10.18136 | 18 | 11.85547 | 10.17572 | 18 | 13.64746 | 10.17674 | 6 | 9.115234 | 10.17809 | 3 | 2.941406
10.16854 | 14 | 16.02734 | 10.17855 | 2 | 0.9782642 | 10.18145 | 9 | 12.48535 | 10.18935 | 12 | 11.91211 | 10.18372 | 8 | 13.54199 | 10.18473 | 15 | 9.043945 | 10.18609 | 1 | 2.931641
10.17653 | 18 | 15.94043 | 10.18655 | 3 | 0.9831332 | 10.18945 | 9 | 12.44434 | 10.19735 | 12 | 11.9541 | 10.19172 | 25 | 13.44824 | 10.19273 | 6 | 8.985352 | 10.19409 | 1 | 2.932617
10.18452 | 20 | 15.84961 | 10.19454 | 5 | 0.9852681 | 10.19745 | 7 | 12.38672 | 10.20534 | 8 | 11.98926 | 10.19972 | 17 | 13.35547 | 10.20073 | 12 | 8.926758 | 10.20208 | 6 | 2.928711
10.19251 | 15 | 15.75781 | 10.20254 | 2 | 0.9874285 | 10.20544 | 14 | 12.32129 | 10.21333 | 10 | 12.02441 | 10.20771 | 21 | 13.26758 | 10.20872 | 10 | 8.861328 | 10.21008 | 4 | 2.905273
10.2005 | 16 | 15.66602 | 10.21053 | 2 | 0.988981 | 10.21344 | 17 | 12.25684 | 10.22133 | 14 | 12.05469 | 10.21571 | 9 | 13.18652 | 10.21672 | 11 | 8.791992 | 10.21808 | 5 | 2.871094
10.20849 | 20 | 15.61719 | 10.21852 | 2 | 0.986079 | 10.22143 | 15 | 12.23926 | 10.22932 | 22 | 12.07813 | 10.22371 | 21 | 13.11328 | 10.22472 | 7 | 8.72168 | 10.22607 | 4 | 2.836914
10.21648 | 15 | 15.56934 | 10.22652 | 4 | 0.9809696 | 10.22943 | 11 | 12.21387 | 10.23732 | 21 | 12.10059 | 10.2317 | 18 | 13.04785 | 10.23272 | 5 | 8.648438 | 10.23407 | 4 | 2.841797
10.22447 | 12 | 15.58301 | 10.23451 | 0 | 0.9747812 | 10.23742 | 20 | 12.1543 | 10.24531 | 10 | 12.14355 | 10.2397 | 17 | 12.98145 | 10.24071 | 8 | 8.574219 | 10.24207 | 5 | 2.845703
10.23246 | 13 | 15.5918 | 10.24251 | 3 | 0.9686316 | 10.24542 | 10 | 12.07813 | 10.25331 | 9 | 12.18262 | 10.2477 | 15 | 12.91309 | 10.24871 | 5 | 8.498047 | 10.25007 | 6 | 2.828125
10.24046 | 22 | 15.5918 | 10.2505 | 1 | 0.9543136 | 10.25341 | 10 | 12.00195 | 10.2613 | 8 | 12.21387 | 10.25569 | 14 | 12.84766 | 10.25671 | 9 | 8.421875 | 10.25806 | 4 | 2.798828
10.24845 | 13 | 15.58594 | 10.25849 | 3 | 0.9337445 | 10.26141 | 9 | 12.02539 | 10.26929 | 11 | 12.24121 | 10.26369 | 13 | 12.78516 | 10.2647 | 11 | 8.345703 | 10.26606 | 3 | 2.754883
10.25644 | 12 | 15.57617 | 10.26649 | 2 | 0.9134232 | 10.26941 | 14 | 12.04102 | 10.27729 | 9 | 12.26758 | 10.27169 | 22 | 12.72363 | 10.2727 | 15 | 8.271484 | 10.27406 | 6 | 2.703125
10.26443 | 16 | 15.56445 | 10.27448 | 2 | 0.9392753 | 10.2774 | 20 | 12.05176 | 10.28528 | 14 | 12.29395 | 10.27969 | 26 | 12.64648 | 10.2807 | 11 | 8.196289 | 10.28205 | 4 | 2.652344
10.27242 | 19 | 15.55176 | 10.28248 | 1 | 0.9609671 | 10.2854 | 12 | 12.05078 | 10.29328 | 11 | 12.32031 | 10.28768 | 20 | 12.54785 | 10.2887 | 11 | 8.098633 | 10.29005 | 4 | 2.701172
10.28041 | 20 | 15.53516 | 10.29047 | 1 | 0.9766654 | 10.29339 | 8 | 12.04492 | 10.30127 | 13 | 12.34473 | 10.29568 | 15 | 12.45117 | 10.29669 | 9 | 7.990234 | 10.29805 | 2 | 2.740234
10.2884 | 15 | 15.51563 | 10.29846 | 2 | 0.9893662 | 10.30139 | 12 | 12.03516 | 10.30927 | 21 | 12.36621 | 10.30368 | 24 | 12.49316 | 10.30469 | 8 | 7.882813 | 10.30604 | 6 | 2.776367
10.29639 | 16 | 15.49219 | 10.30646 | 1 | 0.9990085 | 10.30938 | 13 | 12.01953 | 10.31726 | 16 | 12.38574 | 10.31167 | 18 | 12.52344 | 10.31269 | 10 | 7.90332 | 10.31404 | 6 | 2.805664
10.30438 | 29 | 15.46387 | 10.31445 | 2 | 1.004676 | 10.31738 | 12 | 12.00098 | 10.32525 | 12 | 12.40039 | 10.31967 | 14 | 12.53711 | 10.32068 | 9 | 7.90625 | 10.32204 | 1 | 2.833008
10.31237 | 20 | 15.43457 | 10.32245 | 2 | 1.008358 | 10.32537 | 11 | 11.97266 | 10.33325 | 15 | 12.41211 | 10.32767 | 8 | 12.54297 | 10.32868 | 7 | 7.899414 | 10.33003 | 4 | 2.860352
10.32036 | 18 | 15.40234 | 10.33044 | 1 | 1.009194 | 10.33337 | 15 | 11.93945 | 10.34124 | 17 | 12.42188 | 10.33566 | 17 | 12.54102 | 10.33668 | 8 | 7.887695 | 10.33803 | 6 | 2.878906
10.32835 | 17 | 15.36816 | 10.33843 | 1 | 1.008615 | 10.34136 | 15 | 11.90625 | 10.34924 | 15 | 12.43066 | 10.34366 | 14 | 12.5332 | 10.34468 | 6 | 7.868164 | 10.34603 | 2 | 2.891602
10.33634 | 18 | 15.33398 | 10.34643 | 3 | 1.00805 | 10.34936 | 15 | 11.89258 | 10.35723 | 15 | 12.43945 | 10.35166 | 24 | 12.52148 | 10.35267 | 5 | 7.84375 | 10.35403 | 4 | 2.899414
10.34434 | 13 | 15.29688 | 10.35442 | 2 | 1.014535 | 10.35736 | 21 | 11.87598 | 10.36523 | 14 | 12.44824 | 10.35965 | 9 | 12.50684 | 10.36067 | 4 | 7.801758 | 10.36202 | 8 | 2.905273
10.35233 | 25 | 15.25781 | 10.36242 | 1 | 1.019036 | 10.36535 | 11 | 11.84961 | 10.37322 | 11 | 12.45215 | 10.36765 | 20 | 12.49121 | 10.36867 | 6 | 7.750977 | 10.37002 | 4 | 2.911133
10.36032 | 23 | 15.21582 | 10.37041 | 1 | 1.018283 | 10.37335 | 17 | 11.82031 | 10.38122 | 17 | 12.45703 | 10.37565 | 10 | 12.47461 | 10.37667 | 5 | 7.700195 | 10.37802 | 3 | 2.908203
10.36831 | 14 | 15.17285 | 10.3784 | 2 | 1.014892 | 10.38134 | 10 | 11.79004 | 10.38921 | 15 | 12.49902 | 10.38365 | 13 | 12.45801 | 10.38466 | 10 | 7.74707 | 10.38601 | 4 | 2.899414
10.3763 | 20 | 15.12988 | 10.3864 | 1 | 1.011482 | 10.38934 | 14 | 11.75391 | 10.3972 | 12 | 12.53906 | 10.39164 | 13 | 12.45313 | 10.39266 | 6 | 7.788086 | 10.39401 | 3 | 2.891602
10.38429 | 16 | 15.08594 | 10.39439 | 4 | 1.014101 | 10.39733 | 18 | 11.71289 | 10.4052 | 16 | 12.57227 | 10.39964 | 16 | 12.44336 | 10.40066 | 21 | 7.820313 | 10.40201 | 2 | 2.897461
10.39228 | 16 | 15.04102 | 10.40239 | 4 | 1.014995 | 10.40533 | 12 | 11.67285 | 10.41319 | 26 | 12.60254 | 10.40764 | 12 | 12.4248 | 10.40865 | 12 | 7.844727 | 10.41 | 4 | 2.901367
10.40027 | 21 | 14.99512 | 10.41038 | 1 | 1.015838 | 10.41332 | 6 | 11.63867 | 10.42119 | 16 | 12.62988 | 10.41563 | 19 | 12.40332 | 10.41665 | 7 | 7.865234 | 10.418 | 1 | 2.890625
10.40826 | 21 | 14.94922 | 10.41837 | 2 | 1.017545 | 10.42132 | 18 | 11.60449 | 10.42918 | 15 | 12.65625 | 10.42363 | 17 | 12.37988 | 10.42465 | 10 | 7.880859 | 10.426 | 1 | 2.87207
10.41625 | 17 | 14.91309 | 10.42637 | 1 | 1.017124 | 10.42931 | 18 | 11.5625 | 10.43718 | 21 | 12.68262 | 10.43163 | 12 | 12.35059 | 10.43264 | 11 | 7.894531 | 10.43399 | 1 | 2.853516
10.42424 | 22 | 14.88867 | 10.43436 | 2 | 1.015609 | 10.43731 | 15 | 11.51758 | 10.44517 | 21 | 12.70508 | 10.43962 | 19 | 12.31836 | 10.44064 | 6 | 7.904297 | 10.44199 | 4 | 2.853516
10.43223 | 24 | 14.88867 | 10.44236 | 1 | 1.012199 | 10.44531 | 11 | 11.4541 | 10.45316 | 10 | 12.72559 | 10.44762 | 17 | 12.27832 | 10.44864 | 8 | 7.913086 | 10.44999 | 3 | 2.852539
10.44022 | 28 | 14.88672 | 10.45035 | 3 | 1.007821 | 10.4533 | 17 | 11.38184 | 10.46116 | 23 | 12.74707 | 10.45562 | 11 | 12.23438 | 10.45664 | 11 | 7.921875 | 10.45798 | 8 | 2.835938
10.44822 | 20 | 14.88184 | 10.45834 | 1 | 0.9954558 | 10.4613 | 18 | 11.31055 | 10.46915 | 17 | 12.77051 | 10.46361 | 16 | 12.19043 | 10.46463 | 10 | 7.928711 | 10.46598 | 6 | 2.810547
10.45621 | 15 | 14.875 | 10.46634 | 2 | 0.979183 | 10.46929 | 10 | 11.34082 | 10.47715 | 18 | 12.79004 | 10.47161 | 18 | 12.15527 | 10.47263 | 8 | 7.935547 | 10.47398 | 10 | 2.776367
10.4642 | 17 | 14.86133 | 10.47433 | 3 | 0.9630023 | 10.47729 | 22 | 11.3623 | 10.48514 | 18 | 12.80957 | 10.47961 | 16 | 12.11719 | 10.48063 | 13 | 7.94043 | 10.48198 | 6 | 2.737305
10.47219 | 27 | 14.84473 | 10.48233 | 3 | 0.9842018 | 10.48528 | 14 | 11.37109 | 10.49314 | 21 | 12.82813 | 10.48761 | 21 | 12.05566 | 10.48862 | 9 | 7.945313 | 10.48997 | 1 | 2.698242
10.48018 | 19 | 14.82617 | 10.49032 | 1 | 1.001099 | 10.49328 | 17 | 11.36914 | 10.50113 | 23 | 12.84668 | 10.4956 | 20 | 11.98242 | 10.49662 | 8 | 7.949219 | 10.49797 | 5 | 2.736328
10.48817 | 32 | 14.80469 | 10.49831 | 2 | 1.013207 | 10.50127 | 19 | 11.36328 | 10.50912 | 22 | 12.85938 | 10.5036 | 23 | 11.90918 | 10.50462 | 12 | 7.953125 | 10.50597 | 6 | 2.769531
10.49616 | 13 | 14.7832 | 10.50631 | 1 | 1.022916 | 10.50927 | 17 | 11.35059 | 10.51712 | 26 | 12.86914 | 10.5116 | 22 | 11.92383 | 10.51262 | 14 | 7.955078 | 10.51396 | 3 | 2.799805
10.50415 | 18 | 14.75781 | 10.5143 | 1 | 1.029186 | 10.51726 | 17 | 11.33398 | 10.52511 | 14 | 12.87793 | 10.51959 | 32 | 11.93457 | 10.52061 | 11 | 7.956055 | 10.52196 | 3 | 2.826172
10.51214 | 23 | 14.73047 | 10.5223 | 3 | 1.033249 | 10.52526 | 16 | 11.31836 | 10.53311 | 30 | 12.88574 | 10.52759 | 25 | 11.93359 | 10.52861 | 13 | 7.954102 | 10.52996 | 6 | 2.850586
10.52013 | 24 | 14.70215 | 10.53029 | 1 | 1.036218 | 10.53326 | 24 | 11.30078 | 10.5411 | 20 | 12.89355 | 10.53559 | 21 | 11.92676 | 10.53661 | 13 | 7.951172 | 10.53795 | 7 | 2.874023
10.52812 | 15 | 14.6709 | 10.53828 | 2 | 1.036023 | 10.54125 | 14 | 11.28223 | 10.5491 | 19 | 12.90234 | 10.54358 | 15 | 11.91699 | 10.5446 | 15 | 7.947266 | 10.54595 | 1 | 2.888672
10.53611 | 19 | 14.63867 | 10.54628 | 1 | 1.03426 | 10.54925 | 10 | 11.25684 | 10.55709 | 27 | 12.9082 | 10.55158 | 25 | 11.90332 | 10.5526 | 14 | 7.942383 | 10.55395 | 9 | 2.898438
10.54411 | 24 | 14.60547 | 10.55427 | 1 | 1.032524 | 10.55724 | 21 | 11.22754 | 10.56509 | 23 | 12.90527 | 10.55958 | 20 | 11.87988 | 10.5606 | 12 | 7.936523 | 10.56194 | 6 | 2.905273
10.5521 | 22 | 14.57227 | 10.56227 | 0 | 1.037254 | 10.56524 | 11 | 11.19824 | 10.57308 | 27 | 12.89746 | 10.56757 | 26 | 11.85254 | 10.5686 | 16 | 7.928711 | 10.56994 | 4 | 2.910156
10.56009 | 18 | 14.53516 | 10.57026 | 3 | 1.040498 | 10.57323 | 25 | 11.16016 | 10.58107 | 23 | 12.88867 | 10.57557 | 27 | 11.82031 | 10.57659 | 14 | 7.920898 | 10.57794 | 5 | 2.915039
10.56808 | 23 | 14.49609 | 10.57825 | 2 | 1.038631 | 10.58123 | 15 | 11.11914 | 10.58907 | 21 | 12.9248 | 10.58357 | 18 | 11.78711 | 10.58459 | 13 | 7.912109 | 10.58594 | 8 | 2.916016
10.57607 | 22 | 14.45605 | 10.58625 | 2 | 1.034225 | 10.58922 | 21 | 11.07031 | 10.59706 | 22 | 12.95508 | 10.59157 | 18 | 11.75293 | 10.59259 | 11 | 7.912109 | 10.59393 | 2 | 2.913086
10.58406 | 21 | 14.41504 | 10.59424 | 2 | 1.029849 | 10.59722 | 15 | 11.01758 | 10.60506 | 14 | 12.97559 | 10.59956 | 20 | 11.74805 | 10.60058 | 15 | 7.911133 | 10.60193 | 3 | 2.90918
10.59205 | 15 | 14.37207 | 10.60224 | 0 | 1.033177 | 10.60522 | 23 | 10.96582 | 10.61305 | 31 | 12.99121 | 10.60756 | 22 | 11.73926 | 10.60858 | 8 | 7.907227 | 10.60993 | 9 | 2.910156
10.60004 | 15 | 14.32813 | 10.61023 | 5 | 1.035423 | 10.61321 | 22 | 10.93555 | 10.62105 | 21 | 13.00586 | 10.61556 | 21 | 11.72852 | 10.61658 | 9 | 7.902344 | 10.61792 | 4 | 2.908203
10.60803 | 20 | 14.2832 | 10.61823 | 0 | 1.037685 | 10.62121 | 11 | 10.90527 | 10.62904 | 19 | 13.02441 | 10.62355 | 15 | 11.71582 | 10.62458 | 6 | 7.891602 | 10.62592 | 10 | 2.898438
10.61602 | 22 | 14.2373 | 10.62622 | 1 | 1.039261 | 10.6292 | 11 | 10.86914 | 10.63703 | 14 | 13.04199 | 10.63155 | 13 | 11.70117 | 10.63257 | 8 | 7.878906 | 10.63392 | 4 | 2.882813
10.62401 | 20 | 14.19238 | 10.63421 | 2 | 1.039522 | 10.6372 | 18 | 10.8291 | 10.64503 | 20 | 13.05469 | 10.63955 | 9 | 11.68066 | 10.64057 | 12 | 7.866211 | 10.64191 | 4 | 2.868164
10.632 | 22 | 14.18848 | 10.64221 | 0 | 1.038785 | 10.64519 | 11 | 10.7793 | 10.65302 | 19 | 13.06543 | 10.64754 | 20 | 11.65723 | 10.64857 | 12 | 7.871094 | 10.64991 | 3 | 2.867188
10.63999 | 19 | 14.18359 | 10.6502 | 0 | 1.035138 | 10.65319 | 10 | 10.72559 | 10.66102 | 13 | 13.06934 | 10.65554 | 21 | 11.62988 | 10.65656 | 5 | 7.875 | 10.65791 | 7 | 2.865234
10.64799 | 25 | 14.17676 | 10.6582 | 2 | 1.030047 | 10.66118 | 25 | 10.67285 | 10.66901 | 14 | 13.07129 | 10.66354 | 19 | 11.60156 | 10.66456 | 10 | 7.874023 | 10.6659 | 4 | 2.850586
10.65598 | 21 | 14.16797 | 10.66619 | 1 | 1.020131 | 10.66918 | 23 | 10.63965 | 10.67701 | 19 | 13.07324 | 10.67153 | 8 | 11.57129 | 10.67256 | 6 | 7.868164 | 10.6739 | 4 | 2.829102
10.66397 | 18 | 14.15723 | 10.67418 | 3 | 1.007861 | 10.67717 | 21 | 10.65039 | 10.685 | 16 | 13.08203 | 10.67953 | 13 | 11.53809 | 10.68056 | 12 | 7.855469 | 10.6819 | 3 | 2.802734
10.67196 | 19 | 14.14258 | 10.68218 | 2 | 0.9956665 | 10.68517 | 10 | 10.66211 | 10.69299 | 14 | 13.08789 | 10.68753 | 8 | 11.50293 | 10.68855 | 9 | 7.837891 | 10.6899 | 6 | 2.773438
10.67995 | 20 | 14.125 | 10.69017 | 3 | 1.011187 | 10.69316 | 15 | 10.66309 | 10.70099 | 19 | 13.07715 | 10.69553 | 12 | 11.46387 | 10.69655 | 9 | 7.820313 | 10.69789 | 3 | 2.744141
10.68794 | 13 | 14.10449 | 10.69816 | 1 | 1.023744 | 10.70116 | 12 | 10.65723 | 10.70898 | 19 | 13.05859 | 10.70352 | 12 | 11.42383 | 10.70455 | 10 | 7.84082 | 10.70589 | 2 | 2.770508
10.69593 | 18 | 14.08301 | 10.70616 | 0 | 1.032928 | 10.70916 | 9 | 10.65234 | 10.71698 | 8 | 13.04102 | 10.71152 | 16 | 11.38281 | 10.71254 | 5 | 7.858398 | 10.71389 | 5 | 2.795898
10.70392 | 15 | 14.06152 | 10.71415 | 0 | 1.040421 | 10.71715 | 13 | 10.64941 | 10.72497 | 9 | 13.08105 | 10.71952 | 15 | 11.3623 | 10.72054 | 12 | 7.860352 | 10.72188 | 1 | 2.817383
10.71191 | 14 | 14.03809 | 10.72215 | 2 | 1.04515 | 10.72515 | 8 | 10.64355 | 10.73297 | 19 | 13.11816 | 10.72751 | 11 | 11.33594 | 10.72854 | 6 | 7.855469 | 10.72988 | 6 | 2.833984
10.7199 | 18 | 14.01172 | 10.73014 | 4 | 1.047997 | 10.73314 | 12 | 10.63184 | 10.74096 | 14 | 13.14941 | 10.73551 | 12 | 11.30566 | 10.73654 | 5 | 7.849609 | 10.73788 | 3 | 2.84668
10.72789 | 9 | 13.98535 | 10.73814 | 0 | 1.049901 | 10.74114 | 15 | 10.61621 | 10.74895 | 14 | 13.17578 | 10.74351 | 12 | 11.27344 | 10.74453 | 7 | 7.863281 | 10.74587 | 3 | 2.856445
10.73588 | 21 | 13.95605 | 10.74613 | 8 | 1.04929 | 10.74913 | 13 | 10.60156 | 10.75695 | 11 | 13.19824 | 10.7515 | 10 | 11.24121 | 10.75253 | 10 | 7.875 | 10.75387 | 6 | 2.864258
10.74388 | 14 | 13.92676 | 10.75412 | 3 | 1.047422 | 10.75713 | 6 | 10.57227 | 10.76494 | 11 | 13.21875 | 10.7595 | 11 | 11.20898 | 10.76053 | 6 | 7.884766 | 10.76187 | 3 | 2.87207
10.75187 | 14 | 13.89551 | 10.76212 | 5 | 1.045557 | 10.76512 | 14 | 10.53418 | 10.77294 | 18 | 13.23145 | 10.7675 | 15 | 11.1709 | 10.76852 | 10 | 7.891602 | 10.76987 | 5 | 2.882813
10.75986 | 12 | 13.86328 | 10.77011 | 6 | 1.049393 | 10.77312 | 17 | 10.49219 | 10.78093 | 11 | 13.24121 | 10.7755 | 12 | 11.12695 | 10.77652 | 10 | 7.896484 | 10.77786 | 6 | 2.890625
10.76785 | 11 | 13.82813 | 10.77811 | 2 | 1.052038 | 10.78112 | 14 | 10.44824 | 10.78893 | 15 | 13.24805 | 10.78349 | 13 | 11.08203 | 10.78452 | 10 | 7.898438 | 10.78586 | 5 | 2.898438
10.77584 | 18 | 13.79004 | 10.7861 | 0 | 1.050315 | 10.78911 | 15 | 10.4043 | 10.79692 | 8 | 13.25391 | 10.79149 | 9 | 11.06152 | 10.79252 | 13 | 7.899414 | 10.79386 | 1 | 2.902344
10.78383 | 15 | 13.75098 | 10.79409 | 3 | 1.046414 | 10.79711 | 14 | 10.3457 | 10.80492 | 14 | 13.25977 | 10.79949 | 13 | 11.03516 | 10.80051 | 14 | 7.898438 | 10.80185 | 8 | 2.905273
10.79182 | 17 | 13.70898 | 10.80209 | 0 | 1.042522 | 10.8051 | 9 | 10.27734 | 10.81291 | 20 | 13.27637 | 10.80748 | 10 | 11.00781 | 10.80851 | 6 | 7.897461 | 10.80985 | 6 | 2.904297
10.79981 | 19 | 13.66699 | 10.81008 | 3 | 1.045548 | 10.8131 | 6 | 10.20801 | 10.8209 | 25 | 13.29199 | 10.81548 | 11 | 10.98242 | 10.81651 | 13 | 7.895508 | 10.81785 | 5 | 2.902344
10.8078 | 13 | 13.62305 | 10.81808 | 5 | 1.048105 | 10.82109 | 11 | 10.17773 | 10.8289 | 12 | 13.30371 | 10.82348 | 14 | 10.9541 | 10.8245 | 4 | 7.891602 | 10.82584 | 2 | 2.899414
10.81579 | 19 | 13.57715 | 10.82607 | 1 | 1.049067 | 10.82909 | 14 | 10.14648 | 10.83689 | 14 | 13.30957 | 10.83147 | 15 | 10.91992 | 10.8325 | 6 | 7.887695 | 10.83384 | 8 | 2.894531
10.82378 | 17 | 13.53027 | 10.83406 | 0 | 1.049233 | 10.83708 | 12 | 10.10449 | 10.84489 | 12 | 13.31348 | 10.83947 | 15 | 10.88379 | 10.8405 | 10 | 7.881836 | 10.84184 | 6 | 2.887695
10.83177 | 13 | 13.48242 | 10.84206 | 3 | 1.049002 | 10.84508 | 10 | 10.05664 | 10.85288 | 10 | 13.31152 | 10.84747 | 6 | 10.84473 | 10.8485 | 17 | 7.874023 | 10.84983 | 1 | 2.879883
10.83976 | 15 | 13.48145 | 10.85005 | 0 | 1.048576 | 10.85308 | 9 | 9.977539 | 10.86088 | 17 | 13.30859 | 10.85546 | 14 | 10.79688 | 10.85649 | 6 | 7.866211 | 10.85783 | 4 | 2.871094
10.84776 | 17 | 13.47656 | 10.85805 | 3 | 1.044981 | 10.86107 | 11 | 9.882813 | 10.86887 | 12 | 13.30371 | 10.86346 | 9 | 10.74414 | 10.86449 | 5 | 7.857422 | 10.86583 | 6 | 2.861328
10.85575 | 12 | 13.4668 | 10.86604 | 2 | 1.039817 | 10.86907 | 13 | 9.789063 | 10.87686 | 12 | 13.29883 | 10.87146 | 16 | 10.69141 | 10.87249 | 10 | 7.84668 | 10.87383 | 7 | 2.848633
10.86374 | 12 | 13.45508 | 10.87403 | 3 | 1.033886 | 10.87706 | 9 | 9.866211 | 10.88486 | 12 | 13.29395 | 10.87946 | 19 | 10.69922 | 10.88048 | 7 | 7.834961 | 10.88182 | 3 | 2.834961
10.87173 | 19 | 13.43848 | 10.88203 | 4 | 1.02759 | 10.88506 | 10 | 9.93457 | 10.89285 | 18 | 13.28223 | 10.88745 | 5 | 10.70801 | 10.88848 | 5 | 7.819336 | 10.88982 | 1 | 2.820313
10.87972 | 9 | 13.4209 | 10.89002 | 0 | 1.021325 | 10.89305 | 10 | 10.00293 | 10.90085 | 10 | 13.25977 | 10.89545 | 13 | 10.71484 | 10.89648 | 5 | 7.802734 | 10.89782 | 4 | 2.805664
10.88771 | 7 | 13.40234 | 10.89802 | 0 | 1.030195 | 10.90105 | 8 | 10.07715 | 10.90884 | 19 | 13.2373 | 10.90345 | 10 | 10.72168 | 10.90448 | 13 | 7.786133 | 10.90581 | 2 | 2.791016
10.8957 | 12 | 13.38672 | 10.90601 | 1 | 1.037954 | 10.90904 | 10 | 10.14355 | 10.91684 | 7 | 13.26855 | 10.91144 | 9 | 10.71289 | 10.91247 | 14 | 7.782227 | 10.91381 | 2 | 2.787109
10.90369 | 18 | 13.36914 | 10.914 | 0 | 1.043957 | 10.91704 | 11 | 10.20703 | 10.92483 | 17 | 13.2998 | 10.91944 | 9 | 10.69531 | 10.92047 | 9 | 7.777344 | 10.92181 | 0 | 2.801758
10.91168 | 10 | 13.34863 | 10.922 | 1 | 1.049094 | 10.92503 | 15 | 10.26074 | 10.93282 | 20 | 13.34668 | 10.92744 | 8 | 10.67773 | 10.92847 | 3 | 7.750977 | 10.9298 | 5 | 2.816406
10.91967 | 18 | 13.32715 | 10.92999 | 0 | 1.051703 | 10.93303 | 11 | 10.31055 | 10.94082 | 14 | 13.38965 | 10.93543 | 9 | 10.79492 | 10.93646 | 12 | 7.712891 | 10.9378 | 4 | 2.829102
10.92766 | 23 | 13.30371 | 10.93799 | 0 | 1.053058 | 10.94102 | 17 | 10.3584 | 10.94881 | 12 | 13.42383 | 10.94343 | 10 | 10.9043 | 10.94446 | 4 | 7.674805 | 10.9458 | 1 | 2.84082
10.93565 | 20 | 13.28027 | 10.94598 | 3 | 1.05444 | 10.94902 | 10 | 10.40527 | 10.95681 | 11 | 13.4541 | 10.95143 | 8 | 10.99707 | 10.95246 | 6 | 7.726563 | 10.95379 | 4 | 2.850586
10.94364 | 10 | 13.25293 | 10.95397 | 0 | 1.054425 | 10.95702 | 17 | 10.44824 | 10.9648 | 15 | 13.48242 | 10.95942 | 16 | 11.08203 | 10.96046 | 9 | 7.769531 | 10.96179 | 2 | 2.859375
10.95164 | 9 | 13.22461 | 10.96197 | 2 | 1.053185 | 10.96501 | 15 | 10.47852 | 10.9728 | 19 | 13.50586 | 10.96742 | 17 | 11.16309 | 10.96845 | 10 | 7.805664 | 10.96979 | 1 | 2.868164
10.95963 | 17 | 13.19531 | 10.96996 | 1 | 1.051967 | 10.97301 | 20 | 10.50391 | 10.98079 | 22 | 13.52734 | 10.97542 | 21 | 11.24219 | 10.97645 | 10 | 7.834961 | 10.97779 | 2 | 2.882813
10.96762 | 12 | 13.16406 | 10.97796 | 4 | 1.054857 | 10.981 | 14 | 10.52246 | 10.98878 | 21 | 13.53906 | 10.98342 | 15 | 11.32031 | 10.98445 | 7 | 7.858398 | 10.98578 | 8 | 2.897461
10.97561 | 18 | 13.13086 | 10.98595 | 2 | 1.056719 | 10.989 | 12 | 10.53809 | 10.99678 | 20 | 13.54785 | 10.99141 | 17 | 11.39453 | 10.99244 | 8 | 7.879883 | 10.99378 | 7 | 2.90918
10.9836 | 11 | 13.09375 | 10.99394 | 2 | 1.055187 | 10.99699 | 13 | 10.55273 | 11.00477 | 19 | 13.55566 | 10.99941 | 10 | 11.46582 | 11.00044 | 9 | 7.899414 | 11.00178 | 5 | 2.919922
10.99159 | 17 | 13.05469 | 11.00194 | 1 | 1.05196 | 11.00499 | 17 | 10.55273 | 11.01277 | 24 | 13.5752 | 11.00741 | 23 | 11.52832 | 11.00844 | 12 | 7.917969 | 11.00977 | 3 | 2.929688
10.99958 | 11 | 13.01465 | 11.00993 | 5 | 1.048733 | 11.01298 | 13 | 10.54395 | 11.02076 | 18 | 13.59082 | 11.0154 | 17 | 11.58496 | 11.01644 | 10 | 7.930664 | 11.01777 | 6 | 2.938477
11.00757 | 17 | 12.97266 | 11.01793 | 1 | 1.051858 | 11.02098 | 14 | 10.53516 | 11.02876 | 14 | 13.59473 | 11.0234 | 21 | 11.64258 | 11.02443 | 13 | 7.94043 | 11.02577 | 5 | 2.946289
11.01556 | 16 | 12.93066 | 11.02592 | 1 | 1.054217 | 11.02898 | 17 | 10.56543 | 11.03675 | 20 | 13.59277 | 11.0314 | 27 | 11.72363 | 11.03243 | 10 | 7.951172 | 11.03376 | 4 | 2.953125
11.02355 | 13 | 12.88379 | 11.03391 | 2 | 1.054668 | 11.03697 | 18 | 10.59473 | 11.04475 | 30 | 13.59082 | 11.03939 | 14 | 11.80078 | 11.04043 | 13 | 7.96582 | 11.04176 | 3 | 2.958984
11.03154 | 22 | 12.83496 | 11.04191 | 0 | 1.054143 | 11.04497 | 17 | 10.60742 | 11.05274 | 28 | 13.60547 | 11.04739 | 13 | 11.8623 | 11.04842 | 16 | 7.978516 | 11.04976 | 5 | 2.963867
11.03953 | 14 | 12.78613 | 11.0499 | 0 | 1.0528 | 11.05296 | 23 | 10.61035 | 11.06073 | 22 | 13.61426 | 11.05539 | 14 | 11.91504 | 11.05642 | 10 | 7.988281 | 11.05775 | 6 | 2.96875
11.04753 | 13 | 12.78809 | 11.0579 | 0 | 1.051022 | 11.06096 | 19 | 10.59473 | 11.06873 | 19 | 13.62305 | 11.06339 | 20 | 11.96777 | 11.06442 | 6 | 7.996094 | 11.06575 | 4 | 2.97168
11.05552 | 13 | 12.78613 | 11.06589 | 1 | 1.048841 | 11.06895 | 22 | 10.57031 | 11.07672 | 30 | 13.63672 | 11.07138 | 21 | 12.04297 | 11.07242 | 16 | 8.00293 | 11.07375 | 1 | 2.974609
11.06351 | 21 | 12.77441 | 11.07388 | 1 | 1.046431 | 11.07695 | 10 | 10.5459 | 11.08472 | 33 | 13.64355 | 11.07938 | 15 | 12.11133 | 11.08041 | 14 | 8.004883 | 11.08175 | 4 | 2.976563
11.0715 | 20 | 12.75781 | 11.08188 | 1 | 1.043878 | 11.08494 | 17 | 10.61426 | 11.09271 | 19 | 13.64844 | 11.08738 | 22 | 12.17578 | 11.08841 | 15 | 8.004883 | 11.08974 | 7 | 2.977539
11.07949 | 20 | 12.73535 | 11.08987 | 4 | 1.041229 | 11.09294 | 12 | 10.67773 | 11.10071 | 22 | 13.64941 | 11.09537 | 15 | 12.24023 | 11.09641 | 9 | 8.001953 | 11.09774 | 5 | 2.977539
11.08748 | 8 | 12.71094 | 11.09787 | 1 | 1.038532 | 11.10093 | 23 | 10.72949 | 11.1087 | 18 | 13.64941 | 11.10337 | 21 | 12.30176 | 11.1044 | 13 | 7.999023 | 11.10574 | 2 | 2.976563
11.09547 | 13 | 12.68555 | 11.10586 | 4 | 1.03997 | 11.10893 | 25 | 10.77637 | 11.11669 | 20 | 13.62793 | 11.11137 | 15 | 12.3623 | 11.1124 | 13 | 7.996094 | 11.11373 | 3 | 2.974609
11.10346 | 17 | 12.67578 | 11.11385 | 1 | 1.04137 | 11.11693 | 16 | 10.81641 | 11.12469 | 26 | 13.59473 | 11.11936 | 27 | 12.41504 | 11.1204 | 7 | 7.998047 | 11.12173 | 4 | 2.973633
11.11145 | 13 | 12.66309 | 11.12185 | 1 | 1.042739 | 11.12492 | 18 | 10.85352 | 11.13268 | 26 | 13.5625 | 11.12736 | 23 | 12.46289 | 11.1284 | 7 | 7.998047 | 11.12973 | 4 | 2.980469
11.11944 | 17 | 12.64551 | 11.12984 | 3 | 1.044086 | 11.13292 | 16 | 10.88867 | 11.14068 | 25 | 13.63086 | 11.13536 | 16 | 12.51172 | 11.13639 | 9 | 7.981445 | 11.13772 | 4 | 2.984375
11.12743 | 17 | 12.62598 | 11.13784 | 3 | 1.045278 | 11.14091 | 12 | 10.91895 | 11.14867 | 18 | 13.69043 | 11.14335 | 18 | 12.57617 | 11.14439 | 12 | 7.957031 | 11.14572 | 0 | 2.989258
11.13542 | 14 | 12.60254 | 11.14583 | 3 | 1.045747 | 11.14891 | 10 | 10.94629 | 11.15667 | 24 | 13.72754 | 11.15135 | 19 | 12.63574 | 11.15239 | 8 | 7.932617 | 11.15372 | 3 | 2.996094
11.14341 | 10 | 12.57715 | 11.15382 | 2 | 1.046217 | 11.1569 | 15 | 10.96582 | 11.16466 | 14 | 13.75391 | 11.15935 | 13 | 12.68848 | 11.16038 | 8 | 7.972656 | 11.16171 | 3 | 3.000977
11.15141 | 12 | 12.55078 | 11.16182 | 0 | 1.047985 | 11.1649 | 17 | 10.98145 | 11.17266 | 24 | 13.78027 | 11.16735 | 17 | 12.73828 | 11.16838 | 7 | 8.006836 | 11.16971 | 0 | 3.004883
11.1594 | 13 | 12.52344 | 11.16981 | 0 | 1.048192 | 11.17289 | 9 | 10.99707 | 11.18065 | 21 | 13.80762 | 11.17534 | 14 | 12.78906 | 11.17638 | 14 | 8.040039 | 11.17771 | 4 | 3.013672
11.16739 | 15 | 12.49609 | 11.17781 | 2 | 1.048419 | 11.18089 | 17 | 11.02539 | 11.18864 | 16 | 13.83301 | 11.18334 | 6 | 12.83984 | 11.18437 | 12 | 8.067383 | 11.18571 | 3 | 3.018555
11.17538 | 23 | 12.46387 | 11.1858 | 1 | 1.048804 | 11.18888 | 12 | 11.05078 | 11.19664 | 17 | 13.8457 | 11.19134 | 16 | 12.8916 | 11.19237 | 11 | 8.091797 | 11.1937 | 5 | 3.021484
11.18337 | 16 | 12.42969 | 11.19379 | 1 | 1.048732 | 11.19688 | 5 | 11.05957 | 11.20463 | 18 | 13.85352 | 11.19933 | 12 | 12.93945 | 11.20037 | 9 | 8.113281 | 11.2017 | 5 | 3.023438
11.19136 | 14 | 12.39453 | 11.20179 | 1 | 1.046011 | 11.20488 | 11 | 11.05957 | 11.21263 | 16 | 13.86133 | 11.20733 | 16 | 12.98535 | 11.20837 | 12 | 8.125 | 11.2097 | 5 | 3.025391
11.19935 | 16 | 12.3584 | 11.20978 | 4 | 1.041984 | 11.21287 | 10 | 11.06055 | 11.22062 | 18 | 13.88672 | 11.21533 | 17 | 13.02344 | 11.21636 | 9 | 8.131836 | 11.21769 | 4 | 3.03418
11.20734 | 16 | 12.32227 | 11.21778 | 0 | 1.037989 | 11.22087 | 15 | 11.11035 | 11.22861 | 15 | 13.91016 | 11.22332 | 16 | 13.05762 | 11.22436 | 11 | 8.132813 | 11.22569 | 5 | 3.040039
11.21533 | 7 | 12.2832 | 11.22577 | 3 | 1.040864 | 11.22886 | 18 | 11.14941 | 11.23661 | 18 | 13.9248 | 11.23132 | 9 | 13.09082 | 11.23236 | 10 | 8.130859 | 11.23369 | 8 | 3.046875
11.22332 | 10 | 12.24219 | 11.23376 | 2 | 1.042815 | 11.23686 | 14 | 11.18262 | 11.2446 | 15 | 13.93359 | 11.23932 | 17 | 13.12695 | 11.24036 | 12 | 8.128906 | 11.24168 | 1 | 3.055664
11.23131 | 16 | 12.19727 | 11.24176 | 2 | 1.042733 | 11.24485 | 15 | 11.21387 | 11.2526 | 21 | 13.94043 | 11.24731 | 10 | 13.16113 | 11.24835 | 7 | 8.158203 | 11.24968 | 4 | 3.061523
11.2393 | 14 | 12.15137 | 11.24975 | 4 | 1.041642 | 11.25285 | 11 | 11.24121 | 11.26059 | 14 | 13.94043 | 11.25531 | 16 | 13.17578 | 11.25635 | 15 | 8.181641 | 11.25768 | 2 | 3.067383
11.2473 | 17 | 12.10547 | 11.25775 | 1 | 1.039543 | 11.26084 | 10 | 11.26758 | 11.26859 | 13 | 13.93848 | 11.26331 | 10 | 13.18164 | 11.26435 | 12 | 8.199219 | 11.26567 | 3 | 3.073242
11.25529 | 21 | 12.10547 | 11.26574 | 0 | 1.036948 | 11.26884 | 14 | 11.28809 | 11.27658 | 11 | 13.93555 | 11.27131 | 14 | 13.18652 | 11.27234 | 10 | 8.212891 | 11.27367 | 3 | 3.078125
11.26328 | 15 | 12.10059 | 11.27374 | 0 | 1.034367 | 11.27683 | 12 | 11.30566 | 11.28458 | 17 | 13.93848 | 11.2793 | 19 | 13.26563 | 11.28034 | 13 | 8.223633 | 11.28167 | 3 | 3.079102
11.27127 | 21 | 12.08594 | 11.28173 | 2 | 1.034309 | 11.28483 | 13 | 11.32422 | 11.29257 | 19 | 13.93457 | 11.2873 | 19 | 13.33789 | 11.28834 | 8 | 8.229492 | 11.28967 | 2 | 3.079102
11.27926 | 11 | 12.06738 | 11.28972 | 2 | 1.034258 | 11.29283 | 9 | 11.34668 | 11.30056 | 13 | 13.92969 | 11.2953 | 15 | 13.39941 | 11.29634 | 4 | 8.232422 | 11.29766 | 5 | 3.078125

## Fig 5(a)
Fig 5a
850oC |  | 900oC |  | 1100oC
2theta | Intensity | 2theta | Intensity | 2theta | Intensity
12.02842571 | 1972 | 12.02842571 | 2130 | 11.87107 | 856
12.09408 | 1967 | 12.09408 | 2116 | 11.93672 | 868
12.15973 | 2017 | 12.15973 | 2052 | 12.00237 | 878
12.22537995 | 2008 | 12.22537995 | 2107 | 12.06802 | 907
12.29103 | 1990 | 12.29103 | 1938 | 12.13367 | 846
12.35668 | 1984 | 12.35668 | 2007 | 12.19932 | 871
12.42233419 | 1959 | 12.42233419 | 2142 | 12.26497 | 866
12.48799 | 2047 | 12.48799 | 2060 | 12.33063 | 836
12.55364 | 2006 | 12.55364 | 2083 | 12.39628 | 822
12.61928843 | 1969 | 12.61928843 | 2103 | 12.46193 | 887
12.68494 | 1951 | 12.68494 | 2110 | 12.52758 | 818
12.75059 | 2008 | 12.75059 | 2104 | 12.59323 | 880
12.81624 | 1984 | 12.81624 | 2033 | 12.65888 | 839
12.88189 | 1888 | 12.88189 | 2107 | 12.72453 | 829
12.94755 | 1966 | 12.94755 | 2164 | 12.79019 | 864
13.0132 | 1950 | 13.0132 | 2095 | 12.85584 | 871
13.07885 | 2023 | 13.07885 | 2064 | 12.92149 | 879
13.1445 | 1942 | 13.1445 | 2067 | 12.98714 | 840
13.21015 | 2036 | 13.21015 | 2171 | 13.05279 | 844
13.2758 | 1974 | 13.2758 | 2018 | 13.11844 | 912
13.34145 | 1975 | 13.34145 | 2036 | 13.18409 | 903
13.40711 | 1997 | 13.40711 | 2079 | 13.24974 | 891
13.47276 | 1929 | 13.47276 | 2096 | 13.3154 | 834
13.53841 | 1966 | 13.53841 | 2061 | 13.38105 | 905
13.60406 | 1905 | 13.60406 | 2064 | 13.4467 | 872
13.66971 | 1984 | 13.66971 | 2154 | 13.51235 | 853
13.73536 | 1931 | 13.73536 | 2013 | 13.578 | 821
13.80101 | 2036 | 13.80101 | 2098 | 13.64365 | 855
13.86667 | 1906 | 13.86667 | 2135 | 13.7093 | 848
13.93232 | 1952 | 13.93232 | 2044 | 13.77496 | 864
13.99797 | 1957 | 13.99797 | 2089 | 13.84061 | 868
14.06362 | 1974 | 14.06362 | 2123 | 13.9062591 | 926
14.12927 | 1939 | 14.12927 | 2043 | 13.97191 | 875
14.19492 | 1923 | 14.19492 | 2025 | 14.03756 | 884
14.26057 | 1916 | 14.26057 | 2008 | 14.10321334 | 841
14.32623 | 1883 | 14.32623 | 2002 | 14.16886 | 801
14.39188 | 1931 | 14.39188 | 2122 | 14.23452 | 846
14.45753 | 1918 | 14.45753 | 2086 | 14.30016758 | 853
14.52318 | 1883 | 14.52318 | 1982 | 14.36582 | 847
14.58883 | 1966 | 14.58883 | 1996 | 14.43147 | 870
14.65448 | 1861 | 14.65448 | 2132 | 14.49712182 | 893
14.72013 | 1967 | 14.72013 | 2109 | 14.56277 | 917
14.78579 | 1964 | 14.78579 | 2031 | 14.62842 | 890
14.85144 | 1915 | 14.85144 | 1987 | 14.69407606 | 902
14.91709 | 1935 | 14.91709 | 2076 | 14.75973 | 903
14.98274 | 1875 | 14.98274 | 2056 | 14.82538 | 826
15.04839 | 1890 | 15.04839 | 2005 | 14.8910303 | 888
15.11404 | 1929 | 15.11404 | 2096 | 14.95668 | 812
15.17969 | 1963 | 15.17969 | 1995 | 15.02233 | 855
15.24534 | 2028 | 15.24534 | 2164 | 15.08798454 | 943
15.311 | 1942 | 15.311 | 2056 | 15.15364 | 868
15.37665 | 1913 | 15.37665 | 2009 | 15.21929 | 867
15.4423 | 1881 | 15.4423 | 2099 | 15.28494 | 840
15.50795 | 1878 | 15.50795 | 2027 | 15.35059 | 881
15.5736 | 2004 | 15.5736 | 2110 | 15.41624 | 892
15.63925 | 1936 | 15.63925 | 2176 | 15.48189 | 852
15.7049 | 1990 | 15.7049 | 2137 | 15.54754 | 879
15.77056 | 2060 | 15.77056 | 2124 | 15.6132 | 831
15.83621 | 1959 | 15.83621 | 2063 | 15.67885 | 871
15.90186 | 1961 | 15.90186 | 2038 | 15.7445 | 872
15.96751 | 1998 | 15.96751 | 1990 | 15.81015 | 864
16.03316 | 1990 | 16.03316 | 1990 | 15.8758 | 867
16.09881 | 1937 | 16.09881 | 2025 | 15.94145 | 860
16.16446 | 1994 | 16.16446 | 2078 | 16.0071 | 898
16.23012 | 1911 | 16.23012 | 2086 | 16.07276 | 861
16.29577 | 1961 | 16.29577 | 1996 | 16.13841 | 895
16.36142 | 1966 | 16.36142 | 1991 | 16.20406 | 823
16.42707 | 1968 | 16.42707 | 2107 | 16.26971 | 933
16.49272182 | 1891 | 16.49272182 | 2017 | 16.33536 | 922
16.55837 | 2019 | 16.55837 | 2060 | 16.40101 | 900
16.62402 | 1919 | 16.62402 | 2058 | 16.46666 | 851
16.68967606 | 2001 | 16.68967606 | 2042 | 16.53232 | 873
16.75533 | 1947 | 16.75533 | 2107 | 16.59797 | 811
16.82098 | 1935 | 16.82098 | 2111 | 16.66362 | 848
16.8866303 | 1919 | 16.8866303 | 2036 | 16.72927 | 827
16.95228 | 1936 | 16.95228 | 2019 | 16.79492 | 897
17.01793 | 1988 | 17.01793 | 2096 | 16.86057 | 898
17.08358454 | 1961 | 17.08358454 | 1982 | 16.92622 | 912
17.14924 | 1860 | 17.14924 | 2103 | 16.99188 | 901
17.21489 | 1992 | 17.21489 | 2074 | 17.05753 | 887
17.28053878 | 1887 | 17.28053878 | 2106 | 17.12318 | 917
17.34619 | 1996 | 17.34619 | 2034 | 17.18883 | 802
17.41184 | 1859 | 17.41184 | 2059 | 17.25448 | 927
17.47749302 | 1962 | 17.47749302 | 2000 | 17.32013 | 872
17.54314 | 1918 | 17.54314 | 2076 | 17.38578 | 908
17.6088 | 1947 | 17.6088 | 2034 | 17.45144 | 869
17.67444726 | 1823 | 17.67444726 | 2110 | 17.51709 | 843
17.7401 | 1969 | 17.7401 | 2022 | 17.58274 | 868
17.80575 | 1906 | 17.80575 | 2082 | 17.64839 | 858
17.8714015 | 1910 | 17.8714015 | 1981 | 17.71404 | 841
17.93705 | 1945 | 17.93705 | 2108 | 17.77969 | 879
18.0027 | 2007 | 18.0027 | 1988 | 17.84534 | 850
18.06836 | 1887 | 18.06836 | 1983 | 17.911 | 794
18.13401 | 1962 | 18.13401 | 2000 | 17.97665 | 894
18.19966 | 1887 | 18.19966 | 2068 | 18.0423 | 844
18.26531 | 1889 | 18.26531 | 2071 | 18.10795 | 850
18.33096 | 1949 | 18.33096 | 2070 | 18.1736 | 893
18.39661 | 1823 | 18.39661 | 1945 | 18.23925 | 906
18.46226 | 1950 | 18.46226 | 2050 | 18.3049 | 885
18.52792 | 1914 | 18.52792 | 2018 | 18.37055521 | 835
18.59357 | 1892 | 18.59357 | 2091 | 18.43621 | 806
18.65922 | 1866 | 18.65922 | 2050 | 18.50186 | 825
18.72487 | 1879 | 18.72487 | 1997 | 18.56750945 | 869
18.79052 | 1847 | 18.79052 | 2014 | 18.63316 | 831
18.85617 | 1957 | 18.85617 | 2100 | 18.69881 | 871
18.92182 | 1923 | 18.92182 | 2073 | 18.76446369 | 850
18.98748 | 1889 | 18.98748 | 2049 | 18.83012 | 836
19.05313 | 1886 | 19.05313 | 2003 | 18.89577 | 867
19.11878 | 1893 | 19.11878 | 2047 | 18.96141793 | 827
19.18443 | 1862 | 19.18443 | 2034 | 19.02707 | 830
19.25008 | 1867 | 19.25008 | 2056 | 19.09272 | 843
19.31573 | 1923 | 19.31573 | 2048 | 19.15837217 | 828
19.38138 | 1863 | 19.38138 | 2080 | 19.22402 | 845
19.44704 | 1825 | 19.44704 | 2067 | 19.28967 | 832
19.51269 | 1860 | 19.51269 | 2067 | 19.35532641 | 849
19.57834 | 1858 | 19.57834 | 2040 | 19.42098 | 871
19.64399 | 1861 | 19.64399 | 1958 | 19.48663 | 855
19.70964 | 1843 | 19.70964 | 2029 | 19.55228065 | 881
19.77529 | 1806 | 19.77529 | 1964 | 19.61793 | 860
19.84094 | 1928 | 19.84094 | 2065 | 19.68358 | 828
19.9066 | 1938 | 19.9066 | 2116 | 19.74923 | 840
19.97225 | 1936 | 19.97225 | 1959 | 19.81489 | 913
20.0379 | 1833 | 20.0379 | 2038 | 19.88054 | 834
20.10355 | 1930 | 20.10355 | 2108 | 19.94619 | 850
20.1692 | 1874 | 20.1692 | 2069 | 20.01184 | 853
20.23485 | 1919 | 20.23485 | 2011 | 20.07749 | 833
20.3005 | 1872 | 20.3005 | 1995 | 20.14314 | 833
20.36616 | 1936 | 20.36616 | 1978 | 20.20879 | 778
20.43181 | 1899 | 20.43181 | 2086 | 20.27445 | 820
20.49746 | 1914 | 20.49746 | 2014 | 20.3401 | 861
20.56311 | 1874 | 20.56311 | 1986 | 20.40575 | 866
20.62876 | 1903 | 20.62876 | 1985 | 20.4714 | 828
20.69441 | 1952 | 20.69441 | 1946 | 20.53705 | 846
20.76006 | 1886 | 20.76006 | 1929 | 20.6027 | 867
20.82572 | 1912 | 20.82572 | 2090 | 20.66835 | 865
20.89137 | 1911 | 20.89137 | 2023 | 20.73401 | 870
20.95702 | 1867 | 20.95702 | 2034 | 20.79966 | 883
21.02267 | 1966 | 21.02267 | 2036 | 20.86531 | 876
21.08832 | 1928 | 21.08832 | 1998 | 20.93096 | 939
21.15397 | 1937 | 21.15397 | 2025 | 20.99661 | 827
21.21962 | 1958 | 21.21962 | 2052 | 21.06226 | 859
21.28527 | 1956 | 21.28527 | 1918 | 21.12791 | 869
21.35093 | 1881 | 21.35093 | 1951 | 21.19357 | 852
21.41658 | 1858 | 21.41658 | 1969 | 21.25922 | 868
21.48223 | 1852 | 21.48223 | 2061 | 21.32487 | 897
21.54788 | 1936 | 21.54788 | 1966 | 21.39052 | 833
21.61353 | 1911 | 21.61353 | 1953 | 21.45617 | 841
21.67918 | 2006 | 21.67918 | 1982 | 21.52182 | 845
21.74483489 | 1866 | 21.74483489 | 2006 | 21.58747 | 849
21.81049 | 1893 | 21.81049 | 2048 | 21.65313 | 916
21.87614 | 1901 | 21.87614 | 1951 | 21.71878 | 834
21.94178913 | 1911 | 21.94178913 | 2048 | 21.78443 | 857
22.00744 | 1927 | 22.00744 | 2087 | 21.85008 | 884
22.07309 | 1989 | 22.07309 | 2093 | 21.91573 | 853
22.13874337 | 1938 | 22.13874337 | 2088 | 21.98138 | 829
22.20439 | 2048 | 22.20439 | 1941 | 22.04703 | 880
22.27005 | 1973 | 22.27005 | 2039 | 22.11269 | 854
22.33569761 | 1863 | 22.33569761 | 2101 | 22.17834 | 841
22.40135 | 1990 | 22.40135 | 1950 | 22.24399 | 881
22.467 | 1998 | 22.467 | 1961 | 22.30964 | 890
22.53265185 | 1961 | 22.53265185 | 2020 | 22.37529 | 901
22.5983 | 1825 | 22.5983 | 2008 | 22.44094 | 829
22.66395 | 1867 | 22.66395 | 2036 | 22.50659 | 853
22.72960609 | 2019 | 22.72960609 | 1965 | 22.57225 | 856
22.79526 | 1896 | 22.79526 | 1950 | 22.6379 | 847
22.86091 | 1897 | 22.86091 | 2021 | 22.70355 | 845
22.92656033 | 1939 | 22.92656033 | 2062 | 22.7692 | 866
22.99221 | 1993 | 22.99221 | 2067 | 22.83485 | 889
23.05786 | 1951 | 23.05786 | 2009 | 22.9005 | 826
23.12351457 | 1894 | 23.12351457 | 1985 | 22.96615 | 880
23.18917 | 1867 | 23.18917 | 2020 | 23.03180556 | 815
23.25482 | 1958 | 23.25482 | 1954 | 23.09746 | 858
23.32047 | 1839 | 23.32047 | 2050 | 23.16311 | 876
23.38612 | 1911 | 23.38612 | 1951 | 23.2287598 | 789
23.45177 | 1921 | 23.45177 | 1995 | 23.29441 | 864
23.51742 | 1962 | 23.51742 | 2014 | 23.36006 | 907
23.58307 | 1888 | 23.58307 | 2079 | 23.42571404 | 846
23.64873 | 1996 | 23.64873 | 1957 | 23.49137 | 833
23.71438 | 1936 | 23.71438 | 1911 | 23.55702 | 816
23.78003 | 1980 | 23.78003 | 2038 | 23.62266828 | 854
23.84568 | 1911 | 23.84568 | 1982 | 23.68832 | 890
23.91133 | 1780 | 23.91133 | 2042 | 23.75397 | 901
23.97698 | 1952 | 23.97698 | 2028 | 23.81962252 | 854
24.04263 | 1847 | 24.04263 | 2007 | 23.88527 | 875
24.10829 | 1841 | 24.10829 | 2043 | 23.95093 | 833
24.17394 | 1875 | 24.17394 | 2040 | 24.01657676 | 860
24.23959 | 1912 | 24.23959 | 1983 | 24.08223 | 898
24.30524 | 1837 | 24.30524 | 1986 | 24.14788 | 868
24.37089 | 1860 | 24.37089 | 2031 | 24.21353 | 818
24.43654 | 1898 | 24.43654 | 1943 | 24.27918 | 883
24.50219 | 1879 | 24.50219 | 1981 | 24.34483 | 828
24.56785 | 1861 | 24.56785 | 1974 | 24.41049 | 886
24.6335 | 1872 | 24.6335 | 1988 | 24.47614 | 863
24.69915 | 1852 | 24.69915 | 1959 | 24.54179 | 849
24.7648 | 1894 | 24.7648 | 1965 | 24.60744 | 859
24.83045 | 1849 | 24.83045 | 2026 | 24.67309 | 894
24.8961 | 1886 | 24.8961 | 1944 | 24.73874 | 816
24.96175 | 1841 | 24.96175 | 2009 | 24.80439 | 815
25.02741 | 1813 | 25.02741 | 2001 | 24.87005 | 829
25.09306 | 1876 | 25.09306 | 1929 | 24.9357 | 853
25.15871 | 1871 | 25.15871 | 1986 | 25.00135 | 815
25.22436 | 1904 | 25.22436 | 2004 | 25.067 | 835
25.29001 | 1960 | 25.29001 | 1904 | 25.13265 | 890
25.35566 | 1827 | 25.35566 | 1958 | 25.1983 | 830
25.42131 | 1849 | 25.42131 | 1912 | 25.26395 | 882
25.48697 | 1909 | 25.48697 | 1988 | 25.32961 | 830
25.55262 | 1873 | 25.55262 | 2012 | 25.39526 | 844
25.61827 | 1850 | 25.61827 | 1926 | 25.46091 | 851
25.68392 | 1890 | 25.68392 | 1910 | 25.52656 | 826
25.74957 | 1881 | 25.74957 | 1929 | 25.59221 | 879
25.81522 | 1820 | 25.81522 | 2034 | 25.65786 | 816
25.88087 | 1801 | 25.88087 | 2004 | 25.72351 | 852
25.94653 | 1890 | 25.94653 | 1939 | 25.78916 | 876
26.01218 | 1819 | 26.01218 | 1912 | 25.85482 | 782
26.07783 | 1866 | 26.07783 | 2040 | 25.92047 | 848
26.14348 | 1856 | 26.14348 | 2016 | 25.98612 | 847
26.20913 | 1873 | 26.20913 | 2075 | 26.05177 | 862
26.27478 | 1879 | 26.27478 | 2030 | 26.11742 | 878
26.34043 | 1856 | 26.34043 | 2003 | 26.18307 | 809
26.40609 | 1882 | 26.40609 | 1904 | 26.24872 | 848
26.47174 | 1840 | 26.47174 | 2104 | 26.31438 | 853
26.53739 | 1884 | 26.53739 | 1987 | 26.38003 | 839
26.60304 | 1803 | 26.60304 | 2007 | 26.44568 | 868
26.66869 | 1907 | 26.66869 | 2057 | 26.51133 | 891
26.73434 | 1882 | 26.73434 | 1919 | 26.57698 | 883
26.79999 | 1894 | 26.79999 | 1950 | 26.64263 | 852
26.86565 | 1790 | 26.86565 | 1948 | 26.70828 | 851
26.9313 | 1859 | 26.9313 | 1946 | 26.77394 | 876
26.99694796 | 1846 | 26.99694796 | 2020 | 26.83959 | 940
27.0626 | 1816 | 27.0626 | 2001 | 26.90524 | 847
27.12825 | 1881 | 27.12825 | 1933 | 26.97089 | 840
27.1939022 | 1878 | 27.1939022 | 1972 | 27.03654 | 816
27.25955 | 1856 | 27.25955 | 1991 | 27.10219 | 870
27.32521 | 1942 | 27.32521 | 2025 | 27.16784 | 892
27.39085644 | 1827 | 27.39085644 | 2013 | 27.2335 | 837
27.45651 | 1818 | 27.45651 | 1990 | 27.29915 | 883
27.52216 | 1825 | 27.52216 | 2060 | 27.3648 | 866
27.58781068 | 1841 | 27.58781068 | 1990 | 27.43045 | 845
27.65346 | 1857 | 27.65346 | 1961 | 27.49610167 | 819
27.71911 | 1829 | 27.71911 | 2035 | 27.56175 | 903
27.78476492 | 1828 | 27.78476492 | 2020 | 27.6274 | 849
27.85042 | 1845 | 27.85042 | 1976 | 27.69305591 | 880
27.91607 | 1815 | 27.91607 | 1956 | 27.75871 | 882
27.98171916 | 1874 | 27.98171916 | 1962 | 27.82436 | 832
28.04737 | 1790 | 28.04737 | 1929 | 27.89001015 | 877
28.11302 | 1775 | 28.11302 | 2007 | 27.95566 | 794
28.1786734 | 1864 | 28.1786734 | 2004 | 28.02131 | 858
28.24432 | 1837 | 28.24432 | 1997 | 28.08696439 | 875
28.30998 | 1913 | 28.30998 | 2002 | 28.15262 | 882
28.37562764 | 1942 | 28.37562764 | 1953 | 28.21827 | 809
28.44128 | 1893 | 28.44128 | 2007 | 28.28391863 | 823
28.50693 | 1836 | 28.50693 | 1977 | 28.34957 | 861
28.57258 | 1882 | 28.57258 | 2005 | 28.41522 | 873
28.63823 | 1895 | 28.63823 | 1958 | 28.48087287 | 867
28.70388 | 1891 | 28.70388 | 2001 | 28.54652 | 910
28.76954 | 1852 | 28.76954 | 2006 | 28.61218 | 898
28.83519 | 1855 | 28.83519 | 1997 | 28.67782711 | 861
28.90084 | 1914 | 28.90084 | 2006 | 28.74348 | 818
28.96649 | 1874 | 28.96649 | 1965 | 28.80913 | 903
29.03214 | 1793 | 29.03214 | 1967 | 28.87478 | 839
29.09779 | 1898 | 29.09779 | 1980 | 28.94043 | 900
29.16344 | 1788 | 29.16344 | 1944 | 29.00608 | 823
29.2291 | 1852 | 29.2291 | 2023 | 29.07174 | 828
29.29475 | 1876 | 29.29475 | 1945 | 29.13739 | 891
29.3604 | 1780 | 29.3604 | 1992 | 29.20304 | 869
29.42605 | 1822 | 29.42605 | 2041 | 29.26869 | 866
29.4917 | 1862 | 29.4917 | 2020 | 29.33434 | 877
29.55735 | 1919 | 29.55735 | 1999 | 29.39999 | 832
29.623 | 1987 | 29.623 | 1938 | 29.46564 | 869
29.68866 | 1920 | 29.68866 | 1991 | 29.5313 | 870
29.75431 | 1886 | 29.75431 | 1948 | 29.59695 | 887
29.81996 | 1961 | 29.81996 | 1985 | 29.6626 | 827
29.88561 | 1902 | 29.88561 | 2096 | 29.72825 | 883
29.95126 | 1940 | 29.95126 | 2032 | 29.7939 | 897
30.01691 | 1986 | 30.01691 | 1971 | 29.85955 | 904
30.08256 | 1877 | 30.08256 | 1957 | 29.9252 | 828
30.14822 | 1882 | 30.14822 | 1980 | 29.99086 | 834
30.21387 | 1902 | 30.21387 | 2013 | 30.05651 | 839
30.27952 | 1876 | 30.27952 | 2011 | 30.12216 | 857
30.34517 | 1964 | 30.34517 | 1980 | 30.18781 | 879
30.41082 | 1866 | 30.41082 | 1943 | 30.25346 | 866
30.47647 | 1897 | 30.47647 | 2083 | 30.31911 | 891
30.54212 | 1909 | 30.54212 | 2024 | 30.38476 | 869
30.60778 | 1915 | 30.60778 | 2049 | 30.45042 | 879
30.67343 | 1834 | 30.67343 | 1997 | 30.51607 | 858
30.73908 | 1830 | 30.73908 | 1940 | 30.58172 | 832
30.80473 | 1984 | 30.80473 | 2064 | 30.64737 | 831
30.87038 | 1886 | 30.87038 | 1941 | 30.71302 | 869
30.93603 | 1864 | 30.93603 | 2001 | 30.77867 | 859
31.00168 | 1976 | 31.00168 | 2007 | 30.84432 | 887
31.06734 | 1911 | 31.06734 | 2071 | 30.90998 | 883
31.13299 | 1906 | 31.13299 | 2049 | 30.97563 | 820
31.19864 | 1908 | 31.19864 | 2012 | 31.04128 | 915
31.26429 | 1941 | 31.26429 | 1981 | 31.10693 | 877
31.32994 | 1994 | 31.32994 | 2023 | 31.17258 | 877
31.39559 | 1878 | 31.39559 | 2107 | 31.23823 | 897
31.46124 | 1977 | 31.46124 | 2002 | 31.30388 | 856
31.5269 | 2021 | 31.5269 | 2097 | 31.36954 | 834
31.59255 | 2188 | 31.59255 | 2131 | 31.43519 | 866
31.6582 | 2124 | 31.6582 | 2011 | 31.50084 | 896
31.72385 | 2011 | 31.72385 | 2043 | 31.56649 | 899
31.7895 | 1986 | 31.7895 | 1987 | 31.63214 | 875
31.85515 | 1924 | 31.85515 | 2012 | 31.69779 | 886
31.9208 | 1964 | 31.9208 | 1958 | 31.76344 | 863
31.98646 | 1808 | 31.98646 | 1986 | 31.82909 | 839
32.05211 | 1932 | 32.05211 | 1979 | 31.89475 | 886
32.11776 | 1954 | 32.11776 | 2021 | 31.96039778 | 824
32.18341 | 1955 | 32.18341 | 2026 | 32.02605 | 907
32.24906103 | 1859 | 32.24906103 | 1975 | 32.0917 | 833
32.31471 | 2050 | 32.31471 | 2069 | 32.15735202 | 874
32.38036 | 1953 | 32.38036 | 2002 | 32.223 | 833
32.44601527 | 1937 | 32.44601527 | 2054 | 32.28865 | 865
32.51167 | 1962 | 32.51167 | 2016 | 32.35430626 | 883
32.57732 | 1870 | 32.57732 | 2044 | 32.41996 | 890
32.64296951 | 1840 | 32.64296951 | 2014 | 32.48561 | 883
32.70862 | 1931 | 32.70862 | 2052 | 32.5512605 | 917
32.77427 | 1948 | 32.77427 | 2057 | 32.61691 | 892
32.83992375 | 1914 | 32.83992375 | 2108 | 32.68256 | 856
32.90558 | 1881 | 32.90558 | 2067 | 32.74821474 | 839
32.97123 | 1865 | 32.97123 | 1963 | 32.81387 | 841
33.03687799 | 1806 | 33.03687799 | 2014 | 32.87952 | 822
33.10253 | 1962 | 33.10253 | 2076 | 32.94516898 | 819
33.16818 | 1870 | 33.16818 | 2059 | 33.01082 | 855
33.23383223 | 1928 | 33.23383223 | 2021 | 33.07647 | 875
33.29948 | 1943 | 33.29948 | 2066 | 33.14212322 | 833
33.36514 | 1924 | 33.36514 | 2062 | 33.20777 | 876
33.43078647 | 1909 | 33.43078647 | 2068 | 33.27343 | 880
33.49644 | 1967 | 33.49644 | 2083 | 33.33908 | 853
33.56209 | 1825 | 33.56209 | 2020 | 33.40473 | 861
33.62774071 | 1886 | 33.62774071 | 2077 | 33.47038 | 910
33.69339 | 1971 | 33.69339 | 2012 | 33.53603 | 896
33.75904 | 1912 | 33.75904 | 2032 | 33.60168 | 827
33.82469 | 1845 | 33.82469 | 2031 | 33.66733 | 870
33.89035 | 1853 | 33.89035 | 2114 | 33.73299 | 896
33.956 | 1948 | 33.956 | 1998 | 33.79864 | 929
34.02165 | 1918 | 34.02165 | 2139 | 33.86429 | 863
34.0873 | 1880 | 34.0873 | 2041 | 33.92994 | 841
34.15295 | 1918 | 34.15295 | 2032 | 33.99559 | 868
34.2186 | 1932 | 34.2186 | 2054 | 34.06124 | 889
34.28425 | 2020 | 34.28425 | 2090 | 34.12689 | 879
34.34991 | 2076 | 34.34991 | 2046 | 34.19255 | 892
34.41556 | 1956 | 34.41556 | 2089 | 34.2582 | 875
34.48121 | 2036 | 34.48121 | 2090 | 34.32385 | 900
34.54686 | 1980 | 34.54686 | 2141 | 34.3895 | 817
34.61251 | 1877 | 34.61251 | 2061 | 34.45515 | 891
34.67816 | 1942 | 34.67816 | 2071 | 34.5208 | 812
34.74381 | 1920 | 34.74381 | 1985 | 34.58645 | 878
34.80947 | 1937 | 34.80947 | 2023 | 34.65211 | 856
34.87512 | 1925 | 34.87512 | 2071 | 34.71776 | 864
34.94077 | 2036 | 34.94077 | 2098 | 34.78341 | 923
35.00642 | 1926 | 35.00642 | 2081 | 34.84906 | 916
35.07207 | 1944 | 35.07207 | 2064 | 34.91471 | 866
35.13772 | 2031 | 35.13772 | 2061 | 34.98036 | 899
35.20337 | 2096 | 35.20337 | 2130 | 35.04601 | 929
35.26903 | 2107 | 35.26903 | 2130 | 35.11167 | 927
35.33468 | 2150 | 35.33468 | 2053 | 35.17732 | 838
35.40033 | 2002 | 35.40033 | 2021 | 35.24297 | 867
35.46598 | 1927 | 35.46598 | 2162 | 35.30862 | 877
35.53163 | 1979 | 35.53163 | 2025 | 35.37427 | 830
35.59728 | 1966 | 35.59728 | 2039 | 35.43992 | 916
35.66293 | 2017 | 35.66293 | 2055 | 35.50557 | 885
35.72859 | 1980 | 35.72859 | 2066 | 35.57123 | 819
35.79424 | 1970 | 35.79424 | 2017 | 35.63688 | 872
35.85989 | 1983 | 35.85989 | 2126 | 35.70253 | 888
35.92554 | 2073 | 35.92554 | 2172 | 35.76818 | 841
35.99119 | 2195 | 35.99119 | 2314 | 35.83383 | 839
36.05684 | 2284 | 36.05684 | 2333 | 35.89948 | 915
36.12249 | 2500 | 36.12249 | 2729 | 35.96513 | 868
36.18815 | 2710 | 36.18815 | 2994 | 36.03079 | 905
36.2538 | 2896 | 36.2538 | 3621 | 36.09644 | 872
36.31945 | 3333 | 36.31945 | 4126 | 36.16209 | 928
36.3851 | 3700 | 36.3851 | 3891 | 36.22774 | 1255
36.45075 | 3747 | 36.45075 | 3274 | 36.29339 | 2123
36.5164 | 3342 | 36.5164 | 2650 | 36.35904 | 1799
36.58205 | 2836 | 36.58205 | 2171 | 36.42469389 | 1437
36.64771 | 2319 | 36.64771 | 2150 | 36.49035 | 1031
36.71336 | 2029 | 36.71336 | 2161 | 36.556 | 913
36.77901 | 2015 | 36.77901 | 2145 | 36.62164813 | 856
36.84466 | 1964 | 36.84466 | 1987 | 36.6873 | 882
36.91031 | 1953 | 36.91031 | 2021 | 36.75295 | 900
36.97596 | 1887 | 36.97596 | 2021 | 36.81860237 | 831
37.04161 | 1976 | 37.04161 | 2000 | 36.88425 | 867
37.10727 | 1950 | 37.10727 | 1971 | 36.94991 | 844
37.17292 | 1889 | 37.17292 | 2054 | 37.01555661 | 862
37.23857 | 1906 | 37.23857 | 2059 | 37.08121 | 837
37.30421986 | 1895 | 37.30421986 | 2054 | 37.14686 | 894
37.36987 | 1916 | 37.36987 | 2012 | 37.21251085 | 878
37.43552 | 1865 | 37.43552 | 2154 | 37.27816 | 872
37.5011741 | 1912 | 37.5011741 | 2048 | 37.34381 | 839
37.56683 | 1894 | 37.56683 | 1984 | 37.40946509 | 879
37.63248 | 1849 | 37.63248 | 1986 | 37.47512 | 838
37.69812834 | 1956 | 37.69812834 | 1971 | 37.54077 | 921
37.76378 | 1862 | 37.76378 | 2001 | 37.60641933 | 844
37.82943 | 1909 | 37.82943 | 2057 | 37.67207 | 884
37.89508258 | 1928 | 37.89508258 | 2070 | 37.73772 | 846
37.96073 | 1830 | 37.96073 | 2079 | 37.80337 | 840
38.02639 | 1847 | 38.02639 | 1976 | 37.86902 | 888
38.09203682 | 1972 | 38.09203682 | 2044 | 37.93468 | 868
38.15769 | 1948 | 38.15769 | 1987 | 38.00033 | 844
38.22334 | 1783 | 38.22334 | 2045 | 38.06598 | 883
38.28899106 | 1840 | 38.28899106 | 2082 | 38.13163 | 824
38.35464 | 1888 | 38.35464 | 1918 | 38.19728 | 927
38.42029 | 1904 | 38.42029 | 2023 | 38.26293 | 805
38.4859453 | 1833 | 38.4859453 | 1910 | 38.32858 | 847
38.5516 | 1900 | 38.5516 | 2014 | 38.39424 | 861
38.61725 | 1805 | 38.61725 | 2002 | 38.45989 | 885
38.68289954 | 1857 | 38.68289954 | 2020 | 38.52554 | 882
38.74855 | 1836 | 38.74855 | 2039 | 38.59119 | 840
38.8142 | 1870 | 38.8142 | 1992 | 38.65684 | 822
38.87985 | 1845 | 38.87985 | 1992 | 38.72249 | 907
38.94551 | 1871 | 38.94551 | 1994 | 38.78814 | 865
39.01116 | 1880 | 39.01116 | 2001 | 38.8538 | 834
39.07681 | 1938 | 39.07681 | 1986 | 38.91945 | 874
39.14246 | 1917 | 39.14246 | 2053 | 38.9851 | 822
39.20811 | 1855 | 39.20811 | 1993 | 39.05075 | 882
39.27376 | 1829 | 39.27376 | 1985 | 39.1164 | 845
39.33941 | 1929 | 39.33941 | 2063 | 39.18205 | 847
39.40507 | 1836 | 39.40507 | 2033 | 39.2477 | 899
39.47072 | 1869 | 39.47072 | 1934 | 39.31336 | 874
39.53637 | 1875 | 39.53637 | 2075 | 39.37901 | 870
39.60202 | 1884 | 39.60202 | 1978 | 39.44466 | 881
39.66767 | 1905 | 39.66767 | 1970 | 39.51031 | 923
39.73332 | 1812 | 39.73332 | 2119 | 39.57596 | 881
39.79897 | 1915 | 39.79897 | 1938 | 39.64161 | 918
39.86462 | 1852 | 39.86462 | 2012 | 39.70726 | 859
39.93028 | 1828 | 39.93028 | 2028 | 39.77292 | 848
39.99593 | 1852 | 39.99593 | 1957 | 39.83857 | 862
40.06158 | 1914 | 40.06158 | 1950 | 39.90422 | 884
40.12723 | 1827 | 40.12723 | 2009 | 39.96987 | 861
40.19288 | 1911 | 40.19288 | 2064 | 40.03552 | 823
40.25853 | 1947 | 40.25853 | 2012 | 40.10117 | 843
40.32418 | 1920 | 40.32418 | 2008 | 40.16682 | 845
40.38984 | 1848 | 40.38984 | 2032 | 40.23248 | 857
40.45549 | 1898 | 40.45549 | 1991 | 40.29813 | 881
40.52114 | 1901 | 40.52114 | 1977 | 40.36378 | 869
40.58679 | 1936 | 40.58679 | 1964 | 40.42943 | 858
40.65244 | 1911 | 40.65244 | 1992 | 40.49508 | 857
40.71809 | 1869 | 40.71809 | 2047 | 40.56073 | 874
40.78374 | 1947 | 40.78374 | 2024 | 40.62638 | 854
40.8494 | 1921 | 40.8494 | 1970 | 40.69204 | 845
40.91505 | 1902 | 40.91505 | 2013 | 40.75769 | 870
40.9807 | 1934 | 40.9807 | 1955 | 40.82334 | 862
41.04635 | 1911 | 41.04635 | 1936 | 40.88899 | 830
41.112 | 1852 | 41.112 | 2022 | 40.95464 | 856
41.17765 | 1868 | 41.17765 | 1964 | 41.02029 | 859
41.2433 | 1980 | 41.2433 | 1918 | 41.08594424 | 929
41.30896 | 1983 | 41.30896 | 2005 | 41.1516 | 903
41.37461 | 1934 | 41.37461 | 2037 | 41.21725 | 816
41.44026 | 1919 | 41.44026 | 2052 | 41.28289848 | 863
41.50591 | 1947 | 41.50591 | 2081 | 41.34855 | 864
41.57156 | 1892 | 41.57156 | 2057 | 41.4142 | 836
41.63721 | 1998 | 41.63721 | 2155 | 41.47985272 | 891
41.70286 | 1962 | 41.70286 | 2213 | 41.5455 | 883
41.76852 | 2090 | 41.76852 | 2226 | 41.61116 | 801
41.83417 | 2108 | 41.83417 | 2381 | 41.67680696 | 871
41.89982 | 2275 | 41.89982 | 2599 | 41.74246 | 852
41.96547 | 2525 | 41.96547 | 2902 | 41.80811 | 909
42.03112 | 2661 | 42.03112 | 3464 | 41.8737612 | 884
42.09677 | 3093 | 42.09677 | 4348 | 41.93941 | 885
42.16242 | 3815 | 42.16242 | 5305 | 42.00506 | 987
42.22808 | 4356 | 42.22808 | 5914 | 42.07071544 | 1289
42.29373 | 4819 | 42.29373 | 5555 | 42.13637 | 2686
42.35938 | 5026 | 42.35938 | 4538 | 42.20202 | 3026
42.42503 | 4431 | 42.42503 | 3304 | 42.26767 | 2481
42.49068 | 3527 | 42.49068 | 2660 | 42.33332 | 1719
42.55633293 | 2739 | 42.55633293 | 2196 | 42.39897 | 1179
42.62198 | 2273 | 42.62198 | 2091 | 42.46462 | 969
42.68764 | 2010 | 42.68764 | 2097 | 42.53028 | 979
42.75328717 | 2056 | 42.75328717 | 2058 | 42.59593 | 855
42.81894 | 1917 | 42.81894 | 2150 | 42.66158 | 910
42.88459 | 1940 | 42.88459 | 2036 | 42.72723 | 917
42.95024141 | 1935 | 42.95024141 | 2069 | 42.79288 | 835
43.01589 | 1949 | 43.01589 | 2045 | 42.85853 | 862
43.08154 | 1937 | 43.08154 | 1996 | 42.92418 | 853
43.14719565 | 1863 | 43.14719565 | 1998 | 42.98984 | 879
43.21285 | 1896 | 43.21285 | 2042 | 43.05549 | 824
43.2785 | 1929 | 43.2785 | 2014 | 43.12114 | 880
43.34414989 | 1831 | 43.34414989 | 2051 | 43.18679 | 911
43.4098 | 1895 | 43.4098 | 2054 | 43.25244 | 868
43.47545 | 1931 | 43.47545 | 1983 | 43.31809 | 861
43.54110413 | 1885 | 43.54110413 | 2028 | 43.38374 | 888
43.60676 | 1855 | 43.60676 | 1978 | 43.4494 | 904
43.67241 | 1847 | 43.67241 | 2030 | 43.51505 | 847
43.73805837 | 1865 | 43.73805837 | 1967 | 43.5807 | 829
43.80371 | 1898 | 43.80371 | 1984 | 43.64635 | 901
43.86936 | 1900 | 43.86936 | 2053 | 43.712 | 855
43.93501261 | 1965 | 43.93501261 | 1982 | 43.77765 | 882
44.00066 | 1921 | 44.00066 | 2089 | 43.8433 | 874
44.06632 | 1860 | 44.06632 | 1988 | 43.90896 | 864
44.13197 | 1898 | 44.13197 | 1946 | 43.97461 | 864
44.19762 | 1842 | 44.19762 | 2070 | 44.04026 | 900
44.26327 | 1913 | 44.26327 | 1911 | 44.10591 | 891
44.32892 | 1890 | 44.32892 | 1943 | 44.17156 | 833
44.39457 | 2080 | 44.39457 | 1963 | 44.23721 | 858
44.46022 | 1948 | 44.46022 | 1992 | 44.30286 | 844
44.52588 | 1927 | 44.52588 | 1984 | 44.36851 | 847
44.59153 | 1928 | 44.59153 | 1955 | 44.43417 | 853
44.65718 | 1828 | 44.65718 | 1932 | 44.49982 | 877
44.72283 | 1950 | 44.72283 | 1996 | 44.56547 | 865
44.78848 | 1867 | 44.78848 | 1961 | 44.63112 | 898
44.85413 | 1939 | 44.85413 | 2059 | 44.69677 | 909
44.91978 | 1866 | 44.91978 | 1999 | 44.76242 | 893
44.98544 | 1866 | 44.98544 | 2016 | 44.82807 | 815
45.05109 | 1879 | 45.05109 | 1988 | 44.89373 | 869
45.11674 | 1899 | 45.11674 | 1944 | 44.95938 | 831
45.18239 | 1907 | 45.18239 | 1968 | 45.02503 | 836
45.24804 | 1918 | 45.24804 | 1930 | 45.09068 | 859
45.31369 | 1745 | 45.31369 | 2038 | 45.15633 | 886
45.37934 | 1889 | 45.37934 | 1933 | 45.22198 | 820
45.445 | 1886 | 45.445 | 1943 | 45.28763 | 833
45.51065 | 1856 | 45.51065 | 1941 | 45.35328611 | 861
45.5763 | 1937 | 45.5763 | 1918 | 45.41894 | 864
45.64195 | 1887 | 45.64195 | 1984 | 45.48459 | 830
45.7076 | 1859 | 45.7076 | 1897 | 45.55024035 | 824
45.77325 | 1806 | 45.77325 | 2008 | 45.61589 | 856
45.8389 | 1880 | 45.8389 | 1971 | 45.68154 | 856
45.90456 | 1823 | 45.90456 | 2068 | 45.74719459 | 847
45.97021 | 1864 | 45.97021 | 1908 | 45.81285 | 821
46.03586 | 1958 | 46.03586 | 1990 | 45.8785 | 882
46.10151 | 1929 | 46.10151 | 2004 | 45.94414883 | 883
46.16716 | 1901 | 46.16716 | 1935 | 46.0098 | 822
46.23281 | 1912 | 46.23281 | 2033 | 46.07545 | 885
46.29846 | 1856 | 46.29846 | 1983 | 46.14110307 | 891
46.36411 | 1818 | 46.36411 | 1973 | 46.20675 | 802
46.42977 | 1765 | 46.42977 | 1980 | 46.27241 | 841
46.49542 | 1831 | 46.49542 | 1926 | 46.33805731 | 850
46.56107 | 1841 | 46.56107 | 1955 | 46.40371 | 832
46.62672 | 1874 | 46.62672 | 2039 | 46.46936 | 858
46.69237 | 1821 | 46.69237 | 1968 | 46.53501155 | 871
46.75802 | 1807 | 46.75802 | 1950 | 46.60066 | 890
46.82367 | 1830 | 46.82367 | 1954 | 46.66631 | 861
46.88933 | 1930 | 46.88933 | 1932 | 46.73197 | 898
46.95498 | 1894 | 46.95498 | 1911 | 46.79762 | 832
47.02063 | 1894 | 47.02063 | 2037 | 46.86327 | 825
47.08628 | 1839 | 47.08628 | 1981 | 46.92892 | 859
47.15193 | 1837 | 47.15193 | 1996 | 46.99457 | 868
47.21758 | 1890 | 47.21758 | 1946 | 47.06022 | 855
47.28323 | 1868 | 47.28323 | 2098 | 47.12587 | 828
47.34889 | 1916 | 47.34889 | 1869 | 47.19153 | 854
47.41454 | 2043 | 47.41454 | 2001 | 47.25718 | 889
47.48019 | 1926 | 47.48019 | 1971 | 47.32283 | 874
47.54584 | 1956 | 47.54584 | 1955 | 47.38848 | 829
47.61149 | 1804 | 47.61149 | 2073 | 47.45413 | 810
47.67714 | 2013 | 47.67714 | 2038 | 47.51978 | 881
47.74279 | 1813 | 47.74279 | 1952 | 47.58543 | 842
47.808446 | 1890 | 47.808446 | 1944 | 47.65109 | 889
47.8741 | 1858 | 47.8741 | 2053 | 47.71674 | 882
47.93975 | 1834 | 47.93975 | 2009 | 47.78239 | 884
48.00540024 | 1881 | 48.00540024 | 2073 | 47.84804 | 864
48.07105 | 1849 | 48.07105 | 2018 | 47.91369 | 793
48.1367 | 1827 | 48.1367 | 1987 | 47.97934 | 828
48.20235448 | 1830 | 48.20235448 | 1946 | 48.04499 | 828
48.26801 | 1974 | 48.26801 | 1972 | 48.11065 | 841
48.33366 | 1880 | 48.33366 | 2026 | 48.1763 | 899
48.39930872 | 1828 | 48.39930872 | 2064 | 48.24195 | 898
48.46496 | 1829 | 48.46496 | 1971 | 48.3076 | 855
48.53061 | 1828 | 48.53061 | 1996 | 48.37325 | 802
48.59626296 | 1864 | 48.59626296 | 1926 | 48.4389 | 850
48.66191 | 1850 | 48.66191 | 1988 | 48.50455 | 913
48.72757 | 1901 | 48.72757 | 1951 | 48.57021 | 865
48.7932172 | 1844 | 48.7932172 | 1983 | 48.63586 | 902
48.85887 | 1792 | 48.85887 | 1956 | 48.70151 | 878
48.92452 | 1844 | 48.92452 | 1972 | 48.76716 | 902
48.99017144 | 1808 | 48.99017144 | 1966 | 48.83281 | 803
49.05582 | 1818 | 49.05582 | 1987 | 48.89846 | 886
49.12147 | 1784 | 49.12147 | 2007 | 48.96411 | 877
49.18712568 | 1871 | 49.18712568 | 1970 | 49.02977 | 927
49.25278 | 1874 | 49.25278 | 1988 | 49.09542 | 820
49.31843 | 1873 | 49.31843 | 1955 | 49.16107 | 933
49.38408 | 1809 | 49.38408 | 2011 | 49.22672 | 800
49.44973 | 1851 | 49.44973 | 1988 | 49.29237 | 810
49.51538 | 1930 | 49.51538 | 1902 | 49.35802 | 806
49.58103 | 1843 | 49.58103 | 2033 | 49.42367 | 851
49.64669 | 1921 | 49.64669 | 1996 | 49.48933 | 878
49.71234 | 1921 | 49.71234 | 1974 | 49.55498 | 867
49.77799 | 1861 | 49.77799 | 2021 | 49.62063 | 878
49.84364 | 1816 | 49.84364 | 2028 | 49.68628 | 843
49.90929 | 1849 | 49.90929 | 1980 | 49.75193 | 905
49.97494 | 1869 | 49.97494 | 1890 | 49.81758222 | 859
50.04059 | 1808 | 50.04059 | 2010 | 49.88323 | 893
50.10625 | 1929 | 50.10625 | 2018 | 49.94889 | 892
50.1719 | 1771 | 50.1719 | 2011 | 50.01453646 | 821
50.23755 | 1881 | 50.23755 | 1981 | 50.08019 | 865
50.3032 | 1849 | 50.3032 | 1998 | 50.14584 | 897
50.36885 | 1849 | 50.36885 | 1967 | 50.2114907 | 880
50.4345 | 1812 | 50.4345 | 1964 | 50.27714 | 861
50.50015 | 1848 | 50.50015 | 2045 | 50.34279 | 793
50.56581 | 1961 | 50.56581 | 1976 | 50.40844494 | 882
50.63146 | 1903 | 50.63146 | 1936 | 50.4741 | 814
50.69711 | 1868 | 50.69711 | 1967 | 50.53975 | 898
50.76276 | 1846 | 50.76276 | 1975 | 50.60539918 | 807
50.82841 | 1862 | 50.82841 | 2034 | 50.67105 | 836
50.89406 | 1866 | 50.89406 | 1942 | 50.7367 | 871
50.95971 | 1823 | 50.95971 | 2024 | 50.80235342 | 839
51.02537 | 1840 | 51.02537 | 2004 | 50.868 | 884
51.09102 | 1830 | 51.09102 | 1962 | 50.93366 | 844
51.15667 | 1818 | 51.15667 | 1929 | 50.99930766 | 859
51.22232 | 1925 | 51.22232 | 2005 | 51.06496 | 831
51.28797 | 1835 | 51.28797 | 2020 | 51.13061 | 851
51.35362 | 1922 | 51.35362 | 1933 | 51.19626 | 828
51.41927 | 1777 | 51.41927 | 2001 | 51.26191 | 859
51.48493 | 1881 | 51.48493 | 1866 | 51.32756 | 819
51.55058 | 1807 | 51.55058 | 1975 | 51.39322 | 944
51.61623 | 1869 | 51.61623 | 1959 | 51.45887 | 875
51.68188 | 1873 | 51.68188 | 2001 | 51.52452 | 868
51.74753 | 1913 | 51.74753 | 1964 | 51.59017 | 837
51.81318 | 1961 | 51.81318 | 2021 | 51.65582 | 779
51.87883 | 1931 | 51.87883 | 2001 | 51.72147 | 832
51.94449 | 1868 | 51.94449 | 1971 | 51.78712 | 850
52.01014 | 1881 | 52.01014 | 2058 | 51.85278 | 852
52.07579 | 1864 | 52.07579 | 1999 | 51.91843 | 890
52.14144 | 1853 | 52.14144 | 1999 | 51.98408 | 912
52.20709 | 1836 | 52.20709 | 1958 | 52.04973 | 857
52.27274 | 1851 | 52.27274 | 1973 | 52.11538 | 890
52.33839 | 1890 | 52.33839 | 2033 | 52.18103 | 852
52.40404 | 1875 | 52.40404 | 1989 | 52.24668 | 890
52.4697 | 1784 | 52.4697 | 2027 | 52.31234 | 853
52.53535 | 1871 | 52.53535 | 2100 | 52.37799 | 894
52.601 | 1920 | 52.601 | 1902 | 52.44364 | 891
52.66665 | 1819 | 52.66665 | 1996 | 52.50929 | 849
52.7323 | 1866 | 52.7323 | 1937 | 52.57494 | 840
52.79795 | 1924 | 52.79795 | 1980 | 52.64059 | 838
52.8636 | 1825 | 52.8636 | 2013 | 52.70624 | 916
52.92926 | 1821 | 52.92926 | 1958 | 52.7719 | 889
52.99491 | 1831 | 52.99491 | 1992 | 52.83755 | 903
53.06055907 | 1879 | 53.06055907 | 1985 | 52.9032 | 818
53.12621 | 1849 | 53.12621 | 2005 | 52.96885 | 861
53.19186 | 1942 | 53.19186 | 1902 | 53.0345 | 872
53.25751331 | 1895 | 53.25751331 | 2032 | 53.10015 | 910
53.32316 | 1832 | 53.32316 | 1958 | 53.1658 | 903
53.38882 | 1840 | 53.38882 | 1988 | 53.23146 | 830
53.45446755 | 1823 | 53.45446755 | 1945 | 53.29711 | 874
53.52012 | 1747 | 53.52012 | 1973 | 53.36276 | 872
53.58577 | 1884 | 53.58577 | 1915 | 53.42841 | 876
53.65142179 | 1947 | 53.65142179 | 1954 | 53.49406 | 832
53.71707 | 1857 | 53.71707 | 1921 | 53.55971 | 923
53.78272 | 1855 | 53.78272 | 1923 | 53.62536 | 852
53.84837603 | 1831 | 53.84837603 | 1962 | 53.69102 | 919
53.91403 | 1804 | 53.91403 | 1966 | 53.75667 | 836
53.97968 | 1933 | 53.97968 | 1967 | 53.82232 | 842
54.04533027 | 1858 | 54.04533027 | 1941 | 53.88797 | 820
54.11098 | 1857 | 54.11098 | 2010 | 53.95362 | 869
54.17663 | 1837 | 54.17663 | 2008 | 54.01927 | 870
54.24228451 | 1904 | 54.24228451 | 2036 | 54.08492 | 852
54.30794 | 1886 | 54.30794 | 1992 | 54.15058 | 894
54.37359 | 1885 | 54.37359 | 1978 | 54.21623 | 850
54.43923875 | 1804 | 54.43923875 | 1914 | 54.28188 | 897
54.50489 | 1829 | 54.50489 | 2004 | 54.34753 | 904
54.57054 | 1862 | 54.57054 | 1980 | 54.41318 | 859
54.63619 | 1844 | 54.63619 | 2049 | 54.47883257 | 847
54.70184 | 1801 | 54.70184 | 1929 | 54.54448 | 859
54.7675 | 1798 | 54.7675 | 1998 | 54.61014 | 909
54.83315 | 1816 | 54.83315 | 2016 | 54.67578681 | 839
54.8988 | 1934 | 54.8988 | 1869 | 54.74144 | 824
54.96445 | 1922 | 54.96445 | 1916 | 54.80709 | 878
55.0301 | 1866 | 55.0301 | 2026 | 54.87274105 | 864
55.09575 | 1850 | 55.09575 | 1924 | 54.93839 | 862
55.1614 | 1911 | 55.1614 | 1958 | 55.00404 | 840
55.22706 | 1799 | 55.22706 | 1976 | 55.06969529 | 851
55.29271 | 1892 | 55.29271 | 1941 | 55.13535 | 857
55.35836 | 1890 | 55.35836 | 2007 | 55.201 | 881
55.42401 | 1831 | 55.42401 | 2010 | 55.26664953 | 821
55.48966 | 1770 | 55.48966 | 2084 | 55.3323 | 853
55.55531 | 1847 | 55.55531 | 1999 | 55.39795 | 857
55.62096 | 1712 | 55.62096 | 1929 | 55.46360377 | 869
55.68662 | 1806 | 55.68662 | 1994 | 55.52926 | 854
55.75227 | 1809 | 55.75227 | 2071 | 55.59491 | 906
55.81792 | 1831 | 55.81792 | 2015 | 55.66056 | 890
55.88357 | 1812 | 55.88357 | 1982 | 55.72621 | 836
55.94922 | 1879 | 55.94922 | 1983 | 55.79186 | 820
56.01487 | 1839 | 56.01487 | 1982 | 55.85751 | 845
56.08052 | 1853 | 56.08052 | 1948 | 55.92316 | 859
56.14618 | 1809 | 56.14618 | 2004 | 55.98882 | 870
56.21183 | 1811 | 56.21183 | 1920 | 56.05447 | 833
56.27748 | 1957 | 56.27748 | 1884 | 56.12012 | 878
56.34313 | 1939 | 56.34313 | 1954 | 56.18577 | 852
56.40878 | 1990 | 56.40878 | 1983 | 56.25142 | 858
56.47443 | 1889 | 56.47443 | 2032 | 56.31707 | 859
56.54008 | 2021 | 56.54008 | 1948 | 56.38272 | 860
56.60574 | 1935 | 56.60574 | 1978 | 56.44837 | 887
56.67139 | 1931 | 56.67139 | 2060 | 56.51403 | 852
56.73704 | 1842 | 56.73704 | 2055 | 56.57968 | 903
56.80269 | 1971 | 56.80269 | 2022 | 56.64533 | 855
56.86834 | 1845 | 56.86834 | 1917 | 56.71098 | 877
56.93399 | 1842 | 56.93399 | 1902 | 56.77663 | 874
56.99964 | 1843 | 56.99964 | 1993 | 56.84228 | 857
57.0653 | 1838 | 57.0653 | 1928 | 56.90793 | 796
57.13095 | 1844 | 57.13095 | 2021 | 56.97359 | 883
57.1966 | 1824 | 57.1966 | 1968 | 57.03924 | 872
57.26225 | 1786 | 57.26225 | 2013 | 57.10489 | 870
57.3279 | 1858 | 57.3279 | 1989 | 57.17054 | 884
57.39355 | 1863 | 57.39355 | 1970 | 57.23619 | 787
57.4592 | 1768 | 57.4592 | 2013 | 57.30184 | 873
57.52486 | 1814 | 57.52486 | 2039 | 57.36749 | 847
57.59051 | 1818 | 57.59051 | 2000 | 57.43315 | 899
57.65616 | 1799 | 57.65616 | 2051 | 57.4988 | 876
57.72181 | 1743 | 57.72181 | 2033 | 57.56445 | 859
57.78746 | 1756 | 57.78746 | 1949 | 57.6301 | 868
57.85311 | 1845 | 57.85311 | 1867 | 57.69575 | 810
57.91876 | 1829 | 57.91876 | 1980 | 57.7614 | 859
57.98442 | 1807 | 57.98442 | 1960 | 57.82705 | 819
58.05007 | 1797 | 58.05007 | 1952 | 57.89271 | 821
58.11572 | 1827 | 58.11572 | 1954 | 57.95836 | 917
58.18137 | 1808 | 58.18137 | 2047 | 58.02401 | 832
58.24702 | 1914 | 58.24702 | 1930 | 58.08966 | 841
58.31267214 | 1817 | 58.31267214 | 1994 | 58.15531 | 884
58.37832 | 1916 | 58.37832 | 2003 | 58.22096 | 917
58.44397 | 1862 | 58.44397 | 2037 | 58.28661 | 860
58.50962638 | 1852 | 58.50962638 | 1969 | 58.35227 | 830
58.57528 | 1895 | 58.57528 | 1962 | 58.41792 | 850
58.64093 | 1813 | 58.64093 | 1939 | 58.48357 | 828
58.70658062 | 1776 | 58.70658062 | 1990 | 58.54922 | 869
58.77223 | 1815 | 58.77223 | 2051 | 58.61487 | 857
58.83788 | 1907 | 58.83788 | 2037 | 58.68052 | 818
58.90353486 | 1861 | 58.90353486 | 2021 | 58.74617 | 804
58.96919 | 1792 | 58.96919 | 1976 | 58.81183 | 862
59.03484 | 1780 | 59.03484 | 1978 | 58.87748 | 854
59.1004891 | 1817 | 59.1004891 | 1892 | 58.94312868 | 891
59.16614 | 1814 | 59.16614 | 1956 | 59.00878 | 915
59.23179 | 1844 | 59.23179 | 2008 | 59.07443 | 861
59.29744334 | 1852 | 59.29744334 | 1933 | 59.14008292 | 866
59.36309 | 1914 | 59.36309 | 1924 | 59.20573 | 847
59.42875 | 1851 | 59.42875 | 1979 | 59.27139 | 843
59.49439758 | 1847 | 59.49439758 | 1935 | 59.33703716 | 886
59.56005 | 1919 | 59.56005 | 2014 | 59.40269 | 884
59.6257 | 1908 | 59.6257 | 1930 | 59.46834 | 849
59.69135182 | 1910 | 59.69135182 | 1957 | 59.5339914 | 906
59.757 | 1853 | 59.757 | 1879 | 59.59964 | 842
59.82265 | 2001 | 59.82265 | 1923 | 59.66529 | 860
59.88831 | 1904 | 59.88831 | 1969 | 59.73094564 | 871
59.95396 | 1894 | 59.95396 | 1941 | 59.7966 | 851
60.01961 | 1894 | 60.01961 | 2013 | 59.86225 | 820
60.08526 | 1885 | 60.08526 | 1910 | 59.92789988 | 897
60.15091 | 1817 | 60.15091 | 2008 | 59.99355 | 869
60.21656 | 1803 | 60.21656 | 2023 | 60.0592 | 834
60.28221 | 1792 | 60.28221 | 2085 | 60.12485412 | 848
60.34787 | 1829 | 60.34787 | 1983 | 60.19051 | 832
60.41352 | 1861 | 60.41352 | 2014 | 60.25616 | 883
60.47917 | 1926 | 60.47917 | 2118 | 60.32181 | 843
60.54482 | 1923 | 60.54482 | 1991 | 60.38746 | 874
60.61047 | 1918 | 60.61047 | 2100 | 60.45311 | 891
60.67612 | 1914 | 60.67612 | 2209 | 60.51876 | 903
60.74177 | 1884 | 60.74177 | 2110 | 60.58441 | 848
60.80743 | 1928 | 60.80743 | 2156 | 60.65007 | 871
60.87308 | 2041 | 60.87308 | 2308 | 60.71572 | 884
60.93873 | 2119 | 60.93873 | 2465 | 60.78137 | 860
61.00438 | 2241 | 61.00438 | 2531 | 60.84702 | 921
61.07003 | 2212 | 61.07003 | 2936 | 60.91267 | 824
61.13568 | 2463 | 61.13568 | 3147 | 60.97832 | 935
61.20133 | 2583 | 61.20133 | 3383 | 61.04397 | 1081
61.26699 | 2776 | 61.26699 | 3578 | 61.10963 | 1616
61.33264 | 2945 | 61.33264 | 3500 | 61.17528 | 1796
61.39829 | 3047 | 61.39829 | 3234 | 61.24093 | 1625
61.46394 | 3147 | 61.46394 | 2928 | 61.30658 | 1585
61.52959 | 3078 | 61.52959 | 2655 | 61.37223 | 1325
61.59524 | 2715 | 61.59524 | 2328 | 61.43788 | 1045
61.66089 | 2484 | 61.66089 | 2151 | 61.50353 | 965
61.72655 | 2318 | 61.72655 | 2162 | 61.56919 | 910
61.7922 | 2120 | 61.7922 | 1977 | 61.63484 | 916
61.85785 | 2054 | 61.85785 | 2108 | 61.70049 | 928
61.9235 | 1956 | 61.9235 | 1950 | 61.76614 | 868
61.98915 | 1936 | 61.98915 | 2015 | 61.83179 | 886
62.0548 | 1920 | 62.0548 | 1969 | 61.89744 | 877
62.12045 | 1873 | 62.12045 | 2010 | 61.96309 | 809
62.18611 | 1949 | 62.18611 | 2026 | 62.02875 | 816
62.25176 | 1944 | 62.25176 | 2027 | 62.0944 | 920
62.31741 | 1940 | 62.31741 | 2029 | 62.16005 | 942
62.38306 | 1880 | 62.38306 | 2028 | 62.2257 | 850
62.44871 | 1965 | 62.44871 | 2021 | 62.29135 | 838
62.51436 | 1897 | 62.51436 | 2030 | 62.357 | 877
62.58001 | 1755 | 62.58001 | 1941 | 62.42265 | 873
62.64567 | 1816 | 62.64567 | 1941 | 62.48831 | 795
62.71132 | 1914 | 62.71132 | 1919 | 62.55396 | 878
62.77697 | 1874 | 62.77697 | 1928 | 62.61961 | 846
62.84262 | 1824 | 62.84262 | 2034 | 62.68526 | 859
62.90827 | 1916 | 62.90827 | 1952 | 62.75091 | 846
62.97392 | 1822 | 62.97392 | 2043 | 62.81656 | 881
63.03957 | 1870 | 63.03957 | 1938 | 62.88221 | 869
63.10523 | 1890 | 63.10523 | 2072 | 62.94786 | 859
63.17088 | 1861 | 63.17088 | 2008 | 63.01352 | 855
63.23653 | 1790 | 63.23653 | 1993 | 63.07917 | 812
63.30218 | 1815 | 63.30218 | 2012 | 63.14482 | 872
63.36783097 | 1909 | 63.36783097 | 1947 | 63.21047 | 879
63.43348 | 1887 | 63.43348 | 1958 | 63.27612 | 835
63.49913 | 1918 | 63.49913 | 2045 | 63.34177 | 844
63.56478521 | 1799 | 63.56478521 | 1974 | 63.40742479 | 909
63.63044 | 1847 | 63.63044 | 1876 | 63.47308 | 797
63.69609 | 1867 | 63.69609 | 2037 | 63.53873 | 843
63.76173945 | 1789 | 63.76173945 | 1953 | 63.60437903 | 879
63.82739 | 1793 | 63.82739 | 2063 | 63.67003 | 852
63.89304 | 1843 | 63.89304 | 1978 | 63.73568 | 884
63.95869369 | 1896 | 63.95869369 | 2009 | 63.80133327 | 828
64.02435 | 1815 | 64.02435 | 2026 | 63.86698 | 850
64.09 | 1898 | 64.09 | 2032 | 63.93264 | 845
64.15564793 | 1860 | 64.15564793 | 2008 | 63.99828751 | 816
64.2213 | 1883 | 64.2213 | 1921 | 64.06394 | 867
64.28695 | 1977 | 64.28695 | 1970 | 64.12959 | 871
64.35260217 | 1856 | 64.35260217 | 1995 | 64.19524175 | 816
64.41825 | 1928 | 64.41825 | 2027 | 64.26089 | 849
64.4839 | 1904 | 64.4839 | 2030 | 64.32654 | 895
64.54955641 | 1846 | 64.54955641 | 1988 | 64.39219599 | 832
64.61521 | 1815 | 64.61521 | 1991 | 64.45785 | 848
64.68086 | 1848 | 64.68086 | 1978 | 64.5235 | 886
64.74651065 | 1933 | 64.74651065 | 1908 | 64.58915023 | 882
64.81216 | 1947 | 64.81216 | 1988 | 64.6548 | 868
64.87781 | 1840 | 64.87781 | 1942 | 64.72045 | 877
64.94346 | 1782 | 64.94346 | 1940 | 64.7861 | 883
65.00912 | 1919 | 65.00912 | 1955 | 64.85176 | 854
65.07477 | 1908 | 65.07477 | 1995 | 64.91741 | 863
65.14042 | 1797 | 65.14042 | 1948 | 64.98306 | 848
65.20607 | 1863 | 65.20607 | 1930 | 65.04871 | 833
65.27172 | 1798 | 65.27172 | 1963 | 65.11436 | 871
65.33737 | 1925 | 65.33737 | 1931 | 65.18001 | 873
65.40302 | 1920 | 65.40302 | 1986 | 65.24566 | 892
65.46868 | 2052 | 65.46868 | 1954 | 65.31132 | 811
65.53433 | 1777 | 65.53433 | 1938 | 65.37697 | 866
65.59998 | 1911 | 65.59998 | 1987 | 65.44262 | 870
65.66563 | 1890 | 65.66563 | 1948 | 65.50827 | 819
65.73128 | 1856 | 65.73128 | 1936 | 65.57392 | 906
65.79693 | 1812 | 65.79693 | 1964 | 65.63957 | 881
65.86258 | 1820 | 65.86258 | 1987 | 65.70522 | 820
65.92824 | 1842 | 65.92824 | 1994 | 65.77088 | 823
65.99389 | 1839 | 65.99389 | 1996 | 65.83653 | 871
66.05954 | 1799 | 66.05954 | 2065 | 65.90218 | 855
66.12519 | 1838 | 66.12519 | 1984 | 65.96783 | 879
66.19084 | 1729 | 66.19084 | 2012 | 66.03348 | 856
66.25649 | 1804 | 66.25649 | 1931 | 66.09913 | 865
66.32214 | 1914 | 66.32214 | 1939 | 66.16478 | 869
66.3878 | 1781 | 66.3878 | 1951 | 66.23044 | 810
66.45345 | 1782 | 66.45345 | 1924 | 66.29609 | 888
66.5191 | 1804 | 66.5191 | 1944 | 66.36174 | 873
66.58475 | 1819 | 66.58475 | 2002 | 66.42739 | 910
66.6504 | 1807 | 66.6504 | 1970 | 66.49304 | 858
66.71605 | 1915 | 66.71605 | 2031 | 66.55869 | 845
66.7817 | 1828 | 66.7817 | 1937 | 66.62434 | 892
66.84736 | 1867 | 66.84736 | 2006 | 66.69 | 858
66.91301 | 1765 | 66.91301 | 1978 | 66.75565 | 849
66.97866 | 1871 | 66.97866 | 2000 | 66.8213 | 829
67.04431 | 1895 | 67.04431 | 2069 | 66.88695 | 800
67.10996 | 1834 | 67.10996 | 2035 | 66.9526 | 853
67.17561 | 1784 | 67.17561 | 1969 | 67.01825 | 904
67.24126 | 1805 | 67.24126 | 1988 | 67.0839 | 846
67.30692 | 1817 | 67.30692 | 2003 | 67.14956 | 864
67.37257 | 1851 | 67.37257 | 1935 | 67.21521 | 852
67.43822 | 1829 | 67.43822 | 1936 | 67.28086 | 902
67.50387 | 1798 | 67.50387 | 1998 | 67.34651 | 829
67.56952 | 1792 | 67.56952 | 1941 | 67.41216 | 911
67.63517 | 1922 | 67.63517 | 2056 | 67.47781 | 900
67.70082 | 1909 | 67.70082 | 1959 | 67.54346 | 881
67.76648 | 1836 | 67.76648 | 1992 | 67.60912 | 859
67.83213 | 1910 | 67.83213 | 1981 | 67.67477 | 900
67.89778 | 1806 | 67.89778 | 1948 | 67.74042 | 851
67.96343 | 1841 | 67.96343 | 1963 | 67.80607 | 824
68.02908 | 1844 | 68.02908 | 1961 | 67.8717209 | 851
68.09473 | 1816 | 68.09473 | 2017 | 67.93737 | 825
68.16038 | 1863 | 68.16038 | 2008 | 68.00302 | 855
68.22604 | 1821 | 68.22604 | 1943 | 68.06867514 | 845
68.29169 | 1802 | 68.29169 | 2071 | 68.13433 | 912
68.35734 | 1871 | 68.35734 | 2006 | 68.19998 | 905
68.42299 | 1790 | 68.42299 | 1982 | 68.26562938 | 894
68.48864 | 1735 | 68.48864 | 1955 | 68.33128 | 870
68.55429 | 1917 | 68.55429 | 1932 | 68.39693 | 859
68.61994404 | 1895 | 68.61994404 | 2013 | 68.46258362 | 882
68.6856 | 1927 | 68.6856 | 1958 | 68.52824 | 844
68.75125 | 1892 | 68.75125 | 1977 | 68.59389 | 907
68.81689828 | 1930 | 68.81689828 | 1995 | 68.65953786 | 833
68.88255 | 1875 | 68.88255 | 1969 | 68.72519 | 849
68.9482 | 1777 | 68.9482 | 2001 | 68.79084 | 894
69.01385252 | 1869 | 69.01385252 | 2038 | 68.8564921 | 858
69.0795 | 1924 | 69.0795 | 1933 | 68.92214 | 862
69.14516 | 1899 | 69.14516 | 2001 | 68.98779 | 885
69.21080676 | 1871 | 69.21080676 | 1999 | 69.05344634 | 873
69.27646 | 1908 | 69.27646 | 2071 | 69.1191 | 905
69.34211 | 1907 | 69.34211 | 2000 | 69.18475 | 854
69.407761 | 1759 | 69.407761 | 1942 | 69.2504 | 858
69.47341 | 1883 | 69.47341 | 1873 | 69.31605 | 839
69.53906 | 1749 | 69.53906 | 2011 | 69.3817 | 848
69.60471524 | 1794 | 69.60471524 | 1974 | 69.44735 | 803
69.67037 | 1843 | 69.67037 | 1990 | 69.51301 | 865
69.73602 | 1847 | 69.73602 | 1958 | 69.57866 | 871
69.80166948 | 1808 | 69.80166948 | 1887 | 69.64431 | 852
69.86732 | 1822 | 69.86732 | 1947 | 69.70996 | 838
69.93297 | 1896 | 69.93297 | 2000 | 69.77561 | 813
69.99862372 | 1939 | 69.99862372 | 1935 | 69.84126 | 846
70.06428 | 1785 | 70.06428 | 2032 | 69.90691 | 841
70.12993 | 1779 | 70.12993 | 2009 | 69.97257 | 853
70.19558 | 1850 | 70.19558 | 1921 | 70.03822 | 841
70.26123 | 1855 | 70.26123 | 2016 | 70.10387 | 861
70.32688 | 1824 | 70.32688 | 1965 | 70.16952 | 848
70.39253 | 1915 | 70.39253 | 2005 | 70.23517 | 910
70.45818 | 1834 | 70.45818 | 1981 | 70.30082 | 868
70.52384 | 1899 | 70.52384 | 2019 | 70.36647 | 827
70.58949 | 1897 | 70.58949 | 1959 | 70.43213 | 873
70.65514 | 1843 | 70.65514 | 1891 | 70.49778 | 882
70.72079 | 1902 | 70.72079 | 1983 | 70.56343 | 862
70.78644 | 1833 | 70.78644 | 1953 | 70.62908 | 858
70.85209 | 1860 | 70.85209 | 2003 | 70.69473 | 870
70.91774 | 1862 | 70.91774 | 1956 | 70.76038 | 889
70.98339 | 1941 | 70.98339 | 1980 | 70.82603 | 840
71.04905 | 1817 | 71.04905 | 2033 | 70.89169 | 814
71.1147 | 1864 | 71.1147 | 2007 | 70.95734 | 895
71.18035 | 1856 | 71.18035 | 2013 | 71.02299 | 906
71.246 | 1851 | 71.246 | 1968 | 71.08864 | 873
71.31165 | 1822 | 71.31165 | 2003 | 71.15429 | 904
71.3773 | 1867 | 71.3773 | 1958 | 71.21994 | 913
71.44295 | 1891 | 71.44295 | 1960 | 71.28559 | 834
71.50861 | 1868 | 71.50861 | 1905 | 71.35125 | 818
71.57426 | 1824 | 71.57426 | 2001 | 71.4169 | 850
71.63991 | 1830 | 71.63991 | 1964 | 71.48255 | 835
71.70556 | 1781 | 71.70556 | 1941 | 71.5482 | 807
71.77121 | 1837 | 71.77121 | 1945 | 71.61385 | 830
71.83686 | 1772 | 71.83686 | 1980 | 71.6795 | 846
71.90251 | 1854 | 71.90251 | 1929 | 71.74515 | 813
71.96817 | 1819 | 71.96817 | 1973 | 71.81081 | 854
72.03382 | 1888 | 72.03382 | 1912 | 71.87646 | 882
72.09947 | 1828 | 72.09947 | 1950 | 71.94211 | 889
72.16512 | 1764 | 72.16512 | 1976 | 72.00776 | 859
72.23077 | 1793 | 72.23077 | 1955 | 72.07341 | 846
72.29642 | 1817 | 72.29642 | 1955 | 72.13906 | 873
72.36207 | 1824 | 72.36207 | 2028 | 72.20471 | 834
72.42773 | 1932 | 72.42773 | 2001 | 72.27037 | 877
72.49338 | 1906 | 72.49338 | 2070 | 72.33601701 | 845
72.55903 | 1899 | 72.55903 | 1965 | 72.40167 | 886
72.62468 | 1824 | 72.62468 | 2030 | 72.46732 | 842
72.69033 | 1946 | 72.69033 | 1929 | 72.53297125 | 852
72.75598 | 1882 | 72.75598 | 1977 | 72.59862 | 887
72.82163 | 1956 | 72.82163 | 1917 | 72.66427 | 896
72.88729 | 1894 | 72.88729 | 1988 | 72.72992549 | 876
72.95294 | 1972 | 72.95294 | 2044 | 72.79558 | 869
73.01859 | 1931 | 73.01859 | 2182 | 72.86123 | 897
73.08424 | 1945 | 73.08424 | 2154 | 72.92687973 | 853
73.14989 | 1985 | 73.14989 | 2219 | 72.99253 | 899
73.21554 | 1953 | 73.21554 | 2407 | 73.05818 | 905
73.28119 | 2050 | 73.28119 | 2376 | 73.12383397 | 943
73.34685 | 2094 | 73.34685 | 2366 | 73.18949 | 1116
73.4125 | 2131 | 73.4125 | 2384 | 73.25514 | 1100
73.47815 | 2174 | 73.47815 | 2337 | 73.32078821 | 1034
73.5438 | 2141 | 73.5438 | 2317 | 73.38644 | 1090
73.60945 | 2156 | 73.60945 | 2150 | 73.45209 | 1019
73.6751 | 2125 | 73.6751 | 2177 | 73.51774245 | 1046
73.74075 | 2111 | 73.74075 | 2099 | 73.58339 | 963
73.80641 | 2012 | 73.80641 | 2122 | 73.64905 | 915
73.87205711 | 2036 | 73.87205711 | 1955 | 73.7147 | 895
73.93771 | 1966 | 73.93771 | 1983 | 73.78035 | 841
74.00336 | 1865 | 74.00336 | 2032 | 73.846 | 911
74.06901135 | 1870 | 74.06901135 | 2032 | 73.91165 | 897
74.13466 | 1834 | 74.13466 | 1936 | 73.9773 | 861
74.20031 | 1867 | 74.20031 | 1902 | 74.04295 | 838
74.26596559 | 1807 | 74.26596559 | 1996 | 74.10861 | 913
74.33162 | 1849 | 74.33162 | 1977 | 74.17426 | 833
74.39727 | 1821 | 74.39727 | 1974 | 74.23991 | 879
74.46291983 | 1961 | 74.46291983 | 1995 | 74.30556 | 855
74.52857 | 1871 | 74.52857 | 1948 | 74.37121 | 855
74.59422 | 1913 | 74.59422 | 1966 | 74.43686 | 858
74.65987407 | 1867 | 74.65987407 | 1951 | 74.50251 | 843
74.72553 | 1819 | 74.72553 | 1932 | 74.56817 | 888
74.79118 | 1815 | 74.79118 | 2011 | 74.63382 | 835
74.85682831 | 1866 | 74.85682831 | 2006 | 74.69947 | 851
74.92248 | 1829 | 74.92248 | 1993 | 74.76512 | 917
74.98813 | 1917 | 74.98813 | 1957 | 74.83077 | 875
75.05378255 | 1879 | 75.05378255 | 1961 | 74.89642 | 926
75.11943 | 1846 | 75.11943 | 1933 | 74.96207 | 944
75.18509 | 1879 | 75.18509 | 1884 | 75.02772 | 836
75.25073679 | 1935 | 75.25073679 | 1893 | 75.09338 | 832
75.31639 | 1936 | 75.31639 | 1945 | 75.15903 | 889
75.38204 | 1797 | 75.38204 | 1888 | 75.22468 | 839
75.44769 | 1965 | 75.44769 | 1878 | 75.29033 | 904
75.51334 | 1864 | 75.51334 | 1850 | 75.35598 | 865
75.57899 | 1900 | 75.57899 | 1960 | 75.42163 | 840
75.64465 | 1883 | 75.64465 | 1930 | 75.48728 | 814
75.7103 | 1928 | 75.7103 | 1921 | 75.55294 | 856
75.77595 | 1784 | 75.77595 | 1948 | 75.61859 | 849
75.8416 | 1931 | 75.8416 | 1918 | 75.68424 | 868
75.90725 | 1793 | 75.90725 | 1979 | 75.74989 | 882
75.9729 | 1924 | 75.9729 | 1951 | 75.81554 | 849
76.03855 | 1788 | 76.03855 | 1912 | 75.88119 | 891
76.10421 | 1843 | 76.10421 | 1927 | 75.94684 | 867
76.16986 | 1818 | 76.16986 | 1916 | 76.0125 | 875
76.23551 | 1909 | 76.23551 | 1998 | 76.07815 | 912
76.30116 | 1844 | 76.30116 | 1938 | 76.1438 | 876
76.36681 | 1925 | 76.36681 | 2030 | 76.20945 | 838
76.43246 | 1891 | 76.43246 | 1977 | 76.2751 | 819
76.49811 | 1875 | 76.49811 | 1975 | 76.34075 | 857
76.56377 | 1857 | 76.56377 | 1948 | 76.4064 | 851
76.62942 | 1913 | 76.62942 | 2001 | 76.47206 | 857
76.69507 | 1877 | 76.69507 | 1918 | 76.53771 | 894
76.76072 | 1884 | 76.76072 | 2034 | 76.60336 | 850
76.82637 | 1939 | 76.82637 | 1923 | 76.66901 | 875
76.89202 | 1873 | 76.89202 | 2011 | 76.73466 | 859
76.95767 | 1981 | 76.95767 | 2038 | 76.80031312 | 906
77.02332 | 1924 | 77.02332 | 2031 | 76.86596 | 852
77.08898 | 1993 | 77.08898 | 2076 | 76.93162 | 892
77.15463 | 1985 | 77.15463 | 2163 | 76.99726736 | 959
77.22028 | 1985 | 77.22028 | 2147 | 77.06292 | 1071
77.28593 | 2032 | 77.28593 | 2198 | 77.12857 | 1012
77.35158 | 2042 | 77.35158 | 2116 | 77.1942216 | 984
77.41723 | 2051 | 77.41723 | 2010 | 77.25987 | 1031
77.48288 | 2085 | 77.48288 | 1918 | 77.32552 | 1014
77.54854 | 2056 | 77.54854 | 1887 | 77.39117584 | 868
77.61419 | 2061 | 77.61419 | 1918 | 77.45683 | 946
77.67984 | 1960 | 77.67984 | 1973 | 77.52248 | 860
77.74549 | 1951 | 77.74549 | 1916 | 77.58813008 | 865
77.81114 | 1898 | 77.81114 | 1921 | 77.65378 | 920
77.87679 | 1940 | 77.87679 | 1847 | 77.71943 | 924
77.94244 | 1962 | 77.94244 | 1812 | 77.78508432 | 891
78.0081 | 1892 | 78.0081 | 1912 | 77.85074 | 879
78.07375 | 1904 | 78.07375 | 1914 | 77.91639 | 854
78.1394 | 1862 | 78.1394 | 1880 | 77.98203856 | 868
78.20505 | 1855 | 78.20505 | 1958 | 78.04769 | 899
78.2707 | 1846 | 78.2707 | 1846 | 78.11334 | 853
78.33635 | 1824 | 78.33635 | 1949 | 78.17899 | 903
78.402 | 1841 | 78.402 | 1922 | 78.24464 | 868
78.46766 | 1914 | 78.46766 | 1993 | 78.3103 | 865
78.53331 | 1877 | 78.53331 | 1908 | 78.37595 | 905
78.59896 | 1954 | 78.59896 | 1848 | 78.4416 | 848
78.66461 | 1891 | 78.66461 | 1952 | 78.50725 | 905
78.73026 | 1850 | 78.73026 | 1914 | 78.5729 | 872
78.79591 | 1857 | 78.79591 | 1887 | 78.63855 | 841
78.86156 | 1799 | 78.86156 | 1883 | 78.7042 | 886
78.92722 | 1883 | 78.92722 | 1937 | 78.76986 | 873
78.99287 | 1765 | 78.99287 | 1937 | 78.83551 | 842
79.05852 | 1798 | 79.05852 | 1964 | 78.90116 | 923
79.12417018 | 1845 | 79.12417018 | 1921 | 78.96681 | 859
79.18982 | 1822 | 79.18982 | 1876 | 79.03246 | 870
79.25547 | 1835 | 79.25547 | 1933 | 79.09811 | 860
79.32112442 | 1856 | 79.32112442 | 1973 | 79.16376 | 892
79.38678 | 1908 | 79.38678 | 1937 | 79.22942 | 945
79.45243 | 1910 | 79.45243 | 1987 | 79.29507 | 916
79.51807866 | 1863 | 79.51807866 | 1960 | 79.36072 | 865
79.58373 | 1892 | 79.58373 | 1997 | 79.42637 | 829
79.64938 | 1902 | 79.64938 | 1968 | 79.49202 | 874
79.7150329 | 1853 | 79.7150329 | 1994 | 79.55767 | 870
79.78068 | 1882 | 79.78068 | 1948 | 79.62332 | 881
79.84634 | 1909 | 79.84634 | 1943 | 79.68898 | 796
79.91198714 | 1930 | 79.91198714 | 1910 | 79.75463 | 855
79.97764 | 1837 | 79.97764 | 1995 | 79.82028 | 847
80.04329 | 1885 | 80.04329 | 1981 | 79.88593 | 835
80.10894138 | 1848 | 80.10894138 | 1987 | 79.95158 | 854
80.17459 | 1874 | 80.17459 | 1978 | 80.01723 | 811
80.24024 | 1891 | 80.24024 | 1870 | 80.08288 | 912
80.30589562 | 1876 | 80.30589562 | 1890 | 80.14854 | 845
80.37155 | 1928 | 80.37155 | 1939 | 80.21419 | 848
80.4372 | 1898 | 80.4372 | 1979 | 80.27984 | 859
80.50284986 | 1833 | 80.50284986 | 1926 | 80.34549 | 894
80.5685 | 1927 | 80.5685 | 1893 | 80.41114 | 832
80.63415 | 1898 | 80.63415 | 1987 | 80.47679 | 828
80.6998 | 1821 | 80.6998 | 1918 | 80.54244 | 820
80.76546 | 1853 | 80.76546 | 1944 | 80.6081 | 893
80.83111 | 1824 | 80.83111 | 1874 | 80.67375 | 827
80.89676 | 1906 | 80.89676 | 1914 | 80.7394 | 855
80.96241 | 1857 | 80.96241 | 1891 | 80.80505 | 849
81.02806 | 1793 | 81.02806 | 1953 | 80.8707 | 809
81.09371 | 1821 | 81.09371 | 1892 | 80.93635 | 851
81.15936 | 1789 | 81.15936 | 1879 | 81.002 | 825
81.22502 | 1839 | 81.22502 | 1956 | 81.06765 | 868
81.29067 | 1796 | 81.29067 | 1975 | 81.13331 | 887
81.35632 | 1747 | 81.35632 | 1834 | 81.19896 | 866
81.42197 | 1826 | 81.42197 | 1903 | 81.26460923 | 886
81.48762 | 1815 | 81.48762 | 1890 | 81.33026 | 834
81.55327 | 1771 | 81.55327 | 2004 | 81.39591 | 871
81.61892 | 1796 | 81.61892 | 1909 | 81.46156347 | 818
81.68458 | 1803 | 81.68458 | 1928 | 81.52721 | 833
81.75023 | 1855 | 81.75023 | 1943 | 81.59287 | 821
81.81588 | 1848 | 81.81588 | 1866 | 81.65851771 | 873
81.88153 | 1914 | 81.88153 | 1867 | 81.72417 | 888
81.94718 | 1829 | 81.94718 | 1928 | 81.78982 | 786
82.01283 | 1873 | 82.01283 | 1875 | 81.85547195 | 807
82.07848 | 1900 | 82.07848 | 1903 | 81.92112 | 884
82.14414 | 1924 | 82.14414 | 1948 | 81.98677 | 867
82.20979 | 1852 | 82.20979 | 1899 | 82.05242619 | 881
82.27544 | 1873 | 82.27544 | 1837 | 82.11808 | 841
82.34109 | 1751 | 82.34109 | 1960 | 82.18373 | 889
82.40674 | 1908 | 82.40674 | 1887 | 82.24938043 | 898
82.47239 | 1800 | 82.47239 | 1943 | 82.31503 | 893
82.53804 | 1824 | 82.53804 | 1899 | 82.38068 | 803
82.6037 | 1855 | 82.6037 | 1912 | 82.44633467 | 850
82.66935 | 1884 | 82.66935 | 1903 | 82.51199 | 854
82.735 | 1870 | 82.735 | 1918 | 82.57764 | 853
82.80065 | 1874 | 82.80065 | 1891 | 82.64329 | 856
82.8663 | 1859 | 82.8663 | 1864 | 82.70894 | 842
82.93195 | 1753 | 82.93195 | 1865 | 82.77459 | 839
82.9976 | 1885 | 82.9976 | 1941 | 82.84024 | 845
83.06325 | 1840 | 83.06325 | 1900 | 82.90589 | 878
83.12891 | 1836 | 83.12891 | 1944 | 82.97155 | 876
83.19456 | 1925 | 83.19456 | 1853 | 83.0372 | 836
83.26021 | 1856 | 83.26021 | 1822 | 83.10285 | 895
83.32586 | 1864 | 83.32586 | 1939 | 83.1685 | 837
83.39151 | 1824 | 83.39151 | 1857 | 83.23415 | 839
83.45716 | 1828 | 83.45716 | 1960 | 83.2998 | 873
83.52281 | 1865 | 83.52281 | 1914 | 83.36545 | 831
83.58847 | 1896 | 83.58847 | 1873 | 83.43111 | 826
83.65412 | 1866 | 83.65412 | 1944 | 83.49676 | 834
83.71977 | 1804 | 83.71977 | 1904 | 83.56241 | 804
83.78542 | 1825 | 83.78542 | 1950 | 83.62806 | 837
83.85107 | 1905 | 83.85107 | 1863 | 83.69371 | 902
83.91672 | 1926 | 83.91672 | 1810 | 83.75936 | 852
83.98237 | 1915 | 83.98237 | 1903 | 83.82501 | 856
84.04803 | 1930 | 84.04803 | 1943 | 83.89067 | 893
84.11368 | 1937 | 84.11368 | 1886 | 83.95632 | 847
84.17933 | 1791 | 84.17933 | 1937 | 84.02197 | 909
84.24498 | 1821 | 84.24498 | 1891 | 84.08762 | 885
84.31063 | 1849 | 84.31063 | 1888 | 84.15327 | 884
84.37628325 | 1833 | 84.37628325 | 1865 | 84.21892 | 944
84.44193 | 1844 | 84.44193 | 1839 | 84.28457 | 875
84.50759 | 1882 | 84.50759 | 1928 | 84.35023 | 892
84.57323749 | 1892 | 84.57323749 | 1819 | 84.41588 | 847
84.63889 | 1768 | 84.63889 | 1802 | 84.48153 | 873
84.70454 | 1862 | 84.70454 | 1849 | 84.54718 | 823
84.77019173 | 1897 | 84.77019173 | 1859 | 84.61283 | 832
84.83584 | 1857 | 84.83584 | 1861 | 84.67848 | 800
84.90149 | 1904 | 84.90149 | 1958 | 84.74413 | 907
84.96714597 | 1898 | 84.96714597 | 1898 | 84.80979 | 884
|  |  |  | 84.87544 | 867
|  |  |  | 84.94109 | 840
|  |  |  | 85.00674 | 817
|  |  |  | 85.07239 | 789
|  |  |  | 85.13804 | 880
|  |  |  | 85.20369 | 868
|  |  |  | 85.26935 | 837
|  |  |  | 85.335 | 888
|  |  |  | 85.40065 | 873
|  |  |  | 85.4663 | 851
|  |  |  | 85.53195 | 858
|  |  |  | 85.5976 | 867
|  |  |  | 85.66325 | 877
|  |  |  | 85.72891 | 852
|  |  |  | 85.79456 | 831
|  |  |  | 85.86021 | 909
|  |  |  | 85.92585958 | 836
|  |  |  | 85.99151 | 844
|  |  |  | 86.05716 | 881
|  |  |  | 86.12281382 | 858
|  |  |  | 86.18847 | 843
|  |  |  | 86.25412 | 850
|  |  |  | 86.31976806 | 880
|  |  |  | 86.38542 | 884
|  |  |  | 86.45107 | 875
|  |  |  | 86.5167223 | 877
|  |  |  | 86.58237 | 846
|  |  |  | 86.64803 | 864
|  |  |  | 86.71367654 | 835
|  |  |  | 86.77933 | 835
|  |  |  | 86.84498 | 819
|  |  |  | 86.91063078 | 842
|  |  |  | 86.97628 | 821
|  |  |  | 87.04193 | 858
|  |  |  | 87.10759 | 859
|  |  |  | 87.17324 | 827
|  |  |  | 87.23889 | 884
|  |  |  | 87.30454 | 819
|  |  |  | 87.37019 | 848
|  |  |  | 87.43584 | 840
|  |  |  | 87.50149 | 882
|  |  |  | 87.56714 | 824
|  |  |  | 87.6328 | 902
|  |  |  | 87.69845 | 870
|  |  |  | 87.7641 | 900
|  |  |  | 87.82975 | 853
|  |  |  | 87.8954 | 847
|  |  |  | 87.96105 | 884
|  |  |  | 88.0267 | 825
|  |  |  | 88.09236 | 855
|  |  |  | 88.15801 | 853
|  |  |  | 88.22366 | 897
|  |  |  | 88.28931 | 862
|  |  |  | 88.35496 | 901
|  |  |  | 88.42061 | 932
|  |  |  | 88.48626 | 897
|  |  |  | 88.55192 | 827
|  |  |  | 88.61757 | 854
|  |  |  | 88.68322 | 857
|  |  |  | 88.74887 | 856
|  |  |  | 88.81452 | 894
|  |  |  | 88.88017 | 879
|  |  |  | 88.94582 | 847
|  |  |  | 89.01148 | 830
|  |  |  | 89.07713 | 847
|  |  |  | 89.14278 | 855
|  |  |  | 89.20843 | 916
|  |  |  | 89.27408 | 855
|  |  |  | 89.33973 | 857
|  |  |  | 89.40538 | 909
|  |  |  | 89.47104 | 838
|  |  |  | 89.53669 | 880
|  |  |  | 89.60234 | 873
|  |  |  | 89.66799 | 856
|  |  |  | 89.73364 | 890
|  |  |  | 89.79929 | 849
|  |  |  | 89.86494 | 929
|  |  |  | 89.9306 | 860
|  |  |  | 89.99625 | 850
|  |  |  | 90.0619 | 883
|  |  |  | 90.12755 | 817
|  |  |  | 90.1932 | 826
|  |  |  | 90.25885 | 896
|  |  |  | 90.3245 | 865
|  |  |  | 90.39015569 | 863
|  |  |  | 90.45581 | 886
|  |  |  | 90.52146 | 858
|  |  |  | 90.58710993 | 898
|  |  |  | 90.65276 | 872
|  |  |  | 90.71841 | 865
|  |  |  | 90.78406417 | 866
|  |  |  | 90.84972 | 867
|  |  |  | 90.91537 | 884
|  |  |  | 90.98101841 | 857
|  |  |  | 91.04667 | 867
|  |  |  | 91.11232 | 858
|  |  |  | 91.17797265 | 882
|  |  |  | 91.24362 | 848
|  |  |  | 91.30928 | 917
|  |  |  | 91.37492689 | 873
|  |  |  | 91.44058 | 856
|  |  |  | 91.50623 | 871
|  |  |  | 91.57188113 | 848
|  |  |  | 91.63753 | 914
|  |  |  | 91.70318 | 883
|  |  |  | 91.76884 | 856
|  |  |  | 91.83449 | 844
|  |  |  | 91.90014 | 902
|  |  |  | 91.96579 | 962
|  |  |  | 92.03144 | 959
|  |  |  | 92.09709 | 954
|  |  |  | 92.16274 | 892
|  |  |  | 92.2284 | 941
|  |  |  | 92.29405 | 909
|  |  |  | 92.3597 | 907
|  |  |  | 92.42535 | 885
|  |  |  | 92.491 | 886
|  |  |  | 92.55665 | 890
|  |  |  | 92.6223 | 824
|  |  |  | 92.68796 | 905
|  |  |  | 92.75361 | 833
|  |  |  | 92.81926 | 881
|  |  |  | 92.88491 | 856
|  |  |  | 92.95056 | 850
|  |  |  | 93.01621 | 853
|  |  |  | 93.08186 | 900
|  |  |  | 93.14752 | 821
|  |  |  | 93.21317 | 897
|  |  |  | 93.27882 | 832
|  |  |  | 93.34447 | 918
|  |  |  | 93.41012 | 894
|  |  |  | 93.47577 | 868
|  |  |  | 93.54142 | 870
|  |  |  | 93.60707 | 871
|  |  |  | 93.67273 | 852
|  |  |  | 93.73838 | 816
|  |  |  | 93.80403 | 896
|  |  |  | 93.86968 | 874
|  |  |  | 93.93533 | 824
|  |  |  | 94.00098 | 848
|  |  |  | 94.06663 | 905
|  |  |  | 94.13229 | 921
|  |  |  | 94.19794 | 902
|  |  |  | 94.26359 | 804
|  |  |  | 94.32924 | 831
|  |  |  | 94.39489 | 913
|  |  |  | 94.46054 | 825
|  |  |  | 94.52619 | 815
|  |  |  | 94.59185 | 848
|  |  |  | 94.6575 | 847
|  |  |  | 94.72315 | 869
|  |  |  | 94.7888 | 855
|  |  |  | 94.8544518 | 890
|  |  |  | 94.9201 | 910
|  |  |  | 94.98575 | 890
|  |  |  | 95.05140604 | 865
|  |  |  | 95.11706 | 877
|  |  |  | 95.18271 | 885
|  |  |  | 95.24836028 | 901
|  |  |  | 95.31401 | 852
|  |  |  | 95.37966 | 881
|  |  |  | 95.44531452 | 883
|  |  |  | 95.51097 | 892
|  |  |  | 95.57662 | 859
|  |  |  | 95.64226876 | 867
|  |  |  | 95.70792 | 852
|  |  |  | 95.77357 | 898
|  |  |  | 95.839223 | 877
|  |  |  | 95.90487 | 914
|  |  |  | 95.97053 | 861
|  |  |  | 96.03617724 | 874
|  |  |  | 96.10183 | 816
|  |  |  | 96.16748 | 876
|  |  |  | 96.23313 | 842
|  |  |  | 96.29878 | 785
|  |  |  | 96.36443 | 878
|  |  |  | 96.43009 | 875
|  |  |  | 96.49574 | 846
|  |  |  | 96.56139 | 831
|  |  |  | 96.62704 | 869
|  |  |  | 96.69269 | 904
|  |  |  | 96.75834 | 927
|  |  |  | 96.82399 | 916
|  |  |  | 96.88965 | 875
|  |  |  | 96.9553 | 847
|  |  |  | 97.02095 | 819
|  |  |  | 97.0866 | 838
|  |  |  | 97.15225 | 852
|  |  |  | 97.2179 | 875
|  |  |  | 97.28355 | 868
|  |  |  | 97.34921 | 863
|  |  |  | 97.41486 | 893
|  |  |  | 97.48051 | 848
|  |  |  | 97.54616 | 903
|  |  |  | 97.61181 | 893
|  |  |  | 97.67746 | 876
|  |  |  | 97.74311 | 914
|  |  |  | 97.80877 | 837
|  |  |  | 97.87442 | 888
|  |  |  | 97.94007 | 840
|  |  |  | 98.00572 | 849
|  |  |  | 98.07137 | 893
|  |  |  | 98.13702 | 865
|  |  |  | 98.20267 | 880
|  |  |  | 98.26833 | 828
|  |  |  | 98.33398 | 807
|  |  |  | 98.39963 | 889
|  |  |  | 98.46528 | 868
|  |  |  | 98.53093 | 911
|  |  |  | 98.59658 | 836
|  |  |  | 98.66223 | 873
|  |  |  | 98.72789 | 853
|  |  |  | 98.79354 | 832
|  |  |  | 98.85919 | 901
|  |  |  | 98.92484 | 830
|  |  |  | 98.99049 | 848
|  |  |  | 99.05614 | 894
|  |  |  | 99.12179 | 854
|  |  |  | 99.18745 | 894
|  |  |  | 99.2531 | 907
|  |  |  | 99.31874791 | 848
|  |  |  | 99.3844 | 839
|  |  |  | 99.45005 | 847
|  |  |  | 99.51570215 | 842
|  |  |  | 99.58135 | 877
|  |  |  | 99.647 | 912
|  |  |  | 99.71265639 | 888
|  |  |  | 99.77831 | 852
|  |  |  | 99.84396 | 850
|  |  |  | 99.90961063 | 861

## Fig 5(b)
Fig 5b
Air |  | Ar |  | Ar + 1%H2
2theta | Intensity | 2theta | Intensity | 2theta | Intensity
12.13367 | 855 | 14.12927094 | 1978 | 14.12927 | 1581
12.19932 | 801 | 14.19492235 | 1934 | 14.19492 | 1680
12.26497 | 768 | 14.26057377 | 1860 | 14.26057 | 1630
12.33063 | 864 | 14.32622518 | 1935 | 14.32623 | 1716
12.39628 | 835 | 14.39187659 | 1881 | 14.39188 | 1646
12.46193 | 822 | 14.45752801 | 1857 | 14.45753 | 1652
12.52758 | 818 | 14.52317942 | 1847 | 14.52318 | 1692
12.59323 | 791 | 14.58883083 | 1972 | 14.58883 | 1675
12.65888 | 809 | 14.65448225 | 1922 | 14.65448 | 1755
12.72453 | 816 | 14.72013366 | 1949 | 14.72013 | 1700
12.79019 | 781 | 14.78578507 | 1960 | 14.78579 | 1688
12.85584 | 803 | 14.85143649 | 1880 | 14.85144 | 1719
12.92149 | 843 | 14.9170879 | 1979 | 14.91709 | 1671
12.98714 | 817 | 14.98273931 | 1863 | 14.98274 | 1701
13.05279 | 829 | 15.04839073 | 1923 | 15.04839 | 1758
13.11844 | 829 | 15.11404214 | 1854 | 15.11404 | 1646
13.18409 | 830 | 15.17969355 | 1952 | 15.17969 | 1739
13.24974 | 811 | 15.24534497 | 1984 | 15.24534 | 1700
13.3154 | 832 | 15.31099638 | 1998 | 15.311 | 1652
13.38105 | 765 | 15.37664779 | 1832 | 15.37665 | 1511
13.4467 | 807 | 15.44229921 | 1829 | 15.4423 | 1580
13.51235 | 826 | 15.50795062 | 1865 | 15.50795 | 1631
13.578 | 859 | 15.57360203 | 1968 | 15.5736 | 1599
13.64365 | 836 | 15.63925345 | 1922 | 15.63925 | 1583
13.7093 | 817 | 15.70490486 | 1964 | 15.7049 | 1596
13.77496 | 820 | 15.77055627 | 1838 | 15.77056 | 1579
13.84061 | 816 | 15.83620769 | 1943 | 15.83621 | 1594
13.9062591 | 807 | 15.9018591 | 1933 | 15.90186 | 1604
13.97191 | 805 | 15.96751051 | 1963 | 15.96751 | 1550
14.03756 | 829 | 16.03316193 | 1889 | 16.03316 | 1603
14.10321334 | 890 | 16.09881334 | 1936 | 16.09881 | 1621
14.16886 | 814 | 16.16446475 | 1908 | 16.16446 | 1605
14.23452 | 849 | 16.23011617 | 1863 | 16.23012 | 1546
14.30016758 | 809 | 16.29576758 | 1871 | 16.29577 | 1567
14.36582 | 789 | 16.36141899 | 1947 | 16.36142 | 1486
14.43147 | 836 | 16.42707041 | 1931 | 16.42707 | 1568
14.49712182 | 859 | 16.49272182 | 1855 | 16.49272182 | 1519
14.56277 | 825 | 16.55837323 | 1900 | 16.55837 | 1537
14.62842 | 802 | 16.62402465 | 1933 | 16.62402 | 1427
14.69407606 | 868 | 16.68967606 | 1949 | 16.68967606 | 1493
14.75973 | 843 | 16.75532747 | 1968 | 16.75533 | 1516
14.82538 | 860 | 16.82097889 | 1922 | 16.82098 | 1564
14.8910303 | 862 | 16.8866303 | 1883 | 16.8866303 | 1533
14.95668 | 851 | 16.95228171 | 1892 | 16.95228 | 1531
15.02233 | 785 | 17.01793313 | 2026 | 17.01793 | 1499
15.08798454 | 755 | 17.08358454 | 1909 | 17.08358454 | 1499
15.15364 | 826 | 17.14923595 | 1923 | 17.14924 | 1509
15.21929 | 845 | 17.21488737 | 1923 | 17.21489 | 1483
15.28494 | 810 | 17.28053878 | 1851 | 17.28053878 | 1476
15.35059 | 806 | 17.34619019 | 1993 | 17.34619 | 1457
15.41624 | 783 | 17.41184161 | 1886 | 17.41184 | 1485
15.48189 | 831 | 17.47749302 | 1860 | 17.47749302 | 1447
15.54754 | 851 | 17.54314443 | 1964 | 17.54314 | 1441
15.6132 | 866 | 17.60879585 | 1890 | 17.6088 | 1439
15.67885 | 785 | 17.67444726 | 1912 | 17.67444726 | 1461
15.7445 | 827 | 17.74009867 | 1950 | 17.7401 | 1400
15.81015 | 839 | 17.80575009 | 1934 | 17.80575 | 1479
15.8758 | 841 | 17.8714015 | 1908 | 17.8714015 | 1379
15.94145 | 835 | 17.93705291 | 1956 | 17.93705 | 1411
16.0071 | 831 | 18.00270433 | 1910 | 18.0027 | 1401
16.07276 | 803 | 18.06835574 | 1884 | 18.06836 | 1392
16.13841 | 849 | 18.13400715 | 1928 | 18.13401 | 1415
16.20406 | 792 | 18.19965857 | 1916 | 18.19966 | 1423
16.26971 | 818 | 18.26530998 | 1929 | 18.26531 | 1378
16.33536 | 794 | 18.33096139 | 1929 | 18.33096 | 1353
16.40101 | 804 | 18.39661281 | 1888 | 18.39661 | 1315
16.46666 | 812 | 18.46226422 | 1937 | 18.46226 | 1386
16.53232 | 855 | 18.52791563 | 1978 | 18.52792 | 1406
16.59797 | 821 | 18.59356705 | 1890 | 18.59357 | 1415
16.66362 | 822 | 18.65921846 | 1881 | 18.65922 | 1413
16.72927 | 830 | 18.72486987 | 1983 | 18.72487 | 1382
16.79492 | 775 | 18.79052129 | 1827 | 18.79052 | 1382
16.86057 | 824 | 18.8561727 | 1999 | 18.85617 | 1360
16.92622 | 816 | 18.92182411 | 1922 | 18.92182 | 1413
16.99188 | 806 | 18.98747553 | 1977 | 18.98748 | 1339
17.05753 | 821 | 19.05312694 | 1907 | 19.05313 | 1331
17.12318 | 826 | 19.11877836 | 1887 | 19.11878 | 1329
17.18883 | 805 | 19.18442977 | 1897 | 19.18443 | 1341
17.25448 | 841 | 19.25008118 | 1962 | 19.25008 | 1416
17.32013 | 808 | 19.3157326 | 1919 | 19.31573 | 1311
17.38578 | 824 | 19.38138401 | 1934 | 19.38138 | 1329
17.45144 | 780 | 19.44703542 | 1910 | 19.44704 | 1380
17.51709 | 763 | 19.51268684 | 1882 | 19.51269 | 1446
17.58274 | 790 | 19.57833825 | 1933 | 19.57834 | 1360
17.64839 | 837 | 19.64398966 | 2014 | 19.64399 | 1346
17.71404 | 801 | 19.70964108 | 1917 | 19.70964 | 1319
17.77969 | 818 | 19.77529249 | 1896 | 19.77529 | 1325
17.84534 | 799 | 19.8409439 | 1891 | 19.84094 | 1336
17.911 | 783 | 19.90659532 | 1951 | 19.9066 | 1388
17.97665 | 773 | 19.97224673 | 1971 | 19.97225 | 1331
18.0423 | 784 | 20.03789814 | 2000 | 20.0379 | 1411
18.10795 | 824 | 20.10354956 | 1959 | 20.10355 | 1339
18.1736 | 814 | 20.16920097 | 1984 | 20.1692 | 1445
18.23925 | 850 | 20.23485238 | 1951 | 20.23485 | 1402
18.3049 | 939 | 20.3005038 | 1967 | 20.3005 | 1332
18.37055521 | 945 | 20.36615521 | 1946 | 20.36616 | 1378
18.43621 | 795 | 20.43180662 | 1907 | 20.43181 | 1371
18.50186 | 816 | 20.49745804 | 1883 | 20.49746 | 1271
18.56750945 | 838 | 20.56310945 | 1913 | 20.56311 | 1430
18.63316 | 848 | 20.62876086 | 1889 | 20.62876 | 1413
18.69881 | 837 | 20.69441228 | 1845 | 20.69441 | 1301
18.76446369 | 774 | 20.76006369 | 1930 | 20.76006 | 1410
18.83012 | 804 | 20.8257151 | 1907 | 20.82572 | 1342
18.89577 | 779 | 20.89136652 | 1944 | 20.89137 | 1389
18.96141793 | 820 | 20.95701793 | 1987 | 20.95702 | 1404
19.02707 | 804 | 21.02266934 | 1929 | 21.02267 | 1342
19.09272 | 828 | 21.08832076 | 1864 | 21.08832 | 1415
19.15837217 | 835 | 21.15397217 | 1905 | 21.15397 | 1376
19.22402 | 775 | 21.21962358 | 1893 | 21.21962 | 1372
19.28967 | 776 | 21.285275 | 1977 | 21.28527 | 1436
19.35532641 | 794 | 21.35092641 | 1904 | 21.35093 | 1391
19.42098 | 761 | 21.41657782 | 1892 | 21.41658 | 1358
19.48663 | 814 | 21.48222924 | 1903 | 21.48223 | 1366
19.55228065 | 722 | 21.54788065 | 2022 | 21.54788 | 1389
19.61793 | 784 | 21.61353206 | 2047 | 21.61353 | 1423
19.68358 | 839 | 21.67918348 | 1939 | 21.67918 | 1396
19.74923 | 817 | 21.74483489 | 1885 | 21.74483489 | 1361
19.81489 | 851 | 21.8104863 | 1971 | 21.81049 | 1410
19.88054 | 762 | 21.87613772 | 1845 | 21.87614 | 1366
19.94619 | 817 | 21.94178913 | 1906 | 21.94178913 | 1336
20.01184 | 793 | 22.00744054 | 1938 | 22.00744 | 1303
20.07749 | 776 | 22.07309196 | 1898 | 22.07309 | 1364
20.14314 | 840 | 22.13874337 | 1963 | 22.13874337 | 1324
20.20879 | 757 | 22.20439478 | 1992 | 22.20439 | 1357
20.27445 | 773 | 22.2700462 | 1921 | 22.27005 | 1275
20.3401 | 793 | 22.33569761 | 1959 | 22.33569761 | 1371
20.40575 | 768 | 22.40134902 | 1937 | 22.40135 | 1326
20.4714 | 751 | 22.46700044 | 1927 | 22.467 | 1328
20.53705 | 805 | 22.53265185 | 1852 | 22.53265185 | 1312
20.6027 | 855 | 22.59830326 | 1989 | 22.5983 | 1370
20.66835 | 757 | 22.66395468 | 1911 | 22.66395 | 1350
20.73401 | 838 | 22.72960609 | 1883 | 22.72960609 | 1356
20.79966 | 814 | 22.7952575 | 1947 | 22.79526 | 1387
20.86531 | 759 | 22.86090892 | 1888 | 22.86091 | 1366
20.93096 | 816 | 22.92656033 | 1946 | 22.92656033 | 1391
20.99661 | 768 | 22.99221174 | 1931 | 22.99221 | 1389
21.06226 | 805 | 23.05786316 | 1972 | 23.05786 | 1477
21.12791 | 815 | 23.12351457 | 1884 | 23.12351457 | 1378
21.19357 | 814 | 23.18916598 | 2000 | 23.18917 | 1353
21.25922 | 771 | 23.2548174 | 1909 | 23.25482 | 1385
21.32487 | 760 | 23.32046881 | 1946 | 23.32047 | 1426
21.39052 | 809 | 23.38612022 | 1890 | 23.38612 | 1384
21.45617 | 746 | 23.45177164 | 1868 | 23.45177 | 1380
21.52182 | 750 | 23.51742305 | 1956 | 23.51742 | 1433
21.58747 | 766 | 23.58307446 | 1866 | 23.58307 | 1387
21.65313 | 770 | 23.64872588 | 1891 | 23.64873 | 1355
21.71878 | 752 | 23.71437729 | 1913 | 23.71438 | 1407
21.78443 | 790 | 23.7800287 | 1913 | 23.78003 | 1358
21.85008 | 782 | 23.84568012 | 1978 | 23.84568 | 1352
21.91573 | 828 | 23.91133153 | 1903 | 23.91133 | 1317
21.98138 | 797 | 23.97698294 | 1911 | 23.97698 | 1390
22.04703 | 789 | 24.04263436 | 1964 | 24.04263 | 1374
22.11269 | 754 | 24.10828577 | 1977 | 24.10829 | 1322
22.17834 | 832 | 24.17393718 | 1986 | 24.17394 | 1373
22.24399 | 790 | 24.2395886 | 2006 | 24.23959 | 1443
22.30964 | 793 | 24.30524001 | 1931 | 24.30524 | 1361
22.37529 | 793 | 24.37089143 | 2001 | 24.37089 | 1335
22.44094 | 767 | 24.43654284 | 1998 | 24.43654 | 1314
22.50659 | 789 | 24.50219425 | 1960 | 24.50219 | 1341
22.57225 | 794 | 24.56784567 | 1944 | 24.56785 | 1298
22.6379 | 775 | 24.63349708 | 1915 | 24.6335 | 1368
22.70355 | 804 | 24.69914849 | 1875 | 24.69915 | 1338
22.7692 | 791 | 24.76479991 | 2032 | 24.7648 | 1322
22.83485 | 790 | 24.83045132 | 2027 | 24.83045 | 1354
22.9005 | 760 | 24.89610273 | 1883 | 24.8961 | 1395
22.96615 | 743 | 24.96175415 | 1952 | 24.96175 | 1356
23.03180556 | 734 | 25.02740556 | 1897 | 25.02741 | 1335
23.09746 | 791 | 25.09305697 | 1999 | 25.09306 | 1329
23.16311 | 767 | 25.15870839 | 1925 | 25.15871 | 1336
23.2287598 | 802 | 25.2243598 | 1979 | 25.22436 | 1260
23.29441 | 813 | 25.29001121 | 1970 | 25.29001 | 1275
23.36006 | 749 | 25.35566263 | 1893 | 25.35566 | 1343
23.42571404 | 786 | 25.42131404 | 1902 | 25.42131 | 1324
23.49137 | 781 | 25.48696545 | 1996 | 25.48697 | 1312
23.55702 | 767 | 25.55261687 | 1984 | 25.55262 | 1287
23.62266828 | 736 | 25.61826828 | 1936 | 25.61827 | 1262
23.68832 | 841 | 25.68391969 | 1901 | 25.68392 | 1280
23.75397 | 774 | 25.74957111 | 1932 | 25.74957 | 1332
23.81962252 | 769 | 25.81522252 | 1884 | 25.81522 | 1260
23.88527 | 784 | 25.88087393 | 1932 | 25.88087 | 1250
23.95093 | 774 | 25.94652535 | 1916 | 25.94653 | 1340
24.01657676 | 774 | 26.01217676 | 1905 | 26.01218 | 1253
24.08223 | 802 | 26.07782817 | 2004 | 26.07783 | 1269
24.14788 | 752 | 26.14347959 | 1904 | 26.14348 | 1339
24.21353 | 781 | 26.209131 | 1953 | 26.20913 | 1341
24.27918 | 760 | 26.27478241 | 1968 | 26.27478 | 1362
24.34483 | 798 | 26.34043383 | 1965 | 26.34043 | 1316
24.41049 | 724 | 26.40608524 | 1988 | 26.40609 | 1310
24.47614 | 786 | 26.47173665 | 1932 | 26.47174 | 1377
24.54179 | 765 | 26.53738807 | 1926 | 26.53739 | 1321
24.60744 | 798 | 26.60303948 | 1900 | 26.60304 | 1324
24.67309 | 769 | 26.66869089 | 1840 | 26.66869 | 1395
24.73874 | 779 | 26.73434231 | 1976 | 26.73434 | 1314
24.80439 | 772 | 26.79999372 | 1967 | 26.79999 | 1397
24.87005 | 782 | 26.86564513 | 1977 | 26.86565 | 1346
24.9357 | 772 | 26.93129655 | 1889 | 26.9313 | 1332
25.00135 | 745 | 26.99694796 | 1876 | 26.99694796 | 1412
25.067 | 786 | 27.06259937 | 1972 | 27.0626 | 1347
25.13265 | 793 | 27.12825079 | 1982 | 27.12825 | 1347
25.1983 | 789 | 27.1939022 | 1883 | 27.1939022 | 1300
25.26395 | 765 | 27.25955361 | 1866 | 27.25955 | 1332
25.32961 | 793 | 27.32520503 | 1939 | 27.32521 | 1337
25.39526 | 726 | 27.39085644 | 2035 | 27.39085644 | 1328
25.46091 | 733 | 27.45650785 | 1958 | 27.45651 | 1315
25.52656 | 795 | 27.52215927 | 1933 | 27.52216 | 1392
25.59221 | 777 | 27.58781068 | 2007 | 27.58781068 | 1282
25.65786 | 759 | 27.65346209 | 1930 | 27.65346 | 1374
25.72351 | 796 | 27.71911351 | 1879 | 27.71911 | 1338
25.78916 | 776 | 27.78476492 | 1935 | 27.78476492 | 1340
25.85482 | 798 | 27.85041633 | 1900 | 27.85042 | 1387
25.92047 | 792 | 27.91606775 | 2022 | 27.91607 | 1318
25.98612 | 768 | 27.98171916 | 1930 | 27.98171916 | 1356
26.05177 | 777 | 28.04737057 | 1965 | 28.04737 | 1286
26.11742 | 769 | 28.11302199 | 1906 | 28.11302 | 1338
26.18307 | 788 | 28.1786734 | 1982 | 28.1786734 | 1334
26.24872 | 753 | 28.24432481 | 1925 | 28.24432 | 1350
26.31438 | 789 | 28.30997623 | 1918 | 28.30998 | 1290
26.38003 | 787 | 28.37562764 | 1930 | 28.37562764 | 1306
26.44568 | 763 | 28.44127905 | 1980 | 28.44128 | 1323
26.51133 | 776 | 28.50693047 | 1934 | 28.50693 | 1318
26.57698 | 777 | 28.57258188 | 1932 | 28.57258 | 1291
26.64263 | 777 | 28.63823329 | 1914 | 28.63823 | 1342
26.70828 | 752 | 28.70388471 | 1930 | 28.70388 | 1409
26.77394 | 774 | 28.76953612 | 1911 | 28.76954 | 1241
26.83959 | 779 | 28.83518753 | 1944 | 28.83519 | 1372
26.90524 | 759 | 28.90083895 | 1986 | 28.90084 | 1261
26.97089 | 801 | 28.96649036 | 1985 | 28.96649 | 1258
27.03654 | 751 | 29.03214177 | 1939 | 29.03214 | 1304
27.10219 | 739 | 29.09779319 | 1960 | 29.09779 | 1372
27.16784 | 829 | 29.1634446 | 1931 | 29.16344 | 1308
27.2335 | 767 | 29.22909601 | 1908 | 29.2291 | 1305
27.29915 | 753 | 29.29474743 | 1929 | 29.29475 | 1281
27.3648 | 741 | 29.36039884 | 1975 | 29.3604 | 1325
27.43045 | 767 | 29.42605025 | 2019 | 29.42605 | 1332
27.49610167 | 753 | 29.49170167 | 1955 | 29.4917 | 1415
27.56175 | 782 | 29.55735308 | 1997 | 29.55735 | 1310
27.6274 | 725 | 29.6230045 | 1965 | 29.623 | 1250
27.69305591 | 754 | 29.68865591 | 1913 | 29.68866 | 1319
27.75871 | 756 | 29.75430732 | 1980 | 29.75431 | 1331
27.82436 | 727 | 29.81995874 | 1903 | 29.81996 | 1355
27.89001015 | 769 | 29.88561015 | 1874 | 29.88561 | 1364
27.95566 | 754 | 29.95126156 | 1916 | 29.95126 | 1435
28.02131 | 757 | 30.01691298 | 1933 | 30.01691 | 1272
28.08696439 | 772 | 30.08256439 | 1939 | 30.08256 | 1370
28.15262 | 756 | 30.1482158 | 1994 | 30.14822 | 1352
28.21827 | 758 | 30.21386722 | 1922 | 30.21387 | 1308
28.28391863 | 734 | 30.27951863 | 1999 | 30.27952 | 1334
28.34957 | 750 | 30.34517004 | 1947 | 30.34517 | 1479
28.41522 | 798 | 30.41082146 | 1908 | 30.41082 | 1394
28.48087287 | 794 | 30.47647287 | 1937 | 30.47647 | 1385
28.54652 | 763 | 30.54212428 | 1966 | 30.54212 | 1311
28.61218 | 764 | 30.6077757 | 1901 | 30.60778 | 1371
28.67782711 | 786 | 30.67342711 | 1984 | 30.67343 | 1280
28.74348 | 782 | 30.73907852 | 1890 | 30.73908 | 1285
28.80913 | 808 | 30.80472994 | 1960 | 30.80473 | 1366
28.87478 | 759 | 30.87038135 | 1946 | 30.87038 | 1363
28.94043 | 733 | 30.93603276 | 1936 | 30.93603 | 1387
29.00608 | 777 | 31.00168418 | 1920 | 31.00168 | 1357
29.07174 | 765 | 31.06733559 | 1985 | 31.06734 | 1303
29.13739 | 775 | 31.132987 | 1892 | 31.13299 | 1360
29.20304 | 756 | 31.19863842 | 1928 | 31.19864 | 1359
29.26869 | 733 | 31.26428983 | 1977 | 31.26429 | 1352
29.33434 | 783 | 31.32994124 | 1895 | 31.32994 | 1305
29.39999 | 729 | 31.39559266 | 1988 | 31.39559 | 1373
29.46564 | 771 | 31.46124407 | 1946 | 31.46124 | 1413
29.5313 | 769 | 31.52689548 | 2053 | 31.5269 | 1310
29.59695 | 754 | 31.5925469 | 1999 | 31.59255 | 1417
29.6626 | 831 | 31.65819831 | 1933 | 31.6582 | 1454
29.72825 | 828 | 31.72384972 | 1880 | 31.72385 | 1382
29.7939 | 772 | 31.78950114 | 1955 | 31.7895 | 1348
29.85955 | 799 | 31.85515255 | 1886 | 31.85515 | 1368
29.9252 | 802 | 31.92080396 | 1907 | 31.9208 | 1354
29.99086 | 814 | 31.98645538 | 1966 | 31.98646 | 1444
30.05651 | 895 | 32.05210679 | 2036 | 32.05211 | 1380
30.12216 | 1294 | 32.1177582 | 1956 | 32.11776 | 1406
30.18781 | 1500 | 32.18340962 | 2000 | 32.18341 | 1399
30.25346 | 1285 | 32.24906103 | 2048 | 32.24906103 | 1420
30.31911 | 947 | 32.31471244 | 2019 | 32.31471 | 1363
30.38476 | 772 | 32.38036386 | 2006 | 32.38036 | 1392
30.45042 | 786 | 32.44601527 | 2063 | 32.44601527 | 1337
30.51607 | 785 | 32.51166668 | 2016 | 32.51167 | 1436
30.58172 | 749 | 32.5773181 | 2000 | 32.57732 | 1301
30.64737 | 774 | 32.64296951 | 1963 | 32.64296951 | 1363
30.71302 | 743 | 32.70862092 | 1982 | 32.70862 | 1305
30.77867 | 723 | 32.77427234 | 1926 | 32.77427 | 1399
30.84432 | 707 | 32.83992375 | 2014 | 32.83992375 | 1324
30.90998 | 820 | 32.90557516 | 1994 | 32.90558 | 1365
30.97563 | 772 | 32.97122658 | 1978 | 32.97123 | 1377
31.04128 | 770 | 33.03687799 | 2034 | 33.03687799 | 1306
31.10693 | 703 | 33.1025294 | 1951 | 33.10253 | 1372
31.17258 | 743 | 33.16818082 | 1882 | 33.16818 | 1384
31.23823 | 786 | 33.23383223 | 2061 | 33.23383223 | 1330
31.30388 | 769 | 33.29948364 | 1945 | 33.29948 | 1321
31.36954 | 750 | 33.36513506 | 1955 | 33.36514 | 1351
31.43519 | 827 | 33.43078647 | 1985 | 33.43078647 | 1284
31.50084 | 782 | 33.49643788 | 1930 | 33.49644 | 1399
31.56649 | 742 | 33.5620893 | 1946 | 33.56209 | 1321
31.63214 | 793 | 33.62774071 | 2136 | 33.62774071 | 1280
31.69779 | 772 | 33.69339212 | 1930 | 33.69339 | 1336
31.76344 | 748 | 33.75904354 | 1936 | 33.75904 | 1284
31.82909 | 736 | 33.82469495 | 1958 | 33.82469 | 1419
31.89475 | 807 | 33.89034636 | 2032 | 33.89035 | 1371
31.96039778 | 717 | 33.95599778 | 1944 | 33.956 | 1338
32.02605 | 795 | 34.02164919 | 2016 | 34.02165 | 1317
32.0917 | 755 | 34.0873006 | 2039 | 34.0873 | 1281
32.15735202 | 787 | 34.15295202 | 1985 | 34.15295 | 1293
32.223 | 755 | 34.21860343 | 2013 | 34.2186 | 1281
32.28865 | 765 | 34.28425484 | 2017 | 34.28425 | 1319
32.35430626 | 753 | 34.34990626 | 1953 | 34.34991 | 1378
32.41996 | 777 | 34.41555767 | 1939 | 34.41556 | 1331
32.48561 | 772 | 34.48120908 | 2021 | 34.48121 | 1324
32.5512605 | 793 | 34.5468605 | 1993 | 34.54686 | 1338
32.61691 | 785 | 34.61251191 | 2036 | 34.61251 | 1339
32.68256 | 802 | 34.67816332 | 1894 | 34.67816 | 1381
32.74821474 | 755 | 34.74381474 | 2019 | 34.74381 | 1280
32.81387 | 816 | 34.80946615 | 1928 | 34.80947 | 1352
32.87952 | 742 | 34.87511757 | 1950 | 34.87512 | 1273
32.94516898 | 773 | 34.94076898 | 2023 | 34.94077 | 1358
33.01082 | 752 | 35.00642039 | 2026 | 35.00642 | 1285
33.07647 | 724 | 35.07207181 | 1941 | 35.07207 | 1286
33.14212322 | 767 | 35.13772322 | 1961 | 35.13772 | 1336
33.20777 | 719 | 35.20337463 | 1986 | 35.20337 | 1381
33.27343 | 806 | 35.26902605 | 2027 | 35.26903 | 1350
33.33908 | 826 | 35.33467746 | 2067 | 35.33468 | 1379
33.40473 | 747 | 35.40032887 | 2027 | 35.40033 | 1334
33.47038 | 743 | 35.46598029 | 2051 | 35.46598 | 1282
33.53603 | 754 | 35.5316317 | 1991 | 35.53163 | 1336
33.60168 | 760 | 35.59728311 | 2006 | 35.59728 | 1303
33.66733 | 793 | 35.66293453 | 2002 | 35.66293 | 1385
33.73299 | 740 | 35.72858594 | 1932 | 35.72859 | 1456
33.79864 | 801 | 35.79423735 | 2035 | 35.79424 | 1793
33.86429 | 758 | 35.85988877 | 1983 | 35.85989 | 2008
33.92994 | 744 | 35.92554018 | 2004 | 35.92554 | 1860
33.99559 | 758 | 35.99119159 | 2028 | 35.99119 | 1641
34.06124 | 779 | 36.05684301 | 2013 | 36.05684 | 1449
34.12689 | 785 | 36.12249442 | 2201 | 36.12249 | 1368
34.19255 | 752 | 36.18814583 | 3142 | 36.18815 | 1303
34.2582 | 752 | 36.25379725 | 6114 | 36.2538 | 1384
34.32385 | 763 | 36.31944866 | 4247 | 36.31945 | 1429
34.3895 | 781 | 36.38510007 | 3384 | 36.3851 | 1377
34.45515 | 804 | 36.45075149 | 2189 | 36.45075 | 1315
34.5208 | 796 | 36.5164029 | 2043 | 36.5164 | 1320
34.58645 | 784 | 36.58205431 | 2007 | 36.58205 | 1280
34.65211 | 736 | 36.64770573 | 2010 | 36.64771 | 1324
34.71776 | 750 | 36.71335714 | 1906 | 36.71336 | 1244
34.78341 | 798 | 36.77900855 | 1928 | 36.77901 | 1254
34.84906 | 786 | 36.84465997 | 1931 | 36.84466 | 1287
34.91471 | 752 | 36.91031138 | 1999 | 36.91031 | 1294
34.98036 | 760 | 36.97596279 | 2008 | 36.97596 | 1234
35.04601 | 801 | 37.04161421 | 1984 | 37.04161 | 1304
35.11167 | 751 | 37.10726562 | 1946 | 37.10727 | 1268
35.17732 | 805 | 37.17291703 | 1913 | 37.17292 | 1345
35.24297 | 837 | 37.23856845 | 2035 | 37.23857 | 1313
35.30862 | 936 | 37.30421986 | 2008 | 37.30421986 | 1365
35.37427 | 971 | 37.36987127 | 1979 | 37.36987 | 1401
35.43992 | 1505 | 37.43552269 | 1975 | 37.43552 | 1396
35.50557 | 2258 | 37.5011741 | 1960 | 37.5011741 | 1326
35.57123 | 2607 | 37.56682551 | 1928 | 37.56683 | 1317
35.63688 | 2151 | 37.63247693 | 2005 | 37.63248 | 1360
35.70253 | 1532 | 37.69812834 | 1966 | 37.69812834 | 1328
35.76818 | 1013 | 37.76377975 | 1969 | 37.76378 | 1368
35.83383 | 849 | 37.82943117 | 2026 | 37.82943 | 1404
35.89948 | 843 | 37.89508258 | 2047 | 37.89508258 | 1440
35.96513 | 784 | 37.96073399 | 1976 | 37.96073 | 1407
36.03079 | 776 | 38.02638541 | 2022 | 38.02639 | 1352
36.09644 | 846 | 38.09203682 | 1970 | 38.09203682 | 1359
36.16209 | 814 | 38.15768823 | 1961 | 38.15769 | 1329
36.22774 | 781 | 38.22333965 | 1936 | 38.22334 | 1353
36.29339 | 730 | 38.28899106 | 2017 | 38.28899106 | 1364
36.35904 | 762 | 38.35464247 | 2053 | 38.35464 | 1348
36.42469389 | 806 | 38.42029389 | 2016 | 38.42029 | 1353
36.49035 | 745 | 38.4859453 | 1992 | 38.4859453 | 1375
36.556 | 749 | 38.55159671 | 2021 | 38.5516 | 1319
36.62164813 | 810 | 38.61724813 | 1968 | 38.61725 | 1358
36.6873 | 863 | 38.68289954 | 1945 | 38.68289954 | 1327
36.75295 | 1053 | 38.74855095 | 1963 | 38.74855 | 1421
36.81860237 | 1406 | 38.81420237 | 1980 | 38.8142 | 1369
36.88425 | 1295 | 38.87985378 | 1994 | 38.87985 | 1322
36.94991 | 1012 | 38.94550519 | 1859 | 38.94551 | 1341
37.01555661 | 836 | 39.01115661 | 1971 | 39.01116 | 1295
37.08121 | 853 | 39.07680802 | 1985 | 39.07681 | 1415
37.14686 | 842 | 39.14245943 | 1988 | 39.14246 | 1276
37.21251085 | 838 | 39.20811085 | 1947 | 39.20811 | 1364
37.27816 | 848 | 39.27376226 | 1963 | 39.27376 | 1320
37.34381 | 800 | 39.33941367 | 2045 | 39.33941 | 1392
37.40946509 | 787 | 39.40506509 | 1949 | 39.40507 | 1365
37.47512 | 788 | 39.4707165 | 1928 | 39.47072 | 1370
37.54077 | 804 | 39.53636791 | 1863 | 39.53637 | 1350
37.60641933 | 772 | 39.60201933 | 1899 | 39.60202 | 1360
37.67207 | 732 | 39.66767074 | 2017 | 39.66767 | 1402
37.73772 | 774 | 39.73332215 | 2025 | 39.73332 | 1408
37.80337 | 739 | 39.79897357 | 1956 | 39.79897 | 1383
37.86902 | 729 | 39.86462498 | 2044 | 39.86462 | 1433
37.93468 | 729 | 39.9302764 | 1992 | 39.93028 | 1392
38.00033 | 747 | 39.99592781 | 1969 | 39.99593 | 1377
38.06598 | 782 | 40.06157922 | 1966 | 40.06158 | 1386
38.13163 | 773 | 40.12723064 | 1958 | 40.12723 | 1365
38.19728 | 778 | 40.19288205 | 2003 | 40.19288 | 1438
38.26293 | 713 | 40.25853346 | 1973 | 40.25853 | 1345
38.32858 | 717 | 40.32418488 | 2029 | 40.32418 | 1367
38.39424 | 797 | 40.38983629 | 1925 | 40.38984 | 1425
38.45989 | 774 | 40.4554877 | 1903 | 40.45549 | 1323
38.52554 | 750 | 40.52113912 | 1936 | 40.52114 | 1333
38.59119 | 814 | 40.58679053 | 1915 | 40.58679 | 1370
38.65684 | 740 | 40.65244194 | 1917 | 40.65244 | 1395
38.72249 | 781 | 40.71809336 | 2081 | 40.71809 | 1381
38.78814 | 753 | 40.78374477 | 1948 | 40.78374 | 1370
38.8538 | 761 | 40.84939618 | 2002 | 40.8494 | 1394
38.91945 | 747 | 40.9150476 | 1896 | 40.91505 | 1365
38.9851 | 733 | 40.98069901 | 2052 | 40.9807 | 1304
39.05075 | 749 | 41.04635042 | 1989 | 41.04635 | 1353
39.1164 | 800 | 41.11200184 | 1967 | 41.112 | 1445
39.18205 | 764 | 41.17765325 | 1979 | 41.17765 | 1396
39.2477 | 750 | 41.24330466 | 1944 | 41.2433 | 1373
39.31336 | 760 | 41.30895608 | 1947 | 41.30896 | 1389
39.37901 | 741 | 41.37460749 | 2008 | 41.37461 | 1350
39.44466 | 735 | 41.4402589 | 1932 | 41.44026 | 1392
39.51031 | 702 | 41.50591032 | 2009 | 41.50591 | 1434
39.57596 | 776 | 41.57156173 | 1982 | 41.57156 | 1614
39.64161 | 747 | 41.63721314 | 2013 | 41.63721 | 1682
39.70726 | 725 | 41.70286456 | 1971 | 41.70286 | 1731
39.77292 | 766 | 41.76851597 | 2053 | 41.76852 | 1646
39.83857 | 744 | 41.83416738 | 2028 | 41.83417 | 1495
39.90422 | 790 | 41.8998188 | 2204 | 41.89982 | 1440
39.96987 | 718 | 41.96547021 | 2121 | 41.96547 | 1360
40.03552 | 781 | 42.03112162 | 2930 | 42.03112 | 1404
40.10117 | 788 | 42.09677304 | 8376 | 42.09677 | 1414
40.16682 | 726 | 42.16242445 | 6918 | 42.16242 | 1361
40.23248 | 757 | 42.22807586 | 6070 | 42.22808 | 1400
40.29813 | 782 | 42.29372728 | 3083 | 42.29373 | 1384
40.36378 | 756 | 42.35937869 | 2150 | 42.35938 | 1496
40.42943 | 785 | 42.4250301 | 2019 | 42.42503 | 1268
40.49508 | 761 | 42.49068152 | 1964 | 42.49068 | 1412
40.56073 | 719 | 42.55633293 | 2012 | 42.55633293 | 1457
40.62638 | 699 | 42.62198434 | 1944 | 42.62198 | 1338
40.69204 | 760 | 42.68763576 | 1970 | 42.68764 | 1376
40.75769 | 768 | 42.75328717 | 1946 | 42.75328717 | 1363
40.82334 | 689 | 42.81893858 | 2026 | 42.81894 | 1394
40.88899 | 756 | 42.88459 | 1942 | 42.88459 | 1452
40.95464 | 765 | 42.95024141 | 1949 | 42.95024141 | 1451
41.02029 | 765 | 43.01589282 | 2011 | 43.01589 | 1345
41.08594424 | 815 | 43.08154424 | 1937 | 43.08154 | 1399
41.1516 | 710 | 43.14719565 | 2030 | 43.14719565 | 1411
41.21725 | 749 | 43.21284706 | 2025 | 43.21285 | 1377
41.28289848 | 785 | 43.27849848 | 1914 | 43.2785 | 1404
41.34855 | 787 | 43.34414989 | 1926 | 43.34414989 | 1351
41.4142 | 752 | 43.4098013 | 2018 | 43.4098 | 1404
41.47985272 | 732 | 43.47545272 | 2002 | 43.47545 | 1331
41.5455 | 719 | 43.54110413 | 1985 | 43.54110413 | 1429
41.61116 | 781 | 43.60675554 | 1987 | 43.60676 | 1416
41.67680696 | 785 | 43.67240696 | 1964 | 43.67241 | 1425
41.74246 | 761 | 43.73805837 | 1951 | 43.73805837 | 1380
41.80811 | 792 | 43.80370978 | 1962 | 43.80371 | 1386
41.8737612 | 784 | 43.8693612 | 1990 | 43.86936 | 1339
41.93941 | 761 | 43.93501261 | 2035 | 43.93501261 | 1465
42.00506 | 740 | 44.00066402 | 1831 | 44.00066 | 1662
42.07071544 | 756 | 44.06631544 | 1971 | 44.06632 | 3106
42.13637 | 757 | 44.13196685 | 1905 | 44.13197 | 5064
42.20202 | 772 | 44.19761826 | 1968 | 44.19762 | 2927
42.26767 | 770 | 44.26326968 | 1927 | 44.26327 | 2848
42.33332 | 776 | 44.32892109 | 1983 | 44.32892 | 1581
42.39897 | 772 | 44.3945725 | 1919 | 44.39457 | 1400
42.46462 | 764 | 44.46022392 | 1954 | 44.46022 | 1441
42.53028 | 775 | 44.52587533 | 1780 | 44.52588 | 1356
42.59593 | 799 | 44.59152674 | 1984 | 44.59153 | 1385
42.66158 | 867 | 44.65717816 | 1989 | 44.65718 | 1467
42.72723 | 1560 | 44.72282957 | 1949 | 44.72283 | 1437
42.79288 | 2038 | 44.78848098 | 1863 | 44.78848 | 1340
42.85853 | 1628 | 44.8541324 | 1924 | 44.85413 | 1398
42.92418 | 1302 | 44.91978381 | 1972 | 44.91978 | 1317
42.98984 | 913 | 44.98543522 | 2013 | 44.98544 | 1313
43.05549 | 850 | 45.05108664 | 1987 | 45.05109 | 1391
43.12114 | 986 | 45.11673805 | 1973 | 45.11674 | 1393
43.18679 | 1030 | 45.18238947 | 1976 | 45.18239 | 1400
43.25244 | 976 | 45.24804088 | 1973 | 45.24804 | 1360
43.31809 | 969 | 45.31369229 | 1995 | 45.31369 | 1370
43.38374 | 908 | 45.37934371 | 1937 | 45.37934 | 1414
43.4494 | 815 | 45.44499512 | 1927 | 45.445 | 1337
43.51505 | 774 | 45.51064653 | 1930 | 45.51065 | 1387
43.5807 | 763 | 45.57629795 | 1981 | 45.5763 | 1345
43.64635 | 782 | 45.64194936 | 1990 | 45.64195 | 1404
43.712 | 807 | 45.70760077 | 1956 | 45.7076 | 1376
43.77765 | 803 | 45.77325219 | 2025 | 45.77325 | 1362
43.8433 | 780 | 45.8389036 | 1935 | 45.8389 | 1351
43.90896 | 756 | 45.90455501 | 1979 | 45.90456 | 1344
43.97461 | 736 | 45.97020643 | 1890 | 45.97021 | 1463
44.04026 | 769 | 46.03585784 | 1976 | 46.03586 | 1361
44.10591 | 782 | 46.10150925 | 1937 | 46.10151 | 1393
44.17156 | 765 | 46.16716067 | 1989 | 46.16716 | 1321
44.23721 | 728 | 46.23281208 | 2022 | 46.23281 | 1358
44.30286 | 795 | 46.29846349 | 1911 | 46.29846 | 1444
44.36851 | 774 | 46.36411491 | 2010 | 46.36411 | 1359
44.43417 | 764 | 46.42976632 | 1969 | 46.42977 | 1382
44.49982 | 727 | 46.49541773 | 2021 | 46.49542 | 1394
44.56547 | 755 | 46.56106915 | 1903 | 46.56107 | 1365
44.63112 | 702 | 46.62672056 | 1959 | 46.62672 | 1322
44.69677 | 781 | 46.69237197 | 1950 | 46.69237 | 1406
44.76242 | 763 | 46.75802339 | 1949 | 46.75802 | 1363
44.82807 | 779 | 46.8236748 | 1911 | 46.82367 | 1403
44.89373 | 738 | 46.88932621 | 1974 | 46.88933 | 1394
44.95938 | 759 | 46.95497763 | 1927 | 46.95498 | 1417
45.02503 | 774 | 47.02062904 | 1989 | 47.02063 | 1402
45.09068 | 758 | 47.08628045 | 1856 | 47.08628 | 1421
45.15633 | 759 | 47.15193187 | 1963 | 47.15193 | 1406
45.22198 | 733 | 47.21758328 | 2012 | 47.21758 | 1438
45.28763 | 718 | 47.28323469 | 1985 | 47.28323 | 1375
45.35328611 | 765 | 47.34888611 | 1927 | 47.34889 | 1426
45.41894 | 731 | 47.41453752 | 1919 | 47.41454 | 1396
45.48459 | 745 | 47.48018893 | 1968 | 47.48019 | 1446
45.55024035 | 729 | 47.54584035 | 1945 | 47.54584 | 1403
45.61589 | 727 | 47.61149176 | 2017 | 47.61149 | 1505
45.68154 | 792 | 47.67714317 | 1942 | 47.67714 | 1301
45.74719459 | 721 | 47.74279459 | 1934 | 47.74279 | 1413
45.81285 | 800 | 47.808446 | 1915 | 47.808446 | 1386
45.8785 | 783 | 47.87409741 | 1932 | 47.8741 | 1361
45.94414883 | 766 | 47.93974883 | 1920 | 47.93975 | 1351
46.0098 | 787 | 48.00540024 | 1981 | 48.00540024 | 1333
46.07545 | 744 | 48.07105165 | 1994 | 48.07105 | 1427
46.14110307 | 780 | 48.13670307 | 1979 | 48.1367 | 1338
46.20675 | 745 | 48.20235448 | 2024 | 48.20235448 | 1344
46.27241 | 745 | 48.26800589 | 1948 | 48.26801 | 1372
46.33805731 | 771 | 48.33365731 | 1947 | 48.33366 | 1380
46.40371 | 730 | 48.39930872 | 1929 | 48.39930872 | 1433
46.46936 | 743 | 48.46496013 | 1971 | 48.46496 | 1374
46.53501155 | 768 | 48.53061155 | 1992 | 48.53061 | 1335
46.60066 | 723 | 48.59626296 | 1997 | 48.59626296 | 1426
46.66631 | 749 | 48.66191437 | 1896 | 48.66191 | 1442
46.73197 | 756 | 48.72756579 | 2064 | 48.72757 | 1317
46.79762 | 776 | 48.7932172 | 1975 | 48.7932172 | 1465
46.86327 | 771 | 48.85886861 | 1939 | 48.85887 | 1388
46.92892 | 790 | 48.92452003 | 1890 | 48.92452 | 1391
46.99457 | 799 | 48.99017144 | 1983 | 48.99017144 | 1301
47.06022 | 680 | 49.05582285 | 1917 | 49.05582 | 1285
47.12587 | 815 | 49.12147427 | 1942 | 49.12147 | 1350
47.19153 | 783 | 49.18712568 | 2019 | 49.18712568 | 1385
47.25718 | 754 | 49.25277709 | 1927 | 49.25278 | 1390
47.32283 | 755 | 49.31842851 | 1927 | 49.31843 | 1370
47.38848 | 828 | 49.38407992 | 1957 | 49.38408 | 1455
47.45413 | 779 | 49.44973133 | 1959 | 49.44973 | 1346
47.51978 | 768 | 49.51538275 | 1911 | 49.51538 | 1404
47.58543 | 753 | 49.58103416 | 2012 | 49.58103 | 1288
47.65109 | 779 | 49.64668557 | 1925 | 49.64669 | 1405
47.71674 | 793 | 49.71233699 | 1929 | 49.71234 | 1330
47.78239 | 732 | 49.7779884 | 1970 | 49.77799 | 1408
47.84804 | 720 | 49.84363981 | 1965 | 49.84364 | 1345
47.91369 | 820 | 49.90929123 | 1911 | 49.90929 | 1398
47.97934 | 728 | 49.97494264 | 1897 | 49.97494 | 1457
48.04499 | 719 | 50.04059405 | 1911 | 50.04059 | 1397
48.11065 | 772 | 50.10624547 | 1949 | 50.10625 | 1403
48.1763 | 755 | 50.17189688 | 1910 | 50.1719 | 1418
48.24195 | 751 | 50.23754829 | 1976 | 50.23755 | 1416
48.3076 | 800 | 50.30319971 | 1923 | 50.3032 | 1388
48.37325 | 761 | 50.36885112 | 1906 | 50.36885 | 1325
48.4389 | 717 | 50.43450254 | 1942 | 50.4345 | 1362
48.50455 | 708 | 50.50015395 | 2020 | 50.50015 | 1309
48.57021 | 757 | 50.56580536 | 1960 | 50.56581 | 1391
48.63586 | 799 | 50.63145678 | 1894 | 50.63146 | 1329
48.70151 | 735 | 50.69710819 | 1958 | 50.69711 | 1295
48.76716 | 706 | 50.7627596 | 1982 | 50.76276 | 1386
48.83281 | 712 | 50.82841102 | 1993 | 50.82841 | 1323
48.89846 | 762 | 50.89406243 | 1965 | 50.89406 | 1391
48.96411 | 727 | 50.95971384 | 2011 | 50.95971 | 1328
49.02977 | 804 | 51.02536526 | 1937 | 51.02537 | 1365
49.09542 | 768 | 51.09101667 | 1959 | 51.09102 | 1371
49.16107 | 763 | 51.15666808 | 1935 | 51.15667 | 1404
49.22672 | 799 | 51.2223195 | 1953 | 51.22232 | 1419
49.29237 | 753 | 51.28797091 | 1936 | 51.28797 | 1415
49.35802 | 762 | 51.35362232 | 1976 | 51.35362 | 1870
49.42367 | 756 | 51.41927374 | 1978 | 51.41927 | 2326
49.48933 | 732 | 51.48492515 | 1977 | 51.48493 | 1840
49.55498 | 750 | 51.55057656 | 1932 | 51.55058 | 1790
49.62063 | 746 | 51.61622798 | 1924 | 51.61623 | 1547
49.68628 | 767 | 51.68187939 | 2019 | 51.68188 | 1326
49.75193 | 708 | 51.7475308 | 1988 | 51.74753 | 1375
49.81758222 | 734 | 51.81318222 | 1912 | 51.81318 | 1368
49.88323 | 787 | 51.87883363 | 2040 | 51.87883 | 1331
49.94889 | 743 | 51.94448504 | 1915 | 51.94449 | 1384
50.01453646 | 716 | 52.01013646 | 1960 | 52.01014 | 1285
50.08019 | 738 | 52.07578787 | 1968 | 52.07579 | 1395
50.14584 | 796 | 52.14143928 | 2026 | 52.14144 | 1353
50.2114907 | 791 | 52.2070907 | 1994 | 52.20709 | 1384
50.27714 | 766 | 52.27274211 | 2018 | 52.27274 | 1350
50.34279 | 768 | 52.33839352 | 2005 | 52.33839 | 1428
50.40844494 | 756 | 52.40404494 | 1959 | 52.40404 | 1448
50.4741 | 787 | 52.46969635 | 1948 | 52.4697 | 1342
50.53975 | 791 | 52.53534776 | 1924 | 52.53535 | 1338
50.60539918 | 779 | 52.60099918 | 1899 | 52.601 | 1369
50.67105 | 765 | 52.66665059 | 1952 | 52.66665 | 1431
50.7367 | 800 | 52.732302 | 1975 | 52.7323 | 1462
50.80235342 | 702 | 52.79795342 | 1956 | 52.79795 | 1394
50.868 | 765 | 52.86360483 | 2006 | 52.8636 | 1344
50.93366 | 718 | 52.92925624 | 1915 | 52.92926 | 1408
50.99930766 | 764 | 52.99490766 | 1961 | 52.99491 | 1407
51.06496 | 785 | 53.06055907 | 1950 | 53.06055907 | 1426
51.13061 | 730 | 53.12621048 | 1943 | 53.12621 | 1397
51.19626 | 755 | 53.1918619 | 1886 | 53.19186 | 1385
51.26191 | 731 | 53.25751331 | 1978 | 53.25751331 | 1477
51.32756 | 727 | 53.32316472 | 1936 | 53.32316 | 1405
51.39322 | 789 | 53.38881614 | 2006 | 53.38882 | 1359
51.45887 | 780 | 53.45446755 | 1899 | 53.45446755 | 1420
51.52452 | 750 | 53.52011896 | 1960 | 53.52012 | 1422
51.59017 | 758 | 53.58577038 | 1936 | 53.58577 | 1391
51.65582 | 759 | 53.65142179 | 1945 | 53.65142179 | 1375
51.72147 | 781 | 53.7170732 | 1945 | 53.71707 | 1437
51.78712 | 721 | 53.78272462 | 2020 | 53.78272 | 1433
51.85278 | 766 | 53.84837603 | 1949 | 53.84837603 | 1384
51.91843 | 723 | 53.91402744 | 1908 | 53.91403 | 1411
51.98408 | 744 | 53.97967886 | 1994 | 53.97968 | 1443
52.04973 | 752 | 54.04533027 | 1908 | 54.04533027 | 1422
52.11538 | 745 | 54.11098168 | 1892 | 54.11098 | 1471
52.18103 | 818 | 54.1766331 | 1918 | 54.17663 | 1412
52.24668 | 711 | 54.24228451 | 1995 | 54.24228451 | 1380
52.31234 | 736 | 54.30793592 | 1969 | 54.30794 | 1384
52.37799 | 740 | 54.37358734 | 1931 | 54.37359 | 1318
52.44364 | 759 | 54.43923875 | 1932 | 54.43923875 | 1400
52.50929 | 787 | 54.50489016 | 1920 | 54.50489 | 1330
52.57494 | 741 | 54.57054158 | 1931 | 54.57054 | 1408
52.64059 | 737 | 54.63619299 | 1940 | 54.63619 | 1365
52.70624 | 803 | 54.7018444 | 1963 | 54.70184 | 1369
52.7719 | 761 | 54.76749582 | 2067 | 54.7675 | 1438
52.83755 | 817 | 54.83314723 | 2051 | 54.83315 | 1369
52.9032 | 756 | 54.89879864 | 1871 | 54.8988 | 1398
52.96885 | 761 | 54.96445006 | 1922 | 54.96445 | 1402
53.0345 | 734 | 55.03010147 | 2008 | 55.0301 | 1418
53.10015 | 721 | 55.09575288 | 1940 | 55.09575 | 1416
53.1658 | 738 | 55.1614043 | 1942 | 55.1614 | 1364
53.23146 | 787 | 55.22705571 | 1873 | 55.22706 | 1353
53.29711 | 713 | 55.29270712 | 1971 | 55.29271 | 1423
53.36276 | 719 | 55.35835854 | 1890 | 55.35836 | 1358
53.42841 | 786 | 55.42400995 | 1957 | 55.42401 | 1378
53.49406 | 865 | 55.48966136 | 1921 | 55.48966 | 1351
53.55971 | 876 | 55.55531278 | 1984 | 55.55531 | 1373
53.62536 | 866 | 55.62096419 | 1938 | 55.62096 | 1355
53.69102 | 841 | 55.68661561 | 2062 | 55.68662 | 1416
53.75667 | 872 | 55.75226702 | 1948 | 55.75227 | 1359
53.82232 | 831 | 55.81791843 | 1929 | 55.81792 | 1441
53.88797 | 815 | 55.88356985 | 2004 | 55.88357 | 1385
53.95362 | 791 | 55.94922126 | 1904 | 55.94922 | 1413
54.01927 | 751 | 56.01487267 | 1887 | 56.01487 | 1361
54.08492 | 811 | 56.08052409 | 1909 | 56.08052 | 1376
54.15058 | 813 | 56.1461755 | 1985 | 56.14618 | 1350
54.21623 | 739 | 56.21182691 | 1943 | 56.21183 | 1402
54.28188 | 742 | 56.27747833 | 1890 | 56.27748 | 1351
54.34753 | 740 | 56.34312974 | 1808 | 56.34313 | 1396
54.41318 | 787 | 56.40878115 | 1999 | 56.40878 | 1374
54.47883257 | 726 | 56.47443257 | 1976 | 56.47443 | 1380
54.54448 | 762 | 56.54008398 | 1898 | 56.54008 | 1360
54.61014 | 771 | 56.60573539 | 2016 | 56.60574 | 1446
54.67578681 | 729 | 56.67138681 | 1965 | 56.67139 | 1325
54.74144 | 776 | 56.73703822 | 2004 | 56.73704 | 1347
54.80709 | 802 | 56.80268963 | 1862 | 56.80269 | 1356
54.87274105 | 729 | 56.86834105 | 1957 | 56.86834 | 1354
54.93839 | 750 | 56.93399246 | 1938 | 56.93399 | 1384
55.00404 | 720 | 56.99964387 | 1991 | 56.99964 | 1310
55.06969529 | 743 | 57.06529529 | 1886 | 57.0653 | 1399
55.13535 | 753 | 57.1309467 | 1903 | 57.13095 | 1349
55.201 | 725 | 57.19659811 | 1914 | 57.1966 | 1387
55.26664953 | 747 | 57.26224953 | 1886 | 57.26225 | 1364
55.3323 | 793 | 57.32790094 | 1975 | 57.3279 | 1447
55.39795 | 809 | 57.39355235 | 2015 | 57.39355 | 1399
55.46360377 | 754 | 57.45920377 | 2030 | 57.4592 | 1379
55.52926 | 735 | 57.52485518 | 1951 | 57.52486 | 1359
55.59491 | 706 | 57.59050659 | 1945 | 57.59051 | 1361
55.66056 | 803 | 57.65615801 | 1987 | 57.65616 | 1462
55.72621 | 740 | 57.72180942 | 1987 | 57.72181 | 1414
55.79186 | 790 | 57.78746083 | 1901 | 57.78746 | 1426
55.85751 | 767 | 57.85311225 | 1908 | 57.85311 | 1416
55.92316 | 791 | 57.91876366 | 1912 | 57.91876 | 1427
55.98882 | 721 | 57.98441507 | 2017 | 57.98442 | 1365
56.05447 | 757 | 58.05006649 | 1940 | 58.05007 | 1414
56.12012 | 736 | 58.1157179 | 1922 | 58.11572 | 1393
56.18577 | 819 | 58.18136931 | 1961 | 58.18137 | 1372
56.25142 | 766 | 58.24702073 | 1940 | 58.24702 | 1314
56.31707 | 717 | 58.31267214 | 1959 | 58.31267214 | 1368
56.38272 | 752 | 58.37832355 | 1928 | 58.37832 | 1343
56.44837 | 739 | 58.44397497 | 1999 | 58.44397 | 1372
56.51403 | 776 | 58.50962638 | 1936 | 58.50962638 | 1369
56.57968 | 752 | 58.57527779 | 1934 | 58.57528 | 1378
56.64533 | 787 | 58.64092921 | 1927 | 58.64093 | 1342
56.71098 | 773 | 58.70658062 | 1943 | 58.70658062 | 1435
56.77663 | 740 | 58.77223203 | 1900 | 58.77223 | 1385
56.84228 | 752 | 58.83788345 | 1910 | 58.83788 | 1398
56.90793 | 852 | 58.90353486 | 1972 | 58.90353486 | 1320
56.97359 | 912 | 58.96918627 | 1929 | 58.96919 | 1384
57.03924 | 951 | 59.03483769 | 2019 | 59.03484 | 1350
57.10489 | 1026 | 59.1004891 | 2027 | 59.1004891 | 1412
57.17054 | 1173 | 59.16614051 | 1930 | 59.16614 | 1365
57.23619 | 1165 | 59.23179193 | 1963 | 59.23179 | 1380
57.30184 | 1049 | 59.29744334 | 1958 | 59.29744334 | 1447
57.36749 | 923 | 59.36309475 | 1974 | 59.36309 | 1465
57.43315 | 952 | 59.42874617 | 1964 | 59.42875 | 1423
57.4988 | 826 | 59.49439758 | 1994 | 59.49439758 | 1430
57.56445 | 848 | 59.56004899 | 1986 | 59.56005 | 1352
57.6301 | 849 | 59.62570041 | 1978 | 59.6257 | 1413
57.69575 | 773 | 59.69135182 | 1972 | 59.69135182 | 1391
57.7614 | 762 | 59.75700323 | 2038 | 59.757 | 1428
57.82705 | 736 | 59.82265465 | 1942 | 59.82265 | 1410
57.89271 | 750 | 59.88830606 | 2004 | 59.88831 | 1430
57.95836 | 771 | 59.95395747 | 2025 | 59.95396 | 1436
58.02401 | 740 | 60.01960889 | 1961 | 60.01961 | 1456
58.08966 | 719 | 60.0852603 | 2029 | 60.08526 | 1373
58.15531 | 773 | 60.15091171 | 2024 | 60.15091 | 1449
58.22096 | 775 | 60.21656313 | 1961 | 60.21656 | 1419
58.28661 | 790 | 60.28221454 | 1944 | 60.28221 | 1497
58.35227 | 762 | 60.34786595 | 1938 | 60.34787 | 1485
58.41792 | 761 | 60.41351737 | 2043 | 60.41352 | 1555
58.48357 | 736 | 60.47916878 | 2017 | 60.47917 | 1534
58.54922 | 749 | 60.54482019 | 1956 | 60.54482 | 1492
58.61487 | 764 | 60.61047161 | 1949 | 60.61047 | 1346
58.68052 | 779 | 60.67612302 | 2009 | 60.67612 | 1386
58.74617 | 797 | 60.74177444 | 1978 | 60.74177 | 1387
58.81183 | 750 | 60.80742585 | 1918 | 60.80743 | 1363
58.87748 | 707 | 60.87307726 | 2015 | 60.87308 | 1307
58.94312868 | 741 | 60.93872868 | 1980 | 60.93873 | 1350
59.00878 | 735 | 61.00438009 | 2307 | 61.00438 | 1425
59.07443 | 766 | 61.0700315 | 3893 | 61.07003 | 1406
59.14008292 | 737 | 61.13568292 | 5651 | 61.13568 | 1330
59.20573 | 744 | 61.20133433 | 3038 | 61.20133 | 1406
59.27139 | 753 | 61.26698574 | 3927 | 61.26699 | 1378
59.33703716 | 737 | 61.33263716 | 3164 | 61.33264 | 1406
59.40269 | 753 | 61.39828857 | 2211 | 61.39829 | 1333
59.46834 | 731 | 61.46393998 | 2051 | 61.46394 | 1420
59.5339914 | 765 | 61.5295914 | 1933 | 61.52959 | 1362
59.59964 | 779 | 61.59524281 | 1936 | 61.59524 | 1395
59.66529 | 760 | 61.66089422 | 1920 | 61.66089 | 1433
59.73094564 | 736 | 61.72654564 | 2057 | 61.72655 | 1357
59.7966 | 760 | 61.79219705 | 1966 | 61.7922 | 1362
59.86225 | 726 | 61.85784846 | 1852 | 61.85785 | 1412
59.92789988 | 789 | 61.92349988 | 2003 | 61.9235 | 1327
59.99355 | 765 | 61.98915129 | 1892 | 61.98915 | 1387
60.0592 | 748 | 62.0548027 | 1994 | 62.0548 | 1414
60.12485412 | 781 | 62.12045412 | 1970 | 62.12045 | 1413
60.19051 | 758 | 62.18610553 | 1987 | 62.18611 | 1385
60.25616 | 796 | 62.25175694 | 1937 | 62.25176 | 1369
60.32181 | 760 | 62.31740836 | 1905 | 62.31741 | 1379
60.38746 | 777 | 62.38305977 | 1990 | 62.38306 | 1375
60.45311 | 752 | 62.44871118 | 1968 | 62.44871 | 1346
60.51876 | 757 | 62.5143626 | 1984 | 62.51436 | 1344
60.58441 | 683 | 62.58001401 | 1962 | 62.58001 | 1451
60.65007 | 776 | 62.64566542 | 1922 | 62.64567 | 1313
60.71572 | 735 | 62.71131684 | 1995 | 62.71132 | 1350
60.78137 | 759 | 62.77696825 | 2065 | 62.77697 | 1370
60.84702 | 737 | 62.84261966 | 1979 | 62.84262 | 1335
60.91267 | 752 | 62.90827108 | 1970 | 62.90827 | 1381
60.97832 | 754 | 62.97392249 | 1941 | 62.97392 | 1386
61.04397 | 756 | 63.0395739 | 2041 | 63.03957 | 1343
61.10963 | 759 | 63.10522532 | 2038 | 63.10523 | 1397
61.17528 | 783 | 63.17087673 | 2036 | 63.17088 | 1451
61.24093 | 762 | 63.23652814 | 1871 | 63.23653 | 1356
61.30658 | 743 | 63.30217956 | 1890 | 63.30218 | 1359
61.37223 | 755 | 63.36783097 | 1928 | 63.36783097 | 1383
61.43788 | 762 | 63.43348238 | 1937 | 63.43348 | 1354
61.50353 | 741 | 63.4991338 | 2002 | 63.49913 | 1485
61.56919 | 787 | 63.56478521 | 1932 | 63.56478521 | 1431
61.63484 | 738 | 63.63043662 | 1942 | 63.63044 | 1383
61.70049 | 793 | 63.69608804 | 1958 | 63.69609 | 1440
61.76614 | 792 | 63.76173945 | 2006 | 63.76173945 | 1378
61.83179 | 756 | 63.82739086 | 1943 | 63.82739 | 1435
61.89744 | 755 | 63.89304228 | 1950 | 63.89304 | 1382
61.96309 | 820 | 63.95869369 | 1919 | 63.95869369 | 1332
62.02875 | 938 | 64.0243451 | 1965 | 64.02435 | 1394
62.0944 | 1238 | 64.08999652 | 1902 | 64.09 | 1444
62.16005 | 1170 | 64.15564793 | 1984 | 64.15564793 | 1348
62.2257 | 1022 | 64.22129934 | 1943 | 64.2213 | 1401
62.29135 | 1078 | 64.28695076 | 1951 | 64.28695 | 1423
62.357 | 881 | 64.35260217 | 1958 | 64.35260217 | 1442
62.42265 | 875 | 64.41825358 | 1984 | 64.41825 | 1361
62.48831 | 865 | 64.483905 | 1915 | 64.4839 | 1460
62.55396 | 880 | 64.54955641 | 1953 | 64.54955641 | 1451
62.61961 | 959 | 64.61520782 | 1992 | 64.61521 | 1447
62.68526 | 1003 | 64.68085924 | 1966 | 64.68086 | 1462
62.75091 | 1150 | 64.74651065 | 1887 | 64.74651065 | 1468
62.81656 | 1255 | 64.81216206 | 1977 | 64.81216 | 1437
62.88221 | 1101 | 64.87781348 | 1923 | 64.87781 | 1445
62.94786 | 1050 | 64.94346489 | 1954 | 64.94346 | 1448
63.01352 | 973 | 65.0091163 | 1953 | 65.00912 | 1447
63.07917 | 884 | 65.07476772 | 1946 | 65.07477 | 1523
63.14482 | 866 | 65.14041913 | 1929 | 65.14042 | 1491
63.21047 | 838 | 65.20607054 | 1906 | 65.20607 | 1395
63.27612 | 767 | 65.27172196 | 1943 | 65.27172 | 1434
63.34177 | 756 | 65.33737337 | 1917 | 65.33737 | 1415
63.40742479 | 774 | 65.40302478 | 1910 | 65.40302 | 1394
63.47308 | 749 | 65.4686762 | 1949 | 65.46868 | 1356
63.53873 | 751 | 65.53432761 | 2028 | 65.53433 | 1456
63.60437903 | 768 | 65.59997902 | 1939 | 65.59998 | 1424
63.67003 | 790 | 65.66563044 | 1908 | 65.66563 | 1441
63.73568 | 762 | 65.73128185 | 1995 | 65.73128 | 1389
63.80133327 | 786 | 65.79693326 | 2006 | 65.79693 | 1439
63.86698 | 763 | 65.86258468 | 1942 | 65.86258 | 1410
63.93264 | 697 | 65.92823609 | 1982 | 65.92824 | 1389
63.99828751 | 758 | 65.99388751 | 2012 | 65.99389 | 1444
64.06394 | 782 | 66.05953892 | 1965 | 66.05954 | 1449
64.12959 | 790 | 66.12519033 | 2050 | 66.12519 | 1403
64.19524175 | 717 | 66.19084175 | 2011 | 66.19084 | 1342
64.26089 | 758 | 66.25649316 | 1963 | 66.25649 | 1384
64.32654 | 779 | 66.32214457 | 1973 | 66.32214 | 1360
64.39219599 | 785 | 66.38779599 | 1969 | 66.3878 | 1358
64.45785 | 733 | 66.4534474 | 2093 | 66.45345 | 1343
64.5235 | 731 | 66.51909881 | 2016 | 66.5191 | 1417
64.58915023 | 740 | 66.58475023 | 1979 | 66.58475 | 1415
64.6548 | 743 | 66.65040164 | 1929 | 66.6504 | 1351
64.72045 | 764 | 66.71605305 | 1947 | 66.71605 | 1336
64.7861 | 769 | 66.78170447 | 1970 | 66.7817 | 1324
64.85176 | 806 | 66.84735588 | 1980 | 66.84736 | 1390
64.91741 | 729 | 66.91300729 | 1971 | 66.91301 | 1379
64.98306 | 735 | 66.97865871 | 1933 | 66.97866 | 1361
65.04871 | 747 | 67.04431012 | 1896 | 67.04431 | 1349
65.11436 | 790 | 67.10996153 | 1940 | 67.10996 | 1381
65.18001 | 749 | 67.17561295 | 1929 | 67.17561 | 1393
65.24566 | 754 | 67.24126436 | 1975 | 67.24126 | 1452
65.31132 | 730 | 67.30691577 | 2063 | 67.30692 | 1216
65.37697 | 796 | 67.37256719 | 2052 | 67.37257 | 1365
65.44262 | 732 | 67.4382186 | 1920 | 67.43822 | 1329
65.50827 | 776 | 67.50387001 | 1922 | 67.50387 | 1390
65.57392 | 733 | 67.56952143 | 1955 | 67.56952 | 1391
65.63957 | 740 | 67.63517284 | 1901 | 67.63517 | 1394
65.70522 | 698 | 67.70082425 | 2004 | 67.70082 | 1421
65.77088 | 734 | 67.76647567 | 1895 | 67.76648 | 1436
65.83653 | 780 | 67.83212708 | 1977 | 67.83213 | 1445
65.90218 | 738 | 67.89777849 | 1974 | 67.89778 | 1398
65.96783 | 809 | 67.96342991 | 1904 | 67.96343 | 1459
66.03348 | 724 | 68.02908132 | 1936 | 68.02908 | 1386
66.09913 | 721 | 68.09473273 | 1941 | 68.09473 | 1417
66.16478 | 763 | 68.16038415 | 2008 | 68.16038 | 1427
66.23044 | 774 | 68.22603556 | 1961 | 68.22604 | 1442
66.29609 | 735 | 68.29168697 | 1917 | 68.29169 | 1480
66.36174 | 822 | 68.35733839 | 1955 | 68.35734 | 1417
66.42739 | 776 | 68.4229898 | 1985 | 68.42299 | 1508
66.49304 | 763 | 68.48864121 | 1941 | 68.48864 | 1415
66.55869 | 762 | 68.55429263 | 1946 | 68.55429 | 1352
66.62434 | 756 | 68.61994404 | 1915 | 68.61994404 | 1410
66.69 | 814 | 68.68559545 | 1924 | 68.6856 | 1380
66.75565 | 732 | 68.75124687 | 1981 | 68.75125 | 1437
66.8213 | 760 | 68.81689828 | 1980 | 68.81689828 | 1342
66.88695 | 753 | 68.88254969 | 1959 | 68.88255 | 1447
66.9526 | 705 | 68.94820111 | 1993 | 68.9482 | 1407
67.01825 | 750 | 69.01385252 | 1922 | 69.01385252 | 1428
67.0839 | 786 | 69.07950393 | 1966 | 69.0795 | 1415
67.14956 | 726 | 69.14515535 | 2025 | 69.14516 | 1418
67.21521 | 767 | 69.21080676 | 1913 | 69.21080676 | 1382
67.28086 | 753 | 69.27645817 | 2004 | 69.27646 | 1440
67.34651 | 769 | 69.34210959 | 2093 | 69.34211 | 1388
67.41216 | 768 | 69.407761 | 1983 | 69.407761 | 1433
67.47781 | 737 | 69.47341241 | 1900 | 69.47341 | 1336
67.54346 | 800 | 69.53906383 | 1988 | 69.53906 | 1423
67.60912 | 739 | 69.60471524 | 1992 | 69.60471524 | 1366
67.67477 | 800 | 69.67036665 | 2008 | 69.67037 | 1366
67.74042 | 760 | 69.73601807 | 1995 | 69.73602 | 1346
67.80607 | 740 | 69.80166948 | 1924 | 69.80166948 | 1379
67.8717209 | 717 | 69.86732089 | 1939 | 69.86732 | 1381
67.93737 | 764 | 69.93297231 | 1974 | 69.93297 | 1406
68.00302 | 737 | 69.99862372 | 2002 | 69.99862372 | 1349
68.06867514 | 709 | 70.06427513 | 2004 | 70.06428 | 1417
68.13433 | 723 | 70.12992655 | 1997 | 70.12993 | 1392
68.19998 | 745 | 70.19557796 | 1913 | 70.19558 | 1312
68.26562938 | 770 | 70.26122937 | 2034 | 70.26123 | 1384
68.33128 | 763 | 70.32688079 | 1958 | 70.32688 | 1365
68.39693 | 804 | 70.3925322 | 1935 | 70.39253 | 1386
68.46258362 | 753 | 70.45818361 | 1909 | 70.45818 | 1391
68.52824 | 791 | 70.52383503 | 1979 | 70.52384 | 1415
68.59389 | 719 | 70.58948644 | 1902 | 70.58949 | 1386
68.65953786 | 718 | 70.65513785 | 1940 | 70.65514 | 1336
68.72519 | 766 | 70.72078927 | 1927 | 70.72079 | 1289
68.79084 | 765 | 70.78644068 | 1983 | 70.78644 | 1430
68.8564921 | 762 | 70.85209209 | 1985 | 70.85209 | 1394
68.92214 | 732 | 70.91774351 | 1957 | 70.91774 | 1389
68.98779 | 749 | 70.98339492 | 1946 | 70.98339 | 1292
69.05344634 | 762 | 71.04904633 | 1973 | 71.04905 | 1376
69.1191 | 769 | 71.11469775 | 1935 | 71.1147 | 1407
69.18475 | 757 | 71.18034916 | 2001 | 71.18035 | 1346
69.2504 | 747 | 71.24600058 | 1962 | 71.246 | 1342
69.31605 | 746 | 71.31165199 | 1963 | 71.31165 | 1327
69.3817 | 733 | 71.3773034 | 1980 | 71.3773 | 1438
69.44735 | 754 | 71.44295482 | 1953 | 71.44295 | 1341
69.51301 | 792 | 71.50860623 | 1940 | 71.50861 | 1489
69.57866 | 772 | 71.57425764 | 1889 | 71.57426 | 1361
69.64431 | 712 | 71.63990906 | 1929 | 71.63991 | 1443
69.70996 | 745 | 71.70556047 | 2021 | 71.70556 | 1418
69.77561 | 714 | 71.77121188 | 1856 | 71.77121 | 1479
69.84126 | 756 | 71.8368633 | 1961 | 71.83686 | 1435
69.90691 | 731 | 71.90251471 | 1995 | 71.90251 | 1487
69.97257 | 781 | 71.96816612 | 2058 | 71.96817 | 1415
70.03822 | 757 | 72.03381754 | 1881 | 72.03382 | 1448
70.10387 | 787 | 72.09946895 | 1863 | 72.09947 | 1458
70.16952 | 758 | 72.16512036 | 1931 | 72.16512 | 1556
70.23517 | 790 | 72.23077178 | 1946 | 72.23077 | 1456
70.30082 | 791 | 72.29642319 | 1910 | 72.29642 | 1538
70.36647 | 786 | 72.3620746 | 2005 | 72.36207 | 1486
70.43213 | 757 | 72.42772602 | 1928 | 72.42773 | 1504
70.49778 | 699 | 72.49337743 | 1933 | 72.49338 | 1519
70.56343 | 731 | 72.55902884 | 1848 | 72.55903 | 1453
70.62908 | 755 | 72.62468026 | 2062 | 72.62468 | 1461
70.69473 | 728 | 72.69033167 | 2023 | 72.69033 | 1429
70.76038 | 763 | 72.75598308 | 1976 | 72.75598 | 1399
70.82603 | 748 | 72.8216345 | 1987 | 72.82163 | 1381
70.89169 | 795 | 72.88728591 | 1977 | 72.88729 | 1261
70.95734 | 754 | 72.95293732 | 2008 | 72.95294 | 1339
71.02299 | 760 | 73.01858874 | 1974 | 73.01859 | 1366
71.08864 | 730 | 73.08424015 | 2104 | 73.08424 | 1319
71.15429 | 771 | 73.14989156 | 2529 | 73.14989 | 1288
71.21994 | 841 | 73.21554298 | 3062 | 73.21554 | 1394
71.28559 | 832 | 73.28119439 | 2399 | 73.28119 | 1422
71.35125 | 776 | 73.3468458 | 2312 | 73.34685 | 1263
71.4169 | 770 | 73.41249722 | 2637 | 73.4125 | 1367
71.48255 | 811 | 73.47814863 | 2283 | 73.47815 | 1349
71.5482 | 756 | 73.54380004 | 1948 | 73.5438 | 1347
71.61385 | 732 | 73.60945146 | 1884 | 73.60945 | 1382
71.6795 | 762 | 73.67510287 | 1944 | 73.6751 | 1375
71.74515 | 746 | 73.74075428 | 1968 | 73.74075 | 1419
71.81081 | 800 | 73.8064057 | 1987 | 73.80641 | 1448
71.87646 | 746 | 73.87205711 | 1938 | 73.87205711 | 1396
71.94211 | 719 | 73.93770852 | 1998 | 73.93771 | 1421
72.00776 | 727 | 74.00335994 | 2079 | 74.00336 | 1443
72.07341 | 743 | 74.06901135 | 1948 | 74.06901135 | 1399
72.13906 | 732 | 74.13466276 | 2026 | 74.13466 | 1462
72.20471 | 756 | 74.20031418 | 2012 | 74.20031 | 1446
72.27037 | 784 | 74.26596559 | 2028 | 74.26596559 | 1426
72.33601701 | 781 | 74.331617 | 1972 | 74.33162 | 1399
72.40167 | 738 | 74.39726842 | 1977 | 74.39727 | 1408
72.46732 | 723 | 74.46291983 | 1947 | 74.46291983 | 1421
72.53297125 | 762 | 74.52857124 | 1973 | 74.52857 | 1366
72.59862 | 788 | 74.59422266 | 2054 | 74.59422 | 1361
72.66427 | 768 | 74.65987407 | 1888 | 74.65987407 | 1452
72.72992549 | 756 | 74.72552548 | 1965 | 74.72553 | 1435
72.79558 | 753 | 74.7911769 | 1880 | 74.79118 | 1430
72.86123 | 712 | 74.85682831 | 2019 | 74.85682831 | 1447
72.92687973 | 748 | 74.92247972 | 1964 | 74.92248 | 1387
72.99253 | 789 | 74.98813114 | 1968 | 74.98813 | 1448
73.05818 | 786 | 75.05378255 | 2003 | 75.05378255 | 1403
73.12383397 | 768 | 75.11943396 | 1973 | 75.11943 | 1369
73.18949 | 750 | 75.18508538 | 1956 | 75.18509 | 1346
73.25514 | 717 | 75.25073679 | 1989 | 75.25073679 | 1435
73.32078821 | 718 | 75.3163882 | 1883 | 75.31639 | 1340
73.38644 | 749 | 75.38203962 | 1938 | 75.38204 | 1392
73.45209 | 804 | 75.44769103 | 1936 | 75.44769 | 1337
73.51774245 | 778 | 75.51334244 | 1981 | 75.51334 | 1432
73.58339 | 808 | 75.57899386 | 1944 | 75.57899 | 1496
73.64905 | 741 | 75.64464527 | 2012 | 75.64465 | 1583
73.7147 | 788 | 75.71029668 | 1983 | 75.7103 | 1732
73.78035 | 788 | 75.7759481 | 2032 | 75.77595 | 1561
73.846 | 766 | 75.84159951 | 1975 | 75.8416 | 1549
73.91165 | 756 | 75.90725092 | 1948 | 75.90725 | 1628
73.9773 | 781 | 75.97290234 | 1964 | 75.9729 | 1630
74.04295 | 759 | 76.03855375 | 1892 | 76.03855 | 1541
74.10861 | 776 | 76.10420516 | 1948 | 76.10421 | 1475
74.17426 | 825 | 76.16985658 | 1967 | 76.16986 | 1517
74.23991 | 884 | 76.23550799 | 1969 | 76.23551 | 1482
74.30556 | 876 | 76.3011594 | 1932 | 76.30116 | 1491
74.37121 | 918 | 76.36681082 | 2010 | 76.36681 | 1375
74.43686 | 980 | 76.43246223 | 1912 | 76.43246 | 1395
74.50251 | 937 | 76.49811365 | 1888 | 76.49811 | 1451
74.56817 | 885 | 76.56376506 | 1983 | 76.56377 | 1446
74.63382 | 907 | 76.62941647 | 1946 | 76.62942 | 1375
74.69947 | 866 | 76.69506789 | 1930 | 76.69507 | 1363
74.76512 | 804 | 76.7607193 | 1976 | 76.76072 | 1443
74.83077 | 779 | 76.82637071 | 2011 | 76.82637 | 1339
74.89642 | 730 | 76.89202213 | 1959 | 76.89202 | 1446
74.96207 | 783 | 76.95767354 | 2123 | 76.95767 | 1424
75.02772 | 769 | 77.02332495 | 2820 | 77.02332 | 1337
75.09338 | 752 | 77.08897637 | 2560 | 77.08898 | 1416
75.15903 | 764 | 77.15462778 | 2075 | 77.15463 | 1330
75.22468 | 813 | 77.22027919 | 2247 | 77.22028 | 1358
75.29033 | 769 | 77.28593061 | 2480 | 77.28593 | 1381
75.35598 | 827 | 77.35158202 | 2135 | 77.35158 | 1398
75.42163 | 764 | 77.41723343 | 2025 | 77.41723 | 1368
75.48728 | 782 | 77.48288485 | 1906 | 77.48288 | 1373
75.55294 | 806 | 77.54853626 | 1896 | 77.54854 | 1370
75.61859 | 797 | 77.61418767 | 1865 | 77.61419 | 1409
75.68424 | 763 | 77.67983909 | 1928 | 77.67984 | 1457
75.74989 | 749 | 77.7454905 | 1947 | 77.74549 | 1362
75.81554 | 764 | 77.81114191 | 1918 | 77.81114 | 1436
75.88119 | 742 | 77.87679333 | 1917 | 77.87679 | 1413
75.94684 | 752 | 77.94244474 | 1929 | 77.94244 | 1419
76.0125 | 757 | 78.00809615 | 1986 | 78.0081 | 1459
76.07815 | 832 | 78.07374757 | 1981 | 78.07375 | 1444
76.1438 | 748 | 78.13939898 | 1979 | 78.1394 | 1423
76.20945 | 762 | 78.20505039 | 2021 | 78.20505 | 1414
76.2751 | 735 | 78.27070181 | 2018 | 78.2707 | 1311
76.34075 | 819 | 78.33635322 | 1916 | 78.33635 | 1363
76.4064 | 810 | 78.40200463 | 1966 | 78.402 | 1374
76.47206 | 751 | 78.46765605 | 1971 | 78.46766 | 1394
76.53771 | 742 | 78.53330746 | 1991 | 78.53331 | 1475
76.60336 | 697 | 78.59895887 | 1947 | 78.59896 | 1392
76.66901 | 728 | 78.66461029 | 1976 | 78.66461 | 1400
76.73466 | 756 | 78.7302617 | 1929 | 78.73026 | 1475
76.80031312 | 755 | 78.79591311 | 1935 | 78.79591 | 1357
76.86596 | 752 | 78.86156453 | 2013 | 78.86156 | 1462
76.93162 | 741 | 78.92721594 | 1943 | 78.92722 | 1394
76.99726736 | 763 | 78.99286735 | 1971 | 78.99287 | 1351
77.06292 | 758 | 79.05851877 | 1897 | 79.05852 | 1374
77.12857 | 740 | 79.12417018 | 1899 | 79.12417018 | 1371
77.1942216 | 712 | 79.18982159 | 1943 | 79.18982 | 1462
77.25987 | 751 | 79.25547301 | 2119 | 79.25547 | 1475
77.32552 | 735 | 79.32112442 | 1881 | 79.32112442 | 1423
77.39117584 | 756 | 79.38677583 | 1978 | 79.38678 | 1433
77.45683 | 754 | 79.45242725 | 1969 | 79.45243 | 1403
77.52248 | 762 | 79.51807866 | 1942 | 79.51807866 | 1386
77.58813008 | 772 | 79.58373007 | 1901 | 79.58373 | 1449
77.65378 | 729 | 79.64938149 | 1927 | 79.64938 | 1372
77.71943 | 746 | 79.7150329 | 1978 | 79.7150329 | 1425
77.78508432 | 773 | 79.78068431 | 1951 | 79.78068 | 1416
77.85074 | 767 | 79.84633573 | 1949 | 79.84634 | 1332
77.91639 | 763 | 79.91198714 | 1972 | 79.91198714 | 1373
77.98203856 | 756 | 79.97763855 | 2003 | 79.97764 | 1396
78.04769 | 767 | 80.04328997 | 1956 | 80.04329 | 1416
78.11334 | 796 | 80.10894138 | 1950 | 80.10894138 | 1489
78.17899 | 737 | 80.17459279 | 1962 | 80.17459 | 1469
78.24464 | 762 | 80.24024421 | 1988 | 80.24024 | 1474
78.3103 | 806 | 80.30589562 | 1984 | 80.30589562 | 1404
78.37595 | 864 | 80.37154703 | 2027 | 80.37155 | 1367
78.4416 | 864 | 80.43719845 | 2022 | 80.4372 | 1379
78.50725 | 788 | 80.50284986 | 1922 | 80.50284986 | 1391
78.5729 | 775 | 80.56850127 | 1946 | 80.5685 | 1368
78.63855 | 801 | 80.63415269 | 1900 | 80.63415 | 1403
78.7042 | 806 | 80.6998041 | 1940 | 80.6998 | 1393
78.76986 | 764 | 80.76545551 | 1881 | 80.76546 | 1401
78.83551 | 724 | 80.83110693 | 1980 | 80.83111 | 1468
78.90116 | 750 | 80.89675834 | 1975 | 80.89676 | 1428
78.96681 | 786 | 80.96240975 | 1981 | 80.96241 | 1459
79.03246 | 760 | 81.02806117 | 2014 | 81.02806 | 1459
79.09811 | 755 | 81.09371258 | 1974 | 81.09371 | 1389
79.16376 | 777 | 81.15936399 | 2007 | 81.15936 | 1488
79.22942 | 785 | 81.22501541 | 1885 | 81.22502 | 1426
79.29507 | 744 | 81.29066682 | 1959 | 81.29067 | 1411
79.36072 | 724 | 81.35631823 | 1898 | 81.35632 | 1382
79.42637 | 792 | 81.42196965 | 1916 | 81.42197 | 1392
79.49202 | 789 | 81.48762106 | 1963 | 81.48762 | 1427
79.55767 | 734 | 81.55327247 | 2023 | 81.55327 | 1387
79.62332 | 750 | 81.61892389 | 1998 | 81.61892 | 1460
79.68898 | 731 | 81.6845753 | 1960 | 81.68458 | 1332
79.75463 | 669 | 81.75022672 | 1986 | 81.75023 | 1401
79.82028 | 776 | 81.81587813 | 1996 | 81.81588 | 1410
79.88593 | 781 | 81.88152954 | 2082 | 81.88153 | 1453
79.95158 | 755 | 81.94718096 | 2034 | 81.94718 | 1408
80.01723 | 706 | 82.01283237 | 1928 | 82.01283 | 1468
80.08288 | 743 | 82.07848378 | 2022 | 82.07848 | 1417
80.14854 | 785 | 82.1441352 | 1902 | 82.14414 | 1342
80.21419 | 740 | 82.20978661 | 1889 | 82.20979 | 1443
80.27984 | 773 | 82.27543802 | 1981 | 82.27544 | 1409
80.34549 | 744 | 82.34108944 | 1925 | 82.34109 | 1425
80.41114 | 732 | 82.40674085 | 1977 | 82.40674 | 1388
80.47679 | 758 | 82.47239226 | 1886 | 82.47239 | 1442
80.54244 | 768 | 82.53804368 | 2006 | 82.53804 | 1341
80.6081 | 735 | 82.60369509 | 1977 | 82.6037 | 1472
80.67375 | 784 | 82.6693465 | 1941 | 82.66935 | 1365
80.7394 | 717 | 82.73499792 | 1930 | 82.735 | 1416
80.80505 | 757 | 82.80064933 | 1979 | 82.80065 | 1430
80.8707 | 787 | 82.86630074 | 1979 | 82.8663 | 1321
80.93635 | 749 | 82.93195216 | 1930 | 82.93195 | 1411
81.002 | 760 | 82.99760357 | 1999 | 82.9976 | 1451
81.06765 | 762 | 83.06325498 | 1978 | 83.06325 | 1431
81.13331 | 725 | 83.1289064 | 2064 | 83.12891 | 1455
81.19896 | 747 | 83.19455781 | 1993 | 83.19456 | 1388
81.26460923 | 735 | 83.26020922 | 1954 | 83.26021 | 1437
81.33026 | 768 | 83.32586064 | 1899 | 83.32586 | 1534
81.39591 | 834 | 83.39151205 | 1955 | 83.39151 | 1457
81.46156347 | 751 | 83.45716346 | 2034 | 83.45716 | 1436
81.52721 | 793 | 83.52281488 | 2013 | 83.52281 | 1443
81.59287 | 710 | 83.58846629 | 1895 | 83.58847 | 1400
81.65851771 | 780 | 83.6541177 | 2005 | 83.65412 | 1420
81.72417 | 723 | 83.71976912 | 1953 | 83.71977 | 1457
81.78982 | 772 | 83.78542053 | 1837 | 83.78542 | 1445
81.85547195 | 757 | 83.85107194 | 1954 | 83.85107 | 1432
81.92112 | 747 | 83.91672336 | 1952 | 83.91672 | 1353
81.98677 | 741 | 83.98237477 | 2028 | 83.98237 | 1416
82.05242619 | 800 | 84.04802618 | 1971 | 84.04803 | 1405
82.11808 | 753 | 84.1136776 | 1974 | 84.11368 | 1404
82.18373 | 772 | 84.17932901 | 1996 | 84.17933 | 1374
82.24938043 | 678 | 84.24498042 | 1917 | 84.24498 | 1404
82.31503 | 724 | 84.31063184 | 1925 | 84.31063 | 1458
82.38068 | 748 | 84.37628325 | 1947 | 84.37628325 | 1378
82.44633467 | 738 | 84.44193466 | 1992 | 84.44193 | 1446
82.51199 | 768 | 84.50758608 | 1860 | 84.50759 | 1456
82.57764 | 727 | 84.57323749 | 1894 | 84.57323749 | 1467
82.64329 | 739 | 84.6388889 | 1954 | 84.63889 | 1385
82.70894 | 824 | 84.70454032 | 1963 | 84.70454 | 1438
82.77459 | 752 | 84.77019173 | 1909 | 84.77019173 | 1370
82.84024 | 748 | 84.83584314 | 1920 | 84.83584 | 1313
82.90589 | 739 | 84.90149456 | 1898 | 84.90149 | 1379
82.97155 | 767 | 84.96714597 | 1979 | 84.96714597 | 1373

## Fig 4(a), 4(c)
| Normalized µ(E) | [5 empty] | Normalized µ(E)
Energy(eV) | Mn-foil | MnO | Mn3O4 | MgNiZnMnFeO | CoNiZnMnFeO | Energy(eV) | Fe-foil | FeO | Fe3O4 | MgNiZnMnFeO | CoNiZnMnFeO
6500.2593 | 0.004393509 | -0.001489885 | 0.001361812 | 0.00065528 | -0.019820393 | 7072.2406 | 0.000630997 | 0.007763542 | 0.003854105 | 0.003133415 | 0.00058666
6502.2892 | -0.000511569 | 0.00087145 | 0.003077025 | 0.002885423 | -0.008694492 | 7074.2411 | 0.003391047 | 0.006567052 | 0.002747989 | 0.009502676 | 0.003790447
6504.3185 | 0.002475891 | -0.003027694 | 0.003854702 | 0.007031542 | 0.008656208 | 7076.2415 | -7.08763e-05 | 0.004694566 | -0.000484016 | -0.007889853 | -0.010211699
6506.3472 | -0.004514331 | 0.000652908 | 0.002515013 | 0.001834885 | -0.001352501 | 7078.242 | -0.000774912 | 0.002895657 | -0.000166014 | -0.021575603 | -0.006817223
6508.3753 | -0.002274383 | 0.009291976 | -0.001850981 | 5.03654e-05 | 0.000345592 | 7080.2425 | 0.001055672 | 0.000670325 | 0.002053259 | 0.008026458 | 0.00324406
6510.4029 | 0.001274552 | -0.005250248 | 0.000182889 | 0.002835231 | 0.000174475 | 7082.243 | -0.00116123 | -0.000975318 | 0.000233028 | 0.003357859 | 0.001035019
6512.43 | -0.002300001 | 0.000357768 | -0.003032778 | 0.001867155 | -0.012488886 | 7084.2434 | -0.00040694 | -0.004237268 | -0.001294864 | 0.006375663 | -0.008583261
6514.4566 | 0.003772243 | -0.001406275 | 0.000306503 | -0.005038234 | -0.002584631 | 7086.2439 | -0.001645568 | -0.004196143 | -0.000988663 | 0.009996573 | -1.4235e-05
6516.4828 | 0.002798131 | -0.00247061 | -0.002543504 | -0.000656254 | 0.000999489 | 7088.2444 | -0.001537027 | -0.001614341 | -0.001146381 | 0.000827405 | -0.002967432
6518.5086 | 0.00381797 | -0.00220372 | 0.004770919 | 7.7147e-06 | 0.004428446 | 7090.2449 | -0.001311263 | 0.001297961 | -0.000871653 | 0.004565332 | 0.004551327
6520.5339 | -0.001411856 | -0.003927614 | 0.001071039 | 0.002916088 | 0.008737804 | 7092.2453 | -0.003202868 | -0.000232285 | -0.001500078 | -0.002704758 | 0.001597234
6522.5589 | -1.25255e-06 | -0.004796987 | -0.00059238 | -0.002223686 | 0.009728959 | 7094.2458 | 2.15687e-05 | -0.007107494 | -0.001051894 | -0.006857332 | 0.014895206
6524.5836 | -0.008389803 | -0.004134959 | -0.004854374 | -0.001298674 | 0.005016061 | 7096.2463 | -0.001003241 | -0.00553714 | -0.002207123 | -0.005342933 | 0.00835792
6525.5958 | -0.007793785 | 0.000417862 | 0.000481488 | -0.001234881 | 0.001466754 | 7097.2465 | 0.000319553 | -0.001728575 | 5.44328e-05 | 0.000258768 | 0.011859058
6525.8488 | -0.002142081 | -0.00418115 | -0.003228183 | -0.002200041 | 0.009248986 | 7097.4966 | 0.000161961 | -0.001215239 | -0.000966421 | 0.006342297 | -0.00240823
6526.1018 | -0.001666773 | -0.002536408 | -0.002155638 | 0.00091011 | 0.001018936 | 7097.7466 | 0.000955357 | -0.000701903 | 0.000345267 | -0.010164863 | 0.004508611
6526.3548 | -0.000545485 | -0.003272693 | -0.00051383 | -0.000778367 | 0.004939241 | 7097.9967 | -0.000695578 | -0.000188567 | -0.000243879 | -0.007853353 | -0.004296511
6526.6079 | -0.000859547 | -0.001978431 | -0.001218444 | -0.00125921 | 0.003638547 | 7098.2468 | 0.000768533 | 0.000389565 | -0.001067396 | 0.005455807 | 3.70666e-05
6526.8609 | 0.000593041 | -0.001289653 | -0.002127508 | 0.000143082 | 0.004407503 | 7098.4968 | -0.000527899 | 0.00201982 | -0.001769349 | 0.001411627 | -0.003431093
6527.1139 | -0.003741381 | -0.003056896 | -0.001950879 | -0.007979796 | -0.002568139 | 7098.7469 | -0.000183363 | 0.000950205 | -0.000383409 | 0.003489772 | 0.008529515
6527.3669 | -0.000814766 | -0.001459176 | -0.001491534 | -0.003880629 | -0.003723842 | 7098.9969 | 0.000942956 | -0.004643217 | -0.001494859 | 0.002441892 | 0.005740407
6527.6199 | 0.00114157 | -0.002179994 | -0.00044424 | -0.003882953 | 0.003188479 | 7099.247 | -5.90132e-05 | -4.78432e-05 | -0.002340618 | -0.005716021 | 0.002928966
6527.8729 | -0.000333941 | -0.002886109 | -0.000640326 | -0.003655479 | -0.000610994 | 7099.4971 | 0.000186479 | -0.00111623 | -0.00152437 | -0.006891361 | -0.005952223
6528.1259 | 0.000841925 | 0.00200496 | 0.001071118 | -0.005892746 | -0.005019954 | 7099.7471 | 0.000501571 | -0.001584356 | -8.38055e-05 | 0.001497374 | 0.005006088
6528.3788 | -0.000183281 | -0.000953414 | -0.000809852 | -0.000424506 | -0.00132873 | 7099.9972 | 0.00070396 | -0.004571878 | -0.001121894 | -0.003980148 | -0.009161009
6528.6318 | -0.004522178 | -0.003016793 | -0.004750852 | -0.00720435 | -0.008656251 | 7100.2472 | -0.000202175 | -0.006200347 | -0.000684405 | -0.001469899 | -0.006705416
6528.8848 | -0.001680083 | -0.001368407 | -0.001997924 | -0.005336544 | -0.00693455 | 7100.4973 | 0.002537022 | -0.006818066 | -0.000523859 | 0.003056692 | 0.010528924
6529.1378 | 0.002180231 | -0.002491868 | -0.000150487 | 0.001962139 | 0.001040121 | 7100.7473 | 0.000605276 | 0.000432259 | -0.001286421 | 0.000920681 | -0.003084929
6529.3907 | -0.001979451 | 0.001588626 | -0.002735025 | -0.003352134 | -0.003843785 | 7100.9974 | 7.57887e-05 | -0.002234205 | -0.002251745 | -0.005169719 | -0.008229549
6529.6437 | 0.005886667 | 0.005195681 | -0.001397574 | -0.002896347 | 0.001554845 | 7101.2475 | 0.001765239 | -0.002796512 | -0.000611963 | -0.000760648 | 0.004239525
6529.8966 | -0.000669089 | -5.64954e-05 | -0.00274285 | -0.003012831 | -0.001927153 | 7101.4975 | 0.002076321 | -0.005001584 | -0.001672211 | 0.006219193 | 0.011721585
6530.1496 | -0.002730881 | -0.001120792 | -0.002664561 | -0.002458499 | -0.003018508 | 7101.7476 | 0.002335805 | -0.00395568 | 0.000425356 | 0.008179232 | 0.005745771
6530.4025 | 0.001788971 | -0.00055269 | -0.000865009 | -0.005602638 | -0.005838032 | 7101.9976 | 0.000338265 | 0.00026306 | -0.001311329 | -0.001718038 | -0.001328769
6530.6555 | 0.001962771 | 0.003391302 | 0.000480655 | 0.000261935 | -0.004462506 | 7102.2477 | 0.002292086 | 5.29515e-05 | -0.001077739 | 0.001190372 | -0.01276416
6530.9084 | 0.004312291 | -0.000359754 | 0.000302479 | -0.003154995 | 0.001302943 | 7102.4978 | 0.000772859 | -0.000312741 | -0.000158463 | 0.00192032 | -0.00689727
6531.1613 | 0.005435875 | 0.003215736 | -0.002122859 | 0.000265353 | -0.000633369 | 7102.7478 | 0.0024743 | -0.00014961 | 9.14597e-05 | 0.007199613 | -0.002117557
6531.4143 | 0.003922232 | 0.005973487 | -0.000585162 | -0.00154834 | 0.006134126 | 7102.9979 | 0.002243321 | -0.000435749 | 0.000628034 | 0.00357628 | 0.003652031
6531.6672 | -0.001218759 | -0.001110412 | -0.000988188 | -0.003340057 | 0.003033448 | 7103.2479 | 0.00376503 | -0.004958614 | -0.000309369 | -0.001216206 | 0.003168994
6531.9201 | 0.003686809 | 0.001790576 | -0.000431465 | -0.001168125 | 0.007907858 | 7103.498 | 0.00319851 | -0.00120634 | -0.000216127 | -4.64652e-05 | 0.013112385
6532.173 | 0.006255832 | 0.004192691 | -0.000621843 | -0.003670276 | 0.012756451 | 7103.7481 | 0.00355473 | 0.002824164 | 0.001329662 | 0.006385691 | 0.0094847
6532.4259 | 0.011247031 | 0.000597818 | 0.001249993 | 0.002114624 | 0.013185429 | 7103.9981 | 0.004762045 | 0.003200113 | 0.000539671 | 0.000890943 | 0.000771033
6532.6788 | 0.001842173 | 0.002045295 | -0.001560602 | 0.00331973 | 0.009954992 | 7104.2482 | 0.004820838 | 0.003057135 | 0.001125967 | 0.004558983 | 0.00597104
6532.9317 | 0.006050041 | 0.001680965 | -0.000899737 | 0.000958486 | 0.009396846 | 7104.4982 | 0.004316153 | -0.001012923 | 0.000364925 | -0.008699307 | -0.011769533
6533.1846 | 0.003822371 | 0.003401474 | 0.001567308 | 0.00532745 | 0.011348534 | 7104.7483 | 0.006571082 | 0.001314019 | -0.000955285 | 0.000444722 | -0.016674979
6533.4375 | 0.01288493 | 0.005136526 | 0.00214507 | 0.004409944 | 0.02085475 | 7104.9984 | 0.005725989 | 0.002828531 | -0.000125761 | -0.001968401 | 0.003712009
6533.6904 | 0.009537644 | 0.003066399 | -0.000970985 | 0.003011495 | 0.018441275 | 7105.2484 | 0.005505633 | 0.0008762 | 0.000459363 | -0.006311742 | -0.00722353
6533.9433 | 0.009715529 | 0.006210312 | 0.002551787 | 0.005121573 | 0.026590594 | 7105.4985 | 0.005979052 | 0.00066239 | 0.001479104 | 0.001769806 | 0.000682925
6534.1962 | 0.011362462 | 0.00625166 | 9.05167e-05 | 0.001817753 | 0.021680586 | 7105.7485 | 0.007305717 | -0.000330466 | 0.001698853 | -0.002106354 | -0.012844747
6534.449 | 0.010982363 | 0.00350755 | 0.002923707 | 0.004161081 | 0.026403533 | 7105.9986 | 0.00772504 | -0.000125498 | 0.001638348 | -0.001820422 | -0.000282191
6534.7019 | 0.01131648 | 0.00240255 | 0.003394551 | 0.007305319 | 0.03268343 | 7106.2486 | 0.008573899 | 0.002087701 | 0.002105015 | -0.00041013 | 0.000555588
6534.9548 | 0.014544953 | 0.00890473 | 0.002680483 | 0.005389184 | 0.038938102 | 7106.4987 | 0.009743854 | 0.00363637 | 0.003550777 | 0.006205747 | 0.000711436
6535.2076 | 0.014677979 | 0.012058134 | 0.004740909 | 0.009566978 | 0.04392919 | 7106.7488 | 0.009760591 | 0.005387318 | 0.001375671 | 0.003279514 | -0.000134773
6535.4605 | 0.017137074 | 0.008102169 | 0.004509994 | 0.007020674 | 0.041792341 | 7106.9988 | 0.009873067 | 0.005658437 | 0.001741756 | -0.008939352 | -0.004244069
6535.7133 | 0.023250823 | 0.010157471 | 0.003625747 | 0.004744415 | 0.047297606 | 7107.2489 | 0.010430721 | 0.010334579 | 0.00404932 | -0.003910962 | -0.000531897
6535.9662 | 0.02046149 | 0.011281149 | 0.003983868 | 0.004919024 | 0.047427324 | 7107.4989 | 0.011893099 | 0.006549062 | 0.003475334 | -0.001008071 | 0.000601827
6536.219 | 0.026845717 | 0.011682176 | 0.003037206 | 0.005631862 | 0.048210601 | 7107.749 | 0.0133969 | 0.007363906 | 0.00248623 | -0.002570186 | 0.011796305
6536.4718 | 0.032356161 | 0.013590528 | 0.005292456 | 0.008276401 | 0.049743709 | 7107.9991 | 0.014257269 | 0.006310895 | 0.003887145 | 0.007754858 | 0.001909657
6536.7247 | 0.033040468 | 0.009243713 | 0.006852552 | 0.008951388 | 0.055062779 | 7108.2491 | 0.016213121 | 0.006763428 | 0.00418308 | 0.005633734 | -0.010304973
6536.9775 | 0.038274925 | 0.019081785 | 0.005841069 | 0.011396871 | 0.057803196 | 7108.4992 | 0.016678703 | 0.009368809 | 0.004599436 | 0.003413996 | -0.005151607
6537.2303 | 0.04138846 | 0.012684454 | 0.002834461 | 0.005065418 | 0.052437829 | 7108.7492 | 0.018710358 | 0.00951976 | 0.005488422 | 0.009706712 | -0.000313797
6537.4832 | 0.05396763 | 0.018300995 | 0.007689976 | 0.011315578 | 0.063530522 | 7108.9993 | 0.020676741 | 0.009953813 | 0.005775017 | 0.007692971 | -0.001865125
6537.736 | 0.067068697 | 0.013701988 | 0.010127752 | 0.010430801 | 0.062651791 | 7109.2494 | 0.022864589 | 0.010000438 | 0.005807432 | 0.003999939 | 0.000274948
6537.9888 | 0.084253559 | 0.019644288 | 0.009346858 | 0.008723421 | 0.072612797 | 7109.4994 | 0.025746339 | 0.012972472 | 0.006743317 | 0.012070665 | 0.004001739
6538.2416 | 0.10549216 | 0.020985209 | 0.012252239 | 0.0143569 | 0.064874981 | 7109.7495 | 0.027775421 | 0.007743878 | 0.007523895 | 0.003564305 | 0.004790233
6538.4944 | 0.1335998 | 0.025060468 | 0.012965407 | 0.020446356 | 0.065562327 | 7109.9995 | 0.030068571 | 0.01668177 | 0.006215255 | 0.009201721 | 0.003555087
6538.7472 | 0.16326049 | 0.02285395 | 0.014969103 | 0.017798306 | 0.065833615 | 7110.2496 | 0.034223182 | 0.019649404 | 0.008942257 | 0.016423838 | 0.003791598
6539 | 0.21820462 | 0.026535249 | 0.018749529 | 0.023592743 | 0.071883941 | 7110.4996 | 0.040199175 | 0.021690826 | 0.01066524 | 0.006403093 | 0.0027205
6539.2528 | 0.25979622 | 0.035107611 | 0.022347433 | 0.021671963 | 0.074970308 | 7110.7497 | 0.046855638 | 0.020892524 | 0.009669221 | 0.009154787 | 0.007669074
6539.5056 | 0.29657834 | 0.04336244 | 0.031051421 | 0.03451835 | 0.08562682 | 7110.9998 | 0.055874528 | 0.025469874 | 0.012535964 | 0.007512809 | 0.009265472
6539.7584 | 0.32258856 | 0.045207767 | 0.035439855 | 0.034128983 | 0.085890323 | 7111.2498 | 0.067105596 | 0.024261576 | 0.013245216 | 0.012846266 | 0.008788602
6540.0111 | 0.34365815 | 0.052024568 | 0.045956205 | 0.040885917 | 0.096096107 | 7111.4999 | 0.081980285 | 0.033210531 | 0.015347699 | 0.015092526 | 0.000511683
6540.2639 | 0.3686843 | 0.058510431 | 0.059483142 | 0.043822181 | 0.095343505 | 7111.7499 | 0.097444982 | 0.037379858 | 0.01629368 | 0.012352671 | 0.019900141
6540.5167 | 0.38847083 | 0.055419648 | 0.062848898 | 0.049130461 | 0.10271818 | 7112 | 0.11673583 | 0.038239488 | 0.021539983 | 0.023859565 | 0.030997244
6540.7695 | 0.39841646 | 0.062060533 | 0.056051331 | 0.04943256 | 0.097196508 | 7112.2501 | 0.13283549 | 0.044143617 | 0.023741432 | 0.021391355 | 0.021884005
6541.0222 | 0.41800428 | 0.066989047 | 0.051338851 | 0.050763027 | 0.10082091 | 7112.5001 | 0.15109491 | 0.054403262 | 0.02934886 | 0.033448509 | 0.039474558
6541.275 | 0.4312252 | 0.064167645 | 0.048669279 | 0.054053238 | 0.10183559 | 7112.7502 | 0.16631375 | 0.051110693 | 0.034193189 | 0.029587038 | 0.027063281
6541.5278 | 0.44561466 | 0.067178607 | 0.048008331 | 0.051011567 | 0.099897771 | 7113.0002 | 0.18355259 | 0.061952534 | 0.041146448 | 0.037738992 | 0.032430694
6541.7805 | 0.4617237 | 0.0684715 | 0.049792652 | 0.057523886 | 0.10445281 | 7113.2503 | 0.1989511 | 0.06663259 | 0.048666889 | 0.039503014 | 0.041654582
6542.0333 | 0.47105257 | 0.074460846 | 0.056252746 | 0.0622249 | 0.10375311 | 7113.5004 | 0.21418259 | 0.067837687 | 0.057392283 | 0.041283188 | 0.048446171
6542.286 | 0.48217217 | 0.080720985 | 0.059170031 | 0.068407975 | 0.11251083 | 7113.7504 | 0.22766077 | 0.077205733 | 0.066115221 | 0.048029032 | 0.039149856
6542.5388 | 0.48688312 | 0.087168922 | 0.064971547 | 0.075863361 | 0.12056474 | 7114.0005 | 0.23990519 | 0.077897015 | 0.072023423 | 0.047213236 | 0.053553022
6542.7915 | 0.48075146 | 0.099322292 | 0.060952679 | 0.085948902 | 0.12467933 | 7114.2505 | 0.2537141 | 0.081118034 | 0.075099771 | 0.057493736 | 0.062605512
6543.0442 | 0.48901571 | 0.11594971 | 0.06892233 | 0.09885887 | 0.14183752 | 7114.5006 | 0.26471716 | 0.083933816 | 0.075756999 | 0.065290324 | 0.051239895
6543.297 | 0.49242912 | 0.14019081 | 0.074002218 | 0.11097297 | 0.15451443 | 7114.7506 | 0.27366478 | 0.091176754 | 0.07630589 | 0.067681949 | 0.061849312
6543.5497 | 0.49178063 | 0.16343749 | 0.07563444 | 0.12355048 | 0.17141637 | 7115.0007 | 0.2844144 | 0.092818226 | 0.074720239 | 0.064298896 | 0.064771949
6543.8024 | 0.49989984 | 0.19955906 | 0.080226199 | 0.14005696 | 0.18073962 | 7115.2508 | 0.29262641 | 0.10308931 | 0.074890095 | 0.071806132 | 0.057302575
6544.0551 | 0.51334379 | 0.24638481 | 0.084271459 | 0.1624788 | 0.19578928 | 7115.5008 | 0.29941775 | 0.10148616 | 0.074666432 | 0.070357745 | 0.053338978
6544.3079 | 0.52358035 | 0.2927911 | 0.088664202 | 0.18422551 | 0.21638899 | 7115.7509 | 0.30596143 | 0.10972744 | 0.070886994 | 0.075168732 | 0.078153831
6544.5606 | 0.53288908 | 0.34901943 | 0.097753484 | 0.2132755 | 0.23491475 | 7116.0009 | 0.31043577 | 0.11447258 | 0.071988238 | 0.079592352 | 0.064911369
6544.8133 | 0.53985362 | 0.39366952 | 0.10656099 | 0.25145468 | 0.26610726 | 7116.251 | 0.31594232 | 0.12140815 | 0.071046287 | 0.076458833 | 0.070375904
6545.066 | 0.54966732 | 0.44197336 | 0.11422161 | 0.28973273 | 0.29364388 | 7116.5011 | 0.32192324 | 0.13224439 | 0.070600514 | 0.088692928 | 0.077023874
6545.3187 | 0.55333169 | 0.48627487 | 0.12512728 | 0.3201545 | 0.32942499 | 7116.7511 | 0.32674122 | 0.14437229 | 0.074857103 | 0.090100518 | 0.086600427
6545.5714 | 0.56398596 | 0.53207957 | 0.13864946 | 0.36848356 | 0.37495624 | 7117.0012 | 0.33107621 | 0.16390701 | 0.07356599 | 0.10836438 | 0.094729489
6545.8241 | 0.56363551 | 0.56764909 | 0.15072193 | 0.41502986 | 0.41001849 | 7117.2512 | 0.3363882 | 0.17638878 | 0.07671447 | 0.11332914 | 0.11185357
6546.0768 | 0.57223381 | 0.5999531 | 0.16993682 | 0.465811 | 0.45692977 | 7117.5013 | 0.34133433 | 0.19448293 | 0.079244181 | 0.12118618 | 0.1056825
6546.3295 | 0.58531218 | 0.62460437 | 0.18992927 | 0.51631577 | 0.5023209 | 7117.7514 | 0.34874415 | 0.21104993 | 0.084412584 | 0.13560286 | 0.1190032
6546.5822 | 0.59056798 | 0.64520923 | 0.20714276 | 0.56290175 | 0.53802515 | 7118.0014 | 0.357265 | 0.22598442 | 0.086696822 | 0.1462856 | 0.13306646
6546.8348 | 0.60560945 | 0.66437391 | 0.23988288 | 0.60487717 | 0.56842537 | 7118.2515 | 0.36790597 | 0.25000015 | 0.091568979 | 0.16301341 | 0.13600354
6547.0875 | 0.60954136 | 0.68356036 | 0.2614321 | 0.62384945 | 0.58404076 | 7118.5015 | 0.37880275 | 0.2786078 | 0.098123954 | 0.18277842 | 0.16756928
6547.3402 | 0.61480709 | 0.70448225 | 0.29200278 | 0.65418992 | 0.60875801 | 7118.7516 | 0.39063175 | 0.30487638 | 0.10480754 | 0.20678435 | 0.17661337
6547.5929 | 0.62957857 | 0.73234787 | 0.32036306 | 0.6828159 | 0.6307034 | 7119.0016 | 0.40467051 | 0.33255035 | 0.11343503 | 0.22873778 | 0.19682434
6547.8455 | 0.64285022 | 0.7604322 | 0.35179176 | 0.69358495 | 0.64672141 | 7119.2517 | 0.41725333 | 0.36140924 | 0.12123686 | 0.25210066 | 0.21529871
6548.0982 | 0.65040667 | 0.78775553 | 0.37200252 | 0.7129028 | 0.6601692 | 7119.5018 | 0.43425671 | 0.39279904 | 0.13209538 | 0.27458555 | 0.24128342
6548.3509 | 0.67299261 | 0.81457407 | 0.39751671 | 0.73758753 | 0.68903034 | 7119.7518 | 0.44970015 | 0.42800377 | 0.14507641 | 0.29873229 | 0.27310194
6548.6035 | 0.68982272 | 0.84067161 | 0.42158365 | 0.76426063 | 0.70729927 | 7120.0019 | 0.46486326 | 0.4577904 | 0.15789948 | 0.32236137 | 0.28840751
6548.8562 | 0.70007388 | 0.87115377 | 0.44457358 | 0.7783012 | 0.73053307 | 7120.2519 | 0.48175365 | 0.4916942 | 0.17346845 | 0.35867534 | 0.31483832
6549.1088 | 0.71891065 | 0.8990657 | 0.47495852 | 0.80964139 | 0.76830818 | 7120.502 | 0.49815066 | 0.52634042 | 0.18856282 | 0.37973979 | 0.32791113
6549.3615 | 0.73932651 | 0.93905422 | 0.49801976 | 0.84346017 | 0.7964427 | 7120.7521 | 0.51597576 | 0.55116405 | 0.21113672 | 0.40626638 | 0.35818954
6549.6141 | 0.75256251 | 0.97738799 | 0.52737545 | 0.87876623 | 0.8354805 | 7121.0021 | 0.53370397 | 0.58462704 | 0.22814884 | 0.43168374 | 0.38036149
6549.8668 | 0.77594275 | 1.0277169 | 0.55373461 | 0.91280558 | 0.88562251 | 7121.2522 | 0.55028383 | 0.60967392 | 0.25034819 | 0.46059182 | 0.40019136
6550.1194 | 0.78467001 | 1.0844044 | 0.57803379 | 0.96270165 | 0.9415593 | 7121.5022 | 0.56644471 | 0.64412712 | 0.27114067 | 0.483802 | 0.40598579
6550.372 | 0.79432157 | 1.1515555 | 0.60660848 | 1.0099471 | 1.0069027 | 7121.7523 | 0.58540992 | 0.66938452 | 0.29424703 | 0.50272878 | 0.45297264
6550.6247 | 0.81077375 | 1.2225532 | 0.63009469 | 1.0639392 | 1.0692666 | 7122.0023 | 0.60014539 | 0.69985693 | 0.31498635 | 0.53824479 | 0.47721178
6550.8773 | 0.81881748 | 1.2859531 | 0.65790118 | 1.1139271 | 1.1393775 | 7122.2524 | 0.61740275 | 0.72889979 | 0.33843074 | 0.54948084 | 0.49618415
6551.1299 | 0.84015425 | 1.337135 | 0.68417492 | 1.1628273 | 1.1901067 | 7122.5025 | 0.62893512 | 0.7530317 | 0.3591133 | 0.57958188 | 0.51567678
6551.3826 | 0.85125563 | 1.3683168 | 0.70970551 | 1.1959294 | 1.2274037 | 7122.7525 | 0.64501692 | 0.78385262 | 0.38431567 | 0.61816777 | 0.56616967
6551.6352 | 0.85750774 | 1.4001941 | 0.72954157 | 1.2169706 | 1.2385929 | 7123.0026 | 0.65821216 | 0.82125718 | 0.40990251 | 0.65300535 | 0.59130531
6551.8878 | 0.87733773 | 1.4224298 | 0.75134835 | 1.2278895 | 1.2558121 | 7123.2526 | 0.67260541 | 0.8547122 | 0.43632196 | 0.69246084 | 0.63196651
6552.1404 | 0.88512008 | 1.4452378 | 0.77436506 | 1.2361964 | 1.2591372 | 7123.5027 | 0.68269957 | 0.89204181 | 0.45721481 | 0.71532556 | 0.65211364
6552.393 | 0.90397507 | 1.4582079 | 0.79617226 | 1.2410673 | 1.2751019 | 7123.7528 | 0.69570795 | 0.9328983 | 0.48114766 | 0.75658936 | 0.70187805
6552.6456 | 0.91767103 | 1.4804734 | 0.81416387 | 1.2504378 | 1.2814301 | 7124.0028 | 0.70680029 | 0.96562384 | 0.50655074 | 0.79595738 | 0.75084835
6552.8982 | 0.92883607 | 1.5001629 | 0.82049365 | 1.2640203 | 1.2842372 | 7124.2529 | 0.7189867 | 1.0127518 | 0.53356786 | 0.84095749 | 0.78392808
6553.1508 | 0.93945999 | 1.5071919 | 0.8337423 | 1.2711012 | 1.2991763 | 7124.5029 | 0.72447473 | 1.0346502 | 0.55885622 | 0.87072398 | 0.82207895
6553.4034 | 0.95099834 | 1.5322431 | 0.851945 | 1.2962552 | 1.3200267 | 7124.753 | 0.7354368 | 1.0785833 | 0.58398406 | 0.90246643 | 0.84336744
6553.656 | 0.95393363 | 1.5530341 | 0.86203602 | 1.3180555 | 1.3442955 | 7125.0031 | 0.74411523 | 1.1124713 | 0.60351707 | 0.94128092 | 0.87909661
6553.9086 | 0.96365388 | 1.5804032 | 0.87241903 | 1.3506222 | 1.3862877 | 7125.2531 | 0.7550565 | 1.1443216 | 0.62628293 | 0.95819501 | 0.91396306
6554.1612 | 0.98232663 | 1.6090622 | 0.88372146 | 1.3798809 | 1.4157738 | 7125.5032 | 0.76477451 | 1.1687311 | 0.65625774 | 1.0052993 | 0.95270509
6554.4138 | 0.98675994 | 1.6382802 | 0.89200628 | 1.4274475 | 1.4697531 | 7125.7532 | 0.76949116 | 1.2001044 | 0.68236446 | 1.0307677 | 0.99567685
6554.6664 | 1.0039687 | 1.6603355 | 0.90988892 | 1.4823807 | 1.521402 | 7126.0033 | 0.77929941 | 1.216761 | 0.70281315 | 1.060713 | 1.0337354
6554.919 | 1.0049031 | 1.6798226 | 0.92498682 | 1.5303305 | 1.5732196 | 7126.2533 | 0.78564282 | 1.2425202 | 0.72177186 | 1.0928254 | 1.0544477
6555.1715 | 1.0045967 | 1.69701 | 0.93570188 | 1.5832336 | 1.6238506 | 7126.5034 | 0.79423076 | 1.2623083 | 0.74748892 | 1.1349523 | 1.0944671
6555.4241 | 1.0237761 | 1.693861 | 0.95821013 | 1.627128 | 1.663009 | 7126.7535 | 0.80300921 | 1.2833942 | 0.76557834 | 1.1468528 | 1.1302306
6555.6767 | 1.0199254 | 1.678758 | 0.97557992 | 1.6557663 | 1.6815441 | 7127.0035 | 0.81153241 | 1.3099643 | 0.79102569 | 1.1810017 | 1.1697407
6555.9292 | 1.0309147 | 1.6420041 | 0.98898422 | 1.6722058 | 1.6813487 | 7127.2536 | 0.81855094 | 1.3303301 | 0.81163199 | 1.2238039 | 1.1954683
6556.1818 | 1.0353903 | 1.5918151 | 1.0170801 | 1.665809 | 1.6798569 | 7127.5036 | 0.82608843 | 1.3560781 | 0.83424266 | 1.2473636 | 1.2391373
6556.4344 | 1.0344942 | 1.5308682 | 1.0386725 | 1.6415849 | 1.6373639 | 7127.7537 | 0.83626982 | 1.3727787 | 0.84882127 | 1.2866225 | 1.2725676
6556.6869 | 1.0353378 | 1.4827079 | 1.0634067 | 1.6073125 | 1.5960887 | 7128.0038 | 0.84173986 | 1.3820416 | 0.87217367 | 1.3138408 | 1.3245694
6556.9395 | 1.0278243 | 1.405334 | 1.0829015 | 1.558354 | 1.5377434 | 7128.2538 | 0.85227793 | 1.4091581 | 0.89081032 | 1.3576153 | 1.3579796
6557.192 | 1.0341186 | 1.3572345 | 1.1118545 | 1.500636 | 1.4812735 | 7128.5039 | 0.86118432 | 1.4334619 | 0.91429402 | 1.3877053 | 1.4021413
6557.4446 | 1.0268363 | 1.2939135 | 1.1374009 | 1.4301766 | 1.4146515 | 7128.7539 | 0.87112598 | 1.4557983 | 0.92685699 | 1.4271698 | 1.4389731
6557.6971 | 1.0280596 | 1.2468631 | 1.1548495 | 1.3664629 | 1.349624 | 7129.004 | 0.8789136 | 1.4637672 | 0.95123573 | 1.4528594 | 1.4505657
6557.9497 | 1.0248841 | 1.2028794 | 1.1766731 | 1.3062619 | 1.2874333 | 7129.254 | 0.89104939 | 1.4819966 | 0.96447344 | 1.4907031 | 1.477482
6558.2022 | 1.0196015 | 1.1601861 | 1.201835 | 1.2502092 | 1.2293598 | 7129.5041 | 0.90241932 | 1.4884545 | 0.99184695 | 1.4945265 | 1.4978345
6558.4548 | 1.0184306 | 1.117275 | 1.2086689 | 1.1821258 | 1.1722032 | 7129.7542 | 0.9106948 | 1.4872048 | 1.0087395 | 1.5218977 | 1.515269
6558.7073 | 1.012202 | 1.0895903 | 1.2248152 | 1.1312987 | 1.1310644 | 7130.0042 | 0.92329806 | 1.4848349 | 1.0292615 | 1.5057453 | 1.5393582
6558.9598 | 0.99997451 | 1.0699662 | 1.2295233 | 1.0908559 | 1.0974185 | 7130.2543 | 0.93350601 | 1.4794578 | 1.0347929 | 1.5235807 | 1.5393234
6559.2124 | 1.0017591 | 1.0482723 | 1.2511968 | 1.0549566 | 1.0603125 | 7130.5043 | 0.93889808 | 1.4580291 | 1.0680425 | 1.5224226 | 1.5412034
6559.4649 | 0.99074609 | 1.0306265 | 1.2508626 | 1.0263147 | 1.0241693 | 7130.7544 | 0.95053478 | 1.4458608 | 1.0816123 | 1.501935 | 1.5364084
6559.7174 | 0.9945378 | 1.020873 | 1.2517307 | 0.99894427 | 1.0028809 | 7131.0045 | 0.9554126 | 1.4292577 | 1.0960553 | 1.5124069 | 1.5217816
6559.9699 | 0.98907115 | 1.0042789 | 1.248161 | 0.97364641 | 0.97458544 | 7131.2545 | 0.96478832 | 1.4045895 | 1.1031501 | 1.4984973 | 1.5130851
6560.2225 | 0.98491631 | 0.99327228 | 1.2407045 | 0.95827811 | 0.96882259 | 7131.5046 | 0.96935339 | 1.3708071 | 1.1248562 | 1.4809644 | 1.502253
6560.475 | 0.98564154 | 0.98399733 | 1.2295831 | 0.94212686 | 0.95042781 | 7131.7546 | 0.97297613 | 1.3499555 | 1.1375734 | 1.4606555 | 1.4909594
6560.7275 | 0.98263135 | 0.98137728 | 1.2121812 | 0.93285477 | 0.93820211 | 7132.0047 | 0.97538538 | 1.3227496 | 1.1424423 | 1.4596463 | 1.4815314
6560.98 | 0.97659331 | 0.97298115 | 1.1942016 | 0.92299707 | 0.92869167 | 7132.2547 | 0.97701001 | 1.3030843 | 1.1462001 | 1.4311511 | 1.4598286
6561.2325 | 0.96944332 | 0.97190311 | 1.1709932 | 0.91064361 | 0.91454447 | 7132.5048 | 0.97411351 | 1.2834105 | 1.1520129 | 1.397544 | 1.4213668
6561.485 | 0.97752393 | 0.96456631 | 1.1563831 | 0.91497199 | 0.90872503 | 7132.7549 | 0.97195011 | 1.2602671 | 1.168144 | 1.3846709 | 1.4173595
6561.7375 | 0.96905537 | 0.95501815 | 1.1352338 | 0.89841945 | 0.90772067 | 7133.0049 | 0.96642561 | 1.229488 | 1.1601759 | 1.3608166 | 1.3945915
6561.99 | 0.96686558 | 0.95379355 | 1.1209592 | 0.88971815 | 0.89338085 | 7133.255 | 0.96513158 | 1.2188264 | 1.1711486 | 1.3353678 | 1.3752604
6562.2425 | 0.96815218 | 0.94041107 | 1.0955757 | 0.89593943 | 0.88448887 | 7133.505 | 0.95801955 | 1.2003403 | 1.1726412 | 1.3199704 | 1.3509236
6562.495 | 0.9681612 | 0.93561806 | 1.0831384 | 0.88320504 | 0.87504723 | 7133.7551 | 0.95495166 | 1.1898215 | 1.1676555 | 1.3037594 | 1.3414624
6562.7475 | 0.97313621 | 0.93099677 | 1.0643996 | 0.88235432 | 0.86388318 | 7134.0052 | 0.94932538 | 1.1705077 | 1.1672537 | 1.284614 | 1.3140793
6563 | 0.96895871 | 0.92450165 | 1.0504721 | 0.86904562 | 0.8546378 | 7134.2552 | 0.94365374 | 1.1570053 | 1.1674237 | 1.2551935 | 1.2841976
6563.2525 | 0.97109026 | 0.91375643 | 1.0359483 | 0.8665608 | 0.85010142 | 7134.5053 | 0.93698583 | 1.148415 | 1.1701052 | 1.2396551 | 1.2708919
6563.505 | 0.96553673 | 0.91237105 | 1.0233433 | 0.86633904 | 0.84388154 | 7134.7553 | 0.93335315 | 1.1414289 | 1.1640861 | 1.2235567 | 1.2392545
6563.7575 | 0.96573644 | 0.91684944 | 1.0143967 | 0.85843151 | 0.84423728 | 7135.0054 | 0.92193648 | 1.1294539 | 1.1574307 | 1.2113565 | 1.2276888
6564.0099 | 0.96934038 | 0.91474608 | 1.0022121 | 0.85332577 | 0.83639173 | 7135.2554 | 0.91780187 | 1.1239152 | 1.1443011 | 1.2065477 | 1.2239035
6564.2624 | 0.96828577 | 0.91915213 | 0.99202978 | 0.83950842 | 0.83414572 | 7135.5055 | 0.91462762 | 1.1119707 | 1.1519936 | 1.1781368 | 1.208657
6564.5149 | 0.97201896 | 0.91899065 | 0.98737609 | 0.84167081 | 0.82835023 | 7135.7556 | 0.9128597 | 1.0999163 | 1.1456013 | 1.1690325 | 1.1957493
6564.7674 | 0.97732359 | 0.9268832 | 0.98273833 | 0.83961967 | 0.81840786 | 7136.0056 | 0.90765461 | 1.1000807 | 1.1286726 | 1.1668511 | 1.1953469
6565.0198 | 0.96639212 | 0.92408877 | 0.97487759 | 0.83842283 | 0.82092103 | 7136.2557 | 0.90754895 | 1.0926165 | 1.1316567 | 1.1656424 | 1.1759556
6565.2723 | 0.97499611 | 0.93388055 | 0.97762408 | 0.83442786 | 0.82101344 | 7136.5057 | 0.90250831 | 1.0804405 | 1.1201127 | 1.1589516 | 1.1674748
6565.5248 | 0.9818847 | 0.94609226 | 0.9731071 | 0.83638369 | 0.81634397 | 7136.7558 | 0.89888499 | 1.0758046 | 1.1187472 | 1.140711 | 1.1434363
6565.7772 | 0.97783841 | 0.95388068 | 0.97131386 | 0.83117658 | 0.82040034 | 7137.0059 | 0.8956789 | 1.0619611 | 1.1225084 | 1.1556133 | 1.1519091
6566.0297 | 0.97904843 | 0.96551138 | 0.97460566 | 0.84356132 | 0.82813883 | 7137.2559 | 0.89742446 | 1.0626622 | 1.1145483 | 1.1421926 | 1.1407077
6566.2821 | 0.980183 | 0.98332505 | 0.97394913 | 0.83903896 | 0.82453101 | 7137.506 | 0.89441672 | 1.0506255 | 1.1160595 | 1.1221773 | 1.1299549
6566.5346 | 0.97738904 | 0.99399121 | 0.97634902 | 0.85401751 | 0.82312762 | 7137.756 | 0.89773564 | 1.0484869 | 1.1087159 | 1.1286426 | 1.1267029
6566.787 | 0.98131861 | 1.014713 | 0.97501251 | 0.85760705 | 0.83801414 | 7138.0061 | 0.89536407 | 1.043906 | 1.1046868 | 1.1150641 | 1.1384105
6567.0395 | 0.98195716 | 1.028761 | 0.97683234 | 0.86169133 | 0.84383748 | 7138.2562 | 0.89891878 | 1.039959 | 1.099761 | 1.1113596 | 1.1366441
6567.2919 | 0.99023502 | 1.0544044 | 0.98199171 | 0.87960855 | 0.85382338 | 7138.5062 | 0.89881752 | 1.0320747 | 1.1025449 | 1.1154572 | 1.1212249
6567.5444 | 0.98313327 | 1.0624984 | 0.98472389 | 0.87903272 | 0.86480306 | 7138.7563 | 0.90314027 | 1.0404832 | 1.1037871 | 1.1104199 | 1.1177877
6567.7968 | 0.98237328 | 1.0848727 | 0.9883644 | 0.90030581 | 0.88564024 | 7139.0063 | 0.90537391 | 1.0272747 | 1.093543 | 1.102613 | 1.1026493
6568.0493 | 0.97676611 | 1.0929754 | 0.99217236 | 0.91280163 | 0.89400768 | 7139.2564 | 0.90739297 | 1.0288526 | 1.0963786 | 1.1100512 | 1.1056523
6568.3017 | 0.980462 | 1.1009424 | 0.99268122 | 0.9224956 | 0.908306 | 7139.5064 | 0.90918392 | 1.0255338 | 1.091753 | 1.0961413 | 1.1131521
6568.5541 | 0.98077474 | 1.119665 | 0.99602419 | 0.9365856 | 0.92938204 | 7139.7565 | 0.91278905 | 1.0271301 | 1.0850891 | 1.0970085 | 1.1105678
6568.8066 | 0.98168736 | 1.1131482 | 0.99779621 | 0.94068519 | 0.93982949 | 7140.0066 | 0.91610279 | 1.0338394 | 1.0865201 | 1.0896597 | 1.1010895
6569.059 | 0.98063333 | 1.1197639 | 1.0009949 | 0.95180037 | 0.95011276 | 7140.2566 | 0.91966615 | 1.0349289 | 1.0817921 | 1.099069 | 1.1049582
6569.3114 | 0.9883224 | 1.1104045 | 1.001146 | 0.9593263 | 0.96290633 | 7140.5067 | 0.92486954 | 1.0363014 | 1.077072 | 1.1003731 | 1.1050903
6569.5638 | 0.97523034 | 1.1127749 | 0.99901652 | 0.96396825 | 0.97241852 | 7140.7567 | 0.92165834 | 1.0345762 | 1.0741719 | 1.1037143 | 1.0980361
6569.8163 | 0.98516972 | 1.0959224 | 1.000812 | 0.96215682 | 0.98281717 | 7141.0068 | 0.92740187 | 1.0457043 | 1.0678513 | 1.1022808 | 1.1128853
6570.0687 | 0.97706904 | 1.0821382 | 1.0039608 | 0.96902497 | 0.98380288 | 7141.2569 | 0.92910468 | 1.0599469 | 1.07294 | 1.096897 | 1.100548
6570.3211 | 0.98372171 | 1.0767701 | 1.0083173 | 0.97463306 | 0.99382843 | 7141.5069 | 0.92999308 | 1.0588974 | 1.0624707 | 1.0986072 | 1.1027805
6570.5735 | 0.97942971 | 1.0613548 | 1.0094742 | 0.97154993 | 0.98477151 | 7141.757 | 0.93224418 | 1.0650409 | 1.063178 | 1.1004041 | 1.1073496
6570.8259 | 0.981277 | 1.0440114 | 1.0130735 | 0.95833579 | 0.98213006 | 7142.007 | 0.93685959 | 1.0740816 | 1.0507282 | 1.1110228 | 1.1009499
6571.0783 | 0.98006036 | 1.0394303 | 1.0033571 | 0.95214358 | 0.97612459 | 7142.2571 | 0.93666638 | 1.0790489 | 1.0539184 | 1.1097667 | 1.1116386
6571.3307 | 0.98208476 | 1.0231237 | 0.9999761 | 0.94459318 | 0.9652241 | 7142.5071 | 0.93463095 | 1.0828054 | 1.0451055 | 1.1049421 | 1.1093616
6571.5831 | 0.97315626 | 1.0039328 | 0.99805041 | 0.93214251 | 0.95857002 | 7142.7572 | 0.93807979 | 1.0930204 | 1.0473094 | 1.1170453 | 1.1158543
6571.8355 | 0.98005681 | 0.98729107 | 1.0045979 | 0.92730889 | 0.93553046 | 7143.0073 | 0.93334677 | 1.0837188 | 1.0583667 | 1.1170709 | 1.1102999
6572.0879 | 0.9779775 | 0.98450497 | 1.0012949 | 0.9188832 | 0.93937639 | 7143.2573 | 0.94040744 | 1.0886404 | 1.0474507 | 1.1277277 | 1.1103196
6572.3403 | 0.97733525 | 0.97349456 | 0.99629858 | 0.89683349 | 0.91776944 | 7143.5074 | 0.93795369 | 1.0883017 | 1.038056 | 1.1249746 | 1.1277762
6572.5927 | 0.98245776 | 0.95695366 | 1.0008729 | 0.88790157 | 0.91489061 | 7143.7574 | 0.93586604 | 1.0938178 | 1.0507638 | 1.1104329 | 1.1407139
6572.8451 | 0.97969225 | 0.95252525 | 0.99573103 | 0.87756325 | 0.90225109 | 7144.0075 | 0.93738043 | 1.0952921 | 1.0438162 | 1.114438 | 1.130538
6573.0975 | 0.97817282 | 0.93667325 | 0.98952974 | 0.87345392 | 0.8884103 | 7144.2575 | 0.93727062 | 1.0939882 | 1.0478593 | 1.1177359 | 1.1259905
6573.3499 | 0.97474927 | 0.93179567 | 0.98674314 | 0.85665681 | 0.87490871 | 7144.5076 | 0.93734408 | 1.0952646 | 1.048205 | 1.1201162 | 1.1258745
6573.6023 | 0.97507828 | 0.92980447 | 0.98867698 | 0.8492 | 0.86361802 | 7144.7577 | 0.93503434 | 1.0870978 | 1.0432393 | 1.107949 | 1.1320985
6573.8547 | 0.98132768 | 0.9231651 | 0.98469598 | 0.84067864 | 0.8665422 | 7145.0077 | 0.93674301 | 1.0761027 | 1.0432785 | 1.1079281 | 1.1341323
6574.1071 | 0.97424562 | 0.92622852 | 0.98480496 | 0.83232586 | 0.85372874 | 7145.2578 | 0.93552133 | 1.071821 | 1.0375161 | 1.1000792 | 1.1100344
6574.3594 | 0.97734165 | 0.92016438 | 0.98144644 | 0.82338322 | 0.83795266 | 7145.5078 | 0.93856062 | 1.0700974 | 1.0390416 | 1.1019834 | 1.1260344
6574.6118 | 0.97656043 | 0.9242495 | 0.97979973 | 0.82012582 | 0.84635159 | 7145.7579 | 0.93916976 | 1.0641283 | 1.0341574 | 1.0991773 | 1.1323553
6574.8642 | 0.97794152 | 0.91607046 | 0.97924429 | 0.81620975 | 0.83824783 | 7146.008 | 0.9409047 | 1.055814 | 1.0437507 | 1.1009981 | 1.1345221
6575.1166 | 0.97598051 | 0.91520811 | 0.96716838 | 0.80711894 | 0.8286917 | 7146.258 | 0.9371214 | 1.0459497 | 1.0410996 | 1.0855095 | 1.1097714
6575.3689 | 0.97743956 | 0.91640668 | 0.96863432 | 0.81525286 | 0.8316821 | 7146.5081 | 0.94493125 | 1.0502448 | 1.0447041 | 1.0746965 | 1.1029927
6575.6213 | 0.98314453 | 0.91966725 | 0.97227035 | 0.81278744 | 0.83903664 | 7146.7581 | 0.94441193 | 1.0312758 | 1.044407 | 1.0717933 | 1.083522
6575.8737 | 0.97422216 | 0.91879523 | 0.96147644 | 0.80482315 | 0.83508013 | 7147.0082 | 0.94765872 | 1.0270369 | 1.0400604 | 1.0655097 | 1.0805735
6576.126 | 0.98270015 | 0.92339378 | 0.96579555 | 0.80701572 | 0.83343726 | 7147.2582 | 0.95180265 | 1.0240446 | 1.037504 | 1.0490694 | 1.0772752
6576.3784 | 0.97900295 | 0.92104372 | 0.95572911 | 0.80646508 | 0.83329651 | 7147.5083 | 0.95304763 | 1.015114 | 1.037317 | 1.0463361 | 1.0715529
6576.6308 | 0.97425406 | 0.91571074 | 0.95977962 | 0.81352005 | 0.83783946 | 7147.7584 | 0.95638692 | 1.0095691 | 1.031815 | 1.0265531 | 1.0580346
6576.8831 | 0.98559317 | 0.91981619 | 0.95610781 | 0.81655695 | 0.83438476 | 7148.0084 | 0.9622406 | 1.0083833 | 1.035289 | 1.029474 | 1.0555494
6577.1355 | 0.98365383 | 0.92360383 | 0.95282705 | 0.80736708 | 0.82880748 | 7148.2585 | 0.96174392 | 0.99780574 | 1.0217088 | 1.0278597 | 1.0336801
6577.3878 | 0.98059685 | 0.92381603 | 0.94725607 | 0.8075022 | 0.83234432 | 7148.5085 | 0.96563572 | 0.99482785 | 1.0235075 | 1.0088914 | 1.0435223
6577.6402 | 0.98044885 | 0.92201926 | 0.9458319 | 0.81480315 | 0.83065745 | 7148.7586 | 0.97121306 | 0.99237126 | 1.0195541 | 0.9945105 | 1.0307138
6577.8925 | 0.98622531 | 0.92800335 | 0.94255089 | 0.81238485 | 0.83563053 | 7149.0087 | 0.97495852 | 0.98795325 | 1.0138436 | 0.9966944 | 1.0105377
6578.1449 | 0.98336217 | 0.91852384 | 0.93457139 | 0.81140743 | 0.82511065 | 7149.2587 | 0.97953733 | 0.98219345 | 1.0058813 | 0.97776234 | 1.0036835
6578.3972 | 0.98327855 | 0.9210265 | 0.93198866 | 0.81115614 | 0.82707001 | 7149.5088 | 0.98057995 | 0.97951779 | 1.0028171 | 0.98143518 | 1.0007105
6578.6496 | 0.98794393 | 0.914771 | 0.92574323 | 0.81771857 | 0.83064164 | 7149.7588 | 0.98203326 | 0.97093508 | 0.99068111 | 0.9731714 | 0.98507471
6578.9019 | 0.98389352 | 0.91515265 | 0.92165474 | 0.81515639 | 0.82958594 | 7150.0089 | 0.98984729 | 0.96753141 | 0.98805868 | 0.96560055 | 0.98757578
6579.1542 | 0.98906872 | 0.91065562 | 0.91801019 | 0.82060532 | 0.83200411 | 7150.2589 | 0.99105297 | 0.96098155 | 0.97890875 | 0.96819341 | 0.97829464
6579.4066 | 0.99028982 | 0.91502091 | 0.91407481 | 0.82274985 | 0.83390909 | 7150.509 | 0.99611683 | 0.96222754 | 0.9706324 | 0.95887265 | 0.95765377
6579.6589 | 0.98760276 | 0.91234477 | 0.91096348 | 0.82834874 | 0.83278779 | 7150.7591 | 0.99530642 | 0.95479206 | 0.96606318 | 0.95376594 | 0.96597217
6579.9112 | 0.99147423 | 0.91826191 | 0.90819623 | 0.82623706 | 0.84273699 | 7151.0091 | 1.0012058 | 0.95187183 | 0.96076684 | 0.95776784 | 0.98302622
6580.1636 | 0.98830068 | 0.9114572 | 0.90239961 | 0.83223711 | 0.83489432 | 7151.2592 | 1.0027168 | 0.94928183 | 0.95847341 | 0.94405509 | 0.96582348
6580.4159 | 0.99196574 | 0.90817934 | 0.90122725 | 0.82777185 | 0.83387096 | 7151.5092 | 1.0047811 | 0.94571576 | 0.95373462 | 0.94271964 | 0.9562084
6580.6682 | 0.99393873 | 0.9074127 | 0.89386105 | 0.82761731 | 0.83352508 | 7151.7593 | 1.005208 | 0.94397193 | 0.94715204 | 0.93965767 | 0.9551259
6580.9205 | 0.99570519 | 0.91406013 | 0.89328677 | 0.83563341 | 0.83189749 | 7152.0094 | 1.0078987 | 0.94050729 | 0.9409882 | 0.93600212 | 0.93616016
6581.1729 | 0.99701977 | 0.90901147 | 0.88694516 | 0.83938687 | 0.8370666 | 7152.2594 | 1.0086852 | 0.93908028 | 0.93351336 | 0.93573652 | 0.93194015
6581.4252 | 0.99000314 | 0.903386 | 0.88164067 | 0.83952402 | 0.83901437 | 7154.2599 | 1.0141945 | 0.92971882 | 0.91611308 | 0.92177751 | 0.91228232
6581.6775 | 0.99427616 | 0.91099437 | 0.88121625 | 0.83649173 | 0.83352705 | 7156.2603 | 1.0136059 | 0.92645509 | 0.8938236 | 0.904327 | 0.89127963
6581.9298 | 1.0003669 | 0.91494895 | 0.87805991 | 0.84131568 | 0.84019564 | 7158.2608 | 1.0152937 | 0.93064018 | 0.87473978 | 0.8971026 | 0.88741024
6582.1821 | 0.99769714 | 0.91255358 | 0.87089162 | 0.84259081 | 0.83921718 | 7160.2613 | 1.0197672 | 0.94341275 | 0.86438709 | 0.92513562 | 0.89663307
6582.4344 | 1.0008052 | 0.91057827 | 0.86659876 | 0.84356945 | 0.83925866 | 7162.2617 | 1.0226607 | 0.95621454 | 0.86239602 | 0.93339156 | 0.89977345
6582.6868 | 1.0012783 | 0.91493639 | 0.86628443 | 0.84736378 | 0.83302956 | 7164.2622 | 1.0140998 | 0.97362024 | 0.86894011 | 0.95337223 | 0.91969857
6582.9391 | 1.0031142 | 0.9183924 | 0.86187749 | 0.84608022 | 0.84384695 | 7166.2627 | 1.0101695 | 1.0131315 | 0.87983454 | 0.9920798 | 0.95804713
6583.1914 | 1.0064732 | 0.92622607 | 0.85953171 | 0.8524387 | 0.83789409 | 7168.2631 | 1.0033943 | 1.0576908 | 0.89606487 | 1.0375034 | 1.0045178
6583.4437 | 1.0077465 | 0.92495817 | 0.85241418 | 0.85851211 | 0.83874917 | 7170.2636 | 1.0059562 | 1.0964362 | 0.91924802 | 1.0735099 | 1.0570891
6583.696 | 1.0088875 | 0.93299489 | 0.85300979 | 0.85429186 | 0.84536609 | 7172.264 | 0.997407 | 1.1259408 | 0.94185019 | 1.1007599 | 1.0911758
6583.9483 | 1.011798 | 0.93658226 | 0.85127858 | 0.86212758 | 0.85132564 | 7174.2645 | 0.98439786 | 1.1354619 | 0.97456085 | 1.0987402 | 1.1137548
6584.2006 | 1.0077068 | 0.93639881 | 0.84547085 | 0.86340457 | 0.85413342 | 7176.265 | 0.96842958 | 1.1339168 | 0.99089093 | 1.1015082 | 1.1311483
6584.4529 | 1.0088923 | 0.94134726 | 0.84424973 | 0.87263715 | 0.85394316 | 7178.2654 | 0.95933061 | 1.1190238 | 1.0015116 | 1.1072431 | 1.1335512
6584.7052 | 1.0095735 | 0.93905735 | 0.84432954 | 0.87235601 | 0.85673767 | 7180.2659 | 0.94592239 | 1.0981232 | 1.0279057 | 1.0864536 | 1.1116118
6584.9575 | 1.0168749 | 0.93760387 | 0.84937829 | 0.88135344 | 0.86524262 | 7182.2664 | 0.95037061 | 1.0739264 | 1.0418829 | 1.0753613 | 1.1029506
6585.2097 | 1.0199375 | 0.94713358 | 0.84313295 | 0.88041683 | 0.86517733 | 7184.2668 | 0.9556261 | 1.0502908 | 1.0446493 | 1.0605267 | 1.0776051
6585.462 | 1.0144334 | 0.9487277 | 0.83672582 | 0.87793916 | 0.86450927 | 7186.2673 | 0.96707142 | 1.030216 | 1.0518557 | 1.0513454 | 1.0475074
6585.7143 | 1.008821 | 0.94726113 | 0.83756992 | 0.88591533 | 0.87532761 | 7188.2677 | 0.97973554 | 1.0097911 | 1.0461494 | 1.0209642 | 1.0379031
6585.9666 | 1.0111963 | 0.95888501 | 0.83852561 | 0.88655449 | 0.87253265 | 7190.2682 | 1.0000525 | 0.99004067 | 1.0377964 | 1.0087521 | 1.0132201
6586.2189 | 1.0124933 | 0.95375643 | 0.84124005 | 0.89568935 | 0.87227225 | 7192.2687 | 1.0151531 | 0.97245436 | 1.034671 | 0.99295126 | 1.0079287
6586.4712 | 1.0147761 | 0.96027636 | 0.84196899 | 0.89674392 | 0.86934983 | 7194.2691 | 1.0288887 | 0.96176612 | 1.0327237 | 0.98858905 | 0.97371219
6586.7234 | 1.0129325 | 0.96266882 | 0.84184084 | 0.90100782 | 0.86940331 | 7196.2696 | 1.0331359 | 0.96044258 | 1.0228015 | 0.97612222 | 0.96981783
6586.9757 | 1.0114032 | 0.96274418 | 0.84136741 | 0.9037052 | 0.8797111 | 7198.27 | 1.0246232 | 0.9614366 | 1.0113609 | 0.98064803 | 0.9658673
6587.228 | 1.0161142 | 0.96505613 | 0.84023955 | 0.90886738 | 0.88683709 | 7200.2705 | 1.0109874 | 0.96588699 | 1.004703 | 0.97106385 | 0.97601822
6589.2461 | 1.0100378 | 0.98668944 | 0.8492449 | 0.93096074 | 0.89865319 | 7202.271 | 0.99325875 | 0.97682123 | 0.99921445 | 0.98298132 | 0.98050734
6591.2641 | 0.99755567 | 1.0599373 | 0.85678338 | 0.94958244 | 0.90359061 | 7204.2714 | 0.97391911 | 0.98195381 | 0.9824421 | 0.98018736 | 0.97541009
6593.282 | 0.99345149 | 1.1505523 | 0.86664263 | 1.0099643 | 0.97443783 | 7206.2719 | 0.96008729 | 0.98262546 | 0.97495547 | 0.98054799 | 0.99977981
6595.2998 | 0.98885292 | 1.2051086 | 0.88658307 | 1.0866559 | 1.0546281 | 7208.2723 | 0.95369491 | 0.98223871 | 0.97095856 | 1.0000306 | 0.9892012
6597.3174 | 0.98241023 | 1.2228192 | 0.92098839 | 1.1327399 | 1.1162952 | 7210.2728 | 0.96139916 | 0.97850188 | 0.96560583 | 0.98970911 | 0.9913719
6599.335 | 0.97502342 | 1.2176115 | 0.94547389 | 1.1131755 | 1.1100979 | 7212.2732 | 0.98316289 | 0.98086411 | 0.98258516 | 0.99020365 | 0.97931228
6601.3524 | 0.97181014 | 1.1908473 | 0.95975072 | 1.0910335 | 1.1162068 | 7214.2737 | 1.025817 | 0.98785487 | 0.96953391 | 0.99457645 | 1.0017001
6603.3698 | 0.96785918 | 1.1461401 | 0.96549171 | 1.0673395 | 1.1183048 | 7216.2742 | 1.0715671 | 0.99569291 | 0.97972299 | 0.99704588 | 0.99454954
6605.387 | 0.97675345 | 1.0901022 | 0.9782913 | 1.0677674 | 1.115298 | 7218.2746 | 1.1071901 | 1.0041618 | 0.97715519 | 0.99007648 | 0.98764173
6607.4042 | 0.97771646 | 1.0510187 | 0.98438376 | 1.050539 | 1.0803122 | 7220.2751 | 1.1331812 | 1.0064305 | 0.98572833 | 0.9908357 | 1.0134051
6609.4212 | 0.98407561 | 1.023298 | 0.98967812 | 1.0287303 | 1.0357377 | 7222.2755 | 1.1398182 | 1.0061166 | 1.0035316 | 0.98422378 | 1.0211194
6611.4382 | 0.9980216 | 1.0105165 | 1.0027504 | 1.0033327 | 1.003307 | 7224.276 | 1.1243567 | 1.0076341 | 1.0011604 | 1.0050051 | 1.0127389
6613.455 | 1.0043754 | 0.98100574 | 1.0155035 | 0.98254982 | 0.97070007 | 7226.2764 | 1.0986972 | 1.0037224 | 1.0114669 | 0.99282965 | 1.0029817
6615.4718 | 1.00587 | 0.95142675 | 1.0137711 | 0.96829773 | 0.96246274 | 7228.2769 | 1.068374 | 0.9972733 | 1.0064851 | 0.9916794 | 1.011411
6617.4885 | 1.0091921 | 0.93597075 | 1.008831 | 0.95388629 | 0.92955374 | 7230.2774 | 1.0311881 | 0.9865314 | 1.0090904 | 0.98190624 | 0.9887931
6619.5051 | 1.0027849 | 0.93119992 | 1.004065 | 0.9364305 | 0.90329469 | 7232.2778 | 1.0008133 | 0.97649004 | 1.0096682 | 0.97498806 | 0.977707
6621.5216 | 1.0080344 | 0.95114134 | 1.0117765 | 0.93150086 | 0.89690454 | 7234.2783 | 0.97219114 | 0.9673161 | 1.0013225 | 0.96004984 | 0.95661895
6623.538 | 1.0098404 | 0.98165037 | 1.0063233 | 0.93166399 | 0.89959966 | 7236.2787 | 0.94682414 | 0.95400653 | 0.99151009 | 0.95846459 | 0.95972523
6625.5544 | 1.0002698 | 1.0033484 | 0.99961996 | 0.93924897 | 0.90617618 | 7238.2792 | 0.9373936 | 0.94716872 | 0.9870912 | 0.95070873 | 0.94785094
6627.5706 | 0.99594178 | 1.0109812 | 1.0042577 | 0.94283448 | 0.91881744 | 7240.2796 | 0.93664295 | 0.95083547 | 0.97970054 | 0.96295964 | 0.94249012
6629.5868 | 1.0004389 | 1.0004094 | 1.0081259 | 0.95132849 | 0.94270717 | 7242.2801 | 0.94043829 | 0.95712473 | 0.97362496 | 0.95384019 | 0.94712699
6631.6029 | 0.99534071 | 0.99476627 | 1.0092027 | 0.95257823 | 0.94734932 | 7244.2805 | 0.94720267 | 0.97188291 | 0.96136805 | 0.9754816 | 0.93997946
6633.6189 | 0.99704053 | 0.98997794 | 1.0057698 | 0.95017697 | 0.95301902 | 7246.281 | 0.95577333 | 0.98434461 | 0.95768873 | 0.99832497 | 0.97228675
6635.6349 | 1.0020885 | 0.98873752 | 1.0155442 | 0.9555042 | 0.9617773 | 7248.2814 | 0.96362334 | 0.99394287 | 0.95331033 | 0.99962796 | 0.97714038
6637.6508 | 1.0034129 | 1.0000034 | 1.0127248 | 0.96171507 | 0.95844941 | 7250.2819 | 0.9711667 | 1.0050928 | 0.95293834 | 1.0026196 | 0.99317104
6639.6666 | 1.0062492 | 1.0202675 | 1.0130611 | 0.96717471 | 0.95882476 | 7252.2824 | 0.96952889 | 1.0054938 | 0.95950415 | 0.99185379 | 0.99125998
6641.6823 | 1.0037768 | 1.0380519 | 1.0101028 | 0.97058706 | 0.95776728 | 7254.2828 | 0.96512089 | 0.99994031 | 0.96515728 | 1.001559 | 0.9883985
6643.698 | 1.0195955 | 1.0663969 | 1.0141879 | 0.98783339 | 0.97708587 | 7256.2833 | 0.95693152 | 1.0009758 | 0.97207429 | 1.0147246 | 1.0003262
6645.7136 | 1.0086712 | 1.0595889 | 1.0087148 | 0.99775068 | 1.0038557 | 7258.2837 | 0.95686457 | 1.0034126 | 0.98545322 | 1.0030222 | 1.0033446
6647.7291 | 1.0100933 | 1.0541006 | 1.0019122 | 1.0188508 | 1.028281 | 7260.2842 | 0.96128338 | 1.003488 | 0.99733274 | 1.0064438 | 0.99466293
6649.7446 | 1.0048401 | 1.031676 | 0.99842115 | 1.0181486 | 1.0356997 | 7262.2846 | 0.96640571 | 0.999536 | 1.0000292 | 0.99775535 | 0.99779517
6651.76 | 1.0028224 | 1.0034483 | 1.0003092 | 1.0206974 | 1.0372563 | 7264.2851 | 0.97222461 | 1.0044737 | 1.0065977 | 0.9973889 | 0.99025523
6653.7753 | 0.99475694 | 0.97768997 | 0.99478843 | 1.0095858 | 1.0244312 | 7266.2855 | 0.9758027 | 1.012354 | 1.019047 | 1.002549 | 1.0050482
6655.7906 | 0.99183471 | 0.95630063 | 0.99361725 | 0.99457938 | 1.0165093 | 7268.286 | 0.98229089 | 1.012877 | 1.0164718 | 1.0149245 | 1.010868
6657.8058 | 0.99046292 | 0.92901719 | 0.99152334 | 0.98824476 | 1.0003361 | 7270.2864 | 0.98822192 | 1.0159653 | 1.0241378 | 1.0241218 | 1.0287705
6659.821 | 0.99053526 | 0.92547291 | 0.99706247 | 0.98047072 | 0.97976027 | 7272.2869 | 1.001784 | 1.0186443 | 1.0185446 | 1.0213454 | 1.0258771
6661.8361 | 0.98416809 | 0.95391064 | 1.0003396 | 0.96994822 | 0.96637644 | 7274.2873 | 1.0050138 | 1.0220806 | 1.019078 | 1.0052624 | 1.018962
6663.8511 | 0.98958399 | 0.97549032 | 0.99709728 | 0.96325892 | 0.95370927 | 7276.2878 | 1.0184516 | 1.0258092 | 1.0261045 | 1.0264193 | 1.0311669
6665.8661 | 0.9869548 | 1.0086356 | 0.99326314 | 0.95719029 | 0.93888897 | 7278.2882 | 1.0175128 | 1.0223435 | 1.0250591 | 1.023422 | 1.0201928
6667.881 | 0.98845638 | 1.0250055 | 0.99814876 | 0.96850854 | 0.93729248 | 7280.2887 | 1.0196883 | 1.0117746 | 1.0317699 | 1.0237667 | 1.0201145
6669.8959 | 0.99257029 | 1.0360111 | 0.99495658 | 0.98451136 | 0.95991867 | 7282.2891 | 1.0278609 | 1.0069109 | 1.0220598 | 1.0062518 | 1.0318692
6671.9107 | 0.99857175 | 1.0303496 | 0.9968397 | 0.99604901 | 0.97543641 | 7284.2896 | 1.0330924 | 0.99909948 | 1.0229053 | 0.99239727 | 1.0167206
6673.9255 | 1.001013 | 1.0161971 | 0.99422609 | 1.0194474 | 1.0051558 | 7286.29 | 1.0413907 | 0.9940502 | 1.0158817 | 1.0000904 | 1.0107147
6675.9402 | 1.0027796 | 0.99568489 | 0.98754973 | 1.0291014 | 1.016385 | 7288.2905 | 1.0455211 | 0.991913 | 1.0160303 | 1.0066637 | 0.99788001
6677.9548 | 1.0092446 | 0.99068213 | 0.9863281 | 1.0312648 | 1.0128334 | 7290.2909 | 1.0463027 | 0.9845139 | 1.0035893 | 0.99101263 | 0.98340101
6679.9694 | 1.0108143 | 0.97935615 | 0.98386566 | 1.0278229 | 1.0209355
6681.984 | 1.007309 | 0.98967739 | 0.97782455 | 1.021313 | 1.0046781
6683.9985 | 1.0132605 | 0.99264407 | 0.98571915 | 1.0205358 | 1.0121179
6686.0129 | 1.0139125 | 0.99675219 | 0.99396443 | 1.0177128 | 1.0080671
6688.0273 | 1.013357 | 1.0008194 | 0.99668956 | 1.0096912 | 1.011913
6690.0417 | 1.0143605 | 1.0118949 | 0.99942939 | 1.0066766 | 1.0098814
6692.056 | 1.0106245 | 1.0209341 | 1.0036313 | 1.0132845 | 1.0123774
6694.0702 | 1.0068812 | 1.0183898 | 1.0061721 | 1.0144261 | 1.0173133
6696.0844 | 1.0067544 | 1.0125209 | 1.0013593 | 1.0236531 | 1.0291538
6698.0986 | 1.000051 | 1.0141932 | 1.0025191 | 1.0235069 | 1.0334879
6700.1127 | 1.0053097 | 1.0028569 | 1.0013371 | 1.02423 | 1.0390045
6702.1268 | 0.99833652 | 0.99049937 | 1.0016322 | 1.0233133 | 1.0337336
6704.1408 | 1.0036305 | 0.95774076 | 1.0053335 | 1.02015 | 1.0449568
6706.1548 | 0.99927921 | 0.9408538 | 1.005416 | 1.0190493 | 1.0376828
6708.1688 | 0.99061114 | 0.92343017 | 1.0042887 | 1.0118374 | 1.032847
6710.1827 | 0.98999009 | 0.90430896 | 1.0031519 | 1.0019084 | 1.0136543
6712.1966 | 0.98725017 | 0.89297149 | 1.0036037 | 1.0053429 | 1.0115491
6714.2104 | 0.99711037 | 0.88936522 | 1.0067627 | 0.99704817 | 1.00037
6716.2242 | 0.98835876 | 0.88765774 | 1.0052198 | 0.98394522 | 0.98795352
6718.2379 | 0.99462191 | 0.89190418 | 1.0034147 | 0.97181187 | 0.97708189
6720.2516 | 0.99621165 | 0.90390732 | 0.99851311 | 0.9747557 | 0.95539402

## Fig 4(b), 4(d) and Fig 5(e)
Fig 4(b) and (d) and Figure 5(e)
Composition | Valence state | Measured Edge
energy value (eV)
Mn K-edge
Mn | 0+ | 6538.96
MnO | 2+ | 6544.42
Mn3O4 | 2.667+ | 6547.45
MnO2 | 4+ | 6552.94
MgZnNiMnFeO | ~2.2+ (from best linear fit) | 6546.05
CoNiZnMnFeO | ~2.2+ (from best linear fit ) | 6546.06
MgCoNiZnMnFeO | ~2.065 (from best linear fit ) | 6545.59
Fe K-edge
Fe | 0+ | 7111.94
FeO | 2+ | 7119.67
Fe3O4 | 2.667+ | 7122.91
MgZnNiMnFeO | ~2.03+ (from best linear fit ) | 7120.11
CoNiZnMnFeO | ~2.18+ (from best linear fit ) | 7121.18
MgCoNiZnMnFeO | ~2.087 (from best linear fit ) | 7120.33

## Fig6(b)
Fig 6b
Binary Composition | 2+ chemical potential overlap (eV)
MgMn | 1.4808
MgFe | 0.3357
MgCo | 1.1674
MgNi | 2.4175
MgCu | 1.4432
MgZn | 3.5818
MnFe | 0.3357
MnCo | 0.0912
MnNi | -0.0414
MnCu | -0.6399
MnZn | 1.1042
FeCo | -0.0585
FeNi | -0.1911
FeCu | -0.7896
FeZn | 0.3357
CoNi | 1.0348
CoCu | 0.4363
CoZn | 1.1674
NiCu | 1.4432
NiZn | 2.4175
CuZn | 1.4432

## Fig 6(c)
Fig 6c
Composition | μoverlap | ΔHmix (eV/atom) | σbonds
| (eV) |  | (Å)
Mg1/4Ni1/4Cu1/4Zn1/4O | 1.443 | 0.097 | 0.102
Mg1/4Co1/4Ni1/4Zn1/4O | 1.035 | 0.079 | 0.02
Mg1/4Co1/4Ni1/4Cu1/4O | 0.436 | 0.077 | 0.099
Mg1/4Co1/4Cu1/4Zn1/4O | 0.436 | 0.093 | 0.116
Co1/4Ni1/4Cu1/4Zn1/4O | 0.436 | 0.1 | 0.116
Mg1/5Co1/5Ni1/5Cu1/5Zn1/5O | 0.436 | 0.091 | 0.087
Mg1/4Mn1/4Fe1/4Zn1/4O | 0.336 | 0.07 | 0.042
Mg1/4Mn1/4Co1/4Zn1/4O | 0.091 | 0.072 | 0.037
Mg1/4Mn1/4Co1/4Ni1/4O | -0.041 | 0.06 | 0.036
Mg1/4Mn1/4Ni1/4Zn1/4O | -0.041 | 0.061 | 0.039
Mn1/4Co1/4Ni1/4Zn1/4O | -0.041 | 0.079 | 0.036
Mg1/5Mn1/5Co1/5Ni1/5Zn1/5O | -0.041 | 0.071 | 0.036
Mg1/4Mn1/4Fe1/4Co1/4O | -0.059 | 0.057 | 0.036
Mg1/4Fe1/4Co1/4Zn1/4O | -0.059 | 0.075 | 0.024
Mn1/4Fe1/4Co1/4Zn1/4O | -0.059 | 0.078 | 0.03
Mg1/5Mn1/5Fe1/5Co1/5Zn1/5O | -0.059 | 0.071 | 0.035
Mg1/4Mn1/4Fe1/4Ni1/4O | -0.191 | 0.053 | 0.042
Mg1/4Fe1/4Co1/4Ni1/4O | -0.191 | 0.071 | 0.026
Mg1/4Fe1/4Ni1/4Zn1/4O | -0.191 | 0.068 | 0.027
Mn1/4Fe1/4Co1/4Ni1/4O | -0.191 | 0.059 | 0.036
Mn1/4Fe1/4Ni1/4Zn1/4O | -0.191 | 0.076 | 0.039
Fe1/4Co1/4Ni1/4Zn1/4O | -0.191 | 0.09 | 0.025
Mg1/5Mn1/5Fe1/5Co1/5Ni1/5O | -0.191 | 0.062 | 0.036
Mg1/5Mn1/5Fe1/5Ni1/5Zn1/5O | -0.191 | 0.066 | 0.039
Mg1/5Fe1/5Co1/5Ni1/5Zn1/5O | -0.191 | 0.077 | 0.025
Mn1/5Fe1/5Co1/5Ni1/5Zn1/5O | -0.191 | 0.076 | 0.035
Mg1/6Mn1/6Fe1/6Co1/6Ni1/6Zn1/6O | -0.191 | 0.071 | 0.036
Mg1/4Mn1/4Co1/4Cu1/4O | -0.64 | 0.057 | 0.128
Mg1/4Mn1/4Ni1/4Cu1/4O | -0.64 | 0.053 | 0.115
Mg1/4Mn1/4Cu1/4Zn1/4O | -0.64 | 0.075 | 0.137
Mn1/4Co1/4Ni1/4Cu1/4O | -0.64 | 0.05 | 0.126
Mn1/4Co1/4Cu1/4Zn1/4O | -0.64 | 0.08 | 0.149
Mn1/4Ni1/4Cu1/4Zn1/4O | -0.64 | 0.079 | 0.136
Mg1/5Mn1/5Co1/5Ni1/5Cu1/5O | -0.64 | 0.06 | 0.1
Mg1/5Mn1/5Co1/5Cu1/5Zn1/5O | -0.64 | 0.075 | 0.114
Mg1/5Mn1/5Ni1/5Cu1/5Zn1/5O | -0.64 | 0.073 | 0.104
Mn1/5Co1/5Ni1/5Cu1/5Zn1/5O | -0.64 | 0.076 | 0.114
Mg1/6Mn1/6Co1/6Ni1/6Cu1/6Zn1/6O | -0.64 | 0.074 | 0.091
Mg1/4Mn1/4Fe1/4Cu1/4O | -0.79 | 0.048 | 0.135
Mg1/4Fe1/4Co1/4Cu1/4O | -0.79 | 0.063 | 0.119
Mg1/4Fe1/4Ni1/4Cu1/4O | -0.79 | 0.06 | 0.107
Mg1/4Fe1/4Cu1/4Zn1/4O | -0.79 | 0.073 | 0.127
Mn1/4Fe1/4Co1/4Cu1/4O | -0.79 | 0.047 | 0.139
Mn1/4Fe1/4Ni1/4Cu1/4O | -0.79 | 0.045 | 0.135
Mn1/4Fe1/4Cu1/4Zn1/4O | -0.79 | 0.073 | 0.157
Fe1/4Co1/4Ni1/4Cu1/4O | -0.79 | 0.062 | 0.118
Fe1/4Co1/4Cu1/4Zn1/4O | -0.79 | 0.087 | 0.135
Fe1/4Ni1/4Cu1/4Zn1/4O | -0.79 | 0.087 | 0.125
Mg1/5Mn1/5Fe1/5Co1/5Cu1/5O | -0.79 | 0.055 | 0.114
Mg1/5Mn1/5Fe1/5Ni1/5Cu1/5O | -0.79 | 0.052 | 0.11
Mg1/5Mn1/5Fe1/5Cu1/5Zn1/5O | -0.79 | 0.067 | 0.121
Mg1/5Fe1/5Co1/5Ni1/5Cu1/5O | -0.79 | 0.067 | 0.094
Mg1/5Fe1/5Co1/5Cu1/5Zn1/5O | -0.79 | 0.077 | 0.104
Mg1/5Fe1/5Ni1/5Cu1/5Zn1/5O | -0.79 | 0.075 | 0.096
Mn1/5Fe1/5Co1/5Ni1/5Cu1/5O | -0.79 | 0.051 | 0.114
Mn1/5Fe1/5Co1/5Cu1/5Zn1/5O | -0.79 | 0.072 | 0.127
Mn1/5Fe1/5Ni1/5Cu1/5Zn1/5O | -0.79 | 0.071 | 0.121
Fe1/5Co1/5Ni1/5Cu1/5Zn1/5O | -0.79 | 0.084 | 0.104
Mg1/6Mn1/6Fe1/6Co1/6Ni1/6Cu1/6O | -0.79 | 0.058 | 0.094
Mg1/6Mn1/6Fe1/6Co1/6Cu1/6Zn1/6O | -0.79 | 0.069 | 0.104
Mg1/6Mn1/6Fe1/6Ni1/6Cu1/6Zn1/6O | -0.79 | 0.067 | 0.098
Mg1/6Fe1/6Co1/6Ni1/6Cu1/6Zn1/6O | -0.79 | 0.078 | 0.083
Mn1/6Fe1/6Co1/6Ni1/6Cu1/6Zn1/6O | -0.79 | 0.071 | 0.104