## Figure 1j
| Energy (V) | Valence
Fe foil | 7112 | 0
FeO | 7120.13 | 2
Fe-SAC-41.31 | 7123.211 | 3
Fe-SAC-24.62 | 7121.97629 | 2.6
Fe-SAC-15.82 | 7121.22255 | 2.4
Fe-SAC-5.16 | 7121.01698 | 2.3
Fe2O3 | 7120.65649 | 2.2

## Figure 2d
Fe content in Fe-SAC (wt%) | Dosage of ferric nitrate (m mol)
0.034 | 1.2
0.31 | 5.16
0.75 | 15.82
0.9 | 24.62
1.05 | 41.31

## Figure 2e
Fe content in Fe-SAC (wt%) | Dosage of OA (m mol)
5.3 | 39.8
6.5 | 35.4
7.6 | 31.2
15.1 | 21.4
30.2 | 17.2

## Figure 2f
Metal loading (wt%)
Fe-SAC (Nitrate) | 41.31
Fe-SAC (Chloride) | 42.53
Fe-SAC (Sulfate) | 31.12
Mn-SAC | 35.13
La-SAC | 26.62
Ag-SAC | 27.64

## Figure 3a
Time (min) | CN |  | 5.16 wt% |  | 15.82 wt% |  | 24.62 wt% |  | 41.31 wt%
| C/C0 | s.d. | C/C0 | s.d. | C/C0 | s.d. | C/C0 | s.d. | C/C0 | s.d.
-10 | 1 | 0 | 1 | 0 | 1 | 0 | 1 | 0 | 1 | 0
0 | 0.99241 | 0.00763 | 0.96302 | 0.01879 | 0.95329 | 0.04334 | 0.97691 | 0.02203 | 0.93917 | 0.02274
1 | 0.8397 | 0.02876 | 0.69288 | 0.02567 | 0.58776 | 0.03394 | 0.49771 | 0.02203 | 0.18434 | 0.02228
2 | 0.83452 | 0.01699 | 0.62851 | 0.01553 | 0.50568 | 0.02392 | 0.36373 | 0.01308 | 0.09258 | 0.0257
3 | 0.81707 | 0.01231 | 0.58316 | 0.0037 | 0.43647 | 0.02095 | 0.27835 | 0.01476 | 0.03671 | 0.00618
4 | 0.79969 | 0.01613 | 0.55182 | 0.01596 | 0.37973 | 0.02551 | 0.21998 | 0.02483 | 0.02103 | 0.00224
5 | 0.79522 | 0.00861 | 0.51393 | 0.03097 | 0.3279 | 0.02048 | 0.16593 | 0.02815 | 0.01274 | 0.000307048
7 | 0.78547 | 0.01503 | 0.48024 | 0.02265 | 0.24782 | 0.01133 | 0.09954 | 0.01108 | 0.0067 | 0.000165483
10 | 0.76786 | 0.000901412 | 0.42014 | 0.02054 | 0.16793 | 0.01087 | 0.04223 | 0.00676 | 0.00424 | 0.000390254
20 | 0.69645 | 0.00112 | 0.28934 | 0.00496 | 0.04434 | 0.01056 | 0.00466 | 0.00222 | 0.00188 | 0.000178017

## Figure 3b
Time (min) | 41.31 wt% |  | Fe2++Fe3+
| C/C0 | s.d. | C/C0 | s.d.
-10 | 1 | 0 | 1 | 0
0 | 0.93917 | 0.02274 | 0.99885 | 0.000714472
1 | 0.18434 | 0.02228 | 0.8997 | 0.01075
2 | 0.09258 | 0.0257 | 0.89144 | 0.00432
3 | 0.03671 | 0.00618 | 0.88509 | 0.01158
4 | 0.02103 | 0.00224 | 0.8704 | 0.01243
5 | 0.01274 | 0.000307048 | 0.85567 | 0.00254
7 | 0.0067 | 0.000165483 | 0.83875 | 0.00628
10 | 0.00424 | 0.000390254 | 0.8091 | 0.00218
20 | 0.00188 | 0.000178017 | 0.73482 | 0.00738

## Figure 3c
| Fe-SAC-41.31 | Fe-SAC-T
removal efficiency | 99.8 | 46.8
k | 1.06 | 0.037
TOF | 0.06033 | 0.05638
TOC | 78.5 | 27.6
MSA | 2.19025 | 0.08761

## Figure 3g
| Degradation Rate | s.d.
No addition | 0.99576 | 0.000390254
NaHCO3 | 0.99171 | 0.00287
NaH2PO4 | 0.9497 | 0.0094
NaCl | 0.99924 | 0.00107
Na2SO4 | 0.98242 | 0.00606
NaNO3 | 0.99314 | 0.00144
HA | 0.99547 | 0.000164673

## Figure 3i
Time (min) | C/C0 | Time (min) | C/C0 | Time (min) | C/C0 | Time (min) | C/C0 | Time (min) | C/C0
-10 | 1 | 20 | 1 | 50 | 1 | 80 | 1 | 110 | 1
0 | 0.93917 | 30 | 0.96803 | 60 | 0.95554 | 90 | 0.99203 | 120 | 0.97049
1 | 0.18434 | 31 | 0.27559 | 61 | 0.29554 | 91 | 0.44078 | 121 | 0.50042
2 | 0.09258 | 32 | 0.15945 | 62 | 0.1549 | 92 | 0.30898 | 122 | 0.36784
3 | 0.03671 | 33 | 0.07721 | 63 | 0.06961 | 93 | 0.20572 | 123 | 0.24452
4 | 0.02103 | 34 | 0.03893 | 64 | 0.03454 | 94 | 0.13607 | 124 | 0.20479
5 | 0.01274 | 35 | 0.02032 | 65 | 0.01411 | 95 | 0.09084 | 125 | 0.1472
7 | 0.0067 | 37 | 0.0084 | 67 | 0.008 | 97 | 0.05108 | 127 | 0.084
10 | 0.00424 | 40 | 0.00792 | 70 | 0.00604 | 100 | 0.02099 | 130 | 0.03439
20 | 0.00188 | 50 | 0.00284 | 80 | 0.00304 | 110 | 0.0054 | 140 | 0.00771

## Figure 4d
Time (min) | TBA |  | MeOH |  | KSCN |  | FFA |  | DMSO |  | Blank
| C/C0 | s.d. | C/C0 | s.d. | C/C0 | s.d. | C/C0 | s.d. | C/C0 | s.d. | C/C0 | s.d.
-10 | 1 | 0 | 1 | 0 | 1 | 0 | 1 | 0 | 1 | 0 | 1 | 0
0 | 0.97846 | 0.01785 | 0.94543 | 0.02199 | 0.99694 | 0.000724207 | 0.95595 | 0.02999 | 0.99336 | 0.00233 | 0.93917 | 0.02274
1 | 0.35468 | 0.00666 | 0.27641 | 0.0225 | 0.98633 | 0.00634 | 0.41498 | 0.01555 | 0.24637 | 0.02625 | 0.18434 | 0.02228
2 | 0.17717 | 0.000165894 | 0.10652 | 0.02395 | 0.98376 | 0.01431 | 0.32895 | 0.00986 | 0.12106 | 0.03069 | 0.09258 | 0.0257
3 | 0.11504 | 0.02222 | 0.06481 | 0.01577 | 0.98909 | 0.01435 | 0.28219 | 0.00576 | 0.07417 | 0.02303 | 0.03671 | 0.00618
4 | 0.06076 | 0.01417 | 0.03866 | 0.01593 | 0.98113 | 0.01773 | 0.24988 | 0.0151 | 0.05479 | 0.01631 | 0.02103 | 0.00224
5 | 0.04521 | 0.0044 | 0.02898 | 0.02255 | 0.97577 | 0.01801 | 0.22931 | 0.00949 | 0.03615 | 0.00945 | 0.01274 | 0.000307048
7 | 0.02249 | 0.000370701 | 0.01779 | 0.00937 | 0.98326 | 0.01183 | 0.2029 | 0.01869 | 0.02326 | 0.00518 | 0.0067 | 0.000165483
10 | 0.01363 | 0.00897 | 0.00893 | 0.00049311 | 0.98342 | 0.01051 | 0.18699 | 0.0315 | 0.00886 | 0.000945149 | 0.00424 | 0.000390254
20 | 0.0048 | 0.000342648 | 0.00456 | 0.000815505 | 0.98683 | 0.00759 | 0.16677 | 0.02587 | 0.00548 | 0.00135 | 0.00188 | 0.000178017

## Figure 4f
Metal loading (wt%) | k
5.16 | 0.08
15.82 | 0.17
24.62 | 0.29
41.31 | 1.06

## Figure 5a
| Degradation Rate | s.d.
Deinoized water | 0.99812 | 0.000178017
Tap water | 0.9877 | 0.000956544
Medical waster | 0.96853 | 0.00887
Lake water | 0.98413 | 0.00308

## Figure 5b
Time (min) | pH=3 |  | pH=5 |  | pH=6.5 |  | pH=9 |  | pH=10 |  | pH=11
| C/C0 | s.d. | C/C0 | s.d. | C/C0 | s.d. | C/C0 | s.d. | C/C0 | s.d. | C/C0 | s.d.
-10 | 1 | 0 | 1 | 0 | 1 | 0 | 1 | 0 | 1 | 0 | 1 | 0
0 | 0.99112 | 0.00788 | 0.95086 | 0.01706 | 0.93917 | 0.02274 | 0.96484 | 0.0171 | 0.97998 | 0.01036 | 0.95434 | 0.02526
1 | 0.36436 | 0.0104 | 0.23172 | 0.0174 | 0.18434 | 0.02228 | 0.26183 | 0.03217 | 0.24201 | 0.02989 | 0.44782 | 0.01703
2 | 0.25152 | 0.000668579 | 0.12382 | 0.0084 | 0.09258 | 0.0257 | 0.20283 | 0.01675 | 0.17499 | 0.05549 | 0.35 | 0.02377
3 | 0.19805 | 0.02752 | 0.07891 | 0.01721 | 0.03671 | 0.00618 | 0.138 | 0.02613 | 0.11243 | 0.01739 | 0.26794 | 0.02035
4 | 0.14008 | 0.0298 | 0.05045 | 0.00694 | 0.02103 | 0.00224 | 0.1028 | 0.01226 | 0.0753 | 0.05367 | 0.22387 | 0.00701
5 | 0.10302 | 0.00903 | 0.03302 | 0.00888 | 0.01274 | 0.000307048 | 0.07183 | 0.0118 | 0.06171 | 0.02345 | 0.19735 | 0.01656
7 | 0.05792 | 0.00191 | 0.01732 | 0.00618 | 0.0067 | 0.000165483 | 0.05063 | 0.01933 | 0.02971 | 0.00559 | 0.14303 | 0.01844
10 | 0.02981 | 0.00342 | 0.00707 | 0.00125 | 0.00424 | 0.000390254 | 0.03228 | 0.000620929 | 0.03422 | 0.00128 | 0.09629 | 0.00168
20 | 0.00844 | 3.3932e-05 | 0.00258 | 0.00161 | 0.00188 | 0.000178017 | 0.03589 | 0.00467 | 0.03125 | 0.00728 | 0.05283 | 0.00207

## Figure 5g
| Removal efficiency |  |  |  | Fe leaching (mg L-1)
Time (min) | Fe-SAC-41.31 | Fe-SAC-5.16 | Fe-SAC-41.31 with electric field | Time (min) | Fe-SAC-41.31 | Fe-SAC-5.16 | Fe-SAC-41.31 with electric field
30 | 0.96393 | 0.59673 | 0.98343 | 660 | 1.55176 | 0.02282 | 0.09128
60 | 0.96313 | 0.57531 | 0.98644 | 690 | 1.52209 | 0.02282 | 0.07987
90 | 0.97233 | 0.58326 | 0.96013 | 720 | 1.52894 | 0.01141 | 0.09128
120 | 0.97736 | 0.58161 | 0.95161 | 750 | 1.51753 | 0.01141 | 0.09128
150 | 0.97523 | 0.58912 | 0.95611 | 780 | 1.50612 | 0.01141 | 0.09128
180 | 0.97403 | 0.58934 | 0.93098 | 810 | 1.47189 | 0.01141 | 0.07987
210 | 0.97371 | 0.61973 | 0.9447 | 840 | 1.46048 | 0.01141 | 0.07987
240 | 0.97246 | 0.62457 | 0.95114 | 870 | 1.43766 | 0.01141 | 0.07987
270 | 0.97672 | 0.63811 | 0.95945 | 900 | 1.39202 | 0.01141 | 0.09128
300 | 0.97129 | 0.65187 | 0.96976 | 930 | 1.39202 | 0.01141 | 0.09128
330 | 0.97003 | 0.64617 | 0.96898 | 960 | 1.39202 | 0.01141 | 0.09128
360 | 0.97094 | 0.64568 | 0.96013 | 990 | 1.35779 | 0.01141 | 0.06846
390 | 0.96843 | 0.64257 | 0.95644 | 1020 | 1.34638 | 0.01141 | 0.06846
420 | 0.96619 | 0.64374 | 0.97016 | 1050 | 1.33497 | 0.01141 | 0.06846
450 | 0.96691 | 0.64014 | 0.97312
480 | 0.96505 | 0.65467 | 0.9523
510 | 0.96422 | 0.65802 | 0.96084
540 | 0.96094 | 0.65052 | 0.96978
570 | 0.96366 | 0.65007 | 0.96821
600 | 0.97105 | 0.67005 | 0.94394
630 | 0.96929 | 0.67134 | 0.99047
660 | 0.97179 | 0.65683 | 0.99148
690 | 0.97281 | 0.72632 | 0.99193
720 | 0.97478 | 0.70188 | 0.97861
750 | 0.96915 | 0.6751 | 0.97741
780 | 0.97014 | 0.61752 | 0.94011
810 | 0.96846 | 0.58134 | 0.90278
840 | 0.96934 | 0.57749 | 0.90408
870 | 0.97203 | 0.58558 | 0.94658
900 | 0.96068 | 0.59565 | 0.95192
930 | 0.96502 | 0.67267 | 0.94947
960 | 0.96454 | 0.60015 | 0.93789
990 | 0.9606 | 0.6289 | 0.95345
1020 | 0.96843 | 0.62669 | 0.95583
1050 | 0.95918 | 0.6243 | 0.96498

## Figure 5h
C/C0
Time (min) | Fe-SAC-41.31 | Fe-SAC-T
200 | 0.00781 | 0.45279
400 | 0.01176 | 0.44249
600 | 0.01051 | 0.44984
800 | 0.00105 | 0.46242
1000 | 0.00412 | 0.46722
1200 | 0.0076 | 0.47056
1400 | 0.00608 | 0.4733
1600 | 0.00858 | 0.47887
1800 | 0.00568 | 0.48811
2000 | 0.0101 | 0.47027
2200 | 0.00456 | 0.47994
2400 | 0.01318 | 0.4674
2600 | 0.00466 | 0.46402
2800 | 0.01183 | 0.48165
3000 | 0.01423 | 0.47212
3200 | 0.0074 | 0.48811
3400 | 0.01396 | 0.48069
3600 | 0.01625 | 0.49327
3800 | 0.00429 | 0.48797
4000 | 0.01298 | 0.49366
4200 | 0.00963 | 0.48634
4400 | 0.01108 | 0.49451
4600 | 0.01118 | 0.52187
4800 | 0.01152 | 0.59625
5000 | 0.02085 | 0.66885
5200 | 0.00629 | 0.70559
5400 | 0.01916 | 0.72329
5600 | 0.01291 | 0.74038
5800 | 0.02612
6000 | 0.00848
6200 | 0.02416
6400 | 0.02717
6600 | 0.00794
6800 | 0.00487
7000 | 0.01196

## Supplementary Figure 23
Time (min) | 41.31 wt% |  | PMS
| C/C0 | s.d. | C/C0 | s.d.
-10 | 1 | 0 | 1 | 0
0 | 0.93917 | 0.02274 | 1 | 0
1 | 0.18434 | 0.02228 | 0.95695 | 0.04298
2 | 0.09258 | 0.0257 | 0.91888 | 0.02738
3 | 0.03671 | 0.00618 | 0.90907 | 0.01442
4 | 0.02103 | 0.00224 | 0.89019 | 0.02428
5 | 0.01274 | 0.000307048 | 0.86604 | 0.03198
7 | 0.0067 | 0.000165483 | 0.85657 | 0.02815
10 | 0.00424 | 0.000390254 | 0.84441 | 0.02206
20 | 0.00188 | 0.000178017 | 0.80301 | 0.02164

## Supplementary Figure 24
Time | ln （C/C0）
| CN | 5.16 wt% | 15.82 wt% | 24.62 wt% | 41.31 wt%
0 | 0 | 0 | 0 | 0 | 0
1 | -0.17471 | -0.3669 | -0.53144 | -0.69774 | -1.69099
2 | -0.1809 | -0.46441 | -0.68185 | -1.01135 | -2.37971
3 | -0.20203 | -0.53929 | -0.82903 | -1.27886 | -3.30484
4 | -0.22354 | -0.59453 | -0.96829 | -1.51422 | -3.86201
5 | -0.22914 | -0.66567 | -1.11504 | -1.79621
7 | -0.24147 | -0.73347 | -1.39505 | -2.3072
10 | -0.26415 | -0.86716 | -1.78421 | -3.16452

## Supplementary Figure 25
Metal leaching (mg L-1)
| Fe3+ | Fe2+
41.31 wt% | 1.7115 | 0.25102
24.62 wt% | 1.30074 | 0.20538
15.82 wt% | 1.27792 | 0.15974
5.16 wt% | 0.58191 | 0.18256

## Supplementary Figure 26a
Time (min) | Fe-SAC-41.31 |  | Fe-SAC-T
| C/C0 | s.d. | C/C0 | s.d.
-10 | 1 | 0 | 1 | 0
0 | 0.93917 | 0.02274 | 0.98526 | 0.0206
1 | 0.18434 | 0.02228 | 0.85694 | 0.00178
2 | 0.09258 | 0.0257 | 0.81948 | 0.01532
3 | 0.03671 | 0.00618 | 0.79659 | 0.02371
4 | 0.02103 | 0.00224 | 0.77291 | 0.02772
5 | 0.01274 | 0.000307048 | 0.75002 | 0.0315
7 | 0.0067 | 0.000165483 | 0.71857 | 0.01668
10 | 0.00424 | 0.000390254 | 0.67324 | 0.05117
20 | 0.00188 | 0.000178017 | 0.53189 | 0.02721

## Supplementary Figure 26b
ln (C/C0)
| Fe-SAC-41.31 | Fe-SAC-T
0 | 0 | -0.01485
1 | -1.69099 | -0.15439
2 | -2.37971 | -0.19909
3 | -3.30484 | -0.22741
4 | -3.86201 | -0.25759
5 |  | -0.28766
7 |  | -0.33049
10 |  | -0.39566
20 |  | -0.63133

## Supplementary Figure 27a
Time (min) | 10 ppm |  | 20 ppm |  | 30 ppm |  | 40 ppm |  | 50 ppm
| C/C0 | s.d. | C/C0 | s.d. | C/C0 | s.d. | C/C0 | s.d. | C/C0 | s.d.
-10 | 1 | 0 | 1 | 0 | 1 | 0 | 1 | 0 | 1 | 0
0 | 0.93917 | 0.02274 | 0.99112 | 0.00716 | 0.98674 | 0.000499287 | 0.98243 | 0.00857 | 0.99167 | 0.00134
1 | 0.18434 | 0.02228 | 0.34685 | 0.02826 | 0.43777 | 0.01811 | 0.41079 | 0.00761 | 0.441 | 0.0311
2 | 0.09258 | 0.0257 | 0.28218 | 0.0163 | 0.36018 | 0.02064 | 0.33613 | 0.00249 | 0.39204 | 0.04193
3 | 0.03671 | 0.00618 | 0.21335 | 0.01165 | 0.31473 | 0.01696 | 0.27872 | 0.00203 | 0.33571 | 0.03962
4 | 0.02103 | 0.00224 | 0.16057 | 0.00872 | 0.27256 | 0.01892 | 0.24106 | 0.00646 | 0.29315 | 0.04668
5 | 0.01274 | 0.000307048 | 0.13204 | 0.01198 | 0.24183 | 0.01759 | 0.20167 | 0.000554734 | 0.26229 | 0.07305
7 | 0.0067 | 0.000165483 | 0.10464 | 0.0149 | 0.18894 | 0.01281 | 0.15811 | 0.00199 | 0.23121 | 0.04811
10 | 0.00424 | 0.000390254 | 0.06944 | 0.03022 | 0.12304 | 0.01948 | 0.10795 | 0.0016 | 0.17927 | 0.03971
20 | 0.00188 | 0.000178017 | 0.00703 | 0.00556 | 0.01429 | 0.01213 | 0.02007 | 0.00748 | 0.08167 | 0.04476

## Supplementary Figure 27b
Time (min) | 2 ppm |  | 5 ppm |  | 10 ppm |  | 20 ppm |  | 30 ppm |  | 40 ppm |  | 50 ppm
| C/C0 | s.d. | C/C0 | s.d. | C/C0 | s.d. | C/C0 | s.d. | C/C0 | s.d. | C/C0 | s.d. | C/C0 | s.d.
-10 | 1 | 0 | 1 | 0 | 1 | 0 | 1 | 0 | 1 | 0 | 1 | 0 | 1 | 0
0 | 0.98526 | 0.0206 | 0.99219 | 0.000283999 | 0.98669 | 0.01334 | 0.99405 | 0.0058 | 0.99505 | 0.000227097 | 0.93649 | 0.0032 | 0.97417 | 0.00475
1 | 0.85694 | 0.00178 | 0.85714 | 0.03382 | 0.89653 | 0.0141 | 0.88468 | 0.01403 | 0.89925 | 0.003 | 0.71976 | 0.02765 | 0.615 | 0.02774
2 | 0.81948 | 0.01532 | 0.84147 | 0.03418 | 0.86551 | 0.0357 | 0.8662 | 0.00769 | 0.8803 | 0.00623 | 0.63431 | 0.01515 | 0.40302 | 0.01241
3 | 0.79659 | 0.02371 | 0.82746 | 0.03756 | 0.85066 | 0.04291 | 0.84264 | 0.01288 | 0.85526 | 0.0143 | 0.58403 | 0.01909 | 0.32224 | 0.02365
4 | 0.77291 | 0.02772 | 0.81146 | 0.03608 | 0.83843 | 0.05234 | 0.82923 | 0.01099 | 0.82941 | 0.0298 | 0.55941 | 0.01432 | 0.29378 | 0.01498
5 | 0.75002 | 0.0315 | 0.78858 | 0.0431 | 0.81978 | 0.05106 | 0.81455 | 0.01749 | 0.81521 | 0.0356 | 0.52829 | 0.02654 | 0.28176 | 0.01144
7 | 0.71857 | 0.01668 | 0.76977 | 0.02631 | 0.78885 | 0.04161 | 0.78034 | 0.01314 | 0.77262 | 0.07815 | 0.49185 | 0.00807 | 0.22501 | 0.01931
10 | 0.67324 | 0.05117 | 0.72418 | 0.03075 | 0.75812 | 0.0464 | 0.75754 | 0.01354 | 0.73338 | 0.10041 | 0.43116 | 0.00436 | 0.15782 | 0.00476
20 | 0.53189 | 0.02721 | 0.57645 | 0.01313 | 0.64931 | 0.02366 | 0.71354 | 0.00156 | 0.67031 | 0.04809 | 0.30054 | 0.02095 | 0.05821 | 0.00489

## Supplementary Figure 28
Time (min) | 41.31 wt% |  | ClO4- 10 mM |  | ClO4- 20 mM
| C/C0 | s.d. | C/C0 | s.d. | C/C0 | s.d.
-10 | 1 | 0 | 1 | 0 | 1 | 0
0 | 0.93917 | 0.02274 | 0.93555 | 0.02897 | 0.95723 | 0.0066
1 | 0.18434 | 0.02228 | 0.34214 | 0.00728 | 0.42931 | 0.03534
2 | 0.09258 | 0.0257 | 0.21228 | 0.00713 | 0.29848 | 0.02823
3 | 0.03671 | 0.00618 | 0.14329 | 0.01007 | 0.21721 | 0.0163
4 | 0.02103 | 0.00224 | 0.09772 | 0.000620802 | 0.1564 | 0.02574
5 | 0.01274 | 0.000307048 | 0.06453 | 0.00637 | 0.11539 | 0.02624
7 | 0.0067 | 0.000165483 | 0.02643 | 0.00395 | 0.05733 | 0.01597
10 | 0.00424 | 0.000390254 | 0.01452 | 0.00575 | 0.02227 | 0.01012
20 | 0.00188 | 0.000178017 | 0.00846 | 1.02434e-06 | 0.00472 | 0.00603

## Supplementary Figure 31
Time (min) | Blank |  | N2
| C/C0 | s.d. | C/C0 | s.d.
-10 | 1 | 0 | 1 | 0
0 | 0.93917 | 0.02274 | 0.98637 | 0.000187913
1 | 0.18434 | 0.02228 | 0.22856 | 0.01721
2 | 0.09258 | 0.0257 | 0.12213 | 0.00831
3 | 0.03671 | 0.00618 | 0.07784 | 0.01699
4 | 0.02103 | 0.00224 | 0.04976 | 0.00685
5 | 0.01274 | 0.000307048 | 0.03257 | 0.00876
7 | 0.0067 | 0.000165483 | 0.01708 | 0.0061
10 | 0.00424 | 0.000390254 | 0.00697 | 0.00124
20 | 0.00188 | 0.000178017 | 0.00254 | 0.00159

## Supplementary Figure 33
Time (min) | 41.31 wt% |  |  |  | CN
| PMSO |  | PMSO2 |  | PMSO |  | PMSO2
| μ mol | s.d. | μ mol | s.d. | μ mol | s.d. | μ mol | s.d.
0 | 71.3 | 0 | 0 | 0 | 0.93917 | 0.02274 | 0.98637 | 0.000187913
1 | 60.12682 | 0.04852 | 31.50261 | 0.00796 | 0.18434 | 0.02228 | 0.22856 | 0.01721
2 | 58.5558 | 0.04522 | 32.22978 | 0.00844 | 0.09258 | 0.0257 | 0.12213 | 0.00831
3 | 55.78861 | 0.04515 | 32.20029 | 0.00116 | 0.03671 | 0.00618 | 0.07784 | 0.01699
4 | 53.88465 | 0.04526 | 32.26562 | 0.0071 | 0.02103 | 0.00224 | 0.04976 | 0.00685
5 | 51.81558 | 0.04492 | 32.40267 | 0.00488 | 0.01274 | 0.000307048 | 0.03257 | 0.00876
7 | 49.4348 | 0.05329 | 33.21263 | 0.01416 | 0.0067 | 0.000165483 | 0.01708 | 0.0061
10 | 45.69757 | 0.04054 | 33.89027 | 0.00133 | 0.00424 | 0.000390254 | 0.00697 | 0.00124
20 | 36.16056 | 0.0256 | 35.14 | 0 | 0.00188 | 0.000178017 | 0.00254 | 0.00159

## Atomic coordinates
The atomic coordinates of optimized computational models for different metal loadings.
Fe-SAC-5.16 CONTCAR: |  |  | Fe-SAC-15.82 CONTCAR: |  |  | Fe-SAC-24.62 CONTCAR: |  |  | Fe-SAC-41.31 CONTCAR:
1 |  |  | 1 |  |  | 1 |  |  | 1
25.68 | 0 | 0 | 25.68 | 0 | 0 | 25.68 | 0 | 0 | 25.68 | 0 | 0
-7.84 | 13.57928 | 0 | -7.84 | 13.57928 | 0 | -7.84 | 13.57928 | 0 | -7.84 | 13.57928 | 0
0 | 0 | 15 | 0 | 0 | 15 | 0 | 0 | 15 | 0 | 0 | 15
C | N | Fe | C | N | Fe | C | N | Fe | C | N | Fe
71 | 1 | 4 | 61 | 10 | 3 | 56 | 4 | 13 | 35 | 8 | 26
Direct |  |  | Direct |  |  | Direct |  |  | Direct
0.12156 | 0.189449996 | 0.249290004 | 0.12156 | 0.189449996 | 0.249290004 | 0.12314 | 0.175689995 | 0.249270007 | 0.11278 | 0.19103 | 0.249359995
0.21736 | 0.189449996 | 0.249290004 | 0.21736 | 0.189449996 | 0.249290004 | 0.218940005 | 0.175689995 | 0.249270007 | 0.20858 | 0.19103 | 0.249359995
0.313149989 | 0.189449996 | 0.249290004 | 0.313149989 | 0.189449996 | 0.249290004 | 0.314729989 | 0.175689995 | 0.249270007 | 0.304369986 | 0.19103 | 0.249359995
0.344173 | 0.2919407 | 0.2492839 | 0.344173 | 0.2919407 | 0.2492839 | 0.347985 | 0.2769252 | 0.2493542 | 0.400169998 | 0.19103 | 0.249359995
0.408950001 | 0.189449996 | 0.249290004 | 0.408950001 | 0.189449996 | 0.249290004 | 0.410530001 | 0.175689995 | 0.249270007 | 0.495959997 | 0.19103 | 0.249359995
0.4402789 | 0.2921609 | 0.2492794 | 0.4402789 | 0.2921609 | 0.2492794 | 0.4465794 | 0.2806743 | 0.2492562 | 0.591750026 | 0.19103 | 0.249359995
0.50474 | 0.189449996 | 0.249290004 | 0.50474 | 0.189449996 | 0.249290004 | 0.50632 | 0.175689995 | 0.249270007 | 0.687550008 | 0.19103 | 0.249359995
0.5362159 | 0.2920371 | 0.2493188 | 0.5362159 | 0.2920371 | 0.2493188 | 0.602119982 | 0.175689995 | 0.249270007 | 0.783339977 | 0.19103 | 0.249359995
0.600530028 | 0.189449996 | 0.249290004 | 0.600530028 | 0.189449996 | 0.249290004 | 0.697910011 | 0.175689995 | 0.249270007 | 0.1447518 | 0.4460317 | 0.249278
0.6323232 | 0.2920726 | 0.2493133 | 0.6323232 | 0.2920726 | 0.2493133 | 0.7311918 | 0.2770559 | 0.2494198 | 0.336636 | 0.4454715 | 0.2478536
0.696330011 | 0.189449996 | 0.249290004 | 0.696330011 | 0.189449996 | 0.249290004 | 0.79369998 | 0.175689995 | 0.249270007 | 0.52816 | 0.4445741 | 0.2471139
0.7285608 | 0.2919729 | 0.2493097 | 0.7285608 | 0.2919729 | 0.2493097 | 0.8290911 | 0.2810103 | 0.2492831 | 0.721633 | 0.4454843 | 0.2480387
0.79211998 | 0.189449996 | 0.249290004 | 0.79211998 | 0.189449996 | 0.249290004 | 0.1523682 | 0.4326904 | 0.2492939 | 0.11278 | 0.504800022 | 0.249359995
0.8271964 | 0.2949767 | 0.2493022 | 0.8271964 | 0.2949767 | 0.2493022 | 0.3150751 | 0.3286587 | 0.2491316 | 0.2152476 | 0.5068457 | 0.2488997
0.149768 | 0.4449895 | 0.2492837 | 0.149768 | 0.4449895 | 0.2492837 | 0.3440615 | 0.4318743 | 0.248943 | 0.3061809 | 0.4992177 | 0.2483457
0.311987 | 0.344473 | 0.2492941 | 0.311987 | 0.344473 | 0.2492941 | 0.4130146 | 0.3318642 | 0.2494873 | 0.4048841 | 0.502994 | 0.2473851
0.3410436 | 0.4486377 | 0.2492794 | 0.3410436 | 0.4486377 | 0.2492794 | 0.4432722 | 0.4353644 | 0.2493938 | 0.4963578 | 0.4963943 | 0.2468224
0.4087012 | 0.3464561 | 0.2492877 | 0.4087012 | 0.3464561 | 0.2492877 | 0.5401042 | 0.4386507 | 0.2489187 | 0.5967878 | 0.5032729 | 0.2470834
0.439478 | 0.4507556 | 0.2492956 | 0.439478 | 0.4507556 | 0.2492956 | 0.6988215 | 0.3294482 | 0.2492943 | 0.6886045 | 0.498165 | 0.2476221
0.504718 | 0.3464592 | 0.2493022 | 0.504718 | 0.3464592 | 0.2493022 | 0.7294915 | 0.434019 | 0.2489653 | 0.7872479 | 0.5030511 | 0.2485821
0.536311 | 0.4512306 | 0.2492944 | 0.536311 | 0.4512306 | 0.2492944 | 0.7952764 | 0.3311569 | 0.2494266 | 0.1438858 | 0.764806 | 0.2495575
0.6007189 | 0.3462956 | 0.2493169 | 0.6007189 | 0.3462956 | 0.2493169 | 0.8273784 | 0.4356265 | 0.2493997 | 0.3345732 | 0.7674368 | 0.2488333
0.6325407 | 0.4510867 | 0.2493049 | 0.6325407 | 0.4510867 | 0.2493049 | 0.12314 | 0.489459991 | 0.249270007 | 0.5260042 | 0.7660668 | 0.2488065
0.6967317 | 0.3461493 | 0.249321 | 0.6967317 | 0.3461493 | 0.249321 | 0.1529944 | 0.5929866 | 0.2492628 | 0.7185741 | 0.7664404 | 0.2485998
0.7286983 | 0.4509384 | 0.2493195 | 0.7286983 | 0.4509384 | 0.2493195 | 0.2202871 | 0.4944349 | 0.2491631 | 0.879140019 | 0.19103 | 0.249359995
0.7930203 | 0.3461097 | 0.2493077 | 0.7930203 | 0.3461097 | 0.2493077 | 0.251859 | 0.5992456 | 0.249117 | 0.879140019 | 0.504800022 | 0.249359995
0.8255334 | 0.451106 | 0.2492988 | 0.8255334 | 0.451106 | 0.2492988 | 0.3109404 | 0.4844509 | 0.2484506 | 0.11278 | 0.818579972 | 0.249359995
0.12156 | 0.503229976 | 0.249290004 | 0.12156 | 0.503229976 | 0.249290004 | 0.4105462 | 0.4868213 | 0.2491016 | 0.20858 | 0.818579972 | 0.249359995
0.1507196 | 0.6060579 | 0.249284 | 0.1507196 | 0.6060579 | 0.249284 | 0.5075614 | 0.49004 | 0.2492707 | 0.304369986 | 0.818579972 | 0.249359995
0.21763 | 0.506418 | 0.2492667 | 0.21763 | 0.506418 | 0.2492667 | 0.5385291 | 0.5948115 | 0.2493455 | 0.400169998 | 0.818579972 | 0.249359995
0.2489183 | 0.611431 | 0.2492676 | 0.2489183 | 0.611431 | 0.2492676 | 0.6054142 | 0.4948204 | 0.2489554 | 0.495959997 | 0.818579972 | 0.249359995
0.3093365 | 0.5039152 | 0.2492738 | 0.3093365 | 0.5039152 | 0.2492738 | 0.6363064 | 0.5999576 | 0.2490978 | 0.591750026 | 0.818579972 | 0.249359995
0.3441265 | 0.609833 | 0.2492798 | 0.3441265 | 0.609833 | 0.2492798 | 0.6962315 | 0.4865114 | 0.2484125 | 0.687550008 | 0.818579972 | 0.249359995
0.4064189 | 0.5025496 | 0.2492796 | 0.4064189 | 0.5025496 | 0.2492796 | 0.7946083 | 0.4872275 | 0.2491468 | 0.783339977 | 0.818579972 | 0.249359995
0.4398143 | 0.6085159 | 0.2492833 | 0.4398143 | 0.6085159 | 0.2492833 | 0.12314 | 0.646350026 | 0.249270007 | 0.879140019 | 0.818579972 | 0.249359995
0.5041115 | 0.5039865 | 0.2493067 | 0.5041115 | 0.5039865 | 0.2493067 | 0.1541482 | 0.7524597 | 0.2493082 | 0.1728386 | 0.3027233 | 0.2486317
0.5365181 | 0.6094136 | 0.2493148 | 0.5365181 | 0.6094136 | 0.2493148 | 0.2186905 | 0.6484608 | 0.2492433 | 0.3676705 | 0.2982168 | 0.247979
0.6005215 | 0.5041324 | 0.2492968 | 0.6005215 | 0.5041324 | 0.2492968 | 0.2516041 | 0.7558842 | 0.2492595 | 0.5596289 | 0.2978098 | 0.2481678
0.6327794 | 0.6096867 | 0.2493033 | 0.6327794 | 0.6096867 | 0.2493033 | 0.3476119 | 0.7562305 | 0.2491582 | 0.7494251 | 0.2858674 | 0.2468078
0.6964951 | 0.5039353 | 0.2493048 | 0.6964951 | 0.5039353 | 0.2493048 | 0.5038253 | 0.6430881 | 0.2490935 | 0.1694628 | 0.6291834 | 0.2453546
0.7287544 | 0.609448 | 0.249285 | 0.7287544 | 0.609448 | 0.249285 | 0.5378295 | 0.7525425 | 0.2491729 | 0.364171 | 0.6341292 | 0.2482019
0.7924033 | 0.503722 | 0.2492963 | 0.7924033 | 0.503722 | 0.2492963 | 0.6024007 | 0.6493094 | 0.2493524 | 0.5546481 | 0.6324149 | 0.2470051
0.8251392 | 0.6090906 | 0.2492809 | 0.8251392 | 0.6090906 | 0.2492809 | 0.6359106 | 0.7570644 | 0.24929 | 0.7483543 | 0.632338 | 0.2474182
0.12156 | 0.66012001 | 0.249290004 | 0.12156 | 0.66012001 | 0.249290004 | 0.7320689 | 0.7569921 | 0.2491331 | 0.2475588 | 0.2830316 | 0.248361
0.1526498 | 0.7661668 | 0.2492959 | 0.1526498 | 0.7661668 | 0.2492959 | 0.889500022 | 0.175689995 | 0.249270007 | 0.439958 | 0.2824751 | 0.2481938
0.2166244 | 0.6624236 | 0.2492732 | 0.2166244 | 0.6624236 | 0.2492732 | 0.889500022 | 0.489459991 | 0.249270007 | 0.6319629 | 0.2822519 | 0.2484528
0.2503695 | 0.7696746 | 0.2492697 | 0.2503695 | 0.7696746 | 0.2492697 | 0.889500022 | 0.646350026 | 0.249270007 | 0.8330906 | 0.2723857 | 0.2494538
0.3129353 | 0.6629639 | 0.2492769 | 0.3129353 | 0.6629639 | 0.2492769 | 0.12314 | 0.803240001 | 0.249270007 | 0.11278 | 0.347909987 | 0.249359995
0.3467582 | 0.770721 | 0.2492898 | 0.3467582 | 0.770721 | 0.2492898 | 0.218940005 | 0.803240001 | 0.249270007 | 0.244701 | 0.4559473 | 0.2489217
0.4084129 | 0.6615821 | 0.2492843 | 0.4084129 | 0.6615821 | 0.2492843 | 0.314729989 | 0.803240001 | 0.249270007 | 0.3094558 | 0.343824 | 0.2477355
0.4422299 | 0.7696293 | 0.2492979 | 0.4422299 | 0.7696293 | 0.2492979 | 0.410530001 | 0.803240001 | 0.249270007 | 0.4346804 | 0.4516519 | 0.2470285
0.5041912 | 0.661279 | 0.2492982 | 0.5041912 | 0.661279 | 0.2492982 | 0.50632 | 0.803240001 | 0.249270007 | 0.5017403 | 0.3432688 | 0.247775
0.5379933 | 0.7695709 | 0.2493016 | 0.5379933 | 0.7695709 | 0.2493016 | 0.602119982 | 0.803240001 | 0.249270007 | 0.6278418 | 0.4528508 | 0.2474087
0.6006457 | 0.6619232 | 0.2493108 | 0.6006457 | 0.6619232 | 0.2493108 | 0.697910011 | 0.803240001 | 0.249270007 | 0.69438 | 0.3441027 | 0.247604
0.6340192 | 0.7699709 | 0.2492967 | 0.6340192 | 0.7699709 | 0.2492967 | 0.79369998 | 0.803240001 | 0.249270007 | 0.8224687 | 0.4587348 | 0.2489125
0.6967144 | 0.662057 | 0.2493055 | 0.6967144 | 0.662057 | 0.2493055 | 0.889500022 | 0.803240001 | 0.249270007 | 0.2419496 | 0.6071927 | 0.2481026
0.7298608 | 0.7700121 | 0.2492951 | 0.7298608 | 0.7700121 | 0.2492951 | 0.1784194 | 0.2885187 | 0.2479568 | 0.4316076 | 0.6039286 | 0.2476914
0.7922657 | 0.6611323 | 0.2492679 | 0.7922657 | 0.6611323 | 0.2492679 | 0.5660884 | 0.2870837 | 0.247228 | 0.6239017 | 0.6038207 | 0.2470816
0.8254769 | 0.7688446 | 0.2492741 | 0.8254769 | 0.7688446 | 0.2492741 | 0.3755361 | 0.621654 | 0.2477228 | 0.821651 | 0.609006 | 0.248729
0.887920022 | 0.189449996 | 0.249290004 | 0.887920022 | 0.189449996 | 0.249290004 | 0.7628719 | 0.62519 | 0.247766 | 0.11278 | 0.661689997 | 0.249359995
0.887920022 | 0.503229976 | 0.249290004 | 0.887920022 | 0.503229976 | 0.249290004 | 0.2517744 | 0.2685273 | 0.2488543 | 0.2515936 | 0.8035736 | 0.249201
0.887920022 | 0.66012001 | 0.249290004 | 0.887920022 | 0.66012001 | 0.249290004 | 0.6364054 | 0.2688977 | 0.249357 | 0.3027661 | 0.6624447 | 0.2481213
0.12156 | 0.816999972 | 0.249290004 | 0.12156 | 0.816999972 | 0.249290004 | 0.12314 | 0.332569987 | 0.249270007 | 0.4426616 | 0.8008296 | 0.2491636
0.21736 | 0.816999972 | 0.249290004 | 0.21736 | 0.816999972 | 0.249290004 | 0.2521301 | 0.4460187 | 0.2488994 | 0.493208 | 0.6607768 | 0.2476778
0.313149989 | 0.816999972 | 0.249290004 | 0.313149989 | 0.816999972 | 0.249290004 | 0.5103538 | 0.3376519 | 0.2492396 | 0.6344652 | 0.800677 | 0.2491318
0.408950001 | 0.816999972 | 0.249290004 | 0.408950001 | 0.816999972 | 0.249290004 | 0.6373033 | 0.445662 | 0.2487417 | 0.6851278 | 0.6598777 | 0.2472164
0.50474 | 0.816999972 | 0.249290004 | 0.50474 | 0.816999972 | 0.249290004 | 0.4415274 | 0.5882987 | 0.2488341 | 0.8252952 | 0.7945135 | 0.2490101
0.600530028 | 0.816999972 | 0.249290004 | 0.600530028 | 0.816999972 | 0.249290004 | 0.8298579 | 0.5916962 | 0.2489215 | 0.879140019 | 0.347909987 | 0.249359995
0.696330011 | 0.816999972 | 0.249290004 | 0.696330011 | 0.816999972 | 0.249290004 | 0.3137829 | 0.6518437 | 0.2488233 | 0.879140019 | 0.661689997 | 0.249359995
0.79211998 | 0.816999972 | 0.249290004 | 0.79211998 | 0.816999972 | 0.249290004 | 0.4541856 | 0.7884603 | 0.2492076
0.887920022 | 0.816999972 | 0.249290004 | 0.887920022 | 0.816999972 | 0.249290004 | 0.697508 | 0.6516477 | 0.2487506
0.1779258 | 0.3022697 | 0.2491933 | 0.1779258 | 0.3022697 | 0.2491933 | 0.837953 | 0.7878624 | 0.2490472
0.2491737 | 0.2822532 | 0.2492845 | 0.2491737 | 0.2822532 | 0.2492845 | 0.889500022 | 0.332569987 | 0.249270007
0.12156 | 0.346340001 | 0.249290004 | 0.12156 | 0.346340001 | 0.249290004
0.2478506 | 0.4566735 | 0.2492642 | 0.2478506 | 0.4566735 | 0.2492642
0.887920022 | 0.346340001 | 0.249290004 | 0.887920022 | 0.346340001 | 0.249290004