## Figure 4d
Figure 4d | M1 model correlation with training data and predictive capability. CS1
| Experimental Yield (%) | Predicted Yield (%) | Validated Yield (%)
| 11.65501 | 12.51449
| 11.92606 | 14.59155
| 13.29787 | 18.27074
| 54.64481 | 49.10578
| 12.86174 | 9.28507
| 49.14005 | 48.40357
| 20.96436 | 17.52444
| 13.21877 | 23.03674
| 27.894 | 27.85572
| 11.56738 | 13.88855
| 7.7101 | 7.52118
| 10.48218 | 6.64036
| 13.24503 | 15.03676
| 28.94356 | 28.918
| 15.06024 | 12.86108
| 12.89491 | 14.29635
| 4.46628 | 6.5219
| 6.84932 | 5.9472
| 69.44444 | 73.82439
| 4.16753 | 1.78676
| 1.72058 | -1.37488
| 3.05111 | 7.8969
| 9.53743 | 10.11836
| 14.94768 | 13.35246
| 56.65722 | 53.74841
| 11.08033 | 13.23417
| 7.35024 | 6.97402
| 7.71307 | 10.69005
| 2.88268 | 1.30744
| 13.83126 | 14.46446
| 63.09148 | 56.31937
| 14.21464 | 9.84111
| 1.98669 | 0.92146
| 0.98015 | 0.54412
| 0.67261 | 0.12477
| 8.21693 | 12.37337
| 2.29226 | 5.15729
| 0.99399 | 1.85414
| 3.09167 | 1.79583
| 6.40205 | 10.2206
| 20.55498 | 17.81946
| 52.08333 | 59.43913
| 14.64129 | 13.33688
| 0.47619 | 8.11327
| 52.08333 | 48.46575
| 14.28571 | 8.86581
| 8.83002 | 14.84814
| 90.90909 | 85.32203
| 27.77778 | 29.47041
| 45.76659 | 48.56561
| 47.96163 | 46.53625
| 17.65225 | 18.36081
| 3.90168 | 2.47389
| 98 | 100 | 100
| 46 |  | 45
| 58 |  | 60
| 18.24818 |  | 16.32595

## Figure 5d
Figure 5d | Predicted STY for different reactor configurations simulated with Reac-Gen and evaluated against M2. CS1
| Specific Surface Area (cm-1) | PP (%) | Predicted STY (g L-1 h-1) | Reactor topologies
| 59.50587 | 50.4596 | 352.2254 | Lidinoid
| 60.02711 | 50.47541 | 352.207 | Split_d
| 74.5784 | 50.46367 | 352.1825 | Schoen_g
| 95.35658 | 50.46273 | 348.5476 | Lidinoid
| 42.00204 | 50.4634 | 345.8712 | Split_d
| 42.54326 | 50.49015 | 332.9945 | Lidinoid
| 37.51688 | 52.64335 | 332.9699 | Lamella
| 37.51688 | 52.64335 | 332.9699 | Schwarz_p
| 39.18937 | 50.48139 | 332.0615 | G_wp
| 71.47944 | 50.462 | 330.379 | Diamond
| 37.89904 | 50.45525 | 328.3387 | Gyroid, schwarz_d
| 37.89904 | 50.45525 | 328.3387 | Gyroid, schwarz_d
| 71.95685 | 50.46494 | 322.9229 | Neovius
| 71.47944 | 50.462 | 317.9366 | Diamond_primitive
| 60.7014 | 49.83462 | 314.0319 | Schwarz_p
| 45.55382 | 50.51079 | 311.8937 | Diamond_primitive
| 27.65675 | 53.27195 | 311.8862 | Elliptic_3_fold, schwarz_p
| 27.65675 | 53.27195 | 311.8862 | Elliptic_3_fold, schwarz_p
| 95.99289 | 50.46092 | 311.3906 | Split_d
| 101.9896 | 50.46927 | 310.702 | Schoen_g
| 29.1538 | 53.22982 | 310.1268 | P_surface
| 98.76611 | 50.47015 | 307.1833 | Diamond
| 97.93832 | 50.46333 | 305.5419 | Neovius
| 47.05665 | 50.49787 | 305.4935 | Schoen_g
| 38.26696 | 51.64594 | 304.8757 | Split_p
| 98.76611 | 50.47015 | 304.6768 | Diamond_primitive
| 45.76302 | 50.45733 | 304.2787 | Neovius
| 87.83997 | 50.37185 | 302.6485 | Lamella
| 94.19806 | 50.45911 | 302.5147 | G_wp
| 39.44026 | 52.53253 | 300.6779 | P_surface
| 32.18161 | 50.3356 | 299.5629 | Diamond
| 88.50151 | 50.47206 | 298.8882 | Schoen_g
| 16.37993 | 50.39978 | 298.0919 | Gyroid
| 16.37993 | 50.39978 | 298.0919 | Schwarz_d
| 82.80366 | 50.46907 | 297.328 | G_wp
| 16.52303 | 50.32723 | 296.8672 | G_wp
| 32.02585 | 50.46876 | 296.7321 | Neovius
| 33.30732 | 50.3883 | 296.6759 | Schoen_g
| 18.79825 | 50.47885 | 296.1068 | Diamond_primitive
| 85.33567 | 50.47666 | 295.9411 | Diamond_primitive
| 85.33565 | 50.47666 | 295.8783 | Diamond
| 48.18405 | 50.04181 | 295.737 | Schwarz_p
| 84.85835 | 50.4614 | 295.4878 | Neovius
| 19.24484 | 50.45517 | 294.7936 | Primitive_p
| 77.05205 | 50.4611 | 293.9825 | Split_d
| 18.79825 | 50.47885 | 293.7344 | Diamond
| 18.98886 | 50.46711 | 293.3913 | Neovius
| 77.53537 | 50.45301 | 293 | Lidinoid
| 90.75653 | 50.46023 | 292.8313 | Gyroid
| 90.75653 | 50.46023 | 292.8313 | Schwarz_d
| 61.12351 | 50.46367 | 291.7939 | G_wp
| 19.93239 | 50.33059 | 291.1206 | Schoen_g
| 45.54659 | 50.5108 | 290.7736 | Diamond
| 60.23788 | 50.48563 | 290.083 | Schoen_g
| 64.09438 | 49.84558 | 288.9042 | P_surface
| 90.0818 | 49.34583 | 288.2459 | Split_p
| 32.18161 | 50.3356 | 287.8997 | Diamond_primitive
| 19.64658 | 48.97708 | 287.1598 | Lamella
| 19.64658 | 48.97708 | 287.1598 | Schwarz_p
| 24.48051 | 50.4533 | 286.7622 | Lidinoid
| 24.67043 | 50.43447 | 285.2975 | Split_d
| 79.95093 | 50.46442 | 283.9933 | Gyroid
| 79.95093 | 50.46442 | 283.9933 | Schwarz_d
| 48.57939 | 50.46224 | 283.2484 | Gyroid
| 48.57939 | 50.46224 | 283.2484 | Schwarz_d
| 20.72663 | 49.01462 | 282.9358 | P_surface
| 50.5589 | 50.03246 | 281.9476 | P_surface
| 20.24202 | 47.99072 | 281.4983 | Split_p
| 27.81003 | 50.41264 | 281.3062 | G_wp
| 77.30762 | 51.49938 | 280.7953 | Elliptic_3_fold
| 27.10245 | 50.46715 | 280.4872 | Gyroid, schwarz_d
| 27.10245 | 50.46715 | 280.4872 | Gyroid, schwarz_d
| 50.19199 | 50.47596 | 275.9946 | G_wp
| 54.59823 | 40.04996 | 274.9311 | Neovius
| 115.41845 | 39.86985 | 267.5623 | Lidinoid
| 59.1299 | 50.46354 | 266.6497 | Gyroid
| 59.1299 | 50.46354 | 266.6497 | Schwarz_d
| 58.4348 | 50.4958 | 266.0521 | Diamond
| 59.34872 | 41.58377 | 265.8219 | Iwp
| 43.31983 | 42.30272 | 264.4015 | Gyroid, schwarz_d
| 43.31983 | 42.30272 | 264.4015 | Gyroid, schwarz_d
| 58.4348 | 50.4958 | 262.9105 | Diamond_primitive
| 30.95787 | 46.0378 | 262.6767 | Elliptic_3_fold, schwarz_p
| 30.95787 | 46.0378 | 262.6767 | Elliptic_3_fold, schwarz_p
| 32.48322 | 46.58563 | 262.5253 | P_surface
| 58.94672 | 50.46148 | 262.2337 | Neovius
| 44.54437 | 42.71956 | 260.5558 | G_wp
| 71.9227 | 50.46651 | 258.4111 | G_wp
| 69.53517 | 50.46092 | 255.6581 | Schwarz_d
| 69.53517 | 50.46092 | 255.6581 | Gyroid
| 70.46077 | 50.21617 | 252.6539 | Split_p
| 22.87811 | 42.60608 | 252.208 | P_surface
| 21.85724 | 42.0587 | 251.8815 | Lamella, schwarz_p
| 21.85724 | 42.0587 | 251.8815 | Lamella, schwarz_p
| 18.17591 | 42.27229 | 251.3629 | Gyroid, schwarz_d
| 18.17591 | 42.27229 | 251.3629 | Gyroid, schwarz_d
| 42.11267 | 45.54771 | 250.6085 | Lamella
| 42.11267 | 45.54771 | 250.6085 | Schwarz_p
| 18.27337 | 42.6777 | 250.392 | G_wp
| 50.35662 | 39.91603 | 250.3041 | Split_d
| 69.18186 | 42.65536 | 248.5472 | Schwarz_p
| 43.33571 | 44.26988 | 247.8992 | Split_p
| 44.1039 | 45.95148 | 246.5892 | P_surface
| 33.55907 | 43.55433 | 244.5227 | Iwp
| 60.15118 | 36.84029 | 243.9042 | Schoen_g
| 59.68183 | 35.82992 | 243.7117 | Diamond_primitive
| 100.55281 | 43.17464 | 243.4458 | Lamella
| 30.94482 | 42.36871 | 243.0907 | Schwarz_d
| 30.94482 | 42.36871 | 243.0907 | Gyroid
| 50.85049 | 39.56845 | 242.8536 | Lidinoid
| 59.68183 | 35.82992 | 242.5255 | Diamond
| 72.43063 | 39.76355 | 241.0591 | Split_d
| 22.63635 | 40.82416 | 240.1912 | Split_p
| 54.72993 | 42.85299 | 239.7821 | Schwarz_p
| 77.37875 | 37.01256 | 239.7232 | Schoen_g
| 31.56425 | 42.79923 | 239.7036 | G_wp
| 103.55082 | 41.89978 | 238.7308 | Split_p
| 71.37114 | 40.04416 | 237.0567 | Neovius
| 56.86996 | 43.40642 | 236.3404 | P_surface
| 115.30876 | 42.85209 | 236.1547 | Elliptic_3_fold
| 72.38895 | 43.2128 | 235.9153 | P_surface
| 68.60165 | 51.29054 | 235.8786 | Lamella, schwarz_p
| 68.60165 | 51.29054 | 235.8786 | Lamella, schwarz_p
| 87.52223 | 40.11276 | 234.7075 | Neovius
| 56.17042 | 42.2955 | 233.3393 | Gyroid
| 56.17042 | 42.2955 | 233.3393 | Schwarz_d
| 108.90777 | 42.73446 | 232.2067 | G_wp
| 93.98027 | 39.82167 | 231.2226 | Lidinoid
| 80.71599 | 42.7272 | 230.8925 | Split_p
| 95.80326 | 42.80567 | 229.3513 | G_wp
| 34.75042 | 38.76231 | 228.6728 | Elliptic_3_fold
| 22.24837 | 40.28343 | 227.8668 | Neovius
| 77.36944 | 35.90789 | 227.8279 | Diamond
| 92.9699 | 40.0104 | 227.7329 | Split_d
| 71.72587 | 40.01689 | 226.8671 | Lidinoid
| 105.8413 | 42.32618 | 225.6936 | Schwarz_d
| 105.8413 | 42.32618 | 225.6936 | Gyroid
| 57.55367 | 42.75957 | 225.6826 | G_wp
| 83.7804 | 43.94652 | 224.9621 | Iwp
| 119.51709 | 40.15125 | 222.5361 | Neovius
| 103.30997 | 40.14455 | 222.4777 | Neovius
| 38.13604 | 40.24483 | 220.9864 | Neovius
| 93.2216 | 42.36208 | 218.701 | Gyroid
| 93.2216 | 42.36208 | 218.701 | Schwarz_d
| 28.09505 | 39.29359 | 218.5212 | Split_d
| 88.4097 | 44.3267 | 218.2988 | Elliptic_3_fold
| 96.38463 | 36.78909 | 217.6304 | Schoen_g
| 28.61236 | 39.68043 | 217.4746 | Lidinoid
| 49.39593 | 36.69381 | 216.7821 | Split_p
| 18.86616 | 36.3777 | 216.733 | P_surface
| 116.1917 | 39.79872 | 215.0964 | Split_d
| 83.13161 | 42.77942 | 214.7639 | G_wp
| 68.70184 | 42.31905 | 213.5264 | Gyroid
| 68.70184 | 42.31905 | 213.5264 | Schwarz_d
| 51.57577 | 34.92049 | 213.1551 | G_wp
| 59.07186 | 48.84094 | 212.5188 | P_surface
| 88.11563 | 29.73826 | 212.2601 | Lidinoid
| 132.5123 | 36.81665 | 212.2163 | Schoen_g
| 34.48282 | 39.54711 | 211.9435 | Double_diamond
| 94.93379 | 35.86667 | 211.3098 | Diamond_primitive
| 50.50663 | 34.11526 | 209.9515 | Gyroid, schwarz_d
| 50.50663 | 34.11526 | 209.9515 | Gyroid, schwarz_d
| 80.99607 | 42.34291 | 209.4224 | Gyroid
| 80.99607 | 42.34291 | 209.4224 | Schwarz_d
| 70.52097 | 42.75572 | 209.3693 | G_wp
| 23.44546 | 36.36976 | 207.5687 | Schoen_g
| 18.80124 | 35.5949 | 207.409 | Schwarz_p
| 81.99617 | 44.63262 | 207.0724 | P_surface
| 94.93362 | 35.86667 | 206.7584 | Diamond
| 23.5594 | 35.71715 | 205.1716 | Diamond
| 24.51904 | 35.07622 | 204.0799 | Lamella
| 150.78365 | 36.78178 | 204.0337 | Schoen_g
| 131.71772 | 35.74101 | 203.4949 | Diamond_primitive
| 20.54563 | 34.94098 | 202.7853 | G_wp
| 42.31971 | 36.80008 | 202.4823 | Schoen_g
| 114.22942 | 36.77161 | 202.357 | Schoen_g
| 78.28867 | 44.02613 | 201.1652 | Lamella
| 78.28867 | 44.02613 | 201.1652 | Schwarz_p
| 23.5594 | 35.71715 | 200.9648 | Diamond_primitive
| 64.61383 | 40.28889 | 200.3536 | Split_p
| 20.61719 | 34.10666 | 199.6053 | Gyroid, schwarz_d
| 20.61719 | 34.10666 | 199.6053 | Gyroid, schwarz_d
| 77.36944 | 35.90789 | 199.5213 | Diamond_primitive
| 131.71772 | 35.74101 | 195.0368 | Diamond
| 149.45944 | 35.78717 | 195.0311 | Diamond_primitive
| 57.56295 | 47.72401 | 194.2065 | Split_p
| 66.78967 | 34.97419 | 193.9989 | G_wp
| 36.44979 | 35.07383 | 193.122 | G_wp
| 25.53122 | 33.54943 | 192.2962 | Split_p
| 112.7922 | 35.78113 | 192.0401 | Diamond
| 62.00835 | 28.96739 | 188.7707 | Lidinoid
| 41.517 | 35.73874 | 187.4848 | Diamond
| 73.68408 | 32.92563 | 187.13 | Split_p
| 61.38138 | 29.58156 | 186.8452 | Split_d
| 35.93489 | 34.15645 | 186.4319 | Schwarz_d
| 35.93489 | 34.15645 | 186.4319 | Gyroid
| 47.72534 | 38.315 | 186.3635 | Lamella
| 65.76815 | 42.17595 | 186.1815 | P_surface
| 56.45184 | 48.75042 | 186.0686 | Elliptic_3_fold, lamella, schwarz_p
| 56.45184 | 48.75042 | 186.0686 | Elliptic_3_fold, lamella, schwarz_p
| 56.45184 | 48.75042 | 186.0686 | Elliptic_3_fold, lamella, schwarz_p
| 41.517 | 35.73874 | 186.0631 | Diamond_primitive
| 65.70571 | 34.08068 | 183.7031 | Schwarz_d
| 65.70571 | 34.08068 | 183.7031 | Gyroid
| 112.63024 | 35.05352 | 183.5653 | Schwarz_d
| 101.65529 | 37.08297 | 183.1249 | Elliptic_3_fold
| 81.02016 | 34.10217 | 182.9835 | Gyroid
| 81.02016 | 34.10217 | 182.9835 | Schwarz_d
| 114.78433 | 29.65937 | 181.6897 | Split_d
| 89.2199 | 29.2923 | 180.8987 | Split_d
| 112.7922 | 35.78113 | 180.458 | Diamond_primitive
| 115.71264 | 35.95031 | 179.3751 | Lamella
| 110.49585 | 34.17279 | 177.634 | Gyroid
| 110.49585 | 34.17279 | 177.634 | Schwarz_d
| 97.58726 | 35.00458 | 177.2261 | G_wp
| 20.54623 | 29.92016 | 175.822 | P_surface
| 128.08676 | 34.93743 | 174.6874 | G_wp
| 63.04221 | 41.50441 | 174.5778 | Elliptic_3_fold
| 63.04221 | 41.50441 | 174.5778 | Schwarz_p
| 63.04221 | 41.50441 | 174.5778 | Lamella
| 142.48166 | 29.45091 | 173.6059 | Lidinoid
| 92.80021 | 35.13041 | 173.1342 | Split_p
| 82.65265 | 34.96364 | 172.6046 | G_wp
| 89.92996 | 36.72086 | 170.2663 | Lamella
| 71.48873 | 34.38251 | 169.1579 | Elliptic_3_fold, lamella
| 71.48873 | 34.38251 | 169.1578 | Elliptic_3_fold, lamella
| 119.6804 | 34.3959 | 169.0577 | Split_p
| 95.79147 | 34.14832 | 169.0368 | Schwarz_d
| 95.79147 | 34.14832 | 169.0368 | Gyroid
| 125.38909 | 34.12116 | 167.8389 | Gyroid, schwarz_d
| 125.38909 | 34.12116 | 167.8389 | Gyroid, schwarz_d
| 20.53321 | 28.52836 | 164.5885 | Schwarz_p
| 34.29119 | 29.25624 | 159.2715 | Lidinoid
| 33.22038 | 28.68904 | 158.8518 | Split_d
| 143.38826 | 29.39152 | 154.0206 | Split_d
| 116.00199 | 29.39954 | 142.348 | Lidinoid

## Figure 6e
Figure 6e | Predicted STY for different reactor configurations simulated with Reac-Gen and evaluated against M2. CS2
| Specific Surface Area (cm-1) | Tortuosity | Predicted STY (g L-1 h-1) | Reactor topologies
| 150.78365 | 11.05953 | 782.1109 | schoen_g
| 149.45944 | 10.72316 | 767.3541 | diamond_primitive
| 115.30876 | 10.59871 | 737.8405 | diamond
| 101.9896 | 9.85342 | 736.3648 | neovius
| 128.08676 | 10.77923 | 723.3318 | g_wp
| 132.5123 | 8.83592 | 714.9797 | schoen_g
| 108.90777 | 9.61317 | 711.5961 | g_wp
| 119.51709 | 8.96581 | 711.4281 | neovius
| 115.71264 | 10.58045 | 711.2044 | lamella
| 94.19806 | 9.50355 | 709.6245 | g_wp
| 119.6804 | 10.41162 | 708.4073 | split_p
| 131.71772 | 8.99483 | 708.205 | diamond
| 125.38909 | 10.04442 | 707.006 | gyroid
| 125.38909 | 10.04442 | 707.006 | schwarz_d
| 105.8413 | 9.5929 | 705.8103 | schwarz_d
| 105.8413 | 9.5929 | 705.8103 | gyroid
| 95.99289 | 8.51762 | 704.1073 | split_d
| 131.71772 | 8.70718 | 704.0976 | diamond_primitive
| 90.75653 | 9.42264 | 703.5146 | gyroid
| 90.75653 | 9.42264 | 703.5146 | schwarz_d
| 116.1917 | 8.89411 | 700.7969 | split_d
| 101.65529 | 10.19148 | 694.4445 | elliptic_3_fold
| 88.50151 | 8.59594 | 689.8482 | schoen_g
| 62.00835 | 4.5572 | 688.907 | lidinoid
| 88.4097 | 9.59251 | 688.5726 | elliptic_3_fold
| 95.35658 | 7.49875 | 687.5719 | lidinoid
| 90.0818 | 8.32557 | 684.8163 | split_p
| 61.38138 | 4.29813 | 684.6216 | split_d
| 85.33565 | 8.3887 | 682.5711 | diamond
| 85.33567 | 8.36927 | 682.3278 | diamond_primitive
| 87.83997 | 8.13488 | 681.2769 | lamella
| 143.38826 | 8.80335 | 680.958 | split_d
| 50.50663 | 4.49844 | 680.4647 | gyroid
| 50.50663 | 4.49844 | 680.4647 | schwarz_d
| 84.85835 | 8.27853 | 680.452 | neovius
| 81.99617 | 9.40035 | 678.4387 | p_surface
| 100.55281 | 8.22356 | 678.3427 | lamella
| 49.39593 | 5.15456 | 678.2852 | split_p
| 34.75042 | 4.70113 | 677.0297 | elliptic_3_fold
| 115.41845 | 7.26482 | 676.046 | lidinoid
| 103.55082 | 8.12603 | 675.9936 | split_p
| 51.57577 | 4.32308 | 675.6068 | g_wp
| 89.92996 | 9.73986 | 675.203 | lamella
| 112.7922 | 8.54728 | 674.9986 | diamond_primitive
| 95.80326 | 8.2413 | 673.4811 | g_wp
| 82.80366 | 7.94847 | 672.7287 | g_wp
| 77.30762 | 8.39686 | 672.7066 | elliptic_3_fold
| 93.2216 | 8.36768 | 672.4483 | gyroid
| 93.2216 | 8.36768 | 672.4483 | schwarz_d
| 114.22942 | 8.19961 | 672.4374 | schoen_g
| 79.95093 | 8.20852 | 672.3095 | schwarz_d
| 79.95093 | 8.20852 | 672.3095 | gyroid
| 116.00199 | 8.10439 | 672.2533 | lidinoid
| 142.48166 | 8.05471 | 672.2301 | lidinoid
| 36.44979 | 3.66762 | 671.2393 | g_wp
| 30.95787 | 4.21528 | 670.8037 | elliptic_3_fold
| 30.95787 | 4.21528 | 670.8037 | schwarz_p
| 59.68183 | 4.5785 | 670.1857 | diamond_primitive
| 103.30997 | 8.04587 | 669.814 | neovius
| 42.31971 | 3.72033 | 669.6063 | schoen_g
| 22.87811 | 3.03491 | 669.5822 | p_surface
| 27.65675 | 4.08046 | 669.1427 | elliptic_3_fold
| 27.65675 | 4.08046 | 669.1427 | schwarz_p
| 50.85049 | 4.89579 | 668.8112 | lidinoid
| 41.517 | 3.43279 | 668.6289 | diamond
| 30.94482 | 3.61549 | 668.2302 | schwarz_d
| 30.94482 | 3.61549 | 668.2302 | gyroid
| 88.11563 | 5.02005 | 668.2195 | lidinoid
| 41.517 | 3.37024 | 667.9788 | diamond_primitive
| 60.15118 | 4.72493 | 667.8966 | schoen_g
| 112.7922 | 8.15364 | 667.7502 | diamond
| 59.68183 | 4.30964 | 667.275 | diamond
| 78.28867 | 8.96817 | 667.0046 | lamella
| 78.28867 | 8.96817 | 667.0046 | schwarz_p
| 83.7804 | 8.40242 | 666.8551 | iwp
| 47.72534 | 6.3402 | 666.7281 | lamella
| 24.48051 | 2.86066 | 666.6528 | lidinoid
| 112.63024 | 8.20439 | 666.5589 | g_wp
| 35.93489 | 3.34874 | 666.4012 | schwarz_d
| 35.93489 | 3.34874 | 666.4012 | gyroid
| 27.10245 | 3.40641 | 666.3631 | gyroid
| 27.10245 | 3.40641 | 666.3631 | schwarz_d
| 20.72663 | 2.76917 | 666.2886 | p_surface
| 21.85724 | 2.8641 | 666.2047 | lamella
| 21.85724 | 2.8641 | 666.2047 | schwarz_p
| 68.60165 | 8.80999 | 664.3724 | lamella
| 68.60165 | 8.80999 | 664.3724 | schwarz_p
| 89.2199 | 5.83123 | 664.2502 | split_d
| 114.78433 | 6.75185 | 664.1436 | split_d
| 19.93239 | 2.64167 | 663.3875 | schoen_g
| 27.81003 | 3.21489 | 662.6328 | g_wp
| 31.56425 | 3.23038 | 662.3017 | g_wp
| 43.31983 | 4.3733 | 662.2345 | gyroid
| 43.31983 | 4.3733 | 662.2345 | schwarz_d
| 77.53537 | 7.67634 | 662.045 | lidinoid
| 110.49585 | 8.03065 | 662.0101 | gyroid
| 110.49585 | 8.03065 | 662.0101 | schwarz_d
| 29.1538 | 3.73557 | 661.9805 | p_surface
| 33.55907 | 3.62365 | 661.6637 | iwp
| 32.48322 | 3.71653 | 661.4018 | p_surface
| 24.51904 | 2.79189 | 660.9315 | lamella
| 32.18161 | 4.05575 | 660.8363 | diamond
| 77.05205 | 7.6193 | 660.6593 | split_d
| 43.33571 | 5.32069 | 660.5565 | split_p
| 18.98886 | 2.53262 | 660.4841 | neovius
| 38.13604 | 3.641 | 660.4668 | neovius
| 95.79147 | 7.6131 | 660.3383 | schwarz_d
| 95.79147 | 7.6131 | 660.3383 | gyroid
| 22.63635 | 2.64407 | 660.1572 | split_p
| 18.79825 | 2.51473 | 659.9981 | diamond
| 65.70571 | 6.14707 | 659.9858 | schwarz_d
| 65.70571 | 6.14707 | 659.9858 | gyroid
| 32.02585 | 3.86822 | 659.4602 | neovius
| 50.35662 | 4.01975 | 659.3063 | split_d
| 54.59823 | 4.37051 | 659.2973 | neovius
| 71.9227 | 8.07741 | 658.7747 | g_wp
| 97.58726 | 7.66287 | 658.7556 | g_wp
| 73.68408 | 5.90992 | 658.4171 | split_p
| 92.80021 | 7.60221 | 658.383 | split_p
| 83.13161 | 8.03008 | 658.1554 | g_wp
| 42.11267 | 5.38318 | 657.8988 | schwarz_p
| 42.11267 | 5.38318 | 657.8988 | lamella
| 34.48282 | 3.02831 | 657.5355 | double_diamond
| 71.48873 | 6.85168 | 657.1901 | elliptic_3_fold
| 71.48873 | 6.85168 | 657.1901 | lamella
| 66.78967 | 5.94298 | 656.8898 | g_wp
| 82.65265 | 7.07212 | 656.6865 | g_wp
| 44.54437 | 3.94242 | 655.5252 | g_wp
| 20.24202 | 2.36927 | 655.5237 | split_p
| 25.53122 | 2.58281 | 655.5096 | split_p
| 81.02016 | 6.4268 | 655.3923 | gyroid
| 81.02016 | 6.4268 | 655.3923 | schwarz_d
| 19.24484 | 2.33343 | 655.3895 | primitive_p
| 70.46077 | 8.00133 | 655.2328 | split_p
| 32.18161 | 3.436 | 654.7321 | diamond_primitive
| 33.30732 | 3.67387 | 654.5955 | schoen_g
| 28.09505 | 2.58238 | 654.5834 | split_d
| 19.64658 | 2.30843 | 654.2447 | schwarz_p
| 19.64658 | 2.30843 | 654.2447 | lamella
| 80.99607 | 7.90217 | 653.1375 | gyroid
| 80.99607 | 7.90217 | 653.1375 | schwarz_d
| 94.93362 | 6.7762 | 652.9835 | diamond
| 18.79825 | 2.22748 | 652.6002 | diamond_primitive
| 23.5594 | 2.41712 | 652.4195 | diamond
| 94.93379 | 6.62173 | 652.2595 | diamond_primitive
| 69.53517 | 7.83901 | 652.242 | schwarz_d
| 69.53517 | 7.83901 | 652.242 | gyroid
| 56.45184 | 8.72653 | 652.0108 | elliptic_3_fold
| 56.45184 | 8.72653 | 652.0108 | lamella
| 56.45184 | 8.72653 | 652.0108 | schwarz_p
| 44.1039 | 5.6156 | 651.6659 | p_surface
| 33.22038 | 2.47762 | 651.51 | split_d
| 34.29119 | 2.43822 | 651.2737 | lidinoid
| 38.26696 | 4.93235 | 651.2324 | split_p
| 96.38463 | 6.76662 | 651.0785 | schoen_g
| 18.86616 | 2.36666 | 650.8523 | p_surface
| 77.36944 | 6.14283 | 650.7617 | diamond_primitive
| 28.61236 | 2.38964 | 650.3152 | lidinoid
| 77.36944 | 5.41389 | 650.0388 | diamond
| 59.34872 | 4.92343 | 649.7132 | iwp
| 16.52303 | 2.12857 | 649.6417 | g_wp
| 23.44546 | 2.28769 | 649.3301 | schoen_g
| 37.51688 | 4.57005 | 648.1409 | schwarz_p
| 37.51688 | 4.57005 | 648.1409 | lamella
| 37.89904 | 4.23694 | 648.0476 | gyroid
| 37.89904 | 4.23694 | 648.0476 | schwarz_d
| 92.9699 | 7.25113 | 647.2713 | split_d
| 20.61719 | 2.24891 | 647.1437 | gyroid
| 20.61719 | 2.24891 | 647.1437 | schwarz_d
| 93.98027 | 7.13826 | 647.0552 | lidinoid
| 77.37875 | 5.37752 | 646.636 | schoen_g
| 24.67043 | 1.95232 | 646.4117 | split_d
| 56.17042 | 5.8586 | 645.7401 | gyroid
| 56.17042 | 5.8586 | 645.7401 | schwarz_d
| 64.61383 | 6.7301 | 645.6717 | split_p
| 54.72993 | 5.73582 | 645.582 | schwarz_p
| 39.44026 | 5.18072 | 645.0873 | p_surface
| 87.52223 | 6.75304 | 645.0245 | neovius
| 57.55367 | 6.20769 | 643.9998 | g_wp
| 20.54563 | 2.10878 | 643.8477 | g_wp
| 70.52097 | 7.30328 | 643.454 | g_wp
| 63.04221 | 7.81443 | 643.3154 | lamella
| 63.04221 | 7.81443 | 643.3154 | schwarz_p
| 63.04221 | 7.81443 | 643.3154 | elliptic_3_fold
| 65.76815 | 7.5181 | 643.3065 | p_surface
| 16.37993 | 1.87709 | 643.1697 | gyroid
| 16.37993 | 1.87709 | 643.1697 | schwarz_d
| 80.71599 | 7.25883 | 643.0607 | split_p
| 71.72587 | 6.07923 | 642.8801 | lidinoid
| 18.17591 | 1.97317 | 642.8615 | gyroid
| 18.17591 | 1.97317 | 642.8615 | schwarz_d
| 68.70184 | 6.95012 | 642.7329 | gyroid
| 68.70184 | 6.95012 | 642.7329 | schwarz_d
| 39.18937 | 4.12839 | 642.5098 | g_wp
| 56.86996 | 6.00326 | 642.4182 | p_surface
| 23.5594 | 2.02825 | 642.4043 | diamond_primitive
| 42.54326 | 4.49131 | 641.6509 | lidinoid
| 72.43063 | 5.65645 | 641.3453 | split_d
| 71.37114 | 5.75716 | 641.3368 | neovius
| 18.80124 | 1.97518 | 640.4662 | schwarz_p
| 45.55382 | 4.95053 | 640.125 | diamond_primitive
| 72.38895 | 6.7425 | 639.8469 | p_surface
| 42.00204 | 4.23543 | 639.7689 | split_d
| 20.54623 | 2.00384 | 639.2164 | p_surface
| 22.24837 | 1.83936 | 639.1728 | neovius
| 45.76302 | 5.08942 | 638.7903 | neovius
| 71.47944 | 6.59824 | 638.2602 | diamond_primitive
| 69.18186 | 6.00656 | 637.6416 | schwarz_p
| 45.54659 | 5.33288 | 637.197 | diamond
| 71.95685 | 6.50254 | 637.1656 | neovius
| 18.27337 | 1.74415 | 637.1288 | g_wp
| 47.05665 | 5.1274 | 636.1271 | schoen_g
| 48.18405 | 5.28511 | 634.4636 | schwarz_p
| 57.56295 | 7.76467 | 634.0002 | split_p
| 48.57939 | 5.62811 | 633.8565 | gyroid
| 48.57939 | 5.62811 | 633.8565 | schwarz_d
| 59.07186 | 7.58758 | 633.6373 | p_surface
| 71.47944 | 6.27204 | 632.8839 | diamond
| 50.5589 | 5.71917 | 632.59 | p_surface
| 50.19199 | 5.89862 | 631.8746 | g_wp
| 74.5784 | 6.02382 | 631.8628 | schoen_g
| 20.53321 | 1.63663 | 629.2236 | schwarz_p
| 64.09438 | 6.55377 | 629.1246 | p_surface
| 58.94672 | 6.83929 | 626.408 | neovius
| 59.1299 | 6.76208 | 625.9017 | gyroid
| 59.1299 | 6.76208 | 625.9016 | schwarz_d
| 58.4348 | 6.79139 | 625.2035 | diamond_primitive
| 61.12351 | 6.39585 | 625.1101 | g_wp
| 60.23788 | 6.36581 | 624.9727 | schoen_g
| 58.4348 | 6.72581 | 624.5394 | diamond
| 60.7014 | 5.75925 | 623.3463 | schwarz_p
| 60.02711 | 5.13898 | 619.2684 | split_d
| 59.50587 | 5.10605 | 619.1784 | lidinoid

## Figura 7a
Figure 7a | PdNP reactor based on Lidinoid S15L0 geometry predicted for the hydrogenation of acetophenone. CS1
| SA (mm2) | τ | FV (ml) | PP(%) | Max STY Data Set (g L-1 h-1) | Max STY G1 (g L-1 h-1) | Max STY G2 (g L-1 h-1)
| 25941 | 5.1 | 4.3 | 50.5 | 192 | 279 | 337

## Figure 7b
Figure 7b | SILP reactor based on Schoen_G S35L0 geometry predicted for the cycloaddition of CO₂ to epichlorohydrin. CS2
| SA (mm2) | τ | FV (ml) | PP(%) | Max STY Data Set (g L-1 h-1) | Max STY G1 (g L-1 h-1) | Max STY G2 (g L-1 h-1)
| 47918 | 11 | 5.5 | 36.8 | 412 | 565 | 803

## Table S1
Table S1 | Reactor descriptors for nine initial gyroid geometries generated by Reac-Gen.
| Size | Level (Thickness µm) | Free Volume (ml) | Packing Percentage | Surface Area (mm²) | r-Tortuosity
| 10 | 250 | 7.37 | 15 | 10532.64 | 3.32
|  | 424 | 6.61 | 25 | 10665.95 | 3.30
|  | 600 | 5.65 | 35 | 10713.61 | 3.23
| 16 | 250 | 6.63 | 23 | 16662.72 | 4.97
|  | 424 | 5.29 | 39 | 16498.05 | 4.48
|  | 600 | 4.01 | 54 | 15877.83 | 4.77
| 22 | 250 | 5.98 | 31 | 21616.39 | 5.61
|  | 424 | 4.20 | 51 | 20470.32 | 5.50
|  | 600 | 2.65 | 69 | 17476.27 | 5.07

## Figure 6f
Figure 6f | Comparison of experimental and ML-predicted STY for the G2’s top four reactor geometries. CS2
| Predicted Reactor Structures | STY (g . L-1. h-1) | Predicted STY (%)
| R1 | 802.77043 | 782.11089
| R2 | 780.63521 | 767.35409
| R3 | 757.02432 | 737.84047
| R4 | 734.88911 | 736.36479

## Figure S25
Figure S25 | Yield (%) and space-time yield (STY, g L⁻¹ h⁻¹) results for the experiments in Case Study 1.
| Random Training Set | Yield (%) | STY (g . L-1. h-1)
| 1 | 11.65501 | 13.22978
| 2 | 11.92606 | 30.94274
| 3 | 13.29787 | 34.50198
| 4 | 54.64481 | 115.19513
| 5 | 12.86174 | 16.6852
| 6 | 49.14005 | 159.37031
| 7 | 20.96436 | 163.17916
| 8 | 13.21877 | 39.26272
| 9 | 27.894 | 44.61232
| 10 | 11.56738 | 79.28703
| 11 | 7.7101 | 21.13913
| 12 | 10.48218 | 114.95789
| 13 | 13.24503 | 118.02216
| 14 | 28.94356 | 171.93774
| 15 | 15.06024 | 27.52757
| 16 | 12.89491 | 23.5697
| 17 | 4.46628 | 18.52984
| 18 | 6.84932 | 113.66658
| 19 | 19.17546 | 46.4075
| 20 | 69.44444 | 192.07547
| 21 | 4.16753 | 6.91094
| 22 | 1.72058 | 7.60854
| 23 | 3.05111 | 5.90285
| 24 | 9.53743 | 9.22585
| 25 | 14.94768 | 26.85307
| 26 | 56.65722 | 31.31786
| 27 | 11.08033 | 10.91591
| 28 | 18.24818 | 10.2728
| 29 | 7.35024 | 13.44789
| 30 | 7.71307 | 10.85517
| 31 | 2.88268 | 12.9824
| 32 | 13.83126 | 62.29038
| 33 | 63.09148 | 71.03461
| 34 | 14.21464 | 52.0138
| 35 | 47.28132 | 79.85097
| 36 | 1.98669 | 13.42086
| 37 | 0.98015 | 4.13832
| 38 | 0.67261 | 1.98788
| 39 | 8.21693 | 55.50856
| 40 | 2.29226 | 8.54887
| 41 | 0.99399 | 4.81912
| 42 | 3.09167 | 3.07472
| 43 | 6.40205 | 20.6926
| 44 | 20.55498 | 66.4375
| 45 | 52.08333 | 25.89891
| 46 | 14.64129 | 76.07381
| 47 | 0.47619 | 0.98968
| 48 | 52.08333 | 72.16446
| 49 | 14.28571 | 49.4842
| 50 | 8.83002 | 10.70519
| 51 | 27.77778 | 42.55853
| 52 | 45.76659 | 49.08352

## Figure S30
Figure S30 | Yield (%) and space-time yield (STY, g L⁻¹ h⁻¹) results for the experiments in Case Study 2.
| Random Training Set | Yield (%) | STY (g . L-1. h-1)
| 1 | 14.41 | 99.74164
| 2 | 24.84 | 121.04219
| 3 | 15.9 | 143.51167
| 4 | 18.79 | 156.0704
| 5 | 17.21 | 62.89662
| 6 | 22.84 | 118.56865
| 7 | 32.81 | 119.90924
| 8 | 23.93 | 107.99479
| 9 | 22.39 | 77.48838
| 10 | 34.08 | 47.17828
| 11 | 34.73 | 84.61745
| 12 | 19.26 | 50.52746
| 13 | 60.11 | 111.01728
| 14 | 57.05 | 158.04865
| 15 | 24.67 | 60.59651
| 16 | 38.36 | 56.53381
| 17 | 30.89 | 80.12356
| 18 | 22.17 | 57.50532
| 19 | 15.07 | 96.53822
| 20 | 17.39 | 201.70677
| 21 | 17.19 | 124.61686
| 22 | 28.67 | 36.07664
| 23 | 28.34 | 35.66138
| 24 | 23.16 | 95.00676
| 25 | 24.83 | 101.85742
| 26 | 17.39 | 54.70637
| 27 | 32.06 | 80.68483
| 28 | 29.33 | 73.81428
| 29 | 28.18 | 132.97519
| 30 | 34.46 | 114.47682
| 31 | 20.41 | 252.36927
| 32 | 18.57 | 187.13842
| 33 | 21.74 | 268.81469
| 34 | 18.37 | 340.71705
| 35 | 14.06 | 217.31454
| 36 | 15.06 | 163.87062
| 37 | 24.65 | 268.22117
| 38 | 23.3 | 360.13007
| 39 | 24.27 | 189.3476
| 40 | 21.8 | 170.07738
| 41 | 12.6 | 49.1508
| 42 | 22.97 | 219.07857
| 43 | 30.32 | 88.7055
| 44 | 43.25 | 412.50102
| 45 | 68.11 | 199.26554
| 46 | 16.79 | 138.00032
| 47 | 63.93 | 131.36332
| 48 | 37.91 | 194.74361
| 49 | 67.51 | 301.48373
| 50 | 52.33 | 233.69342
| 51 | 31.31 | 343.12409
| 52 | 26.24 | 179.72644
| 53 | 33.92 | 232.32932
| 54 | 15.8 | 43.90449
| 55 | 42.27 | 46.98336
| 56 | 35.32 | 98.14599
| 57 | 53.67 | 357.92719
| 58 | 50.04 | 231.85388

## Figure S31
Figure S31 | M1 model correlation with training data and predictive capability. CS2
| Experimental Yield (%) | Predicted Yield (%) | Validated Yield (%)
| 14.06 | 15.41713
| 14.41 | 17.83768
| 15.06 | 13.20646
| 15.07 | 22.38985
| 15.9 | 16.45747
| 16.79 | 22.27886
| 17.19 | 22.14866
| 17.21 | 17.75444
| 17.39 | 23.53755
| 18.37 | 14.61979
| 18.57 | 23.45196
| 18.79 | 18.08171
| 19.26 | 21.74554
| 20.41 | 14.01988
| 21.74 | 25.51649
| 21.8 | 19.23609
| 22.17 | 21.92106
| 22.39 | 22.39105
| 22.84 | 24.0489
| 22.97 | 26.65965
| 23.16 | 19.25686
| 23.3 | 26.50088
| 23.93 | 26.93726
| 24.27 | 23.49174
| 24.65 | 23.16914
| 24.67 | 23.09824
| 24.83 | 30.80701
| 24.84 | 22.96384
| 26.24 | 28.59474
| 28.18 | 35.44819
| 28.34 | 27.58858
| 28.67 | 33.40005
| 29.33 | 26.71618
| 30.89 | 23.08213
| 31.31 | 28.39721
| 32.06 | 31.84563
| 32.81 | 34.72808
| 34.08 | 39.6164
| 34.46 | 31.27167
| 34.73 | 30.22276
| 35.32 | 31.7567
| 37.91 | 47.26117
| 38.36 | 31.75668
| 42.27 | 43.35151
| 43.25 | 48.13473
| 50.04 | 45.35813
| 52.33 | 55.46542
| 57.05 | 58.39958
| 60.11 | 60.08784
| 68.11 | 68.28407
| 89.93 |  | 90
| 34.17 |  | 34.3
| 5 |  | 4.7
| 41.78 |  | 42.73
| 29.39 |  | 30.15
| 30 |  | 31.71
| 64.02 |  | 67.8

## Figure S33
Figure S33 | Conversion comparison of cyclic carbonate synthesis using various epoxide derivatives under Yield optimized conditions (G1). CS2
| R | Conversion (%)
| CH2Cl | 90
| CH3 | 40
| CH2OH | 60
| Ph | 50