## ورقة1
kc | nc | kb | nb | ka | na | λ (nm)
1.4318 | 1.0059 | 1.5418 | 0.802 | 1.6967 | 0.366 | 249.8287
1.4334 | 1.0057 | 1.5422 | 0.7952 | 1.7054 | 0.3658 | 250.2169
1.4348 | 1.0058 | 1.5427 | 0.7884 | 1.7141 | 0.3658 | 250.6012
1.436 | 1.006 | 1.5434 | 0.7815 | 1.7226 | 0.3658 | 250.9918
1.437 | 1.0063 | 1.5442 | 0.7745 | 1.731 | 0.3659 | 251.3836
1.4378 | 1.0065 | 1.5452 | 0.7675 | 1.7394 | 0.3662 | 251.7715
1.4385 | 1.0065 | 1.5463 | 0.7604 | 1.7477 | 0.3665 | 252.1658
1.4391 | 1.0062 | 1.5475 | 0.7532 | 1.7558 | 0.367 | 252.5613
1.4398 | 1.0055 | 1.5488 | 0.7459 | 1.7639 | 0.3676 | 252.958
1.4407 | 1.0044 | 1.5503 | 0.7384 | 1.7717 | 0.3683 | 253.3508
1.4418 | 1.003 | 1.5518 | 0.7306 | 1.7794 | 0.3692 | 253.75
1.4434 | 1.0011 | 1.5534 | 0.7227 | 1.7868 | 0.3701 | 254.1504
1.4456 | 0.9989 | 1.5552 | 0.7145 | 1.7939 | 0.371 | 254.5469
1.4484 | 0.9965 | 1.5571 | 0.7059 | 1.8007 | 0.3718 | 254.9499
1.4521 | 0.994 | 1.5594 | 0.6968 | 1.8071 | 0.3724 | 255.3542
1.4566 | 0.9915 | 1.562 | 0.6873 | 1.8134 | 0.3727 | 255.7598
1.4621 | 0.9893 | 1.5652 | 0.6774 | 1.8195 | 0.3725 | 256.1613
1.4684 | 0.9874 | 1.569 | 0.6672 | 1.8256 | 0.372 | 256.5694
1.4755 | 0.986 | 1.5736 | 0.6567 | 1.8319 | 0.371 | 256.9788
1.4834 | 0.9853 | 1.5791 | 0.646 | 1.8385 | 0.3696 | 257.3842
1.4921 | 0.9854 | 1.5854 | 0.6354 | 1.8455 | 0.3679 | 257.7963
1.5014 | 0.9864 | 1.5927 | 0.6249 | 1.853 | 0.366 | 258.2096
1.5113 | 0.9886 | 1.6008 | 0.6149 | 1.8611 | 0.3641 | 258.6243
1.5216 | 0.9919 | 1.6097 | 0.6053 | 1.8696 | 0.3623 | 259.0349
1.5321 | 0.9966 | 1.6192 | 0.5963 | 1.8786 | 0.3607 | 259.4522
1.5426 | 1.0028 | 1.6293 | 0.588 | 1.8879 | 0.3594 | 259.8709
1.5528 | 1.0105 | 1.6397 | 0.5804 | 1.8975 | 0.3585 | 260.2855
1.5625 | 1.0197 | 1.6503 | 0.5735 | 1.9074 | 0.3579 | 260.7069
1.5713 | 1.0303 | 1.661 | 0.5673 | 1.9174 | 0.3577 | 261.1296
1.5789 | 1.0422 | 1.6718 | 0.5616 | 1.9274 | 0.3579 | 261.5537
1.5852 | 1.0552 | 1.6825 | 0.5566 | 1.9375 | 0.3583 | 261.9737
1.5899 | 1.0689 | 1.693 | 0.5519 | 1.9476 | 0.3592 | 262.4005
1.593 | 1.0831 | 1.7034 | 0.5476 | 1.9576 | 0.3602 | 262.8288
1.5943 | 1.0975 | 1.7137 | 0.5436 | 1.9676 | 0.3616 | 263.2529
1.5939 | 1.1117 | 1.7238 | 0.5399 | 1.9775 | 0.3632 | 263.6839
1.5917 | 1.1256 | 1.7338 | 0.5364 | 1.9873 | 0.365 | 264.1164
1.588 | 1.1386 | 1.7435 | 0.533 | 1.997 | 0.367 | 264.5503
1.5829 | 1.1507 | 1.7532 | 0.5296 | 2.0066 | 0.3692 | 264.9799
1.5766 | 1.1615 | 1.7628 | 0.5263 | 2.0161 | 0.3715 | 265.4166
1.5694 | 1.1709 | 1.7724 | 0.5229 | 2.0254 | 0.3739 | 265.8548
1.5617 | 1.1788 | 1.782 | 0.5196 | 2.0347 | 0.3764 | 266.2887
1.5537 | 1.1851 | 1.7916 | 0.5162 | 2.0439 | 0.379 | 266.7298
1.5458 | 1.1899 | 1.8015 | 0.5129 | 2.053 | 0.3816 | 267.1723
1.5382 | 1.1933 | 1.8114 | 0.5095 | 2.0621 | 0.3844 | 267.6163
1.5311 | 1.1956 | 1.8215 | 0.5064 | 2.0711 | 0.3873 | 268.0559
1.5246 | 1.1968 | 1.8318 | 0.5033 | 2.0801 | 0.3903 | 268.5029
1.519 | 1.1971 | 1.8421 | 0.5004 | 2.089 | 0.3934 | 268.9513
1.5142 | 1.1967 | 1.8525 | 0.4975 | 2.0979 | 0.3967 | 269.3954
1.5103 | 1.1959 | 1.863 | 0.4948 | 2.1066 | 0.4002 | 269.8468
1.5073 | 1.1946 | 1.8735 | 0.4922 | 2.1151 | 0.4038 | 270.2997
1.5051 | 1.1932 | 1.884 | 0.4895 | 2.1235 | 0.4075 | 270.7542
1.5039 | 1.1917 | 1.8948 | 0.4869 | 2.1316 | 0.4112 | 271.2042
1.5035 | 1.1902 | 1.9056 | 0.4842 | 2.1395 | 0.4151 | 271.6617
1.5039 | 1.1889 | 1.9168 | 0.4815 | 2.147 | 0.4188 | 272.1208
1.5049 | 1.1879 | 1.9282 | 0.4788 | 2.1544 | 0.4225 | 272.5754
1.5066 | 1.1871 | 1.94 | 0.4762 | 2.1615 | 0.4259 | 273.0375
1.5087 | 1.1868 | 1.9521 | 0.4738 | 2.1685 | 0.4292 | 273.5013
1.5112 | 1.1867 | 1.9646 | 0.4717 | 2.1754 | 0.4321 | 273.9665
1.5142 | 1.187 | 1.9774 | 0.4698 | 2.1822 | 0.4347 | 274.4274
1.5176 | 1.1876 | 1.9905 | 0.4683 | 2.1892 | 0.437 | 274.8958
1.5214 | 1.1886 | 2.0038 | 0.4671 | 2.1963 | 0.439 | 275.3659
1.5256 | 1.19 | 2.0173 | 0.4664 | 2.2037 | 0.4408 | 275.8314
1.5303 | 1.1918 | 2.0311 | 0.466 | 2.2114 | 0.4426 | 276.3046
1.5355 | 1.1943 | 2.0449 | 0.4661 | 2.2193 | 0.4441 | 276.7795
1.541 | 1.1975 | 2.0588 | 0.4666 | 2.2276 | 0.4457 | 277.2561
1.5467 | 1.2015 | 2.0728 | 0.4676 | 2.2361 | 0.4474 | 277.728
1.5525 | 1.2065 | 2.0867 | 0.4689 | 2.2449 | 0.4491 | 278.2078
1.5581 | 1.2124 | 2.1007 | 0.4707 | 2.254 | 0.4508 | 278.6893
1.5634 | 1.2192 | 2.1146 | 0.4729 | 2.2633 | 0.4528 | 279.1661
1.5683 | 1.2267 | 2.1284 | 0.4754 | 2.2728 | 0.4548 | 279.6509
1.5726 | 1.2348 | 2.1422 | 0.4783 | 2.2826 | 0.4571 | 280.1374
1.5763 | 1.2433 | 2.1558 | 0.4816 | 2.2925 | 0.4595 | 280.6255
1.5795 | 1.2522 | 2.1694 | 0.4852 | 2.3027 | 0.4621 | 281.109
1.5823 | 1.2614 | 2.1829 | 0.4891 | 2.3131 | 0.465 | 281.6006
1.5847 | 1.2708 | 2.1963 | 0.4933 | 2.3236 | 0.4683 | 282.0939
1.5868 | 1.2806 | 2.2095 | 0.4979 | 2.3343 | 0.4718 | 282.5824
1.5887 | 1.2908 | 2.2227 | 0.5028 | 2.345 | 0.4757 | 283.0792
1.5902 | 1.3016 | 2.2357 | 0.5082 | 2.3558 | 0.4799 | 283.5777
1.5912 | 1.3132 | 2.2485 | 0.5139 | 2.3666 | 0.4845 | 284.0779
1.5914 | 1.3254 | 2.261 | 0.5201 | 2.3773 | 0.4895 | 284.5734
1.5906 | 1.3384 | 2.2732 | 0.5266 | 2.3879 | 0.4948 | 285.0771
1.5885 | 1.3519 | 2.2849 | 0.5334 | 2.3983 | 0.5005 | 285.5827
1.5849 | 1.3657 | 2.2963 | 0.5404 | 2.4085 | 0.5065 | 286.0834
1.5797 | 1.3795 | 2.3071 | 0.5477 | 2.4185 | 0.5127 | 286.5926
1.5728 | 1.3929 | 2.3175 | 0.555 | 2.4281 | 0.5192 | 287.1035
1.5644 | 1.4055 | 2.3274 | 0.5624 | 2.4375 | 0.5258 | 287.6163
1.5546 | 1.4171 | 2.3369 | 0.5697 | 2.4465 | 0.5324 | 288.1242
1.5437 | 1.4275 | 2.346 | 0.5769 | 2.4552 | 0.5391 | 288.6406
1.532 | 1.4364 | 2.3547 | 0.584 | 2.4636 | 0.5458 | 289.1589
1.5198 | 1.4439 | 2.3632 | 0.5909 | 2.4717 | 0.5523 | 289.6722
1.5073 | 1.4499 | 2.3713 | 0.5976 | 2.4797 | 0.5587 | 290.1942
1.4948 | 1.4547 | 2.3793 | 0.6042 | 2.4875 | 0.565 | 290.7181
1.4824 | 1.4583 | 2.387 | 0.6106 | 2.4951 | 0.571 | 291.2439
1.4703 | 1.4609 | 2.3944 | 0.6168 | 2.5027 | 0.5769 | 291.7647
1.4583 | 1.4625 | 2.4017 | 0.6227 | 2.5103 | 0.5827 | 292.2943
1.4467 | 1.4632 | 2.4088 | 0.6284 | 2.5179 | 0.5882 | 292.8258
1.4354 | 1.4632 | 2.4157 | 0.6338 | 2.5256 | 0.5936 | 293.3523
1.4244 | 1.4624 | 2.4225 | 0.6387 | 2.5334 | 0.5988 | 293.8876
1.4137 | 1.461 | 2.4293 | 0.6433 | 2.5413 | 0.604 | 294.4249
1.4034 | 1.4589 | 2.4362 | 0.6474 | 2.5494 | 0.6091 | 294.9642
1.3934 | 1.4562 | 2.4433 | 0.6511 | 2.5576 | 0.6142 | 295.4984
1.3837 | 1.453 | 2.4507 | 0.6545 | 2.5659 | 0.6193 | 296.0416
1.3743 | 1.4492 | 2.4584 | 0.6576 | 2.5743 | 0.6243 | 296.5869
1.3652 | 1.4447 | 2.4665 | 0.6605 | 2.5828 | 0.6294 | 297.127
1.3563 | 1.4396 | 2.475 | 0.6634 | 2.5914 | 0.6344 | 297.6762
1.3477 | 1.4337 | 2.4838 | 0.6662 | 2.6002 | 0.6394 | 298.2275
1.3396 | 1.427 | 2.4929 | 0.6691 | 2.6091 | 0.6443 | 298.7808
1.3319 | 1.4193 | 2.5024 | 0.6719 | 2.6183 | 0.6491 | 299.3289
1.3251 | 1.4107 | 2.5121 | 0.6748 | 2.6278 | 0.6539 | 299.8863
1.3192 | 1.4012 | 2.5221 | 0.6778 | 2.6377 | 0.6588 | 300.4458
1.3144 | 1.391 | 2.5325 | 0.6807 | 2.6479 | 0.6638 | 301.0001
1.3109 | 1.3802 | 2.5432 | 0.6838 | 2.6586 | 0.6689 | 301.5638
1.3088 | 1.369 | 2.5543 | 0.687 | 2.6697 | 0.6744 | 302.1295
1.3082 | 1.3576 | 2.5658 | 0.6904 | 2.6811 | 0.6803 | 302.6974
1.309 | 1.3464 | 2.5777 | 0.6941 | 2.6929 | 0.6867 | 303.26
1.3113 | 1.3355 | 2.5899 | 0.6981 | 2.7048 | 0.6937 | 303.8322
1.3149 | 1.3251 | 2.6025 | 0.7025 | 2.7168 | 0.7013 | 304.4065
1.3196 | 1.3153 | 2.6152 | 0.7074 | 2.7288 | 0.7094 | 304.9755
1.3255 | 1.3064 | 2.6281 | 0.7127 | 2.7408 | 0.7182 | 305.5542
1.3322 | 1.2984 | 2.641 | 0.7185 | 2.7525 | 0.7274 | 306.135
1.3397 | 1.2914 | 2.6538 | 0.7248 | 2.7639 | 0.7371 | 306.7181
1.3478 | 1.2855 | 2.6666 | 0.7314 | 2.775 | 0.7473 | 307.2958
1.3563 | 1.2807 | 2.6792 | 0.7382 | 2.7858 | 0.7577 | 307.8833
1.3649 | 1.2771 | 2.6918 | 0.7453 | 2.7962 | 0.7683 | 308.4731
1.3735 | 1.2747 | 2.7044 | 0.7525 | 2.8064 | 0.7791 | 309.0574
1.3818 | 1.2732 | 2.7169 | 0.7599 | 2.8163 | 0.7899 | 309.6516
1.3895 | 1.2727 | 2.7295 | 0.7674 | 2.8261 | 0.8009 | 310.2482
1.3966 | 1.2727 | 2.7422 | 0.7752 | 2.8357 | 0.8119 | 310.8471
1.4029 | 1.2731 | 2.755 | 0.7831 | 2.8453 | 0.823 | 311.4404
1.4084 | 1.2735 | 2.7679 | 0.7914 | 2.855 | 0.8344 | 312.0439
1.4133 | 1.2735 | 2.7809 | 0.8 | 2.8646 | 0.846 | 312.6497
1.4178 | 1.273 | 2.794 | 0.8089 | 2.8742 | 0.8579 | 313.25
1.4223 | 1.2717 | 2.8072 | 0.8181 | 2.8838 | 0.8702 | 313.8605
1.4269 | 1.2697 | 2.8204 | 0.8278 | 2.8932 | 0.8831 | 314.4734
1.4323 | 1.2669 | 2.8336 | 0.8379 | 2.9025 | 0.8965 | 315.0887
1.4384 | 1.2637 | 2.8468 | 0.8484 | 2.9114 | 0.9104 | 315.6984
1.4458 | 1.2601 | 2.86 | 0.8593 | 2.9199 | 0.925 | 316.3185
1.4544 | 1.2566 | 2.8731 | 0.8708 | 2.9277 | 0.9401 | 316.941
1.4643 | 1.2534 | 2.886 | 0.8827 | 2.9348 | 0.9556 | 317.5579
1.4755 | 1.2507 | 2.8988 | 0.8952 | 2.941 | 0.9715 | 318.1853
1.4879 | 1.249 | 2.9113 | 0.9082 | 2.9462 | 0.9876 | 318.8152
1.5013 | 1.2484 | 2.9234 | 0.9216 | 2.9503 | 1.0036 | 319.4477
1.5157 | 1.249 | 2.9352 | 0.9355 | 2.9533 | 1.0194 | 320.0743
1.5308 | 1.2512 | 2.9465 | 0.9497 | 2.9553 | 1.0347 | 320.7118
1.5464 | 1.2549 | 2.9573 | 0.9643 | 2.9564 | 1.0493 | 321.3518
1.5624 | 1.2602 | 2.9676 | 0.979 | 2.9568 | 1.0629 | 321.9859
1.5784 | 1.2672 | 2.9774 | 0.9939 | 2.9566 | 1.0756 | 322.631
1.5944 | 1.276 | 2.9867 | 1.0088 | 2.9562 | 1.0871 | 323.2787
1.6101 | 1.2865 | 2.9957 | 1.0238 | 2.9558 | 1.0974 | 323.9289
1.6254 | 1.2988 | 3.0043 | 1.0387 | 2.9556 | 1.1066 | 324.5733
1.6401 | 1.3128 | 3.0125 | 1.0536 | 2.9561 | 1.1149 | 325.2288
1.654 | 1.3287 | 3.0204 | 1.0685 | 2.9573 | 1.1225 | 325.887
1.6669 | 1.3464 | 3.028 | 1.0833 | 2.9594 | 1.1295 | 326.5392
1.6784 | 1.3659 | 3.0355 | 1.0981 | 2.9625 | 1.1362 | 327.2027
1.6882 | 1.3871 | 3.0426 | 1.1127 | 2.9666 | 1.143 | 327.8689
1.6959 | 1.4099 | 3.0496 | 1.1273 | 2.9715 | 1.1501 | 328.5377
1.7013 | 1.4338 | 3.0565 | 1.1417 | 2.9772 | 1.1576 | 329.2006
1.7041 | 1.4586 | 3.0633 | 1.1561 | 2.9836 | 1.1657 | 329.875
1.704 | 1.4838 | 3.0702 | 1.1703 | 2.9903 | 1.1746 | 330.5521
1.701 | 1.5089 | 3.0772 | 1.1846 | 2.9973 | 1.1843 | 331.2231
1.6953 | 1.5334 | 3.0844 | 1.1989 | 3.0043 | 1.1948 | 331.9058
1.6869 | 1.5567 | 3.0917 | 1.2135 | 3.0112 | 1.2061 | 332.5913
1.6762 | 1.5785 | 3.0992 | 1.2285 | 3.0177 | 1.2181 | 333.2796
1.6636 | 1.5985 | 3.1068 | 1.244 | 3.0238 | 1.2308 | 333.9618
1.6495 | 1.6164 | 3.1143 | 1.2602 | 3.0294 | 1.244 | 334.6558
1.6344 | 1.6321 | 3.1216 | 1.2771 | 3.0343 | 1.2577 | 335.3527
1.6188 | 1.6458 | 3.1283 | 1.2948 | 3.0385 | 1.2716 | 336.0434
1.603 | 1.6575 | 3.1344 | 1.3131 | 3.0419 | 1.2857 | 336.7461
1.5875 | 1.6677 | 3.1395 | 1.332 | 3.0445 | 1.2998 | 337.4517
1.5723 | 1.6765 | 3.1436 | 1.3512 | 3.0463 | 1.3138 | 338.1603
1.5575 | 1.6844 | 3.1464 | 1.3705 | 3.0473 | 1.3275 | 338.8626
1.5431 | 1.6917 | 3.1481 | 1.3896 | 3.0477 | 1.3406 | 339.5772
1.5287 | 1.6986 | 3.1487 | 1.4082 | 3.0475 | 1.3531 | 340.2947
1.5141 | 1.7053 | 3.1483 | 1.4262 | 3.0469 | 1.3649 | 341.006
1.499 | 1.7116 | 3.1472 | 1.4432 | 3.0462 | 1.3758 | 341.7296
1.4833 | 1.7173 | 3.1457 | 1.4593 | 3.0455 | 1.3859 | 342.4563
1.4668 | 1.7224 | 3.144 | 1.4744 | 3.0452 | 1.3953 | 343.1861
1.4494 | 1.7263 | 3.1423 | 1.4886 | 3.0453 | 1.4042 | 343.9095
1.4312 | 1.7289 | 3.141 | 1.5022 | 3.046 | 1.4128 | 344.6455
1.4125 | 1.73 | 3.14 | 1.5152 | 3.0473 | 1.4212 | 345.3847
1.3935 | 1.7293 | 3.1394 | 1.5279 | 3.0492 | 1.4298 | 346.1173
1.3745 | 1.7268 | 3.1392 | 1.5406 | 3.0515 | 1.4386 | 346.8628
1.3557 | 1.7224 | 3.1392 | 1.5534 | 3.0541 | 1.4479 | 347.6116
1.3373 | 1.7162 | 3.1394 | 1.5663 | 3.0567 | 1.4577 | 348.3635
1.3196 | 1.7083 | 3.1394 | 1.5794 | 3.0591 | 1.4679 | 349.1089
1.3028 | 1.6988 | 3.1392 | 1.5926 | 3.0612 | 1.4785 | 349.8674
1.2871 | 1.6878 | 3.1387 | 1.6058 | 3.0628 | 1.4892 | 350.6292
1.2725 | 1.6754 | 3.1379 | 1.6189 | 3.0639 | 1.4999 | 351.3843
1.2593 | 1.6618 | 3.1368 | 1.6317 | 3.0645 | 1.5103 | 352.1527
1.2475 | 1.647 | 3.1355 | 1.6442 | 3.0647 | 1.5203 | 352.9244
1.2371 | 1.6314 | 3.134 | 1.6562 | 3.0648 | 1.5298 | 353.6996
1.2284 | 1.615 | 3.1327 | 1.668 | 3.065 | 1.5386 | 354.468
1.2213 | 1.5981 | 3.1315 | 1.6794 | 3.0654 | 1.547 | 355.25
1.2158 | 1.5807 | 3.1304 | 1.6907 | 3.0663 | 1.555 | 356.0354
1.2121 | 1.5631 | 3.1295 | 1.7019 | 3.0677 | 1.5629 | 356.814
1.2099 | 1.5455 | 3.1287 | 1.7133 | 3.0696 | 1.5708 | 357.6063
1.2093 | 1.528 | 3.1279 | 1.7248 | 3.072 | 1.579 | 358.4022
1.2103 | 1.5108 | 3.1269 | 1.7365 | 3.0746 | 1.5876 | 359.2016
1.2127 | 1.494 | 3.1255 | 1.7483 | 3.0774 | 1.5966 | 359.9942
1.2164 | 1.4778 | 3.1235 | 1.7601 | 3.0802 | 1.6061 | 360.8007
1.2213 | 1.4623 | 3.121 | 1.7717 | 3.0828 | 1.616 | 361.6109
1.2272 | 1.4475 | 3.1179 | 1.7828 | 3.0851 | 1.6262 | 362.4141
1.234 | 1.4335 | 3.1142 | 1.7932 | 3.0871 | 1.6366 | 363.2316
1.2415 | 1.4202 | 3.1102 | 1.8028 | 3.0888 | 1.6472 | 364.0527
1.2496 | 1.4075 | 3.106 | 1.8114 | 3.0901 | 1.6578 | 364.8776
1.2584 | 1.3955 | 3.102 | 1.8189 | 3.0911 | 1.6684 | 365.6954
1.2677 | 1.3841 | 3.0983 | 1.8253 | 3.0917 | 1.6789 | 366.5277
1.2776 | 1.3732 | 3.0954 | 1.8308 | 3.092 | 1.6894 | 367.3639
1.288 | 1.363 | 3.0933 | 1.8356 | 3.0919 | 1.6998 | 368.1929
1.2991 | 1.3532 | 3.0923 | 1.8398 | 3.0915 | 1.71 | 369.0366
1.3106 | 1.3442 | 3.0924 | 1.8438 | 3.0906 | 1.7201 | 369.8843
1.3228 | 1.3358 | 3.0935 | 1.8479 | 3.0894 | 1.7298 | 370.7358
1.3354 | 1.3281 | 3.0956 | 1.8521 | 3.0877 | 1.7391 | 371.5801
1.3484 | 1.3211 | 3.0986 | 1.8568 | 3.0856 | 1.7478 | 372.4395
1.3619 | 1.3149 | 3.1021 | 1.862 | 3.0833 | 1.7558 | 373.3028
1.3756 | 1.3096 | 3.1062 | 1.8678 | 3.0807 | 1.7629 | 374.1589
1.3896 | 1.305 | 3.1105 | 1.8741 | 3.0782 | 1.7691 | 375.0302
1.4038 | 1.3012 | 3.115 | 1.8808 | 3.0759 | 1.7742 | 375.9057
1.4182 | 1.2982 | 3.1196 | 1.8879 | 3.0741 | 1.7783 | 376.7852
1.4326 | 1.2959 | 3.1244 | 1.8951 | 3.0732 | 1.7813 | 377.6573
1.4471 | 1.2945 | 3.1294 | 1.9026 | 3.0734 | 1.7836 | 378.545
1.4616 | 1.2937 | 3.1347 | 1.9102 | 3.0749 | 1.7852 | 379.437
1.4761 | 1.2938 | 3.1404 | 1.918 | 3.0781 | 1.7867 | 380.3214
1.4904 | 1.2946 | 3.1466 | 1.9262 | 3.0828 | 1.7883 | 381.2218
1.5046 | 1.2962 | 3.1532 | 1.9347 | 3.0891 | 1.7906 | 382.1263
1.5186 | 1.2984 | 3.1603 | 1.9438 | 3.0968 | 1.7938 | 383.0352
1.5323 | 1.3014 | 3.1679 | 1.9536 | 3.1057 | 1.7983 | 383.9366
1.5456 | 1.305 | 3.1758 | 1.9643 | 3.1154 | 1.8043 | 384.8541
1.5585 | 1.3092 | 3.184 | 1.976 | 3.1256 | 1.812 | 385.7761
1.5709 | 1.3139 | 3.1921 | 1.9887 | 3.1357 | 1.8215 | 386.6904
1.5828 | 1.3191 | 3.2001 | 2.0025 | 3.1456 | 1.8325 | 387.6211
1.5941 | 1.3246 | 3.2077 | 2.0174 | 3.1549 | 1.8451 | 388.5564
1.6048 | 1.3302 | 3.2148 | 2.0335 | 3.1632 | 1.859 | 389.4962
1.615 | 1.336 | 3.221 | 2.0506 | 3.1704 | 1.874 | 390.4282
1.6247 | 1.3418 | 3.2263 | 2.0685 | 3.1762 | 1.8898 | 391.3771
1.634 | 1.3475 | 3.2303 | 2.0872 | 3.1808 | 1.9061 | 392.3306
1.643 | 1.3531 | 3.233 | 2.1063 | 3.184 | 1.9225 | 393.2762
1.6516 | 1.3586 | 3.2343 | 2.1258 | 3.1859 | 1.939 | 394.239
1.6601 | 1.3639 | 3.234 | 2.1453 | 3.1866 | 1.9552 | 395.2065
1.6684 | 1.369 | 3.2322 | 2.1645 | 3.1864 | 1.9712 | 396.1788
1.6766 | 1.3739 | 3.2289 | 2.183 | 3.1852 | 1.9867 | 397.1431
1.6847 | 1.3786 | 3.2241 | 2.2007 | 3.1832 | 2.0018 | 398.125
1.6928 | 1.3831 | 3.2181 | 2.217 | 3.1805 | 2.0165 | 399.1117
1.7011 | 1.3872 | 3.2112 | 2.2317 | 3.177 | 2.0308 | 400.0903
1.7096 | 1.3911 | 3.2037 | 2.2447 | 3.1728 | 2.0446 | 401.0868
1.7184 | 1.3948 | 3.1962 | 2.2557 | 3.1677 | 2.0579 | 402.0883
1.7277 | 1.3983 | 3.1891 | 2.2649 | 3.1618 | 2.0705 | 403.0947
1.7376 | 1.4018 | 3.183 | 2.2723 | 3.1549 | 2.0823 | 404.0931
1.7481 | 1.4055 | 3.1781 | 2.2785 | 3.1473 | 2.0931 | 405.1096
1.7593 | 1.4094 | 3.1748 | 2.2837 | 3.1389 | 2.1026 | 406.1313
1.7711 | 1.4138 | 3.1732 | 2.2884 | 3.1299 | 2.1107 | 407.1447
1.7835 | 1.4189 | 3.1733 | 2.2931 | 3.1206 | 2.1172 | 408.1767
1.7964 | 1.4246 | 3.1749 | 2.2983 | 3.1111 | 2.122 | 409.2139
1.8095 | 1.4313 | 3.1779 | 2.3043 | 3.1018 | 2.1251 | 410.2564
1.8229 | 1.4389 | 3.1818 | 2.3112 | 3.093 | 2.1263 | 411.2906
1.8363 | 1.4474 | 3.1864 | 2.3193 | 3.0849 | 2.1259 | 412.3437
1.8496 | 1.4569 | 3.1914 | 2.3286 | 3.0777 | 2.1239 | 413.4022
1.8627 | 1.4674 | 3.1964 | 2.339 | 3.0717 | 2.1203 | 414.4524
1.8755 | 1.4789 | 3.2013 | 2.3505 | 3.067 | 2.1155 | 415.5217
1.8877 | 1.4912 | 3.2058 | 2.3629 | 3.0639 | 2.1093 | 416.5967
1.8993 | 1.5044 | 3.2098 | 2.3761 | 3.0625 | 2.1022 | 417.6772
1.91 | 1.5183 | 3.2131 | 2.39 | 3.0629 | 2.0941 | 418.7492
1.92 | 1.5327 | 3.2156 | 2.4043 | 3.0654 | 2.0854 | 419.8409
1.929 | 1.5474 | 3.2172 | 2.4189 | 3.0701 | 2.0763 | 420.9383
1.9372 | 1.5625 | 3.2179 | 2.4335 | 3.077 | 2.0671 | 422.0271
1.9445 | 1.5775 | 3.2177 | 2.4479 | 3.0862 | 2.058 | 423.136
1.9511 | 1.5925 | 3.2167 | 2.4618 | 3.0978 | 2.0494 | 424.2507
1.957 | 1.6075 | 3.2151 | 2.4749 | 3.1116 | 2.0416 | 425.3713
1.9624 | 1.6223 | 3.2131 | 2.4871 | 3.1277 | 2.0349 | 426.4832
1.9674 | 1.637 | 3.2111 | 2.4983 | 3.1458 | 2.0297 | 427.6157
1.972 | 1.6517 | 3.2093 | 2.5084 | 3.1657 | 2.0261 | 428.7542
1.9761 | 1.6664 | 3.2081 | 2.5176 | 3.1873 | 2.0246 | 429.8839
1.9798 | 1.6811 | 3.2078 | 2.5259 | 3.2103 | 2.0253 | 431.0345
1.983 | 1.6959 | 3.2087 | 2.5337 | 3.2342 | 2.0284 | 432.1913
1.9856 | 1.7107 | 3.211 | 2.5413 | 3.2587 | 2.034 | 433.3543
1.9875 | 1.7254 | 3.2149 | 2.5491 | 3.2835 | 2.0421 | 434.5084
1.9888 | 1.7399 | 3.2202 | 2.5574 | 3.3081 | 2.0526 | 435.6839
1.9894 | 1.754 | 3.227 | 2.5667 | 3.3322 | 2.0656 | 436.8658
1.9894 | 1.7677 | 3.235 | 2.5775 | 3.3554 | 2.0807 | 438.0387
1.9889 | 1.7809 | 3.2439 | 2.5901 | 3.3775 | 2.0977 | 439.2335
1.9881 | 1.7935 | 3.2532 | 2.6047 | 3.3982 | 2.1164 | 440.4348
1.9869 | 1.8055 | 3.2624 | 2.6216 | 3.4175 | 2.1363 | 441.6426
1.9856 | 1.8167 | 3.271 | 2.6406 | 3.4352 | 2.1571 | 442.8413
1.9843 | 1.8274 | 3.2784 | 2.6617 | 3.4514 | 2.1786 | 444.0625
1.983 | 1.8374 | 3.2843 | 2.6844 | 3.4662 | 2.2002 | 445.2903
1.982 | 1.8469 | 3.2882 | 2.7085 | 3.48 | 2.222 | 446.5089
1.9812 | 1.856 | 3.29 | 2.7335 | 3.4927 | 2.2436 | 447.7504
1.9807 | 1.8647 | 3.2896 | 2.7587 | 3.5049 | 2.265 | 448.9988
1.9805 | 1.8731 | 3.287 | 2.7839 | 3.5168 | 2.2862 | 450.2542
1.9807 | 1.8813 | 3.2825 | 2.8087 | 3.5286 | 2.3076 | 451.5001
1.9813 | 1.8895 | 3.2761 | 2.8328 | 3.5404 | 2.3292 | 452.7696
1.9821 | 1.8978 | 3.2681 | 2.856 | 3.5522 | 2.3514 | 454.0461
1.983 | 1.9062 | 3.2586 | 2.8781 | 3.564 | 2.3744 | 455.3132
1.984 | 1.9146 | 3.2478 | 2.899 | 3.5754 | 2.3985 | 456.6042
1.985 | 1.9231 | 3.2358 | 2.9185 | 3.5862 | 2.4237 | 457.9025
1.9858 | 1.9316 | 3.2228 | 2.9363 | 3.5959 | 2.45 | 459.2082
1.9864 | 1.9399 | 3.209 | 2.9524 | 3.6042 | 2.4773 | 460.5043
1.9869 | 1.9478 | 3.1947 | 2.9665 | 3.6108 | 2.5051 | 461.825
1.9875 | 1.9553 | 3.1803 | 2.9785 | 3.6157 | 2.5331 | 463.1532
1.9881 | 1.9623 | 3.1661 | 2.9884 | 3.6187 | 2.5607 | 464.4717
1.989 | 1.9688 | 3.1525 | 2.9963 | 3.6201 | 2.5876 | 465.8152
1.9905 | 1.9747 | 3.14 | 3.0022 | 3.6203 | 2.6134 | 467.1665
1.9927 | 1.9802 | 3.1288 | 3.0065 | 3.6195 | 2.6378 | 468.5257
1.9957 | 1.9856 | 3.1193 | 3.0093 | 3.6183 | 2.6608 | 469.875
1.9996 | 1.9909 | 3.1116 | 3.011 | 3.6171 | 2.6825 | 471.25
2.0044 | 1.9964 | 3.1059 | 3.012 | 3.6163 | 2.703 | 472.633
2.01 | 2.0023 | 3.1023 | 3.0126 | 3.6162 | 2.7226 | 474.0061
2.0164 | 2.0088 | 3.1009 | 3.0131 | 3.6169 | 2.7416 | 475.4054
2.0234 | 2.016 | 3.1016 | 3.0139 | 3.6185 | 2.7606 | 476.813
2.0307 | 2.0239 | 3.1045 | 3.0154 | 3.621 | 2.7796 | 478.229
2.0383 | 2.0326 | 3.1092 | 3.018 | 3.6242 | 2.799 | 479.6349
2.046 | 2.0419 | 3.1157 | 3.0221 | 3.628 | 2.8191 | 481.0677
2.0537 | 2.0519 | 3.1237 | 3.0278 | 3.6322 | 2.8398 | 482.509
2.0614 | 2.0624 | 3.1328 | 3.0354 | 3.6365 | 2.8613 | 483.9402
2.0692 | 2.0733 | 3.1427 | 3.0452 | 3.6409 | 2.8837 | 485.3989
2.0771 | 2.0846 | 3.1529 | 3.0573 | 3.6453 | 2.9069 | 486.8664
2.085 | 2.0964 | 3.1632 | 3.0715 | 3.6493 | 2.9311 | 488.3428
2.0931 | 2.1087 | 3.1731 | 3.0881 | 3.653 | 2.956 | 489.8088
2.1014 | 2.1215 | 3.1821 | 3.1068 | 3.6562 | 2.9818 | 491.3031
2.1098 | 2.1349 | 3.1899 | 3.1274 | 3.6588 | 3.0085 | 492.8066
2.1182 | 2.149 | 3.1962 | 3.1498 | 3.6605 | 3.0359 | 494.2996
2.1266 | 2.1638 | 3.2005 | 3.1735 | 3.6613 | 3.064 | 495.8215
2.1349 | 2.1793 | 3.2026 | 3.1981 | 3.6609 | 3.0928 | 497.3528
2.143 | 2.1955 | 3.2025 | 3.223 | 3.6592 | 3.1219 | 498.8936
2.1509 | 2.2122 | 3.2002 | 3.2478 | 3.656 | 3.1513 | 500.4237
2.1586 | 2.2294 | 3.1957 | 3.2718 | 3.6513 | 3.1805 | 501.9836
2.1661 | 2.2471 | 3.1896 | 3.2946 | 3.6451 | 3.2093 | 503.5533
2.1737 | 2.2652 | 3.1824 | 3.3158 | 3.6377 | 3.2373 | 505.1122
2.1812 | 2.2839 | 3.1746 | 3.3353 | 3.6291 | 3.2643 | 506.7015
2.1889 | 2.3032 | 3.1668 | 3.3533 | 3.6197 | 3.2902 | 508.3009
2.1967 | 2.3233 | 3.1596 | 3.3699 | 3.6098 | 3.3148 | 509.9104
2.2046 | 2.3444 | 3.1533 | 3.3858 | 3.5998 | 3.3384 | 511.509
2.2125 | 2.3667 | 3.148 | 3.4014 | 3.5899 | 3.361 | 513.1388
2.2202 | 2.3903 | 3.1436 | 3.4173 | 3.5802 | 3.3827 | 514.7791
2.2275 | 2.4153 | 3.1398 | 3.4337 | 3.5708 | 3.404 | 516.4085
2.2342 | 2.4419 | 3.1362 | 3.451 | 3.5616 | 3.4248 | 518.0698
2.2401 | 2.47 | 3.1323 | 3.4692 | 3.5527 | 3.4454 | 519.7418
2.2448 | 2.4996 | 3.1278 | 3.4879 | 3.544 | 3.4658 | 521.4247
2.248 | 2.5306 | 3.1226 | 3.507 | 3.5354 | 3.4861 | 523.0964
2.2496 | 2.5629 | 3.1165 | 3.5262 | 3.5269 | 3.5062 | 524.8011
2.2493 | 2.5961 | 3.1097 | 3.5451 | 3.5185 | 3.5262 | 526.5169
2.2469 | 2.6302 | 3.1023 | 3.5636 | 3.5102 | 3.5463 | 528.2215
2.2424 | 2.6649 | 3.0947 | 3.5816 | 3.5019 | 3.5664 | 529.9598
2.2356 | 2.6998 | 3.0869 | 3.5991 | 3.4935 | 3.5867 | 531.7096
2.2265 | 2.7346 | 3.0792 | 3.6164 | 3.4849 | 3.6072 | 533.471
2.2152 | 2.7692 | 3.0717 | 3.6335 | 3.4758 | 3.628 | 535.221
2.2018 | 2.8032 | 3.0642 | 3.6507 | 3.4661 | 3.6488 | 537.0058
2.1862 | 2.8365 | 3.0568 | 3.668 | 3.4555 | 3.6693 | 538.8025
2.1687 | 2.8688 | 3.0492 | 3.6855 | 3.4441 | 3.6892 | 540.5877
2.1494 | 2.9 | 3.0415 | 3.7033 | 3.432 | 3.7083 | 542.4085
2.1285 | 2.93 | 3.0334 | 3.7214 | 3.4196 | 3.7261 | 544.2416
2.1059 | 2.9587 | 3.0249 | 3.7397 | 3.4072 | 3.7425 | 546.0871
2.0819 | 2.9858 | 3.0157 | 3.7582 | 3.3953 | 3.7577 | 547.921
2.0567 | 3.0115 | 3.0059 | 3.7768 | 3.3843 | 3.7719 | 549.7916
2.0302 | 3.0355 | 2.9952 | 3.7954 | 3.3745 | 3.7855 | 551.675
2.0026 | 3.0577 | 2.9837 | 3.8137 | 3.3659 | 3.7988 | 553.5467
1.9741 | 3.0781 | 2.9711 | 3.8317 | 3.3585 | 3.8123 | 555.456
1.9447 | 3.0964 | 2.9576 | 3.8489 | 3.352 | 3.8265 | 557.3785
1.9147 | 3.1125 | 2.9431 | 3.8652 | 3.3459 | 3.8413 | 559.3144
1.8844 | 3.1264 | 2.9278 | 3.8801 | 3.34 | 3.8569 | 561.2383
1.8541 | 3.1378 | 2.9121 | 3.8934 | 3.3338 | 3.8731 | 563.2012
1.8241 | 3.1468 | 2.8962 | 3.9048 | 3.3272 | 3.8896 | 565.1778
1.7949 | 3.1534 | 2.8807 | 3.9142 | 3.3202 | 3.9061 | 567.1423
1.7668 | 3.1578 | 2.8662 | 3.9216 | 3.3126 | 3.9222 | 569.1467
1.7402 | 3.1604 | 2.8532 | 3.9272 | 3.3048 | 3.9376 | 571.1654
1.7155 | 3.1614 | 2.8423 | 3.9314 | 3.297 | 3.9522 | 573.1984
1.6927 | 3.1614 | 2.8339 | 3.9347 | 3.2895 | 3.9658 | 575.2192
1.6719 | 3.1607 | 2.8282 | 3.9378 | 3.2827 | 3.9783 | 577.2812
1.6532 | 3.1599 | 2.8253 | 3.9414 | 3.277 | 3.9899 | 579.358
1.6362 | 3.1595 | 2.825 | 3.9462 | 3.2729 | 4.0007 | 581.4226
1.6207 | 3.1597 | 2.8269 | 3.9529 | 3.2705 | 4.011 | 583.5294
1.6063 | 3.1609 | 2.8305 | 3.9617 | 3.2704 | 4.0211 | 585.6515
1.5926 | 3.1632 | 2.8354 | 3.9731 | 3.2726 | 4.0316 | 587.7892
1.5791 | 3.1665 | 2.8408 | 3.9872 | 3.2774 | 4.043 | 589.9144
1.5654 | 3.1708 | 2.8463 | 4.0038 | 3.2846 | 4.0559 | 592.0833
1.5512 | 3.1759 | 2.8515 | 4.0229 | 3.2942 | 4.0709 | 594.2682
1.5363 | 3.1813 | 2.8561 | 4.0444 | 3.3059 | 4.0885 | 596.4406
1.5205 | 3.1868 | 2.8597 | 4.0681 | 3.3193 | 4.1093 | 598.6578
1.5039 | 3.192 | 2.8621 | 4.0938 | 3.3338 | 4.1337 | 600.8916
1.4865 | 3.1966 | 2.8631 | 4.1214 | 3.349 | 4.1621 | 603.1422
1.4685 | 3.2004 | 2.8624 | 4.1508 | 3.3641 | 4.1946 | 605.3801
1.4501 | 3.2032 | 2.8597 | 4.1816 | 3.3784 | 4.2315 | 607.6644
1.4315 | 3.2048 | 2.8549 | 4.2136 | 3.3913 | 4.2726 | 609.9661
1.413 | 3.2051 | 2.8477 | 4.2465 | 3.4018 | 4.3179 | 612.255
1.3948 | 3.2041 | 2.8381 | 4.2797 | 3.4093 | 4.3669 | 614.5916
1.3772 | 3.2018 | 2.8263 | 4.313 | 3.4133 | 4.4191 | 616.9461
1.3604 | 3.1982 | 2.8124 | 4.3461 | 3.4134 | 4.4739 | 619.3187
1.3449 | 3.1934 | 2.7967 | 4.3789 | 3.4092 | 4.5307 | 621.6785
1.3309 | 3.1878 | 2.7793 | 4.4113 | 3.4008 | 4.5889 | 624.0878
1.3185 | 3.1815 | 2.7603 | 4.4434 | 3.3883 | 4.6481 | 626.5158
1.308 | 3.1749 | 2.7397 | 4.4753 | 3.3714 | 4.7081 | 628.9308
1.2993 | 3.1685 | 2.7172 | 4.5072 | 3.3503 | 4.7687 | 631.3967
1.2924 | 3.1625 | 2.6925 | 4.5388 | 3.3245 | 4.8296 | 633.882
1.2872 | 3.1573 | 2.6654 | 4.5698 | 3.2937 | 4.8905 | 636.387
1.2834 | 3.1533 | 2.6356 | 4.5999 | 3.2575 | 4.9507 | 638.8789
1.2809 | 3.1505 | 2.603 | 4.6284 | 3.2153 | 5.0095 | 641.4235
1.2794 | 3.1493 | 2.5678 | 4.6546 | 3.1672 | 5.0655 | 643.9886
1.2785 | 3.1497 | 2.5303 | 4.6779 | 3.1133 | 5.1175 | 646.5405
1.278 | 3.1517 | 2.4911 | 4.6978 | 3.0544 | 5.1642 | 649.1467
1.2777 | 3.1555 | 2.4509 | 4.7139 | 2.9916 | 5.2045 | 651.774
1.2772 | 3.1609 | 2.4105 | 4.726 | 2.9261 | 5.2376 | 654.4226
1.2764 | 3.1681 | 2.3706 | 4.7343 | 2.8598 | 5.2631 | 657.0581
1.2749 | 3.1768 | 2.332 | 4.7388 | 2.7942 | 5.2813 | 659.7499
1.2725 | 3.1871 | 2.2954 | 4.74 | 2.7309 | 5.2926 | 662.4639
1.2689 | 3.1988 | 2.2614 | 4.7386 | 2.6711 | 5.298 | 665.1647
1.264 | 3.2117 | 2.2303 | 4.7351 | 2.6158 | 5.2988 | 667.9235
1.2573 | 3.2256 | 2.2024 | 4.7302 | 2.5656 | 5.2961 | 670.7053
1.2487 | 3.2403 | 2.1775 | 4.7247 | 2.5206 | 5.2915 | 673.5104
1.2381 | 3.2554 | 2.1556 | 4.7191 | 2.4809 | 5.286 | 676.3022
1.2252 | 3.2704 | 2.1365 | 4.7139 | 2.4461 | 5.2809 | 679.1543
1.2102 | 3.2849 | 2.1198 | 4.7095 | 2.4157 | 5.2773 | 682.0307
1.1931 | 3.2984 | 2.1054 | 4.7062 | 2.389 | 5.276 | 684.8937
1.1742 | 3.3107 | 2.0929 | 4.7043 | 2.3652 | 5.2778 | 687.8189
1.1537 | 3.3212 | 2.0821 | 4.7041 | 2.3431 | 5.2832 | 690.7693
1.1321 | 3.3299 | 2.0726 | 4.7058 | 2.3218 | 5.2925 | 693.7451
1.1096 | 3.3364 | 2.0641 | 4.7096 | 2.3001 | 5.3057 | 696.7075
1.0868 | 3.3406 | 2.0561 | 4.7158 | 2.2767 | 5.3227 | 699.7348
1.0641 | 3.3426 | 2.0482 | 4.7243 | 2.2505 | 5.3427 | 702.7885
1.042 | 3.3425 | 2.0398 | 4.7352 | 2.2208 | 5.3649 | 705.8288
1.0209 | 3.3405 | 2.0305 | 4.7482 | 2.1868 | 5.3882 | 708.936
1.0011 | 3.3368 | 2.0199 | 4.763 | 2.1484 | 5.4114 | 712.0707
0.9829 | 3.332 | 2.0076 | 4.7795 | 2.1056 | 5.4333 | 715.2333
0.9664 | 3.3263 | 1.9935 | 4.7971 | 2.0589 | 5.4527 | 718.3825
0.9516 | 3.3203 | 1.9773 | 4.8157 | 2.0091 | 5.469 | 721.6015
0.9385 | 3.3143 | 1.9591 | 4.8348 | 1.9569 | 5.4814 | 724.8495
0.9269 | 3.3087 | 1.9387 | 4.8541 | 1.9032 | 5.4897 | 728.0841
0.9165 | 3.3037 | 1.9161 | 4.8734 | 1.8489 | 5.4939 | 731.3908
0.907 | 3.2995 | 1.8912 | 4.8921 | 1.7947 | 5.4942 | 734.7277
0.8981 | 3.2962 | 1.8642 | 4.9101 | 1.7411 | 5.4907 | 738.0952
0.8896 | 3.2937 | 1.8352 | 4.927 | 1.6887 | 5.4837 | 741.4494
0.8812 | 3.2919 | 1.8044 | 4.9423 | 1.6377 | 5.4737 | 744.879
0.8728 | 3.2907 | 1.7721 | 4.9559 | 1.5884 | 5.4608 | 748.3404
0.8644 | 3.29 | 1.7386 | 4.9676 | 1.541 | 5.4454 | 751.7885
0.8558 | 3.2896 | 1.7042 | 4.9772 | 1.4957 | 5.4278 | 755.3146
0.8472 | 3.2895 | 1.6693 | 4.9849 | 1.4527 | 5.4082 | 758.8739
0.8387 | 3.2896 | 1.6341 | 4.9907 | 1.412 | 5.3868 | 762.4669
0.8302 | 3.2899 | 1.5987 | 4.9947 | 1.3738 | 5.364 | 766.0468
0.8219 | 3.2906 | 1.5632 | 4.9969 | 1.3381 | 5.3401 | 769.7083
0.8136 | 3.2918 | 1.5277 | 4.9974 | 1.305 | 5.3152 | 773.4049
0.8054 | 3.2936 | 1.4922 | 4.996 | 1.2743 | 5.2897 | 777.0884
0.797 | 3.296 | 1.4568 | 4.9927 | 1.2463 | 5.2637 | 780.8564
0.7882 | 3.2992 | 1.4218 | 4.9872 | 1.2207 | 5.2374 | 784.6611
0.7788 | 3.3031 | 1.3874 | 4.9794 | 1.1977 | 5.2111 | 788.5031
0.7686 | 3.3076 | 1.3542 | 4.9693 | 1.1772 | 5.1848 | 792.3323
0.7573 | 3.3126 | 1.3226 | 4.957 | 1.1593 | 5.1589 | 796.2499
0.7447 | 3.3177 | 1.2931 | 4.9428 | 1.144 | 5.1335 | 800.2065
0.7307 | 3.3226 | 1.266 | 4.9272 | 1.1314 | 5.1091 | 804.1505
0.7153 | 3.3269 | 1.2416 | 4.9107 | 1.1214 | 5.0859 | 808.1861
0.6986 | 3.3304 | 1.2198 | 4.8938 | 1.1138 | 5.0644 | 812.2625
0.6809 | 3.3327 | 1.2007 | 4.8771 | 1.1084 | 5.0451 | 816.3803
0.6624 | 3.3334 | 1.184 | 4.861 | 1.1049 | 5.0282 | 820.4857
0.6434 | 3.3325 | 1.1693 | 4.846 | 1.1027 | 5.0141 | 824.6874
0.6243 | 3.3299 | 1.1563 | 4.8321 | 1.1014 | 5.003 | 828.9324
0.6055 | 3.3255 | 1.1446 | 4.8197 | 1.1004 | 4.9948 | 833.1654
0.5874 | 3.3195 | 1.134 | 4.8087 | 1.0992 | 4.9896 | 837.4983
0.5702 | 3.3121 | 1.1242 | 4.7991 | 1.0974 | 4.9871 | 841.8766
0.5543 | 3.3034 | 1.1149 | 4.7909 | 1.0945 | 4.9872 | 846.3008
0.5397 | 3.2938 | 1.1059 | 4.7841 | 1.0902 | 4.9896 | 850.7135
0.5267 | 3.2835 | 1.097 | 4.7788 | 1.0842 | 4.9941 | 855.2314
0.5153 | 3.2729 | 1.088 | 4.7749 | 1.0761 | 5.0005 | 859.7975
0.5055 | 3.2624 | 1.0785 | 4.7724 | 1.0655 | 5.0083 | 864.3524
0.4972 | 3.2521 | 1.0682 | 4.7712 | 1.0523 | 5.0172 | 869.0167
0.4902 | 3.2424 | 1.0568 | 4.7709 | 1.0361 | 5.0266 | 873.7317
0.4845 | 3.2335 | 1.044 | 4.7714 | 1.0167 | 5.0359 | 878.4981
0.4797 | 3.2256 | 1.0297 | 4.772 | 0.9943 | 5.0444 | 883.2538
0.4756 | 3.2187 | 1.0137 | 4.7722 | 0.9689 | 5.0513 | 888.1249
0.472 | 3.213 | 0.9964 | 4.7717 | 0.9411 | 5.056 | 893.0501
0.4686 | 3.2084 | 0.9781 | 4.7699 | 0.9114 | 5.0579 | 897.9651
0.4653 | 3.2049 | 0.959 | 4.7665 | 0.8806 | 5.0569 | 903.0003
0.4619 | 3.2025 | 0.9398 | 4.7614 | 0.8493 | 5.0527 | 908.0923
0.4582 | 3.2011 | 0.921 | 4.7545 | 0.8183 | 5.0454 | 913.242
0.454 | 3.2006 | 0.903 | 4.7459 | 0.7881 | 5.0353 | 918.3825
0.4493 | 3.2009 | 0.8863 | 4.736 | 0.7594 | 5.0227 | 923.6499
0.4438 | 3.2021 | 0.8713 | 4.725 | 0.7324 | 5.008 | 928.9781
0.4373 | 3.2038 | 0.8583 | 4.7133 | 0.7075 | 4.9918 | 934.2978
0.4297 | 3.206 | 0.8474 | 4.7014 | 0.6849 | 4.9744 | 939.7499
0.4209 | 3.2082 | 0.8387 | 4.6899 | 0.6645 | 4.9564 | 945.266
0.4109 | 3.2103 | 0.8323 | 4.6793 | 0.6465 | 4.9382 | 950.8473
0.3997 | 3.2119 | 0.8278 | 4.6701 | 0.6306 | 4.9203 | 956.4211
0.3876 | 3.2128 | 0.825 | 4.6629 | 0.6167 | 4.9031 | 962.1353
0.3747 | 3.2128 | 0.8234 | 4.6582 | 0.6044 | 4.8869 | 967.9182
0.3613 | 3.2118 | 0.8224 | 4.6562 | 0.5936 | 4.872 | 973.6945
0.3476 | 3.2097 | 0.8214 | 4.6571 | 0.5837 | 4.8585 | 979.6176
0.3339 | 3.2066 | 0.8195 | 4.6609 | 0.5744 | 4.8467 | 985.6132
0.3203 | 3.2026 | 0.8162 | 4.6673 | 0.5652 | 4.8364 | 991.6827
0.3069 | 3.1978 | 0.8107 | 4.6761 | 0.5558 | 4.8276 | 997.747
0.2938 | 3.1922 | 0.8025 | 4.6865 | 0.5458 | 4.82 | 1003.9673
0.2811 | 3.186 | 0.7914 | 4.6981 | 0.5349 | 4.8134 | 1010.2656
0.2689 | 3.1791 | 0.7771 | 4.71 | 0.5229 | 4.8074 | 1016.5601
0.257 | 3.1718 | 0.7598 | 4.7216 | 0.5098 | 4.8017 | 1023.0179
0.2457 | 3.164 | 0.7394 | 4.7323 | 0.4955 | 4.7958 | 1029.5583
0.2349 | 3.1558 | 0.7163 | 4.7414 | 0.4802 | 4.7896 | 1036.1828
0.2246 | 3.1473 | 0.691 | 4.7484 | 0.464 | 4.7827 | 1042.8055
0.2149 | 3.1386 | 0.6638 | 4.7531 | 0.4471 | 4.7748 | 1049.6022
0.2057 | 3.1297 | 0.6355 | 4.755 | 0.4299 | 4.7659 | 1056.488
0.1971 | 3.1206 | 0.6065 | 4.7542 | 0.4127 | 4.7559 | 1063.3736
0.189 | 3.1115 | 0.5774 | 4.7507 | 0.3955 | 4.7449 | 1070.442
0.1814 | 3.1023 | 0.5487 | 4.7446 | 0.3788 | 4.7329 | 1077.6049
0.1742 | 3.0932 | 0.5208 | 4.7362 | 0.3625 | 4.72 | 1084.8644
0.1675 | 3.0841 | 0.494 | 4.7258 | 0.347 | 4.7064 | 1092.1261
0.1612 | 3.0751 | 0.4685 | 4.7138 | 0.3322 | 4.6922 | 1099.5832
0.1553 | 3.0662 | 0.4444 | 4.7003 | 0.3182 | 4.6776 | 1107.1429
0.1497 | 3.0574 | 0.4217 | 4.6858 | 0.305 | 4.6626 | 1114.7069
0.1445 | 3.0487 | 0.4006 | 4.6704 | 0.2926 | 4.6475 | 1122.4767
0.1396 | 3.0402 | 0.3808 | 4.6545 | 0.281 | 4.6323 | 1130.3555
0.1349 | 3.0318 | 0.3625 | 4.6381 | 0.2702 | 4.617 | 1138.3457
0.1306 | 3.0236 | 0.3455 | 4.6216 | 0.26 | 4.6018 | 1146.3437
0.1264 | 3.0155 | 0.3296 | 4.6049 | 0.2505 | 4.5868 | 1154.5624
0.1225 | 3.0076 | 0.315 | 4.5882 | 0.2416 | 4.5719 | 1162.8997
0.1188 | 2.9999 | 0.3013 | 4.5716 | 0.2332 | 4.5572 | 1171.2478
0.1153 | 2.9923 | 0.2887 | 4.5552 | 0.2254 | 4.5427 | 1179.8287
0.1119 | 2.9848 | 0.2769 | 4.5389 | 0.218 | 4.5284 | 1188.5364
0.1087 | 2.9775 | 0.2659 | 4.5229 | 0.2111 | 4.5144 | 1197.3735
0.1057 | 2.9704 | 0.2556 | 4.5072 | 0.2046 | 4.5007 | 1206.2257
0.1028 | 2.9634 | 0.246 | 4.4917 | 0.1984 | 4.4872 | 1215.3288
0.1 | 2.9565 | 0.2371 | 4.4766 | 0.1926 | 4.474 | 1224.5704
0.0973 | 2.9498 | 0.2287 | 4.4617 | 0.1871 | 4.461 | 1233.8308
0.0948 | 2.9431 | 0.2208 | 4.4472 | 0.1818 | 4.4483 | 1243.3571
0.0923 | 2.9367 | 0.2134 | 4.433 | 0.1769 | 4.4359 | 1253.0315
0.09 | 2.9303 | 0.2064 | 4.4191 | 0.1721 | 4.4237 | 1262.8577
0.0877 | 2.9241 | 0.1998 | 4.4055 | 0.1676 | 4.4117 | 1272.7086
0.0856 | 2.918 | 0.1936 | 4.3922 | 0.1633 | 4.4 | 1282.8471
0.0835 | 2.912 | 0.1877 | 4.3792 | 0.1592 | 4.3886 | 1293.1484
0.0815 | 2.9061 | 0.1821 | 4.3665 | 0.1553 | 4.3774 | 1303.4794
0.0796 | 2.9003 | 0.1768 | 4.3541 | 0.1515 | 4.3664 | 1314.1162
0.0777 | 2.8947 | 0.1718 | 4.342 | 0.1479 | 4.3556 | 1324.9279
0.076 | 2.8891 | 0.167 | 4.3302 | 0.1445 | 4.3451 | 1335.919
0.0743 | 2.8837 | 0.1624 | 4.3186 | 0.1411 | 4.3347 | 1346.9476
0.0726 | 2.8783 | 0.1581 | 4.3073 | 0.1379 | 4.3246 | 1358.3087
0.0711 | 2.8731 | 0.1539 | 4.2962 | 0.1348 | 4.3147 | 1369.863
0.0695 | 2.868 | 0.1499 | 4.2854 | 0.1319 | 4.305 | 1381.4617
0.068 | 2.8629 | 0.1461 | 4.2749 | 0.129 | 4.2955 | 1393.415
0.0666 | 2.858 | 0.1425 | 4.2645 | 0.1262 | 4.2861 | 1405.577
0.0652 | 2.8531 | 0.139 | 4.2544 | 0.1235 | 4.2769 | 1417.9531
0.0639 | 2.8484 | 0.1356 | 4.2445 | 0.1209 | 4.268 | 1430.3841
0.0626 | 2.8437 | 0.1324 | 4.2348 | 0.1184 | 4.2591 | 1443.203
0.0613 | 2.8391 | 0.1292 | 4.2253 | 0.116 | 4.2505 | 1456.2537
0.0601 | 2.8346 | 0.1262 | 4.216 | 0.1136 | 4.242 | 1469.3684
0.0589 | 2.8302 | 0.1233 | 4.2069 | 0.1113 | 4.2337 | 1482.8988
0.0578 | 2.8259 | 0.1205 | 4.198 | 0.1091 | 4.2255 | 1496.6807
0.0567 | 2.8217 | 0.1178 | 4.1893 | 0.107 | 4.2175 | 1510.7212
0.0555 | 2.8175 | 0.1152 | 4.1808 | 0.1049 | 4.2097 | 1524.8401
0.0545 | 2.8134 | 0.1127 | 4.1724 | 0.1028 | 4.202 | 1539.4165
0.0534 | 2.8094 | 0.1102 | 4.1642 | 0.1008 | 4.1944 | 1554.2743
0.0524 | 2.8054 | 0.1079 | 4.1562 | 0.0989 | 4.187 | 1569.223
0.0515 | 2.8016 | 0.1056 | 4.1483 | 0.097 | 4.1797 | 1584.6645
0.0505 | 2.7978 | 0.1033 | 4.1406 | 0.0951 | 4.1725 | 1600.413
0.0496 | 2.794 | 0.1012 | 4.1331 | 0.0933 | 4.1655 | 1616.4776
0.0486 | 2.7904 | 0.0991 | 4.1257 | 0.0916 | 4.1586 | 1632.6531
0.0477 | 2.7868 | 0.097 | 4.1184 | 0.0899 | 4.1518 | 1649.3748
0.0469 | 2.7832 | 0.095 | 4.1113 | 0.0882 | 4.1451 | 1666.4427
0.046 | 2.7797 | 0.0931 | 4.1043 | 0.0866 | 4.1386 | 1683.6388
0.0451 | 2.7763 | 0.0912 | 4.0975 | 0.085 | 4.1322 | 1701.427
0.0443 | 2.773 | 0.0894 | 4.0907 | 0.0834 | 4.1259 | 1719.5951
0.0435 | 2.7697 | 0.0876 | 4.0842 | 0.0819 | 4.1197 | 1738.1553
0.0427 | 2.7664 | 0.0858 | 4.0777 | 0.0803 | 4.1136 | 1756.8716
0.042 | 2.7633 | 0.0841 | 4.0714 | 0.0789 | 4.1076 | 1776.2498
0.0412 | 2.7601 | 0.0825 | 4.0652 | 0.0774 | 4.1017 | 1796.0603
0.0405 | 2.7571 | 0.0808 | 4.0591 | 0.076 | 4.096 | 1816.0516
0.0397 | 2.754 | 0.0793 | 4.0531 | 0.0746 | 4.0903 | 1836.7649
0.039 | 2.7511 | 0.0777 | 4.0472 | 0.0733 | 4.0848 | 1857.9562
0.0383 | 2.7482 | 0.0762 | 4.0415 | 0.0719 | 4.0793 | 1879.6423
0.0376 | 2.7453 | 0.0747 | 4.0358 | 0.0706 | 4.074 | 1901.5488
0.0369 | 2.7425 | 0.0732 | 4.0303 | 0.0693 | 4.0687 | 1924.2706
0.0363 | 2.7397 | 0.0718 | 4.0249 | 0.0681 | 4.0635 | 1947.542
0.0356 | 2.7371 | 0.0704 | 4.0195 | 0.0668 | 4.0584 | 1971.0698
0.035 | 2.7344 | 0.0691 | 4.0143 | 0.0656 | 4.0534 | 1995.494
0.0343 | 2.7318 | 0.0677 | 4.0092 | 0.0644 | 4.0485 | 2020.5312
0.0337 | 2.7292 | 0.0664 | 4.0041 | 0.0632 | 4.0437 | 2046.2046
0.0331 | 2.7267 | 0.0651 | 3.9992 | 0.062 | 4.039 | 2072.1925
0.0325 | 2.7242 | 0.0638 | 3.9944 | 0.0609 | 4.0344 | 2099.2043
0.0319 | 2.7218 | 0.0626 | 3.9896 | 0.0598 | 4.0298 | 2126.9297
0.0313 | 2.7194 | 0.0614 | 3.9849 | 0.0587 | 4.0254 | 2155.0226
0.0307 | 2.7171 | 0.0602 | 3.9804 | 0.0576 | 4.021 | 2184.2522
0.0302 | 2.7148 | 0.059 | 3.9759 | 0.0565 | 4.0167 | 2214.2857
0.0296 | 2.7125 | 0.0578 | 3.9715 | 0.0554 | 4.0125 | 2245.1566
0.029 | 2.7103 | 0.0567 | 3.9672 | 0.0544 | 4.0083 | 2276.4825
0.0285 | 2.7081 | 0.0556 | 3.963 | 0.0533 | 4.0042 | 2309.1248
0.0279 | 2.706 | 0.0545 | 3.9588 | 0.0523 | 4.0002 | 2342.7168
0.0274 | 2.7039 | 0.0534 | 3.9548 | 0.0513 | 3.9963 | 2376.8449
0.0269 | 2.7018 | 0.0523 | 3.9508 | 0.0503 | 3.9925 | 2412.4514
0.0264 | 2.6998 | 0.0512 | 3.9469 | 0.0494 | 3.9887 | 2449.1408
0.0259 | 2.6979 | 0.0502 | 3.9431 | 0.0484 | 3.985 | 2486.9635
0.0253 | 2.6959 | 0.0492 | 3.9393 | 0.0474 | 3.9814 | 2525.4582
0.0248 | 2.694 | 0.0482 | 3.9356 | 0.0465 | 3.9778 | 2565.6942
0.0243 | 2.6922 | 0.0472 | 3.932 | 0.0456 | 3.9744 | 2607.233
0.0239 | 2.6903 | 0.0462 | 3.9285 | 0.0446 | 3.9709 | 2649.5726
0.0234 | 2.6885 | 0.0452 | 3.9251 | 0.0437 | 3.9676 | 2693.8953
0.0229 | 2.6868 | 0.0443 | 3.9217 | 0.0428 | 3.9643 | 2739.726
0.0224 | 2.6851 | 0.0433 | 3.9184 | 0.0419 | 3.9611 | 2787.1432
0.0219 | 2.6834 | 0.0424 | 3.9151 | 0.0411 | 3.958 | 2835.582
0.0215 | 2.6818 | 0.0415 | 3.912 | 0.0402 | 3.9549 | 2886.406
0.021 | 2.6801 | 0.0405 | 3.9089 | 0.0393 | 3.9519 | 2939.0851
0.0206 | 2.6786 | 0.0396 | 3.9059 | 0.0385 | 3.9489 | 2993.0002
0.0201 | 2.677 | 0.0388 | 3.9029 | 0.0376 | 3.9461 | 3049.6803
0.0197 | 2.6755 | 0.0379 | 3.9 | 0.0368 | 3.9432 | 3108.5485
0.0192 | 2.674 | 0.037 | 3.8972 | 0.036 | 3.9405 | 3169.7342
0.0188 | 2.6726 | 0.0361 | 3.8944 | 0.0351 | 3.9378 | 3232.5339
0.0184 | 2.6712 | 0.0353 | 3.8917 | 0.0343 | 3.9352 | 3298.7497
0.0179 | 2.6698 | 0.0345 | 3.8891 | 0.0335 | 3.9326 | 3367.7349
0.0175 | 2.6685 | 0.0336 | 3.8865 | 0.0327 | 3.9301 | 3438.7133
0.0171 | 2.6672 | 0.0328 | 3.884 | 0.0319 | 3.9276 | 3513.7433
0.0167 | 2.6659 | 0.032 | 3.8815 | 0.0312 | 3.9252 | 3592.1205
0.0163 | 2.6646 | 0.0312 | 3.8791 | 0.0304 | 3.9229 | 3674.0741
0.0158 | 2.6634 | 0.0304 | 3.8768 | 0.0296 | 3.9206 | 3758.7148
0.0154 | 2.6622 | 0.0296 | 3.8745 | 0.0288 | 3.9184 | 3848.5413
0.015 | 2.6611 | 0.0288 | 3.8723 | 0.0281 | 3.9163 | 3942.7663
0.0146 | 2.6599 | 0.028 | 3.8702 | 0.0273 | 3.9142 | 4040.404
0.0142 | 2.6589 | 0.0272 | 3.8681 | 0.0266 | 3.9121 | 4144.385
0.0138 | 2.6578 | 0.0264 | 3.8661 | 0.0258 | 3.9101 | 4253.8593
0.0134 | 2.6568 | 0.0257 | 3.8641 | 0.0251 | 3.9082 | 4369.2741
0.013 | 2.6557 | 0.0249 | 3.8622 | 0.0244 | 3.9063 | 4489.5004
0.0127 | 2.6548 | 0.0242 | 3.8603 | 0.0236 | 3.9045 | 4618.2495
0.0123 | 2.6538 | 0.0234 | 3.8585 | 0.0229 | 3.9027 | 4754.6012
0.0119 | 2.6529 | 0.0227 | 3.8568 | 0.0222 | 3.901 | 4897.3144
0.0115 | 2.652 | 0.0219 | 3.8551 | 0.0215 | 3.8994 | 5050.9165
0.0111 | 2.6512 | 0.0212 | 3.8534 | 0.0208 | 3.8978 | 5214.4659
0.0108 | 2.6503 | 0.0205 | 3.8519 | 0.0201 | 3.8962 | 5388.9613
0.0104 | 2.6495 | 0.0198 | 3.8503 | 0.0194 | 3.8947 | 5573.0337
0.01 | 2.6488 | 0.019 | 3.8489 | 0.0187 | 3.8933 | 5772.8119
0.0096 | 2.648 | 0.0183 | 3.8475 | 0.018 | 3.8919 | 5987.4457
0.0093 | 2.6473 | 0.0176 | 3.8461 | 0.0173 | 3.8906 | 6215.5388
0.0089 | 2.6466 | 0.0169 | 3.8448 | 0.0166 | 3.8893 | 6465.0678
0.0085 | 2.646 | 0.0162 | 3.8435 | 0.0159 | 3.888 | 6735.4699
0.0081 | 2.6453 | 0.0155 | 3.8423 | 0.0152 | 3.8869 | 7029.4785
0.0078 | 2.6447 | 0.0148 | 3.8412 | 0.0145 | 3.8857 | 7345.9716
0.0074 | 2.6441 | 0.0141 | 3.8401 | 0.0138 | 3.8846 | 7697.0826
0.0071 | 2.6436 | 0.0134 | 3.839 | 0.0132 | 3.8836 | 8083.442
0.0067 | 2.6431 | 0.0127 | 3.838 | 0.0125 | 3.8826 | 8504.8011
0.0063 | 2.6426 | 0.0121 | 3.8371 | 0.0118 | 3.8817 | 8979.0007
0.006 | 2.6421 | 0.0114 | 3.8362 | 0.0112 | 3.8809 | 9509.2025
0.0056 | 2.6417 | 0.0107 | 3.8354 | 0.0105 | 3.88 | 10105.9495
0.0053 | 2.6413 | 0.01 | 3.8346 | 0.0098 | 3.8793 | 10773.2407
0.0049 | 2.6409 | 0.0093 | 3.8339 | 0.0092 | 3.8785 | 11545.6238
0.0046 | 2.6405 | 0.0087 | 3.8332 | 0.0085 | 3.8779 | 12437.3119
0.0042 | 2.6402 | 0.008 | 3.8326 | 0.0078 | 3.8772 | 13463.6265
0.0038 | 2.6399 | 0.0073 | 3.832 | 0.0072 | 3.8767 | 14691.9431
0.0035 | 2.6396 | 0.0066 | 3.8314 | 0.0065 | 3.8762 | 16166.884
0.0031 | 2.6393 | 0.006 | 3.831 | 0.0059 | 3.8757 | 17971.0145
0.0028 | 2.6391 | 0.0053 | 3.8305 | 0.0052 | 3.8753 | 20195.4397