## Supplementary Table 2
Supplementary Data 2 ¦ Percentage of secondary structure content of silk fibers
| β-sheet | Random | α-helix | β-turn
Fibroin | 29.35% | 30.6% | 13.87% | 26.18%
Fibroin+SpiCE-DS8-L | 38.14% | 28.61% | 13.12% | 20.13%
Fibroin+SpiCE-DS8-S | 39.32% | 28.6% | 13.13% | 18.95%
SP2-KI | 28.46% | 33.91% | 13.69% | 23.94%
SP2-KI+SpiCE-DS8-L | 37.09% | 30.46% | 12.78% | 19.67%
SP2-KI+SpiCE-DS8-S | 38.08% | 30.39% | 12.55% | 18.98%