## Fig. 1B
Model | Energy barrier (eV) | Proton flux
1 | 1.501 | 6.846e-27
2 | 1.36 | 3.345e-26
3 | 1.122 | 7.349e-22
4 | 1.174 | 9.73e-23
5 | 0.915 | 5.589e-17
6 | 0.9 | 8.849e-18
7 | 0.896 | 2.649e-17

## Fig. 2D
Time of SBD treatment | Ra | Standard deviation of Ra | RMS | Standard deviation of RMS
Days | nm | nm | nm | nm
0 | 0.52 | 0.15716 | 0.69833 | 0.21054
1 | 0.99033 | 0.12607 | 1.265 | 0.10678
2 | 1.00467 | 0.29252 | 1.329 | 0.35787
3 | 0.882 | 0.11088 | 1.19733 | 0.11088
4 | 1.11367 | 0.15076 | 1.47 | 0.15076
5 | 1.16067 | 0.10416 | 1.457 | 0.1257
6 | 0.741 | 0.10789 | 0.951 | 0.13789

## Fig. 3A ii
0-day |  | 1-day |  | 2-day |  | 3-day |  | 4-day |  | 5-day |  | 6-day
Raman shift (cm-1) | Intensity (arb. Units) | Raman shift (cm-1) | Intensity (arb. Units) | Raman shift (cm-1) | Intensity (arb. Units) | Raman shift (cm-1) | Intensity (arb. Units) | Raman shift (cm-1) | Intensity (arb. Units) | Raman shift (cm-1) | Intensity (arb. Units) | Raman shift (cm-1) | Intensity (arb. Units)
1203.11432 | 1.95701 | 1203.11432 | 0.7955 | 1203.11432 | 0.06773 | 1203.11432 | 0.636 | 1203.11432 | 0.25515 | 1203.11432 | 1.37738 | 1203.11432 | 1.95701
1206.67416 | 2.15546 | 1206.67416 | 0.91045 | 1206.67416 | 0.10194 | 1206.67416 | 0.82545 | 1206.67416 | 0.27378 | 1206.67416 | 1.37503 | 1206.67416 | 2.15546
1210.23268 | 2.32885 | 1210.23268 | 0.73456 | 1210.23268 | 0.14726 | 1210.23268 | 0.81733 | 1210.23268 | 0.44997 | 1210.23268 | 1.35984 | 1210.23268 | 2.32885
1213.78989 | 2.11372 | 1213.78989 | 0.82817 | 1213.78989 | 0.1284 | 1213.78989 | 0.71581 | 1213.78989 | 0.47046 | 1213.78989 | 1.35793 | 1213.78989 | 2.11372
1203.11432 | 0.42333 | 1217.34577 | 0.95186 | 1217.34577 | 0.18242 | 1217.34577 | 0.63344 | 1217.34577 | 0.52217 | 1217.34577 | 1.54796 | 1217.34577 | 2.56339
1206.67416 | -0.378 | 1220.90034 | 1.08692 | 1220.90034 | 0.20151 | 1220.90034 | 0.65075 | 1220.90034 | 0.56456 | 1220.90034 | 1.69383 | 1220.90034 | 2.71275
1210.23268 | -0.61953 | 1224.45358 | 1.12535 | 1224.45358 | 0.13791 | 1224.45358 | 0.95356 | 1224.45358 | 0.60513 | 1224.45358 | 1.63648 | 1224.45358 | 2.46046
1213.78989 | 0.53745 | 1228.00552 | 0.98901 | 1228.00552 | 0.26968 | 1228.00552 | 0.76201 | 1228.00552 | 0.70909 | 1228.00552 | 1.85855 | 1228.00552 | 2.88519
1217.34577 | 0.17468 | 1231.55613 | 1.03853 | 1231.55613 | 0.26119 | 1231.55613 | 0.92975 | 1231.55613 | 0.64503 | 1231.55613 | 1.66414 | 1231.55613 | 2.90964
1220.90034 | 0.37006 | 1235.10543 | 1.17591 | 1235.10543 | 0.53931 | 1235.10543 | 1.30054 | 1235.10543 | 0.79848 | 1235.10543 | 1.99257 | 1235.10543 | 3.10874
1224.45358 | 1.08546 | 1238.65342 | 1.11297 | 1238.65342 | 0.44498 | 1238.65342 | 1.20669 | 1238.65342 | 0.85473 | 1238.65342 | 2.05722 | 1238.65342 | 3.15334
1228.00552 | -0.03901 | 1242.20009 | 1.36513 | 1242.20009 | 0.70969 | 1242.20009 | 1.78575 | 1242.20009 | 1.25334 | 1242.20009 | 2.38389 | 1242.20009 | 4.20985
1231.55613 | 1.07669 | 1245.74545 | 1.38023 | 1245.74545 | 0.61221 | 1245.74545 | 1.37795 | 1245.74545 | 1.11573 | 1245.74545 | 2.20624 | 1245.74545 | 3.46082
1235.10543 | 1.11257 | 1249.2895 | 1.28136 | 1249.2895 | 0.56975 | 1249.2895 | 1.77059 | 1249.2895 | 1.29218 | 1249.2895 | 2.32068 | 1249.2895 | 3.68316
1238.65342 | -0.4114 | 1252.83224 | 1.53316 | 1252.83224 | 0.75345 | 1252.83224 | 1.86867 | 1252.83224 | 1.60282 | 1252.83224 | 2.57021 | 1252.83224 | 4.25337
1242.20009 | 0.34477 | 1256.37366 | 1.68065 | 1256.37366 | 0.83324 | 1256.37366 | 1.8824 | 1256.37366 | 1.51635 | 1256.37366 | 2.88383 | 1256.37366 | 4.25423
1245.74545 | -0.25906 | 1259.91378 | 2.04339 | 1259.91378 | 1.07253 | 1259.91378 | 2.86539 | 1259.91378 | 1.91846 | 1259.91378 | 3.02682 | 1259.91378 | 4.91046
1249.2895 | 0.37624 | 1263.45259 | 1.91962 | 1263.45259 | 1.04511 | 1263.45259 | 2.20429 | 1263.45259 | 1.92254 | 1263.45259 | 2.92272 | 1263.45259 | 4.49337
1252.83224 | -0.30851 | 1266.99009 | 1.99992 | 1266.99009 | 1.26093 | 1266.99009 | 2.42579 | 1266.99009 | 2.20871 | 1266.99009 | 3.22533 | 1266.99009 | 4.97879
1256.37366 | 0.36614 | 1270.52628 | 2.40518 | 1270.52628 | 1.27466 | 1270.52628 | 2.4225 | 1270.52628 | 2.25306 | 1270.52628 | 3.21867 | 1270.52628 | 5.32814
1259.91378 | -0.07906 | 1274.06116 | 2.61312 | 1274.06116 | 1.39735 | 1274.06116 | 2.47367 | 1274.06116 | 2.39607 | 1274.06116 | 3.44863 | 1274.06116 | 5.39562
1263.45259 | 0.6359 | 1277.59474 | 2.51004 | 1277.59474 | 1.41276 | 1277.59474 | 2.66114 | 1277.59474 | 2.50498 | 1277.59474 | 3.39587 | 1277.59474 | 5.28855
1266.99009 | -0.08898 | 1281.12701 | 2.54975 | 1281.12701 | 1.55896 | 1281.12701 | 2.84811 | 1281.12701 | 2.77548 | 1281.12701 | 3.7424 | 1281.12701 | 5.61963
1270.52628 | 0.2663 | 1284.65798 | 2.58015 | 1284.65798 | 1.69439 | 1284.65798 | 2.47681 | 1284.65798 | 2.77819 | 1284.65798 | 3.7633 | 1284.65798 | 5.38967
1274.06116 | 0.58174 | 1288.18765 | 2.86805 | 1288.18765 | 1.92536 | 1288.18765 | 2.77541 | 1288.18765 | 2.95931 | 1288.18765 | 3.94957 | 1288.18765 | 5.50227
1277.59474 | 0.49725 | 1291.71601 | 2.73723 | 1291.71601 | 2.06891 | 1291.71601 | 3.0532 | 1291.71601 | 3.14371 | 1291.71601 | 4.01442 | 1291.71601 | 5.65776
1281.12701 | 0.85288 | 1295.24307 | 2.73819 | 1295.24307 | 2.08225 | 1295.24307 | 3.09801 | 1295.24307 | 3.37316 | 1295.24307 | 4.0742 | 1295.24307 | 5.58251
1284.65798 | 0.64865 | 1298.76883 | 2.98195 | 1298.76883 | 2.18217 | 1298.76883 | 3.44086 | 1298.76883 | 3.43161 | 1298.76883 | 4.38046 | 1298.76883 | 6.06818
1288.18765 | 1.00456 | 1302.29329 | 2.65522 | 1302.29329 | 2.06879 | 1302.29329 | 2.93824 | 1302.29329 | 3.38573 | 1302.29329 | 4.20608 | 1302.29329 | 5.49736
1291.71601 | 1.96059 | 1305.81645 | 2.61855 | 1305.81645 | 1.83275 | 1305.81645 | 2.75886 | 1305.81645 | 3.25194 | 1305.81645 | 4.10472 | 1305.81645 | 5.4536
1295.24307 | 1.15674 | 1309.33831 | 2.77193 | 1309.33831 | 1.92712 | 1309.33831 | 2.86786 | 1309.33831 | 3.34038 | 1309.33831 | 4.13672 | 1309.33831 | 5.34309
1298.76883 | 1.91304 | 1312.85887 | 2.73616 | 1312.85887 | 1.8054 | 1312.85887 | 2.85527 | 1312.85887 | 3.52433 | 1312.85887 | 4.025 | 1312.85887 | 5.6735
1302.29329 | 2.38949 | 1316.37813 | 2.40791 | 1316.37813 | 1.72787 | 1316.37813 | 2.7805 | 1316.37813 | 3.49427 | 1316.37813 | 3.87377 | 1316.37813 | 4.98358
1305.81645 | 0.90599 | 1319.89609 | 2.70649 | 1319.89609 | 1.67631 | 1319.89609 | 3.09734 | 1319.89609 | 3.62869 | 1319.89609 | 3.96032 | 1319.89609 | 5.26043
1309.33831 | 1.58264 | 1323.41276 | 2.72043 | 1323.41276 | 1.90405 | 1323.41276 | 3.06086 | 1323.41276 | 4.10497 | 1323.41276 | 3.9404 | 1323.41276 | 5.2987
1312.85887 | 0.93942 | 1326.92814 | 2.67329 | 1326.92814 | 2.03235 | 1326.92814 | 2.84261 | 1326.92814 | 4.22142 | 1326.92814 | 4.06278 | 1326.92814 | 5.1774
1316.37813 | 0.77634 | 1330.44222 | 3.07283 | 1330.44222 | 2.18749 | 1330.44222 | 3.16674 | 1330.44222 | 4.66727 | 1330.44222 | 4.29866 | 1330.44222 | 5.87362
1319.89609 | 1.53341 | 1333.955 | 3.52399 | 1333.955 | 2.73356 | 1333.955 | 3.56979 | 1333.955 | 5.44149 | 1333.955 | 4.68775 | 1333.955 | 6.1645
1323.41276 | 0.81061 | 1337.4665 | 3.84296 | 1337.4665 | 3.20898 | 1337.4665 | 3.99903 | 1337.4665 | 6.64108 | 1337.4665 | 4.89414 | 1337.4665 | 6.41811
1326.92814 | 0.76795 | 1340.9767 | 4.73299 | 1340.9767 | 4.15728 | 1340.9767 | 5.33531 | 1340.9767 | 8.11524 | 1340.9767 | 5.53497 | 1340.9767 | 7.46091
1330.44222 | 0.36542 | 1344.4856 | 5.68366 | 1344.4856 | 5.50461 | 1344.4856 | 6.21353 | 1344.4856 | 10.17535 | 1344.4856 | 6.36137 | 1344.4856 | 8.75598
1333.955 | 0.56303 | 1347.99322 | 7.72183 | 1347.99322 | 7.49657 | 1347.99322 | 8.83358 | 1347.99322 | 13.35528 | 1347.99322 | 7.88188 | 1347.99322 | 10.75592
1337.4665 | 0.88076 | 1351.49955 | 9.45198 | 1351.49955 | 10.11694 | 1351.49955 | 10.82995 | 1351.49955 | 17.5225 | 1351.49955 | 9.5956 | 1351.49955 | 12.85405
1340.9767 | 1.95863 | 1355.00459 | 12.02718 | 1355.00459 | 13.93356 | 1355.00459 | 14.46268 | 1355.00459 | 22.79416 | 1355.00459 | 11.95261 | 1355.00459 | 16.43028
1344.4856 | 1.17663 | 1358.50834 | 14.64 | 1358.50834 | 18.29188 | 1358.50834 | 18.54196 | 1358.50834 | 28.97168 | 1358.50834 | 15.40609 | 1358.50834 | 20.83025
1347.99322 | 1.27476 | 1362.0108 | 16.39029 | 1362.0108 | 22.24079 | 1362.0108 | 22.4474 | 1362.0108 | 34.82486 | 1362.0108 | 19.67481 | 1362.0108 | 25.8653
1351.49955 | 0.63302 | 1365.51197 | 17.21045 | 1365.51197 | 24.64602 | 1365.51197 | 25.40013 | 1365.51197 | 39.14887 | 1365.51197 | 24.82976 | 1365.51197 | 30.45701
1355.00459 | 2.0714 | 1369.01186 | 15.88227 | 1369.01186 | 24.62808 | 1369.01186 | 25.64142 | 1369.01186 | 40.18726 | 1369.01186 | 29.43968 | 1369.01186 | 33.39082
1358.50834 | 1.46991 | 1372.51046 | 13.83733 | 1372.51046 | 22.19256 | 1372.51046 | 24.66141 | 1372.51046 | 37.98561 | 1372.51046 | 32.50768 | 1372.51046 | 34.3263
1362.0108 | 2.30856 | 1376.00778 | 11.1598 | 1376.00778 | 18.08943 | 1376.00778 | 20.2941 | 1376.00778 | 33.09812 | 1376.00778 | 33.15871 | 1376.00778 | 31.10429
1365.51197 | 1.48733 | 1379.50381 | 8.52036 | 1379.50381 | 13.69047 | 1379.50381 | 15.99531 | 1379.50381 | 26.52386 | 1379.50381 | 30.47526 | 1379.50381 | 26.16611
1369.01186 | 1.54622 | 1382.99856 | 6.5682 | 1382.99856 | 9.97223 | 1382.99856 | 12.38221 | 1382.99856 | 20.63318 | 1382.99856 | 26.12737 | 1382.99856 | 21.53962
1372.51046 | 1.94525 | 1386.49203 | 5.14504 | 1386.49203 | 7.02674 | 1386.49203 | 8.88293 | 1386.49203 | 15.36957 | 1386.49203 | 20.47008 | 1386.49203 | 15.98126
1376.00778 | 2.4244 | 1389.98421 | 4.11862 | 1389.98421 | 5.02855 | 1389.98421 | 6.39316 | 1389.98421 | 11.83359 | 1389.98421 | 15.75634 | 1389.98421 | 12.92093
1379.50381 | 2.14367 | 1393.47512 | 3.5711 | 1393.47512 | 3.98744 | 1393.47512 | 5.36893 | 1393.47512 | 9.23213 | 1393.47512 | 12.23271 | 1393.47512 | 10.66221
1382.99856 | 1.78308 | 1396.96474 | 3.07888 | 1396.96474 | 3.15962 | 1396.96474 | 4.45555 | 1396.96474 | 7.54898 | 1396.96474 | 9.65449 | 1396.96474 | 9.06001
1386.49203 | 1.8626 | 1400.45308 | 2.61675 | 1400.45308 | 2.46006 | 1400.45308 | 3.34032 | 1400.45308 | 6.20291 | 1400.45308 | 7.8582 | 1400.45308 | 7.6237
1389.98421 | 1.06225 | 1403.94015 | 2.60246 | 1403.94015 | 2.25239 | 1403.94015 | 3.09053 | 1403.94015 | 5.35034 | 1403.94015 | 6.67491 | 1403.94015 | 6.65318
1393.47512 | 1.50202 | 1407.42594 | 2.38068 | 1407.42594 | 1.83114 | 1407.42594 | 2.44803 | 1407.42594 | 4.78852 | 1407.42594 | 5.91736 | 1407.42594 | 6.08765
1396.96474 | 1.26192 | 1410.91045 | 2.62125 | 1410.91045 | 1.7513 | 1410.91045 | 2.60709 | 1410.91045 | 4.285 | 1410.91045 | 5.17622 | 1410.91045 | 5.68732
1400.45308 | 0.98194 | 1414.39368 | 2.42358 | 1414.39368 | 1.54264 | 1414.39368 | 2.05482 | 1414.39368 | 3.89214 | 1414.39368 | 4.74572 | 1414.39368 | 5.36029
1403.94015 | 0.0621 | 1417.87563 | 2.4263 | 1417.87563 | 1.46866 | 1417.87563 | 2.04046 | 1417.87563 | 3.75222 | 1417.87563 | 4.4751 | 1417.87563 | 5.1183
1407.42594 | -0.13763 | 1421.35632 | 2.65347 | 1421.35632 | 1.50028 | 1421.35632 | 2.13471 | 1421.35632 | 3.67268 | 1421.35632 | 4.41233 | 1421.35632 | 5.33036
1410.91045 | 0.18278 | 1424.83572 | 2.67981 | 1424.83572 | 1.55778 | 1424.83572 | 1.79393 | 1424.83572 | 3.40091 | 1424.83572 | 4.08194 | 1424.83572 | 5.07605
1414.39368 | 0.98331 | 1428.31385 | 2.56443 | 1428.31385 | 1.51387 | 1428.31385 | 2.15964 | 1428.31385 | 3.31521 | 1428.31385 | 3.74533 | 1428.31385 | 4.63314
1417.87563 | 1.46397 | 1431.79071 | 2.65546 | 1431.79071 | 1.69975 | 1431.79071 | 2.13217 | 1431.79071 | 3.38793 | 1431.79071 | 3.86404 | 1431.79071 | 4.86678
1421.35632 | 0.90475 | 1435.2663 | 2.59375 | 1435.2663 | 1.66619 | 1435.2663 | 2.08187 | 1435.2663 | 3.44618 | 1435.2663 | 3.93807 | 1435.2663 | 4.77732
1424.83572 | 0.86567 | 1438.74062 | 2.64912 | 1438.74062 | 1.76378 | 1438.74062 | 2.01767 | 1438.74062 | 3.29372 | 1438.74062 | 3.71651 | 1438.74062 | 4.59048
1428.31385 | 0.3867 | 1442.21366 | 2.58982 | 1442.21366 | 1.92444 | 1442.21366 | 1.97708 | 1442.21366 | 3.34796 | 1442.21366 | 3.71672 | 1442.21366 | 4.69599
1431.79071 | 0.00785 | 1445.68544 | 2.48197 | 1445.68544 | 2.003 | 1445.68544 | 1.83018 | 1445.68544 | 3.4776 | 1445.68544 | 3.77755 | 1445.68544 | 4.67833
1435.2663 | 1.22914 | 1449.15595 | 2.6984 | 1449.15595 | 2.05616 | 1449.15595 | 2.10236 | 1449.15595 | 3.46709 | 1449.15595 | 3.62935 | 1449.15595 | 4.46931
1438.74062 | 0.85056 | 1452.62518 | 3.03359 | 1452.62518 | 2.08792 | 1452.62518 | 2.79651 | 1452.62518 | 3.61785 | 1452.62518 | 4.02175 | 1452.62518 | 5.17731
1442.21366 | 0.9121 | 1456.09315 | 2.59692 | 1456.09315 | 2.0334 | 1456.09315 | 2.16512 | 1456.09315 | 3.27642 | 1456.09315 | 3.71283 | 1456.09315 | 4.24077
1445.68544 | 1.23378 | 1459.55986 | 2.99279 | 1459.55986 | 2.21623 | 1459.55986 | 2.56702 | 1459.55986 | 3.43148 | 1459.55986 | 3.89927 | 1459.55986 | 5.10643
1449.15595 | 1.79558 | 1463.02529 | 2.79262 | 1463.02529 | 1.828 | 1463.02529 | 2.50179 | 1463.02529 | 3.39348 | 1463.02529 | 3.75683 | 1463.02529 | 4.97987
1452.62518 | 2.11751 | 1466.48946 | 2.63556 | 1466.48946 | 1.8071 | 1466.48946 | 1.76463 | 1466.48946 | 3.17324 | 1466.48946 | 3.5939 | 1466.48946 | 4.2637
1456.09315 | 1.47959 | 1469.95237 | 2.69944 | 1469.95237 | 1.59419 | 1469.95237 | 2.18883 | 1469.95237 | 3.16627 | 1469.95237 | 3.6879 | 1469.95237 | 4.69627
1459.55986 | 2.00179 | 1473.41401 | 3.15155 | 1473.41401 | 1.79851 | 1473.41401 | 2.30951 | 1473.41401 | 3.22987 | 1473.41401 | 3.92988 | 1473.41401 | 5.25879
1463.02529 | 0.88413 | 1476.87439 | 2.52977 | 1476.87439 | 1.54599 | 1476.87439 | 2.27208 | 1476.87439 | 3.1484 | 1476.87439 | 3.59445 | 1476.87439 | 4.76645
1466.48946 | 0.4066 | 1480.33351 | 2.61429 | 1480.33351 | 1.50986 | 1480.33351 | 1.90331 | 1480.33351 | 3.06895 | 1480.33351 | 3.55215 | 1480.33351 | 4.77905
1469.95237 | 1.30921 | 1483.79136 | 2.59216 | 1483.79136 | 1.56732 | 1483.79136 | 2.13183 | 1483.79136 | 3.27963 | 1483.79136 | 3.76352 | 1483.79136 | 5.491
1473.41401 | 1.73195 | 1487.24795 | 2.84857 | 1487.24795 | 1.38829 | 1487.24795 | 2.41922 | 1487.24795 | 3.33134 | 1487.24795 | 3.99189 | 1487.24795 | 5.61427
1476.87439 | 0.25484 | 1490.70328 | 2.78594 | 1490.70328 | 1.56692 | 1490.70328 | 2.3696 | 1490.70328 | 3.4613 | 1490.70328 | 4.06703 | 1490.70328 | 5.93201
1480.33351 | 1.97785 | 1494.15736 | 2.76341 | 1494.15736 | 1.55185 | 1494.15736 | 2.60487 | 1494.15736 | 3.49876 | 1494.15736 | 4.12877 | 1494.15736 | 6.30507
1483.79136 | 1.14101 | 1497.61017 | 3.1121 | 1497.61017 | 1.59989 | 1497.61017 | 2.75567 | 1497.61017 | 3.79104 | 1497.61017 | 4.19659 | 1497.61017 | 6.90899
1487.24795 | 1.18432 | 1501.06173 | 3.1708 | 1501.06173 | 1.71522 | 1501.06173 | 2.72543 | 1501.06173 | 3.83898 | 1501.06173 | 4.57645 | 1501.06173 | 6.93852
1490.70328 | 0.78776 | 1504.51203 | 3.24205 | 1504.51203 | 1.75269 | 1504.51203 | 3.16972 | 1504.51203 | 4.09375 | 1504.51203 | 4.67477 | 1504.51203 | 6.68478
1494.15736 | 0.91135 | 1507.96107 | 3.41553 | 1507.96107 | 1.64374 | 1507.96107 | 2.72668 | 1507.96107 | 4.05973 | 1507.96107 | 4.80655 | 1507.96107 | 6.6847
1497.61017 | 1.23509 | 1511.40885 | 3.2825 | 1511.40885 | 1.85359 | 1511.40885 | 3.32288 | 1511.40885 | 4.33787 | 1511.40885 | 4.87434 | 1511.40885 | 7.19326
1501.06173 | 0.35835 | 1514.85538 | 3.2071 | 1514.85538 | 1.83647 | 1514.85538 | 3.27462 | 1514.85538 | 4.46598 | 1514.85538 | 4.85203 | 1514.85538 | 6.87128
1504.51203 | 0.84175 | 1518.30066 | 3.272 | 1518.30066 | 1.85618 | 1518.30066 | 3.26407 | 1518.30066 | 4.73508 | 1518.30066 | 5.0762 | 1518.30066 | 6.62607
1507.96107 | -0.35471 | 1521.74468 | 3.36999 | 1521.74468 | 1.98768 | 1521.74468 | 3.45798 | 1521.74468 | 5.08535 | 1521.74468 | 5.36343 | 1521.74468 | 6.87244
1511.40885 | -0.63102 | 1525.18745 | 3.58223 | 1525.18745 | 2.03014 | 1525.18745 | 3.27034 | 1525.18745 | 5.20354 | 1525.18745 | 5.34928 | 1525.18745 | 6.55502
1514.85538 | 0.61281 | 1528.62896 | 3.28308 | 1528.62896 | 2.27699 | 1528.62896 | 3.4721 | 1528.62896 | 5.46273 | 1528.62896 | 5.4389 | 1528.62896 | 6.86923
1518.30066 | 1.29679 | 1532.06923 | 3.47786 | 1532.06923 | 2.34417 | 1532.06923 | 3.745 | 1532.06923 | 5.72832 | 1532.06923 | 5.82374 | 1532.06923 | 7.36583
1521.74468 | 1.58091 | 1535.50824 | 3.76735 | 1535.50824 | 2.63169 | 1535.50824 | 3.75818 | 1535.50824 | 6.09274 | 1535.50824 | 6.06349 | 1535.50824 | 7.13278
1525.18745 | -0.09481 | 1538.94601 | 3.7954 | 1538.94601 | 2.71241 | 1538.94601 | 4.24171 | 1538.94601 | 6.57954 | 1538.94601 | 6.33113 | 1538.94601 | 7.69099
1528.62896 | 0.50961 | 1542.38252 | 4.11352 | 1542.38252 | 3.09713 | 1542.38252 | 4.59845 | 1542.38252 | 6.98626 | 1542.38252 | 6.70742 | 1542.38252 | 8.07168
1532.06923 | -0.20582 | 1545.81779 | 4.38742 | 1545.81779 | 3.35003 | 1545.81779 | 4.86532 | 1545.81779 | 7.59818 | 1545.81779 | 7.10535 | 1545.81779 | 8.74748
1535.50824 | 0.95891 | 1549.2518 | 4.75604 | 1549.2518 | 3.51362 | 1549.2518 | 5.05716 | 1549.2518 | 7.99977 | 1549.2518 | 7.5437 | 1549.2518 | 8.69972
1538.94601 | 1.1638 | 1552.68457 | 4.83667 | 1552.68457 | 3.63157 | 1552.68457 | 5.05613 | 1552.68457 | 8.24767 | 1552.68457 | 7.55085 | 1552.68457 | 8.64649
1542.38252 | 1.16884 | 1556.1161 | 4.94757 | 1556.1161 | 4.07842 | 1556.1161 | 5.90673 | 1556.1161 | 8.9297 | 1556.1161 | 8.26219 | 1556.1161 | 9.31957
1545.81779 | 1.85405 | 1559.54638 | 5.49027 | 1559.54638 | 4.34759 | 1559.54638 | 5.92376 | 1559.54638 | 9.35474 | 1559.54638 | 8.27606 | 1559.54638 | 10.01481
1549.2518 | 2.29942 | 1562.97541 | 6.30401 | 1562.97541 | 4.91912 | 1562.97541 | 7.04471 | 1562.97541 | 10.23178 | 1562.97541 | 9.12535 | 1562.97541 | 10.80962
1552.68457 | 2.02495 | 1566.4032 | 6.41952 | 1566.4032 | 5.4106 | 1566.4032 | 7.06374 | 1566.4032 | 10.91623 | 1566.4032 | 9.41186 | 1566.4032 | 11.08968
1556.1161 | 1.47065 | 1569.82974 | 7.2719 | 1569.82974 | 6.14206 | 1569.82974 | 7.65343 | 1569.82974 | 11.69559 | 1569.82974 | 10.04684 | 1569.82974 | 11.93367
1559.54638 | 0.95653 | 1573.25504 | 7.75966 | 1573.25504 | 7.17421 | 1573.25504 | 8.56052 | 1573.25504 | 12.88521 | 1573.25504 | 10.77551 | 1573.25504 | 13.06656
1562.97541 | 2.72257 | 1576.67911 | 8.6557 | 1576.67911 | 8.45783 | 1576.67911 | 9.54661 | 1576.67911 | 14.01499 | 1576.67911 | 11.61249 | 1576.67911 | 14.52704
1566.4032 | 2.84877 | 1580.10192 | 9.93396 | 1580.10192 | 9.87488 | 1580.10192 | 10.47356 | 1580.10192 | 15.64476 | 1580.10192 | 12.81847 | 1580.10192 | 15.53774
1569.82974 | 3.93513 | 1583.5235 | 11.33248 | 1583.5235 | 11.73894 | 1583.5235 | 12.24898 | 1583.5235 | 17.21388 | 1583.5235 | 14.05062 | 1583.5235 | 17.81442
1573.25504 | 5.62168 | 1586.94384 | 13.63317 | 1586.94384 | 14.47941 | 1586.94384 | 14.32028 | 1586.94384 | 19.29796 | 1586.94384 | 15.63193 | 1586.94384 | 20.25217
1576.67911 | 6.1484 | 1590.36294 | 16.41125 | 1590.36294 | 18.51869 | 1590.36294 | 17.74732 | 1590.36294 | 22.04159 | 1590.36294 | 17.35984 | 1590.36294 | 23.6249
1580.10192 | 8.27531 | 1593.7808 | 22.1482 | 1593.7808 | 26.16736 | 1593.7808 | 22.59176 | 1593.7808 | 26.68535 | 1593.7808 | 19.49401 | 1593.7808 | 27.73431
1583.5235 | 12.32242 | 1597.19742 | 33.62854 | 1597.19742 | 39.1855 | 1597.19742 | 31.00298 | 1597.19742 | 33.28491 | 1597.19742 | 22.53461 | 1597.19742 | 33.85737
1586.94384 | 20.16972 | 1600.61281 | 51.64226 | 1600.61281 | 56.08785 | 1600.61281 | 42.78641 | 1600.61281 | 43.61928 | 1600.61281 | 26.21711 | 1600.61281 | 40.08966
1590.36294 | 30.5372 | 1604.02696 | 65.752 | 1604.02696 | 65.752 | 1604.02696 | 57.53111 | 1604.02696 | 55.66851 | 1604.02696 | 31.81337 | 1604.02696 | 50.34435
1593.7808 | 46.22487 | 1607.43987 | 61.18914 | 1607.43987 | 59.58018 | 1607.43987 | 65.75201 | 1607.43987 | 65.752 | 1607.43987 | 41.99588 | 1607.43987 | 62.55385
1597.19742 | 65.75275 | 1610.85155 | 41.82232 | 1610.85155 | 42.65474 | 1610.85155 | 56.80493 | 1610.85155 | 64.77985 | 1610.85155 | 55.96582 | 1610.85155 | 65.75201
1600.61281 | 71.52086 | 1614.26199 | 25.94157 | 1614.26199 | 27.12109 | 1614.26199 | 40.72853 | 1614.26199 | 53.73465 | 1614.26199 | 65.752 | 1614.26199 | 54.1116
1604.02696 | 53.60918 | 1617.67121 | 17.43915 | 1617.67121 | 18.12294 | 1617.67121 | 26.80589 | 1617.67121 | 40.89781 | 1617.67121 | 61.06225 | 1617.67121 | 39.23782
1607.43987 | 31.69773 | 1621.07918 | 12.75264 | 1621.07918 | 13.57577 | 1621.07918 | 19.44324 | 1621.07918 | 31.03137 | 1621.07918 | 45.46814 | 1621.07918 | 28.57957
1610.85155 | 16.06652 | 1624.48593 | 9.13861 | 1624.48593 | 10.99561 | 1624.48593 | 14.43245 | 1624.48593 | 23.26122 | 1624.48593 | 32.04329 | 1624.48593 | 22.35486
1614.26199 | 9.55555 | 1627.89145 | 6.41622 | 1627.89145 | 8.17207 | 1627.89145 | 9.51868 | 1627.89145 | 16.56282 | 1627.89145 | 23.1664 | 1627.89145 | 16.97049
1617.67121 | 7.28482 | 1631.29573 | 5.35787 | 1631.29573 | 5.55276 | 1631.29573 | 7.08384 | 1631.29573 | 11.82321 | 1631.29573 | 16.90916 | 1631.29573 | 12.66553
1621.07918 | 4.69435 | 1634.69878 | 4.59059 | 1634.69878 | 3.81777 | 1634.69878 | 5.29495 | 1634.69878 | 8.70939 | 1634.69878 | 12.04496 | 1634.69878 | 9.44343
1624.48593 | 4.14416 | 1638.10061 | 4.16346 | 1638.10061 | 2.975 | 1638.10061 | 4.27611 | 1638.10061 | 7.08199 | 1638.10061 | 9.02213 | 1638.10061 | 7.85079
1627.89145 | 2.79423 | 1641.50121 | 3.62801 | 1641.50121 | 2.19652 | 1641.50121 | 3.99617 | 1641.50121 | 5.95865 | 1641.50121 | 7.17062 | 1641.50121 | 6.57124
1631.29573 | 3.40458 | 1644.90058 | 3.59133 | 1644.90058 | 1.93787 | 1644.90058 | 3.28051 | 1644.90058 | 4.95302 | 1644.90058 | 5.81621 | 1644.90058 | 5.73999
1634.69878 | 1.37522 | 1648.29872 | 3.07616 | 1648.29872 | 1.45261 | 1648.29872 | 2.49441 | 1648.29872 | 4.06178 | 1648.29872 | 4.99407 | 1648.29872 | 5.0933
1638.10061 | 1.46617 | 1651.69564 | 3.11219 | 1651.69564 | 1.30114 | 1651.69564 | 2.65855 | 1651.69564 | 3.59322 | 1651.69564 | 4.25308 | 1651.69564 | 4.61182
1641.50121 | 1.59745 | 1655.09133 | 2.6502 | 1655.09133 | 0.9615 | 1655.09133 | 1.59404 | 1655.09133 | 2.87639 | 1655.09133 | 3.64199 | 1655.09133 | 3.89984
1644.90058 | 2.24906 | 1658.48579 | 2.39128 | 1658.48579 | 0.65833 | 1658.48579 | 1.55225 | 1658.48579 | 2.51891 | 1658.48579 | 3.03305 | 1658.48579 | 3.40422
1648.29872 | 2.72103 | 1661.87904 | 2.2032 | 1661.87904 | 0.48893 | 1661.87904 | 1.15468 | 1661.87904 | 1.92961 | 1661.87904 | 2.67687 | 1661.87904 | 3.1284
1651.69564 | 1.95337 | 1665.27105 | 1.91428 | 1665.27105 | 0.33819 | 1665.27105 | 1.09409 | 1665.27105 | 1.622 | 1665.27105 | 2.33745 | 1665.27105 | 2.50365
1655.09133 | 1.6061 | 1668.66185 | 1.61237 | 1668.66185 | 0.3158 | 1668.66185 | 0.79986 | 1668.66185 | 1.38113 | 1668.66185 | 1.98557 | 1668.66185 | 2.45849
1658.48579 | 0.85925 | 1672.05143 | 1.31686 | 1672.05143 | 0.3038 | 1672.05143 | 1.0166 | 1672.05143 | 1.14761 | 1672.05143 | 1.81371 | 1672.05143 | 2.29662
1661.87904 | 1.11284 | 1675.43978 | 1.29437 | 1675.43978 | 0.16241 | 1675.43978 | 1.17745 | 1675.43978 | 0.95927 | 1675.43978 | 1.75537 | 1675.43978 | 2.41443
1665.27105 | 1.00669 | 1678.82691 | 1.26943 | 1678.82691 | -0.01532 | 1678.82691 | 0.65567 | 1678.82691 | 0.62026 | 1678.82691 | 1.40507 | 1678.82691 | 1.95211
1668.66185 | 0.30102 | 1682.21282 | 1.01311 | 1682.21282 | -0.01049 | 1682.21282 | 0.42927 | 1682.21282 | 0.47941 | 1682.21282 | 1.13001 | 1682.21282 | 1.66882
1672.05143 | 0.55587 | 1685.59752 | 0.88456 | 1685.59752 | -0.1233 | 1685.59752 | 0.24766 | 1685.59752 | 0.37703 | 1685.59752 | 1.17524 | 1685.59752 | 1.59405
1675.43978 | -0.26872 | 1688.98099 | 0.87026 | 1688.98099 | 0.02128 | 1688.98099 | 0.30892 | 1688.98099 | 0.24275 | 1688.98099 | 1.0284 | 1688.98099 | 1.5152
1678.82691 | 0.4273 | 1692.36325 | 0.7548 | 1692.36325 | -0.16959 | 1692.36325 | 0.25955 | 1692.36325 | 0.35376 | 1692.36325 | 0.80295 | 1692.36325 | 1.41844
1682.21282 | 0.36389 | 1695.74429 | 0.84273 | 1695.74429 | -0.02042 | 1695.74429 | 0.46479 | 1695.74429 | 0.2459 | 1695.74429 | 0.91114 | 1695.74429 | 1.55161
1685.59752 | 1.1812 | 1699.12412 | 0.72763 | 1699.12412 | -0.08751 | 1699.12412 | 0.38188 | 1699.12412 | 0.1615 | 1699.12412 | 0.79907 | 1699.12412 | 1.604
1688.98099 | -0.00065918 | 1702.50272 | 0.91509 | 1702.50272 | -0.02012 | 1702.50272 | 0.44246 | 1702.50272 | 0.16416 | 1702.50272 | 0.71316 | 1702.50272 | 1.19346
1692.36325 | 0.45838 | 1705.88012 | 0.9277 | 1705.88012 | -0.01513 | 1705.88012 | 0.02292 | 1705.88012 | 0.06037 | 1705.88012 | 0.76329 | 1705.88012 | 1.2549
1695.74429 | -0.32147 | 1709.2563 | 0.67099 | 1709.2563 | 0.02187 | 1709.2563 | 0.3318 | 1709.2563 | 0.07559 | 1709.2563 | 0.68574 | 1709.2563 | 1.49049
1699.12412 | -0.49995 | 1712.63127 | 0.66571 | 1712.63127 | 0.09354 | 1712.63127 | 0.51828 | 1712.63127 | 0.10601 | 1712.63127 | 0.73007 | 1712.63127 | 1.27349
1702.50272 | -0.27744 | 1716.00502 | 0.83825 | 1716.00502 | -0.000129555 | 1716.00502 | 0.13032 | 1716.00502 | 0.07536 | 1716.00502 | 0.57884 | 1716.00502 | 1.17739
1705.88012 | -0.01403 | 1719.37756 | 0.81453 | 1719.37756 | 0.10068 | 1719.37756 | 0.19482 | 1719.37756 | 0.09151 | 1719.37756 | 0.49916 | 1719.37756 | 0.98671
1709.2563 | -0.15166 | 1722.74889 | 0.62506 | 1722.74889 | -0.00828 | 1722.74889 | 0.45014 | 1722.74889 | 0.11989 | 1722.74889 | 0.68443 | 1722.74889 | 1.35305
1712.63127 | -0.16501 | 1726.11901 | 0.66054 | 1726.11901 | 0.07734 | 1726.11901 | 0.40966 | 1726.11901 | 0.07852 | 1726.11901 | 0.60023 | 1726.11901 | 1.04228
1716.00502 | 0.17857 | 1729.48792 | 0.85131 | 1729.48792 | 0.10557 | 1729.48792 | 0.50146 | 1729.48792 | 0.06144 | 1729.48792 | 0.55438 | 1729.48792 | 1.22423
1719.37756 | 0.30691 | 1732.85562 | 0.67996 | 1732.85562 | 0.14752 | 1732.85562 | 0.48671 | 1732.85562 | 0.10472 | 1732.85562 | 0.58029 | 1732.85562 | 1.01237
1722.74889 | 0.19529 | 1736.22212 | 0.78366 | 1736.22212 | 0.16603 | 1736.22212 | 0.28916 | 1736.22212 | 0.10251 | 1736.22212 | 0.45253 | 1736.22212 | 0.95329
1726.11901 | 0.244 | 1739.5874 | 0.78973 | 1739.5874 | 0.17351 | 1739.5874 | 0.71826 | 1739.5874 | 0.05585 | 1739.5874 | 0.70424 | 1739.5874 | 1.40631
1729.48792 | -0.22698 | 1742.95148 | 0.65609 | 1742.95148 | 0.10187 | 1742.95148 | 0.39825 | 1742.95148 | 0.09965 | 1742.95148 | 0.6793 | 1742.95148 | 1.14076
1732.85562 | -0.09761 | 1746.31435 | 0.86917 | 1746.31435 | 0.23092 | 1746.31435 | 0.66289 | 1746.31435 | 0.03609 | 1746.31435 | 0.61364 | 1746.31435 | 0.92598
1736.22212 | 0.75202 | 1749.67602 | 0.72508 | 1749.67602 | 0.1152 | 1749.67602 | 0.55353 | 1749.67602 | 0.03914 | 1749.67602 | 0.6145 | 1749.67602 | 0.92554
1739.5874 | 0.24192 | 1753.03648 | 0.69166 | 1753.03648 | 0.17105 | 1753.03648 | 0.47913 | 1753.03648 | 0.10623 | 1753.03648 | 0.74104 | 1753.03648 | 1.14831
1742.95148 | -0.18772 | 1756.39574 | 0.78387 | 1756.39574 | 0.18346 | 1756.39574 | 0.45308 | 1756.39574 | 0.13444 | 1756.39574 | 0.55749 | 1756.39574 | 1.13954
1746.31435 | 0.14212 | 1759.75379 | 0.71175 | 1759.75379 | 0.19822 | 1759.75379 | 0.85162 | 1759.75379 | 0.1906 | 1759.75379 | 0.61589 | 1759.75379 | 1.51611
1749.67602 | 0.35259 | 1763.11064 | 0.5524 | 1763.11064 | 0.16915 | 1763.11064 | 0.24016 | 1763.11064 | 0.14719 | 1763.11064 | 0.57891 | 1763.11064 | 1.02204
1753.03648 | 0.00353 | 1766.46629 | 0.97058 | 1766.46629 | 0.28123 | 1766.46629 | 1.27705 | 1766.46629 | 0.37722 | 1766.46629 | 0.76991 | 1766.46629 | 1.85677
1756.39574 | 0.09493 | 1769.82074 | 1.04206 | 1769.82074 | 0.40858 | 1769.82074 | 1.46601 | 1769.82074 | 0.35863 | 1769.82074 | 0.97273 | 1769.82074 | 1.83319
1759.75379 | 0.26752 | 1773.17399 | 0.93601 | 1773.17399 | 0.26033 | 1773.17399 | 0.91487 | 1773.17399 | 0.25179 | 1773.17399 | 0.49838 | 1773.17399 | 0.97977
1763.11064 | -0.39908 | 1776.52604 | 1.07544 | 1776.52604 | 0.30989 | 1776.52604 | 1.20493 | 1776.52604 | 0.36236 | 1776.52604 | 0.80133 | 1776.52604 | 1.68048
1766.46629 | 0.25602 | 1779.87688 | 0.96946 | 1779.87688 | 0.19562 | 1779.87688 | 0.34876 | 1779.87688 | 0.1509 | 1779.87688 | 0.64963 | 1779.87688 | 0.89143
1769.82074 | 0.74999 | 1783.22653 | 1.42387 | 1783.22653 | 0.18581 | 1783.22653 | 0.50173 | 1783.22653 | 0.21184 | 1783.22653 | 0.54813 | 1783.22653 | 0.88743
1773.17399 | 0.35529 | 1786.57499 | 1.60249 | 1786.57499 | 0.3501 | 1786.57499 | 1.45573 | 1786.57499 | 0.27191 | 1786.57499 | 0.91404 | 1786.57499 | 1.61667
1776.52604 | 1.04082 | 1789.92224 | 2.59963 | 1789.92224 | 0.18483 | 1789.92224 | 0.86264 | 1789.92224 | 0.1534 | 1789.92224 | 0.71496 | 1789.92224 | 1.23554
1779.87688 | 0.24657 | 1793.2683 | 1.41388 | 1793.2683 | 0.19398 | 1793.2683 | 0.53476 | 1793.2683 | 0.13697 | 1793.2683 | 0.40689 | 1793.2683 | 0.81003
1783.22653 | 0.93251 | 1796.61316 | 1.29193 | 1796.61316 | 0.22807 | 1796.61316 | 0.3522 | 1796.61316 | 0.16069 | 1796.61316 | 0.37502 | 1796.61316 | 0.97954
1786.57499 | 0.33873 | 1799.95683 | 2.32758 | 1799.95683 | 0.21241 | 1799.95683 | 1.1743 | 1799.95683 | 0.25809 | 1799.95683 | 0.59949 | 1799.95683 | 1.35733
1789.92224 | 0.42528 | 1803.2993 | 2.86128 | 1803.2993 | 0.06611 | 1803.2993 | 0.3642 | 1803.2993 | 0.0486 | 1803.2993 | 0.50214 | 1803.2993 | 1.09304
1793.2683 | -0.32782 | 1806.64058 | 1.42423 | 1806.64058 | 0.1738 | 1806.64058 | 1.34226 | 1806.64058 | 0.28105 | 1806.64058 | 0.69585 | 1806.64058 | 1.40715
1796.61316 | 0.83943 | 1809.98067 | 0.97144 | 1809.98067 | 0.19328 | 1809.98067 | 0.50554 | 1809.98067 | 0.16096 | 1809.98067 | 0.40626 | 1809.98067 | 0.82634
1799.95683 | 0.00659 | 1813.31956 | 0.8542 | 1813.31956 | 0.13595 | 1813.31956 | 0.90097 | 1813.31956 | 0.15346 | 1813.31956 | 0.51473 | 1813.31956 | 1.04771
1803.2993 | -0.14666 | 1816.65727 | 0.65545 | 1816.65727 | 0.15918 | 1816.65727 | 0.70892 | 1816.65727 | 0.15337 | 1816.65727 | 0.50229 | 1816.65727 | 0.80398
1806.64058 | 1.22064 | 1819.99378 | 0.668 | 1819.99378 | 0.21783 | 1819.99378 | 0.7765 | 1819.99378 | 0.1634 | 1819.99378 | 0.41509 | 1819.99378 | 0.87595
1809.98067 | 0.8286 | 1823.3291 | 0.75362 | 1823.3291 | 0.13703 | 1823.3291 | 0.68912 | 1823.3291 | 0.20457 | 1823.3291 | 0.62693 | 1823.3291 | 0.92847
1813.31956 | 0.55667 | 1826.66323 | 0.86855 | 1826.66323 | 0.26386 | 1826.66323 | 1.17767 | 1826.66323 | 0.34189 | 1826.66323 | 0.68592 | 1826.66323 | 1.31824
1816.65727 | 0.56422 | 1829.99618 | 0.67646 | 1829.99618 | 0.25981 | 1829.99618 | 0.92189 | 1829.99618 | 0.12172 | 1829.99618 | 0.5295 | 1829.99618 | 1.09354
1819.99378 | -0.14948 | 1833.32793 | 0.64471 | 1833.32793 | 0.30891 | 1833.32793 | 0.74306 | 1833.32793 | 0.3732 | 1833.32793 | 0.40516 | 1833.32793 | 0.985
1823.3291 | 0.13652 | 1836.6585 | 0.74257 | 1836.6585 | 0.32709 | 1836.6585 | 0.56028 | 1836.6585 | 0.18214 | 1836.6585 | 0.43091 | 1836.6585 | 0.95507
1826.66323 | 0.17859 | 1839.98788 | 0.42373 | 1839.98788 | 0.2406 | 1839.98788 | 0.68527 | 1839.98788 | 0.24985 | 1839.98788 | 0.52111 | 1839.98788 | 0.799
1829.99618 | -0.13917 | 1843.31608 | 0.87082 | 1843.31608 | 0.17194 | 1843.31608 | 0.64672 | 1843.31608 | 0.11145 | 1843.31608 | 0.43374 | 1843.31608 | 0.74043
1833.32793 | 0.10326 | 1846.64309 | 0.83592 | 1846.64309 | 0.29589 | 1846.64309 | 1.1693 | 1846.64309 | 0.22458 | 1846.64309 | 0.52988 | 1846.64309 | 1.34115
1836.6585 | 0.90588 | 1849.96891 | 1.07552 | 1849.96891 | 0.30176 | 1849.96891 | 1.26936 | 1849.96891 | 0.37141 | 1849.96891 | 0.7199 | 1849.96891 | 1.41466
1839.98788 | -0.09134 | 1853.29356 | 0.43618 | 1853.29356 | 0.12861 | 1853.29356 | 0.46972 | 1853.29356 | 0.02357 | 1853.29356 | 0.24645 | 1853.29356 | 0.66869
1843.31608 | 0.35168 | 1856.61702 | 1.12956 | 1856.61702 | 0.4999 | 1856.61702 | 1.58498 | 1856.61702 | 0.41256 | 1856.61702 | 0.84099 | 1856.61702 | 2.01711
1846.64309 | -0.48511 | 1859.93929 | 0.81004 | 1859.93929 | 0.24638 | 1859.93929 | 0.52141 | 1859.93929 | 0.08435 | 1859.93929 | 0.34962 | 1859.93929 | 1.08231
1849.96891 | 0.95837 | 1863.26039 | 0.7279 | 1863.26039 | 0.26086 | 1863.26039 | 0.71054 | 1863.26039 | 0.08556 | 1863.26039 | 0.41923 | 1863.26039 | 0.83695
1853.29356 | 0.64086 | 1866.5803 | 0.88311 | 1866.5803 | 0.18769 | 1866.5803 | 0.6671 | 1866.5803 | 0.08112 | 1866.5803 | 0.44824 | 1866.5803 | 1.11035
1856.61702 | -0.03631 | 1869.89903 | 0.31677 | 1869.89903 | 0.2536 | 1869.89903 | 0.8829 | 1869.89903 | 0.02413 | 1869.89903 | 0.37132 | 1869.89903 | 0.92202
1859.93929 | 0.04608 | 1873.21659 | 0.71657 | 1873.21659 | 0.37796 | 1873.21659 | 0.8729 | 1873.21659 | 0.10698 | 1873.21659 | 0.44844 | 1873.21659 | 1.0825
1863.26039 | 0.24842 | 1876.53296 | 0.74763 | 1876.53296 | 0.22469 | 1876.53296 | 0.78746 | 1876.53296 | 0.0566 | 1876.53296 | 0.29502 | 1876.53296 | 0.95474
1866.5803 | 0.37115 | 1879.84816 | 0.81325 | 1879.84816 | 0.32482 | 1879.84816 | 0.8547 | 1879.84816 | 0.16476 | 1879.84816 | 0.62274 | 1879.84816 | 1.25789
1869.89903 | 0.65372 | 1883.16217 | 0.55502 | 1883.16217 | 0.30605 | 1883.16217 | 0.82717 | 1883.16217 | 0.00969 | 1883.16217 | 0.1844 | 1883.16217 | 0.71947
1873.21659 | -0.38175 | 1886.47502 | 0.78906 | 1886.47502 | 0.29659 | 1886.47502 | 1.05093 | 1886.47502 | 0.12098 | 1886.47502 | 0.48844 | 1886.47502 | 1.18722
1876.53296 | 0.70567 | 1889.78668 | 0.60991 | 1889.78668 | 0.21176 | 1889.78668 | 0.72546 | 1889.78668 | 0.06831 | 1889.78668 | 0.2862 | 1889.78668 | 1.10293
1879.84816 | 0.6255 | 1893.09717 | 0.78827 | 1893.09717 | 0.28821 | 1893.09717 | 0.7736 | 1893.09717 | 0.14629 | 1893.09717 | 0.23194 | 1893.09717 | 0.66837
1883.16217 | -0.17445 | 1896.40649 | 0.91473 | 1896.40649 | 0.4537 | 1896.40649 | 1.22742 | 1896.40649 | 0.25187 | 1896.40649 | 0.61057 | 1896.40649 | 1.20193
1886.47502 | 0.50576 | 1899.71463 | 0.66122 | 1899.71463 | 0.52117 | 1899.71463 | 0.73695 | 1899.71463 | 0.16757 | 1899.71463 | 0.36261 | 1899.71463 | 1.17931
1889.78668 | 0.42622 | 1903.02159 | 0.60661 | 1903.02159 | 0.76888 | 1903.02159 | 0.84924 | 1903.02159 | 0.12782 | 1903.02159 | 0.40534 | 1903.02159 | 0.94406
1893.09717 | 0.50691 | 1906.32739 | 0.93406 | 1906.32739 | 0.75558 | 1906.32739 | 0.72997 | 1906.32739 | 0.23298 | 1906.32739 | 0.35082 | 1906.32739 | 0.96763
1896.40649 | 0.18786 | 1909.63201 | 0.6752 | 1909.63201 | 0.56523 | 1909.63201 | 0.65468 | 1909.63201 | 0.13543 | 1909.63201 | 0.33381 | 1909.63201 | 1.09401
1899.71463 | -0.01095 | 1912.93546 | 0.8987 | 1912.93546 | 0.78673 | 1912.93546 | 0.86919 | 1912.93546 | 0.29248 | 1912.93546 | 0.40583 | 1912.93546 | 1.23896
1903.02159 | 0.31052 | 1916.23774 | 0.75547 | 1916.23774 | 0.89434 | 1916.23774 | 0.9381 | 1916.23774 | 0.26846 | 1916.23774 | 0.44921 | 1916.23774 | 1.01201
1906.32739 | 0.99211 | 1919.53885 | 1.01299 | 1919.53885 | 0.90361 | 1919.53885 | 1.26288 | 1919.53885 | 0.30699 | 1919.53885 | 0.59793 | 1919.53885 | 1.03701
1909.63201 | 1.11406 | 1922.83879 | 0.88962 | 1922.83879 | 0.56418 | 1922.83879 | 0.93767 | 1922.83879 | 0.24951 | 1922.83879 | 0.43183 | 1922.83879 | 1.08075
1912.93546 | -0.00357 | 1926.13756 | 0.95807 | 1926.13756 | 0.63052 | 1926.13756 | 1.35834 | 1926.13756 | 0.5117 | 1926.13756 | 0.75455 | 1926.13756 | 1.37172
1916.23774 | -0.0408 | 1929.43516 | 0.9579 | 1929.43516 | 0.71764 | 1929.43516 | 1.15451 | 1929.43516 | 0.38153 | 1929.43516 | 0.72016 | 1929.43516 | 1.09393
1919.53885 | 0.76212 | 1932.7316 | 1.36417 | 1932.7316 | 0.80084 | 1932.7316 | 1.78357 | 1932.7316 | 0.5422 | 1932.7316 | 0.79738 | 1932.7316 | 1.66313
1922.83879 | 0.68447 | 1936.02687 | 0.98593 | 1936.02687 | 0.62248 | 1936.02687 | 1.0286 | 1936.02687 | 0.29339 | 1936.02687 | 0.51276 | 1936.02687 | 1.0836
1926.13756 | 0.25118 | 1939.32097 | 0.86739 | 1939.32097 | 0.56206 | 1939.32097 | 1.01152 | 1939.32097 | 0.34473 | 1939.32097 | 0.45954 | 1939.32097 | 1.01432
1929.43516 | 1.25806 | 1942.61391 | 1.00685 | 1942.61391 | 0.39972 | 1942.61391 | 1.13147 | 1942.61391 | 0.29176 | 1942.61391 | 0.453 | 1942.61391 | 1.35002
1932.7316 | 0.5371 | 1945.90568 | 0.97305 | 1945.90568 | 0.52065 | 1945.90568 | 0.7792 | 1945.90568 | 0.27407 | 1945.90568 | 0.57517 | 1945.90568 | 1.03486
1936.02687 | 0.85628 | 1949.19629 | 0.92814 | 1949.19629 | 0.56565 | 1949.19629 | 1.11505 | 1949.19629 | 0.33299 | 1949.19629 | 0.69636 | 1949.19629 | 1.46131
1939.32097 | 0.25561 | 1952.48574 | 1.01803 | 1952.48574 | 0.49194 | 1952.48574 | 0.77246 | 1952.48574 | 0.35799 | 1952.48574 | 0.62267 | 1952.48574 | 0.96672
1942.61391 | 0.1751 | 1955.77402 | 0.91428 | 1955.77402 | 0.49215 | 1955.77402 | 1.32976 | 1955.77402 | 0.31173 | 1955.77402 | 0.58003 | 1955.77402 | 1.02777
1945.90568 | -0.42527 | 1959.06114 | 0.69175 | 1959.06114 | 0.5868 | 1959.06114 | 0.84564 | 1959.06114 | 0.28794 | 1959.06114 | 0.43016 | 1959.06114 | 1.05508
1949.19629 | 0.05446 | 1962.34711 | 0.78595 | 1962.34711 | 0.52519 | 1962.34711 | 0.85611 | 1962.34711 | 0.28438 | 1962.34711 | 0.46646 | 1962.34711 | 1.09548
1952.48574 | 1.05427 | 1965.6319 | 0.88461 | 1965.6319 | 0.48046 | 1965.6319 | 1.40192 | 1965.6319 | 0.36377 | 1965.6319 | 0.79033 | 1965.6319 | 1.31844
1955.77402 | 1.25425 | 1968.91555 | 0.74586 | 1968.91555 | 0.34412 | 1968.91555 | 0.67559 | 1968.91555 | 0.25308 | 1968.91555 | 0.55992 | 1968.91555 | 0.94447
1959.06114 | 0.00775 | 1972.19803 | 1.12103 | 1972.19803 | 0.57547 | 1972.19803 | 2.04269 | 1972.19803 | 0.5003 | 1972.19803 | 1.05104 | 1972.19803 | 2.05538
1962.34711 | -0.48108 | 1975.47935 | 0.71824 | 1975.47935 | 0.28998 | 1975.47935 | 0.78388 | 1975.47935 | 0.29469 | 1975.47935 | 0.47574 | 1975.47935 | 1.12754
1965.6319 | 0.43122 | 1978.75951 | 0.72014 | 1978.75951 | 0.43761 | 1978.75951 | 1.02315 | 1978.75951 | 0.24716 | 1978.75951 | 0.48145 | 1978.75951 | 1.08004
1968.91555 | 0.42794 | 1982.03852 | 0.55553 | 1982.03852 | 0.26302 | 1982.03852 | 0.67796 | 1982.03852 | 0.26926 | 1982.03852 | 0.52678 | 1982.03852 | 1.1922
1972.19803 | 0.98553 | 1985.31637 | 0.8113 | 1985.31637 | 0.27982 | 1985.31637 | 0.7785 | 1985.31637 | 0.08849 | 1985.31637 | 0.25807 | 1985.31637 | 0.95627
1975.47935 | 0.58337 | 1988.59307 | 1.09466 | 1988.59307 | 0.44504 | 1988.59307 | 1.38218 | 1988.59307 | 0.29468 | 1988.59307 | 0.83034 | 1988.59307 | 1.96052
1978.75951 | 0.02105 | 1991.86861 | 0.77132 | 1991.86861 | 0.34035 | 1991.86861 | 0.71167 | 1991.86861 | 0.21161 | 1991.86861 | 0.51506 | 1991.86861 | 0.78058
1982.03852 | 0.33847 | 1995.14299 | 0.83874 | 1995.14299 | 0.37247 | 1995.14299 | 0.69947 | 1995.14299 | 0.25834 | 1995.14299 | 0.42884 | 1995.14299 | 1.20868
1985.31637 | 0.37531 | 1998.41622 | 1.3258 | 1998.41622 | 0.55806 | 1998.41622 | 1.52017 | 1998.41622 | 0.43189 | 1998.41622 | 0.80527 | 1998.41622 | 1.91418
1988.59307 | 0.17246 | 2001.6883 | 0.55533 | 2001.6883 | 0.29549 | 2001.6883 | 0.85159 | 2001.6883 | 0.12324 | 2001.6883 | 0.42991 | 2001.6883 | 0.93395
1991.86861 | 1.04984 | 2004.95923 | 0.70206 | 2004.95923 | 0.24578 | 2004.95923 | 0.8513 | 2004.95923 | 0.2911 | 2004.95923 | 0.5172 | 2004.95923 | 0.97648
1995.14299 | 0.40741 | 2008.229 | 0.85803 | 2008.229 | 0.40543 | 2008.229 | 1.06301 | 2008.229 | 0.21979 | 2008.229 | 0.57806 | 2008.229 | 1.17387
1998.41622 | 0.04522 | 2011.49762 | 0.85464 | 2011.49762 | 0.34894 | 2011.49762 | 0.92696 | 2011.49762 | 0.23848 | 2011.49762 | 0.38521 | 2011.49762 | 1.34307
2001.6883 | 0.60323 | 2014.7651 | 0.57161 | 2014.7651 | 0.16606 | 2014.7651 | 0.5704 | 2014.7651 | 0.16734 | 2014.7651 | 0.37331 | 2014.7651 | 1.01601
2004.95923 | 0.64144 | 2018.03142 | 0.76072 | 2018.03142 | 0.29542 | 2018.03142 | 0.68038 | 2018.03142 | 0.28629 | 2018.03142 | 0.61543 | 2018.03142 | 1.00192
2008.229 | 0.47982 | 2021.29659 | 0.77593 | 2021.29659 | 0.24908 | 2021.29659 | 0.89872 | 2021.29659 | 0.21948 | 2021.29659 | 0.44221 | 2021.29659 | 1.1448
2011.49762 | 0.7175 | 2024.56062 | 0.95797 | 2024.56062 | 0.34347 | 2024.56062 | 0.94575 | 2024.56062 | 0.20953 | 2024.56062 | 0.68447 | 2024.56062 | 1.3519
2014.7651 | 0.87526 | 2027.8235 | 1.04805 | 2027.8235 | 0.45944 | 2027.8235 | 1.47996 | 2027.8235 | 0.39651 | 2027.8235 | 0.76505 | 2027.8235 | 1.51691
2018.03142 | 0.67323 | 2031.08523 | 1.2879 | 2031.08523 | 0.50359 | 2031.08523 | 1.99505 | 2031.08523 | 0.51109 | 2031.08523 | 1.02332 | 2031.08523 | 2.23096
2021.29659 | 0.51141 | 2034.34581 | 0.87456 | 2034.34581 | 0.26888 | 2034.34581 | 0.9015 | 2034.34581 | 0.18028 | 2034.34581 | 0.55719 | 2034.34581 | 1.14699
2024.56062 | 0.74978 | 2037.60525 | 0.81703 | 2037.60525 | 0.43397 | 2037.60525 | 0.85854 | 2037.60525 | 0.37267 | 2037.60525 | 0.73816 | 2037.60525 | 1.41829
2027.8235 | 0.46835 | 2040.86354 | 0.87578 | 2040.86354 | 0.37207 | 2040.86354 | 1.28698 | 2040.86354 | 0.31485 | 2040.86354 | 0.61884 | 2040.86354 | 1.54041
2031.08523 | -0.05332 | 2044.12069 | 0.56843 | 2044.12069 | 0.43486 | 2044.12069 | 0.89583 | 2044.12069 | 0.23851 | 2044.12069 | 0.48391 | 2044.12069 | 1.50807
2034.34581 | 1.10509 | 2047.3767 | 0.70895 | 2047.3767 | 0.33543 | 2047.3767 | 1.06327 | 2047.3767 | 0.28801 | 2047.3767 | 0.51575 | 2047.3767 | 1.02527
2037.60525 | 0.08314 | 2050.63156 | 0.84402 | 2050.63156 | 0.20055 | 2050.63156 | 0.72824 | 2050.63156 | 0.21927 | 2050.63156 | 0.38835 | 2050.63156 | 1.12092
2040.86354 | 0.00133 | 2053.88528 | 0.7955 | 2053.88528 | 0.27256 | 2053.88528 | 0.89188 | 2053.88528 | 0.16543 | 2053.88528 | 0.51287 | 2053.88528 | 1.07891
2044.12069 | -0.38032 | 2057.13786 | 1.09467 | 2057.13786 | 0.37432 | 2057.13786 | 1.08477 | 2057.13786 | 0.37558 | 2057.13786 | 0.55182 | 2057.13786 | 1.28229
2047.3767 | -0.1418 | 2060.3893 | 0.84537 | 2060.3893 | 0.28995 | 2060.3893 | 1.14356 | 2060.3893 | 0.23108 | 2060.3893 | 0.46652 | 2060.3893 | 1.21068
2050.63156 | 0.49692 | 2063.63959 | 0.88053 | 2063.63959 | 0.33262 | 2063.63959 | 0.83727 | 2063.63959 | 0.19728 | 2063.63959 | 0.40608 | 2063.63959 | 1.21388
2053.88528 | -0.82421 | 2066.88875 | 1.01631 | 2066.88875 | 0.37834 | 2066.88875 | 1.07405 | 2066.88875 | 0.22317 | 2066.88875 | 0.47864 | 2066.88875 | 1.05461
2057.13786 | 0.49477 | 2070.13677 | 0.69021 | 2070.13677 | 0.41872 | 2070.13677 | 0.79737 | 2070.13677 | 0.21225 | 2070.13677 | 0.46654 | 2070.13677 | 1.21456
2060.3893 | 0.85396 | 2073.38365 | 0.8486 | 2073.38365 | 0.43828 | 2073.38365 | 1.20986 | 2073.38365 | 0.18339 | 2073.38365 | 0.52716 | 2073.38365 | 1.24248
2063.63959 | 0.21223 | 2076.62939 | 0.75603 | 2076.62939 | 0.38231 | 2076.62939 | 0.76424 | 2076.62939 | 0.24603 | 2076.62939 | 0.60468 | 2076.62939 | 1.13842
2066.88875 | 0.57051 | 2079.87399 | 0.84691 | 2079.87399 | 0.4218 | 2079.87399 | 1.30179 | 2079.87399 | 0.36216 | 2079.87399 | 0.67097 | 2079.87399 | 1.73558
2070.13677 | 0.24905 | 2083.11746 | 0.81525 | 2083.11746 | 0.34264 | 2083.11746 | 1.25762 | 2083.11746 | 0.34704 | 2083.11746 | 0.49699 | 2083.11746 | 1.05484
2073.38365 | 0.60784 | 2086.3598 | 0.90888 | 2086.3598 | 0.39645 | 2086.3598 | 1.01494 | 2086.3598 | 0.19757 | 2086.3598 | 0.40221 | 2086.3598 | 1.22393
2076.62939 | 1.04691 | 2089.60099 | 0.80264 | 2089.60099 | 0.36573 | 2089.60099 | 1.05453 | 2089.60099 | 0.1316 | 2089.60099 | 0.52827 | 2089.60099 | 1.09119
2079.87399 | 0.52627 | 2092.84106 | 0.90319 | 2092.84106 | 0.32547 | 2092.84106 | 0.80778 | 2092.84106 | 0.20229 | 2092.84106 | 0.32579 | 2092.84106 | 0.91249
2083.11746 | 0.12596 | 2096.07999 | 0.86505 | 2096.07999 | 0.39906 | 2096.07999 | 0.78638 | 2096.07999 | 0.18197 | 2096.07999 | 0.50324 | 2096.07999 | 1.2231
2086.3598 | 0.40422 | 2099.31778 | 0.96992 | 2099.31778 | 0.40702 | 2099.31778 | 0.93608 | 2099.31778 | 0.19596 | 2099.31778 | 0.53037 | 2099.31778 | 0.92479
2089.60099 | 0.28135 | 2102.55444 | 1.03762 | 2102.55444 | 0.47278 | 2102.55444 | 1.22424 | 2102.55444 | 0.33878 | 2102.55444 | 0.63087 | 2102.55444 | 1.33485
2092.84106 | -0.1214 | 2105.78998 | 0.6681 | 2105.78998 | 0.35679 | 2105.78998 | 0.70466 | 2105.78998 | 0.21007 | 2105.78998 | 0.38368 | 2105.78998 | 0.90679
2096.07999 | 0.27597 | 2109.02438 | 0.85881 | 2109.02438 | 0.39426 | 2109.02438 | 1.43462 | 2109.02438 | 0.36951 | 2109.02438 | 0.699 | 2109.02438 | 1.28127
2099.31778 | -0.28664 | 2112.25765 | 0.81834 | 2112.25765 | 0.40615 | 2112.25765 | 1.01444 | 2112.25765 | 0.29621 | 2112.25765 | 0.73591 | 2112.25765 | 1.16451
2102.55444 | 0.79086 | 2115.48979 | 1.03587 | 2115.48979 | 0.55074 | 2115.48979 | 1.24593 | 2115.48979 | 0.32567 | 2115.48979 | 0.63896 | 2115.48979 | 1.51219
2105.78998 | 0.3885 | 2118.7208 | 0.55386 | 2118.7208 | 0.39181 | 2118.7208 | 0.91281 | 2118.7208 | 0.23861 | 2118.7208 | 0.47715 | 2118.7208 | 1.02898
2109.02438 | 0.2663 | 2121.95068 | 0.98546 | 2121.95068 | 0.34164 | 2121.95068 | 1.15164 | 2121.95068 | 0.39559 | 2121.95068 | 0.65263 | 2121.95068 | 1.01975
2112.25765 | 1.22419 | 2125.17944 | 0.68372 | 2125.17944 | 0.38025 | 2125.17944 | 0.73886 | 2125.17944 | 0.2924 | 2125.17944 | 0.64132 | 2125.17944 | 1.26682
2115.48979 | 0.05871 | 2128.40706 | 0.86329 | 2128.40706 | 0.45834 | 2128.40706 | 0.77465 | 2128.40706 | 0.2043 | 2128.40706 | 0.43506 | 2128.40706 | 1.30674
2118.7208 | 1.01358 | 2131.63357 | 0.68823 | 2131.63357 | 0.28563 | 2131.63357 | 0.90907 | 2131.63357 | 0.15406 | 2131.63357 | 0.56115 | 2131.63357 | 0.88579
2121.95068 | 1.0083 | 2134.85894 | 0.84057 | 2134.85894 | 0.2946 | 2134.85894 | 0.9126 | 2134.85894 | 0.25593 | 2134.85894 | 0.45446 | 2134.85894 | 1.09501
2125.17944 | 0.04284 | 2138.08319 | 0.79159 | 2138.08319 | 0.36046 | 2138.08319 | 0.88676 | 2138.08319 | 0.23092 | 2138.08319 | 0.49009 | 2138.08319 | 1.01729
2128.40706 | 0.71699 | 2141.30632 | 0.73644 | 2141.30632 | 0.37387 | 2141.30632 | 1.01274 | 2141.30632 | 0.20065 | 2141.30632 | 0.56824 | 2141.30632 | 1.16307
2131.63357 | -0.48857 | 2144.52832 | 0.97898 | 2144.52832 | 0.49165 | 2144.52832 | 1.19155 | 2144.52832 | 0.29518 | 2144.52832 | 0.59841 | 2144.52832 | 1.35042
2134.85894 | -0.17435 | 2147.7492 | 0.76228 | 2147.7492 | 0.42379 | 2147.7492 | 1.33805 | 2147.7492 | 0.21714 | 2147.7492 | 0.46179 | 2147.7492 | 1.3695
2138.08319 | 0.34005 | 2150.96895 | 0.83017 | 2150.96895 | 0.41374 | 2150.96895 | 0.94495 | 2150.96895 | 0.21916 | 2150.96895 | 0.47141 | 2150.96895 | 0.82413
2141.30632 | 1.01467 | 2154.18759 | 1.01784 | 2154.18759 | 0.3966 | 2154.18759 | 1.17113 | 2154.18759 | 0.28577 | 2154.18759 | 0.73411 | 2154.18759 | 1.33654
2144.52832 | 0.18948 | 2157.4051 | 0.95615 | 2157.4051 | 0.41739 | 2157.4051 | 1.05227 | 2157.4051 | 0.1796 | 2157.4051 | 0.46721 | 2157.4051 | 1.28404
2147.7492 | 1.08448 | 2160.62149 | 0.81388 | 2160.62149 | 0.41107 | 2160.62149 | 1.01017 | 2160.62149 | 0.34646 | 2160.62149 | 0.53834 | 2160.62149 | 1.34796
2150.96895 | 0.51968 | 2163.83676 | 0.85517 | 2163.83676 | 0.45526 | 2163.83676 | 0.9743 | 2163.83676 | 0.33522 | 2163.83676 | 0.55175 | 2163.83676 | 1.10264
2154.18759 | -0.56492 | 2167.05092 | 0.9618 | 2167.05092 | 0.51127 | 2167.05092 | 1.0451 | 2167.05092 | 0.33051 | 2167.05092 | 0.53697 | 2167.05092 | 1.34352
2157.4051 | 0.15066 | 2170.26395 | 1.27468 | 2170.26395 | 0.43434 | 2170.26395 | 1.25665 | 2170.26395 | 0.50622 | 2170.26395 | 0.75741 | 2170.26395 | 1.41264
2160.62149 | 0.82638 | 2173.47586 | 0.82732 | 2173.47586 | 0.37252 | 2173.47586 | 1.09644 | 2173.47586 | 0.45475 | 2173.47586 | 0.74807 | 2173.47586 | 1.17766
2163.83676 | 0.66227 | 2176.68666 | 0.77731 | 2176.68666 | 0.33537 | 2176.68666 | 1.06227 | 2176.68666 | 0.34912 | 2176.68666 | 0.5708 | 2176.68666 | 1.19487
2167.05092 | -0.38326 | 2179.89634 | 0.85352 | 2179.89634 | 0.36854 | 2179.89634 | 1.04834 | 2179.89634 | 0.41113 | 2179.89634 | 0.69906 | 2179.89634 | 1.1401
2170.26395 | 1.13137 | 2183.10491 | 1.08017 | 2183.10491 | 0.36579 | 2183.10491 | 1.05748 | 2183.10491 | 0.37298 | 2183.10491 | 0.63317 | 2183.10491 | 1.17745
2173.47586 | 0.80617 | 2186.31236 | 1.1005 | 2186.31236 | 0.48814 | 2186.31236 | 1.18659 | 2186.31236 | 0.48648 | 2186.31236 | 0.69244 | 2186.31236 | 1.30531
2176.68666 | 0.36118 | 2189.5187 | 1.00966 | 2189.5187 | 0.48487 | 2189.5187 | 1.00649 | 2189.5187 | 0.47163 | 2189.5187 | 0.60244 | 2189.5187 | 1.27325
2179.89634 | 0.75641 | 2192.72392 | 1.01695 | 2192.72392 | 0.58587 | 2192.72392 | 1.13912 | 2192.72392 | 0.56323 | 2192.72392 | 0.87733 | 2192.72392 | 1.43167
2183.10491 | 1.31158 | 2195.92802 | 1.09095 | 2195.92802 | 0.49426 | 2195.92802 | 1.15112 | 2195.92802 | 0.52813 | 2195.92802 | 0.79852 | 2195.92802 | 1.35525
2186.31236 | 1.06693 | 2199.13102 | 0.91557 | 2199.13102 | 0.44807 | 2199.13102 | 1.08332 | 2199.13102 | 0.49416 | 2199.13102 | 0.78451 | 2199.13102 | 1.30888
2189.5187 | 0.22245 | 2202.3329 | 0.89755 | 2202.3329 | 0.56923 | 2202.3329 | 1.00988 | 2202.3329 | 0.38567 | 2202.3329 | 0.68136 | 2202.3329 | 1.35983
2192.72392 | 0.57813 | 2205.53367 | 1.07044 | 2205.53367 | 0.61132 | 2205.53367 | 1.18597 | 2205.53367 | 0.46635 | 2205.53367 | 0.73989 | 2205.53367 | 1.12434
2195.92802 | 1.41399 | 2208.73333 | 0.72265 | 2208.73333 | 0.357 | 2208.73333 | 0.86035 | 2208.73333 | 0.36665 | 2208.73333 | 0.62062 | 2208.73333 | 1.23862
2199.13102 | 0.61002 | 2211.93188 | 0.7491 | 2211.93188 | 0.52842 | 2211.93188 | 1.06016 | 2211.93188 | 0.40066 | 2211.93188 | 0.60756 | 2211.93188 | 1.16506
2202.3329 | 0.60624 | 2215.12932 | 0.77412 | 2215.12932 | 0.33022 | 2215.12932 | 0.95255 | 2215.12932 | 0.34005 | 2215.12932 | 0.60859 | 2215.12932 | 0.94075
2205.53367 | 0.36264 | 2218.32565 | 0.79907 | 2218.32565 | 0.34173 | 2218.32565 | 0.69994 | 2218.32565 | 0.20469 | 2218.32565 | 0.66919 | 2218.32565 | 1.16345
2208.73333 | 0.07921 | 2221.52088 | 0.72979 | 2221.52088 | 0.29239 | 2221.52088 | 0.70102 | 2221.52088 | 0.26049 | 2221.52088 | 0.81552 | 2221.52088 | 1.25477
2211.93188 | 0.39595 | 2224.71499 | 0.84583 | 2224.71499 | 0.30846 | 2224.71499 | 1.00697 | 2224.71499 | 0.34664 | 2224.71499 | 0.54663 | 2224.71499 | 1.05508
2215.12932 | 0.35287 | 2227.908 | 0.70142 | 2227.908 | 0.27853 | 2227.908 | 0.91374 | 2227.908 | 0.30934 | 2227.908 | 0.68042 | 2227.908 | 1.31984
2218.32565 | 0.74961 | 2231.0999 | 0.74884 | 2231.0999 | 0.2834 | 2231.0999 | 0.86805 | 2231.0999 | 0.33832 | 2231.0999 | 0.52005 | 2231.0999 | 1.0438
2221.52088 | 1.1865 | 2234.2907 | 0.69005 | 2234.2907 | 0.37571 | 2234.2907 | 0.63119 | 2234.2907 | 0.14438 | 2234.2907 | 0.517 | 2234.2907 | 0.86173
2224.71499 | 0.94355 | 2237.48039 | 1.04953 | 2237.48039 | 0.4763 | 2237.48039 | 1.67144 | 2237.48039 | 0.46701 | 2237.48039 | 0.73183 | 2237.48039 | 1.67679
2227.908 | 0.66019 | 2240.66897 | 0.79593 | 2240.66897 | 0.18822 | 2240.66897 | 0.95766 | 2240.66897 | 0.20084 | 2240.66897 | 0.42979 | 2240.66897 | 0.66582
2231.0999 | 0.41671 | 2243.85645 | 0.75414 | 2243.85645 | 0.20315 | 2243.85645 | 0.86441 | 2243.85645 | 0.19734 | 2243.85645 | 0.44016 | 2243.85645 | 1.18731
2234.2907 | 0.09339 | 2247.04283 | 0.96839 | 2247.04283 | 0.43728 | 2247.04283 | 1.24972 | 2247.04283 | 0.37454 | 2247.04283 | 0.83484 | 2247.04283 | 1.52997
2237.48039 | 0.77024 | 2250.22811 | 0.88051 | 2250.22811 | 0.33877 | 2250.22811 | 1.55951 | 2250.22811 | 0.39045 | 2250.22811 | 0.66873 | 2250.22811 | 1.50099
2240.66897 | -0.15278 | 2253.41228 | 0.5132 | 2253.41228 | 0.23573 | 2253.41228 | 0.61531 | 2253.41228 | 0.12198 | 2253.41228 | 0.45139 | 2253.41228 | 0.90344
2243.85645 | 0.76404 | 2256.59536 | 0.7999 | 2256.59536 | 0.3564 | 2256.59536 | 1.154 | 2256.59536 | 0.25026 | 2256.59536 | 0.55643 | 2256.59536 | 1.27758
2247.04283 | 0.441 | 2259.77733 | 0.73521 | 2259.77733 | 0.33927 | 2259.77733 | 0.90828 | 2259.77733 | 0.13423 | 2259.77733 | 0.49074 | 2259.77733 | 1.10455
2250.22811 | 0.91813 | 2262.9582 | 0.74323 | 2262.9582 | 0.43052 | 2262.9582 | 1.48309 | 2262.9582 | 0.35111 | 2262.9582 | 0.62363 | 2262.9582 | 1.3269
2253.41228 | 1.39542 | 2266.13797 | 0.79822 | 2266.13797 | 0.33622 | 2266.13797 | 0.72488 | 2266.13797 | 0.23358 | 2266.13797 | 0.47391 | 2266.13797 | 1.33443
2256.59536 | -0.36713 | 2269.31665 | 0.73492 | 2269.31665 | 0.23976 | 2269.31665 | 1.11723 | 2269.31665 | 0.21221 | 2269.31665 | 0.55032 | 2269.31665 | 1.22538
2259.77733 | 0.11047 | 2272.49422 | 0.53571 | 2272.49422 | 0.23074 | 2272.49422 | 0.73001 | 2272.49422 | 0.16565 | 2272.49422 | 0.19568 | 2272.49422 | 0.7224
2262.9582 | -0.0118 | 2275.6707 | 0.70168 | 2275.6707 | 0.22467 | 2275.6707 | 0.84339 | 2275.6707 | 0.22259 | 2275.6707 | 0.6096 | 2275.6707 | 0.93444
2266.13797 | 0.62608 | 2278.84608 | 0.92593 | 2278.84608 | 0.29867 | 2278.84608 | 0.91284 | 2278.84608 | 0.27889 | 2278.84608 | 0.77354 | 2278.84608 | 1.14368
2269.31665 | 1.34333 | 2282.02037 | 0.59269 | 2282.02037 | 0.22616 | 2282.02037 | 0.76257 | 2282.02037 | 0.16089 | 2282.02037 | 0.44973 | 2282.02037 | 1.19192
2272.49422 | 0.68075 | 2285.19356 | 0.57622 | 2285.19356 | 0.18757 | 2285.19356 | 0.62115 | 2285.19356 | 0.18524 | 2285.19356 | 0.47312 | 2285.19356 | 0.99832
2275.6707 | 0.01794 | 2288.36565 | 0.71835 | 2288.36565 | 0.30579 | 2288.36565 | 0.8326 | 2288.36565 | 0.15369 | 2288.36565 | 0.58386 | 2288.36565 | 1.24701
2278.84608 | 1.01533 | 2291.53665 | 0.66464 | 2291.53665 | 0.20153 | 2291.53665 | 0.81262 | 2291.53665 | 0.2945 | 2291.53665 | 0.44515 | 2291.53665 | 1.25043
2282.02037 | 0.7329 | 2294.70656 | 0.5919 | 2294.70656 | 0.22979 | 2294.70656 | 0.36339 | 2294.70656 | 0.16998 | 2294.70656 | 0.4265 | 2294.70656 | 1.04989
2285.19356 | -0.5496 | 2297.87538 | 0.7076 | 2297.87538 | 0.23151 | 2297.87538 | 0.72458 | 2297.87538 | 0.22114 | 2297.87538 | 0.44157 | 2297.87538 | 1.03675
2288.36565 | 1.00798 | 2301.0431 | 0.85444 | 2301.0431 | 0.34048 | 2301.0431 | 1.18955 | 2301.0431 | 0.31355 | 2301.0431 | 0.72391 | 2301.0431 | 1.59727
2291.53665 | 0.5657 | 2304.20973 | 0.82688 | 2304.20973 | 0.26007 | 2304.20973 | 0.79537 | 2304.20973 | 0.26018 | 2304.20973 | 0.4277 | 2304.20973 | 1.28725
2294.70656 | 0.04299 | 2307.37526 | 0.67301 | 2307.37526 | 0.23147 | 2307.37526 | 0.67594 | 2307.37526 | 0.19527 | 2307.37526 | 0.35652 | 2307.37526 | 0.99808
2297.87538 | 0.66045 | 2310.53971 | 0.60704 | 2310.53971 | 0.25912 | 2310.53971 | 0.74707 | 2310.53971 | 0.19109 | 2310.53971 | 0.43193 | 2310.53971 | 0.94533
2301.0431 | 0.35808 | 2313.70307 | 0.70058 | 2313.70307 | 0.24119 | 2313.70307 | 0.83049 | 2313.70307 | 0.09057 | 2313.70307 | 0.5126 | 2313.70307 | 1.141
2304.20973 | 0.23578 | 2316.86534 | 0.70321 | 2316.86534 | 0.26879 | 2316.86534 | 0.83827 | 2316.86534 | 0.06251 | 2316.86534 | 0.40086 | 2316.86534 | 0.93853
2307.37526 | 0.07362 | 2320.02652 | 0.84486 | 2320.02652 | 0.14143 | 2320.02652 | 0.49038 | 2320.02652 | 0.15263 | 2320.02652 | 0.40048 | 2320.02652 | 1.14172
2310.53971 | -0.00836 | 2323.18661 | 0.81818 | 2323.18661 | 0.24551 | 2323.18661 | 0.60996 | 2323.18661 | 0.19989 | 2323.18661 | 0.4386 | 2323.18661 | 0.74627
2313.70307 | 0.5498 | 2326.34562 | 0.76392 | 2326.34562 | 0.19904 | 2326.34562 | 0.74994 | 2326.34562 | 0.12445 | 2326.34562 | 0.49225 | 2326.34562 | 1.17737
2316.86534 | 0.42805 | 2329.50353 | 0.80179 | 2329.50353 | 0.16165 | 2329.50353 | 0.91176 | 2329.50353 | 0.16899 | 2329.50353 | 0.41077 | 2329.50353 | 1.12679
2320.02652 | 0.00565 | 2332.66036 | 0.80464 | 2332.66036 | 0.17491 | 2332.66036 | 0.85116 | 2332.66036 | 0.09917 | 2332.66036 | 0.49561 | 2332.66036 | 1.27873
2323.18661 | 0.34336 | 2335.81611 | 0.57408 | 2335.81611 | 0.0976 | 2335.81611 | 0.59343 | 2335.81611 | 0.08297 | 2335.81611 | 0.49027 | 2335.81611 | 0.96428
2326.34562 | -0.0791 | 2338.97077 | 0.82775 | 2338.97077 | 0.17259 | 2338.97077 | 0.86759 | 2338.97077 | 0.19324 | 2338.97077 | 0.57473 | 2338.97077 | 1.23749
2329.50353 | -0.34146 | 2342.12435 | 0.83804 | 2342.12435 | 0.08334 | 2342.12435 | 0.63145 | 2342.12435 | 0.09144 | 2342.12435 | 0.40478 | 2342.12435 | 1.08237
2332.66036 | -0.56217 | 2345.27684 | 0.78706 | 2345.27684 | 0.21273 | 2345.27684 | 0.63666 | 2345.27684 | 0.04032 | 2345.27684 | 0.46381 | 2345.27684 | 1.00462
2335.81611 | 0.29822 | 2348.42825 | 0.55501 | 2348.42825 | 0.11824 | 2348.42825 | 0.62866 | 2348.42825 | 0.07046 | 2348.42825 | 0.54485 | 2348.42825 | 1.01591
2338.97077 | 0.32036 | 2351.57858 | 0.98022 | 2351.57858 | 0.11171 | 2351.57858 | 0.38973 | 2351.57858 | 0.07822 | 2351.57858 | 0.49554 | 2351.57858 | 1.07846
2342.12435 | 0.26325 | 2354.72783 | 0.74448 | 2354.72783 | 0.08426 | 2354.72783 | 0.43842 | 2354.72783 | -0.0281 | 2354.72783 | 0.46277 | 2354.72783 | 1.0444
2345.27684 | 0.60721 | 2357.87599 | 0.85945 | 2357.87599 | 0.05744 | 2357.87599 | 0.67637 | 2357.87599 | 0.05077 | 2357.87599 | 0.4419 | 2357.87599 | 0.81491
2348.42825 | 0.75208 | 2361.02308 | 0.56726 | 2361.02308 | 0.09013 | 2361.02308 | 0.28654 | 2361.02308 | -0.00762 | 2361.02308 | 0.44291 | 2361.02308 | 0.85226
2351.57858 | 0.45766 | 2364.16908 | 0.93784 | 2364.16908 | 0.02223 | 2364.16908 | 0.62944 | 2364.16908 | -0.06583 | 2364.16908 | 0.31345 | 2364.16908 | 0.8978
2354.72783 | 0.52396 | 2367.31401 | 0.71544 | 2367.31401 | 0.06627 | 2367.31401 | 0.57914 | 2367.31401 | 0.03898 | 2367.31401 | 0.31042 | 2367.31401 | 0.90544
2357.87599 | -0.12914 | 2370.45785 | 0.86747 | 2370.45785 | 0.1106 | 2370.45785 | 0.33985 | 2370.45785 | -0.03366 | 2370.45785 | 0.49901 | 2370.45785 | 0.99814
2361.02308 | 0.49831 | 2373.60062 | 1.39419 | 2373.60062 | 0.22478 | 2373.60062 | 1.79321 | 2373.60062 | 0.27754 | 2373.60062 | 0.8639 | 2373.60062 | 2.01892
2364.16908 | -0.39376 | 2376.74231 | 0.7764 | 2376.74231 | 0.06688 | 2376.74231 | 0.57868 | 2376.74231 | -0.1082 | 2376.74231 | 0.47555 | 2376.74231 | 0.81939
2367.31401 | -0.48537 | 2379.88293 | 0.91653 | 2379.88293 | 0.12354 | 2379.88293 | 0.63147 | 2379.88293 | -0.11677 | 2379.88293 | 0.42406 | 2379.88293 | 1.17551
2370.45785 | -0.1256 | 2383.02246 | 0.79326 | 2383.02246 | 0.02527 | 2383.02246 | 0.29824 | 2383.02246 | -0.1575 | 2383.02246 | 0.40318 | 2383.02246 | 0.87401
2373.60062 | -0.1274 | 2386.16093 | 0.75085 | 2386.16093 | -0.00246 | 2386.16093 | 0.23845 | 2386.16093 | -0.1594 | 2386.16093 | 0.52987 | 2386.16093 | 0.84897
2376.74231 | 0.35949 | 2389.29831 | 1.01891 | 2389.29831 | 0.02104 | 2389.29831 | 0.46896 | 2389.29831 | -0.14092 | 2389.29831 | 0.50065 | 2389.29831 | 0.92554
2379.88293 | -0.86911 | 2392.43463 | 0.95695 | 2392.43463 | 0.03166 | 2392.43463 | 0.33691 | 2392.43463 | -0.0814 | 2392.43463 | 0.4855 | 2392.43463 | 1.01097
2383.02246 | 0.22534 | 2395.56987 | 1.03466 | 2395.56987 | 0.12067 | 2395.56987 | 0.96663 | 2395.56987 | 0.00895 | 2395.56987 | 0.58506 | 2395.56987 | 1.29714
2386.16093 | 0.96183 | 2398.70403 | 0.97136 | 2398.70403 | 0.17802 | 2398.70403 | 0.53925 | 2398.70403 | -0.14293 | 2398.70403 | 0.48385 | 2398.70403 | 1.18267
2389.29831 | 0.77997 | 2401.83713 | 1.16509 | 2401.83713 | 0.2903 | 2401.83713 | 0.82713 | 2401.83713 | -0.04892 | 2401.83713 | 0.50628 | 2401.83713 | 1.32677
2392.43463 | 0.19947 | 2404.96915 | 1.3574 | 2404.96915 | 0.32947 | 2404.96915 | 0.72321 | 2404.96915 | 0.11904 | 2404.96915 | 0.61778 | 2404.96915 | 1.3086
2395.56987 | 0.94011 | 2408.1001 | 1.94199 | 2408.1001 | 0.39813 | 2408.1001 | 0.80126 | 2408.1001 | 0.21707 | 2408.1001 | 0.83934 | 2408.1001 | 1.38178
2398.70403 | -0.07827 | 2411.22998 | 2.12042 | 2411.22998 | 0.64899 | 2411.22998 | 1.21867 | 2411.22998 | 0.31136 | 2411.22998 | 0.81187 | 2411.22998 | 1.46891
2401.83713 | 0.8642 | 2414.35879 | 2.37155 | 2414.35879 | 0.75983 | 2414.35879 | 1.34111 | 2414.35879 | 0.59017 | 2414.35879 | 0.85792 | 2414.35879 | 1.48361
2404.96915 | -0.19256 | 2417.48653 | 3.10612 | 2417.48653 | 1.00898 | 2417.48653 | 1.77829 | 2417.48653 | 0.97131 | 2417.48653 | 1.0797 | 2417.48653 | 2.215
2408.1001 | 1.55138 | 2420.61321 | 3.69701 | 2420.61321 | 1.17115 | 2420.61321 | 2.27891 | 2420.61321 | 1.35224 | 2420.61321 | 1.24888 | 2420.61321 | 2.13267
2411.22998 | 0.57595 | 2423.73881 | 4.29898 | 2423.73881 | 1.6485 | 2423.73881 | 2.49947 | 2423.73881 | 1.65492 | 2423.73881 | 1.3694 | 2423.73881 | 2.1078
2414.35879 | 1.4411 | 2426.86335 | 4.9805 | 2426.86335 | 2.19699 | 2426.86335 | 3.30596 | 2426.86335 | 2.24395 | 2426.86335 | 1.64639 | 2426.86335 | 2.38042
2417.48653 | 0.50679 | 2429.98682 | 5.36205 | 2429.98682 | 2.89793 | 2429.98682 | 3.55537 | 2429.98682 | 2.66289 | 2429.98682 | 2.05224 | 2429.98682 | 2.94683
2420.61321 | 2.57298 | 2433.10922 | 5.30087 | 2433.10922 | 3.47002 | 2433.10922 | 3.66181 | 2433.10922 | 2.97189 | 2433.10922 | 2.35386 | 2433.10922 | 3.34545
2423.73881 | 1.87964 | 2436.23056 | 4.80196 | 2436.23056 | 3.92465 | 2436.23056 | 3.99965 | 2436.23056 | 3.28454 | 2436.23056 | 2.85465 | 2436.23056 | 3.86166
2426.86335 | 3.58674 | 2439.35083 | 4.61419 | 2439.35083 | 3.99985 | 2439.35083 | 3.85097 | 2439.35083 | 3.3555 | 2439.35083 | 3.22811 | 2439.35083 | 4.15134
2429.98682 | 2.89424 | 2442.47004 | 4.23964 | 2442.47004 | 4.29774 | 2442.47004 | 3.81582 | 2442.47004 | 3.39513 | 2442.47004 | 3.80028 | 2442.47004 | 4.50195
2433.10922 | 3.80213 | 2445.58818 | 4.09808 | 2445.58818 | 3.9418 | 2445.58818 | 3.39721 | 2445.58818 | 3.11593 | 2445.58818 | 3.88452 | 2445.58818 | 4.28789
2436.23056 | 3.8704 | 2448.70526 | 3.44166 | 2448.70526 | 3.7159 | 2448.70526 | 3.33782 | 2448.70526 | 2.88487 | 2448.70526 | 4.04889 | 2448.70526 | 4.20248
2439.35083 | 3.69902 | 2451.82128 | 3.38988 | 2451.82128 | 3.43715 | 2451.82128 | 3.08057 | 2451.82128 | 2.75943 | 2451.82128 | 4.17098 | 2451.82128 | 3.78342
2442.47004 | 4.36796 | 2454.93624 | 3.22965 | 2454.93624 | 3.10816 | 2454.93624 | 2.88836 | 2454.93624 | 2.27595 | 2454.93624 | 3.84552 | 2454.93624 | 3.36793
2445.58818 | 4.11722 | 2458.05013 | 2.83037 | 2458.05013 | 2.84638 | 2458.05013 | 2.21529 | 2458.05013 | 2.15458 | 2458.05013 | 3.74359 | 2458.05013 | 3.70505
2448.70526 | 3.2668 | 2461.16296 | 2.69514 | 2461.16296 | 2.58382 | 2461.16296 | 2.15532 | 2461.16296 | 1.91191 | 2461.16296 | 3.37429 | 2461.16296 | 3.0659
2451.82128 | 2.37668 | 2464.27474 | 2.94959 | 2464.27474 | 2.16327 | 2464.27474 | 2.25317 | 2464.27474 | 1.70985 | 2464.27474 | 3.20137 | 2464.27474 | 3.22841
2454.93624 | 1.84684 | 2467.38545 | 2.84111 | 2467.38545 | 2.29018 | 2467.38545 | 2.58235 | 2467.38545 | 1.7306 | 2467.38545 | 3.23388 | 2467.38545 | 3.40163
2458.05013 | 2.75728 | 2470.49511 | 2.34699 | 2470.49511 | 1.90437 | 2470.49511 | 1.91131 | 2470.49511 | 1.37738 | 2470.49511 | 2.64643 | 2470.49511 | 2.6172
2461.16296 | 1.78798 | 2473.6037 | 2.25449 | 2473.6037 | 1.67494 | 2473.6037 | 1.73295 | 2473.6037 | 1.23973 | 2473.6037 | 2.45839 | 2473.6037 | 2.76643
2464.27474 | 2.57893 | 2476.71124 | 2.06496 | 2476.71124 | 1.49362 | 2476.71124 | 1.50579 | 2476.71124 | 1.04901 | 2476.71124 | 2.34213 | 2476.71124 | 2.51751
2467.38545 | 1.97011 | 2479.81772 | 2.45203 | 2479.81772 | 1.43509 | 2479.81772 | 2.29796 | 2479.81772 | 1.24853 | 2479.81772 | 2.66984 | 2479.81772 | 3.1465
2470.49511 | 2.44153 | 2482.92315 | 1.9776 | 2482.92315 | 1.2227 | 2482.92315 | 1.19717 | 2482.92315 | 0.88397 | 2482.92315 | 1.95049 | 2482.92315 | 2.54214
2473.6037 | 1.07319 | 2486.02752 | 2.00731 | 2486.02752 | 1.19686 | 2486.02752 | 1.38606 | 2486.02752 | 0.84813 | 2486.02752 | 2.01751 | 2486.02752 | 2.46098
2476.71124 | 0.94508 | 2489.13083 | 2.01754 | 2489.13083 | 1.22898 | 2489.13083 | 1.64877 | 2489.13083 | 0.85992 | 2489.13083 | 1.84546 | 2489.13083 | 2.08393
2479.81772 | 1.4572 | 2492.23309 | 1.58603 | 2492.23309 | 0.91579 | 2492.23309 | 1.34066 | 2492.23309 | 0.72783 | 2492.23309 | 1.87989 | 2492.23309 | 2.00479
2482.92315 | 1.9695 | 2495.33429 | 1.60689 | 2495.33429 | 0.87444 | 2495.33429 | 0.91944 | 2495.33429 | 0.59394 | 2495.33429 | 1.64288 | 2495.33429 | 1.95546
2486.02752 | 1.08203 | 2498.43444 | 1.67188 | 2498.43444 | 0.9096 | 2498.43444 | 0.98792 | 2498.43444 | 0.45631 | 2498.43444 | 1.54482 | 2498.43444 | 2.0253
2489.13083 | 1.59475 | 2501.53354 | 1.72441 | 2501.53354 | 0.71848 | 2501.53354 | 0.81307 | 2501.53354 | 0.45572 | 2501.53354 | 1.60902 | 2501.53354 | 2.17563
2492.23309 | -0.13232 | 2504.63159 | 2.056 | 2504.63159 | 0.70969 | 2504.63159 | 1.044 | 2504.63159 | 0.50317 | 2504.63159 | 1.53476 | 2504.63159 | 2.32951
2495.33429 | 1.24079 | 2507.72858 | 2.59602 | 2507.72858 | 0.63761 | 2507.72858 | 0.92216 | 2507.72858 | 0.46466 | 2507.72858 | 1.60083 | 2507.72858 | 2.03548
2498.43444 | 0.41409 | 2510.82452 | 2.94123 | 2510.82452 | 0.48266 | 2510.82452 | 0.8059 | 2510.82452 | 0.30736 | 2510.82452 | 1.33594 | 2510.82452 | 1.8422
2501.53354 | 0.92758 | 2513.91942 | 2.99231 | 2513.91942 | 0.57742 | 2513.91942 | 1.28704 | 2513.91942 | 0.4731 | 2513.91942 | 1.58139 | 2513.91942 | 2.08641
2504.63159 | 0.64126 | 2517.01326 | 2.56908 | 2517.01326 | 0.54091 | 2517.01326 | 0.86677 | 2517.01326 | 0.40933 | 2517.01326 | 1.34134 | 2517.01326 | 1.97692
2507.72858 | -0.60487 | 2520.10605 | 1.51138 | 2520.10605 | 0.40079 | 2520.10605 | 0.51157 | 2520.10605 | 0.33611 | 2520.10605 | 1.23988 | 2520.10605 | 1.79897
2510.82452 | -0.41083 | 2523.19779 | 1.42365 | 2523.19779 | 0.30205 | 2523.19779 | 0.48519 | 2523.19779 | 0.12017 | 2523.19779 | 1.16005 | 2523.19779 | 1.53404
2513.91942 | 0.9434 | 2526.28849 | 1.54584 | 2526.28849 | 0.30463 | 2526.28849 | 0.49452 | 2526.28849 | 0.15075 | 2526.28849 | 1.09688 | 2526.28849 | 1.63681
2517.01326 | 0.85781 | 2529.37814 | 1.39543 | 2529.37814 | 0.28944 | 2529.37814 | 0.54951 | 2529.37814 | 0.12519 | 2529.37814 | 0.92796 | 2529.37814 | 1.12397
2520.10605 | 0.7711 | 2532.46674 | 1.63293 | 2532.46674 | 0.40066 | 2532.46674 | 0.72069 | 2532.46674 | 0.08239 | 2532.46674 | 1.15658 | 2532.46674 | 1.6256
2523.19779 | 0.76454 | 2535.55429 | 1.17022 | 2535.55429 | 0.26249 | 2535.55429 | 0.5951 | 2535.55429 | 0.10663 | 2535.55429 | 1.10409 | 2535.55429 | 1.60143
2526.28849 | 0.11805 | 2538.6408 | 1.73741 | 2538.6408 | 0.47475 | 2538.6408 | 1.28545 | 2538.6408 | 0.23716 | 2538.6408 | 1.45367 | 2538.6408 | 2.32086
2529.37814 | -0.16846 | 2541.72627 | 1.50655 | 2541.72627 | 0.24637 | 2541.72627 | 0.72909 | 2541.72627 | 0.10848 | 2541.72627 | 1.19071 | 2541.72627 | 1.77814
2532.46674 | 0.58521 | 2544.81069 | 1.60166 | 2544.81069 | 0.21682 | 2544.81069 | 0.72911 | 2544.81069 | 0.06371 | 2544.81069 | 1.07051 | 2544.81069 | 1.63628
2535.55429 | 0.17913 | 2547.89406 | 1.34168 | 2547.89406 | 0.22606 | 2547.89406 | 0.73553 | 2547.89406 | 0.15053 | 2547.89406 | 1.12475 | 2547.89406 | 1.62027
2538.6408 | 0.29322 | 2550.97639 | 1.36426 | 2550.97639 | 0.14292 | 2550.97639 | 0.61091 | 2550.97639 | 0.02638 | 2550.97639 | 1.14354 | 2550.97639 | 1.33531
2541.72627 | 0.08752 | 2554.05768 | 1.39056 | 2554.05768 | 0.05857 | 2554.05768 | 0.82238 | 2554.05768 | 0.09597 | 2554.05768 | 1.06389 | 2554.05768 | 1.77531
2544.81069 | 0.48176 | 2557.13793 | 1.42259 | 2557.13793 | 0.11345 | 2557.13793 | 0.59627 | 2557.13793 | 0.03766 | 2557.13793 | 0.94635 | 2557.13793 | 1.71855
2547.89406 | 0.07617 | 2560.21713 | 2.92815 | 2560.21713 | 0.81971 | 2560.21713 | 4.33579 | 2560.21713 | 1.18466 | 2560.21713 | 2.93854 | 2560.21713 | 5.02338
2550.97639 | -0.08922 | 2563.2953 | 1.24352 | 2563.2953 | 0.06821 | 2563.2953 | 0.54088 | 2563.2953 | 0.04621 | 2563.2953 | 0.86844 | 2563.2953 | 1.82594
2554.05768 | 0.18559 | 2566.37242 | 1.2463 | 2566.37242 | 0.09089 | 2566.37242 | 0.55389 | 2566.37242 | -0.00311 | 2566.37242 | 0.95817 | 2566.37242 | 1.33594
2557.13793 | 0.18059 | 2569.4485 | 1.57686 | 2569.4485 | 0.23814 | 2569.4485 | 0.76261 | 2569.4485 | 0.20956 | 2569.4485 | 1.1541 | 2569.4485 | 1.90398
2560.21713 | 1.25577 | 2572.52355 | 1.37198 | 2572.52355 | 0.1216 | 2572.52355 | 0.44132 | 2572.52355 | -0.01402 | 2572.52355 | 0.87006 | 2572.52355 | 1.53301
2563.2953 | 0.21109 | 2575.59756 | 1.53832 | 2575.59756 | 0.11878 | 2575.59756 | 1.03712 | 2575.59756 | 0.18393 | 2575.59756 | 1.15936 | 2575.59756 | 1.89456
2566.37242 | -0.31343 | 2578.67052 | 1.30649 | 2578.67052 | 0.09217 | 2578.67052 | 0.5929 | 2578.67052 | 0.04362 | 2578.67052 | 0.96279 | 2578.67052 | 1.13469
2569.4485 | 0.11453 | 2581.74245 | 1.31664 | 2581.74245 | 0.15205 | 2581.74245 | 0.40882 | 2581.74245 | -0.06298 | 2581.74245 | 0.95181 | 2581.74245 | 1.3568
2572.52355 | -0.38032 | 2584.81335 | 1.5838 | 2584.81335 | 0.07827 | 2584.81335 | 0.41514 | 2584.81335 | 0.00588 | 2584.81335 | 1.0279 | 2584.81335 | 1.52853
2575.59756 | -0.99491 | 2587.8832 | 1.36012 | 2587.8832 | -0.00421 | 2587.8832 | 0.58694 | 2587.8832 | 0.03983 | 2587.8832 | 1.07933 | 2587.8832 | 1.54623
2578.67052 | -0.10719 | 2590.95203 | 1.14601 | 2590.95203 | 0.07152 | 2590.95203 | 0.29731 | 2590.95203 | -0.05277 | 2590.95203 | 0.95573 | 2590.95203 | 1.33804
2581.74245 | 0.9814 | 2594.01981 | 1.42182 | 2594.01981 | -0.0639 | 2594.01981 | 0.34933 | 2594.01981 | 0.04023 | 2594.01981 | 0.97373 | 2594.01981 | 1.37728
2584.81335 | 0.41028 | 2597.08656 | 1.79035 | 2597.08656 | 0.18737 | 2597.08656 | 0.84153 | 2597.08656 | 0.0595 | 2597.08656 | 1.32385 | 2597.08656 | 1.88649
2587.8832 | 0.11958 | 2600.15228 | 1.56787 | 2600.15228 | 0.23407 | 2600.15228 | 0.72516 | 2600.15228 | 0.09999 | 2600.15228 | 0.97056 | 2600.15228 | 1.61631
2590.95203 | -0.13067 | 2603.21697 | 1.53577 | 2603.21697 | 0.21523 | 2603.21697 | 0.78666 | 2603.21697 | 0.13934 | 2603.21697 | 1.01913 | 2603.21697 | 1.44572
2594.01981 | -0.3405 | 2606.28062 | 1.78222 | 2606.28062 | 0.32258 | 2606.28062 | 1.20724 | 2606.28062 | 0.239 | 2606.28062 | 1.2376 | 2606.28062 | 2.01872
2597.08656 | 0.49006 | 2609.34324 | 1.54467 | 2609.34324 | 0.15581 | 2609.34324 | 0.48663 | 2609.34324 | 0.09351 | 2609.34324 | 0.9049 | 2609.34324 | 1.48988
2600.15228 | 0.000916748 | 2612.40482 | 1.767 | 2612.40482 | 0.23494 | 2612.40482 | 0.74153 | 2612.40482 | 0.05875 | 2612.40482 | 0.88377 | 2612.40482 | 1.68322
2603.21697 | 0.47207 | 2615.46538 | 1.76197 | 2615.46538 | 0.21735 | 2615.46538 | 0.80636 | 2615.46538 | 0.24169 | 2615.46538 | 0.93092 | 2615.46538 | 1.71401
2606.28062 | 1.26348 | 2618.52491 | 1.89936 | 2618.52491 | 0.27101 | 2618.52491 | 1.00429 | 2618.52491 | 0.29888 | 2618.52491 | 1.29192 | 2618.52491 | 2.0394
2609.34324 | 0.79514 | 2621.5834 | 1.80588 | 2621.5834 | 0.32634 | 2621.5834 | 0.48867 | 2621.5834 | 0.21519 | 2621.5834 | 1.1036 | 2621.5834 | 1.94471
2612.40482 | 1.00705 | 2624.64087 | 1.9093 | 2624.64087 | 0.41156 | 2624.64087 | 1.03737 | 2624.64087 | 0.48535 | 2624.64087 | 1.39531 | 2624.64087 | 2.02559
2615.46538 | 0.87922 | 2627.69731 | 2.08607 | 2627.69731 | 0.28647 | 2627.69731 | 0.66816 | 2627.69731 | 0.53606 | 2627.69731 | 1.63438 | 2627.69731 | 1.81079
2618.52491 | 0.82873 | 2630.75272 | 1.98988 | 2630.75272 | 0.56894 | 2630.75272 | 0.81378 | 2630.75272 | 0.56805 | 2630.75272 | 1.48969 | 2630.75272 | 1.75775
2621.5834 | -0.38124 | 2633.8071 | 2.18995 | 2633.8071 | 0.53326 | 2633.8071 | 0.62379 | 2633.8071 | 0.49648 | 2633.8071 | 1.4909 | 2633.8071 | 1.69603
2624.64087 | 1.32913 | 2636.86046 | 2.36952 | 2636.86046 | 0.59757 | 2636.86046 | 0.70859 | 2636.86046 | 0.78928 | 2636.86046 | 2.29572 | 2636.86046 | 2.00062
2627.69731 | 0.43999 | 2639.91279 | 2.44294 | 2639.91279 | 0.6978 | 2639.91279 | 1.08365 | 2639.91279 | 0.92915 | 2639.91279 | 1.88015 | 2639.91279 | 1.83401
2630.75272 | 1.03122 | 2642.96409 | 2.61592 | 2642.96409 | 0.96576 | 2642.96409 | 1.35597 | 2642.96409 | 1.31011 | 2642.96409 | 1.58798 | 2642.96409 | 2.2652
2633.8071 | 0.34278 | 2646.01437 | 3.00266 | 2646.01437 | 1.16385 | 2646.01437 | 1.3458 | 2646.01437 | 1.41467 | 2646.01437 | 1.73489 | 2646.01437 | 2.31479
2636.86046 | 1.65467 | 2649.06362 | 3.15452 | 2649.06362 | 1.24628 | 2649.06362 | 1.51557 | 2649.06362 | 1.49457 | 2649.06362 | 1.68705 | 2649.06362 | 1.9616
2639.91279 | 0.44686 | 2652.11185 | 3.42313 | 2652.11185 | 1.64363 | 2652.11185 | 1.64637 | 2652.11185 | 1.74317 | 2652.11185 | 1.84299 | 2652.11185 | 2.54134
2642.96409 | 0.83932 | 2655.15906 | 3.78345 | 2655.15906 | 1.89498 | 2655.15906 | 1.93279 | 2655.15906 | 2.01338 | 2655.15906 | 2.22872 | 2655.15906 | 2.46838
2646.01437 | 2.03204 | 2658.20524 | 4.12378 | 2658.20524 | 2.09785 | 2658.20524 | 2.26067 | 2658.20524 | 2.32034 | 2658.20524 | 2.30262 | 2658.20524 | 3.06024
2649.06362 | 1.10502 | 2661.2504 | 4.57485 | 2661.2504 | 2.3824 | 2661.2504 | 2.08312 | 2661.2504 | 2.50595 | 2661.2504 | 2.13421 | 2661.2504 | 2.82021
2652.11185 | 0.93823 | 2664.29454 | 5.16822 | 2664.29454 | 2.99506 | 2664.29454 | 2.7095 | 2664.29454 | 3.07933 | 2664.29454 | 2.6498 | 2664.29454 | 3.18901
2655.15906 | 2.01167 | 2667.33766 | 5.59233 | 2667.33766 | 3.12181 | 2667.33766 | 2.70581 | 2667.33766 | 3.37949 | 2667.33766 | 2.59472 | 2667.33766 | 3.39616
2658.20524 | 2.68533 | 2670.37976 | 6.48482 | 2670.37976 | 3.8175 | 2670.37976 | 3.58038 | 2670.37976 | 4.0248 | 2670.37976 | 3.11854 | 2670.37976 | 3.83118
2661.2504 | 3.3592 | 2673.42084 | 7.43196 | 2673.42084 | 4.51847 | 2673.42084 | 3.99857 | 2673.42084 | 4.72715 | 2673.42084 | 3.42521 | 2673.42084 | 4.15157
2664.29454 | 3.39328 | 2676.4609 | 8.3621 | 2676.4609 | 5.46696 | 2676.4609 | 4.66367 | 2676.4609 | 5.41921 | 2676.4609 | 3.7332 | 2676.4609 | 4.54458
2667.33766 | 3.62754 | 2679.49994 | 9.69601 | 2679.49994 | 6.38323 | 2679.49994 | 5.37511 | 2679.49994 | 6.32677 | 2679.49994 | 4.10738 | 2679.49994 | 5.17122
2670.37976 | 5.02199 | 2682.53796 | 11.2113 | 2682.53796 | 7.60631 | 2682.53796 | 5.88928 | 2682.53796 | 7.37026 | 2682.53796 | 4.47325 | 2682.53796 | 5.45242
2673.42084 | 5.37664 | 2685.57496 | 12.80676 | 2685.57496 | 8.98625 | 2685.57496 | 7.39079 | 2685.57496 | 8.6924 | 2685.57496 | 5.19723 | 2685.57496 | 6.34178
2676.4609 | 6.65147 | 2688.61095 | 14.99183 | 2688.61095 | 10.64558 | 2688.61095 | 8.24567 | 2688.61095 | 10.26927 | 2688.61095 | 5.78864 | 2688.61095 | 7.00202
2679.49994 | 7.60649 | 2691.64592 | 17.5406 | 2691.64592 | 12.78066 | 2691.64592 | 9.82792 | 2691.64592 | 11.95941 | 2691.64592 | 6.38288 | 2691.64592 | 8.07141
2682.53796 | 9.56168 | 2694.67987 | 21.45436 | 2694.67987 | 15.61023 | 2694.67987 | 11.64884 | 2694.67987 | 14.26095 | 2694.67987 | 7.46494 | 2694.67987 | 9.18647
2685.57496 | 12.31705 | 2697.71281 | 24.85024 | 2697.71281 | 18.19551 | 2697.71281 | 13.91043 | 2697.71281 | 16.47798 | 2697.71281 | 8.43879 | 2697.71281 | 10.38452
2688.61095 | 14.03259 | 2700.74473 | 28.78813 | 2700.74473 | 21.89431 | 2700.74473 | 16.64463 | 2700.74473 | 19.43519 | 2700.74473 | 9.60205 | 2700.74473 | 11.97028
2691.64592 | 16.9083 | 2703.77564 | 33.92822 | 2703.77564 | 26.24284 | 2703.77564 | 20.12698 | 2703.77564 | 22.91196 | 2703.77564 | 11.80678 | 2703.77564 | 14.75225
2694.67987 | 20.42417 | 2706.80554 | 37.67185 | 2706.80554 | 30.94569 | 2706.80554 | 22.42866 | 2706.80554 | 26.18414 | 2706.80554 | 13.09858 | 2706.80554 | 16.31811
2697.71281 | 23.82021 | 2709.83442 | 41.76664 | 2709.83442 | 36.45602 | 2709.83442 | 26.22192 | 2709.83442 | 29.58367 | 2709.83442 | 15.30654 | 2709.83442 | 19.14443
2700.74473 | 29.81641 | 2712.86229 | 45.62638 | 2712.86229 | 42.21326 | 2712.86229 | 29.81192 | 2712.86229 | 33.75369 | 2712.86229 | 17.9848 | 2712.86229 | 21.64466
2703.77564 | 33.53277 | 2715.88915 | 48.73916 | 2715.88915 | 48.44958 | 2715.88915 | 34.052 | 2715.88915 | 37.63061 | 2715.88915 | 21.50753 | 2715.88915 | 26.11708
2706.80554 | 38.08929 | 2718.915 | 49.6682 | 2718.915 | 53.21413 | 2718.915 | 36.27958 | 2718.915 | 40.27339 | 2718.915 | 24.41771 | 2718.915 | 28.82751
2709.83442 | 43.92596 | 2721.93983 | 48.54525 | 2721.93983 | 56.20593 | 2721.93983 | 38.24818 | 2721.93983 | 42.26964 | 2721.93983 | 27.21376 | 2721.93983 | 32.10048
2712.86229 | 49.20278 | 2724.96366 | 46.68469 | 2724.96366 | 58.59536 | 2724.96366 | 39.82931 | 2724.96366 | 43.55337 | 2724.96366 | 30.71018 | 2724.96366 | 35.28576
2715.88915 | 55.71976 | 2727.98647 | 43.53266 | 2727.98647 | 58.68064 | 2727.98647 | 40.59887 | 2727.98647 | 44.12914 | 2727.98647 | 34.6588 | 2727.98647 | 38.22925
2718.915 | 55.15688 | 2731.00828 | 38.93959 | 2731.00828 | 56.72993 | 2731.00828 | 39.11899 | 2731.00828 | 42.83476 | 2731.00828 | 37.72962 | 2731.00828 | 39.83732
2721.93983 | 52.63416 | 2734.02908 | 34.01095 | 2734.02908 | 52.2028 | 2734.02908 | 36.77333 | 2734.02908 | 40.74454 | 2734.02908 | 40.02777 | 2734.02908 | 39.91926
2724.96366 | 51.51158 | 2737.04887 | 29.14946 | 2737.04887 | 47.43237 | 2737.04887 | 33.32199 | 2737.04887 | 37.99434 | 2737.04887 | 41.94657 | 2737.04887 | 39.33375
2727.98647 | 49.10915 | 2740.06765 | 24.97927 | 2740.06765 | 41.72108 | 2740.06765 | 30.47245 | 2740.06765 | 34.44768 | 2740.06765 | 42.651 | 2740.06765 | 37.76478
2731.00828 | 43.22686 | 2743.08543 | 20.87122 | 2743.08543 | 35.76212 | 2743.08543 | 25.96837 | 2743.08543 | 30.53559 | 2743.08543 | 41.59909 | 2743.08543 | 33.90219
2734.02908 | 36.46471 | 2746.1022 | 17.56064 | 2746.1022 | 30.2078 | 2746.1022 | 22.43891 | 2746.1022 | 26.42467 | 2746.1022 | 40.11563 | 2746.1022 | 30.94696
2737.04887 | 29.5827 | 2749.11796 | 14.48053 | 2749.11796 | 25.2433 | 2749.11796 | 18.55465 | 2749.11796 | 22.92923 | 2749.11796 | 36.93431 | 2749.11796 | 26.54828
2740.06765 | 25.02085 | 2752.13272 | 12.42729 | 2752.13272 | 21.03479 | 2752.13272 | 15.52617 | 2752.13272 | 19.28689 | 2752.13272 | 33.41123 | 2752.13272 | 23.12536
2743.08543 | 22.77912 | 2755.14647 | 10.72874 | 2755.14647 | 17.76856 | 2755.14647 | 13.09652 | 2755.14647 | 16.64308 | 2755.14647 | 29.73853 | 2755.14647 | 20.09084
2746.1022 | 16.89754 | 2758.15922 | 9.45098 | 2758.15922 | 14.63731 | 2758.15922 | 11.48701 | 2758.15922 | 14.03683 | 2758.15922 | 26.01158 | 2758.15922 | 17.06537
2749.11796 | 15.13608 | 2761.17097 | 8.05205 | 2761.17097 | 12.26707 | 2761.17097 | 9.50486 | 2761.17097 | 11.90229 | 2761.17097 | 22.42042 | 2761.17097 | 14.98181
2752.13272 | 13.01477 | 2764.18171 | 7.34089 | 2764.18171 | 10.38184 | 2764.18171 | 8.55451 | 2764.18171 | 10.10611 | 2764.18171 | 19.2456 | 2764.18171 | 13.18783
2755.14647 | 10.01359 | 2767.19146 | 6.48851 | 2767.19146 | 8.80111 | 2767.19146 | 6.9129 | 2767.19146 | 8.46693 | 2767.19146 | 16.49478 | 2767.19146 | 11.23153
2758.15922 | 7.09256 | 2770.20019 | 5.8195 | 2770.20019 | 7.59089 | 2770.20019 | 5.93695 | 2770.20019 | 7.43282 | 2770.20019 | 14.21391 | 2770.20019 | 9.91378
2761.17097 | 6.97165 | 2773.20793 | 5.23017 | 2773.20793 | 6.42659 | 2773.20793 | 5.27573 | 2773.20793 | 6.28316 | 2773.20793 | 12.18369 | 2773.20793 | 8.53805
2764.18171 | 6.85089 | 2776.21467 | 4.85577 | 2776.21467 | 5.54188 | 2776.21467 | 4.5887 | 2776.21467 | 5.50738 | 2776.21467 | 10.38777 | 2776.21467 | 7.56592
2767.19146 | 4.17026 | 2779.22041 | 4.55955 | 2779.22041 | 4.71606 | 2779.22041 | 3.91499 | 2779.22041 | 4.66084 | 2779.22041 | 9.29744 | 2779.22041 | 6.88685
2770.20019 | 4.60975 | 2782.22515 | 4.03745 | 2782.22515 | 4.11333 | 2782.22515 | 3.36204 | 2782.22515 | 4.01554 | 2782.22515 | 8.09612 | 2782.22515 | 6.16982
2773.20793 | 4.40938 | 2785.22889 | 3.63661 | 2785.22889 | 3.56332 | 2785.22889 | 3.09187 | 2785.22889 | 3.57605 | 2785.22889 | 7.01772 | 2785.22889 | 5.37063
2776.21467 | 3.00914 | 2788.23163 | 3.50881 | 2788.23163 | 3.12479 | 2788.23163 | 2.57515 | 2788.23163 | 3.14156 | 2788.23163 | 6.24601 | 2788.23163 | 5.00683
2779.22041 | 3.56904 | 2791.23337 | 3.28837 | 2791.23337 | 2.49813 | 2791.23337 | 2.34878 | 2791.23337 | 2.65736 | 2791.23337 | 5.49593 | 2791.23337 | 4.56086
2782.22515 | 2.36908 | 2794.23411 | 3.0875 | 2794.23411 | 2.60339 | 2794.23411 | 2.31124 | 2794.23411 | 2.52812 | 2794.23411 | 5.11415 | 2794.23411 | 4.40379
2785.22889 | 1.68924 | 2797.23386 | 3.02092 | 2797.23386 | 2.06373 | 2797.23386 | 2.37415 | 2797.23386 | 2.17177 | 2797.23386 | 4.5129 | 2797.23386 | 4.11134
2788.23163 | 1.28955 | 2800.23262 | 2.80961 | 2800.23262 | 1.88926 | 2800.23262 | 1.79445 | 2800.23262 | 2.00335 | 2800.23262 | 4.22636 | 2800.23262 | 3.78993
2791.23337 | 1.40999 | 2803.23037 | 2.4681 | 2803.23037 | 1.75799 | 2803.23037 | 1.51722 | 2803.23037 | 1.74348 | 2803.23037 | 3.63704 | 2803.23037 | 3.65377
2794.23411 | 1.77056 | 2806.22713 | 2.73522 | 2806.22713 | 1.41623 | 2806.22713 | 1.55805 | 2806.22713 | 1.63851 | 2806.22713 | 3.66861 | 2806.22713 | 3.50799
2797.23386 | 1.49128 | 2809.2229 | 2.59064 | 2809.2229 | 1.45392 | 2809.2229 | 2.29648 | 2809.2229 | 1.62321 | 2809.2229 | 3.73642 | 2809.2229 | 3.65941
2800.23262 | 1.61212 | 2812.21768 | 2.29934 | 2812.21768 | 1.15244 | 2812.21768 | 1.49619 | 2812.21768 | 1.25471 | 2812.21768 | 3.08388 | 2812.21768 | 3.23135
2803.23037 | 1.3731 | 2815.21146 | 2.0807 | 2815.21146 | 1.22536 | 2815.21146 | 1.18696 | 2815.21146 | 1.15731 | 2815.21146 | 2.83341 | 2815.21146 | 3.14886
2806.22713 | 0.89422 | 2818.20424 | 2.27334 | 2818.20424 | 0.96051 | 2818.20424 | 1.08884 | 2818.20424 | 1.0052 | 2818.20424 | 2.64495 | 2818.20424 | 3.08301
2809.2229 | 0.73547 | 2821.19604 | 2.20154 | 2821.19604 | 0.89021 | 2821.19604 | 1.31834 | 2821.19604 | 0.96448 | 2821.19604 | 2.51941 | 2821.19604 | 2.81982
2812.21768 | 1.05687 | 2824.18684 | 2.26251 | 2824.18684 | 0.90928 | 2824.18684 | 1.23927 | 2824.18684 | 0.85715 | 2824.18684 | 2.49938 | 2824.18684 | 2.78035
2815.21146 | 1.4984 | 2827.17665 | 2.0921 | 2827.17665 | 0.84959 | 2827.17665 | 1.07864 | 2827.17665 | 0.94668 | 2827.17665 | 2.37556 | 2827.17665 | 2.52741
2818.20424 | 0.74007 | 2830.16547 | 2.19072 | 2830.16547 | 0.74231 | 2830.16547 | 1.24338 | 2830.16547 | 0.80279 | 2830.16547 | 2.30086 | 2830.16547 | 2.67416
2821.19604 | 0.90188 | 2833.1533 | 1.92071 | 2833.1533 | 0.67124 | 2833.1533 | 1.35899 | 2833.1533 | 0.73898 | 2833.1533 | 2.22493 | 2833.1533 | 2.71616
2824.18684 | 0.62384 | 2836.14015 | 2.13059 | 2836.14015 | 0.68604 | 2836.14015 | 1.12473 | 2836.14015 | 0.85354 | 2836.14015 | 2.32876 | 2836.14015 | 2.89366
2827.17665 | 0.50592 | 2839.126 | 1.96417 | 2839.126 | 0.54841 | 2839.126 | 1.00869 | 2839.126 | 0.7238 | 2839.126 | 2.10685 | 2839.126 | 2.56079
2830.16547 | 0.72813 | 2842.11086 | 1.96408 | 2842.11086 | 0.71945 | 2842.11086 | 0.91435 | 2842.11086 | 0.80394 | 2842.11086 | 2.13362 | 2842.11086 | 2.75176
2833.1533 | -0.00954 | 2845.09474 | 2.0021 | 2845.09474 | 0.63188 | 2845.09474 | 0.93235 | 2845.09474 | 0.71734 | 2845.09474 | 2.03721 | 2845.09474 | 2.4501
2836.14015 | 1.27208 | 2848.07763 | 1.90808 | 2848.07763 | 0.44513 | 2848.07763 | 0.8421 | 2848.07763 | 0.69943 | 2848.07763 | 2.02369 | 2848.07763 | 2.51588
2839.126 | 0.29374 | 2851.05953 | 2.07757 | 2851.05953 | 0.54058 | 2851.05953 | 0.81073 | 2851.05953 | 0.71634 | 2851.05953 | 1.98109 | 2851.05953 | 2.6515
2842.11086 | 0.8355 | 2854.04045 | 1.91149 | 2854.04045 | 0.5321 | 2854.04045 | 0.61984 | 2854.04045 | 0.75382 | 2854.04045 | 1.87624 | 2854.04045 | 2.45735
2845.09474 | -0.12261 | 2857.02038 | 2.20528 | 2857.02038 | 0.56402 | 2857.02038 | 0.82052 | 2857.02038 | 0.6616 | 2857.02038 | 1.98027 | 2857.02038 | 2.56453
2848.07763 | 0.55942 | 2859.99932 | 1.9982 | 2859.99932 | 0.51001 | 2859.99932 | 1.21662 | 2859.99932 | 0.66172 | 2859.99932 | 1.97087 | 2859.99932 | 2.82031
2851.05953 | 0.0816 | 2862.97728 | 2.2124 | 2862.97728 | 0.62114 | 2862.97728 | 1.17687 | 2862.97728 | 0.76334 | 2862.97728 | 2.09134 | 2862.97728 | 2.53118
2854.04045 | 0.40387 | 2865.95426 | 2.10607 | 2865.95426 | 0.49239 | 2865.95426 | 0.72739 | 2865.95426 | 0.66651 | 2865.95426 | 2.02611 | 2865.95426 | 2.65602
2857.02038 | 0.8462 | 2868.93025 | 2.36893 | 2868.93025 | 0.73438 | 2868.93025 | 1.79026 | 2868.93025 | 1.00036 | 2868.93025 | 2.37792 | 2868.93025 | 3.22523
2859.99932 | 1.1271 | 2871.90526 | 2.02674 | 2871.90526 | 0.59407 | 2871.90526 | 0.77951 | 2871.90526 | 0.70929 | 2871.90526 | 1.97549 | 2871.90526 | 2.84228
2862.97728 | -0.59185 | 2874.87929 | 2.12138 | 2874.87929 | 0.48185 | 2874.87929 | 1.11902 | 2874.87929 | 0.9059 | 2874.87929 | 1.98024 | 2874.87929 | 2.61119
2865.95426 | -0.19075 | 2877.85234 | 2.06427 | 2877.85234 | 0.54372 | 2877.85234 | 0.71282 | 2877.85234 | 0.81397 | 2877.85234 | 1.93386 | 2877.85234 | 2.86662
2868.93025 | 0.0904 | 2880.8244 | 2.10638 | 2880.8244 | 0.50246 | 2880.8244 | 0.9401 | 2880.8244 | 0.91766 | 2880.8244 | 1.91364 | 2880.8244 | 2.89822
2871.90526 | 1.33115 | 2883.79549 | 2.01979 | 2883.79549 | 0.62345 | 2883.79549 | 1.25981 | 2883.79549 | 1.06635 | 2883.79549 | 2.07967 | 2883.79549 | 2.72487
2874.87929 | 0.03205 | 2886.76559 | 2.22727 | 2886.76559 | 0.53804 | 2886.76559 | 0.83033 | 2886.76559 | 0.96778 | 2886.76559 | 1.96782 | 2886.76559 | 2.63036
2877.85234 | 0.13244 | 2889.73471 | 2.16864 | 2889.73471 | 0.66005 | 2889.73471 | 1.13782 | 2889.73471 | 1.06772 | 2889.73471 | 2.0109 | 2889.73471 | 2.7971
2880.8244 | 1.41279 | 2892.70286 | 2.3468 | 2892.70286 | 0.66108 | 2892.70286 | 1.2737 | 2892.70286 | 1.14537 | 2892.70286 | 1.96353 | 2892.70286 | 2.88788
2883.79549 | 0.69223 | 2895.67002 | 2.15985 | 2895.67002 | 0.71968 | 2895.67002 | 1.38523 | 2895.67002 | 1.22358 | 2895.67002 | 1.93302 | 2895.67002 | 2.89419
2886.76559 | 0.21181 | 2898.63621 | 2.12035 | 2898.63621 | 0.54485 | 2898.63621 | 1.21028 | 2898.63621 | 1.22403 | 2898.63621 | 2.03118 | 2898.63621 | 2.62622
2889.73471 | -0.64845 | 2901.60142 | 2.30848 | 2901.60142 | 0.87003 | 2901.60142 | 1.25861 | 2901.60142 | 1.35875 | 2901.60142 | 2.10605 | 2901.60142 | 2.73145
2892.70286 | 0.49143 | 2904.56566 | 2.30579 | 2904.56566 | 0.90556 | 2904.56566 | 1.42224 | 2904.56566 | 1.44957 | 2904.56566 | 2.20522 | 2904.56566 | 3.09033
2895.67002 | 0.45125 | 2907.52892 | 2.69634 | 2907.52892 | 1.02175 | 2907.52892 | 1.7 | 2907.52892 | 1.68719 | 2907.52892 | 2.33228 | 2907.52892 | 3.338
2898.63621 | -0.14879 | 2910.4912 | 2.50138 | 2910.4912 | 1.01892 | 2910.4912 | 1.40302 | 2910.4912 | 1.79186 | 2910.4912 | 2.14368 | 2910.4912 | 2.80351
2901.60142 | 0.57128 | 2913.4525 | 2.32899 | 2913.4525 | 1.12058 | 2913.4525 | 1.44738 | 2913.4525 | 1.86532 | 2913.4525 | 2.31816 | 2913.4525 | 3.24154
2904.56566 | -0.18852 | 2916.41284 | 2.65387 | 2916.41284 | 1.21763 | 2916.41284 | 1.40278 | 2916.41284 | 2.01287 | 2916.41284 | 2.23025 | 2916.41284 | 2.87253
2907.52892 | 0.60919 | 2919.37219 | 2.96976 | 2919.37219 | 1.2807 | 2919.37219 | 1.4319 | 2919.37219 | 2.33402 | 2919.37219 | 2.40691 | 2919.37219 | 3.39843
2910.4912 | 1.0464 | 2922.33058 | 2.74021 | 2922.33058 | 1.50495 | 2922.33058 | 1.7206 | 2922.33058 | 2.54647 | 2922.33058 | 2.42443 | 2922.33058 | 3.19192
2913.4525 | -0.55655 | 2925.28799 | 3.08857 | 2925.28799 | 1.71845 | 2925.28799 | 2.17288 | 2925.28799 | 2.82512 | 2925.28799 | 2.83183 | 2925.28799 | 3.62672
2916.41284 | 0.32063 | 2928.24442 | 3.20956 | 2928.24442 | 1.78385 | 2928.24442 | 1.74474 | 2928.24442 | 2.97492 | 2928.24442 | 2.81034 | 2928.24442 | 3.58271
2919.37219 | 0.39807 | 2931.19989 | 3.20785 | 2931.19989 | 1.95776 | 2931.19989 | 2.1554 | 2931.19989 | 3.10181 | 2931.19989 | 2.91327 | 2931.19989 | 3.83795
2922.33058 | 0.87559 | 2934.15438 | 3.33626 | 2934.15438 | 2.05582 | 2934.15438 | 2.21721 | 2934.15438 | 3.45016 | 2934.15438 | 3.03121 | 2934.15438 | 3.95228
2925.28799 | 0.23334 | 2937.10791 | 3.58641 | 2937.10791 | 2.33811 | 2937.10791 | 2.77166 | 2937.10791 | 3.61648 | 2937.10791 | 3.21962 | 2937.10791 | 4.66116
2928.24442 | 0.67106 | 2940.06046 | 3.4454 | 2940.06046 | 2.40657 | 2940.06046 | 2.34002 | 2940.06046 | 3.79853 | 2940.06046 | 3.32663 | 2940.06046 | 4.01918
2931.19989 | 0.10836 | 2943.01204 | 3.42514 | 2943.01204 | 2.57216 | 2943.01204 | 2.36067 | 2943.01204 | 3.94327 | 2943.01204 | 3.52731 | 2943.01204 | 4.56901
2934.15438 | -0.41419 | 2945.96266 | 3.36284 | 2945.96266 | 2.70743 | 2945.96266 | 2.65166 | 2945.96266 | 4.16669 | 2945.96266 | 3.55678 | 2945.96266 | 4.66813
2937.10791 | 1.06343 | 2948.9123 | 3.50093 | 2948.9123 | 2.76119 | 2948.9123 | 2.86737 | 2948.9123 | 4.30718 | 2948.9123 | 3.83343 | 2948.9123 | 4.63186
2940.06046 | 1.34125 | 2951.86098 | 3.39746 | 2951.86098 | 2.9133 | 2951.86098 | 2.8147 | 2951.86098 | 4.25547 | 2951.86098 | 3.97194 | 2951.86098 | 4.75204
2943.01204 | 0.09926 | 2954.80869 | 3.3922 | 2954.80869 | 2.67397 | 2954.80869 | 2.5074 | 2954.80869 | 4.42453 | 2954.80869 | 4.20308 | 2954.80869 | 4.86744
2945.96266 | 0.05744 | 2957.75543 | 3.28796 | 2957.75543 | 2.82923 | 2957.75543 | 2.60638 | 2957.75543 | 4.23313 | 2957.75543 | 4.02632 | 2957.75543 | 4.44806
2948.9123 | 0.57581 | 2960.7012 | 3.49899 | 2960.7012 | 3.10468 | 2960.7012 | 3.16679 | 2960.7012 | 4.51303 | 2960.7012 | 4.35954 | 2960.7012 | 5.27461
2951.86098 | 1.25428 | 2963.64601 | 3.3975 | 2963.64601 | 3.03624 | 2963.64601 | 2.7753 | 2963.64601 | 4.2987 | 2963.64601 | 4.25213 | 2963.64601 | 4.97487
2954.80869 | 0.29269 | 2966.58985 | 3.17565 | 2966.58985 | 2.92072 | 2966.58985 | 2.58906 | 2966.58985 | 4.0137 | 2966.58985 | 4.27565 | 2966.58985 | 4.575
2957.75543 | 0.39127 | 2969.53273 | 3.15471 | 2969.53273 | 2.823 | 2969.53273 | 3.09306 | 2969.53273 | 3.96818 | 2969.53273 | 4.39075 | 2969.53273 | 4.85512
2960.7012 | 0.32973 | 2972.47464 | 3.02243 | 2972.47464 | 2.72828 | 2972.47464 | 2.29984 | 2972.47464 | 3.73775 | 2972.47464 | 4.19367 | 2972.47464 | 4.71863
2963.64601 | 1.08834 | 2975.41559 | 2.83458 | 2975.41559 | 2.61138 | 2975.41559 | 2.46281 | 2975.41559 | 3.58539 | 2975.41559 | 4.13727 | 2975.41559 | 4.91456
2966.58985 | 1.52676 | 2978.35558 | 2.73944 | 2978.35558 | 2.44852 | 2978.35558 | 2.18733 | 2978.35558 | 3.39415 | 2978.35558 | 4.09099 | 2978.35558 | 4.38038
2969.53273 | 1.48515 | 2981.2946 | 2.46017 | 2981.2946 | 2.31749 | 2981.2946 | 2.23299 | 2981.2946 | 3.11211 | 2981.2946 | 4.05382 | 2981.2946 | 4.70517
2972.47464 | 0.20369 | 2984.23266 | 2.36426 | 2984.23266 | 2.1089 | 2984.23266 | 2.08435 | 2984.23266 | 2.76856 | 2984.23266 | 3.9951 | 2984.23266 | 4.44888
2975.41559 | 0.28237 | 2987.16976 | 2.17221 | 2987.16976 | 1.89325 | 2987.16976 | 2.05633 | 2987.16976 | 2.40068 | 2987.16976 | 3.70949 | 2987.16976 | 4.2698
2978.35558 | 0.76056 | 2990.1059 | 2.2557 | 2990.1059 | 1.68147 | 2990.1059 | 1.75084 | 2990.1059 | 2.25361 | 2990.1059 | 3.59865 | 2990.1059 | 4.11635
2981.2946 | 1.23891 | 2993.04107 | 1.98208 | 2993.04107 | 1.41901 | 2993.04107 | 1.30777 | 2993.04107 | 1.86472 | 2993.04107 | 3.37497 | 2993.04107 | 3.60616
2984.23266 | 0.1174 | 2995.97529 | 2.1007 | 2995.97529 | 1.1993 | 2995.97529 | 1.69167 | 2995.97529 | 1.69768 | 2995.97529 | 3.17465 | 2995.97529 | 3.42702
2987.16976 | -0.68395 | 2998.90854 | 2.14722 | 2998.90854 | 1.17816 | 2998.90854 | 1.8301 | 2998.90854 | 1.6885 | 2998.90854 | 3.12579 | 2998.90854 | 3.95828
2990.1059 | 1.27484
2993.04107 | 0.69376
2995.97529 | 1.05282
2998.90854 | 0.432

## Fig. 3A iii
2D/G ratio |  |  | D/G ratio
Time of SBD treatment (day) |  | Standard deviation | Time of SBD treatment (day) |  | Standard deviation
0 | 0.66983 | 0.08467 | 1 | 0.27706 | 0.05559
1 | 0.77513 | 0.09629 | 2 | 0.3779 | 0.05029
2 | 0.83919 | 0.08313 | 3 | 0.44557 | 0.09576
3 | 0.6831 | 0.11195 | 4 | 0.60197 | 0.06647
4 | 0.68672 | 0.05659 | 5 | 0.51532 | 0.0694
5 | 0.67968 | 0.07755 | 6 | 0.55748 | 0.1041
6 | 0.65501 | 0.11459

## Fig. 3B C1s
C1s
| Pristine | [7 empty] | 2-day | [7 empty] | 4-day | [7 empty] | 6-day
| Binding Energy | Intensity | sp2 C1s | sp3 C 1s | C-O/C=N | O-C=O | Background CPS | Enveloppe | Binding Energy | Intensity | sp2 C1s | sp3 C 1s | C-O/C=N | O-C=O | Background CPS | Enveloppe | Binding Energy | Intensity | sp2 C1s | sp3 C 1s | C-O/C=N | O-C=O | Background CPS | Enveloppe | Binding Energy | Intensity | sp2 C1s | sp3 C 1s | C-O/C=N | O-C=O | Background CPS | Enveloppe
| eV | a.u. | [5 empty] | a.u. | eV | a.u. | [5 empty] | a.u. | eV | a.u. | [5 empty] | a.u. | eV | a.u. | [5 empty] | a.u.
| 301.56 | 706.4506 | 706.4632 | 706.4506 | 706.4506 | 706.4506 | 706.4506 | 706.4632 | 297.8 | 510.3513 | 510.3744 | 510.3513 | 510.3513 | 510.3513 | 510.3513 | 510.3744 | 297.7 | 456.3886 | 456.4052 | 456.3886 | 456.3886 | 456.3886 | 456.3886 | 456.4052 | 297.95 | 578.6895 | 578.7112 | 578.6895 | 578.6895 | 578.6895 | 578.6895 | 578.7112
| 301.51 | 763.6174 | 763.6302 | 763.6174 | 763.6174 | 763.6174 | 763.6174 | 763.6302 | 297.75 | 522.5034 | 522.5268 | 522.5034 | 522.5034 | 522.5034 | 522.5034 | 522.5268 | 297.65 | 492.3129 | 492.3297 | 492.3129 | 492.3129 | 492.3129 | 492.3129 | 492.3297 | 297.9 | 553.9816 | 554.0035 | 553.9816 | 553.9816 | 553.9816 | 553.9816 | 554.0035
| 301.46 | 661.5046 | 661.5175 | 661.5046 | 661.5046 | 661.5046 | 661.5046 | 661.5175 | 297.7 | 528.1969 | 528.2205 | 528.1969 | 528.1969 | 528.1969 | 528.1969 | 528.2205 | 297.6 | 513.9936 | 514.0106 | 513.9936 | 513.9936 | 513.9936 | 513.9936 | 514.0106 | 297.85 | 556.9728 | 556.995 | 556.9728 | 556.9728 | 556.9728 | 556.9728 | 556.995
| 301.41 | 639.2077 | 639.2207 | 639.2077 | 639.2077 | 639.2077 | 639.2077 | 639.2207 | 297.65 | 477.1236 | 477.1475 | 477.1236 | 477.1236 | 477.1236 | 477.1236 | 477.1475 | 297.55 | 495.6283 | 495.6455 | 495.6283 | 495.6283 | 495.6283 | 495.6283 | 495.6455 | 297.8 | 548.9176 | 548.94 | 548.9176 | 548.9176 | 548.9176 | 548.9176 | 548.94
| 301.36 | 670.9244 | 670.9375 | 670.9244 | 670.9244 | 670.9244 | 670.9244 | 670.9375 | 297.6 | 505.5782 | 505.6024 | 505.5782 | 505.5782 | 505.5782 | 505.5782 | 505.6024 | 297.5 | 462.8171 | 462.8345 | 462.8171 | 462.8171 | 462.8171 | 462.8171 | 462.8345 | 297.75 | 579.2637 | 579.2864 | 579.2637 | 579.2637 | 579.2637 | 579.2637 | 579.2864
| 301.31 | 618.9836 | 618.9968 | 618.9836 | 618.9836 | 618.9836 | 618.9836 | 618.9968 | 297.55 | 506.052 | 506.0765 | 506.052 | 506.052 | 506.052 | 506.052 | 506.0765 | 297.45 | 475.4602 | 475.4778 | 475.4602 | 475.4602 | 475.4602 | 475.4602 | 475.4778 | 297.7 | 564.0076 | 564.0306 | 564.0076 | 564.0076 | 564.0076 | 564.0076 | 564.0306
| 301.26 | 642.8651 | 642.8785 | 642.8651 | 642.8651 | 642.8651 | 642.8651 | 642.8785 | 297.5 | 491.2957 | 491.3205 | 491.2957 | 491.2957 | 491.2957 | 491.2957 | 491.3205 | 297.4 | 500.5062 | 500.524 | 500.5062 | 500.5062 | 500.5062 | 500.5062 | 500.524 | 297.65 | 571.5846 | 571.6079 | 571.5846 | 571.5846 | 571.5846 | 571.5846 | 571.6079
| 301.21 | 635.3421 | 635.3556 | 635.3421 | 635.3421 | 635.3421 | 635.3421 | 635.3556 | 297.45 | 526.7035 | 526.7286 | 526.7035 | 526.7035 | 526.7035 | 526.7035 | 526.7286 | 297.35 | 464.7939 | 464.812 | 464.7939 | 464.7939 | 464.7939 | 464.7939 | 464.812 | 297.6 | 567.9892 | 568.0127 | 567.9892 | 567.9892 | 567.9892 | 567.9892 | 568.0127
| 301.16 | 625.2261 | 625.2397 | 625.2261 | 625.2261 | 625.2261 | 625.2261 | 625.2397 | 297.4 | 534.8347 | 534.8601 | 534.8347 | 534.8347 | 534.8347 | 534.8347 | 534.8601 | 297.3 | 479.2137 | 479.2319 | 479.2137 | 479.2137 | 479.2137 | 479.2137 | 479.2319 | 297.55 | 545.7303 | 545.7541 | 545.7303 | 545.7303 | 545.7303 | 545.7303 | 545.7541
| 301.11 | 634.8459 | 634.8597 | 634.8459 | 634.8459 | 634.8459 | 634.8459 | 634.8597 | 297.35 | 492.7187 | 492.7444 | 492.7187 | 492.7187 | 492.7187 | 492.7187 | 492.7444 | 297.25 | 508.7595 | 508.778 | 508.7595 | 508.7595 | 508.7595 | 508.7595 | 508.778 | 297.5 | 563.0152 | 563.0393 | 563.0152 | 563.0152 | 563.0152 | 563.0152 | 563.0393
| 301.06 | 673.6855 | 673.6993 | 673.6855 | 673.6855 | 673.6855 | 673.6855 | 673.6993 | 297.3 | 478.8267 | 478.8527 | 478.8267 | 478.8267 | 478.8267 | 478.8267 | 478.8527 | 297.2 | 500.3141 | 500.3328 | 500.3141 | 500.3141 | 500.3141 | 500.3141 | 500.3328 | 297.45 | 558.4594 | 558.4837 | 558.4594 | 558.4594 | 558.4594 | 558.4594 | 558.4837
| 301.01 | 650.9084 | 650.9224 | 650.9084 | 650.9084 | 650.9084 | 650.9084 | 650.9224 | 297.25 | 512.8756 | 512.9018 | 512.8756 | 512.8756 | 512.8756 | 512.8756 | 512.9018 | 297.15 | 497.7891 | 497.808 | 497.7891 | 497.7891 | 497.7891 | 497.7891 | 497.808 | 297.4 | 560.8023 | 560.8269 | 560.8023 | 560.8023 | 560.8023 | 560.8023 | 560.8269
| 300.96 | 634.5178 | 634.5319 | 634.5178 | 634.5178 | 634.5178 | 634.5178 | 634.5319 | 297.2 | 514.2537 | 514.2803 | 514.2537 | 514.2537 | 514.2537 | 514.2537 | 514.2803 | 297.1 | 505.6122 | 505.6314 | 505.6122 | 505.6122 | 505.6122 | 505.6122 | 505.6314 | 297.35 | 570.8003 | 570.8253 | 570.8003 | 570.8003 | 570.8003 | 570.8003 | 570.8253
| 300.91 | 676.1825 | 676.1967 | 676.1825 | 676.1825 | 676.1825 | 676.1825 | 676.1967 | 297.15 | 512 | 512.0269 | 512 | 512 | 512 | 512 | 512.0269 | 297.05 | 466.7447 | 466.7641 | 466.7447 | 466.7447 | 466.7447 | 466.7447 | 466.7641 | 297.3 | 537.8311 | 537.8564 | 537.8311 | 537.8311 | 537.8311 | 537.8311 | 537.8564
| 300.86 | 652.0288 | 652.0432 | 652.0288 | 652.0288 | 652.0288 | 652.0288 | 652.0432 | 297.1 | 516.8051 | 516.8324 | 516.8051 | 516.8051 | 516.8051 | 516.8051 | 516.8324 | 297 | 436.3305 | 436.3502 | 436.3305 | 436.3305 | 436.3305 | 436.3305 | 436.3502 | 297.25 | 554.3317 | 554.3573 | 554.3317 | 554.3317 | 554.3317 | 554.3317 | 554.3573
| 300.81 | 657.8071 | 657.8217 | 657.8071 | 657.8071 | 657.8071 | 657.8071 | 657.8217 | 297.05 | 487.2157 | 487.2433 | 487.2157 | 487.2157 | 487.2157 | 487.2157 | 487.2433 | 296.95 | 474.1617 | 474.1816 | 474.1617 | 474.1617 | 474.1617 | 474.1617 | 474.1816 | 297.2 | 568.2913 | 568.3172 | 568.2913 | 568.2913 | 568.2913 | 568.2913 | 568.3172
| 300.76 | 652.0688 | 652.0835 | 652.0688 | 652.0688 | 652.0688 | 652.0688 | 652.0835 | 297 | 506.4218 | 506.4497 | 506.4218 | 506.4218 | 506.4218 | 506.4218 | 506.4497 | 296.9 | 504.7739 | 504.794 | 504.7739 | 504.7739 | 504.7739 | 504.7739 | 504.794 | 297.15 | 547.9672 | 547.9934 | 547.9672 | 547.9672 | 547.9672 | 547.9672 | 547.9934
| 300.71 | 661.4566 | 661.4714 | 661.4566 | 661.4566 | 661.4566 | 661.4566 | 661.4714 | 296.95 | 515.555 | 515.5833 | 515.555 | 515.555 | 515.555 | 515.555 | 515.5833 | 296.85 | 481.1785 | 481.1988 | 481.1785 | 481.1785 | 481.1785 | 481.1785 | 481.1988 | 297.1 | 563.6515 | 563.678 | 563.6515 | 563.6515 | 563.6515 | 563.6515 | 563.678
| 300.66 | 587.2589 | 624.1093 | 624.0943 | 624.0943 | 624.0943 | 624.0943 | 624.1093 | 296.9 | 517.066 | 517.0947 | 517.066 | 517.066 | 517.066 | 517.066 | 517.0947 | 296.8 | 471.7347 | 471.7553 | 471.7347 | 471.7347 | 471.7347 | 471.7347 | 471.7553 | 297.05 | 565.2501 | 565.2769 | 565.2501 | 565.2501 | 565.2501 | 565.2501 | 565.2769
| 300.61 | 623.6655 | 624.1091 | 624.094 | 624.094 | 624.094 | 624.094 | 624.1091 | 296.85 | 520.3681 | 520.3972 | 520.3681 | 520.3681 | 520.3681 | 520.3681 | 520.3972 | 296.75 | 484.6499 | 484.6708 | 484.6499 | 484.6499 | 484.6499 | 484.6499 | 484.6708 | 297 | 548.4554 | 548.4825 | 548.4554 | 548.4554 | 548.4554 | 548.4554 | 548.4825
| 300.56 | 654.7739 | 624.082 | 624.0667 | 624.0667 | 624.0667 | 624.0667 | 624.082 | 296.8 | 503.3517 | 503.3811 | 503.3517 | 503.3517 | 503.3517 | 503.3517 | 503.3811 | 296.7 | 461.3425 | 461.3637 | 461.3425 | 461.3425 | 461.3425 | 461.3425 | 461.3637 | 296.95 | 548.2813 | 548.3088 | 548.2813 | 548.2813 | 548.2813 | 548.2813 | 548.3088
| 300.51 | 684.8259 | 624.0282 | 624.0128 | 624.0128 | 624.0128 | 624.0128 | 624.0282 | 296.75 | 488.1969 | 488.2266 | 488.1969 | 488.1969 | 488.1969 | 488.1969 | 488.2266 | 296.65 | 481.6687 | 481.6901 | 481.6687 | 481.6687 | 481.6687 | 481.6687 | 481.6901 | 296.9 | 540.068 | 540.0958 | 540.068 | 540.068 | 540.068 | 540.068 | 540.0958
| 300.46 | 722.9772 | 623.9405 | 623.925 | 623.925 | 623.925 | 623.925 | 623.9405 | 296.7 | 480.6018 | 480.6319 | 480.6018 | 480.6018 | 480.6018 | 480.6018 | 480.6319 | 296.6 | 503.6435 | 503.6652 | 503.6435 | 503.6435 | 503.6435 | 503.6435 | 503.6652 | 296.85 | 578.1613 | 578.1894 | 578.1613 | 578.1613 | 578.1613 | 578.1613 | 578.1894
| 300.41 | 654.7099 | 623.9134 | 623.8977 | 623.8977 | 623.8977 | 623.8977 | 623.9134 | 296.65 | 508.549 | 508.5795 | 508.549 | 508.549 | 508.549 | 508.549 | 508.5795 | 296.55 | 504.6459 | 504.6678 | 504.6459 | 504.6459 | 504.6459 | 504.6459 | 504.6678 | 296.8 | 530.018 | 530.0466 | 530.018 | 530.018 | 530.018 | 530.018 | 530.0466
| 300.36 | 641.1204 | 623.8983 | 623.8824 | 623.8824 | 623.8824 | 623.8824 | 623.8983 | 296.6 | 516.0544 | 516.0853 | 516.0544 | 516.0544 | 516.0544 | 516.0544 | 516.0853 | 296.5 | 480.026 | 480.0483 | 480.026 | 480.026 | 480.026 | 480.026 | 480.0483 | 296.75 | 547.9452 | 547.9741 | 547.9452 | 547.9452 | 547.9452 | 547.9452 | 547.9741
| 300.31 | 671.1885 | 623.8564 | 623.8405 | 623.8405 | 623.8405 | 623.8405 | 623.8564 | 296.55 | 501.2773 | 501.3086 | 501.2773 | 501.2773 | 501.2773 | 501.2773 | 501.3086 | 296.45 | 481.1385 | 481.161 | 481.1385 | 481.1385 | 481.1385 | 481.1385 | 481.161 | 296.7 | 539.5538 | 539.5831 | 539.5538 | 539.5538 | 539.5538 | 539.5538 | 539.5831
| 300.26 | 664.4098 | 623.8206 | 623.8045 | 623.8045 | 623.8045 | 623.8045 | 623.8206 | 296.5 | 498.6571 | 498.6887 | 498.6571 | 498.6571 | 498.6571 | 498.6571 | 498.6887 | 296.4 | 469.7399 | 469.7627 | 469.7399 | 469.7399 | 469.7399 | 469.7399 | 469.7627 | 296.65 | 545.5122 | 545.5418 | 545.5122 | 545.5122 | 545.5122 | 545.5122 | 545.5418
| 300.21 | 626.5066 | 623.8184 | 623.8021 | 623.8021 | 623.8021 | 623.8021 | 623.8184 | 296.45 | 489.7335 | 489.7656 | 489.7335 | 489.7335 | 489.7335 | 489.7335 | 489.7656 | 296.35 | 489.1076 | 489.1308 | 489.1076 | 489.1076 | 489.1076 | 489.1076 | 489.1308 | 296.6 | 572.6791 | 572.7091 | 572.6791 | 572.6791 | 572.6791 | 572.6791 | 572.7091
| 300.16 | 645.4022 | 623.7994 | 623.7829 | 623.7829 | 623.7829 | 623.7829 | 623.7994 | 296.4 | 488.0336 | 488.0661 | 488.0336 | 488.0336 | 488.0336 | 488.0336 | 488.0661 | 296.3 | 474.5918 | 474.6153 | 474.5918 | 474.5918 | 474.5918 | 474.5918 | 474.6153 | 296.55 | 533.8175 | 533.8479 | 533.8175 | 533.8175 | 533.8175 | 533.8175 | 533.8479
| 300.11 | 644.946 | 623.7808 | 623.7641 | 623.7641 | 623.7641 | 623.7641 | 623.7808 | 296.35 | 512.6275 | 512.6604 | 512.6275 | 512.6275 | 512.6275 | 512.6275 | 512.6604 | 296.25 | 487.609 | 487.6328 | 487.609 | 487.609 | 487.609 | 487.609 | 487.6328 | 296.5 | 540.2781 | 540.3089 | 540.2781 | 540.2781 | 540.2781 | 540.2781 | 540.3089
| 300.06 | 675.4862 | 623.735 | 623.7182 | 623.7182 | 623.7182 | 623.7182 | 623.735 | 296.3 | 486.377 | 486.4103 | 486.377 | 486.377 | 486.377 | 486.377 | 486.4103 | 296.2 | 485.082 | 485.1061 | 485.082 | 485.082 | 485.082 | 485.082 | 485.1061 | 296.45 | 542.6731 | 542.7042 | 542.6731 | 542.6731 | 542.6731 | 542.6731 | 542.7042
| 300.01 | 650.3001 | 623.7116 | 623.6947 | 623.6947 | 623.6947 | 623.6947 | 623.7116 | 296.25 | 514.7691 | 514.8029 | 514.7691 | 514.7691 | 514.7691 | 514.7691 | 514.8029 | 296.15 | 512.467 | 512.4914 | 512.467 | 512.467 | 512.467 | 512.467 | 512.4914 | 296.4 | 558.3834 | 558.4149 | 558.3834 | 558.3834 | 558.3834 | 558.3834 | 558.4149
| 299.96 | 619.2957 | 623.7079 | 623.6908 | 623.6908 | 623.6908 | 623.6908 | 623.7079 | 296.2 | 508.5506 | 508.5848 | 508.5506 | 508.5506 | 508.5506 | 508.5506 | 508.5848 | 296.1 | 475.014 | 475.0387 | 475.014 | 475.014 | 475.014 | 475.014 | 475.0387 | 296.35 | 558.5694 | 558.6014 | 558.5694 | 558.5694 | 558.5694 | 558.5694 | 558.6014
| 299.91 | 663.5454 | 623.6727 | 623.6554 | 623.6554 | 623.6554 | 623.6554 | 623.6727 | 296.15 | 509.3605 | 509.3952 | 509.3605 | 509.3605 | 509.3605 | 509.3605 | 509.3952 | 296.05 | 443.1453 | 443.1703 | 443.1453 | 443.1453 | 443.1453 | 443.1453 | 443.1703 | 296.3 | 530.3301 | 530.3626 | 530.3301 | 530.3301 | 530.3301 | 530.3301 | 530.3626
| 299.86 | 670.2681 | 623.6315 | 623.614 | 623.614 | 623.614 | 623.614 | 623.6315 | 296.1 | 499.9984 | 500.0335 | 499.9984 | 499.9984 | 499.9984 | 499.9984 | 500.0335 | 296 | 457.2209 | 457.2462 | 457.2209 | 457.2209 | 457.2209 | 457.2209 | 457.2462 | 296.25 | 530.5362 | 530.5691 | 530.5362 | 530.5362 | 530.5362 | 530.5362 | 530.5691
| 299.81 | 579.984 | 623.593 | 623.5754 | 623.5754 | 623.5754 | 623.5754 | 623.593 | 296.05 | 499.2109 | 499.2465 | 499.2109 | 499.2109 | 499.2109 | 499.2109 | 499.2465 | 295.95 | 475.4762 | 475.5019 | 475.4762 | 475.4762 | 475.4762 | 475.4762 | 475.5019 | 296.2 | 516.7427 | 516.776 | 516.7427 | 516.7427 | 516.7427 | 516.7427 | 516.776
| 299.76 | 712.1889 | 623.5146 | 623.4968 | 623.4968 | 623.4968 | 623.4968 | 623.5146 | 296 | 497.9432 | 497.9793 | 497.9432 | 497.9432 | 497.9432 | 497.9432 | 497.9793 | 295.9 | 439.6299 | 439.6559 | 439.6299 | 439.6299 | 439.6299 | 439.6299 | 439.6559 | 296.15 | 545.1601 | 545.1938 | 545.1601 | 545.1601 | 545.1601 | 545.1601 | 545.1938
| 299.71 | 694.2457 | 623.452 | 623.434 | 623.434 | 623.434 | 623.434 | 623.452 | 295.95 | 534.1913 | 534.2279 | 534.1913 | 534.1913 | 534.1913 | 534.1913 | 534.2279 | 295.85 | 492.2549 | 492.2813 | 492.2549 | 492.2549 | 492.2549 | 492.2549 | 492.2813 | 296.1 | 569.6899 | 569.724 | 569.6899 | 569.6899 | 569.6899 | 569.6899 | 569.724
| 299.66 | 668.1393 | 623.4125 | 623.3943 | 623.3943 | 623.3943 | 623.3943 | 623.4125 | 295.9 | 494.6587 | 494.6958 | 494.6587 | 494.6587 | 494.6587 | 494.6587 | 494.6958 | 295.8 | 488.7695 | 488.7963 | 488.7695 | 488.7695 | 488.7695 | 488.7695 | 488.7963 | 296.05 | 582.467 | 582.5015 | 582.467 | 582.467 | 582.467 | 582.467 | 582.5015
| 299.61 | 663.1533 | 623.3774 | 623.3591 | 623.3591 | 623.3591 | 623.3591 | 623.3774 | 295.85 | 505.8023 | 505.8399 | 505.8023 | 505.8023 | 505.8023 | 505.8023 | 505.8399 | 295.75 | 485.7143 | 485.7414 | 485.7143 | 485.7143 | 485.7143 | 485.7143 | 485.7414 | 296 | 563.3954 | 563.4304 | 563.3954 | 563.3954 | 563.3954 | 563.3954 | 563.4304
| 299.56 | 641.0644 | 623.3619 | 623.3434 | 623.3434 | 623.3434 | 623.3434 | 623.3619 | 295.8 | 530.393 | 530.431 | 530.393 | 530.393 | 530.393 | 530.393 | 530.431 | 295.7 | 493.5494 | 493.5769 | 493.5494 | 493.5494 | 493.5494 | 493.5494 | 493.5769 | 295.95 | 524.8719 | 524.9075 | 524.8719 | 524.8719 | 524.8719 | 524.8719 | 524.9075
| 299.51 | 648.8996 | 623.3394 | 623.3207 | 623.3207 | 623.3207 | 623.3207 | 623.3394 | 295.75 | 492.6835 | 492.722 | 492.6835 | 492.6835 | 492.6835 | 492.6835 | 492.722 | 295.65 | 461.8367 | 461.8646 | 461.8367 | 461.8367 | 461.8367 | 461.8367 | 461.8646 | 295.9 | 547.2529 | 547.289 | 547.2529 | 547.2529 | 547.2529 | 547.2529 | 547.289
| 299.46 | 633.1333 | 623.3309 | 623.312 | 623.312 | 623.312 | 623.312 | 623.3309 | 295.7 | 497.6807 | 497.7198 | 497.6807 | 497.6807 | 497.6807 | 497.6807 | 497.7198 | 295.6 | 454.7299 | 454.7581 | 454.7299 | 454.7299 | 454.7299 | 454.7299 | 454.7581 | 295.85 | 556.8607 | 556.8973 | 556.8607 | 556.8607 | 556.8607 | 556.8607 | 556.8973
| 299.41 | 629.0436 | 623.326 | 623.3069 | 623.3069 | 623.3069 | 623.3069 | 623.326 | 295.65 | 496.469 | 496.5087 | 496.469 | 496.469 | 496.469 | 496.469 | 496.5087 | 295.55 | 485.7763 | 485.805 | 485.7763 | 485.7763 | 485.7763 | 485.7763 | 485.805 | 295.8 | 574.2797 | 574.3168 | 574.2797 | 574.2797 | 574.2797 | 574.2797 | 574.3168
| 299.36 | 579.7359 | 623.2876 | 623.2683 | 623.2683 | 623.2683 | 623.2683 | 623.2876 | 295.6 | 475.7183 | 475.7585 | 475.7183 | 475.7183 | 475.7183 | 475.7183 | 475.7585 | 295.5 | 468.6535 | 468.6825 | 468.6535 | 468.6535 | 468.6535 | 468.6535 | 468.6825 | 295.75 | 542.451 | 542.4885 | 542.451 | 542.451 | 542.451 | 542.451 | 542.4885
| 299.31 | 648.4594 | 623.2655 | 623.246 | 623.246 | 623.246 | 623.246 | 623.2655 | 295.55 | 470.4538 | 470.4946 | 470.4538 | 470.4538 | 470.4538 | 470.4538 | 470.4946 | 295.45 | 445.3601 | 445.3896 | 445.3601 | 445.3601 | 445.3601 | 445.3601 | 445.3896 | 295.7 | 537.9272 | 537.9652 | 537.9272 | 537.9272 | 537.9272 | 537.9272 | 537.9652
| 299.26 | 605.9144 | 623.2504 | 623.2306 | 623.2306 | 623.2306 | 623.2306 | 623.2504 | 295.5 | 476.3585 | 476.3999 | 476.3585 | 476.3585 | 476.3585 | 476.3585 | 476.3999 | 295.4 | 467.0168 | 467.0467 | 467.0168 | 467.0168 | 467.0168 | 467.0168 | 467.0467 | 295.65 | 517.8772 | 517.9157 | 517.8772 | 517.8772 | 517.8772 | 517.8772 | 517.9157
| 299.21 | 673.2853 | 623.2062 | 623.1862 | 623.1862 | 623.1862 | 623.1862 | 623.2062 | 295.45 | 489.7687 | 489.8107 | 489.7687 | 489.7687 | 489.7687 | 489.7687 | 489.8107 | 295.35 | 467.7171 | 467.7474 | 467.7171 | 467.7171 | 467.7171 | 467.7171 | 467.7474 | 295.6 | 546.1925 | 546.2315 | 546.1925 | 546.1925 | 546.1925 | 546.1925 | 546.2315
| 299.16 | 700.5362 | 623.1377 | 623.1176 | 623.1176 | 623.1176 | 623.1176 | 623.1377 | 295.4 | 471.022 | 471.0646 | 471.022 | 471.022 | 471.022 | 471.022 | 471.0646 | 295.3 | 487.1769 | 487.2076 | 487.1769 | 487.1769 | 487.1769 | 487.1769 | 487.2076 | 295.55 | 538.6074 | 538.6471 | 538.6074 | 538.6074 | 538.6074 | 538.6074 | 538.6471
| 299.11 | 644.7139 | 623.1188 | 623.0984 | 623.0984 | 623.0984 | 623.0984 | 623.1188 | 295.35 | 478.1657 | 478.2088 | 478.1657 | 478.1657 | 478.1657 | 478.1657 | 478.2088 | 295.25 | 440.088 | 440.1192 | 440.088 | 440.088 | 440.088 | 440.088 | 440.1192 | 295.5 | 563.1413 | 563.1815 | 563.1413 | 563.1413 | 563.1413 | 563.1413 | 563.1815
| 299.06 | 675.2541 | 623.0727 | 623.0521 | 623.0521 | 623.0521 | 623.0521 | 623.0727 | 295.3 | 496.1985 | 496.2422 | 496.1985 | 496.1985 | 496.1985 | 496.1985 | 496.2422 | 295.2 | 447.487 | 447.5186 | 447.487 | 447.487 | 447.487 | 447.487 | 447.5186 | 295.45 | 525.3561 | 525.3969 | 525.3561 | 525.3561 | 525.3561 | 525.3561 | 525.397
| 299.01 | 650.5962 | 623.0485 | 623.0277 | 623.0277 | 623.0277 | 623.0277 | 623.0485 | 295.25 | 483.7071 | 483.7514 | 483.7071 | 483.7071 | 483.7071 | 483.7071 | 483.7514 | 295.15 | 473.1733 | 473.2053 | 473.1733 | 473.1733 | 473.1733 | 473.1733 | 473.2053 | 295.4 | 514.4298 | 514.4712 | 514.4298 | 514.4298 | 514.4298 | 514.4298 | 514.4712
| 298.96 | 678.0552 | 622.9999 | 622.9789 | 622.9789 | 622.9789 | 622.9789 | 622.9999 | 295.2 | 502.7755 | 502.8205 | 502.7755 | 502.7755 | 502.7755 | 502.7755 | 502.8205 | 295.1 | 460.086 | 460.1186 | 460.086 | 460.086 | 460.086 | 460.086 | 460.1186 | 295.35 | 566.7687 | 566.8107 | 566.7687 | 566.7687 | 566.7687 | 566.7687 | 566.8107
| 298.91 | 657.1028 | 622.9698 | 622.9486 | 622.9486 | 622.9486 | 622.9486 | 622.9698 | 295.15 | 507.3085 | 507.3542 | 507.3085 | 507.3085 | 507.3085 | 507.3085 | 507.3542 | 295.05 | 462.9392 | 462.9722 | 462.9392 | 462.9392 | 462.9392 | 462.9392 | 462.9722 | 295.3 | 568.4594 | 568.5019 | 568.4594 | 568.4594 | 568.4594 | 568.4594 | 568.5019
| 298.86 | 640.7843 | 622.9543 | 622.9328 | 622.9328 | 622.9328 | 622.9328 | 622.9543 | 295.1 | 497.2837 | 497.3301 | 497.2837 | 497.2837 | 497.2837 | 497.2837 | 497.3301 | 295 | 454.3918 | 454.4253 | 454.3918 | 454.3918 | 454.3918 | 454.3918 | 454.4253 | 295.25 | 543.3733 | 543.4165 | 543.3733 | 543.3733 | 543.3733 | 543.3733 | 543.4165
| 298.81 | 654.2697 | 622.9267 | 622.905 | 622.905 | 622.905 | 622.905 | 622.9267 | 295.05 | 490.5658 | 490.6129 | 490.5658 | 490.5658 | 490.5658 | 490.5658 | 490.6129 | 294.95 | 466.6106 | 466.6447 | 466.6106 | 466.6106 | 466.6106 | 466.6106 | 466.6447 | 295.2 | 543.0052 | 543.0489 | 543.0052 | 543.0052 | 543.0052 | 543.0052 | 543.0489
| 298.76 | 654.974 | 622.8985 | 622.8765 | 622.8765 | 622.8765 | 622.8765 | 622.8985 | 295 | 489.6567 | 489.7044 | 489.6567 | 489.6567 | 489.6567 | 489.6567 | 489.7044 | 294.9 | 486.0544 | 486.089 | 486.0544 | 486.0544 | 486.0544 | 486.0544 | 486.089 | 295.15 | 538.3974 | 538.4417 | 538.3974 | 538.3974 | 538.3974 | 538.3974 | 538.4417
| 298.71 | 637.1829 | 622.886 | 622.8638 | 622.8638 | 622.8638 | 622.8638 | 622.886 | 294.95 | 489.4774 | 489.5258 | 489.4774 | 489.4774 | 489.4774 | 489.4774 | 489.5258 | 294.85 | 455.2901 | 455.3252 | 455.2901 | 455.2901 | 455.2901 | 455.2901 | 455.3252 | 295.1 | 523.2013 | 523.2463 | 523.2013 | 523.2013 | 523.2013 | 523.2013 | 523.2463
| 298.66 | 656.9348 | 622.856 | 622.8336 | 622.8336 | 622.8336 | 622.8336 | 622.856 | 294.9 | 493.2981 | 493.3473 | 493.2981 | 493.2981 | 493.2981 | 493.2981 | 493.3473 | 294.8 | 496.5746 | 496.6102 | 496.5746 | 496.5746 | 496.5746 | 496.5746 | 496.6102 | 295.05 | 507.3029 | 507.3487 | 507.3029 | 507.3029 | 507.3029 | 507.3029 | 507.3487
| 298.61 | 593.8295 | 622.8306 | 622.8079 | 622.8079 | 622.8079 | 622.8079 | 622.8306 | 294.85 | 489.0276 | 489.0774 | 489.0276 | 489.0276 | 489.0276 | 489.0276 | 489.0774 | 294.75 | 472.0188 | 472.0549 | 472.0188 | 472.0188 | 472.0188 | 472.0188 | 472.0549 | 295 | 571.5486 | 571.595 | 571.5486 | 571.5486 | 571.5486 | 571.5486 | 571.5951
| 298.56 | 616.6867 | 622.8254 | 622.8025 | 622.8025 | 622.8025 | 622.8025 | 622.8254 | 294.8 | 485.1461 | 485.1966 | 485.1461 | 485.1461 | 485.1461 | 485.1461 | 485.1966 | 294.7 | 470.8263 | 470.863 | 470.8263 | 470.8263 | 470.8263 | 470.8263 | 470.863 | 294.95 | 576.3806 | 576.4277 | 576.3806 | 576.3806 | 576.3806 | 576.3806 | 576.4277
| 298.51 | 668.0912 | 622.7855 | 622.7623 | 622.7623 | 622.7623 | 622.7623 | 622.7855 | 294.75 | 495.5118 | 495.5631 | 495.5118 | 495.5118 | 495.5118 | 495.5118 | 495.5631 | 294.65 | 478.8395 | 478.8768 | 478.8395 | 478.8395 | 478.8395 | 478.8395 | 478.8768 | 294.9 | 535.8243 | 535.8721 | 535.8243 | 535.8243 | 535.8243 | 535.8243 | 535.8721
| 298.46 | 616.3345 | 622.78 | 622.7566 | 622.7566 | 622.7566 | 622.7566 | 622.78 | 294.7 | 477.0948 | 477.147 | 477.0948 | 477.0948 | 477.0948 | 477.0948 | 477.147 | 294.6 | 478.0692 | 478.1071 | 478.0692 | 478.0692 | 478.0692 | 478.0692 | 478.1071 | 294.85 | 559.0296 | 559.0781 | 559.0296 | 559.0296 | 559.0296 | 559.0296 | 559.0781
| 298.41 | 665.6663 | 622.7422 | 622.7186 | 622.7186 | 622.7186 | 622.7186 | 622.7422 | 294.65 | 465.2357 | 465.2887 | 465.2357 | 465.2357 | 465.2357 | 465.2357 | 465.2887 | 294.55 | 466.6287 | 466.6671 | 466.6287 | 466.6287 | 466.6287 | 466.6287 | 466.6671 | 294.8 | 555.5482 | 555.5974 | 555.5482 | 555.5482 | 555.5482 | 555.5482 | 555.5974
| 298.36 | 644.4418 | 622.7232 | 622.6993 | 622.6993 | 622.6993 | 622.6993 | 622.7232 | 294.6 | 477.9688 | 478.0226 | 477.9688 | 477.9688 | 477.9688 | 477.9688 | 478.0226 | 294.5 | 461.6927 | 461.7317 | 461.6927 | 461.6927 | 461.6927 | 461.6927 | 461.7317 | 294.75 | 558.9236 | 558.9735 | 558.9236 | 558.9236 | 558.9236 | 558.9236 | 558.9735
| 298.31 | 646.6587 | 622.7022 | 622.678 | 622.678 | 622.678 | 622.678 | 622.7022 | 294.55 | 477.9672 | 478.0218 | 477.9672 | 477.9672 | 477.9672 | 477.9672 | 478.0218 | 294.45 | 450.6663 | 450.7058 | 450.6663 | 450.6663 | 450.6663 | 450.6663 | 450.7059 | 294.7 | 542.6731 | 542.7237 | 542.6731 | 542.6731 | 542.6731 | 542.6731 | 542.7237
| 298.26 | 631.0204 | 622.6951 | 622.6706 | 622.6706 | 622.6706 | 622.6706 | 622.6951 | 294.5 | 455.4686 | 455.5241 | 455.4686 | 455.4686 | 455.4686 | 455.4686 | 455.5241 | 294.4 | 464.5678 | 464.608 | 464.5678 | 464.5678 | 464.5678 | 464.5678 | 464.608 | 294.65 | 534.4638 | 534.5153 | 534.4638 | 534.4638 | 534.4638 | 534.4638 | 534.5153
| 298.21 | 631.8127 | 622.6873 | 622.6625 | 622.6625 | 622.6625 | 622.6625 | 622.6873 | 294.45 | 475.6783 | 475.7346 | 475.6783 | 475.6783 | 475.6783 | 475.6783 | 475.7346 | 294.35 | 467.1028 | 467.1436 | 467.1028 | 467.1028 | 467.1029 | 467.1028 | 467.1436 | 294.6 | 532.7811 | 532.8334 | 532.7811 | 532.7811 | 532.7811 | 532.7811 | 532.8334
| 298.16 | 659.8399 | 622.6546 | 622.6295 | 622.6295 | 622.6295 | 622.6295 | 622.6546 | 294.4 | 480.3169 | 480.3741 | 480.3169 | 480.3169 | 480.3169 | 480.3169 | 480.3741 | 294.3 | 458.5934 | 458.6349 | 458.5934 | 458.5934 | 458.5935 | 458.5934 | 458.6349 | 294.55 | 521.2325 | 521.2856 | 521.2325 | 521.2325 | 521.2325 | 521.2325 | 521.2856
| 298.11 | 650.1561 | 622.6304 | 622.6051 | 622.6051 | 622.6051 | 622.6051 | 622.6304 | 294.35 | 481.2405 | 481.2985 | 481.2405 | 481.2405 | 481.2405 | 481.2405 | 481.2985 | 294.25 | 452.1869 | 452.229 | 452.1869 | 452.1869 | 452.1869 | 452.1869 | 452.229 | 294.5 | 525.3882 | 525.4421 | 525.3882 | 525.3882 | 525.3882 | 525.3882 | 525.4421
| 298.06 | 659.4638 | 622.598 | 622.5724 | 622.5724 | 622.5724 | 622.5724 | 622.598 | 294.3 | 475.4078 | 475.4667 | 475.4078 | 475.4078 | 475.4078 | 475.4078 | 475.4667 | 294.2 | 476.5686 | 476.6115 | 476.5686 | 476.5686 | 476.5687 | 476.5686 | 476.6115 | 294.45 | 499.2397 | 499.2945 | 499.2397 | 499.2397 | 499.2397 | 499.2397 | 499.2945
| 298.01 | 634.4938 | 622.5877 | 622.5618 | 622.5618 | 622.5618 | 622.5618 | 622.5877 | 294.25 | 458.958 | 459.0179 | 458.958 | 458.958 | 458.958 | 458.958 | 459.0179 | 294.15 | 488.1893 | 488.2328 | 488.1893 | 488.1893 | 488.1893 | 488.1893 | 488.2328 | 294.4 | 543.0272 | 543.0828 | 543.0272 | 543.0272 | 543.0272 | 543.0272 | 543.0829
| 297.96 | 608.0832 | 622.5752 | 622.549 | 622.549 | 622.549 | 622.549 | 622.5752 | 294.2 | 443.4334 | 443.4943 | 443.4334 | 443.4334 | 443.4334 | 443.4334 | 443.4943 | 294.1 | 485.7383 | 485.7825 | 485.7383 | 485.7383 | 485.7383 | 485.7383 | 485.7826 | 294.35 | 518.4874 | 518.5438 | 518.4874 | 518.4874 | 518.4874 | 518.4874 | 518.5439
| 297.91 | 633.5894 | 622.5657 | 622.5392 | 622.5392 | 622.5392 | 622.5392 | 622.5657 | 294.15 | 452.4594 | 452.5213 | 452.4594 | 452.4594 | 452.4594 | 452.4594 | 452.5213 | 294.05 | 466.6387 | 466.6836 | 466.6387 | 466.6387 | 466.6387 | 466.6387 | 466.6836 | 294.3 | 510.7683 | 510.8256 | 510.7683 | 510.7683 | 510.7684 | 510.7683 | 510.8256
| 297.86 | 627.2589 | 622.5618 | 622.535 | 622.535 | 622.535 | 622.535 | 622.5618 | 294.1 | 471.0876 | 471.1506 | 471.0876 | 471.0876 | 471.0876 | 471.0876 | 471.1506 | 294 | 472.617 | 472.6626 | 472.617 | 472.617 | 472.6171 | 472.617 | 472.6627 | 294.25 | 519.8599 | 519.9181 | 519.8599 | 519.8599 | 519.86 | 519.8599 | 519.9182
| 297.81 | 705.3942 | 622.4886 | 622.4615 | 622.4615 | 622.4615 | 622.4615 | 622.4886 | 294.05 | 467.0748 | 467.1388 | 467.0748 | 467.0748 | 467.0748 | 467.0748 | 467.1388 | 293.95 | 461.2785 | 461.3248 | 461.2785 | 461.2785 | 461.2786 | 461.2785 | 461.3249 | 294.2 | 535.5642 | 535.6234 | 535.5642 | 535.5642 | 535.5643 | 535.5642 | 535.6235
| 297.76 | 643.1373 | 622.4706 | 622.4432 | 622.4432 | 622.4432 | 622.4432 | 622.4706 | 294 | 452.1489 | 452.2138 | 452.1489 | 452.1489 | 452.1489 | 452.1489 | 452.2138 | 293.9 | 485.1921 | 485.2392 | 485.1921 | 485.1921 | 485.1922 | 485.1921 | 485.2393 | 294.15 | 537.8892 | 537.9493 | 537.8892 | 537.8892 | 537.8893 | 537.8892 | 537.9494
| 297.71 | 658.4634 | 622.439 | 622.4112 | 622.4112 | 622.4112 | 622.4112 | 622.439 | 293.95 | 467.7471 | 467.8131 | 467.7471 | 467.7471 | 467.7471 | 467.7471 | 467.8131 | 293.85 | 456.9028 | 456.9507 | 456.9028 | 456.9028 | 456.9029 | 456.9028 | 456.9509 | 294.1 | 563.6094 | 563.6706 | 563.6094 | 563.6094 | 563.6096 | 563.6094 | 563.6707
| 297.66 | 638.0632 | 622.4254 | 622.3973 | 622.3973 | 622.3973 | 622.3973 | 622.4254 | 293.9 | 470.5082 | 470.5752 | 470.5082 | 470.5082 | 470.5082 | 470.5082 | 470.5752 | 293.8 | 440.6563 | 440.705 | 440.6563 | 440.6563 | 440.6565 | 440.6563 | 440.7052 | 294.05 | 551.6707 | 551.7328 | 551.6707 | 551.6707 | 551.6708 | 551.6707 | 551.733
| 297.61 | 677.7671 | 622.3766 | 622.3482 | 622.3482 | 622.3482 | 622.3482 | 622.3766 | 293.85 | 471.2141 | 471.2821 | 471.2141 | 471.2141 | 471.2141 | 471.2141 | 471.2821 | 293.75 | 448.0452 | 448.0948 | 448.0452 | 448.0452 | 448.0455 | 448.0452 | 448.0951 | 294 | 556.2905 | 556.3537 | 556.2905 | 556.2905 | 556.2907 | 556.2905 | 556.3539
| 297.56 | 656.1745 | 622.3469 | 622.3182 | 622.3182 | 622.3182 | 622.3182 | 622.3469 | 293.8 | 482.0888 | 482.1581 | 482.0888 | 482.0888 | 482.0888 | 482.0888 | 482.1581 | 293.7 | 457.7711 | 457.8215 | 457.7711 | 457.7711 | 457.7715 | 457.7711 | 457.8219 | 293.95 | 542.2829 | 542.3471 | 542.2829 | 542.2829 | 542.2832 | 542.2829 | 542.3473
| 297.51 | 670.6042 | 622.3044 | 622.2754 | 622.2754 | 622.2754 | 622.2754 | 622.3044 | 293.75 | 448.2721 | 448.3426 | 448.2721 | 448.2721 | 448.2721 | 448.2721 | 448.3426 | 293.65 | 459.5298 | 459.581 | 459.5298 | 459.5298 | 459.5303 | 459.5298 | 459.5815 | 293.9 | 503.8635 | 503.9287 | 503.8635 | 503.8635 | 503.8639 | 503.8635 | 503.929
| 297.46 | 658.0552 | 622.273 | 622.2436 | 622.2436 | 622.2436 | 622.2436 | 622.273 | 293.7 | 460.0816 | 460.1534 | 460.0816 | 460.0816 | 460.0816 | 460.0816 | 460.1534 | 293.6 | 450.8583 | 450.9104 | 450.8583 | 450.8583 | 450.859 | 450.8583 | 450.911 | 293.85 | 521.7167 | 521.7829 | 521.7167 | 521.7167 | 521.7171 | 521.7167 | 521.7833
| 297.41 | 547.7631 | 622.2074 | 622.1777 | 622.1777 | 622.1777 | 622.1777 | 622.2074 | 293.65 | 456.994 | 457.067 | 456.994 | 456.994 | 456.994 | 456.994 | 457.067 | 293.55 | 464.7039 | 464.7568 | 464.7039 | 464.7039 | 464.7047 | 464.7039 | 464.7575 | 293.8 | 531.2925 | 531.3598 | 531.2925 | 531.2925 | 531.293 | 531.2925 | 531.3603
| 297.36 | 629.1317 | 622.2016 | 622.1715 | 622.1715 | 622.1715 | 622.1715 | 622.2016 | 293.6 | 440.2529 | 440.3271 | 440.2529 | 440.2529 | 440.2529 | 440.2529 | 440.3271 | 293.5 | 444.4278 | 444.4816 | 444.4278 | 444.4278 | 444.4287 | 444.4278 | 444.4825 | 293.75 | 550.4482 | 550.5167 | 550.4482 | 550.4482 | 550.4489 | 550.4482 | 550.5174
| 297.31 | 657.9192 | 622.1703 | 622.1398 | 622.1398 | 622.1398 | 622.1398 | 622.1703 | 293.55 | 437.8327 | 437.9082 | 437.8327 | 437.8327 | 437.8327 | 437.8327 | 437.9082 | 293.45 | 457.0628 | 457.1176 | 457.0628 | 457.0628 | 457.0641 | 457.0628 | 457.1189 | 293.7 | 504.5958 | 504.6656 | 504.5958 | 504.5958 | 504.5967 | 504.5958 | 504.6664
| 297.26 | 664.7939 | 622.1328 | 622.1019 | 622.1019 | 622.1019 | 622.1019 | 622.1328 | 293.5 | 479.6174 | 479.6941 | 479.6174 | 479.6174 | 479.6174 | 479.6174 | 479.6941 | 293.4 | 478.2793 | 478.3351 | 478.2793 | 478.2793 | 478.2809 | 478.2793 | 478.3366 | 293.65 | 483.0632 | 483.1342 | 483.0632 | 483.0632 | 483.0643 | 483.0632 | 483.1352
| 297.21 | 623.8655 | 622.1316 | 622.1004 | 622.1004 | 622.1004 | 622.1004 | 622.1316 | 293.45 | 494.3946 | 494.4725 | 494.3946 | 494.3946 | 494.3946 | 494.3946 | 494.4725 | 293.35 | 455.4082 | 455.465 | 455.4082 | 455.4082 | 455.4101 | 455.4082 | 455.4669 | 293.6 | 537.577 | 537.6492 | 537.577 | 537.577 | 537.5784 | 537.577 | 537.6505
| 297.16 | 655.7743 | 622.1021 | 622.0705 | 622.0705 | 622.0705 | 622.0705 | 622.1021 | 293.4 | 477.0004 | 477.0796 | 477.0004 | 477.0004 | 477.0004 | 477.0004 | 477.0796 | 293.3 | 440.5322 | 440.59 | 440.5322 | 440.5322 | 440.5346 | 440.5322 | 440.5924 | 293.55 | 562.2589 | 562.3323 | 562.2589 | 562.2589 | 562.2606 | 562.2589 | 562.3339
| 297.11 | 644.1697 | 622.0829 | 622.0509 | 622.0509 | 622.0509 | 622.0509 | 622.0829 | 293.35 | 482.2329 | 482.3135 | 482.2329 | 482.2329 | 482.2329 | 482.2329 | 482.3135 | 293.25 | 449.5878 | 449.6466 | 449.5878 | 449.5878 | 449.5909 | 449.5878 | 449.6496 | 293.5 | 524.5738 | 524.6484 | 524.5738 | 524.5738 | 524.5759 | 524.5738 | 524.6505
| 297.06 | 662.9772 | 622.0469 | 622.0146 | 622.0146 | 622.0146 | 622.0146 | 622.0469 | 293.3 | 479.4382 | 479.5203 | 479.4382 | 479.4382 | 479.4382 | 479.4382 | 479.5203 | 293.2 | 448.8896 | 448.9493 | 448.8896 | 448.8896 | 448.8933 | 448.8896 | 448.9531 | 293.45 | 550.6803 | 550.756 | 550.6803 | 550.6803 | 550.6829 | 550.6803 | 550.7587
| 297.01 | 699.2637 | 621.9788 | 621.946 | 621.946 | 621.946 | 621.946 | 621.9788 | 293.25 | 475.6895 | 475.7732 | 475.6895 | 475.6895 | 475.6895 | 475.6895 | 475.7732 | 293.15 | 488.4814 | 488.5422 | 488.4814 | 488.4814 | 488.4861 | 488.4814 | 488.5468 | 293.4 | 568.2633 | 568.3403 | 568.2633 | 568.2633 | 568.2666 | 568.2633 | 568.3436
| 296.96 | 614.7099 | 621.9728 | 621.9396 | 621.9396 | 621.9396 | 621.9396 | 621.9728 | 293.2 | 468.4978 | 468.583 | 468.4978 | 468.4978 | 468.4978 | 468.4978 | 468.583 | 293.1 | 471.6727 | 471.7345 | 471.6727 | 471.6727 | 471.6785 | 471.6727 | 471.7403 | 293.35 | 584.958 | 585.0364 | 584.958 | 584.958 | 584.962 | 584.958 | 585.0404
| 296.91 | 648.5874 | 621.9496 | 621.916 | 621.916 | 621.916 | 621.916 | 621.9496 | 293.15 | 442.8924 | 442.9791 | 442.8924 | 442.8924 | 442.8924 | 442.8924 | 442.9791 | 293.05 | 478.4614 | 478.5244 | 478.4614 | 478.4614 | 478.4685 | 478.4614 | 478.5316 | 293.3 | 559.5018 | 559.5817 | 559.5018 | 559.5018 | 559.5068 | 559.5018 | 559.5867
| 296.86 | 621.2405 | 621.9494 | 621.9154 | 621.9154 | 621.9154 | 621.9154 | 621.9494 | 293.1 | 432.6515 | 432.7398 | 432.6515 | 432.6515 | 432.6515 | 432.6515 | 432.7398 | 293 | 453.8916 | 453.9558 | 453.8916 | 453.8916 | 453.9004 | 453.8916 | 453.9647 | 293.25 | 529.878 | 529.9593 | 529.878 | 529.878 | 529.8842 | 529.878 | 529.9656
| 296.81 | 626.2265 | 621.946 | 621.9116 | 621.9116 | 621.9116 | 621.9116 | 621.946 | 293.05 | 438.0728 | 438.1627 | 438.0728 | 438.0728 | 438.0728 | 438.0728 | 438.1627 | 292.95 | 477.583 | 477.6485 | 477.583 | 477.583 | 477.5939 | 477.583 | 477.6594 | 293.2 | 535.4962 | 535.5791 | 535.4962 | 535.4962 | 535.5039 | 535.4962 | 535.5868
| 296.76 | 693.2933 | 621.8831 | 621.8482 | 621.8482 | 621.8482 | 621.8482 | 621.8831 | 293 | 459.1725 | 459.2638 | 459.1725 | 459.1725 | 459.1725 | 459.1725 | 459.2638 | 292.9 | 458.1793 | 458.246 | 458.1793 | 458.1793 | 458.1926 | 458.1793 | 458.2593 | 293.15 | 535.3141 | 535.3985 | 535.3141 | 535.3141 | 535.3236 | 535.3141 | 535.408
| 296.71 | 650.9164 | 621.8578 | 621.8224 | 621.8224 | 621.8224 | 621.8224 | 621.8578 | 292.95 | 464.1761 | 464.269 | 464.1761 | 464.1761 | 464.1761 | 464.1761 | 464.269 | 292.85 | 465.5282 | 465.5961 | 465.5282 | 465.5282 | 465.5446 | 465.5282 | 465.6125 | 293.1 | 548.7355 | 548.8213 | 548.7355 | 548.7355 | 548.7472 | 548.7355 | 548.833
| 296.66 | 639.4638 | 621.8425 | 621.8068 | 621.8068 | 621.8068 | 621.8068 | 621.8425 | 292.9 | 466.3385 | 466.4332 | 466.3385 | 466.3385 | 466.3385 | 466.3385 | 466.4332 | 292.8 | 454.7079 | 454.777 | 454.7079 | 454.7079 | 454.728 | 454.7079 | 454.7971 | 293.05 | 559.3697 | 559.4571 | 559.3697 | 559.3697 | 559.3841 | 559.3697 | 559.4714
| 296.61 | 608.4914 | 621.8312 | 621.795 | 621.795 | 621.795 | 621.795 | 621.8312 | 292.85 | 456.9444 | 457.0409 | 456.9444 | 456.9444 | 456.9444 | 456.9444 | 457.0409 | 292.75 | 442.0188 | 442.0891 | 442.0188 | 442.0188 | 442.0433 | 442.0188 | 442.1137 | 293 | 535.1621 | 535.2509 | 535.1621 | 535.1621 | 535.1796 | 535.1621 | 535.2684
| 296.56 | 588.5234 | 621.8021 | 621.7655 | 621.7655 | 621.7655 | 621.7655 | 621.8021 | 292.8 | 512.0144 | 512.1129 | 512.0144 | 512.0144 | 512.0144 | 512.0144 | 512.1129 | 292.7 | 479.6459 | 479.7174 | 479.6459 | 479.6459 | 479.6757 | 479.6459 | 479.7473 | 292.95 | 526.9428 | 527.0331 | 526.9428 | 526.9428 | 526.9642 | 526.9428 | 527.0545
| 296.51 | 631.1325 | 621.7943 | 621.7572 | 621.7572 | 621.7572 | 621.7572 | 621.7943 | 292.75 | 474.6267 | 474.727 | 474.6267 | 474.6267 | 474.6267 | 474.6267 | 474.727 | 292.65 | 451.6206 | 451.6937 | 451.6206 | 451.6206 | 451.657 | 451.6206 | 451.7301 | 292.9 | 544.8459 | 544.938 | 544.8459 | 544.8459 | 544.872 | 544.8459 | 544.9641
| 296.46 | 658.8956 | 621.7619 | 621.7243 | 621.7243 | 621.7243 | 621.7243 | 621.7619 | 292.7 | 470.2681 | 470.3704 | 470.2681 | 470.2681 | 470.2681 | 470.2681 | 470.3704 | 292.6 | 424.1557 | 424.2302 | 424.1557 | 424.1557 | 424.1998 | 424.1557 | 424.2743 | 292.85 | 530.7783 | 530.8722 | 530.7783 | 530.7783 | 530.81 | 530.7783 | 530.904
| 296.41 | 617.6791 | 621.7588 | 621.7207 | 621.7207 | 621.7207 | 621.7207 | 621.7588 | 292.65 | 465.9128 | 466.017 | 465.9128 | 465.9128 | 465.9128 | 465.9128 | 466.017 | 292.55 | 441.7447 | 441.8207 | 441.7447 | 441.7447 | 441.7981 | 441.7447 | 441.8741 | 292.8 | 525.9104 | 526.0061 | 525.9104 | 525.9104 | 525.9489 | 525.9104 | 526.0447
| 296.36 | 612.8852 | 621.7515 | 621.7129 | 621.7129 | 621.7129 | 621.7129 | 621.7515 | 292.6 | 450.8892 | 450.9953 | 450.8892 | 450.8892 | 450.8892 | 450.8892 | 450.9953 | 292.5 | 472.533 | 472.6105 | 472.533 | 472.533 | 472.5976 | 472.533 | 472.6751 | 292.75 | 545.5782 | 545.6758 | 545.5782 | 545.5782 | 545.625 | 545.5782 | 545.7226
| 296.31 | 679.2957 | 621.7009 | 621.6618 | 621.6618 | 621.6618 | 621.6618 | 621.7009 | 292.55 | 440.5314 | 440.6395 | 440.5314 | 440.5314 | 440.5314 | 440.5314 | 440.6395 | 292.45 | 441.8727 | 441.9518 | 441.8727 | 441.8727 | 441.9506 | 441.8727 | 442.0296 | 292.7 | 508.7335 | 508.8329 | 508.7335 | 508.7335 | 508.7901 | 508.7335 | 508.8896
| 296.26 | 692.7171 | 621.6384 | 621.5987 | 621.5987 | 621.5987 | 621.5987 | 621.6384 | 292.5 | 449.6471 | 449.7571 | 449.6471 | 449.6471 | 449.6471 | 449.6471 | 449.7571 | 292.4 | 456.3725 | 456.453 | 456.3725 | 456.3725 | 456.4662 | 456.3725 | 456.5467 | 292.65 | 561.5666 | 561.6679 | 561.5666 | 561.5666 | 561.635 | 561.5666 | 561.7363
| 296.21 | 673.5414 | 621.5928 | 621.5526 | 621.5526 | 621.5526 | 621.5526 | 621.5928 | 292.45 | 482.3481 | 482.4601 | 482.3481 | 482.3481 | 482.3481 | 482.3481 | 482.4601 | 292.35 | 476.5386 | 476.6206 | 476.5386 | 476.5386 | 476.6511 | 476.5386 | 476.733 | 292.6 | 531.0164 | 531.1195 | 531.0164 | 531.0164 | 531.0989 | 531.0164 | 531.202
| 296.16 | 603.6895 | 621.5775 | 621.5368 | 621.5368 | 621.5368 | 621.5368 | 621.5775 | 292.4 | 468.3137 | 468.4282 | 468.3137 | 468.3137 | 468.3137 | 468.3137 | 468.4282 | 292.3 | 447.449 | 447.5325 | 447.449 | 447.449 | 447.5837 | 447.449 | 447.6672 | 292.55 | 539.0396 | 539.1446 | 539.0396 | 539.0396 | 539.1388 | 539.0396 | 539.2438
| 296.11 | 654.6859 | 621.5486 | 621.5074 | 621.5074 | 621.5074 | 621.5074 | 621.5486 | 292.35 | 446.886 | 447.0029 | 446.886 | 446.886 | 446.886 | 446.886 | 447.0029 | 292.25 | 453.4214 | 450.7723 | 450.687 | 450.687 | 450.8481 | 450.687 | 450.9334 | 292.5 | 568.4474 | 568.5542 | 568.4474 | 568.4474 | 568.5664 | 568.4474 | 568.6732
| 296.06 | 633.3493 | 621.5386 | 621.4969 | 621.4969 | 621.4969 | 621.4969 | 621.5386 | 292.3 | 459.8703 | 459.9897 | 459.8703 | 459.8703 | 459.8703 | 459.8703 | 459.9897 | 292.2 | 451.1985 | 450.7737 | 450.6865 | 450.6865 | 450.8788 | 450.6865 | 450.9659 | 292.45 | 541.4386 | 541.5477 | 541.4386 | 541.4386 | 541.5811 | 541.4386 | 541.6902
| 296.01 | 666.8427 | 621.499 | 621.4567 | 621.4567 | 621.4567 | 621.4567 | 621.499 | 292.25 | 461.3782 | 461.5 | 461.3782 | 461.3782 | 461.3782 | 461.3782 | 461.5 | 292.15 | 461.4706 | 450.7653 | 450.6764 | 450.6764 | 450.9052 | 450.6764 | 450.9942 | 292.4 | 540.4882 | 540.5996 | 540.4882 | 540.4882 | 540.6585 | 540.4882 | 540.77
| 295.96 | 658.1673 | 621.467 | 621.4241 | 621.4241 | 621.4241 | 621.4241 | 621.467 | 292.2 | 471.1853 | 471.3095 | 471.1853 | 471.1853 | 471.1853 | 471.1853 | 471.3095 | 292.1 | 474.5958 | 450.7446 | 450.6538 | 450.6538 | 450.926 | 450.6538 | 451.0168 | 292.35 | 519.942 | 520.0557 | 519.942 | 519.942 | 520.1451 | 519.942 | 520.2588
| 295.91 | 670.9644 | 621.4237 | 621.3802 | 621.3802 | 621.3802 | 621.3802 | 621.4237 | 292.15 | 455.7679 | 455.8946 | 455.7679 | 455.7679 | 455.7679 | 455.7679 | 455.8946 | 292.05 | 460.9944 | 450.7367 | 450.6441 | 450.6441 | 450.9671 | 450.6441 | 451.0598 | 292.3 | 510.4882 | 510.6043 | 510.4882 | 510.4882 | 510.7299 | 510.4882 | 510.846
| 295.86 | 633.1092 | 621.4139 | 621.3698 | 621.3698 | 621.3698 | 621.3698 | 621.4139 | 292.1 | 463.451 | 463.5801 | 463.451 | 463.451 | 463.451 | 463.451 | 463.5801 | 292 | 480.5662 | 450.7103 | 450.6158 | 450.6158 | 450.9985 | 450.6158 | 451.093 | 292.25 | 549.8539 | 549.9723 | 549.8539 | 549.8539 | 550.141 | 549.8539 | 550.2593
| 295.81 | 648.2353 | 621.3906 | 621.3459 | 621.3459 | 621.3459 | 621.3459 | 621.3906 | 292.05 | 480.1553 | 480.2869 | 480.1553 | 480.1553 | 480.1553 | 480.1553 | 480.2869 | 291.95 | 472.543 | 450.6915 | 450.5951 | 450.5951 | 451.0475 | 450.5951 | 451.1438 | 292.2 | 547.605 | 547.7257 | 547.605 | 547.605 | 547.9451 | 547.605 | 548.0658
| 295.76 | 597.2869 | 621.3699 | 621.3246 | 621.3246 | 621.3246 | 621.3246 | 621.3699 | 292 | 476.6242 | 476.7583 | 476.6242 | 476.6242 | 476.6243 | 476.6242 | 476.7583 | 291.9 | 447.411 | 450.6903 | 450.5921 | 450.5921 | 451.1257 | 450.5921 | 451.2239 | 292.15 | 531.3525 | 536.4564 | 536.3334 | 536.3334 | 536.7355 | 536.3334 | 536.8586
| 295.71 | 626.9148 | 621.3656 | 621.3197 | 621.3197 | 621.3197 | 621.3197 | 621.3656 | 291.95 | 463.395 | 463.532 | 463.395 | 463.395 | 463.395 | 463.395 | 463.532 | 291.85 | 447.497 | 450.6896 | 450.5892 | 450.5892 | 451.2172 | 450.5892 | 451.3175 | 292.1 | 530.06 | 536.4514 | 536.3261 | 536.3261 | 536.8006 | 536.3261 | 536.9259
| 295.66 | 630.5082 | 621.358 | 621.3115 | 621.3115 | 621.3115 | 621.3115 | 621.358 | 291.9 | 463.9216 | 464.0618 | 463.9216 | 463.9216 | 463.9216 | 463.9216 | 464.0618 | 291.8 | 442.2329 | 450.684 | 450.5814 | 450.5814 | 451.3189 | 450.5814 | 451.4215 | 292.05 | 532.445 | 536.4493 | 536.3216 | 536.3216 | 536.8803 | 536.3216 | 537.008
| 295.61 | 664.2497 | 621.3205 | 621.2734 | 621.2734 | 621.2734 | 621.2734 | 621.3205 | 291.85 | 471.5422 | 471.6856 | 471.5422 | 471.5422 | 471.5422 | 471.5422 | 471.6856 | 291.75 | 467.9292 | 450.67 | 450.565 | 450.565 | 451.4293 | 450.565 | 451.5343 | 292 | 572.387 | 536.4103 | 536.2796 | 536.2796 | 536.9361 | 536.2796 | 537.0667
| 295.56 | 639.1196 | 621.3054 | 621.2576 | 621.2576 | 621.2576 | 621.2576 | 621.3054 | 291.8 | 468.8884 | 469.0349 | 468.8884 | 468.8884 | 468.8884 | 468.8884 | 469.0349 | 291.7 | 479.6779 | 450.6448 | 450.5375 | 450.5375 | 451.5484 | 450.5375 | 451.6557 | 291.95 | 537.1549 | 536.4122 | 536.2786 | 536.2786 | 537.0483 | 536.2786 | 537.1819
| 295.51 | 604.4098 | 621.2911 | 621.2427 | 621.2427 | 621.2427 | 621.2427 | 621.2911 | 291.75 | 456.6307 | 456.7804 | 456.6307 | 456.6307 | 456.6307 | 456.6307 | 456.7804 | 291.65 | 479.6919 | 450.6197 | 450.51 | 450.51 | 451.6897 | 450.51 | 451.7994 | 291.9 | 552.9852 | 536.3957 | 536.2592 | 536.2592 | 537.1598 | 536.2592 | 537.2963
| 295.46 | 608.4434 | 621.2805 | 621.2313 | 621.2313 | 621.2313 | 621.2313 | 621.2805 | 291.7 | 474.1817 | 474.3345 | 474.1817 | 474.1817 | 474.1818 | 474.1817 | 474.3347 | 291.6 | 500.074 | 450.5752 | 450.4633 | 450.4633 | 451.8371 | 450.4633 | 451.9491 | 291.85 | 587.6911 | 536.3388 | 536.1993 | 536.1993 | 537.2509 | 536.1993 | 537.3903
| 295.41 | 612.6691 | 621.2737 | 621.2237 | 621.2237 | 621.2237 | 621.2237 | 621.2737 | 291.65 | 463.3725 | 463.5286 | 463.3725 | 463.3725 | 463.3728 | 463.3725 | 463.5288 | 291.55 | 476.9268 | 450.5526 | 450.4383 | 450.4383 | 452.0349 | 450.4383 | 452.1491 | 291.8 | 563.5354 | 536.3099 | 536.1675 | 536.1675 | 537.3927 | 536.1675 | 537.5351
| 295.36 | 593.8615 | 621.2501 | 621.1995 | 621.1995 | 621.1995 | 621.1995 | 621.2501 | 291.6 | 477.3061 | 477.4653 | 477.3061 | 477.3061 | 477.3065 | 477.3061 | 477.4657 | 291.5 | 480.7303 | 450.5263 | 450.4097 | 450.4097 | 452.2612 | 450.4097 | 452.3778 | 291.75 | 570.078 | 536.2733 | 536.128 | 536.128 | 537.5526 | 536.128 | 537.698
| 295.31 | 682.0728 | 621.1969 | 621.1455 | 621.1455 | 621.1455 | 621.1455 | 621.1969 | 291.55 | 472.3874 | 472.5497 | 472.3874 | 472.3874 | 472.388 | 472.3874 | 472.5503 | 291.45 | 490.6323 | 450.491 | 450.3718 | 450.3718 | 452.5143 | 450.3718 | 452.6335 | 291.7 | 560.9444 | 536.2474 | 536.0991 | 536.0991 | 537.7521 | 536.0991 | 537.9004
| 295.26 | 654.934 | 621.1676 | 621.1155 | 621.1155 | 621.1155 | 621.1155 | 621.1676 | 291.5 | 463.5262 | 463.6921 | 463.5262 | 463.5262 | 463.5272 | 463.5262 | 463.6931 | 291.4 | 489.7439 | 450.4568 | 450.3346 | 450.3346 | 452.8087 | 450.3346 | 452.9309 | 291.65 | 542.2429 | 536.2432 | 536.0919 | 536.0919 | 538.0058 | 536.0919 | 538.1571
| 295.21 | 634.2857 | 621.1566 | 621.1038 | 621.1038 | 621.1038 | 621.1038 | 621.1566 | 291.45 | 463.006 | 463.1761 | 463.006 | 463.006 | 463.0076 | 463.006 | 463.1777 | 291.35 | 480.3001 | 450.4315 | 450.3064 | 450.3064 | 453.1573 | 450.3064 | 453.2824 | 291.6 | 546.6267 | 536.234 | 536.0797 | 536.0797 | 538.291 | 536.0797 | 538.4454
| 295.16 | 697.9832 | 621.0891 | 621.0356 | 621.0356 | 621.0356 | 621.0356 | 621.0891 | 291.4 | 454.7771 | 454.9513 | 454.7771 | 454.7771 | 454.7797 | 454.7771 | 454.9539 | 291.3 | 471.8948 | 450.414 | 450.286 | 450.286 | 453.5642 | 450.286 | 453.6922 | 291.55 | 562.383 | 536.2072 | 536.0491 | 536.0491 | 538.5987 | 536.0491 | 538.7569
| 295.11 | 589.2517 | 621.0617 | 621.0075 | 621.0075 | 621.0075 | 621.0075 | 621.0617 | 291.35 | 458.4474 | 458.6258 | 458.4474 | 458.4474 | 458.4515 | 458.4474 | 458.6299 | 291.25 | 425.1741 | 450.3933 | 450.2624 | 450.2624 | 454.0238 | 450.2624 | 454.1548 | 291.5 | 560.2181 | 536.1829 | 536.0209 | 536.0209 | 538.9565 | 536.0209 | 539.1184
| 295.06 | 603.0972 | 621.0467 | 620.9916 | 620.9916 | 620.9916 | 620.9916 | 621.0467 | 291.3 | 443.2685 | 443.4511 | 443.2685 | 443.2685 | 443.275 | 443.2685 | 443.4576 | 291.2 | 440.102 | 450.3867 | 450.2528 | 450.2528 | 454.5596 | 450.2528 | 454.6935 | 291.45 | 594.7459 | 536.1183 | 535.9525 | 535.9526 | 539.3253 | 535.9525 | 539.4911
| 295.01 | 664.4978 | 621.009 | 620.953 | 620.953 | 620.953 | 620.953 | 621.009 | 291.25 | 485.1525 | 485.3392 | 485.1525 | 485.1525 | 485.1626 | 485.1525 | 485.3493 | 291.15 | 481.1064 | 450.3606 | 450.2237 | 450.2237 | 455.1444 | 450.2237 | 455.2813 | 291.4 | 552.8711 | 536.1024 | 535.9328 | 535.9329 | 539.7997 | 535.9328 | 539.9693
| 294.96 | 710.1641 | 620.9307 | 620.8739 | 620.8739 | 620.8739 | 620.8739 | 620.9307 | 291.2 | 495.3101 | 480.2689 | 480.078 | 480.078 | 480.0936 | 480.078 | 480.2845 | 291.1 | 481.8908 | 450.3336 | 450.1938 | 450.1938 | 455.804 | 450.1938 | 455.9438 | 291.35 | 590.7583 | 536.0424 | 535.869 | 535.8691 | 540.2927 | 535.869 | 540.4661
| 294.91 | 643.8575 | 620.9111 | 620.8535 | 620.8535 | 620.8535 | 620.8535 | 620.9111 | 291.15 | 459.8095 | 480.2561 | 480.061 | 480.061 | 480.085 | 480.061 | 480.2801 | 291.05 | 479.882 | 450.3088 | 450.1658 | 450.1658 | 456.5483 | 450.1658 | 456.6913 | 291.3 | 617.7031 | 535.951 | 535.7738 | 535.7738 | 540.8236 | 535.7738 | 541.0008
| 294.86 | 646.9388 | 620.8889 | 620.8303 | 620.8303 | 620.8303 | 620.8303 | 620.8889 | 291.1 | 471.1052 | 480.2528 | 480.0535 | 480.0536 | 480.09 | 480.0535 | 480.2892 | 291 | 474.7179 | 450.2895 | 450.1427 | 450.1427 | 457.3883 | 450.1427 | 457.5351 | 291.25 | 591.8147 | 535.8895 | 535.7085 | 535.7086 | 541.4606 | 535.7085 | 541.6417
| 294.81 | 661.9208 | 620.8533 | 620.7939 | 620.7939 | 620.7939 | 620.7939 | 620.8533 | 291.05 | 489.1957 | 480.2493 | 480.0459 | 480.0459 | 480.1008 | 480.0459 | 480.3042 | 290.95 | 451.7767 | 450.2917 | 450.1411 | 450.1411 | 458.3489 | 450.1411 | 458.4995 | 291.2 | 570.6303 | 535.8527 | 535.6679 | 535.6679 | 542.2057 | 535.6679 | 542.3906
| 294.76 | 746.9868 | 620.7422 | 620.6819 | 620.6819 | 620.6819 | 620.6819 | 620.7422 | 291 | 475.1116 | 480.2508 | 480.0418 | 480.0418 | 480.1237 | 480.0418 | 480.3327 | 290.9 | 445.8563 | 450.2915 | 450.1371 | 450.1371 | 459.4146 | 450.1371 | 459.5691 | 291.15 | 559.6579 | 535.8289 | 535.6399 | 535.64 | 543.0547 | 535.6399 | 543.2438
| 294.71 | 670.1641 | 620.6991 | 620.638 | 620.638 | 620.638 | 620.638 | 620.6991 | 290.95 | 457.4774 | 480.2375 | 480.0229 | 480.0229 | 480.1443 | 480.0229 | 480.3589 | 290.85 | 470.3281 | 450.2763 | 450.118 | 450.118 | 460.582 | 450.118 | 460.7403 | 291.1 | 601.1124 | 535.7577 | 535.5637 | 535.5639 | 543.9547 | 535.5637 | 544.1488
| 294.66 | 653.8135 | 620.6706 | 620.6086 | 620.6086 | 620.6086 | 620.6086 | 620.6706 | 290.9 | 452.7955 | 480.2203 | 480.0002 | 480.0002 | 480.1784 | 480.0002 | 480.3986 | 290.8 | 468.7015 | 450.2626 | 450.1005 | 450.1005 | 461.882 | 450.1005 | 462.044 | 291.05 | 556.3545 | 535.7385 | 535.5395 | 535.5397 | 545.0144 | 535.5395 | 545.2136
| 294.61 | 680.8804 | 620.618 | 620.5551 | 620.5551 | 620.5551 | 620.5551 | 620.618 | 290.85 | 500.4082 | 480.2089 | 479.9831 | 479.9831 | 480.2426 | 479.9831 | 480.4684 | 290.75 | 460.6202 | 450.2564 | 450.0906 | 450.0906 | 463.3265 | 450.0906 | 463.4924 | 291 | 584.1016 | 535.687 | 535.483 | 535.4832 | 546.1582 | 535.483 | 546.3625
| 294.56 | 611.0124 | 620.6106 | 620.5466 | 620.5466 | 620.5467 | 620.5466 | 620.6106 | 290.8 | 475.4926 | 480.2107 | 479.9793 | 479.9794 | 480.3544 | 479.9793 | 480.5858 | 290.7 | 498.6234 | 450.2145 | 450.0448 | 450.0448 | 464.8814 | 450.0448 | 465.0511 | 290.95 | 588.7835 | 535.6299 | 535.4209 | 535.4213 | 547.4219 | 535.4209 | 547.6313
| 294.51 | 638.3593 | 620.5959 | 620.5308 | 620.5308 | 620.5308 | 620.5308 | 620.5959 | 290.75 | 479.3069 | 480.2157 | 479.9788 | 479.9789 | 480.5168 | 479.9788 | 480.7538 | 290.65 | 480.9284 | 450.1892 | 450.0157 | 450.0157 | 466.6089 | 450.0157 | 466.7825 | 290.9 | 584.7199 | 535.5775 | 535.3635 | 535.364 | 548.825 | 535.3635 | 549.0395
| 294.46 | 627.595 | 620.5906 | 620.5246 | 620.5246 | 620.5246 | 620.5246 | 620.5906 | 290.7 | 488.5554 | 480.2141 | 479.9716 | 479.9718 | 480.7367 | 479.9716 | 480.9793 | 290.6 | 483.2513 | 450.1629 | 449.9843 | 449.9843 | 468.4999 | 449.9843 | 468.6785 | 290.85 | 580.3982 | 535.5301 | 535.3111 | 535.3117 | 550.3769 | 535.3111 | 550.5965
| 294.41 | 600.8483 | 620.5743 | 620.5071 | 620.5071 | 620.5072 | 620.5071 | 620.5743 | 290.65 | 457.1845 | 480.2007 | 479.9526 | 479.9528 | 481.0312 | 479.9526 | 481.2796 | 290.55 | 499.5938 | 450.1211 | 449.9375 | 449.9375 | 470.5508 | 449.9375 | 470.7343 | 290.8 | 539.0796 | 535.5307 | 535.3067 | 535.3075 | 552.13 | 535.3067 | 552.3548
| 294.36 | 675.7903 | 620.5263 | 620.4581 | 620.4581 | 620.4581 | 620.4581 | 620.5263 | 290.6 | 489.6279 | 480.1982 | 479.9445 | 479.9448 | 481.4524 | 479.9445 | 481.7064 | 290.5 | 501.4046 | 450.0776 | 449.889 | 449.889 | 472.7844 | 449.889 | 472.973 | 290.75 | 563.5974 | 535.5028 | 535.2738 | 535.2748 | 554.0169 | 535.2738 | 554.247
| 294.31 | 669.5078 | 620.4838 | 620.4146 | 620.4146 | 620.4146 | 620.4146 | 620.4838 | 290.55 | 473.3525 | 480.1996 | 479.939 | 479.9394 | 482.029 | 479.939 | 482.2901 | 290.45 | 479.3998 | 450.0547 | 449.8611 | 449.8611 | 475.2321 | 449.8611 | 475.4257 | 290.7 | 572.3409 | 535.4654 | 535.2306 | 535.232 | 556.0649 | 535.2306 | 556.301
| 294.26 | 678.7195 | 620.4331 | 620.3629 | 620.3629 | 620.3629 | 620.3629 | 620.4331 | 290.5 | 455.6831 | 480.187 | 479.9187 | 479.9193 | 482.7909 | 479.9187 | 483.0599 | 290.4 | 508.2613 | 450.0046 | 449.806 | 449.806 | 477.854 | 449.806 | 478.0527 | 290.65 | 551.2965 | 535.4534 | 535.2119 | 535.2137 | 558.3172 | 535.2119 | 558.5604
| 294.21 | 653.2293 | 620.405 | 620.3337 | 620.3337 | 620.3337 | 620.3337 | 620.405 | 290.45 | 477.924 | 480.193 | 479.917 | 479.9178 | 483.8306 | 479.917 | 484.1075 | 290.35 | 479.4398 | 449.9817 | 449.7781 | 449.7781 | 480.7118 | 449.7781 | 480.9154 | 290.6 | 530.9264 | 535.4551 | 535.2069 | 535.2092 | 560.771 | 535.2069 | 561.0215
| 294.16 | 660.2561 | 620.3706 | 620.2983 | 620.2983 | 620.2983 | 620.2983 | 620.3707 | 290.4 | 485.599 | 480.196 | 479.9123 | 479.9134 | 485.1995 | 479.9123 | 485.4843 | 290.3 | 470.1741 | 449.9675 | 449.7588 | 449.7588 | 483.793 | 449.7588 | 484.0017 | 290.55 | 532.1889 | 535.4584 | 535.2034 | 535.2063 | 563.4215 | 535.2034 | 563.6793
| 294.11 | 706.3145 | 620.2955 | 620.222 | 620.222 | 620.222 | 620.222 | 620.2956 | 290.35 | 500.4258 | 480.1865 | 479.8951 | 479.8966 | 486.9771 | 479.8951 | 487.2701 | 290.25 | 433.0432 | 449.9567 | 449.7431 | 449.7431 | 487.0975 | 449.7431 | 487.3112 | 290.5 | 557.455 | 535.4392 | 535.1775 | 535.1813 | 566.251 | 535.1775 | 566.5164
| 294.06 | 722.8011 | 620.2058 | 620.131 | 620.131 | 620.131 | 620.131 | 620.2059 | 290.3 | 501.4326 | 480.1761 | 479.8771 | 479.8792 | 489.2824 | 479.8771 | 489.5835 | 290.2 | 454.2797 | 449.959 | 449.7388 | 449.7388 | 490.6364 | 449.7388 | 490.8566 | 290.45 | 544.4118 | 535.4351 | 535.1668 | 535.1716 | 569.3023 | 535.1668 | 569.5755
| 294.01 | 680.5522 | 620.1535 | 620.0773 | 620.0773 | 620.0774 | 620.0773 | 620.1536 | 290.25 | 513.0852 | 480.156 | 479.8493 | 479.8521 | 492.233 | 479.8493 | 492.5426 | 290.15 | 498.0872 | 449.9201 | 449.6932 | 449.6932 | 494.3585 | 449.6932 | 494.5854 | 290.4 | 542.0328 | 535.4339 | 535.1588 | 535.1649 | 572.5668 | 535.1588 | 572.8481
| 293.96 | 736.2705 | 620.0517 | 619.9743 | 619.9743 | 619.9743 | 619.9743 | 620.0518 | 290.2 | 527.4382 | 480.1239 | 479.8094 | 479.8134 | 495.9747 | 479.8094 | 496.2931 | 290.1 | 499.3978 | 449.8799 | 449.6463 | 449.6463 | 498.3031 | 449.6463 | 498.5367 | 290.35 | 562.6251 | 535.4086 | 535.1268 | 535.1347 | 576.0201 | 535.1268 | 576.3098
| 293.91 | 647.2189 | 620.0288 | 619.9501 | 619.9501 | 619.9502 | 619.9501 | 620.0289 | 290.15 | 507.9472 | 480.108 | 479.7859 | 479.7912 | 500.705 | 479.7859 | 501.0324 | 290.05 | 521.6707 | 449.8187 | 449.5784 | 449.5784 | 502.4476 | 449.5784 | 502.6879 | 290.3 | 582.9532 | 535.3597 | 535.0711 | 535.0812 | 579.6629 | 535.0711 | 579.9615
| 293.86 | 633.5094 | 620.018 | 619.9381 | 619.9381 | 619.9382 | 619.9381 | 620.0182 | 290.1 | 505.0004 | 480.0954 | 479.7648 | 479.7719 | 506.5999 | 479.7648 | 506.9377 | 290 | 504.6919 | 449.7734 | 449.5264 | 449.5264 | 506.8234 | 449.5264 | 507.0705 | 290.25 | 602.2589 | 535.2895 | 534.9929 | 535.0057 | 583.4945 | 534.9929 | 583.8039
| 293.81 | 641.3605 | 620.0003 | 619.919 | 619.919 | 619.9192 | 619.919 | 620.0005 | 290.05 | 510.1417 | 480.0809 | 479.7394 | 479.7489 | 513.861 | 479.7394 | 514.2121 | 289.95 | 514.4358 | 449.7189 | 449.4651 | 449.4651 | 511.397 | 449.4651 | 511.6508 | 290.2 | 586.7327 | 535.2385 | 534.9327 | 534.9489 | 587.5594 | 534.9327 | 587.8815
| 293.76 | 657.8151 | 619.968 | 619.8854 | 619.8854 | 619.8857 | 619.8854 | 619.9682 | 290 | 564.7267 | 480.0206 | 479.6682 | 479.6811 | 522.6792 | 479.6682 | 523.0444 | 289.9 | 541.6006 | 449.6387 | 449.3782 | 449.3782 | 516.1404 | 449.3782 | 516.4009 | 290.15 | 594.1176 | 535.1788 | 534.8638 | 534.8844 | 591.8159 | 534.8638 | 592.1516
| 293.71 | 641.3605 | 619.9502 | 619.8664 | 619.8664 | 619.8667 | 619.8664 | 619.9506 | 289.95 | 553.0996 | 479.97 | 479.6068 | 479.6239 | 533.3551 | 479.6068 | 533.7354 | 289.85 | 519.3557 | 449.5794 | 449.3122 | 449.3122 | 521.0855 | 449.3122 | 521.3528 | 290.1 | 565.7263 | 535.1521 | 534.8278 | 534.8539 | 596.2954 | 534.8278 | 596.6457
| 293.66 | 636.4066 | 619.9368 | 619.8517 | 619.8517 | 619.8521 | 619.8517 | 619.9373 | 289.9 | 536.2129 | 479.9334 | 479.5594 | 479.582 | 546.1021 | 479.5594 | 546.4988 | 289.8 | 535.8203 | 449.5062 | 449.2306 | 449.2306 | 526.1777 | 449.2306 | 526.4533 | 290.05 | 576.3345 | 535.113 | 534.7795 | 534.8123 | 600.9394 | 534.7795 | 601.3058
| 293.61 | 640.6242 | 619.92 | 619.8333 | 619.8333 | 619.8338 | 619.8333 | 619.9205 | 289.85 | 600.6611 | 479.8429 | 479.458 | 479.4879 | 561.0623 | 479.458 | 561.4771 | 289.75 | 558.7335 | 449.4122 | 449.1273 | 449.1273 | 531.3889 | 449.1273 | 531.6738 | 290 | 575.4222 | 535.075 | 534.7322 | 534.7734 | 605.7453 | 534.7322 | 606.1293
| 293.56 | 713.0772 | 619.8389 | 619.7505 | 619.7505 | 619.7512 | 619.7505 | 619.8395 | 289.8 | 590.4426 | 479.7609 | 479.3652 | 479.4047 | 578.4748 | 479.3652 | 578.91 | 289.7 | 536.9408 | 449.3386 | 449.0445 | 449.0445 | 536.736 | 449.0445 | 537.0301 | 289.95 | 587.8031 | 535.0224 | 534.6704 | 534.7221 | 610.678 | 534.6704 | 611.0817
| 293.51 | 657.7591 | 619.8067 | 619.7168 | 619.7168 | 619.7177 | 619.7168 | 619.8076 | 289.75 | 587.2141 | 479.6815 | 479.2749 | 479.3267 | 598.4569 | 479.2749 | 598.9153 | 289.65 | 545.016 | 449.2573 | 448.9539 | 448.954 | 542.1616 | 448.9539 | 542.465 | 289.9 | 605.034 | 534.9497 | 534.5885 | 534.6531 | 615.7087 | 534.5885 | 616.1346
| 293.46 | 604.3057 | 619.7947 | 619.7032 | 619.7032 | 619.7042 | 619.7032 | 619.7958 | 289.7 | 609.8007 | 479.5831 | 479.1657 | 479.2332 | 621.034 | 479.1657 | 621.519 | 289.6 | 561.0864 | 449.1607 | 448.8481 | 448.8483 | 547.6255 | 448.8481 | 547.9383 | 289.85 | 603.0052 | 534.8793 | 534.5088 | 534.5895 | 620.8334 | 534.5088 | 621.2845
| 293.41 | 617.503 | 619.7943 | 619.7012 | 619.7012 | 619.7026 | 619.7012 | 619.7957 | 289.65 | 655.7551 | 479.4461 | 479.0179 | 479.1061 | 646.132 | 479.0179 | 646.6486 | 289.55 | 534.3337 | 449.0893 | 448.7675 | 448.7677 | 553.132 | 448.7675 | 553.4541 | 289.8 | 603.0892 | 534.8111 | 534.429 | 534.5293 | 626.0197 | 534.429 | 626.5022
| 293.36 | 681.8327 | 619.7408 | 619.6461 | 619.6461 | 619.6478 | 619.6461 | 619.7425 | 289.6 | 682.3721 | 479.2913 | 478.8477 | 478.9625 | 673.5867 | 478.8477 | 674.1451 | 289.5 | 567.0548 | 448.987 | 448.6559 | 448.6562 | 558.583 | 448.6559 | 558.9144 | 289.75 | 615.4502 | 534.7299 | 534.3347 | 534.4591 | 631.2201 | 534.3347 | 631.7397
| 293.31 | 636.8788 | 619.7271 | 619.6308 | 619.6308 | 619.6329 | 619.6308 | 619.7293 | 289.55 | 704.3009 | 479.1185 | 478.659 | 478.8073 | 703.0733 | 478.659 | 703.6811 | 289.45 | 603.3273 | 448.8503 | 448.51 | 448.5105 | 563.9316 | 448.51 | 564.2724 | 289.7 | 602.571 | 534.6635 | 534.2552 | 534.4092 | 636.4275 | 534.2552 | 636.9897
| 293.26 | 665.6263 | 619.6879 | 619.59 | 619.59 | 619.5927 | 619.59 | 619.6906 | 289.5 | 714.1417 | 478.9372 | 478.4619 | 478.6526 | 734.1082 | 478.4619 | 734.7742 | 289.4 | 593.4254 | 448.7246 | 448.3733 | 448.3741 | 569.1763 | 448.3733 | 569.5284 | 289.65 | 606.2085 | 534.5927 | 534.1714 | 534.3615 | 641.5836 | 534.1714 | 642.1949
| 293.21 | 703.8175 | 619.6148 | 619.5153 | 619.5153 | 619.5186 | 619.5153 | 619.6181 | 289.45 | 766.6315 | 478.7118 | 478.2207 | 478.4665 | 765.9895 | 478.2207 | 766.7264 | 289.35 | 584.7859 | 448.6089 | 448.2446 | 448.2459 | 574.2694 | 448.2446 | 574.635 | 289.6 | 641.8828 | 534.4804 | 534.046 | 534.28 | 646.6095 | 534.046 | 647.2777
| 293.16 | 634.5898 | 619.6031 | 619.5019 | 619.5019 | 619.506 | 619.5019 | 619.6073 | 289.4 | 777.3782 | 478.4773 | 477.9703 | 478.2851 | 797.9191 | 477.9703 | 798.7409 | 289.3 | 591.8147 | 448.4865 | 448.1092 | 448.1111 | 579.1483 | 448.1092 | 579.5277 | 289.55 | 631.8007 | 534.3796 | 533.9322 | 534.2195 | 651.5149 | 533.9322 | 652.2495
| 293.11 | 580.2721 | 619.5704 | 619.4671 | 619.4671 | 619.4723 | 619.4671 | 619.5756 | 289.35 | 828.8115 | 478.1995 | 477.6767 | 478.0774 | 828.8852 | 477.6767 | 829.8088 | 289.25 | 591.2545 | 448.3645 | 447.9741 | 447.9771 | 583.772 | 447.9741 | 584.1654 | 289.5 | 637.9692 | 534.2715 | 533.8111 | 534.163 | 656.236 | 533.8111 | 657.0482
| 293.06 | 655.7423 | 619.5402 | 619.435 | 619.435 | 619.4414 | 619.435 | 619.5466 | 289.3 | 859.2397 | 477.896 | 477.3573 | 477.8663 | 857.8233 | 477.3573 | 858.8709 | 289.2 | 561.0844 | 448.2709 | 447.8674 | 447.872 | 588.1205 | 447.8674 | 588.5285 | 289.45 | 667.591 | 534.1288 | 533.6554 | 534.0852 | 660.6999 | 533.6554 | 661.6032
| 293.01 | 616.8948 | 619.54 | 619.4327 | 619.4327 | 619.4407 | 619.4327 | 619.5479 | 289.25 | 924.4978 | 477.5376 | 476.9831 | 477.6291 | 883.5765 | 476.9831 | 884.7769 | 289.15 | 569.3798 | 448.1693 | 447.7528 | 447.7597 | 592.111 | 447.7528 | 592.5344 | 289.4 | 655.6303 | 533.9998 | 533.5134 | 534.0373 | 664.9094 | 533.5134 | 665.9198
| 292.96 | 598.6795 | 619.5236 | 619.4143 | 619.4143 | 619.4242 | 619.4143 | 619.5334 | 289.2 | 904.7539 | 477.1954 | 476.6251 | 477.4399 | 905.1044 | 476.6251 | 906.4896 | 289.1 | 612.7551 | 448.0267 | 447.5971 | 447.6074 | 595.666 | 447.5971 | 596.1059 | 289.35 | 686.0144 | 533.8399 | 533.3358 | 533.9727 | 668.7705 | 533.3358 | 669.9114
| 292.91 | 568.4914 | 619.4805 | 619.3692 | 619.3692 | 619.3813 | 619.3692 | 619.4926 | 289.15 | 898.8796 | 476.8623 | 476.2717 | 477.2938 | 921.3293 | 476.2717 | 922.942 | 289.05 | 611.8547 | 447.8848 | 447.4422 | 447.4575 | 598.7859 | 447.4422 | 599.2438 | 289.3 | 645.118 | 533.7288 | 533.2057 | 533.9792 | 672.3228 | 533.2057 | 673.6194
| 292.86 | 623.9056 | 619.4785 | 619.3652 | 619.3652 | 619.3801 | 619.3652 | 619.4934 | 289.1 | 919.4478 | 476.5154 | 475.9008 | 477.1825 | 931.5072 | 475.9008 | 933.4036 | 289 | 616.6567 | 447.7397 | 447.2825 | 447.3052 | 601.4276 | 447.2825 | 601.9075 | 289.25 | 691.1945 | 533.5639 | 533.0217 | 533.9588 | 675.4246 | 533.0217 | 676.9037
| 292.81 | 612.9092 | 619.4747 | 619.3595 | 619.3595 | 619.3778 | 619.3595 | 619.493 | 289.05 | 940.08 | 476.151 | 475.5123 | 477.1142 | 935.1254 | 475.5123 | 937.366 | 288.95 | 624.8639 | 447.5912 | 447.115 | 447.1483 | 603.5553 | 447.115 | 604.0648 | 289.2 | 708.8435 | 533.3782 | 532.817 | 533.9492 | 678.0714 | 532.817 | 679.7647
| 292.76 | 609.8519 | 619.4683 | 619.3511 | 619.3511 | 619.3734 | 619.3511 | 619.4907 | 289 | 947.603 | 475.7799 | 475.1172 | 477.1081 | 931.9991 | 475.1172 | 934.6527 | 288.9 | 625.028 | 447.4424 | 446.9472 | 446.9955 | 605.1491 | 446.9472 | 605.6926 | 289.15 | 699.0636 | 533.2037 | 532.6235 | 533.9879 | 680.2619 | 532.6235 | 682.2065
| 292.71 | 644.2017 | 619.4483 | 619.329 | 619.329 | 619.3564 | 619.329 | 619.4756 | 288.95 | 919.2957 | 475.4322 | 474.7454 | 477.2065 | 922.298 | 474.7454 | 925.4459 | 288.85 | 608.6194 | 447.3089 | 446.7947 | 446.8647 | 606.2032 | 446.7947 | 606.7875 | 289.1 | 664.3778 | 533.0693 | 532.4701 | 534.1102 | 681.9965 | 532.4701 | 684.2358
| 292.66 | 607.483 | 619.4402 | 619.3185 | 619.3185 | 619.3519 | 619.3185 | 619.4735 | 288.9 | 905.6423 | 475.0956 | 474.3848 | 477.4306 | 906.4711 | 474.3848 | 910.2277 | 288.8 | 636.5126 | 447.149 | 446.6157 | 446.7165 | 606.6611 | 446.6157 | 607.2952 | 289.05 | 695.7303 | 532.8983 | 532.28 | 534.2464 | 683.1755 | 532.28 | 685.7602
| 292.61 | 625.09 | 619.4376 | 619.3134 | 619.3134 | 619.354 | 619.3134 | 619.4782 | 288.85 | 905.1301 | 474.7591 | 474.0243 | 477.7739 | 885.2462 | 474.0243 | 889.7306 | 288.75 | 573.3033 | 447.0485 | 446.4962 | 446.6399 | 606.6008 | 446.4962 | 607.2969 | 289 | 709.1076 | 532.7115 | 532.0742 | 534.4258 | 683.8027 | 532.0742 | 686.7917
| 292.56 | 637.7511 | 619.4238 | 619.297 | 619.297 | 619.3463 | 619.297 | 619.473 | 288.8 | 887.8351 | 474.4368 | 473.6779 | 478.2695 | 859.5868 | 473.6779 | 864.9373 | 288.7 | 585.9704 | 446.936 | 446.3646 | 446.5677 | 605.9499 | 446.3646 | 606.7244 | 288.95 | 684.0356 | 532.5536 | 531.8973 | 534.7025 | 683.9124 | 531.8973 | 687.374
| 292.51 | 635.6303 | 619.4119 | 619.2826 | 619.2826 | 619.3422 | 619.2826 | 619.4715 | 288.75 | 839.8399 | 474.1544 | 473.3715 | 478.9733 | 830.5984 | 473.3715 | 836.9832 | 288.65 | 588.7355 | 446.8207 | 446.2303 | 446.5171 | 604.7243 | 446.2303 | 605.6015 | 288.9 | 698.8655 | 532.3868 | 531.7029 | 535.0407 | 683.4314 | 531.7029 | 687.4532
| 292.46 | 652.1409 | 619.3852 | 619.2534 | 619.2534 | 619.3255 | 619.2534 | 619.4574 | 288.7 | 831.7967 | 473.881 | 473.0715 | 479.9012 | 799.3742 | 473.0715 | 807.0135 | 288.6 | 573.0372 | 446.7206 | 446.1107 | 446.5122 | 602.9544 | 446.1106 | 603.9659 | 288.85 | 691.1244 | 532.2301 | 531.5173 | 535.4787 | 682.4127 | 531.5173 | 687.087
| 292.41 | 633.3093 | 619.3753 | 619.2409 | 619.2409 | 619.3279 | 619.2409 | 619.4623 | 288.65 | 791.9248 | 473.6526 | 472.8046 | 481.0874 | 767.0377 | 472.8046 | 776.1683 | 288.55 | 581.3786 | 446.6219 | 445.983 | 446.5402 | 600.6377 | 445.983 | 601.8337 | 288.8 | 697.401 | 532.0659 | 531.3241 | 536.0138 | 680.8506 | 531.3241 | 686.282
| 292.36 | 653.9736 | 619.3471 | 619.2101 | 619.2101 | 619.3148 | 619.2101 | 619.4517 | 288.6 | 760.0272 | 473.4506 | 472.5642 | 482.5587 | 734.587 | 472.5642 | 745.4679 | 288.5 | 565.8764 | 446.5377 | 445.8699 | 446.6368 | 597.8226 | 445.8699 | 599.2573 | 288.75 | 687.3009 | 531.9132 | 531.1425 | 536.6803 | 678.7809 | 531.1425 | 685.0894
| 292.31 | 615.038 | 619.3459 | 619.2064 | 619.2064 | 619.3321 | 619.2064 | 619.4716 | 288.55 | 714.1208 | 473.2868 | 472.3621 | 484.3943 | 702.9017 | 472.3621 | 715.8586 | 288.45 | 573.1633 | 446.4466 | 445.7499 | 446.8037 | 594.5196 | 445.7498 | 596.2702 | 288.7 | 701.1365 | 531.7442 | 530.9446 | 537.4674 | 676.199 | 530.9446 | 683.5214
| 292.26 | 622.3609 | 619.3457 | 619.2036 | 619.2036 | 619.3543 | 619.2036 | 619.4964 | 288.5 | 677.948 | 473.1531 | 472.19 | 486.6374 | 672.6777 | 472.19 | 688.0882 | 288.4 | 545.3561 | 446.3815 | 445.6559 | 447.0913 | 590.7982 | 445.6559 | 592.9593 | 288.65 | 700.014 | 531.5763 | 530.7478 | 538.4114 | 673.1507 | 530.7478 | 681.6428
| 292.21 | 613.3733 | 619.3431 | 619.1985 | 619.1985 | 619.3787 | 619.1985 | 619.5233 | 288.45 | 664.7411 | 473.0303 | 472.0289 | 489.2893 | 644.4274 | 472.0288 | 662.6894 | 288.35 | 567.6251 | 446.2954 | 445.5409 | 447.479 | 586.6519 | 445.5408 | 589.3447 | 288.6 | 670.1701 | 531.4429 | 530.5855 | 539.5668 | 669.7026 | 530.5855 | 679.5414
| 292.16 | 627.8992 | 619.3386 | 619.1907 | 619.1907 | 619.4059 | 619.1907 | 619.5539 | 288.4 | 631.8079 | 472.935 | 471.8951 | 492.4178 | 618.5309 | 471.8951 | 640.0934 | 288.3 | 576.9748 | 446.2003 | 445.4169 | 448.0169 | 582.1368 | 445.4168 | 585.5204 | 288.55 | 650.9184 | 531.3317 | 530.4454 | 540.9445 | 665.88 | 530.4454 | 677.2654
| 292.11 | 680.3121 | 619.2877 | 619.1365 | 619.1365 | 619.3928 | 619.1365 | 619.5441 | 288.35 | 582.7899 | 472.8805 | 471.8024 | 496.1685 | 595.2532 | 471.8023 | 620.6977 | 288.25 | 584.2417 | 446.0983 | 445.286 | 448.7608 | 577.301 | 445.2859 | 581.5885 | 288.5 | 645.038 | 531.2272 | 530.312 | 542.5544 | 661.708 | 530.312 | 674.8657
| 292.06 | 634.3818 | 619.2775 | 619.123 | 619.123 | 619.4276 | 619.123 | 619.5822 | 288.3 | 576.4738 | 472.8313 | 471.7148 | 500.5274 | 574.5979 | 471.7147 | 604.5273 | 288.2 | 538.6455 | 446.0391 | 445.1981 | 449.8027 | 572.2336 | 445.1978 | 577.6801 | 288.45 | 682.7671 | 531.0956 | 530.1345 | 544.3737 | 657.179 | 530.1345 | 672.3794
| 292.01 | 636.3906 | 619.2655 | 619.1076 | 619.1077 | 619.469 | 619.1076 | 619.6268 | 288.25 | 569.6182 | 472.7877 | 471.6329 | 505.5397 | 556.5312 | 471.6328 | 591.5933 | 288.15 | 574.906 | 445.9602 | 445.0759 | 451.1269 | 566.918 | 445.0754 | 573.8547 | 288.4 | 680.6503 | 530.9665 | 529.9592 | 546.4792 | 652.3841 | 529.9592 | 669.9114
| 291.96 | 582.2089 | 619.2361 | 619.075 | 619.075 | 619.5026 | 619.075 | 619.6637 | 288.2 | 580.3185 | 472.7572 | 471.542 | 511.2671 | 540.9262 | 471.5418 | 581.867 | 288.1 | 567.9832 | 445.8904 | 444.9602 | 452.8682 | 561.4432 | 444.9595 | 570.2836 | 288.35 | 666.6927 | 530.8535 | 529.8 | 548.9177 | 647.3827 | 529.8 | 667.5537
| 291.91 | 608.7635 | 619.2302 | 619.0658 | 619.0659 | 619.5707 | 619.0658 | 619.7352 | 288.15 | 578.3225 | 472.7331 | 471.4528 | 517.9272 | 527.6242 | 471.4524 | 575.3801 | 288.05 | 533.3934 | 445.8532 | 444.8772 | 455.1561 | 555.8822 | 444.876 | 567.1406 | 288.3 | 686.8347 | 530.7168 | 529.6172 | 551.7012 | 642.1806 | 529.6172 | 665.3642
| 291.86 | 638.8796 | 619.216 | 619.0483 | 619.0483 | 619.6431 | 619.0483 | 619.8109 | 288.1 | 585.3061 | 472.7031 | 471.3577 | 525.4656 | 516.4124 | 471.3571 | 571.8674 | 288 | 566.9588 | 445.7842 | 444.7628 | 458.0138 | 550.2157 | 444.7609 | 564.4938 | 288.25 | 701.1285 | 530.5632 | 529.4175 | 554.8632 | 636.8297 | 529.4175 | 663.4211
| 291.81 | 637.7111 | 619.2027 | 619.0317 | 619.0318 | 619.7311 | 619.0317 | 619.9022 | 288.05 | 590.4762 | 472.6688 | 471.2584 | 533.9594 | 507.0677 | 471.2574 | 571.1819 | 287.95 | 565.104 | 445.7168 | 444.6503 | 461.5951 | 544.5198 | 444.6473 | 562.54 | 288.2 | 674.7299 | 530.4402 | 529.2483 | 558.4908 | 631.4206 | 529.2483 | 661.8549
| 291.76 | 647.1148 | 619.1811 | 619.0068 | 619.0069 | 619.8273 | 619.0068 | 620.0016 | 288 | 594.8956 | 472.5875 | 471.1555 | 543.55 | 499.361 | 471.154 | 573.1921 | 287.9 | 621.8768 | 445.5958 | 444.4848 | 466.0443 | 538.7793 | 444.4801 | 561.4638 | 288.15 | 697.3509 | 530.2906 | 529.0526 | 562.5701 | 625.938 | 529.0526 | 660.6936
| 291.71 | 628.0432 | 619.1767 | 618.9988 | 618.9989 | 619.9592 | 618.9988 | 620.1373 | 287.95 | 562.3481 | 472.5779 | 471.0801 | 554.4219 | 493.0989 | 471.0776 | 577.9459 | 287.85 | 613.5954 | 445.4824 | 444.3279 | 471.5751 | 533.0923 | 444.3206 | 561.5159 | 288.1 | 670.3161 | 530.1723 | 528.8882 | 567.2047 | 620.4789 | 528.8882 | 660.0796
| 291.66 | 631.8047 | 619.1697 | 618.9874 | 618.9876 | 620.1092 | 618.9874 | 620.2917 | 287.9 | 583.4398 | 472.5549 | 470.9875 | 566.4773 | 488.0246 | 470.9836 | 585.0934 | 287.8 | 575.2261 | 445.4051 | 444.2084 | 478.3665 | 527.5207 | 444.1971 | 562.9093 | 288.05 | 674.5758 | 530.0521 | 528.7186 | 572.4055 | 615.0431 | 528.7185 | 660.0637
| 291.61 | 644.7139 | 619.1512 | 618.9646 | 618.9648 | 620.272 | 618.9646 | 620.4588 | 287.85 | 638.6459 | 472.4901 | 470.8493 | 579.7517 | 483.9155 | 470.8433 | 594.4768 | 287.75 | 579.5338 | 445.3442 | 444.0867 | 486.5685 | 522.0542 | 444.0694 | 565.8453 | 288 | 664.7619 | 529.9723 | 528.5602 | 578.2382 | 609.6804 | 528.5601 | 660.7706
| 291.56 | 605.1541 | 619.1433 | 618.9523 | 618.9526 | 620.4728 | 618.9523 | 620.664 | 287.8 | 632.3473 | 472.4355 | 470.7176 | 594.4994 | 480.649 | 470.7081 | 606.1771 | 287.7 | 598.2033 | 445.2774 | 443.9503 | 496.5163 | 516.7054 | 443.924 | 570.6773 | 287.95 | 681.1325 | 529.8732 | 528.3826 | 584.7227 | 604.3901 | 528.3825 | 662.221
| 291.51 | 618.7355 | 619.1475 | 618.9522 | 618.9525 | 620.7164 | 618.9522 | 620.9121 | 287.75 | 639.8928 | 472.3797 | 470.5812 | 610.71 | 478.0609 | 470.5665 | 620.0323 | 287.65 | 571.5226 | 445.2356 | 443.8433 | 508.3866 | 511.5397 | 443.8036 | 577.5942 | 287.9 | 678.2373 | 529.7773 | 528.2081 | 591.9324 | 599.2212 | 528.208 | 664.5148
| 291.46 | 644.0416 | 619.1295 | 618.9299 | 618.9304 | 620.9726 | 618.9299 | 621.1727 | 287.7 | 629.8391 | 472.3382 | 470.4559 | 628.3355 | 476.0347 | 470.4332 | 635.8647 | 287.6 | 602.0228 | 445.1649 | 443.714 | 522.3226 | 506.5222 | 443.6544 | 586.7606 | 287.85 | 722.6811 | 529.6294 | 527.9818 | 599.8634 | 594.1415 | 527.9816 | 667.6712
| 291.41 | 609.94 | 619.1259 | 618.9219 | 618.9225 | 621.2819 | 618.9219 | 621.4865 | 287.65 | 656.9732 | 472.2801 | 470.3118 | 647.3561 | 474.4279 | 470.2771 | 653.5447 | 287.55 | 627.1469 | 445.0251 | 443.5702 | 538.5535 | 501.6735 | 443.4813 | 598.3786 | 287.8 | 726.4046 | 529.428 | 527.7509 | 608.6135 | 589.2181 | 527.7506 | 671.7588
| 291.36 | 622.9532 | 619.1267 | 618.9183 | 618.9191 | 621.6388 | 618.9183 | 621.8479 | 287.6 | 661.4806 | 472.225 | 470.1698 | 667.9963 | 473.1665 | 470.117 | 673.2064 | 287.5 | 655.7623 | 444.9079 | 443.4125 | 557.4953 | 497.0024 | 443.281 | 612.9751 | 287.75 | 701.3105 | 529.3092 | 527.549 | 618.2654 | 584.5007 | 527.5485 | 676.9787
| 291.31 | 588.7155 | 619.1043 | 618.8916 | 618.8926 | 622.0207 | 618.8916 | 622.2343 | 287.55 | 718.6427 | 472.1294 | 469.9884 | 689.9785 | 472.1328 | 469.909 | 694.502 | 287.45 | 700.1361 | 444.7548 | 443.2312 | 579.1033 | 492.5031 | 443.0387 | 630.4763 | 287.7 | 690.4182 | 529.2084 | 527.3597 | 628.849 | 579.9856 | 527.3589 | 683.326
| 291.26 | 622.8331 | 619.1051 | 618.8881 | 618.8894 | 622.4793 | 618.8881 | 622.6975 | 287.5 | 696.6931 | 472.0603 | 469.8376 | 713.2746 | 471.3278 | 469.7192 | 717.3426 | 287.4 | 691.5126 | 444.6162 | 443.084 | 603.5484 | 488.2317 | 442.8043 | 651.0674 | 287.65 | 690.3501 | 529.1136 | 527.1705 | 640.3946 | 575.6707 | 527.1691 | 690.842
| 291.21 | 640.5282 | 619.0913 | 618.8689 | 618.8705 | 622.9813 | 618.8689 | 623.2053 | 287.45 | 760.0528 | 471.947 | 469.6512 | 737.7481 | 470.63 | 469.4762 | 741.5476 | 287.35 | 698.6315 | 444.478 | 442.9684 | 630.9442 | 484.1768 | 442.563 | 674.8786 | 287.6 | 723.6154 | 528.9865 | 526.9427 | 652.9016 | 571.5322 | 526.9404 | 699.5417
| 291.16 | 620.104 | 619.096 | 618.8678 | 618.8698 | 623.5665 | 618.8678 | 623.7968 | 287.4 | 795.2237 | 471.8138 | 469.4606 | 763.3905 | 470.0242 | 469.2036 | 767.0783 | 287.3 | 772.543 | 444.2778 | 442.8344 | 661.3387 | 480.2766 | 442.2517 | 701.9726 | 287.55 | 732.2369 | 528.8564 | 526.7051 | 666.4306 | 567.5947 | 526.7014 | 709.4826
| 291.11 | 637.7191 | 619.0851 | 618.8511 | 618.8537 | 624.2078 | 618.8511 | 624.4444 | 287.35 | 828.9716 | 471.663 | 469.2783 | 789.8594 | 469.4812 | 468.9025 | 793.5744 | 287.25 | 755.9924 | 444.1019 | 442.786 | 694.4919 | 476.6151 | 441.9557 | 732.1279 | 287.5 | 723.7655 | 528.7436 | 526.4779 | 681.0259 | 563.88 | 526.472 | 720.7115
| 291.06 | 645.8183 | 619.067 | 618.8271 | 618.8304 | 624.9203 | 618.8271 | 625.1634 | 287.3 | 833.9256 | 471.5198 | 469.1418 | 816.9719 | 469.0017 | 468.597 | 820.8441 | 287.2 | 782.3589 | 443.9105 | 442.8075 | 730.1253 | 473.1492 | 441.6345 | 765.0888 | 287.45 | 731.0524 | 528.6309 | 526.2432 | 696.6845 | 560.3693 | 526.2338 | 733.2266
| 291.01 | 654.7019 | 619.041 | 618.7953 | 618.7995 | 625.7105 | 618.7953 | 625.9603 | 287.25 | 854.2777 | 471.3723 | 469.0572 | 844.483 | 468.5548 | 468.2742 | 848.6447 | 287.15 | 846.8808 | 443.6687 | 442.895 | 767.9047 | 469.8381 | 441.2522 | 800.5498 | 287.4 | 777.8251 | 528.4729 | 525.9558 | 713.3649 | 557.0143 | 525.9409 | 746.9853
| 290.96 | 605.3942 | 619.0349 | 618.7834 | 618.7887 | 626.6138 | 618.7834 | 626.8706 | 287.2 | 889.8199 | 471.2092 | 469.0374 | 872.0432 | 468.1143 | 467.9214 | 876.6399 | 287.1 | 908.9096 | 443.38 | 443.104 | 807.2597 | 466.6783 | 440.8111 | 837.9887 | 287.35 | 768.1793 | 528.3362 | 525.6823 | 731.1251 | 553.8769 | 525.6588 | 762.044
| 290.91 | 654.91 | 619.0087 | 618.7514 | 618.758 | 627.5979 | 618.7514 | 627.8618 | 287.15 | 917.8872 | 471.0384 | 469.1222 | 899.3109 | 467.6763 | 467.5448 | 904.5133 | 287.05 | 910.8804 | 443.1021 | 443.5442 | 847.4646 | 463.7194 | 440.3676 | 876.7275 | 287.3 | 784.1597 | 528.1919 | 525.3943 | 749.9536 | 550.922 | 525.3579 | 778.3883
| 290.86 | 667.9392 | 618.9709 | 618.7077 | 618.716 | 628.6794 | 618.7077 | 628.9508 | 287.1 | 914.8459 | 470.8877 | 469.3813 | 925.9738 | 467.2593 | 467.1704 | 931.9908 | 287 | 922.1148 | 442.828 | 444.2772 | 887.7118 | 460.9446 | 439.9132 | 916.0221 | 287.25 | 801.4866 | 528.0398 | 525.0926 | 769.7727 | 548.1416 | 525.0364 | 795.9377
| 290.81 | 567.403 | 618.9312 | 618.6623 | 618.6727 | 629.8762 | 618.6623 | 630.1555 | 287.05 | 945.8183 | 470.7304 | 469.8484 | 951.4765 | 466.8293 | 466.7698 | 958.5752 | 286.95 | 905.8383 | 442.5851 | 445.4191 | 926.9991 | 458.3714 | 439.4736 | 954.9539 | 287.2 | 824.2017 | 527.8746 | 524.774 | 790.5135 | 545.5223 | 524.6881 | 814.6203
| 290.76 | 611.8447 | 618.9312 | 618.6563 | 618.6692 | 631.238 | 618.6563 | 631.5258 | 287 | 1005.762 | 470.5446 | 470.5809 | 975.4341 | 466.3582 | 466.3187 | 983.9616 | 286.9 | 988.9656 | 442.2817 | 446.989 | 964.088 | 455.9035 | 438.9552 | 992.3965 | 287.15 | 829.0376 | 527.719 | 524.464 | 812.1214 | 543.0769 | 524.3337 | 834.3801
| 290.71 | 626.5706 | 618.9321 | 618.6492 | 618.6654 | 632.7325 | 618.6492 | 633.0315 | 286.95 | 966.2345 | 470.4164 | 471.7521 | 997.6081 | 465.9263 | 465.9003 | 1008.002 | 286.85 | 1012.425 | 441.9763 | 449.2093 | 998.0017 | 453.58 | 438.4142 | 1027.525 | 287.1 | 812.3189 | 527.5992 | 524.1942 | 834.5267 | 540.8217 | 523.9984 | 855.1465
| 290.66 | 567.3309 | 618.8947 | 618.6038 | 618.6239 | 634.3306 | 618.6038 | 634.6416 | 286.9 | 1036.359 | 470.2567 | 473.3908 | 1017.544 | 465.4399 | 465.4229 | 1030.363 | 286.8 | 1044.168 | 441.6634 | 452.2581 | 1027.679 | 451.3832 | 437.8428 | 1059.455 | 287.05 | 824.1597 | 527.4845 | 523.9405 | 857.5805 | 538.7147 | 523.649 | 876.7733
| 290.61 | 613.4214 | 618.8981 | 618.5992 | 618.6241 | 636.1196 | 618.5992 | 636.4434 | 286.85 | 1025.41 | 470.1369 | 475.7144 | 1034.469 | 464.9652 | 464.9542 | 1050.423 | 286.75 | 1093.467 | 441.3296 | 456.316 | 1051.649 | 449.2868 | 437.2243 | 1086.909 | 287 | 919.1437 | 527.2796 | 523.6189 | 881.0499 | 536.6499 | 523.1885 | 899.0329
| 290.56 | 666.1545 | 618.8639 | 618.557 | 618.5878 | 638.0286 | 618.557 | 638.3663 | 286.8 | 1043.681 | 470.0364 | 478.8824 | 1048.454 | 464.4769 | 464.4698 | 1068.44 | 286.7 | 1058.984 | 441.0572 | 461.7174 | 1069.326 | 447.36 | 436.6377 | 1109.548 | 286.95 | 935.5342 | 527.0789 | 523.3385 | 904.8691 | 534.7095 | 522.7084 | 921.8707
| 290.51 | 595.6303 | 618.8516 | 618.5367 | 618.5748 | 640.1242 | 618.5367 | 640.4771 | 286.75 | 1089.26 | 469.9375 | 483.0952 | 1059.216 | 463.9514 | 463.9469 | 1084.36 | 286.65 | 1093.077 | 440.7854 | 468.6989 | 1080.087 | 445.5284 | 436.0185 | 1127.044 | 286.9 | 935.6763 | 526.9036 | 523.1422 | 928.8796 | 532.9029 | 522.2276 | 945.1454
| 290.46 | 639.3117 | 618.8411 | 618.5183 | 618.5652 | 642.3928 | 618.5183 | 642.7626 | 286.7 | 1090.052 | 469.8825 | 488.695 | 1066.41 | 463.4257 | 463.4229 | 1098.145 | 286.6 | 1147.479 | 440.4998 | 477.6349 | 1083.486 | 443.7636 | 435.3473 | 1139.343 | 286.85 | 990.5182 | 526.694 | 522.9985 | 952.8213 | 531.1573 | 521.6824 | 968.6238
| 290.41 | 676.1505 | 618.798 | 618.4671 | 618.5249 | 644.8054 | 618.4671 | 645.194 | 286.65 | 1123.673 | 469.8503 | 495.9969 | 1069.559 | 462.8721 | 462.8703 | 1109.668 | 286.55 | 1156.423 | 440.2487 | 489.0696 | 1078.736 | 442.0994 | 434.667 | 1146.152 | 286.8 | 1010.124 | 526.4938 | 522.9916 | 976.5216 | 529.5047 | 521.1138 | 992.1705
| 290.36 | 671.1084 | 618.7593 | 618.4204 | 618.4913 | 647.4036 | 618.4204 | 647.8133 | 286.6 | 1132.685 | 469.8697 | 505.3733 | 1069.053 | 462.3108 | 462.3097 | 1119.678 | 286.5 | 1131.883 | 440.0702 | 503.4254 | 1066.698 | 440.5585 | 434.0093 | 1148.724 | 286.75 | 972.1068 | 526.3756 | 523.2452 | 999.819 | 528.0035 | 520.5887 | 1015.677
| 290.31 | 674.8619 | 618.7172 | 618.3704 | 618.4571 | 650.1828 | 618.3704 | 650.6163 | 286.55 | 1156.271 | 469.9371 | 517.2487 | 1064.879 | 461.7296 | 461.7289 | 1128.607 | 286.45 | 1158.383 | 439.9241 | 521.1782 | 1047.751 | 439.0845 | 433.326 | 1147.96 | 286.7 | 1051 | 526.2073 | 523.6975 | 1022.337 | 526.509 | 519.9712 | 1038.838
| 290.26 | 668.6835 | 618.6819 | 618.3257 | 618.4316 | 653.1534 | 618.3257 | 653.6155 | 286.5 | 1134.734 | 470.1007 | 532.1547 | 1056.806 | 461.166 | 461.1656 | 1136.73 | 286.4 | 1126.05 | 439.8751 | 542.9563 | 1022.508 | 437.7249 | 432.6725 | 1145.047 | 286.65 | 1085.364 | 526.0476 | 524.4957 | 1043.88 | 525.065 | 519.3129 | 1061.55
| 290.21 | 697.1509 | 618.6232 | 618.2558 | 618.3849 | 656.2845 | 618.2558 | 656.7811 | 286.45 | 1161.088 | 470.3331 | 550.6001 | 1045.032 | 460.5801 | 460.5798 | 1144.806 | 286.35 | 1120.718 | 439.9088 | 569.3601 | 991.6109 | 436.4468 | 432.0234 | 1141.256 | 286.6 | 1085.874 | 525.9419 | 525.8075 | 1064.235 | 523.7031 | 518.6533 | 1083.728
| 290.16 | 677.6471 | 618.5818 | 618.2031 | 618.3601 | 659.6167 | 618.2031 | 660.1525 | 286.4 | 1181.545 | 470.6566 | 573.1873 | 1030.05 | 459.9766 | 459.9764 | 1153.942 | 286.3 | 1182.903 | 439.9751 | 601.2993 | 956.4478 | 435.1794 | 431.315 | 1138.957 | 286.55 | 1096.319 | 525.8882 | 527.775 | 1083.141 | 522.4044 | 517.9807 | 1105.266
| 290.11 | 719.5758 | 618.5032 | 618.1131 | 618.3036 | 663.0911 | 618.1131 | 663.6717 | 286.35 | 1164.146 | 471.1208 | 600.7313 | 1012.153 | 459.3871 | 459.3871 | 1165.231 | 286.25 | 1176.04 | 440.1558 | 639.2315 | 918.138 | 433.9813 | 430.6124 | 1139.669 | 286.5 | 1114.496 | 525.8857 | 530.5795 | 1100.344 | 521.1531 | 517.2863 | 1126.103
| 290.06 | 661.5686 | 618.4759 | 618.0746 | 618.3052 | 666.7896 | 618.0746 | 667.4216 | 286.3 | 1198.92 | 471.7055 | 633.832 | 991.2643 | 458.7682 | 458.7681 | 1179.266 | 286.2 | 1156.242 | 440.4836 | 683.7958 | 877.7266 | 432.8585 | 429.9279 | 1145.081 | 286.45 | 1137.625 | 525.9425 | 534.4508 | 1115.607 | 519.9368 | 516.564 | 1146.245
| 290.01 | 637.599 | 618.4698 | 618.0572 | 618.3359 | 670.6725 | 618.0572 | 671.3638 | 286.25 | 1244.978 | 472.4315 | 673.0526 | 968.0727 | 458.1101 | 458.1101 | 1197.337 | 286.15 | 1217.277 | 440.9083 | 735.4861 | 836.2821 | 431.7291 | 429.1851 | 1156.85 | 286.4 | 1209.664 | 526.0138 | 539.6172 | 1128.658 | 518.6926 | 515.7571 | 1165.711
| 289.96 | 676.3345 | 618.4294 | 618.0055 | 618.3414 | 674.6721 | 618.0055 | 675.4319 | 286.2 | 1239.232 | 473.3819 | 719.0423 | 943.0598 | 457.4563 | 457.4563 | 1220.571 | 286.1 | 1316.597 | 441.4261 | 794.7404 | 794.7966 | 430.5516 | 428.348 | 1176.471 | 286.35 | 1226.07 | 526.1841 | 546.4828 | 1139.372 | 517.4798 | 514.9301 | 1184.728
| 289.91 | 688.3794 | 618.3783 | 617.9431 | 618.347 | 678.7967 | 617.9431 | 679.6358 | 286.15 | 1262.617 | 474.5782 | 772.2994 | 916.5534 | 456.7825 | 456.7825 | 1249.866 | 286.05 | 1302.351 | 442.1874 | 862.3697 | 754.1759 | 429.4282 | 427.5235 | 1205.591 | 286.3 | 1193.707 | 526.5288 | 555.5023 | 1147.542 | 516.3512 | 514.1399 | 1203.505
| 289.86 | 722.577 | 618.2967 | 617.8502 | 618.3349 | 683.0082 | 617.8502 | 683.9393 | 286.1 | 1310.548 | 476.062 | 833.1937 | 888.823 | 456.0679 | 456.0679 | 1285.943 | 286 | 1302.031 | 443.2327 | 938.2079 | 715.1892 | 428.3414 | 426.6985 | 1244.876 | 286.25 | 1223.659 | 527.0054 | 567.0619 | 1153.036 | 515.2277 | 513.3138 | 1222.389
| 289.81 | 729.996 | 618.2085 | 617.7507 | 618.3309 | 687.3087 | 617.7507 | 688.3467 | 286.05 | 1319.72 | 477.9505 | 901.96 | 860.4687 | 455.3451 | 455.3451 | 1329.689 | 285.95 | 1333.754 | 444.604 | 1021.935 | 678.379 | 427.2568 | 425.8428 | 1294.647 | 286.2 | 1291.116 | 527.5996 | 581.6354 | 1155.738 | 514.0612 | 512.4083 | 1241.809
| 289.76 | 696.6307 | 618.1537 | 617.6807 | 618.3738 | 691.7097 | 617.6807 | 692.8757 | 286 | 1408.315 | 480.2848 | 978.7237 | 831.7625 | 454.5475 | 454.5475 | 1381.676 | 285.9 | 1353.651 | 446.4091 | 1113.053 | 644.0546 | 426.182 | 424.9675 | 1354.796 | 286.15 | 1315.226 | 528.409 | 599.8453 | 1155.647 | 512.8982 | 511.4736 | 1262.378
| 289.71 | 733.3413 | 618.0675 | 617.5781 | 618.4042 | 696.121 | 617.5781 | 697.4366 | 285.95 | 1454.302 | 483.2357 | 1062.935 | 803.0782 | 453.7107 | 453.7107 | 1441.828 | 285.85 | 1370.808 | 448.7818 | 1210.68 | 612.4565 | 425.1161 | 424.0752 | 1424.808 | 286.1 | 1327.161 | 529.4964 | 622.3209 | 1152.765 | 511.7492 | 510.524 | 1284.76
| 289.66 | 688.0352 | 618.0215 | 617.5156 | 618.498 | 700.5847 | 617.5156 | 702.073 | 285.9 | 1578.976 | 486.9157 | 1153.651 | 774.7017 | 452.7689 | 452.7689 | 1509.73 | 285.8 | 1449.65 | 451.8417 | 1313.556 | 583.8519 | 423.9979 | 423.1077 | 1503.925 | 286.05 | 1281.633 | 531.0073 | 649.7704 | 1147.19 | 510.6778 | 509.6262 | 1309.767
| 289.61 | 678.2313 | 617.9841 | 617.4617 | 618.6275 | 705.0354 | 617.4617 | 706.7235 | 285.85 | 1648.659 | 491.6182 | 1249.689 | 746.9084 | 451.7681 | 451.7681 | 1584.68 | 285.75 | 1491.257 | 455.8634 | 1419.744 | 558.1646 | 422.8598 | 422.1001 | 1590.331 | 286 | 1306.303 | 532.9448 | 682.7541 | 1138.909 | 509.5993 | 508.6987 | 1338.111
| 289.56 | 747.6751 | 617.885 | 617.3462 | 618.7263 | 709.3669 | 617.3462 | 711.2859 | 285.8 | 1693.685 | 497.6587 | 1349.387 | 719.9267 | 450.7286 | 450.7286 | 1665.515 | 285.7 | 1584.054 | 461.12 | 1526.779 | 535.2182 | 421.6509 | 421.0039 | 1681.757 | 285.95 | 1372.589 | 535.3962 | 721.8312 | 1127.979 | 508.4626 | 507.6929 | 1370.59
| 289.51 | 735.1821 | 617.7969 | 617.2416 | 618.872 | 713.6135 | 617.2416 | 715.7992 | 285.75 | 1734.502 | 505.4311 | 1450.601 | 694.0696 | 449.6542 | 449.6542 | 1750.793 | 285.65 | 1622.639 | 468.1079 | 1632.061 | 514.9426 | 420.4202 | 419.8703 | 1775.921 | 285.9 | 1419.708 | 538.5345 | 767.553 | 1114.565 | 507.2876 | 506.6311 | 1408.047
| 289.46 | 719.3758 | 617.7228 | 617.151 | 619.0726 | 717.7382 | 617.151 | 720.2316 | 285.7 | 1805.642 | 515.4214 | 1550.734 | 669.4113 | 448.5193 | 448.5193 | 1838.529 | 285.6 | 1742.347 | 477.3323 | 1732.554 | 497.291 | 419.0895 | 418.6228 | 1870.398 | 285.85 | 1480.132 | 542.5791 | 820.3004 | 1098.824 | 506.0564 | 505.4977 | 1451.267
| 289.41 | 754.0216 | 617.6178 | 617.0295 | 619.2894 | 721.6522 | 617.0295 | 724.5003 | 285.65 | 1881.457 | 528.3035 | 1646.577 | 645.9823 | 447.32 | 447.32 | 1926.223 | 285.55 | 1831.963 | 489.6073 | 1824.962 | 481.8724 | 417.6848 | 417.2895 | 1962.258 | 285.8 | 1556.182 | 547.7731 | 880.2555 | 1080.937 | 504.749 | 504.2745 | 1500.891
| 289.36 | 728.9876 | 617.5349 | 616.9302 | 619.5819 | 725.3696 | 616.9302 | 728.626 | 285.6 | 1985.53 | 544.8233 | 1734.901 | 623.8262 | 446.0326 | 446.0326 | 2011.486 | 285.5 | 1900.39 | 505.9812 | 1905.538 | 468.4826 | 416.2246 | 415.8903 | 2048.555 | 285.75 | 1554.982 | 554.6121 | 947.4435 | 1061.213 | 503.4534 | 503.0512 | 1557.568
| 289.31 | 697.9912 | 617.4803 | 616.8583 | 619.9628 | 728.8552 | 616.8583 | 732.5817 | 285.55 | 1978.888 | 566.0445 | 1812.605 | 603.3101 | 444.7497 | 444.7497 | 2092.46 | 285.45 | 1955.992 | 527.7815 | 1971.64 | 456.9365 | 414.7194 | 414.4375 | 2127.765 | 285.7 | 1665.686 | 563.4238 | 1021.333 | 1039.759 | 502.0377 | 501.6977 | 1621.461
| 289.26 | 706.7307 | 617.4256 | 616.7785 | 620.405 | 732.0345 | 616.7785 | 736.308 | 285.5 | 2046.923 | 593.1113 | 1876.571 | 584.1683 | 443.4087 | 443.4087 | 2167.033 | 285.4 | 2041.477 | 556.6168 | 2020.638 | 447.0719 | 413.1399 | 412.9026 | 2198.759 | 285.65 | 1704.992 | 574.991 | 1101.259 | 1016.904 | 500.5838 | 500.2967 | 1692.847
| 289.21 | 733.1653 | 617.3473 | 616.6752 | 620.9019 | 734.8545 | 616.6752 | 739.7532 | 285.45 | 2142.865 | 627.3709 | 1924.09 | 566.3522 | 441.9864 | 441.9864 | 2233.841 | 285.35 | 2210.224 | 594.3807 | 2050.408 | 438.4615 | 411.4064 | 411.207 | 2261.036 | 285.6 | 1778.321 | 590.0459 | 1185.831 | 992.8593 | 499.0505 | 498.8088 | 1771.36
| 289.16 | 742.8651 | 617.2604 | 616.5633 | 621.4784 | 737.2955 | 616.5633 | 742.9077 | 285.4 | 2235.398 | 670.2821 | 1953.053 | 549.888 | 440.4854 | 440.4854 | 2292.252 | 285.3 | 2378.411 | 643.3581 | 2059.615 | 430.9154 | 409.5184 | 409.3512 | 2315.353 | 285.55 | 1870.168 | 609.705 | 1273.246 | 967.8545 | 497.4154 | 497.2123 | 1856.584
| 289.11 | 778.0472 | 617.1421 | 616.42 | 622.1228 | 739.3041 | 616.42 | 745.729 | 285.35 | 2373.717 | 723.4178 | 1962.044 | 534.8171 | 438.8674 | 438.8674 | 2342.544 | 285.25 | 2402.841 | 706.2811 | 2046.672 | 424.4183 | 407.6104 | 407.4706 | 2362.57 | 285.5 | 1972.309 | 635.1543 | 1361.245 | 942.1236 | 495.6653 | 495.4949 | 1947.703
| 289.06 | 742.3209 | 617.0554 | 616.3083 | 622.9101 | 740.9165 | 616.3083 | 748.2655 | 285.3 | 2360.04 | 788.7081 | 1949.827 | 521.023 | 437.2595 | 437.2595 | 2385.039 | 285.2 | 2497.109 | 785.6195 | 2013.235 | 418.7523 | 405.616 | 405.4993 | 2406.725 | 285.45 | 2027.251 | 668.1484 | 1447.21 | 915.9582 | 493.8542 | 493.7116 | 2044.036
| 289.01 | 774.6218 | 616.94 | 616.1678 | 623.793 | 742.0509 | 616.1678 | 750.4482 | 285.25 | 2435.19 | 867.5515 | 1917.691 | 508.3676 | 435.5873 | 435.5873 | 2422.436 | 285.15 | 2530.882 | 883.8659 | 1960.697 | 413.7744 | 403.5915 | 403.4943 | 2451.446 | 285.4 | 2040.856 | 710.3985 | 1528.197 | 889.6307 | 492.0294 | 491.9104 | 2144.524
| 288.96 | 768.4834 | 616.8298 | 616.0327 | 624.8199 | 742.7249 | 616.0326 | 752.3094 | 285.2 | 2555.294 | 961.1874 | 1866.975 | 496.8349 | 433.8132 | 433.8132 | 2457.371 | 285.1 | 2629.752 | 1002.919 | 1891.041 | 409.3028 | 401.4749 | 401.3941 | 2500.556 | 285.35 | 2167.237 | 764.0218 | 1600.917 | 863.2181 | 490.0591 | 489.96 | 2248.337
| 288.91 | 680.12 | 616.798 | 615.9758 | 626.0791 | 743.0014 | 615.9758 | 753.927 | 285.15 | 2590.012 | 1070.61 | 1799.864 | 486.4074 | 432.0086 | 432.0086 | 2492.864 | 285.05 | 2773.499 | 1143.841 | 1806.829 | 405.2078 | 399.2234 | 399.1564 | 2557.632 | 285.3 | 2390.186 | 830.8614 | 1662.143 | 836.8139 | 487.8302 | 487.7477 | 2354.406
| 288.86 | 721.5526 | 616.7293 | 615.8821 | 627.4721 | 742.7608 | 615.8821 | 755.1981 | 285.1 | 2631.797 | 1196.274 | 1719.036 | 476.9051 | 430.1675 | 430.1675 | 2531.88 | 285 | 2777.951 | 1306.596 | 1710.844 | 401.5172 | 396.9678 | 396.9123 | 2625.188 | 285.25 | 2466.116 | 913.5681 | 1709.202 | 810.7604 | 485.5129 | 485.4445 | 2462.71
| 288.81 | 750.044 | 616.6418 | 615.7631 | 629.028 | 742.0167 | 615.763 | 756.1605 | 285.05 | 2661.12 | 1337.415 | 1627.557 | 468.2629 | 428.3003 | 428.3003 | 2576.635 | 284.95 | 2839.536 | 1489.302 | 1606.799 | 398.083 | 394.6538 | 394.608 | 2705.013 | 285.2 | 2616.307 | 1013.771 | 1739.672 | 785.1164 | 483.0203 | 482.9637 | 2572.689
| 288.76 | 784.2577 | 616.5323 | 615.6136 | 630.7604 | 740.7721 | 615.6135 | 756.8378 | 285 | 2730.716 | 1492.447 | 1528.588 | 460.4719 | 426.3733 | 426.3733 | 2628.76 | 284.9 | 2918.037 | 1688.155 | 1498.003 | 394.8276 | 392.2653 | 392.2275 | 2796.568 | 285.15 | 2717.557 | 1133.476 | 1751.991 | 760.0659 | 480.4089 | 480.3621 | 2684.855
| 288.71 | 750.1801 | 616.4528 | 615.4943 | 632.7499 | 739.1016 | 615.4941 | 757.3163 | 284.95 | 2742.073 | 1658.799 | 1425.382 | 453.4194 | 424.4352 | 424.4352 | 2688.73 | 284.85 | 2958.613 | 1897.32 | 1387.45 | 391.7447 | 389.8375 | 389.8065 | 2896.933 | 285.1 | 2809.264 | 1273.236 | 1745.419 | 735.7261 | 477.6894 | 477.6508 | 2799.118
| 288.66 | 729.1236 | 616.3919 | 615.3935 | 635.0059 | 737.0135 | 615.3933 | 757.625 | 284.9 | 2771.228 | 1832.558 | 1321.129 | 446.9904 | 422.4711 | 422.4711 | 2755.735 | 284.8 | 3026.721 | 2108.78 | 1277.768 | 388.7543 | 387.3444 | 387.3189 | 3000.69 | 285.05 | 2876.271 | 1433.337 | 1720.178 | 712.2116 | 474.89 | 474.8583 | 2916.041
| 288.61 | 734.4138 | 616.3263 | 615.2881 | 637.5269 | 734.5091 | 615.2877 | 757.7873 | 284.85 | 2854.086 | 2008.622 | 1218.357 | 441.0796 | 420.4359 | 420.4359 | 2827.187 | 284.75 | 3115.676 | 2312.998 | 1171.349 | 385.7989 | 384.7659 | 384.745 | 3100.676 | 285 | 3027.661 | 1611.929 | 1677.283 | 689.4913 | 471.9124 | 471.8863 | 3034.957
| 288.56 | 695.7023 | 616.2949 | 615.2169 | 640.3745 | 731.6569 | 615.2163 | 757.8942 | 284.8 | 2781.168 | 2181.243 | 1119.342 | 435.8278 | 418.4601 | 418.4601 | 2899.493 | 284.7 | 3141.397 | 2499.544 | 1070.23 | 382.9114 | 382.1616 | 382.1445 | 3188.413 | 284.95 | 3175.55 | 1806.392 | 1618.671 | 667.6178 | 468.7601 | 468.7387 | 3155.225
| 288.51 | 784.6098 | 616.1845 | 615.0669 | 643.4588 | 728.3769 | 615.066 | 757.8891 | 284.75 | 2859.272 | 2343.6 | 1025.642 | 430.9594 | 416.4173 | 416.4173 | 2967.367 | 284.65 | 3162.775 | 2657.836 | 975.6139 | 380.0786 | 379.5353 | 379.5214 | 3254.5 | 284.9 | 3312.985 | 2011.919 | 1546.924 | 646.6354 | 465.4449 | 465.4274 | 3274.641
| 288.46 | 759.3437 | 616.0964 | 614.9393 | 646.9049 | 724.8065 | 614.938 | 757.9332 | 284.7 | 2891.997 | 2488.928 | 938.5215 | 426.461 | 414.3454 | 414.3454 | 3025.219 | 284.6 | 3215.816 | 2778.149 | 888.3551 | 377.2473 | 376.857 | 376.8457 | 3290.071 | 284.85 | 3323.89 | 2222.598 | 1465.174 | 626.7084 | 462.1139 | 462.0995 | 3390.295
| 288.41 | 707.619 | 616.0541 | 614.8578 | 650.76 | 721.0078 | 614.8557 | 758.1125 | 284.65 | 2940.056 | 2610.727 | 858.8464 | 422.2902 | 412.2315 | 412.2315 | 3067.4 | 284.55 | 3279.252 | 2852.663 | 808.9539 | 374.3945 | 374.1169 | 374.1077 | 3287.805 | 284.8 | 3460.834 | 2430.634 | 1376.436 | 607.6938 | 458.6201 | 458.6084 | 3497.559
| 288.36 | 804.5058 | 615.9258 | 614.6904 | 654.9163 | 716.8891 | 614.6875 | 758.3593 | 284.6 | 2937.647 | 2703.208 | 787.2436 | 418.4567 | 410.1178 | 410.1178 | 3088.672 | 284.5 | 3206.273 | 2876.424 | 737.8284 | 371.639 | 371.4434 | 371.4359 | 3243.027 | 284.75 | 3435.674 | 2627.457 | 1284.016 | 589.7721 | 455.152 | 455.1425 | 3590.969
| 288.31 | 790.5962 | 615.8316 | 614.5358 | 659.4954 | 712.5894 | 614.5314 | 758.8581 | 284.55 | 2899.528 | 2761.265 | 723.5513 | 414.913 | 408.0343 | 408.0343 | 3083.66 | 284.45 | 3097.499 | 2847.419 | 675.1652 | 369.008 | 368.8703 | 368.8643 | 3153.87 | 284.7 | 3609.884 | 2803.983 | 1190.585 | 572.6928 | 451.4774 | 451.4697 | 3664.329
| 288.26 | 743.4334 | 615.7852 | 614.4235 | 664.5493 | 708.179 | 614.417 | 759.6861 | 284.5 | 2954.31 | 2782.24 | 667.4892 | 411.5477 | 405.9032 | 405.9032 | 3049.47 | 284.4 | 3014.946 | 2767.671 | 620.2359 | 366.4688 | 366.3729 | 366.368 | 3021.645 | 284.65 | 3691.096 | 2951.034 | 1098.8 | 556.537 | 447.7044 | 447.6981 | 3710.981
| 288.21 | 751.9328 | 615.7312 | 614.3044 | 670.0501 | 703.6487 | 614.2949 | 760.8497 | 284.45 | 2919.088 | 2765.038 | 618.7423 | 408.4234 | 403.7998 | 403.7998 | 2984.604 | 284.35 | 2826.971 | 2642.361 | 572.6659 | 364.1168 | 364.0507 | 364.0468 | 2851.054 | 284.6 | 3633.343 | 3061.392 | 1010.857 | 541.4323 | 443.9944 | 443.9894 | 3725.707
| 288.16 | 806.9308 | 615.6283 | 614.1379 | 675.9762 | 698.9961 | 614.124 | 762.3664 | 284.4 | 2896.134 | 2710.22 | 576.7778 | 405.4911 | 401.7139 | 401.7139 | 2889.061 | 284.3 | 2609.874 | 2479.328 | 531.9124 | 361.9765 | 361.9313 | 361.9282 | 2649.363 | 284.55 | 3691.267 | 3128.038 | 928.1709 | 527.2043 | 440.213 | 440.2089 | 3702.999
| 288.11 | 763.4334 | 615.5638 | 614.0115 | 682.4322 | 694.3455 | 613.9915 | 764.3783 | 284.35 | 2802.929 | 2620.406 | 541.0485 | 402.7738 | 399.7042 | 399.7042 | 2764.82 | 284.25 | 2313.215 | 2288.34 | 497.4242 | 360.1207 | 360.0899 | 360.0874 | 2425.712 | 284.5 | 3551.451 | 3147.942 | 852.0423 | 514.0388 | 436.5901 | 436.5868 | 3640.853
| 288.06 | 818.4234 | 615.4049 | 613.8388 | 689.3453 | 689.6441 | 613.8101 | 766.8027 | 284.3 | 2686.459 | 2500.299 | 511.0012 | 400.2709 | 397.7903 | 397.7903 | 2615.991 | 284.2 | 2079.122 | 2079.927 | 468.7495 | 358.4884 | 358.4677 | 358.4657 | 2190.236 | 284.45 | 3441.297 | 3118.983 | 783.0713 | 501.8542 | 433.0913 | 433.0887 | 3537.734
| 288.01 | 826.1545 | 615.2894 | 613.6627 | 696.7684 | 684.9661 | 613.6217 | 769.8215 | 284.25 | 2588.972 | 2355.475 | 485.9767 | 397.9623 | 395.9564 | 395.9564 | 2447.501 | 284.15 | 1869.638 | 1864.553 | 444.8924 | 357.0554 | 357.0417 | 357.0401 | 1952.423 | 284.4 | 3447.529 | 3043.216 | 721.3803 | 490.4654 | 429.5814 | 429.5793 | 3395.905
| 287.96 | 827.2269 | 615.1773 | 613.4901 | 704.7144 | 680.3464 | 613.4322 | 773.4317 | 284.2 | 2361.353 | 2192.335 | 465.3005 | 395.9262 | 394.3115 | 394.3115 | 2264.939 | 284.1 | 1580.052 | 1651.814 | 425.3025 | 355.8967 | 355.8877 | 355.8864 | 1721.241 | 284.35 | 3313.155 | 2924.185 | 667.0829 | 479.9852 | 426.2239 | 426.2222 | 3218.81
| 287.91 | 802.9532 | 615.0914 | 613.346 | 713.2078 | 675.8337 | 613.264 | 777.6869 | 284.15 | 2155.166 | 2017.831 | 448.3575 | 394.1304 | 392.8378 | 392.8378 | 2074.643 | 284.05 | 1329.252 | 1449.662 | 409.3707 | 354.975 | 354.9692 | 354.9681 | 1504.072 | 284.3 | 2996.138 | 2769.034 | 620.105 | 470.5971 | 423.2316 | 423.2303 | 3013.277
| 287.86 | 781.8808 | 615.0294 | 613.2293 | 722.2423 | 671.448 | 613.1144 | 782.606 | 284.1 | 1947.075 | 1838.653 | 434.6006 | 392.5669 | 391.5369 | 391.5369 | 1882.747 | 284 | 1140.916 | 1263.911 | 396.5143 | 354.2313 | 354.2275 | 354.2267 | 1306.204 | 284.25 | 2801.661 | 2585.091 | 579.8476 | 462.09 | 420.4624 | 420.4613 | 2786.107
| 287.81 | 807.8111 | 614.95 | 613.1015 | 731.7667 | 667.1674 | 612.9416 | 788.1608 | 284.05 | 1660.712 | 1660.91 | 423.6014 | 391.2962 | 390.4747 | 390.4747 | 1694.858 | 283.95 | 1005.932 | 1098.297 | 386.2924 | 353.6149 | 353.6126 | 353.6119 | 1130.981 | 284.2 | 2526.741 | 2381.725 | 545.8381 | 454.4995 | 418.01 | 418.0092 | 2546.045
| 287.76 | 826.7787 | 614.8598 | 612.9741 | 741.7705 | 663.0148 | 612.7519 | 794.3636 | 284 | 1492.613 | 1489.831 | 414.8244 | 390.2038 | 389.5523 | 389.5523 | 1515.755 | 283.9 | 915.8483 | 954.6068 | 378.1612 | 353.0835 | 353.082 | 353.0815 | 979.6889 | 284.15 | 2246.289 | 2167.812 | 517.4568 | 447.784 | 415.8814 | 415.8807 | 2301.292
| 287.71 | 830.9644 | 614.7724 | 612.8636 | 752.2427 | 659.0167 | 612.5582 | 801.2208 | 283.95 | 1248.828 | 1329.523 | 407.9814 | 389.3468 | 388.8331 | 388.8331 | 1349.185 | 283.85 | 847.2049 | 832.9869 | 371.7071 | 352.6167 | 352.6158 | 352.6154 | 852.0804 | 284.1 | 1923.88 | 1952.122 | 494.1078 | 441.9458 | 414.1256 | 414.1251 | 2059.926
| 287.66 | 837.0548 | 614.6868 | 612.7779 | 763.1494 | 655.182 | 612.359 | 808.7191 | 283.9 | 1101.417 | 1182.816 | 402.6493 | 388.6407 | 388.2367 | 388.2367 | 1197.632 | 283.8 | 757.9212 | 732.3532 | 366.6484 | 352.2339 | 352.2333 | 352.233 | 746.7697 | 284.05 | 1703.301 | 1742.12 | 475.0395 | 436.8225 | 412.6247 | 412.6242 | 1828.734
| 287.61 | 820.9604 | 614.6233 | 612.7448 | 774.4693 | 651.5383 | 612.1739 | 816.854 | 283.85 | 946.3465 | 1051.572 | 398.5298 | 388.0872 | 387.7696 | 387.7696 | 1062.65 | 283.75 | 637.0408 | 650.7748 | 362.7595 | 351.9649 | 351.9646 | 351.9644 | 661.5707 | 284 | 1566.297 | 1543.741 | 459.5552 | 432.2745 | 411.2815 | 411.2811 | 1613.009
| 287.56 | 873.3493 | 614.5218 | 612.7124 | 786.0919 | 648.0302 | 611.9422 | 825.5298 | 283.8 | 852.549 | 936.5982 | 395.3485 | 387.6287 | 387.3806 | 387.3806 | 944.8143 | 283.7 | 581.3365 | 585.7548 | 359.7817 | 351.7483 | 351.7482 | 351.748 | 593.7891 | 283.95 | 1371.429 | 1361.75 | 447.1716 | 428.3297 | 410.1636 | 410.1633 | 1416.925
| 287.51 | 894.6539 | 614.4107 | 612.7315 | 797.9853 | 644.6882 | 611.6913 | 834.7418 | 283.75 | 705.2421 | 837.6547 | 392.9664 | 387.3072 | 387.1146 | 387.1146 | 843.6991 | 283.65 | 521.5806 | 534.7614 | 357.5333 | 351.588 | 351.5879 | 351.5878 | 540.7073 | 283.9 | 1222.489 | 1198.725 | 437.3411 | 424.8976 | 409.2178 | 409.2176 | 1242.529
| 287.46 | 790.2921 | 614.4023 | 612.9232 | 810.1926 | 641.6248 | 611.5328 | 844.5444 | 283.7 | 673.8471 | 753.8636 | 391.1368 | 387.0242 | 386.8746 | 386.8746 | 758.2754 | 283.6 | 497.8631 | 495.1641 | 355.8138 | 351.4499 | 351.4499 | 351.4498 | 499.5283 | 283.85 | 1109.654 | 1056.235 | 429.588 | 421.9015 | 408.4023 | 408.4022 | 1090.92
| 287.41 | 841.2885 | 614.3599 | 613.1777 | 822.4982 | 638.7012 | 611.329 | 854.7502 | 283.65 | 627.7247 | 684.1113 | 389.7516 | 386.7889 | 386.673 | 386.673 | 687.3057 | 283.55 | 489.5418 | 464.6635 | 354.4961 | 351.3196 | 351.3196 | 351.3195 | 467.8403 | 283.8 | 947.9952 | 934.1263 | 423.5953 | 419.3663 | 407.7741 | 407.774 | 961.5401
| 287.36 | 938.8395 | 614.2432 | 613.4869 | 834.7741 | 635.8736 | 611.0383 | 865.2628 | 283.6 | 570.1224 | 626.8132 | 388.7304 | 386.6086 | 386.5195 | 386.5195 | 629.1133 | 283.5 | 453.0032 | 441.3144 | 353.5165 | 351.2236 | 351.2236 | 351.2236 | 443.6075 | 283.75 | 842.0348 | 831.6604 | 418.9952 | 417.1977 | 407.2685 | 407.2684 | 853.3166
| 287.31 | 972.621 | 614.1101 | 613.9288 | 846.9821 | 633.1944 | 610.7175 | 876.0628 | 283.55 | 549.6279 | 580.2237 | 387.9603 | 386.4511 | 386.383 | 386.383 | 581.8692 | 283.45 | 412.3509 | 423.4837 | 352.8087 | 351.1659 | 351.166 | 351.1659 | 425.1266 | 283.7 | 737.0408 | 746.9631 | 415.5025 | 415.3678 | 406.8846 | 406.8845 | 764.0645
| 287.26 | 947.3629 | 614.0142 | 614.6248 | 859.0721 | 630.711 | 610.4188 | 887.1657 | 283.5 | 486.5962 | 542.7527 | 387.4151 | 386.3514 | 386.2991 | 386.2991 | 543.9211 | 283.4 | 414.4678 | 409.8157 | 352.2791 | 351.1062 | 351.1062 | 351.1062 | 410.9887 | 283.65 | 718.5314 | 678.1128 | 412.8013 | 413.751 | 406.5217 | 406.5217 | 691.6218
| 287.21 | 891.8447 | 613.9841 | 615.634 | 870.9625 | 628.4441 | 610.1691 | 898.5174 | 283.45 | 480.5746 | 512.9081 | 387.0032 | 386.2601 | 386.2202 | 386.2202 | 513.731 | 283.35 | 391.7747 | 399.3053 | 351.8982 | 351.0678 | 351.0679 | 351.0678 | 400.1357 | 283.6 | 691.5186 | 622.7243 | 410.7267 | 412.3349 | 406.1899 | 406.1899 | 633.4062
| 287.16 | 935.8223 | 613.9331 | 616.9298 | 882.4519 | 626.2986 | 609.8801 | 909.973 | 283.4 | 445.2277 | 489.223 | 386.7156 | 386.201 | 386.1708 | 386.1708 | 489.798 | 283.3 | 389.2717 | 391.1479 | 351.6146 | 351.0318 | 351.0318 | 351.0318 | 391.7307 | 283.55 | 641.9868 | 578.793 | 409.1653 | 411.1254 | 405.9154 | 405.9154 | 587.253
| 287.11 | 899.6719 | 613.9345 | 618.6933 | 893.4949 | 624.3381 | 609.623 | 921.5918 | 283.35 | 426.4426 | 470.4807 | 386.5129 | 386.1599 | 386.1371 | 386.1371 | 470.8792 | 283.25 | 381.6827 | 384.7661 | 351.4083 | 351.0029 | 351.0029 | 351.0029 | 385.1716 | 283.5 | 564.906 | 544.1794 | 408.0386 | 410.1363 | 405.7303 | 405.7303 | 550.8938
| 287.06 | 971.6847 | 613.8946 | 620.8672 | 903.8777 | 622.4589 | 609.3017 | 933.1932 | 283.3 | 427.8095 | 455.6651 | 386.3592 | 386.1195 | 386.1022 | 386.1022 | 455.9394 | 283.2 | 380.8303 | 379.7087 | 351.2544 | 350.9747 | 350.9747 | 350.9747 | 379.9884 | 283.45 | 527.1208 | 517.1254 | 407.2145 | 409.3055 | 405.589 | 405.5889 | 522.4675
| 287.01 | 913.9576 | 613.931 | 623.7183 | 913.5989 | 620.7679 | 609.0314 | 944.9219 | 283.25 | 402.8299 | 443.9771 | 386.2632 | 386.1012 | 386.0882 | 386.0882 | 444.1651 | 283.15 | 378.3874 | 375.6555 | 351.1414 | 350.9489 | 350.9489 | 350.9489 | 375.848 | 283.4 | 539.6539 | 495.9331 | 406.5679 | 408.5598 | 405.4329 | 405.4329 | 500.1951
| 286.96 | 977.2229 | 613.9396 | 627.2443 | 922.4376 | 619.1494 | 608.7047 | 956.6569 | 283.2 | 405.8679 | 434.6811 | 386.19 | 386.0813 | 386.0717 | 386.0717 | 434.8091 | 283.1 | 372.6651 | 372.37 | 351.0598 | 350.9284 | 350.9284 | 350.9284 | 372.5015 | 283.35 | 542.1108 | 479.3855 | 406.0594 | 407.8978 | 405.2737 | 405.2737 | 482.7953
| 286.91 | 1017.991 | 613.9438 | 631.5483 | 930.3055 | 617.6151 | 608.3415 | 968.3881 | 283.15 | 405.1108 | 427.2499 | 386.1351 | 386.0629 | 386.0557 | 386.0557 | 427.3364 | 283.05 | 369.882 | 369.6717 | 350.9995 | 350.9105 | 350.9105 | 350.9105 | 369.7607 | 283.3 | 505.4062 | 466.4327 | 405.6964 | 407.3556 | 405.1572 | 405.1572 | 469.1704
| 286.86 | 1042.825 | 613.9614 | 636.9424 | 937.1168 | 616.1708 | 607.956 | 980.3233 | 283.1 | 391.6367 | 421.2885 | 386.1038 | 386.0564 | 386.0511 | 386.0511 | 421.3466 | 283 | 370.7683 | 367.426 | 350.9514 | 350.8918 | 350.8918 | 350.8918 | 367.4857 | 283.25 | 469.3417 | 456.2833 | 405.4494 | 406.9204 | 405.0824 | 405.0824 | 458.4882
| 286.81 | 1122.705 | 613.9484 | 643.402 | 942.7324 | 614.7595 | 607.4993 | 992.3445 | 283.05 | 424.5202 | 416.4311 | 386.0536 | 386.0228 | 386.0189 | 386.0189 | 416.4698 | 282.95 | 417.2689 | 365.4931 | 350.8688 | 350.8292 | 350.8292 | 350.8292 | 365.5328 | 283.2 | 434.3517 | 448.2647 | 405.2959 | 406.5811 | 405.0484 | 405.0484 | 450.045
| 286.76 | 1071.076 | 614.0266 | 651.294 | 947.1915 | 613.4899 | 607.0879 | 1004.738 | 283 | 434.8683 | 412.4432 | 386.0007 | 385.9809 | 385.978 | 385.978 | 412.4688 | 282.9 | 393.6955 | 363.8669 | 350.815 | 350.7887 | 350.7887 | 350.7887 | 363.8931 | 283.15 | 452.0548 | 441.8457 | 405.1592 | 406.2687 | 404.9936 | 404.9936 | 443.2863
| 286.71 | 1039.112 | 614.185 | 660.8612 | 950.4131 | 612.3369 | 606.7046 | 1017.682 | 282.95 | 384.6098 | 409.1851 | 385.9915 | 385.979 | 385.9768 | 385.9768 | 409.2019 | 282.85 | 385.5902 | 362.479 | 350.7732 | 350.7559 | 350.7559 | 350.7559 | 362.4963 | 283.1 | 484.7039 | 436.6211 | 405.0106 | 405.9589 | 404.9008 | 404.9008 | 437.7889
| 286.66 | 1062.865 | 614.3814 | 672.114 | 952.3003 | 611.2439 | 606.2999 | 1031.14 | 282.9 | 387.4126 | 406.4766 | 385.9851 | 385.9772 | 385.9756 | 385.9756 | 406.4877 | 282.8 | 366.4246 | 361.2968 | 350.7524 | 350.7411 | 350.7411 | 350.7411 | 361.3081 | 283.05 | 461.3725 | 432.3867 | 404.9072 | 405.7108 | 404.8351 | 404.8351 | 433.3346
| 286.61 | 1099.824 | 614.6134 | 685.4938 | 952.8108 | 610.1927 | 605.862 | 1045.525 | 282.85 | 392.8756 | 404.1938 | 385.9759 | 385.971 | 385.9699 | 385.9699 | 404.201 | 282.75 | 346.6447 | 360.2805 | 350.7445 | 350.7372 | 350.7372 | 350.7372 | 360.2878 | 283 | 440.9304 | 428.9154 | 404.8401 | 405.5161 | 404.7931 | 404.7931 | 429.6855
| 286.56 | 1092.829 | 614.93 | 701.0932 | 951.9708 | 609.2155 | 605.4299 | 1060.92 | 282.8 | 406.4042 | 402.2431 | 385.9566 | 385.9536 | 385.9528 | 385.9528 | 402.2478 | 282.7 | 336.2465 | 359.3837 | 350.7283 | 350.7236 | 350.7236 | 350.7236 | 359.3883 | 282.95 | 457.553 | 426.0081 | 404.762 | 405.3271 | 404.7316 | 404.7316 | 426.6339
| 286.51 | 1052.349 | 615.3734 | 719.1382 | 949.8156 | 608.3352 | 605.0333 | 1077.562 | 282.75 | 414.5402 | 400.5642 | 385.9313 | 385.9294 | 385.9288 | 385.9288 | 400.5672 | 282.65 | 376.9988 | 358.5842 | 350.7018 | 350.6988 | 350.6988 | 350.6988 | 358.5872 | 282.9 | 477.481 | 423.5322 | 404.6664 | 405.1361 | 404.647 | 404.647 | 424.0408
| 286.46 | 1134.038 | 615.85 | 739.9752 | 946.2603 | 607.4375 | 604.5639 | 1095.831 | 282.7 | 409.1156 | 399.1191 | 385.9109 | 385.9099 | 385.9094 | 385.9094 | 399.1211 | 282.6 | 367.3109 | 357.8858 | 350.685 | 350.6831 | 350.6831 | 350.6831 | 357.8877 | 282.85 | 436.6927 | 421.4699 | 404.622 | 405.0104 | 404.6096 | 404.6096 | 421.883
| 286.41 | 1176.767 | 616.4128 | 763.4879 | 941.3804 | 606.5516 | 604.0562 | 1115.664 | 282.65 | 409.2213 | 397.8608 | 385.8909 | 385.8902 | 385.8899 | 385.8899 | 397.862 | 282.55 | 340.014 | 357.2713 | 350.6743 | 350.6731 | 350.6731 | 350.6731 | 357.2725 | 282.8 | 441.3305 | 419.6945 | 404.5747 | 404.8944 | 404.5669 | 404.5669 | 420.0298
| 286.36 | 1165.186 | 617.1321 | 790.1055 | 935.2813 | 605.7205 | 603.5583 | 1137.564 | 282.6 | 380.9284 | 396.7736 | 385.8863 | 385.886 | 385.8858 | 385.8858 | 396.7744 | 282.5 | 333.8175 | 356.7181 | 350.658 | 350.6572 | 350.6572 | 350.6572 | 356.7188 | 282.75 | 444.4398 | 418.1563 | 404.5253 | 404.7875 | 404.5205 | 404.5205 | 418.4282
| 286.31 | 1168.003 | 618.0229 | 819.8268 | 928.0225 | 604.9269 | 603.0575 | 1161.627 | 282.55 | 373.0404 | 395.8119 | 385.8754 | 385.8752 | 385.875 | 385.875 | 395.8124 | 282.45 | 382.419 | 356.2089 | 350.6277 | 350.6273 | 350.6273 | 350.6273 | 356.2094 | 282.7 | 439.0536 | 416.8212 | 404.4833 | 404.6974 | 404.4803 | 404.4803 | 417.0414
| 286.26 | 1230.292 | 619.0688 | 852.416 | 919.6365 | 604.1137 | 602.501 | 1187.732 | 282.5 | 376.032 | 394.9642 | 385.867 | 385.8669 | 385.8668 | 385.8668 | 394.9645 | 282.4 | 358.2573 | 355.7726 | 350.6203 | 350.6201 | 350.6201 | 350.6201 | 355.7729 | 282.65 | 466.8007 | 415.6192 | 404.4096 | 404.5838 | 404.4077 | 404.4077 | 415.7972
| 286.21 | 1199.992 | 620.3956 | 888.3019 | 910.3018 | 603.3592 | 601.9708 | 1216.446 | 282.45 | 376.9492 | 394.2118 | 385.8595 | 385.8594 | 385.8594 | 385.8594 | 394.212 | 282.35 | 353.1052 | 355.3846 | 350.6179 | 350.6177 | 350.6177 | 350.6177 | 355.3848 | 282.6 | 464.0096 | 414.5581 | 404.3395 | 404.4808 | 404.3383 | 404.3383 | 414.7016
| 286.16 | 1147.779 | 622.0788 | 926.8921 | 900.143 | 602.6791 | 601.4865 | 1247.333 | 282.4 | 394.9052 | 393.5404 | 385.8519 | 385.8519 | 385.8518 | 385.8518 | 393.5406 | 282.3 | 352.8271 | 355.0351 | 350.6157 | 350.6156 | 350.6156 | 350.6156 | 355.0352 | 282.55 | 432.1829 | 413.6514 | 404.3066 | 404.4208 | 404.3059 | 404.3059 | 413.767
| 286.11 | 1242.353 | 624.0617 | 967.9013 | 889.1415 | 601.94 | 600.9179 | 1280.291 | 282.35 | 402.6571 | 392.9334 | 385.8378 | 385.8378 | 385.8377 | 385.8377 | 392.9334 | 282.25 | 352.9292 | 354.7188 | 350.6135 | 350.6135 | 350.6135 | 350.6135 | 354.7188 | 282.5 | 433.2093 | 412.8427 | 404.2727 | 404.3647 | 404.2723 | 404.2723 | 412.9356
| 286.06 | 1300.552 | 626.471 | 1010.965 | 877.4453 | 601.1713 | 600.2971 | 1315.161 | 282.3 | 400.541 | 392.3889 | 385.8255 | 385.8255 | 385.8254 | 385.8254 | 392.3889 | 282.2 | 327.9652 | 354.4128 | 350.5922 | 350.5921 | 350.5921 | 350.5921 | 354.4128 | 282.45 | 439.1417 | 412.1129 | 404.2319 | 404.3059 | 404.2317 | 404.2317 | 412.1874
| 286.01 | 1334.414 | 629.4512 | 1055.368 | 865.1935 | 600.3918 | 599.6458 | 1351.467 | 282.25 | 386.7979 | 391.9088 | 385.8246 | 385.8246 | 385.8246 | 385.8246 | 391.9088 | 282.15 | 375.4822 | 354.1307 | 350.5687 | 350.5686 | 350.5686 | 350.5686 | 354.1307 | 282.4 | 427.1849 | 411.4704 | 404.2051 | 404.2643 | 404.2049 | 404.2049 | 411.53
| 285.96 | 1340.888 | 633.1842 | 1100.523 | 852.5274 | 599.6233 | 598.9881 | 1388.894 | 282.2 | 384.8675 | 391.4751 | 385.8238 | 385.8238 | 385.8238 | 385.8238 | 391.4751 | 282.1 | 380.6943 | 353.8667 | 350.5402 | 350.5402 | 350.5402 | 350.5402 | 353.8667 | 282.35 | 447.6871 | 410.8681 | 404.1544 | 404.2017 | 404.1543 | 404.1543 | 410.9156
| 285.91 | 1275.934 | 637.9431 | 1145.535 | 839.6251 | 598.9272 | 598.3874 | 1426.868 | 282.15 | 390.9516 | 391.0791 | 385.8195 | 385.8195 | 385.8195 | 385.8195 | 391.0791 | 282.05 | 362.0448 | 353.6409 | 350.5294 | 350.5294 | 350.5294 | 350.5294 | 353.6409 | 282.3 | 478.3814 | 410.2853 | 404.0679 | 404.1057 | 404.0679 | 404.0679 | 410.3232
| 285.86 | 1337.439 | 643.8759 | 1189.418 | 826.4851 | 598.1893 | 597.7317 | 1464.773 | 282.1 | 366.3129 | 390.707 | 385.8032 | 385.8032 | 385.8032 | 385.8032 | 390.707 | 282 | 355.3701 | 353.4396 | 350.5248 | 350.5248 | 350.5248 | 350.5248 | 353.4396 | 282.25 | 449.7959 | 409.7845 | 404.0147 | 404.0448 | 404.0147 | 404.0147 | 409.8146
| 285.81 | 1324.146 | 651.3861 | 1230.917 | 813.2785 | 597.4743 | 597.0871 | 1501.794 | 282.05 | 373.8295 | 390.3729 | 385.7932 | 385.7932 | 385.7932 | 385.7932 | 390.373 | 281.95 | 361.8027 | 353.2487 | 350.5142 | 350.5142 | 350.5142 | 350.5142 | 353.2487 | 282.2 | 413.3193 | 409.3686 | 404.0038 | 404.0277 | 404.0038 | 404.0038 | 409.3925
| 285.76 | 1417.535 | 660.8145 | 1269.149 | 800.0087 | 596.6861 | 596.3592 | 1537.581 | 282 | 396.9076 | 390.068 | 385.7839 | 385.7839 | 385.7839 | 385.7839 | 390.0681 | 281.9 | 371.0904 | 353.0637 | 350.4948 | 350.4948 | 350.4948 | 350.4948 | 353.0637 | 282.15 | 452.577 | 408.9448 | 403.9473 | 403.9662 | 403.9473 | 403.9473 | 408.9637
| 285.71 | 1439.696 | 672.7767 | 1302.837 | 786.8286 | 595.8863 | 595.6109 | 1571.496 | 281.95 | 388.6739 | 389.7954 | 385.7815 | 385.7815 | 385.7815 | 385.7815 | 389.7954 | 281.85 | 360.4762 | 352.9018 | 350.4853 | 350.4853 | 350.4853 | 350.4853 | 352.9018 | 282.1 | 444.5258 | 408.5634 | 403.9 | 403.915 | 403.9 | 403.9 | 408.5783
| 285.66 | 1625.586 | 687.8168 | 1330.757 | 773.6745 | 594.9285 | 594.697 | 1603.086 | 281.9 | 374.3241 | 389.5381 | 385.7719 | 385.7719 | 385.7719 | 385.7719 | 389.5381 | 281.8 | 345.2761 | 352.7564 | 350.4804 | 350.4804 | 350.4804 | 350.4804 | 352.7564 | 282.05 | 422.423 | 408.2373 | 403.8785 | 403.8903 | 403.8785 | 403.8785 | 408.2491
| 285.61 | 1645.058 | 706.9285 | 1352.615 | 760.766 | 593.9592 | 593.7651 | 1632.974 | 281.85 | 373.1797 | 389.2999 | 385.7614 | 385.7614 | 385.7614 | 385.7614 | 389.2999 | 281.75 | 375.2541 | 352.6033 | 350.4571 | 350.4571 | 350.4571 | 350.4571 | 352.6033 | 282 | 446.0624 | 407.9099 | 403.8294 | 403.8386 | 403.8294 | 403.8294 | 407.9191
| 285.56 | 1646.771 | 731.1857 | 1366.725 | 748.1817 | 592.9933 | 592.8308 | 1660.593 | 281.8 | 400.4834 | 389.0783 | 385.7491 | 385.7491 | 385.7491 | 385.7491 | 389.0783 | 281.7 | 357.0568 | 352.477 | 350.4508 | 350.4508 | 350.4508 | 350.4508 | 352.477 | 281.95 | 435.2521 | 407.6185 | 403.7928 | 403.8 | 403.7928 | 403.7928 | 407.6258
| 285.51 | 1669.42 | 761.7577 | 1373.437 | 735.9567 | 592.0113 | 591.8756 | 1687.536 | 281.75 | 384.5826 | 388.8844 | 385.7481 | 385.7481 | 385.7481 | 385.7481 | 388.8844 | 281.65 | 362.0328 | 352.3549 | 350.4399 | 350.4399 | 350.4399 | 350.4399 | 352.3549 | 281.9 | 435.1941 | 407.3481 | 403.7562 | 403.7619 | 403.7562 | 403.7562 | 407.3538
| 285.46 | 1760.744 | 799.9446 | 1372.181 | 724.0745 | 590.9516 | 590.8385 | 1714.637 | 281.7 | 394.3689 | 388.699 | 385.7409 | 385.7409 | 385.7409 | 385.7409 | 388.699 | 281.6 | 389.5118 | 352.215 | 350.4031 | 350.4031 | 350.4031 | 350.4031 | 352.215 | 281.85 | 443.3233 | 407.0872 | 403.7102 | 403.7146 | 403.7102 | 403.7102 | 407.0916
| 285.41 | 1837.527 | 847.2739 | 1362.549 | 712.5836 | 589.8264 | 589.7324 | 1743.036 | 281.65 | 400.6627 | 388.5216 | 385.7284 | 385.7284 | 385.7284 | 385.7284 | 388.5216 | 281.55 | 359.6779 | 352.1104 | 350.3943 | 350.3943 | 350.3943 | 350.3943 | 352.1104 | 281.8 | 428.7255 | 406.8601 | 403.681 | 403.6845 | 403.681 | 403.681 | 406.8635
| 285.36 | 1869.852 | 905.3908 | 1345.648 | 701.5506 | 588.6746 | 588.5966 | 1775.474 | 281.6 | 363.3053 | 388.3503 | 385.7097 | 385.7097 | 385.7097 | 385.7097 | 388.3503 | 281.5 | 344.8099 | 352.016 | 350.389 | 350.389 | 350.389 | 350.389 | 352.016 | 281.75 | 426.7307 | 406.6506 | 403.6542 | 403.6569 | 403.6542 | 403.6542 | 406.6533
| 285.31 | 1917.631 | 975.8966 | 1321.231 | 690.9813 | 587.4819 | 587.4174 | 1813.339 | 281.55 | 370.441 | 388.1959 | 385.6969 | 385.6969 | 385.6969 | 385.6969 | 388.1959 | 281.45 | 343.8555 | 351.9267 | 350.3829 | 350.3829 | 350.3829 | 350.3829 | 351.9267 | 281.7 | 430.9264 | 406.45 | 403.6225 | 403.6245 | 403.6225 | 403.6225 | 406.4521
| 285.26 | 1894.382 | 1060.365 | 1290.592 | 680.951 | 586.3111 | 586.2578 | 1859.445 | 281.5 | 375.8127 | 388.0559 | 385.6887 | 385.6887 | 385.6887 | 385.6887 | 388.0559 | 281.4 | 365.2621 | 351.8794 | 350.3689 | 350.3689 | 350.3689 | 350.3689 | 351.8794 | 281.65 | 425.6343 | 406.2682 | 403.5968 | 403.5984 | 403.5968 | 403.5968 | 406.2698
| 285.21 | 2045.038 | 1160.004 | 1254.589 | 671.3112 | 585.0074 | 584.9634 | 1916.021 | 281.45 | 384.064 | 387.9321 | 385.6873 | 385.6873 | 385.6873 | 385.6873 | 387.9321 | 281.35 | 348.6655 | 351.7992 | 350.3673 | 350.3673 | 350.3673 | 350.3673 | 351.7992 | 281.6 | 431.7907 | 406.0905 | 403.564 | 403.5652 | 403.564 | 403.564 | 406.0917
| 285.16 | 2043.617 | 1275.722 | 1213.899 | 662.1969 | 583.7054 | 583.6693 | 1984.515 | 281.4 | 397.2325 | 387.8084 | 385.6776 | 385.6776 | 385.6776 | 385.6776 | 387.8084 | 281.3 | 343.9216 | 351.7146 | 350.3612 | 350.3612 | 350.3612 | 350.3612 | 351.7146 | 281.55 | 448.2273 | 405.904 | 403.512 | 403.5129 | 403.512 | 403.512 | 405.9049
| 285.11 | 2197.879 | 1407.564 | 1170.04 | 653.4647 | 582.2667 | 582.237 | 2066.624 | 281.35 | 367.6319 | 387.6868 | 385.6626 | 385.6626 | 385.6626 | 385.6626 | 387.6868 | 281.25 | 369.8259 | 351.6176 | 350.3428 | 350.3428 | 350.3428 | 350.3428 | 351.6176 | 281.5 | 427.1709 | 405.7513 | 403.4845 | 403.4852 | 403.4845 | 403.4845 | 405.7521
| 285.06 | 2295.818 | 1554.999 | 1123.894 | 645.1552 | 580.741 | 580.7167 | 2162.639 | 281.3 | 354.577 | 387.5614 | 385.6366 | 385.6366 | 385.6366 | 385.6366 | 387.5614 | 281.2 | 370.8163 | 351.5315 | 350.3235 | 350.3235 | 350.3235 | 350.3235 | 351.5315 | 281.45 | 427.3029 | 405.6072 | 403.4567 | 403.4573 | 403.4567 | 403.4567 | 405.6077
| 285.01 | 2336.735 | 1716.537 | 1076.655 | 637.3056 | 579.1785 | 579.1587 | 2272.2 | 281.25 | 343.2109 | 387.433 | 385.6011 | 385.6011 | 385.6011 | 385.6011 | 387.433 | 281.15 | 357.1509 | 351.4789 | 350.3171 | 350.3171 | 350.3171 | 350.3171 | 351.4789 | 281.4 | 441.8227 | 405.4539 | 403.4121 | 403.4125 | 403.4121 | 403.4121 | 405.4544
| 284.96 | 2345.098 | 1889.598 | 1029.302 | 629.9285 | 577.608 | 577.5918 | 2393.661 | 281.2 | 361.964 | 387.3262 | 385.5814 | 385.5814 | 385.5814 | 385.5814 | 387.3262 | 281.1 | 339.88 | 351.4229 | 350.3072 | 350.3072 | 350.3072 | 350.3072 | 351.4229 | 281.35 | 434.966 | 405.3159 | 403.3753 | 403.3756 | 403.3753 | 403.3753 | 405.3162
| 284.91 | 2501.641 | 2070.323 | 982.6356 | 622.8736 | 575.8979 | 575.8847 | 2524.076 | 281.15 | 372.0496 | 387.2332 | 385.5701 | 385.5701 | 385.5701 | 385.5701 | 387.2332 | 281.05 | 351.8187 | 351.3753 | 350.3058 | 350.3058 | 350.3058 | 350.3058 | 351.3753 | 281.3 | 446.6627 | 405.1708 | 403.3249 | 403.3252 | 403.3249 | 403.3249 | 405.171
| 284.86 | 2614.506 | 2253.943 | 937.3416 | 616.1589 | 574.0867 | 574.076 | 2659.302 | 281.1 | 356.8259 | 387.1326 | 385.5461 | 385.5461 | 385.5461 | 385.5461 | 387.1326 | 281 | 377.2669 | 351.3037 | 350.2804 | 350.2804 | 350.2804 | 350.2804 | 351.3037 | 281.25 | 412.6311 | 405.0713 | 403.3141 | 403.3143 | 403.3141 | 403.3141 | 405.0715
| 284.81 | 2700.46 | 2434.695 | 894.0031 | 609.786 | 572.198 | 572.1894 | 2794.114 | 281.05 | 389.0372 | 387.0578 | 385.5431 | 385.5431 | 385.5431 | 385.5431 | 387.0578 | 280.95 | 373.0812 | 351.236 | 350.2589 | 350.2589 | 350.2589 | 350.2589 | 351.236 | 281.2 | 463.9256 | 404.9178 | 403.2435 | 403.2437 | 403.2435 | 403.2435 | 404.9179
| 284.76 | 2759.424 | 2606.225 | 853.2781 | 603.7556 | 570.2558 | 570.2487 | 2922.768 | 281 | 382.3337 | 386.9875 | 385.5405 | 385.5405 | 385.5405 | 385.5405 | 386.9875 | 280.9 | 369.8139 | 351.1714 | 350.2404 | 350.2404 | 350.2404 | 350.2404 | 351.1714 | 281.15 | 408.0752 | 404.8825 | 403.2379 | 403.238 | 403.2379 | 403.2379 | 404.8826
| 284.71 | 2961.605 | 2761.742 | 815.0513 | 597.917 | 568.1327 | 568.127 | 3038.462 | 280.95 | 374.7963 | 386.9564 | 385.5315 | 385.5315 | 385.5315 | 385.5315 | 386.9564 | 280.85 | 375.4162 | 351.1014 | 350.2167 | 350.2167 | 350.2167 | 350.2167 | 351.1014 | 281.1 | 407.6771 | 404.7988 | 403.2327 | 403.2328 | 403.2327 | 403.2327 | 404.7989
| 284.66 | 2991.196 | 2894.866 | 779.9356 | 592.3992 | 565.9817 | 565.9772 | 3135.251 | 280.9 | 406.3529 | 386.8736 | 385.5141 | 385.5141 | 385.5141 | 385.5141 | 386.8736 | 280.8 | 341.8768 | 351.0501 | 350.2088 | 350.2088 | 350.2088 | 350.2088 | 351.0501 | 281.05 | 414.4038 | 404.7073 | 403.2197 | 403.2198 | 403.2197 | 403.2197 | 404.7073
| 284.61 | 3082.153 | 2999.599 | 747.8191 | 587.124 | 563.7484 | 563.7448 | 3207.056 | 280.85 | 397.5926 | 386.7982 | 385.5039 | 385.5039 | 385.5039 | 385.5039 | 386.7982 | 280.75 | 374.4178 | 350.9984 | 350.186 | 350.186 | 350.186 | 350.186 | 350.9984 | 281 | 386.3846 | 404.6092 | 403.2002 | 403.2002 | 403.2002 | 403.2002 | 404.6092
| 284.56 | 3205.782 | 3070.997 | 718.5264 | 582.0386 | 561.4036 | 561.4006 | 3248.764 | 280.8 | 393.583 | 386.7261 | 385.4972 | 385.4972 | 385.4972 | 385.4972 | 386.7261 | 280.7 | 370.078 | 350.9507 | 350.1672 | 350.1672 | 350.1672 | 350.1672 | 350.9507 | 280.95 | 406.6186 | 404.5266 | 403.1962 | 403.1962 | 403.1962 | 403.1962 | 404.5267
| 284.51 | 3212.185 | 3105.42 | 692.4764 | 577.2242 | 559.0511 | 559.0488 | 3257.026 | 280.75 | 399.1116 | 386.6494 | 385.4858 | 385.4858 | 385.4858 | 385.4858 | 386.6494 | 280.65 | 356.0864 | 350.9162 | 350.1616 | 350.1616 | 350.1616 | 350.1616 | 350.9162 | 280.9 | 433.3794 | 404.4434 | 403.1611 | 403.1611 | 403.1611 | 403.1611 | 404.4434
| 284.46 | 3259.204 | 3101.214 | 669.0751 | 572.6226 | 556.655 | 556.6531 | 3229.608 | 280.7 | 361.5862 | 386.5904 | 385.4658 | 385.4658 | 385.4658 | 385.4658 | 386.5904 | 280.6 | 328.4774 | 350.8669 | 350.1412 | 350.1412 | 350.1412 | 350.1412 | 350.8669 | 280.85 | 437.6391 | 404.3571 | 403.1209 | 403.1209 | 403.1209 | 403.1209 | 404.3571
| 284.41 | 3294.478 | 3058.555 | 648.3449 | 568.2227 | 554.2255 | 554.224 | 3166.676 | 280.65 | 355.0764 | 386.5266 | 385.4404 | 385.4404 | 385.4404 | 385.4404 | 386.5266 | 280.55 | 323.2193 | 350.8126 | 350.1159 | 350.1159 | 350.1159 | 350.1159 | 350.8126 | 280.8 | 411.4466 | 404.3012 | 403.1112 | 403.1112 | 403.1112 | 403.1112 | 404.3013
| 284.36 | 3140.376 | 2979.547 | 630.2779 | 564.1723 | 551.9307 | 551.9295 | 3070.14 | 280.6 | 356.4914 | 386.4641 | 385.4162 | 385.4162 | 385.4162 | 385.4162 | 386.4641 | 280.5 | 368.3053 | 350.7665 | 350.0987 | 350.0987 | 350.0987 | 350.0987 | 350.7665 | 280.75 | 433.1072 | 404.2202 | 403.0763 | 403.0763 | 403.0763 | 403.0763 | 404.2202
| 284.31 | 3028.591 | 2867.774 | 614.4324 | 560.4147 | 549.733 | 549.7321 | 2943.158 | 280.55 | 358.553 | 386.4032 | 385.3938 | 385.3938 | 385.3938 | 385.3938 | 386.4032 | 280.45 | 358.7715 | 359.4104 | 358.7715 | 358.7715 | 358.7715 | 358.7715 | 359.4104 | 280.7 | 434.3397 | 404.1376 | 403.0399 | 403.0399 | 403.0399 | 403.0399 | 404.1376
| 284.26 | 2818.768 | 2728.333 | 600.9232 | 557.0188 | 547.7197 | 547.7189 | 2790.838 | 280.5 | 386.1016 | 386.3643 | 385.3932 | 385.3932 | 385.3932 | 385.3932 | 386.3643 | 280.4 | 349.8619 | 350.4719 | 349.8619 | 349.8619 | 349.8619 | 349.8619 | 350.4719 | 280.65 | 405.9784 | 404.0881 | 403.0365 | 403.0365 | 403.0365 | 403.0365 | 404.0881
| 284.21 | 2502.741 | 2567.325 | 589.4211 | 554.0621 | 545.985 | 545.9844 | 2618.84 | 280.45 | 384.3874 | 386.325 | 385.3924 | 385.3924 | 385.3924 | 385.3924 | 386.325 | 280.35 | 346.8948 | 347.4852 | 346.8948 | 346.8948 | 346.8948 | 346.8948 | 347.4852 | 280.6 | 406.4546 | 404.0379 | 403.0325 | 403.0325 | 403.0325 | 403.0325 | 404.0379
| 284.16 | 2443.517 | 2391.03 | 579.5149 | 551.301 | 544.3013 | 544.3008 | 2433.244 | 280.4 | 379.6623 | 386.2819 | 385.3876 | 385.3876 | 385.3876 | 385.3876 | 386.2819 | 280.3 | 356.8868 | 357.4582 | 356.8868 | 356.8868 | 356.8868 | 356.8868 | 357.4582 | 280.55 | 409.2457 | 403.9846 | 403.0253 | 403.0253 | 403.0253 | 403.0253 | 403.9846
| 284.11 | 2228.812 | 2206.374 | 571.2455 | 548.8589 | 542.8066 | 542.8063 | 2240.866 | 280.35 | 364.9172 | 386.2264 | 385.3705 | 385.3705 | 385.3705 | 385.3705 | 386.2264 | 280.25 | 372.2609 | 372.8133 | 372.2609 | 372.2609 | 372.2609 | 372.2609 | 372.8133 | 280.5 | 420.1601 | 403.9194 | 403.0053 | 403.0053 | 403.0053 | 403.0053 | 403.9194
| 284.06 | 1933.605 | 2019.779 | 564.349 | 546.7938 | 541.5726 | 541.5723 | 2047.777 | 280.3 | 383.7423 | 386.1867 | 385.3691 | 385.3691 | 385.3691 | 385.3691 | 386.1867 | 280.2 | 351.8347 | 352.3681 | 351.8347 | 351.8347 | 351.8347 | 351.8347 | 352.3681 | 280.45 | 415.5982 | 403.8758 | 402.9907 | 402.9907 | 402.9907 | 402.9907 | 403.8758
| 284.01 | 1710.884 | 1836.82 | 558.6946 | 545.0293 | 540.5351 | 540.5349 | 1859.475 | 280.25 | 381.4534 | 386.1538 | 385.3658 | 385.3658 | 385.3658 | 385.3658 | 386.1538 | 280.15 | 358.2473 | 358.7616 | 358.2473 | 358.2473 | 358.2473 | 358.2473 | 358.7616 | 280.4 | 407.3609 | 403.8418 | 402.9856 | 402.9856 | 402.9856 | 402.9856 | 403.8418
| 283.96 | 1578.888 | 1662.128 | 554.0065 | 543.4734 | 539.6138 | 539.6136 | 1680.381 | 280.2 | 378.3914 | 386.1239 | 385.36 | 385.36 | 385.36 | 385.36 | 386.1239 | 280.1 | 344.3597 | 344.855 | 344.3597 | 344.3597 | 344.3597 | 344.3597 | 344.855 | 280.35 | 414.954 | 403.799 | 402.9716 | 402.9716 | 402.9716 | 402.9716 | 403.799
| 283.91 | 1334.638 | 1499.44 | 550.2162 | 542.2156 | 538.9084 | 538.9082 | 1514.056 | 280.15 | 370.545 | 386.0875 | 385.3476 | 385.3476 | 385.3476 | 385.3476 | 386.0875 | 280.05 | 334.1236 | 334.5999 | 334.1236 | 334.1236 | 334.1236 | 334.1236 | 334.5999 | 280.3 | 400.9664 | 403.7677 | 402.9693 | 402.9693 | 402.9693 | 402.9693 | 403.7677
| 283.86 | 1234.046 | 1351.151 | 547.1654 | 541.1191 | 538.2916 | 538.2915 | 1362.853 | 280.1 | 378.7579 | 386.0579 | 385.3421 | 385.3421 | 385.3421 | 385.3421 | 386.0579 | 280 | 364.7679 | 365.2251 | 364.7679 | 364.7679 | 364.7679 | 364.7679 | 365.2251 | 280.25 | 428.2273 | 403.7094 | 402.9399 | 402.9399 | 402.9399 | 402.9399 | 403.7094
| 283.81 | 1178.023 | 1218.785 | 544.6253 | 540.136 | 537.724 | 537.7239 | 1228.099 | 280.05 | 386.5962 | 386.0328 | 385.3411 | 385.3411 | 385.3411 | 385.3411 | 386.0328 | 279.95 | 370.2821 | 370.7247 | 370.2821 | 370.2821 | 370.2821 | 370.2821 | 370.7247 | 280.2 | 420.5042 | 403.6601 | 402.9195 | 402.9195 | 402.9195 | 402.9195 | 403.6601
| 283.76 | 1027.435 | 1102.857 | 542.6261 | 539.3424 | 537.2894 | 537.2894 | 1110.247 | 280 | 376.7027 | 386.0016 | 385.3339 | 385.3339 | 385.3339 | 385.3339 | 386.0016 | 279.9 | 378.0272 | 378.4568 | 378.0272 | 378.0272 | 378.0272 | 378.0272 | 378.4568 | 280.15 | 417.2849 | 403.6144 | 402.9027 | 402.9027 | 402.9027 | 402.9027 | 403.6144
| 283.71 | 981.9848 | 1002.959 | 541.0054 | 538.6383 | 536.8949 | 536.8948 | 1008.813 | 279.95 | 388.3297 | 385.975 | 385.3313 | 385.3313 | 385.3313 | 385.3313 | 385.975 | 279.85 | 353.4374 | 353.8539 | 353.4374 | 353.4374 | 353.4374 | 353.4374 | 353.8539 | 280.1 | 415.9284 | 403.5704 | 402.8876 | 402.8876 | 402.8876 | 402.8876 | 403.5704
| 283.66 | 950.7323 | 918.1987 | 539.664 | 538.005 | 536.5277 | 536.5277 | 922.8124 | 279.9 | 355.9216 | 385.9264 | 385.3068 | 385.3068 | 385.3068 | 385.3068 | 385.9264 | 279.8 | 340.5802 | 340.9837 | 340.5802 | 340.5802 | 340.5802 | 340.5802 | 340.9837 | 280.05 | 422.2329 | 403.5206 | 402.8651 | 402.8651 | 402.8651 | 402.8651 | 403.5206
| 283.61 | 895.5502 | 847.3121 | 538.5977 | 537.4581 | 536.2092 | 536.2091 | 850.9497 | 279.85 | 362.2073 | 385.8831 | 385.2875 | 385.2875 | 385.2875 | 385.2875 | 385.8831 | 279.75 | 345.8824 | 346.2728 | 345.8824 | 345.8824 | 345.8824 | 345.8824 | 346.2728 | 280 | 432.9552 | 403.4665 | 402.83 | 402.83 | 402.83 | 402.83 | 403.4665
| 283.56 | 834.7099 | 788.7806 | 537.7495 | 536.9979 | 535.9443 | 535.9443 | 791.6395 | 279.8 | 378.9468 | 385.8557 | 385.2822 | 385.2822 | 385.2822 | 385.2822 | 385.8557 | 279.7 | 342.9772 | 343.3546 | 342.9772 | 342.9772 | 342.9772 | 342.9772 | 343.3546 | 279.95 | 422.3489 | 403.4248 | 402.8073 | 402.8073 | 402.8073 | 402.8073 | 403.4248
| 283.51 | 747.0108 | 741.01 | 537.1104 | 536.6438 | 535.757 | 535.757 | 743.2501 | 279.75 | 390.1433 | 385.8358 | 385.2781 | 385.2781 | 385.2781 | 385.2781 | 385.8358 | 279.65 | 357.1929 | 357.5572 | 357.1929 | 357.1929 | 357.1929 | 357.1929 | 357.5572 | 279.9 | 434.2477 | 403.3692 | 402.7707 | 402.7707 | 402.7707 | 402.7707 | 403.3692
| 283.46 | 758.5914 | 702.3604 | 536.5731 | 536.304 | 535.5593 | 535.5593 | 704.1189 | 279.7 | 424.9876 | 385.7868 | 385.2449 | 385.2449 | 385.2449 | 385.2449 | 385.7868 | 279.6 | 353.3273 | 353.6786 | 353.3273 | 353.3273 | 353.3273 | 353.3273 | 353.6786 | 279.85 | 434.892 | 403.3127 | 402.7333 | 402.7333 | 402.7333 | 402.7333 | 403.3127
| 283.41 | 727.0668 | 671.3094 | 536.1409 | 536.0134 | 535.3894 | 535.3894 | 672.685 | 279.65 | 394.5914 | 385.7631 | 385.237 | 385.237 | 385.237 | 385.237 | 385.7631 | 279.55 | 341.6427 | 341.983 | 341.6427 | 341.6427 | 341.6427 | 341.6427 | 341.983 | 279.8 | 408.3213 | 403.2872 | 402.7268 | 402.7268 | 402.7268 | 402.7268 | 403.2872
| 283.36 | 744.0256 | 646.4435 | 535.7594 | 535.726 | 535.2043 | 535.2043 | 647.5204 | 279.6 | 387.3149 | 385.7456 | 385.2353 | 385.2353 | 385.2353 | 385.2353 | 385.7456 | 279.5 | 338.3453 | 338.6764 | 338.3453 | 338.3453 | 338.3453 | 338.3453 | 338.6764 | 279.75 | 419.4838 | 403.2486 | 402.7073 | 402.7073 | 402.7073 | 402.7073 | 403.2486
| 283.31 | 631.1244 | 626.6957 | 535.5271 | 535.5544 | 535.1192 | 535.1192 | 627.5388 | 279.55 | 376.3874 | 385.7223 | 385.2279 | 385.2279 | 385.2279 | 385.2279 | 385.7223 | 279.45 | 348.5554 | 348.8772 | 348.5554 | 348.5554 | 348.5554 | 348.5554 | 348.8772 | 279.7 | 435.5142 | 403.1914 | 402.6691 | 402.6691 | 402.6691 | 402.6691 | 403.1914
| 283.26 | 640.8563 | 610.9533 | 535.3218 | 535.3876 | 535.0254 | 535.0254 | 611.6121 | 279.5 | 377.916 | 385.7004 | 385.2218 | 385.2218 | 385.2218 | 385.2218 | 385.7004 | 279.4 | 357.2069 | 357.5195 | 357.2069 | 357.2069 | 357.2069 | 357.2069 | 357.5195 | 279.65 | 451.7667 | 403.1152 | 402.6119 | 402.6119 | 402.6119 | 402.6119 | 403.1152
| 283.21 | 611.9168 | 598.4177 | 535.1731 | 535.258 | 534.9572 | 534.9572 | 598.9344 | 279.45 | 377.6871 | 385.6783 | 385.2155 | 385.2155 | 385.2155 | 385.2155 | 385.6783 | 279.35 | 332.0928 | 332.3962 | 332.0928 | 332.0928 | 332.0928 | 332.0928 | 332.3962 | 279.6 | 399.0596 | 403.0938 | 402.6078 | 402.6078 | 402.6078 | 402.6078 | 403.0938
| 283.16 | 614.1176 | 588.3832 | 535.0425 | 535.1362 | 534.8869 | 534.8869 | 588.788 | 279.4 | 355.7967 | 385.6379 | 385.1909 | 385.1909 | 385.1909 | 385.1909 | 385.6379 | 279.3 | 351.3846 | 351.6787 | 351.3846 | 351.3846 | 351.3846 | 351.3846 | 351.6787 | 279.55 | 412.3589 | 403.0694 | 402.5965 | 402.5965 | 402.5965 | 402.5965 | 403.0694
| 283.11 | 601.8567 | 580.3308 | 534.9389 | 535.0336 | 534.8275 | 534.8275 | 580.6483 | 279.35 | 387.3485 | 385.6202 | 385.1891 | 385.1891 | 385.1891 | 385.1891 | 385.6202 | 279.25 | 357.385 | 357.6698 | 357.385 | 357.385 | 357.385 | 357.385 | 357.6698 | 279.5 | 405.8924 | 403.0525 | 402.5926 | 402.5926 | 402.5926 | 402.5926 | 403.0525
| 283.06 | 606.1305 | 573.8066 | 534.8438 | 534.9342 | 534.7642 | 534.7642 | 574.0562 | 279.3 | 370.537 | 385.5966 | 385.1769 | 385.1769 | 385.1769 | 385.1769 | 385.5966 | 279.2 | 337.0728 | 337.3485 | 337.0728 | 337.0728 | 337.0728 | 337.0728 | 337.3485 | 279.45 | 392.6611 | 403.0279 | 402.5811 | 402.5811 | 402.5811 | 402.5811 | 403.0279
| 283.01 | 596.8147 | 568.489 | 534.7654 | 534.8491 | 534.7092 | 534.7092 | 568.6851 | 279.25 | 383.7071 | 385.5845 | 385.1757 | 385.1757 | 385.1757 | 385.1757 | 385.5845 | 279.15 | 335.6703 | 335.9375 | 335.6703 | 335.6703 | 335.6703 | 335.6703 | 335.9375 | 279.4 | 399.8139 | 403.0117 | 402.5779 | 402.5779 | 402.5779 | 402.5779 | 403.0117
| 282.96 | 594.966 | 564.1158 | 534.6954 | 534.7706 | 534.6557 | 534.6557 | 564.2704 | 279.2 | 357.0484 | 385.5501 | 385.1522 | 385.1522 | 385.1522 | 385.1522 | 385.5501 | 279.1 | 343.1693 | 343.4298 | 343.1693 | 343.1693 | 343.1693 | 343.1693 | 343.4298 | 279.35 | 396.4226 | 402.9915 | 402.5707 | 402.5707 | 402.5707 | 402.5707 | 402.9915
| 282.91 | 626.5546 | 560.4593 | 534.602 | 534.6683 | 534.5742 | 534.5742 | 560.5812 | 279.15 | 354.108 | 385.5134 | 385.1262 | 385.1262 | 385.1262 | 385.1262 | 385.5134 | 279.05 | 360.5222 | 360.776 | 360.5222 | 360.5222 | 360.5222 | 360.5222 | 360.776 | 279.3 | 451.2905 | 402.9217 | 402.514 | 402.514 | 402.514 | 402.514 | 402.9217
| 282.86 | 499.5438 | 557.4433 | 534.5624 | 534.6201 | 534.5432 | 534.5432 | 557.5396 | 279.1 | 386.9132 | 385.501 | 385.1247 | 385.1247 | 385.1247 | 385.1247 | 385.501 | 279 | 370.044 | 370.2911 | 370.044 | 370.044 | 370.044 | 370.044 | 370.2911 | 279.25 | 428.4754 | 402.8784 | 402.4838 | 402.4838 | 402.4838 | 402.4838 | 402.8784
| 282.81 | 579.2797 | 554.8886 | 534.5169 | 534.5663 | 534.5035 | 534.5035 | 554.9648 | 279.05 | 353.9976 | 385.4642 | 385.0987 | 385.0987 | 385.0987 | 385.0987 | 385.4642 | 278.95 | 329.3958 | 329.6361 | 329.3958 | 329.3958 | 329.3958 | 329.3958 | 329.6361 | 279.2 | 418.7395 | 402.8465 | 402.4648 | 402.4648 | 402.4648 | 402.4648 | 402.8465
| 282.76 | 583.5214 | 552.709 | 534.4692 | 534.5111 | 534.46 | 534.46 | 552.7693 | 279 | 379.2077 | 385.4484 | 385.0938 | 385.0938 | 385.0938 | 385.0938 | 385.4484 | 278.9 | 346.4906 | 346.7242 | 346.4906 | 346.4906 | 346.4906 | 346.4906 | 346.7242 | 279.15 | 419.5138 | 402.8151 | 402.445 | 402.445 | 402.445 | 402.445 | 402.8151
| 282.71 | 553.6054 | 550.861 | 534.4493 | 534.4845 | 534.443 | 534.443 | 550.9088 | 278.95 | 381.988 | 385.4349 | 385.0912 | 385.0912 | 385.0912 | 385.0912 | 385.4349 | 278.85 | 358.2273 | 358.4542 | 358.2273 | 358.2273 | 358.2273 | 358.2273 | 358.4542 | 279.1 | 454.984 | 402.7447 | 402.3838 | 402.3838 | 402.3838 | 402.3838 | 402.7447
| 282.66 | 643.7775 | 549.1822 | 534.3503 | 534.3796 | 534.346 | 534.346 | 549.2202 | 278.9 | 379.9872 | 385.4198 | 385.0869 | 385.0869 | 385.0869 | 385.0869 | 385.4198 | 278.8 | 351.1285 | 351.3486 | 351.1285 | 351.1285 | 351.1285 | 351.1285 | 351.3486 | 279.05 | 409.7339 | 402.7269 | 402.3753 | 402.3753 | 402.3753 | 402.3753 | 402.7269
| 282.61 | 628.7395 | 547.7228 | 534.2651 | 534.2894 | 534.2622 | 534.2622 | 547.7528 | 278.85 | 381.0644 | 385.4073 | 385.0836 | 385.0836 | 385.0836 | 385.0836 | 385.4073 | 278.75 | 351.8387 | 352.0524 | 351.8387 | 351.8387 | 351.8387 | 351.8387 | 352.0524 | 279 | 406.9988 | 402.7123 | 402.3699 | 402.3699 | 402.3699 | 402.3699 | 402.7123
| 282.56 | 593.3653 | 546.4666 | 534.2117 | 534.2317 | 534.2098 | 534.2098 | 546.4905 | 278.8 | 410.505 | 385.3783 | 385.0623 | 385.0623 | 385.0623 | 385.0623 | 385.3783 | 278.7 | 377.1929 | 377.4015 | 377.1929 | 377.1929 | 377.1929 | 377.1929 | 377.4015 | 278.95 | 412.3469 | 402.6914 | 402.3583 | 402.3583 | 402.3583 | 402.3583 | 402.6914
| 282.51 | 552.0368 | 545.3918 | 534.1953 | 534.2116 | 534.194 | 534.194 | 545.4107 | 278.75 | 363.6174 | 363.9258 | 363.6174 | 363.6174 | 363.6174 | 363.6174 | 363.9258 | 278.65 | 336.7427 | 336.9463 | 336.7427 | 336.7427 | 336.7427 | 336.7427 | 336.9463 | 278.9 | 387.7291 | 388.053 | 387.7291 | 387.7291 | 387.7291 | 387.7291 | 388.053
| 282.46 | 561.6727 | 544.4311 | 534.1705 | 534.1838 | 534.1696 | 534.1696 | 544.4461 | 278.7 | 374.91 | 375.2106 | 374.91 | 374.91 | 374.91 | 374.91 | 375.2106 | 278.6 | 344.5678 | 344.7665 | 344.5678 | 344.5678 | 344.5678 | 344.5678 | 344.7665 | 278.85 | 405.3141 | 405.6288 | 405.3141 | 405.3141 | 405.3141 | 405.3141 | 405.6288
| 282.41 | 550.6763 | 543.5856 | 534.1555 | 534.1663 | 534.1549 | 534.1549 | 543.5975 | 278.65 | 374.3786 | 374.6715 | 374.3786 | 374.3786 | 374.3786 | 374.3786 | 374.6715 | 278.55 | 354.5418 | 354.7354 | 354.5418 | 354.5418 | 354.5418 | 354.5418 | 354.7354 | 278.8 | 418.4134 | 418.7188 | 418.4134 | 418.4134 | 418.4134 | 418.4134 | 418.7188
| 282.36 | 550.4122 | 542.8302 | 534.1409 | 534.1496 | 534.1405 | 534.1405 | 542.8397 | 278.6 | 377.4614 | 377.7467 | 377.4614 | 377.4614 | 377.4614 | 377.4614 | 377.7467 | 278.5 | 379.0356 | 379.2242 | 379.0356 | 379.0356 | 379.0356 | 379.0356 | 379.2242 | 278.75 | 412.9072 | 413.2034 | 412.9072 | 412.9072 | 412.9072 | 412.9072 | 413.2034
| 282.31 | 525.7303 | 542.1595 | 534.1333 | 534.1403 | 534.1331 | 534.1331 | 542.167 | 278.55 | 384.4274 | 384.705 | 384.4274 | 384.4274 | 384.4274 | 384.4274 | 384.705 | 278.45 | 342.7791 | 342.9627 | 342.7791 | 342.7791 | 342.7791 | 342.7791 | 342.9627 | 278.7 | 421.9548 | 422.2431 | 421.9548 | 421.9548 | 421.9548 | 421.9548 | 422.2431
| 282.26 | 546.8587 | 541.5524 | 534.1219 | 534.1275 | 534.1218 | 534.1218 | 541.5583 | 278.5 | 374.9756 | 375.2455 | 374.9756 | 374.9756 | 374.9756 | 374.9756 | 375.2455 | 278.4 | 333.4594 | 333.638 | 333.4594 | 333.4594 | 333.4594 | 333.4594 | 333.638 | 278.65 | 418.5914 | 418.873 | 418.5914 | 418.5914 | 418.5914 | 418.5914 | 418.873
| 282.21 | 555.4782 | 540.9964 | 534.1029 | 534.1074 | 534.1028 | 534.1028 | 541.0011 | 278.45 | 385.9432 | 386.2054 | 385.9432 | 385.9432 | 385.9432 | 385.9432 | 386.2054 | 278.35 | 338.3093 | 338.4829 | 338.3093 | 338.3093 | 338.3093 | 338.3093 | 338.4829 | 278.6 | 413.7055 | 413.9803 | 413.7055 | 413.7055 | 413.7055 | 413.7055 | 413.9803
| 282.16 | 568.7395 | 540.4803 | 534.0722 | 534.0757 | 534.0721 | 534.0721 | 540.484 | 278.4 | 384.5874 | 384.8423 | 384.5874 | 384.5874 | 384.5874 | 384.5874 | 384.8423 | 278.3 | 381.5906 | 381.7603 | 381.5906 | 381.5906 | 381.5906 | 381.5906 | 381.7603 | 278.55 | 427.467 | 427.7351 | 427.467 | 427.467 | 427.467 | 427.467 | 427.7351
| 282.11 | 558.9436 | 540.0182 | 534.0501 | 534.0529 | 534.05 | 534.05 | 540.0211 | 278.35 | 372.6275 | 372.8767 | 372.6275 | 372.6275 | 372.6275 | 372.6275 | 372.8767 | 278.25 | 388.0592 | 388.2251 | 388.0592 | 388.0592 | 388.0592 | 388.0592 | 388.2251 | 278.5 | 416.8868 | 417.1481 | 416.8868 | 416.8868 | 416.8868 | 416.8868 | 417.1481
| 282.06 | 565.6182 | 539.5905 | 534.0221 | 534.0243 | 534.022 | 534.022 | 539.5928 | 278.3 | 400.1889 | 400.4326 | 400.1889 | 400.1889 | 400.1889 | 400.1889 | 400.4326 | 278.2 | 329.1096 | 329.2717 | 329.1096 | 329.1096 | 329.1096 | 329.1096 | 329.2717 | 278.45 | 401.6527 | 401.9073 | 401.6527 | 401.6527 | 401.6527 | 401.6527 | 401.9073
| 282.01 | 586.8267 | 539.1795 | 533.9752 | 533.977 | 533.9752 | 533.9752 | 539.1812 | 278.25 | 387.1549 | 387.393 | 387.1549 | 387.1549 | 387.1549 | 387.1549 | 387.393 | 278.15 | 351.7827 | 351.941 | 351.7827 | 351.7827 | 351.7827 | 351.7827 | 351.941 | 278.4 | 410.7683 | 411.0163 | 410.7683 | 410.7683 | 410.7683 | 410.7683 | 411.0163
| 281.96 | 572.2209 | 538.8129 | 533.9413 | 533.9426 | 533.9412 | 533.9412 | 538.8143 | 278.2 | 378.9836 | 379.2161 | 378.9836 | 378.9836 | 378.9836 | 378.9836 | 379.2161 | 278.1 | 349.1757 | 349.3301 | 349.1757 | 349.1757 | 349.1757 | 349.1757 | 349.3301 | 278.35 | 412.2889 | 412.5301 | 412.2889 | 412.2889 | 412.2889 | 412.2889 | 412.5301
| 281.91 | 509.6999 | 538.487 | 533.9198 | 533.9209 | 533.9198 | 533.9198 | 538.4881 | 278.15 | 362.6683 | 362.8952 | 362.6683 | 362.6683 | 362.6683 | 362.6683 | 362.8952 | 278.05 | 354.1597 | 354.3103 | 354.1597 | 354.1597 | 354.1597 | 354.1597 | 354.3103 | 278.3 | 420.4502 | 420.6847 | 420.4502 | 420.4502 | 420.4502 | 420.4502 | 420.6847
| 281.86 | 573.8455 | 538.1722 | 533.8844 | 533.8852 | 533.8844 | 533.8844 | 538.1731 | 278.1 | 374.3417 | 374.5631 | 374.3417 | 374.3417 | 374.3417 | 374.3417 | 374.5631 | 278 | 341.7187 | 341.8655 | 341.7187 | 341.7187 | 341.7187 | 341.7187 | 341.8655 | 278.25 | 410.5662 | 410.7951 | 410.5662 | 410.5662 | 410.5662 | 410.5662 | 410.7951
| 281.81 | 581.3205 | 537.8735 | 533.8423 | 533.8429 | 533.8423 | 533.8423 | 537.8741 | 278.05 | 385.3157 | 385.5315 | 385.3157 | 385.3157 | 385.3157 | 385.3157 | 385.5315 | 277.95 | 344.3377 | 344.4807 | 344.3377 | 344.3377 | 344.3377 | 344.3377 | 344.4807 | 278.2 | 413.9376 | 414.1614 | 413.9376 | 413.9376 | 413.9376 | 413.9376 | 414.1614
| 281.76 | 503.0012 | 537.6098 | 533.815 | 533.8155 | 533.8149 | 533.8149 | 537.6103 | 278 | 389.1477 | 389.3578 | 389.1477 | 389.1477 | 389.1477 | 389.1477 | 389.3578 | 277.9 | 360.4002 | 360.54 | 360.4002 | 360.4002 | 360.4002 | 360.4002 | 360.54 | 278.15 | 425.4022 | 425.621 | 425.4022 | 425.4022 | 425.4022 | 425.4022 | 425.621
| 281.71 | 526.0264 | 537.3849 | 533.8081 | 533.8085 | 533.8081 | 533.8081 | 537.3853 | 277.95 | 374.4362 | 374.6407 | 374.4362 | 374.4362 | 374.4362 | 374.4362 | 374.6407 | 277.85 | 350.8443 | 350.9812 | 350.8443 | 350.8443 | 350.8443 | 350.8443 | 350.9812 | 278.1 | 415.9044 | 416.1182 | 415.9044 | 415.9044 | 415.9044 | 415.9044 | 416.1182
| 281.66 | 568.4594 | 537.1528 | 533.7773 | 533.7776 | 533.7773 | 533.7773 | 537.1531 | 277.9 | 357.1285 | 357.3285 | 357.1285 | 357.1285 | 357.1285 | 357.1285 | 357.3285 | 277.8 | 351.3485 | 351.4825 | 351.3485 | 351.3485 | 351.3485 | 351.3485 | 351.4825 | 278.05 | 428.1172 | 428.3261 | 428.1172 | 428.1172 | 428.1172 | 428.1172 | 428.3261
| 281.61 | 527.2029 | 536.9606 | 533.7715 | 533.7717 | 533.7715 | 533.7715 | 536.9608 | 277.85 | 362.1801 | 362.376 | 362.1801 | 362.1801 | 362.1801 | 362.1801 | 362.376 | 277.75 | 380.2261 | 380.3571 | 380.2261 | 380.2261 | 380.2261 | 380.2261 | 380.3571 | 278 | 438.3413 | 438.5451 | 438.3413 | 438.3413 | 438.3413 | 438.3413 | 438.5451
| 281.56 | 574.2937 | 536.7518 | 533.7355 | 533.7357 | 533.7355 | 533.7355 | 536.752 | 277.8 | 360.3906 | 360.5823 | 360.3906 | 360.3906 | 360.3906 | 360.3906 | 360.5823 | 277.7 | 359.1837 | 359.3117 | 359.1837 | 359.1837 | 359.1837 | 359.1837 | 359.3117 | 277.95 | 431.4086 | 431.6074 | 431.4086 | 431.4086 | 431.4086 | 431.4086 | 431.6074
| 281.51 | 572.1409 | 536.5573 | 533.7015 | 533.7016 | 533.7015 | 533.7015 | 536.5574
| 281.46 | 572.0848 | 536.3741 | 533.6674 | 533.6675 | 533.6674 | 533.6674 | 536.3742
| 281.41 | 548.2353 | 536.2222 | 533.6545 | 533.6546 | 533.6545 | 533.6545 | 536.2223
| 281.36 | 563.1212 | 536.0667 | 533.6283 | 533.6284 | 533.6283 | 533.6283 | 536.0667
| 281.31 | 517.487 | 535.9315 | 533.614 | 533.6141 | 533.614 | 533.614 | 535.9316
| 281.26 | 558.5274 | 535.7965 | 533.5919 | 533.592 | 533.5919 | 533.5919 | 535.7966
| 281.21 | 545.4262 | 535.6804 | 533.5814 | 533.5815 | 533.5814 | 533.5814 | 535.6804
| 281.16 | 567.9632 | 535.5509 | 533.5509 | 533.5509 | 533.5509 | 533.5509 | 535.5509
| 281.11 | 543.7695 | 535.449 | 533.5419 | 533.5419 | 533.5419 | 533.5419 | 535.449
| 281.06 | 535.1821 | 535.3604 | 533.5404 | 533.5404 | 533.5404 | 533.5404 | 535.3604
| 281.01 | 536.3585 | 535.276 | 533.5379 | 533.5379 | 533.5379 | 533.5379 | 535.276
| 280.96 | 566.3145 | 535.1699 | 533.5088 | 533.5088 | 533.5088 | 533.5088 | 535.1699
| 280.91 | 531.3966 | 535.0956 | 533.507 | 533.507 | 533.507 | 533.507 | 535.0956
| 280.86 | 522.6811 | 535.0636 | 533.4974 | 533.4974 | 533.4974 | 533.4974 | 535.0636
| 280.81 | 564.2017 | 534.9684 | 533.4701 | 533.4701 | 533.4701 | 533.4701 | 534.9684
| 280.76 | 566.3625 | 534.8712 | 533.4409 | 533.4409 | 533.4409 | 533.4409 | 534.8712
| 280.71 | 581.9128 | 534.7602 | 533.3979 | 533.3979 | 533.3979 | 533.3979 | 534.7602
| 280.66 | 591.5166 | 534.6407 | 533.3464 | 533.3464 | 533.3464 | 533.3464 | 534.6407
| 280.61 | 558.8715 | 534.5585 | 533.3237 | 533.3237 | 533.3237 | 533.3237 | 534.5585
| 280.56 | 557.399 | 534.4972 | 533.3024 | 533.3024 | 533.3024 | 533.3024 | 534.4972
| 280.51 | 603.4734 | 534.395 | 533.2401 | 533.2401 | 533.2401 | 533.2401 | 534.395
| 280.46 | 547.9312 | 534.342 | 533.2271 | 533.2271 | 533.2271 | 533.2271 | 534.342
| 280.41 | 553.0932 | 534.2845 | 533.2094 | 533.2094 | 533.2094 | 533.2094 | 534.2845
| 280.36 | 519.5198 | 534.2324 | 533.1973 | 533.1973 | 533.1973 | 533.1973 | 534.2324
| 280.31 | 561.7767 | 534.1671 | 533.172 | 533.172 | 533.172 | 533.172 | 534.1671
| 280.26 | 553.4454 | 534.1092 | 533.154 | 533.154 | 533.154 | 533.154 | 534.1092
| 280.21 | 532.525 | 534.0686 | 533.1534 | 533.1534 | 533.1534 | 533.1534 | 534.0686
| 280.16 | 499.1116 | 533.9986 | 533.1233 | 533.1233 | 533.1233 | 533.1233 | 533.9986
| 280.11 | 543.3693 | 533.9592 | 533.1142 | 533.1142 | 533.1142 | 533.1142 | 533.9592
| 280.06 | 525.8824 | 533.9278 | 533.1078 | 533.1078 | 533.1078 | 533.1078 | 533.9278
| 280.01 | 518.1273 | 533.8895 | 533.0945 | 533.0945 | 533.0945 | 533.0945 | 533.8895
| 279.96 | 531.5246 | 533.8631 | 533.0931 | 533.0931 | 533.0931 | 533.0931 | 533.8631
| 279.91 | 549.4518 | 533.8235 | 533.0786 | 533.0786 | 533.0786 | 533.0786 | 533.8235
| 279.86 | 570.6443 | 533.7652 | 533.0453 | 533.0453 | 533.0453 | 533.0453 | 533.7652
| 279.81 | 581.6727 | 533.697 | 533.0021 | 533.0021 | 533.0021 | 533.0021 | 533.697
| 279.76 | 577.567 | 533.6324 | 532.9626 | 532.9626 | 532.9626 | 532.9626 | 533.6324
| 279.71 | 610.9404 | 533.5382 | 532.8934 | 532.8934 | 532.8934 | 532.8934 | 533.5382
| 279.66 | 520.5522 | 533.5023 | 532.8825 | 532.8825 | 532.8825 | 532.8825 | 533.5023
| 279.61 | 551.5646 | 533.4692 | 532.8659 | 532.8659 | 532.8659 | 532.8659 | 533.4692
| 279.56 | 577.0148 | 533.4135 | 532.8267 | 532.8267 | 532.8267 | 532.8267 | 533.4135
| 279.51 | 524.4258 | 533.3896 | 532.8193 | 532.8193 | 532.8193 | 532.8193 | 533.3896
| 279.46 | 521.6166 | 533.3632 | 532.8094 | 532.8094 | 532.8094 | 532.8094 | 533.3632
| 279.41 | 556.2785 | 533.3259 | 532.7885 | 532.7885 | 532.7885 | 532.7885 | 533.3259
| 279.36 | 539.0956 | 533.3039 | 532.7829 | 532.7829 | 532.7829 | 532.7829 | 533.3039
| 279.31 | 527.1148 | 533.2824 | 532.7779 | 532.7779 | 532.7779 | 532.7779 | 533.2824
| 279.26 | 538.5114 | 533.2608 | 532.7728 | 532.7728 | 532.7728 | 532.7728 | 533.2608
| 279.21 | 535.8864 | 533.2416 | 532.7701 | 532.7701 | 532.7701 | 532.7701 | 533.2416
| 279.16 | 543.3774 | 533.2174 | 532.7607 | 532.7607 | 532.7607 | 532.7607 | 533.2174
| 279.11 | 513.6775 | 533.1892 | 532.7438 | 532.7438 | 532.7438 | 532.7438 | 533.1892
| 279.06 | 541.1765 | 541.6107 | 541.1765 | 541.1765 | 541.1765 | 541.1765 | 541.6107
| 279.01 | 562.0808 | 562.5037 | 562.0808 | 562.0808 | 562.0808 | 562.0808 | 562.5037
| 278.96 | 566.3545 | 566.7662 | 566.3545 | 566.3545 | 566.3545 | 566.3545 | 566.7662
| 278.91 | 553.0692 | 553.4696 | 553.0692 | 553.0692 | 553.0692 | 553.0692 | 553.4696
| 278.86 | 591.5406 | 591.9297 | 591.5406 | 591.5406 | 591.5406 | 591.5406 | 591.9297
| 278.81 | 518.2953 | 518.6731 | 518.2953 | 518.2953 | 518.2953 | 518.2953 | 518.6731
| 278.76 | 535.3822 | 535.7486 | 535.3822 | 535.3822 | 535.3822 | 535.3822 | 535.7486
| 278.71 | 597.7031 | 598.0582 | 597.7031 | 597.7031 | 597.7031 | 597.7031 | 598.0582
| 278.66 | 556.2385 | 556.5846 | 556.2385 | 556.2385 | 556.2385 | 556.2385 | 556.5846
| 278.61 | 530.3962 | 530.7343 | 530.3962 | 530.3962 | 530.3962 | 530.3962 | 530.7343
| 278.56 | 553.1893 | 553.5194 | 553.1893 | 553.1893 | 553.1893 | 553.1893 | 553.5194
| 278.51 | 531.8687 | 532.1909 | 531.8687 | 531.8687 | 531.8687 | 531.8687 | 532.1909
| 278.46 | 580.112 | 580.4262 | 580.112 | 580.112 | 580.112 | 580.112 | 580.4262
| 278.41 | 548.0112 | 548.3174 | 548.0112 | 548.0112 | 548.0112 | 548.0112 | 548.3174
| 278.36 | 527.7391 | 528.0373 | 527.7391 | 527.7391 | 527.7391 | 527.7391 | 528.0373
| 278.31 | 498.6154 | 498.9056 | 498.6154 | 498.6154 | 498.6154 | 498.6154 | 498.9056
| 278.26 | 565.9464 | 566.2286 | 565.9464 | 565.9464 | 565.9464 | 565.9464 | 566.2286
| 278.21 | 569.0116 | 569.2858 | 569.0116 | 569.0116 | 569.0116 | 569.0116 | 569.2858
| 278.16 | 580.112 | 580.3805 | 580.112 | 580.112 | 580.112 | 580.112 | 580.3805
| 278.11 | 595.7583 | 596.0209 | 595.7583 | 595.7583 | 595.7583 | 595.7583 | 596.0209
| 278.06 | 576.7667 | 577.0235 | 576.7667 | 576.7667 | 576.7667 | 576.7667 | 577.0235
| 278.01 | 575.1981 | 575.449 | 575.1981 | 575.1981 | 575.1981 | 575.1981 | 575.449
| 277.96 | 528.5314 | 528.7766 | 528.5314 | 528.5314 | 528.5314 | 528.5314 | 528.7766
| 277.91 | 555.1981 | 555.4374 | 555.1981 | 555.1981 | 555.1981 | 555.1981 | 555.4374
| 277.86 | 517.447 | 517.6805 | 517.447 | 517.447 | 517.447 | 517.447 | 517.6805
| 277.81 | 589.988 | 590.2157 | 589.988 | 589.988 | 589.988 | 589.988 | 590.2157
| 277.76 | 529.6759 | 529.8977 | 529.6759 | 529.6759 | 529.6759 | 529.6759 | 529.8977
| 277.71 | 513.8215 | 514.0381 | 513.8215 | 513.8215 | 513.8215 | 513.8215 | 514.0381
| 277.66 | 488.6355 | 488.8477 | 488.6355 | 488.6355 | 488.6355 | 488.6355 | 488.8477
| 277.61 | 558.9116 | 559.1195 | 558.9116 | 558.9116 | 558.9116 | 558.9116 | 559.1195
| 277.56 | 518.0312 | 518.2348 | 518.0312 | 518.0312 | 518.0312 | 518.0312 | 518.2348

## Fig. 3B N1s
N1s
| pristine | [5 empty] | 2-day | [6 empty] | 4-day | [6 empty] | 6-day
| Binding Energy | Intensity | N=N | NH2 | Background CPS | Envelope CPS | Binding Energy | Intensity | N=N | NH2 | NOx | Background CPS | Envelope CPS | Binding Energy | Intensity | N=N | NH2 | NOx | Background CPS | Envelope CPS | Binding Energy | Intensity | N=N | NH2 | NOx | Background CPS | Envelope CPS
| eV | a.u. |  |  |  |  | eV | a.u. | [5 empty] | eV | a.u. | [5 empty] | eV | a.u.
| 409.56 | 567.1629 |  |  | 567.1629 | 567.1629 | 409.8 | 495.7116 | 495.7116 | 495.7116 | 495.8018 | 495.7116 | 495.8018 | 409.7 | 486.2345 | 486.2345 | 486.2345 | 486.2406 | 486.2345 | 486.2406 | 410 | 519.3711 | 519.3711 | 519.3711 | 519.3711 | 519.3711 | 519.3711
| 409.51 | 620.7763 |  |  | 620.7763 | 620.7763 | 409.75 | 484.5338 | 484.5338 | 484.5338 | 484.636 | 484.5338 | 484.636 | 409.65 | 485.4475 | 485.4475 | 485.4475 | 485.4553 | 485.4475 | 485.4553 | 409.95 | 513.8822 | 513.8822 | 513.8822 | 513.8822 | 513.8822 | 513.8822
| 409.46 | 571.1485 |  |  | 571.1485 | 571.1485 | 409.7 | 501.634 | 501.634 | 501.634 | 501.7496 | 501.634 | 501.7496 | 409.6 | 485.1941 | 485.1941 | 485.1941 | 485.2039 | 485.1941 | 485.204 | 409.9 | 508.1499 | 508.1499 | 508.1499 | 508.1499 | 508.1499 | 508.1499
| 409.41 | 574.6299 |  |  | 574.6299 | 574.6299 | 409.65 | 493.9309 | 493.9309 | 493.9309 | 494.0613 | 493.9309 | 494.0613 | 409.55 | 506.0824 | 506.0824 | 506.0825 | 506.0949 | 506.0824 | 506.0949 | 409.85 | 496.8654 | 496.8654 | 496.8654 | 496.8654 | 496.8654 | 496.8654
| 409.36 | 594.2457 |  |  | 594.2457 | 594.2457 | 409.6 | 495.5182 | 495.5182 | 495.5182 | 495.6648 | 495.5182 | 495.6648 | 409.5 | 503.9649 | 503.9649 | 503.9649 | 503.9807 | 503.9649 | 503.9808 | 409.8 | 520.018 | 520.018 | 520.018 | 520.018 | 520.018 | 520.018
| 409.31 | 605.002 |  |  | 605.002 | 605.002 | 409.55 | 497.6157 | 497.6157 | 497.6157 | 497.7811 | 497.6157 | 497.7811 | 409.45 | 491.2365 | 491.2365 | 491.2365 | 491.2564 | 491.2365 | 491.2565 | 409.75 | 504.7619 | 504.7619 | 504.7619 | 504.7619 | 504.7619 | 504.7619
| 409.26 | 618.0152 |  |  | 618.0152 | 618.0152 | 409.5 | 481.1325 | 481.1325 | 481.1325 | 481.3185 | 481.1325 | 481.3185 | 409.4 | 477.5877 | 477.5877 | 477.5877 | 477.6128 | 477.5877 | 477.6128 | 409.7 | 507.3963 | 507.3963 | 507.3963 | 507.3963 | 507.3963 | 507.3963
| 409.21 | 508.4994 |  |  | 508.4994 | 508.4994 | 409.45 | 504.4551 | 504.4551 | 504.4551 | 504.6639 | 504.4551 | 504.6639 | 409.35 | 485.4542 | 485.4542 | 485.4542 | 485.4856 | 485.4542 | 485.4857 | 409.65 | 519.5111 | 519.5111 | 519.5111 | 519.5111 | 519.5111 | 519.5111
| 409.16 | 550.4682 |  |  | 550.4682 | 550.4682 | 409.4 | 509.4104 | 509.4104 | 509.4104 | 509.6441 | 509.4104 | 509.6441 | 409.3 | 498.0292 | 498.0292 | 498.0293 | 498.0685 | 498.0292 | 498.0685 | 409.6 | 508.5334 | 508.5334 | 508.5334 | 508.5334 | 508.5334 | 508.5334
| 409.11 | 582.6331 |  |  | 582.6331 | 582.6331 | 409.35 | 519.3511 | 519.3511 | 519.3511 | 519.6132 | 519.3511 | 519.6132 | 409.25 | 484.4638 | 484.4638 | 484.4639 | 484.5126 | 484.4638 | 484.5127 | 409.55 | 508.9769 | 508.9769 | 508.9769 | 508.9769 | 508.9769 | 508.9769
| 409.06 | 600.7603 |  |  | 600.7603 | 600.7603 | 409.3 | 501.8341 | 501.8341 | 501.8341 | 502.1275 | 501.8341 | 502.1275 | 409.2 | 481.1758 | 481.1758 | 481.1759 | 481.2364 | 481.1758 | 481.2365 | 409.5 | 506.4593 | 506.4593 | 506.4593 | 506.4593 | 506.4593 | 506.4593
| 409.01 | 594.6138 |  |  | 594.6138 | 594.6139 | 409.25 | 509.3337 | 509.3337 | 509.3337 | 509.6613 | 509.3337 | 509.6613 | 409.15 | 489.6425 | 489.6425 | 489.6426 | 489.7175 | 489.6425 | 489.7176 | 409.45 | 510.3641 | 509.7465 | 509.7465 | 509.7465 | 509.7465 | 509.7465
| 408.96 | 585.9064 |  |  | 585.9064 | 585.9064 | 409.2 | 489.2624 | 489.2624 | 489.2624 | 489.6272 | 489.2624 | 489.6272 | 409.1 | 492.7371 | 492.7371 | 492.7372 | 492.8299 | 492.7371 | 492.83 | 409.4 | 512.4183 | 509.7434 | 509.7434 | 509.7434 | 509.7434 | 509.7434
| 408.91 | 553.5014 |  |  | 553.5014 | 553.5014 | 409.15 | 524.2164 | 524.2164 | 524.2164 | 524.6235 | 524.2164 | 524.6235 | 409.05 | 494.4544 | 494.4544 | 494.4546 | 494.5689 | 494.4544 | 494.5691 | 409.35 | 520.4348 | 509.731 | 509.731 | 509.731 | 509.731 | 509.731
| 408.86 | 545.7383 |  |  | 545.7383 | 545.7383 | 409.1 | 509.4871 | 509.4871 | 509.4871 | 509.9405 | 509.4871 | 509.9405 | 409 | 485.6743 | 485.6743 | 485.6744 | 485.815 | 485.6743 | 485.8152 | 409.3 | 516.0531 | 509.7236 | 509.7236 | 509.7237 | 509.7236 | 509.7237
| 408.81 | 517.423 |  |  | 517.423 | 517.423 | 409.05 | 485.941 | 485.941 | 485.941 | 486.4446 | 485.941 | 486.4446 | 408.95 | 493.7208 | 493.7208 | 493.721 | 493.8933 | 493.7208 | 493.8934 | 409.25 | 513.0319 | 509.7198 | 509.7198 | 509.7199 | 509.7198 | 509.7199
| 408.76 | 581.0644 |  |  | 581.0644 | 581.0645 | 409 | 495.3315 | 495.3315 | 495.3315 | 495.8896 | 495.3315 | 495.8896 | 408.9 | 496.4086 | 496.4086 | 496.4088 | 496.6192 | 496.4086 | 496.6194 | 409.2 | 509.3771 | 509.7194 | 509.7194 | 509.7196 | 509.7194 | 509.7196
| 408.71 | 660.1601 |  |  | 660.1601 | 660.1601 | 408.95 | 510.2441 | 510.2441 | 510.2441 | 510.8636 | 510.2441 | 510.8636 | 408.85 | 483.9636 | 485.678 | 485.6783 | 485.9344 | 485.678 | 485.9346 | 409.15 | 513.6488 | 509.7148 | 509.7148 | 509.7151 | 509.7148 | 509.7151
| 408.66 | 604.7859 |  |  | 604.7859 | 604.786 | 408.9 | 483.9402 | 483.9402 | 483.9402 | 484.6265 | 483.9402 | 484.6265 | 408.8 | 476.6673 | 485.6687 | 485.669 | 485.9798 | 485.6687 | 485.9801 | 409.1 | 512.9485 | 509.7111 | 509.7111 | 509.7114 | 509.7111 | 509.7114
| 408.61 | 613.1413 |  |  | 613.1413 | 613.1413 | 408.85 | 480.1354 | 480.1354 | 480.1354 | 480.8938 | 480.1354 | 480.8938 | 408.75 | 501.3539 | 485.6524 | 485.6527 | 486.0287 | 485.6524 | 486.0291 | 409.05 | 519.9413 | 509.6992 | 509.6992 | 509.6997 | 509.6992 | 509.6997
| 408.56 | 560.2641 |  |  | 560.2641 | 560.2642 | 408.8 | 480.5556 | 480.5556 | 480.5556 | 481.3919 | 480.5556 | 481.3919 | 408.7 | 492.0735 | 485.6457 | 485.6461 | 486.1009 | 485.6457 | 486.1013 | 409 | 508.0932 | 509.6973 | 509.6973 | 509.698 | 509.6973 | 509.698
| 408.51 | 591.4686 |  |  | 591.4686 | 591.4687 | 408.75 | 495.4548 | 495.4548 | 495.4548 | 496.3782 | 495.4548 | 496.3782 | 408.65 | 479.2317 | 485.639 | 485.6395 | 486.1879 | 485.639 | 486.1883 | 408.95 | 512.4116 | 509.6942 | 509.6942 | 509.6951 | 509.6942 | 509.6951
| 408.46 | 598.1753 |  |  | 598.1753 | 598.1754 | 408.7 | 473.296 | 473.296 | 473.296 | 474.3134 | 473.296 | 474.3134 | 408.6 | 490.0494 | 485.6344 | 485.6349 | 486.2941 | 485.6344 | 486.2946 | 408.9 | 517.3103 | 509.6853 | 509.6853 | 509.6867 | 509.6853 | 509.6867
| 408.41 | 589.6118 |  |  | 589.6118 | 589.612 | 408.65 | 483.0099 | 483.0099 | 483.0099 | 484.1285 | 483.0099 | 484.1285 | 408.55 | 482.593 | 485.6313 | 485.6319 | 486.4216 | 485.6313 | 486.4222 | 408.85 | 524.2497 | 509.6684 | 509.6684 | 509.6704 | 509.6684 | 509.6704
| 408.36 | 551.5006 |  |  | 551.5006 | 551.5007 | 408.6 | 491.2565 | 491.2565 | 491.2565 | 492.4837 | 491.2565 | 492.4837 | 408.5 | 493.5074 | 485.6231 | 485.6238 | 486.5669 | 485.6231 | 486.5676 | 408.8 | 519.1543 | 509.6574 | 509.6574 | 509.6601 | 509.6574 | 509.6601
| 408.31 | 618.0072 |  |  | 618.0072 | 618.0074 | 408.55 | 481.7094 | 481.7094 | 481.7094 | 483.0569 | 481.7094 | 483.0569 | 408.45 | 500.4235 | 485.6077 | 485.6085 | 486.7313 | 485.6077 | 486.7321 | 408.75 | 520.6983 | 509.6446 | 509.6446 | 509.6484 | 509.6446 | 509.6484
| 408.26 | 597.1669 |  |  | 597.1669 | 597.167 | 408.5 | 484.6972 | 484.6972 | 484.6972 | 486.1741 | 484.6972 | 486.1741 | 408.4 | 496.0351 | 485.5968 | 485.5978 | 486.9304 | 485.5968 | 486.9314 | 408.7 | 515.9364 | 509.6373 | 509.6373 | 509.6426 | 509.6373 | 509.6426
| 408.21 | 537.0148 |  |  | 537.0148 | 537.015 | 408.45 | 477.2876 | 477.2876 | 477.2876 | 478.9028 | 477.2876 | 478.9028 | 408.35 | 486.5413 | 485.5959 | 485.5969 | 487.1738 | 485.5959 | 487.1749 | 408.65 | 509.4871 | 509.6371 | 509.6371 | 509.6444 | 509.6371 | 509.6444
| 408.16 | 555.7343 |  |  | 555.7343 | 555.7345 | 408.4 | 479.1483 | 479.1483 | 479.1483 | 480.9112 | 479.1483 | 480.9112 | 408.3 | 508.35 | 485.5722 | 485.5734 | 487.4363 | 485.5722 | 487.4376 | 408.6 | 493.8442 | 509.6188 | 509.6188 | 509.6288 | 509.6188 | 509.6288
| 408.11 | 635.5742 |  |  | 635.5742 | 635.5745 | 408.35 | 483.6335 | 483.6335 | 483.6335 | 485.5585 | 483.6335 | 485.5585 | 408.25 | 481.4426 | 485.5679 | 485.5693 | 487.7651 | 485.5679 | 487.7665 | 408.55 | 476.0271 | 509.5798 | 509.5798 | 509.5936 | 509.5798 | 509.5936
| 408.06 | 548.9556 |  |  | 548.9556 | 548.9559 | 408.3 | 488.9389 | 488.9389 | 488.9389 | 491.0372 | 488.9389 | 491.0372 | 408.2 | 479.5818 | 485.5617 | 485.5633 | 488.1431 | 485.5617 | 488.1447 | 408.5 | 514.876 | 509.5737 | 509.5737 | 509.5923 | 509.5737 | 509.5923
| 408.01 | 599.3998 |  |  | 599.3998 | 599.4001 | 408.25 | 492.8972 | 487.5717 | 487.5717 | 489.8541 | 487.5717 | 489.8541 | 408.15 | 486.638 | 485.5606 | 485.5624 | 488.5837 | 485.5606 | 488.5856 | 408.45 | 490.0027 | 509.551 | 509.551 | 509.5762 | 509.551 | 509.5762
| 407.96 | 604.6499 |  |  | 604.6499 | 604.6503 | 408.2 | 480.869 | 487.576 | 487.576 | 490.0538 | 487.576 | 490.0538 | 408.1 | 477.7878 | 485.5525 | 485.5547 | 489.082 | 485.5525 | 489.0842 | 408.4 | 502.7644 | 509.5431 | 509.5431 | 509.5769 | 509.5431 | 509.5769
| 407.91 | 592.541 |  |  | 592.541 | 592.5415 | 408.15 | 486.3145 | 487.5768 | 487.5768 | 490.2672 | 487.5768 | 490.2672 | 408.05 | 498.7162 | 485.5388 | 485.5413 | 489.6467 | 485.5388 | 489.6492 | 408.35 | 498.1026 | 509.5299 | 509.5299 | 509.575 | 509.5299 | 509.575
| 407.86 | 601.0804 |  |  | 601.0804 | 601.081 | 408.1 | 480.7256 | 487.5811 | 487.5811 | 490.4971 | 487.5811 | 490.4971 | 408 | 509.1537 | 485.5142 | 485.5171 | 490.2805 | 485.5142 | 490.2833 | 408.3 | 522.4023 | 509.5149 | 509.5149 | 509.5749 | 509.5149 | 509.5749
| 407.81 | 537.8711 |  |  | 537.8711 | 537.8718 | 408.05 | 486.9381 | 487.5815 | 487.5815 | 490.7358 | 487.5815 | 490.7358 | 407.95 | 502.3376 | 485.4967 | 485.5 | 491.0099 | 485.4967 | 491.0132 | 408.25 | 522.3156 | 509.5001 | 509.5001 | 509.5791 | 509.5001 | 509.5791
| 407.76 | 543.0172 |  |  | 543.0172 | 543.018 | 408 | 491.3599 | 487.5839 | 487.5839 | 490.9895 | 487.5839 | 490.9895 | 407.9 | 499.163 | 485.4825 | 485.4863 | 491.8437 | 485.4825 | 491.8474 | 408.2 | 500.3968 | 509.4895 | 509.4895 | 509.5935 | 509.4895 | 509.5935
| 407.71 | 579.1277 |  |  | 579.1277 | 579.1285 | 407.95 | 500.6336 | 487.5921 | 487.5921 | 491.2685 | 487.5921 | 491.2685 | 407.85 | 495.6883 | 485.4719 | 485.4762 | 492.7962 | 485.4719 | 492.8005 | 408.15 | 510.741 | 509.4881 | 509.4881 | 509.6234 | 509.4881 | 509.6234
| 407.66 | 610.3882 |  |  | 610.3882 | 610.3891 | 407.9 | 486.568 | 487.5927 | 487.5927 | 491.5542 | 487.5927 | 491.5542 | 407.8 | 498.6495 | 485.4582 | 485.4631 | 493.8643 | 485.4582 | 493.8692 | 408.1 | 509.8639 | 509.4876 | 509.4876 | 509.6636 | 509.4876 | 509.6636
| 407.61 | 626.2665 |  |  | 626.2665 | 626.2676 | 407.85 | 509.994 | 487.6069 | 487.6069 | 491.8674 | 487.6069 | 491.8674 | 407.75 | 503.8215 | 485.4391 | 485.4447 | 495.0558 | 485.4391 | 495.0614 | 408.05 | 509.5271 | 509.4876 | 509.4876 | 509.7146 | 509.4876 | 509.7146
| 407.56 | 595.6863 |  |  | 595.6863 | 595.6876 | 407.8 | 506.2125 | 487.6186 | 487.6186 | 492.1923 | 487.6186 | 492.1923 | 407.7 | 520.6349 | 485.4025 | 485.4089 | 496.3689 | 485.4025 | 496.3753 | 408 | 509.6839 | 509.4873 | 509.4873 | 509.7784 | 509.4873 | 509.7784
| 407.51 | 608.4034 |  |  | 608.4034 | 608.4049 | 407.75 | 494.0943 | 487.6227 | 487.6227 | 492.5303 | 487.6227 | 492.5303 | 407.65 | 532.0395 | 485.3539 | 485.3613 | 497.8196 | 485.3539 | 497.827 | 407.95 | 511.9848 | 509.4844 | 509.4844 | 509.8563 | 509.4844 | 509.8563
| 407.46 | 546.4506 |  |  | 546.4506 | 546.4523 | 407.7 | 495.8483 | 487.6279 | 487.6279 | 492.8842 | 487.6279 | 492.8842 | 407.6 | 516.0264 | 485.322 | 485.3304 | 499.4466 | 485.322 | 499.455 | 407.9 | 513.7122 | 509.4795 | 509.4795 | 509.9502 | 509.4795 | 509.9502
| 407.41 | 609.8599 |  |  | 609.8599 | 609.8619 | 407.65 | 486.3579 | 487.6287 | 487.6287 | 493.2479 | 487.6287 | 493.2479 | 407.55 | 502.9112 | 485.3037 | 485.3133 | 501.2567 | 485.3037 | 501.2663 | 407.85 | 523.0025 | 509.4638 | 509.4638 | 510.0584 | 509.4638 | 510.0584
| 407.36 | 564.3217 |  |  | 564.3217 | 564.324 | 407.6 | 473.1559 | 487.6378 | 487.6378 | 493.6341 | 487.6378 | 493.6341 | 407.5 | 514.8993 | 485.2729 | 485.2838 | 503.2341 | 485.2729 | 503.245 | 407.8 | 505.4555 | 509.4592 | 509.4592 | 510.2044 | 509.4592 | 510.2044
| 407.31 | 554.1817 |  |  | 554.1817 | 554.1843 | 407.55 | 499.3464 | 487.6452 | 487.6452 | 494.0388 | 487.6452 | 494.0388 | 407.45 | 517.9839 | 485.2389 | 485.2513 | 505.4135 | 485.2389 | 505.4259 | 407.75 | 491.0331 | 509.4378 | 509.4378 | 510.3664 | 509.4378 | 510.3664
| 407.26 | 551.6607 |  |  | 551.6607 | 551.6636 | 407.5 | 486.7414 | 487.6458 | 487.6458 | 494.4506 | 487.6458 | 494.4506 | 407.4 | 497.1755 | 485.2265 | 485.2405 | 507.8104 | 485.2265 | 507.8244 | 407.7 | 515.1694 | 509.4312 | 509.4312 | 510.5828 | 509.4312 | 510.5828
| 407.21 | 592.501 |  |  | 592.501 | 592.5044 | 407.45 | 489.0323 | 487.6467 | 487.6467 | 494.8756 | 487.6467 | 494.8756 | 407.35 | 504.0116 | 485.2069 | 485.2229 | 510.4016 | 485.2069 | 510.4176 | 407.65 | 500.6036 | 509.4209 | 509.4209 | 510.8374 | 509.4209 | 510.8374
| 407.16 | 536.7187 |  |  | 536.7187 | 536.7225 | 407.4 | 505.5889 | 487.658 | 487.658 | 495.3238 | 487.658 | 495.3238 | 407.3 | 507.5297 | 485.1837 | 485.2018 | 513.1945 | 485.1837 | 513.2126 | 407.6 | 496.9354 | 509.4065 | 509.4065 | 511.1437 | 509.4065 | 511.1437
| 407.11 | 596.6226 |  |  | 596.6226 | 596.627 | 407.35 | 508.1999 | 487.6709 | 487.6709 | 495.7907 | 487.6709 | 495.7907 | 407.25 | 501.9741 | 485.1662 | 485.1867 | 516.2001 | 485.1662 | 516.2206 | 407.55 | 513.7255 | 509.4014 | 509.4014 | 511.5154 | 509.4014 | 511.5154
| 407.06 | 601.8247 |  |  | 581.3233 | 581.3283 | 407.3 | 496.4119 | 487.6765 | 487.6765 | 496.2613 | 487.6765 | 496.2613 | 407.2 | 514.3057 | 485.1359 | 485.1592 | 519.3992 | 485.1359 | 519.4224 | 407.5 | 512.1248 | 509.3983 | 509.3983 | 511.9558 | 509.3983 | 511.9558
| 407.01 | 545.5942 | 581.2874 | 581.2817 | 581.2817 | 581.2874 | 407.25 | 497.8658 | 487.6829 | 487.6829 | 496.7426 | 487.6829 | 496.7426 | 407.15 | 523.2927 | 485.0962 | 485.1225 | 522.7915 | 485.0962 | 522.8178 | 407.45 | 483.6635 | 509.3684 | 509.3684 | 512.4454 | 509.3684 | 512.4454
| 406.96 | 582.505 | 581.2868 | 581.2803 | 581.2803 | 581.2868 | 407.2 | 476.564 | 487.6899 | 487.6899 | 497.2337 | 487.6899 | 497.2337 | 407.1 | 524.0029 | 485.0557 | 485.0854 | 526.379 | 485.0557 | 526.4087 | 407.4 | 504.3151 | 509.3626 | 509.3626 | 513.0355 | 509.3626 | 513.0355
| 406.91 | 617.391 | 581.2455 | 581.2382 | 581.2382 | 581.2455 | 407.15 | 495.0447 | 487.6945 | 487.6946 | 497.7334 | 487.6945 | 497.7334 | 407.05 | 534.2137 | 485.0046 | 485.0382 | 530.1539 | 485.0046 | 530.1875 | 407.35 | 526.4673 | 509.3427 | 509.3427 | 513.7095 | 509.3427 | 513.7095
| 406.86 | 603.5694 | 581.2205 | 581.2121 | 581.2121 | 581.2205 | 407.1 | 521.0718 | 487.7156 | 487.7156 | 498.2554 | 487.7156 | 498.2554 | 407 | 524.7933 | 484.9632 | 485.0009 | 534.111 | 484.9632 | 534.1488 | 407.3 | 520.4148 | 509.3299 | 509.3299 | 514.4805 | 509.3299 | 514.4805
| 406.81 | 625.5302 | 581.1699 | 581.1604 | 581.1604 | 581.1699 | 407.05 | 501.1338 | 487.7241 | 487.7241 | 498.7694 | 487.7241 | 498.7694 | 406.95 | 543.6508 | 484.9021 | 484.9447 | 538.1973 | 484.9021 | 538.2399 | 407.25 | 507.9198 | 509.3282 | 509.3282 | 515.3665 | 509.3282 | 515.3665
| 406.76 | 577.0468 | 581.1663 | 581.1556 | 581.1556 | 581.1663 | 407 | 497.1622 | 487.73 | 487.73 | 499.2842 | 487.73 | 499.2842 | 406.9 | 541.3265 | 484.8434 | 484.8914 | 542.4112 | 484.8434 | 542.4592 | 407.2 | 511.1745 | 509.3261 | 509.3261 | 516.3587 | 509.3261 | 516.3587
| 406.71 | 599.7279 | 581.1461 | 581.1339 | 581.1339 | 581.1461 | 406.95 | 492.8505 | 487.7333 | 487.7333 | 499.7979 | 487.7333 | 499.7979 | 406.85 | 562.1849 | 484.763 | 484.8168 | 546.7005 | 484.763 | 546.7543 | 407.15 | 519.5411 | 509.3142 | 509.3142 | 517.4429 | 509.3142 | 517.4429
| 406.66 | 626.8107 | 581.0944 | 581.0807 | 581.0807 | 581.0944 | 406.9 | 507.0562 | 487.7454 | 487.7454 | 500.3189 | 487.7454 | 500.3189 | 406.8 | 556.5526 | 484.6883 | 484.7489 | 551.0603 | 484.6883 | 551.1209 | 407.1 | 519.0443 | 509.3029 | 509.3029 | 518.6433 | 509.3029 | 518.6433
| 406.61 | 562.9932 | 581.0752 | 581.0596 | 581.0596 | 581.0752 | 406.85 | 507.2829 | 487.7578 | 487.7578 | 500.8371 | 487.7578 | 500.8371 | 406.75 | 559.8606 | 484.6101 | 484.6781 | 555.4448 | 484.6101 | 555.5128 | 407.05 | 530.122 | 509.2787 | 509.2787 | 519.9266 | 509.2787 | 519.9266
| 406.56 | 605.4022 | 581.0488 | 581.0312 | 581.0312 | 581.0488 | 406.8 | 510.044 | 487.7718 | 487.7718 | 501.3525 | 487.7718 | 501.3525 | 406.7 | 547.7391 | 484.5444 | 484.6205 | 559.8292 | 484.5444 | 559.9053 | 407 | 520.9917 | 509.2651 | 509.2651 | 521.3179 | 509.2651 | 521.3179
| 406.51 | 614.7979 | 581.0116 | 580.9918 | 580.9918 | 581.0116 | 406.75 | 482.7298 | 487.775 | 487.775 | 501.8466 | 487.775 | 501.8466 | 406.65 | 551.0904 | 484.4751 | 484.5607 | 564.1488 | 484.4751 | 564.2343 | 406.95 | 515.4995 | 509.2579 | 509.2579 | 522.7972 | 509.2579 | 522.7972
| 406.46 | 591.5006 | 581.002 | 580.9795 | 580.9795 | 581.002 | 406.7 | 492.4637 | 487.778 | 487.778 | 502.3294 | 487.778 | 502.3294 | 406.6 | 566.2065 | 484.3901 | 484.4858 | 568.337 | 484.3901 | 568.4326 | 406.9 | 522.9592 | 509.242 | 509.242 | 524.3307 | 509.242 | 524.3307
| 406.41 | 631.0604 | 580.9463 | 580.9211 | 580.9211 | 580.9463 | 406.65 | 499.0896 | 487.7851 | 487.7851 | 502.8043 | 487.7851 | 502.8044 | 406.55 | 555.092 | 484.3166 | 484.4234 | 572.3747 | 484.3166 | 572.4815 | 406.85 | 535.6009 | 509.2113 | 509.2113 | 525.8957 | 509.2113 | 525.8957
| 406.36 | 593.6375 | 580.9348 | 580.9063 | 580.9063 | 580.9348 | 406.6 | 489.6259 | 487.7863 | 487.7863 | 503.2595 | 487.7863 | 503.2596 | 406.5 | 548.6928 | 484.2496 | 484.3692 | 576.2063 | 484.2496 | 576.3259 | 406.8 | 510.9911 | 509.2093 | 509.2093 | 527.504 | 509.2093 | 527.5041
| 406.31 | 583.8896 | 580.9349 | 580.9028 | 580.9028 | 580.9349 | 406.55 | 498.3693 | 487.7929 | 487.793 | 503.696 | 487.7929 | 503.6961 | 406.45 | 586.9381 | 484.1427 | 484.2761 | 579.7346 | 484.1427 | 579.868 | 406.75 | 528.0179 | 509.1874 | 509.1874 | 529.0782 | 509.1874 | 529.0782
| 406.26 | 590.8603 | 580.9272 | 580.8912 | 580.8912 | 580.9272 | 406.5 | 508.1099 | 487.8058 | 487.8058 | 504.1177 | 487.8058 | 504.1177 | 406.4 | 582.9565 | 484.0399 | 484.1886 | 582.9539 | 484.0399 | 583.1026 | 406.7 | 534.4504 | 509.1581 | 509.1581 | 530.5948 | 509.1581 | 530.5949
| 406.21 | 571.3645 | 580.9206 | 580.8801 | 580.8801 | 580.9206 | 406.45 | 506.756 | 487.8177 | 487.8178 | 504.5169 | 487.8177 | 504.5169 | 406.35 | 584.4638 | 483.9354 | 484.1013 | 585.8112 | 483.9354 | 585.9771 | 406.65 | 537.7418 | 509.1249 | 509.1249 | 532.0256 | 509.1249 | 532.0257
| 406.16 | 516.3185 | 580.8503 | 580.8049 | 580.8049 | 580.8503 | 406.4 | 507.493 | 487.8301 | 487.8302 | 504.8934 | 487.8301 | 504.8934 | 406.3 | 592.2069 | 483.8228 | 484.0071 | 588.256 | 483.8228 | 588.4403 | 406.6 | 533.0232 | 509.0971 | 509.0971 | 533.3283 | 509.0971 | 533.3284
| 406.11 | 604.4098 | 580.8285 | 580.7774 | 580.7774 | 580.8285 | 406.35 | 507.8865 | 487.8428 | 487.8429 | 505.2327 | 487.8428 | 505.2328 | 406.25 | 587.8485 | 483.7146 | 483.9196 | 590.2533 | 483.7146 | 590.4584 | 406.55 | 553.8649 | 509.0451 | 509.0451 | 534.4544 | 509.0451 | 534.4545
| 406.06 | 591.4526 | 580.8222 | 580.7649 | 580.7649 | 580.8222 | 406.3 | 511.5113 | 487.8577 | 487.8578 | 505.5442 | 487.8577 | 505.5444 | 406.2 | 579.8953 | 483.6145 | 483.8426 | 591.7411 | 483.6145 | 591.9691 | 406.5 | 532.383 | 509.018 | 509.018 | 535.3989 | 509.018 | 535.3989
| 406.01 | 564.0496 | 580.8095 | 580.7455 | 580.7455 | 580.8096 | 406.25 | 510.5642 | 487.872 | 487.8722 | 505.8253 | 487.872 | 505.8254 | 406.15 | 581.3559 | 483.5128 | 483.7655 | 592.7203 | 483.5128 | 592.973 | 406.45 | 554.1483 | 508.9655 | 508.9656 | 536.0928 | 508.9655 | 536.0929
| 405.96 | 533.9816 | 580.7629 | 580.6911 | 580.691 | 580.7629 | 406.2 | 516.0297 | 487.8898 | 487.89 | 506.0787 | 487.8898 | 506.0789 | 406.1 | 594.998 | 483.3968 | 483.6774 | 593.1613 | 483.3968 | 593.4418 | 406.4 | 533.5801 | 508.937 | 508.937 | 536.5654 | 508.937 | 536.5655
| 405.91 | 623.3693 | 580.7213 | 580.6413 | 580.6412 | 580.7213 | 406.15 | 508.25 | 487.9026 | 487.9029 | 506.2796 | 487.9026 | 506.2798 | 406.05 | 618.8675 | 483.2559 | 483.5669 | 593.0445 | 483.2559 | 593.3555 | 406.35 | 531.0924 | 508.9112 | 508.9113 | 536.7561 | 508.9112 | 536.7562
| 405.86 | 576.8227 | 580.7266 | 580.6368 | 580.6368 | 580.7266 | 406.1 | 515.883 | 487.9203 | 487.9206 | 506.4487 | 487.9203 | 506.449 | 406 | 594.2277 | 483.1404 | 483.4838 | 592.42 | 483.1404 | 592.7634 | 406.3 | 514.4925 | 508.9047 | 508.9049 | 536.7069 | 508.9047 | 536.707
| 405.81 | 626.3225 | 580.6836 | 580.5835 | 580.5835 | 580.6837 | 406.05 | 510.2975 | 487.9344 | 487.9348 | 506.579 | 487.9344 | 506.5794 | 405.95 | 604.105 | 483.0146 | 483.3951 | 591.2602 | 483.0146 | 591.6408 | 406.25 | 531.786 | 508.8781 | 508.8783 | 536.3466 | 508.8781 | 536.3468
| 405.76 | 592.3729 | 580.6815 | 580.5698 | 580.5697 | 580.6815 | 406 | 493.304 | 487.9378 | 487.9383 | 506.6626 | 487.9378 | 506.6632 | 405.9 | 619.4044 | 482.8727 | 483.2931 | 589.576 | 482.8727 | 589.9964 | 406.2 | 554.215 | 508.8255 | 508.8257 | 535.7039 | 508.8255 | 535.7041
| 405.71 | 528.9636 | 580.6344 | 580.5097 | 580.5097 | 580.6345 | 405.95 | 500.3201 | 487.9456 | 487.9463 | 506.698 | 487.9456 | 506.6987 | 405.85 | 578.0546 | 482.7736 | 483.2367 | 587.4504 | 482.7736 | 587.9136 | 406.15 | 534.3737 | 508.7958 | 508.7961 | 534.8431 | 508.7958 | 534.8434
| 405.66 | 580.1441 | 580.6477 | 580.5093 | 580.5092 | 580.6478 | 405.9 | 506.7627 | 487.9575 | 487.9584 | 506.6985 | 487.9575 | 506.6994 | 405.8 | 593.4841 | 482.6584 | 483.1702 | 584.82 | 482.6584 | 585.3318 | 406.1 | 536.7247 | 508.7634 | 508.7637 | 533.7523 | 508.7634 | 533.7526
| 405.61 | 583.2013 | 580.6608 | 580.5063 | 580.5061 | 580.6609 | 405.85 | 505.2955 | 487.9684 | 487.9696 | 506.6614 | 487.9684 | 506.6626 | 405.75 | 582.0562 | 482.555 | 483.1185 | 581.7889 | 482.555 | 582.3524 | 406.05 | 532.463 | 508.7358 | 508.7363 | 532.4929 | 508.7358 | 532.4933
| 405.56 | 609.8679 | 580.6436 | 580.4721 | 580.4718 | 580.6439 | 405.8 | 515.5596 | 487.9858 | 487.9873 | 506.5943 | 487.9858 | 506.5957 | 405.7 | 588.2486 | 482.4451 | 483.0646 | 578.3869 | 482.4451 | 579.0064 | 406 | 514.5925 | 508.729 | 508.7296 | 531.0952 | 508.729 | 531.0958
| 405.51 | 627.9472 | 580.6075 | 580.4168 | 580.4165 | 580.6078 | 405.75 | 500.2134 | 487.9935 | 487.9954 | 506.4658 | 487.9935 | 506.4677 | 405.65 | 578.398 | 482.3452 | 483.0275 | 574.678 | 482.3452 | 575.3603 | 405.95 | 540.8163 | 508.6917 | 508.6925 | 529.562 | 508.6917 | 529.5627
| 405.46 | 599.2237 | 580.6068 | 580.3949 | 580.3945 | 580.6072 | 405.7 | 500.2234 | 488.0013 | 488.0036 | 506.3007 | 488.0013 | 506.3031 | 405.6 | 570.8383 | 482.2532 | 483.0021 | 570.7093 | 482.2532 | 571.4582 | 405.9 | 515.5929 | 508.6837 | 508.6847 | 527.9849 | 508.6837 | 527.9858
| 405.41 | 612.389 | 580.5922 | 580.3578 | 580.3572 | 580.5928 | 405.65 | 511.7547 | 488.0162 | 488.0192 | 506.1091 | 488.0162 | 506.1121 | 405.55 | 573.0325 | 482.1587 | 482.9804 | 566.5214 | 482.1587 | 567.3431 | 405.85 | 513.6288 | 508.678 | 508.6792 | 526.3735 | 508.678 | 526.3747
| 405.36 | 567.555 | 580.6036 | 580.3431 | 580.3423 | 580.6044 | 405.6 | 512.7751 | 488.0319 | 488.0356 | 505.8853 | 488.0319 | 505.8891 | 405.5 | 563.0552 | 482.0745 | 482.9764 | 562.1776 | 482.0745 | 563.0795 | 405.8 | 518.9142 | 508.6661 | 508.6676 | 524.753 | 508.6661 | 524.7545
| 405.31 | 594.7659 | 580.6144 | 580.3266 | 580.3255 | 580.6156 | 405.55 | 494.5411 | 488.036 | 488.0407 | 505.6055 | 488.036 | 505.6103 | 405.45 | 558.44 | 481.9951 | 482.9819 | 557.7222 | 481.9951 | 558.709 | 405.75 | 508.6568 | 508.6661 | 508.668 | 523.1731 | 508.6661 | 523.175
| 405.26 | 629.8039 | 580.5879 | 580.2693 | 580.2677 | 580.5895 | 405.5 | 519.1143 | 488.0556 | 488.0615 | 505.3109 | 488.0556 | 505.3168 | 405.4 | 557.8898 | 481.9161 | 482.9964 | 553.1975 | 481.9161 | 554.2778 | 405.7 | 524.8433 | 508.6473 | 508.6497 | 521.6247 | 508.6473 | 521.6272
| 405.21 | 608.8675 | 580.5887 | 580.2365 | 580.2344 | 580.5909 | 405.45 | 511.2545 | 488.0702 | 488.0776 | 504.9843 | 488.0702 | 504.9917 | 405.35 | 549.4031 | 481.8459 | 483.0278 | 548.6632 | 481.8459 | 549.845 | 405.65 | 536.9648 | 508.6144 | 508.6175 | 520.1337 | 508.6144 | 520.1368
| 405.16 | 520.6162 | 580.5558 | 580.1679 | 580.165 | 580.5588 | 405.4 | 510.7543 | 488.0845 | 488.0937 | 504.6316 | 488.0845 | 504.6408 | 405.3 | 536.9581 | 481.7886 | 483.0776 | 544.1667 | 481.7886 | 545.4558 | 405.6 | 532.8065 | 508.5863 | 508.5902 | 518.7375 | 508.5863 | 518.7414
| 405.11 | 624.3297 | 580.5461 | 580.1175 | 580.1134 | 580.5501 | 405.35 | 501.9374 | 488.0932 | 488.1047 | 504.2404 | 488.0932 | 504.2518 | 405.25 | 532.583 | 481.7357 | 483.1437 | 539.7367 | 481.7357 | 541.1447 | 405.55 | 522.0088 | 508.5707 | 508.5755 | 517.4452 | 508.5707 | 517.4501
| 405.06 | 573.4694 | 580.5823 | 580.1112 | 580.1057 | 580.5878 | 405.3 | 501.9141 | 488.102 | 488.1162 | 503.828 | 488.102 | 503.8422 | 405.2 | 537.0915 | 481.6782 | 483.2135 | 535.3966 | 481.6781 | 536.9319 | 405.5 | 515.3128 | 508.5628 | 508.5689 | 516.274 | 508.5628 | 516.2801
| 405.01 | 551.3565 | 580.5984 | 580.0796 | 580.0722 | 580.6058 | 405.25 | 507.2196 | 488.114 | 488.1316 | 503.4008 | 488.114 | 503.4184 | 405.15 | 515.8397 | 481.6426 | 483.312 | 531.2016 | 481.6426 | 532.871 | 405.45 | 525.857 | 508.5428 | 508.5503 | 515.192 | 508.5428 | 515.1996
| 404.96 | 541.5366 | 580.6072 | 580.0373 | 580.0274 | 580.6171 | 405.2 | 488.6821 | 488.1144 | 488.1361 | 502.9453 | 488.1144 | 502.967 | 405.1 | 501.8974 | 481.6216 | 483.4406 | 527.168 | 481.6215 | 528.9872 | 405.4 | 511.0711 | 508.5398 | 508.5493 | 514.2356 | 508.5398 | 514.245
| 404.91 | 631.6046 | 580.6046 | 579.9804 | 579.9672 | 580.6178 | 405.15 | 488.1786 | 488.1144 | 488.1412 | 502.4701 | 488.1144 | 502.4969 | 405.05 | 524.0663 | 481.5774 | 483.5545 | 523.2781 | 481.5774 | 525.2553 | 405.35 | 502.451 | 508.5328 | 508.5445 | 513.3813 | 508.5328 | 513.393
| 404.86 | 588.1553 | 580.6601 | 579.9753 | 579.9576 | 580.6777 | 405.1 | 495.8583 | 488.1193 | 488.1522 | 501.9886 | 488.1193 | 502.0215 | 405 | 518.0839 | 481.5395 | 483.6838 | 519.5823 | 481.5394 | 521.7268 | 405.3 | 524.4098 | 508.5143 | 508.5288 | 512.6092 | 508.5143 | 512.6238
| 404.81 | 601.8567 | 580.7027 | 579.9553 | 579.9321 | 580.7259 | 405.05 | 489.0156 | 488.1199 | 488.1601 | 501.4942 | 488.1199 | 501.5345 | 404.95 | 517.0902 | 481.5025 | 483.8319 | 516.0951 | 481.5024 | 518.4247 | 405.25 | 525.9404 | 508.4941 | 508.512 | 511.9379 | 508.4941 | 511.9559
| 404.76 | 577.2149 | 580.7766 | 579.9595 | 579.9289 | 580.8072 | 405 | 501.6106 | 488.1284 | 488.1775 | 501.0007 | 488.1284 | 501.0498 | 404.9 | 510.8143 | 481.472 | 483.9957 | 512.8166 | 481.4719 | 515.3406 | 405.2 | 512.6451 | 508.4892 | 508.5113 | 511.3629 | 508.4892 | 511.385
| 404.71 | 582.2809 | 580.8563 | 579.9661 | 579.9262 | 580.8961 | 404.95 | 518.6841 | 488.1477 | 488.2074 | 500.5118 | 488.1477 | 500.5715 | 404.85 | 514.0256 | 481.4382 | 484.1688 | 509.7409 | 481.438 | 512.4719 | 405.15 | 505.9024 | 508.4862 | 508.5133 | 510.8707 | 508.4862 | 510.8977
| 404.66 | 588.7235 | 580.9348 | 579.968 | 579.9159 | 580.9869 | 404.9 | 494.3611 | 488.1516 | 488.2241 | 500.0059 | 488.1516 | 500.0784 | 404.8 | 515.9097 | 481.4024 | 484.3587 | 506.8703 | 481.4022 | 509.8271 | 405.1 | 519.0943 | 508.4739 | 508.507 | 510.4409 | 508.4739 | 510.474
| 404.61 | 608.5474 | 581.0005 | 579.9497 | 579.8825 | 581.0677 | 404.85 | 499.4331 | 488.1587 | 488.2465 | 499.5032 | 488.1587 | 499.5909 | 404.75 | 510.2174 | 481.3725 | 484.5651 | 504.2111 | 481.3722 | 507.4044 | 405.05 | 507.2296 | 508.4725 | 508.5129 | 510.0824 | 508.4725 | 510.1228
| 404.56 | 554.1497 | 581.0741 | 579.9393 | 579.8526 | 581.1608 | 404.8 | 500.6703 | 488.1666 | 488.2725 | 499.0025 | 488.1666 | 499.1084 | 404.7 | 499.89 | 481.3534 | 484.7992 | 501.7645 | 481.3529 | 505.2112 | 405 | 526.2572 | 508.4518 | 508.5009 | 509.7656 | 508.4518 | 509.8147
| 404.51 | 583.5214 | 581.1869 | 579.9591 | 579.8483 | 581.2978 | 404.75 | 504.7486 | 488.1771 | 488.3048 | 498.5094 | 488.1771 | 498.6371 | 404.65 | 500.5269 | 481.3336 | 485.0517 | 499.5135 | 481.333 | 503.2328 | 404.95 | 500.9904 | 508.4432 | 508.5029 | 509.5063 | 508.4432 | 509.5661
| 404.46 | 549.3477 | 581.2754 | 579.9545 | 579.8128 | 581.4171 | 404.7 | 496.1951 | 488.1821 | 488.3357 | 498.017 | 488.1821 | 498.1706 | 404.6 | 505.4989 | 481.3086 | 485.3109 | 497.4469 | 481.3078 | 501.4508 | 404.9 | 505.112 | 508.4393 | 508.5117 | 509.2957 | 508.4393 | 509.3681
| 404.41 | 531.0764 | 581.3527 | 579.9353 | 579.756 | 581.5319 | 404.65 | 484.7572 | 488.1843 | 488.3684 | 497.5284 | 488.1843 | 497.7126 | 404.55 | 499.1863 | 481.2902 | 485.5987 | 495.5844 | 481.2892 | 499.8948 | 404.85 | 521.8754 | 508.4237 | 508.5112 | 509.1095 | 508.4237 | 509.197
| 404.36 | 558.1112 | 581.4752 | 579.9577 | 579.7309 | 581.702 | 404.6 | 492.1769 | 488.1868 | 488.407 | 497.0479 | 488.1868 | 497.2681 | 404.5 | 499.6732 | 481.2714 | 485.9047 | 493.8916 | 481.2701 | 498.5275 | 404.8 | 513.5521 | 508.4177 | 508.5232 | 508.9626 | 508.4177 | 509.0681
| 404.31 | 629.4758 | 581.5709 | 579.9569 | 579.6728 | 581.855 | 404.55 | 511.2478 | 488.2013 | 488.4638 | 496.5926 | 488.2013 | 496.8551 | 404.45 | 494.9113 | 481.2576 | 486.229 | 492.3643 | 481.2559 | 497.3391 | 404.75 | 514.6625 | 508.4105 | 508.5372 | 508.8425 | 508.4105 | 508.9692
| 404.26 | 630.5162 | 581.6856 | 579.9692 | 579.6135 | 582.0414 | 404.5 | 505.6989 | 488.2124 | 488.5244 | 496.1451 | 488.2124 | 496.4572 | 404.4 | 498.0992 | 481.2405 | 486.5773 | 490.984 | 481.2384 | 496.325 | 404.7 | 506.4893 | 508.4083 | 508.5601 | 508.7477 | 508.4083 | 508.8995
| 404.21 | 632.461 | 581.8065 | 579.993 | 579.5518 | 582.2476 | 404.45 | 496.3319 | 488.2175 | 488.5874 | 495.703 | 488.2175 | 496.0729 | 404.35 | 500.3301 | 481.2213 | 486.9411 | 489.7413 | 481.2185 | 495.4666 | 404.65 | 490.9597 | 508.388 | 508.5694 | 508.6538 | 508.388 | 508.8352
| 404.16 | 592.8291 | 581.9886 | 580.0829 | 579.5363 | 582.5351 | 404.4 | 489.5692 | 488.2184 | 488.6556 | 495.2685 | 488.2184 | 495.7058 | 404.3 | 503.4547 | 481.1989 | 487.3162 | 488.625 | 481.1954 | 494.7493 | 404.6 | 504.5785 | 508.3836 | 508.5997 | 508.5903 | 508.3836 | 508.8064
| 404.11 | 563.4814 | 582.1851 | 580.1886 | 579.5177 | 582.8561 | 404.35 | 501.3972 | 488.2267 | 488.7421 | 494.8595 | 488.2267 | 495.3749 | 404.25 | 503.9149 | 481.1763 | 487.7237 | 487.6277 | 481.1717 | 494.1842 | 404.55 | 524.3097 | 508.3651 | 508.6218 | 508.5247 | 508.3651 | 508.7814
| 404.06 | 598.0632 | 582.3872 | 580.3185 | 579.496 | 583.2097 | 404.3 | 489.6392 | 488.2276 | 488.8334 | 494.4575 | 488.2276 | 495.0633 | 404.2 | 493.3673 | 481.1648 | 488.1583 | 486.7509 | 481.1591 | 493.7559 | 404.5 | 514.2224 | 508.3583 | 508.6624 | 508.4813 | 508.3583 | 508.7854
| 404.01 | 565.6263 | 582.6235 | 580.4794 | 579.4799 | 583.6231 | 404.25 | 506.4326 | 488.2391 | 488.9492 | 494.0796 | 488.239 | 494.7898 | 404.15 | 480.4655 | 481.1657 | 488.6233 | 485.9925 | 481.1583 | 493.4649 | 404.45 | 498.296 | 508.3467 | 508.706 | 508.4405 | 508.3466 | 508.7999
| 403.96 | 611.0844 | 582.8493 | 580.6551 | 579.443 | 584.0614 | 404.2 | 498.4327 | 488.2455 | 489.0764 | 493.7107 | 488.2455 | 494.5416 | 404.1 | 505.3922 | 481.1424 | 489.0964 | 485.3015 | 481.1331 | 493.2741 | 404.4 | 512.485 | 508.3419 | 508.7659 | 508.4133 | 508.3418 | 508.8374
| 403.91 | 590.044 | 583.1215 | 580.8884 | 579.4306 | 584.5792 | 404.15 | 504.4818 | 488.2558 | 489.2258 | 493.3656 | 488.2557 | 494.3357 | 404.05 | 508.2333 | 481.1166 | 489.583 | 484.6882 | 481.1049 | 493.1779 | 404.35 | 498.376 | 508.3304 | 508.8292 | 508.3843 | 508.3303 | 508.8833
| 403.86 | 592.1248 | 583.4133 | 581.1643 | 579.4158 | 585.1618 | 404.1 | 490.7763 | 488.2574 | 489.3864 | 493.0273 | 488.2573 | 494.1565 | 404 | 486.3545 | 481.1142 | 490.1151 | 484.1702 | 481.0995 | 493.2005 | 404.3 | 510.5809 | 508.3278 | 508.9129 | 508.3682 | 508.3277 | 508.9535
| 403.81 | 584.4498 | 583.7272 | 581.4906 | 579.41 | 585.8078 | 404.05 | 483.5668 | 488.2604 | 489.5708 | 492.7046 | 488.2603 | 494.0152 | 403.95 | 503.9716 | 481.0942 | 490.659 | 483.699 | 481.0757 | 493.3009 | 404.25 | 508.5267 | 508.3276 | 509.012 | 508.3578 | 508.3274 | 509.0425
| 403.76 | 529.0036 | 584.0246 | 581.8191 | 579.3513 | 586.4924 | 404 | 476.7707 | 488.2677 | 489.7842 | 492.4004 | 488.2675 | 493.9172 | 403.9 | 490.3361 | 481.0893 | 491.2338 | 483.3002 | 481.066 | 493.4912 | 404.2 | 514.0523 | 508.321 | 509.1192 | 508.3433 | 508.3208 | 509.1419
| 403.71 | 581.1925 | 584.3917 | 582.254 | 579.3491 | 587.2966 | 403.95 | 484.077 | 488.2704 | 490.0203 | 492.1116 | 488.2702 | 493.8619 | 403.85 | 500.8804 | 481.0745 | 491.8243 | 482.9421 | 481.0454 | 493.75 | 404.15 | 527.8445 | 508.2983 | 509.2266 | 508.3148 | 508.2981 | 509.2435
| 403.66 | 585.4742 | 584.7847 | 582.7481 | 579.342 | 588.1907 | 403.9 | 498.8095 | 488.2771 | 490.2906 | 491.8416 | 488.2768 | 493.8557 | 403.8 | 491.9601 | 481.0703 | 492.4506 | 482.6391 | 481.0341 | 494.0919 | 404.1 | 530.6222 | 508.2725 | 509.3489 | 508.2844 | 508.2722 | 509.3614
| 403.61 | 552.493 | 585.1801 | 583.2751 | 579.3107 | 589.1445 | 403.85 | 497.1689 | 488.2828 | 490.5929 | 491.5842 | 488.2824 | 493.895 | 403.75 | 494.1943 | 481.0655 | 493.0909 | 482.3757 | 481.0204 | 494.4914 | 404.05 | 508.37 | 508.2725 | 509.517 | 508.281 | 508.272 | 509.5264
| 403.56 | 610.3721 | 585.5897 | 583.868 | 579.2745 | 590.1833 | 403.8 | 499.6665 | 488.2901 | 490.9328 | 491.3417 | 488.2896 | 493.9853 | 403.7 | 495.1314 | 481.0617 | 493.7596 | 482.1482 | 481.0057 | 494.9581 | 404 | 500.4935 | 508.2636 | 509.6985 | 508.2695 | 508.263 | 509.7055
| 403.51 | 638.3994 | 586.0111 | 584.4898 | 579.2055 | 591.2953 | 403.75 | 504.1216 | 488.3002 | 491.3148 | 491.1204 | 488.2996 | 494.1361 | 403.65 | 488.9589 | 481.0666 | 494.4565 | 481.9576 | 480.9974 | 495.4859 | 403.95 | 478.7115 | 508.2296 | 509.8791 | 508.2335 | 508.2288 | 509.8845
| 403.46 | 569.0676 | 586.5061 | 585.2416 | 579.1937 | 592.554 | 403.7 | 494.4911 | 488.3043 | 491.733 | 490.9064 | 488.3035 | 494.3367 | 403.6 | 487.8852 | 481.0756 | 495.17 | 481.7947 | 480.9902 | 496.0598 | 403.9 | 521.4152 | 508.2145 | 510.1067 | 508.2168 | 508.2135 | 510.1111
| 403.41 | 576.9188 | 587.0522 | 586.0635 | 579.1911 | 593.9247 | 403.65 | 494.231 | 488.3083 | 492.1987 | 490.7043 | 488.3072 | 494.5967 | 403.55 | 490.733 | 481.0851 | 495.9103 | 481.652 | 480.9801 | 496.6872 | 403.85 | 517.8471 | 508.2037 | 510.3688 | 508.2047 | 508.2023 | 510.3726
| 403.36 | 652.597 | 587.5459 | 586.8704 | 579.1054 | 595.3109 | 403.6 | 491.4899 | 488.3106 | 492.7136 | 490.5123 | 488.3093 | 494.9179 | 403.5 | 479.2584 | 481.1071 | 496.6754 | 481.5377 | 480.9783 | 497.3636 | 403.8 | 507.2829 | 508.203 | 510.6731 | 508.2029 | 508.2012 | 510.6766
| 403.31 | 585.05 | 588.1451 | 587.8091 | 579.0985 | 596.8557 | 403.55 | 504.0016 | 488.321 | 493.2888 | 490.3441 | 488.3192 | 495.3155 | 403.45 | 500.4402 | 481.1155 | 497.436 | 481.4223 | 480.9581 | 498.0577 | 403.75 | 508.9969 | 508.2027 | 511.012 | 508.2015 | 508.2003 | 511.0156
| 403.26 | 639.6559 | 588.7329 | 588.7374 | 579.0278 | 598.4424 | 403.5 | 505.5089 | 488.3324 | 493.9203 | 490.1882 | 488.33 | 495.7809 | 403.4 | 497.7658 | 481.1326 | 498.2266 | 481.3246 | 480.9406 | 498.8027 | 403.7 | 506.2258 | 508.2012 | 511.3867 | 508.1988 | 508.198 | 511.3907
| 403.21 | 587.387 | 589.4017 | 589.7627 | 579.0181 | 600.1463 | 403.45 | 502.1975 | 488.3419 | 494.6079 | 490.0406 | 488.3387 | 496.3129 | 403.35 | 495.3648 | 481.1597 | 499.0304 | 481.2423 | 480.9256 | 499.5814 | 403.65 | 491.5133 | 508.1829 | 511.7839 | 508.1792 | 508.1787 | 511.7887
| 403.16 | 602.3049 | 590.1074 | 590.7983 | 578.9909 | 601.9148 | 403.4 | 494.1543 | 488.3465 | 495.3511 | 489.8977 | 488.3424 | 496.9105 | 403.3 | 496.3819 | 481.1942 | 499.8464 | 481.1707 | 480.9095 | 500.3922 | 403.6 | 505.5322 | 508.1811 | 512.2395 | 508.176 | 508.1756 | 512.2454
| 403.11 | 611.0364 | 590.8366 | 591.8325 | 578.9535 | 603.7156 | 403.35 | 477.2976 | 488.3547 | 496.1604 | 489.7713 | 488.3494 | 497.5877 | 403.25 | 497.4223 | 481.2374 | 500.6788 | 481.107 | 480.8923 | 501.2385 | 403.55 | 508.0632 | 508.1826 | 512.7424 | 508.1757 | 508.1755 | 512.7499
| 403.06 | 555.2061 | 591.6111 | 592.8676 | 578.9259 | 605.5529 | 403.3 | 499.8466 | 488.3635 | 497.0344 | 489.6546 | 488.3566 | 498.3392 | 403.2 | 515.0594 | 481.2739 | 501.4999 | 481.0327 | 480.8568 | 502.0929 | 403.5 | 525.3701 | 508.1648 | 513.2719 | 508.1557 | 508.1555 | 513.2814
| 403.01 | 601.1845 | 592.4461 | 593.8769 | 578.8999 | 607.4231 | 403.25 | 495.0413 | 488.3697 | 497.9707 | 489.5432 | 488.3609 | 499.1619 | 403.15 | 517.3703 | 481.3215 | 502.328 | 480.9625 | 480.8188 | 502.9745 | 403.45 | 503.0412 | 508.1617 | 513.8639 | 508.1497 | 508.1496 | 513.8762
| 402.96 | 663.1293 | 593.2323 | 594.7601 | 578.8016 | 609.1908 | 403.2 | 505.7323 | 488.3832 | 498.9797 | 489.4464 | 488.3718 | 500.0657 | 403.1 | 513.5454 | 481.389 | 503.1674 | 480.9017 | 480.7847 | 503.8886 | 403.4 | 522.6524 | 508.1484 | 514.4949 | 508.1328 | 508.1327 | 514.5107
| 402.91 | 632.3489 | 594.1217 | 595.6096 | 578.7392 | 610.9921 | 403.15 | 512.8351 | 488.4019 | 500.0586 | 489.3646 | 488.3872 | 501.0506 | 403.05 | 517.7471 | 481.4705 | 504.0049 | 480.8412 | 480.7463 | 504.824 | 403.35 | 528.2079 | 508.1295 | 515.1745 | 508.1094 | 508.1094 | 515.1946
| 402.86 | 614.6539 | 595.0667 | 596.3783 | 578.6973 | 612.7477 | 403.1 | 501.9741 | 488.4145 | 501.1966 | 489.2833 | 488.3958 | 502.1028 | 403 | 506.2258 | 481.5854 | 504.8564 | 480.7965 | 480.7198 | 505.7988 | 403.3 | 511.5379 | 508.1311 | 515.9254 | 508.1054 | 508.1054 | 515.9512
| 402.81 | 576.3185 | 596.0955 | 597.075 | 578.6945 | 614.4761 | 403.05 | 513.4854 | 488.4355 | 502.4063 | 489.2157 | 488.4116 | 503.2342 | 402.95 | 500.4102 | 481.7311 | 505.7112 | 480.7611 | 480.6993 | 506.8049 | 403.25 | 514.4491 | 508.131 | 516.7248 | 508.0981 | 508.098 | 516.7578
| 402.76 | 568.1232 | 597.1774 | 597.6185 | 578.6822 | 616.1137 | 403 | 489.1823 | 488.4425 | 503.6584 | 489.139 | 488.4121 | 504.4157 | 402.9 | 508.6801 | 481.8967 | 506.5544 | 480.72 | 480.6702 | 507.8308 | 403.2 | 504.2417 | 508.1356 | 517.5783 | 508.0936 | 508.0936 | 517.6203
| 402.71 | 572.429 | 598.2907 | 598.0221 | 578.6749 | 617.6379 | 402.95 | 511.4079 | 488.4651 | 504.9776 | 489.0844 | 488.4266 | 505.6739 | 402.85 | 519.0776 | 482.0842 | 507.3775 | 480.6703 | 480.6302 | 508.8716 | 403.15 | 515.0494 | 508.1387 | 518.478 | 508.0855 | 508.0855 | 518.5312
| 402.66 | 618.6555 | 599.4434 | 598.2135 | 578.6283 | 619.0287 | 402.9 | 502.3476 | 488.484 | 506.338 | 489.0296 | 488.4354 | 506.9807 | 402.8 | 509.9473 | 482.3186 | 508.1984 | 480.6318 | 480.5997 | 509.9495 | 403.1 | 521.7354 | 508.1368 | 519.4174 | 508.0696 | 508.0696 | 519.4846
| 402.61 | 646.8347 | 600.5971 | 598.2084 | 578.5487 | 620.2569 | 402.85 | 523.3994 | 488.5184 | 507.751 | 488.993 | 488.4575 | 508.3475 | 402.75 | 495.9884 | 482.6131 | 509.0247 | 480.6094 | 480.5837 | 511.0798 | 403.05 | 518.7842 | 508.142 | 520.4046 | 508.0572 | 508.0572 | 520.4894
| 402.56 | 607.2589 | 601.8498 | 598.0672 | 578.5152 | 621.4018 | 402.8 | 507.8265 | 488.5463 | 509.1849 | 488.9513 | 488.4697 | 509.7431 | 402.7 | 519.3644 | 482.9333 | 509.8019 | 480.5638 | 480.5434 | 512.2122 | 403 | 518.374 | 508.1516 | 521.4325 | 508.0452 | 508.0452 | 521.5389
| 402.51 | 640.3521 | 603.126 | 597.7242 | 578.443 | 622.4071 | 402.75 | 510.1707 | 488.5792 | 510.6409 | 488.9169 | 488.4834 | 511.1703 | 402.65 | 524.3431 | 483.3044 | 510.5554 | 480.514 | 480.4978 | 513.3782 | 402.95 | 518.4107 | 508.166 | 522.4953 | 508.0331 | 508.0331 | 522.6282
| 402.46 | 651.7327 | 604.4167 | 597.198 | 578.3575 | 623.2571 | 402.7 | 503.8582 | 488.6125 | 512.102 | 488.8828 | 488.4931 | 512.6111 | 402.6 | 507.5397 | 483.7562 | 511.3098 | 480.4825 | 480.4696 | 514.6091 | 402.9 | 542.0568 | 508.1592 | 523.5596 | 507.9936 | 507.9936 | 523.7252
| 402.41 | 654.7819 | 605.7894 | 596.5247 | 578.2684 | 624.0457 | 402.65 | 508.4234 | 488.6537 | 513.5625 | 488.8551 | 488.5057 | 514.0599 | 402.55 | 504.0616 | 484.2828 | 512.0255 | 480.4552 | 480.4451 | 515.8733 | 402.85 | 546.2252 | 508.1552 | 524.6408 | 507.9492 | 507.9492 | 524.8468
| 402.36 | 651.0284 | 607.1965 | 595.717 | 578.1835 | 624.73 | 402.6 | 506.5059 | 488.7 | 515.0045 | 488.8296 | 488.517 | 515.5 | 402.5 | 513.4454 | 484.8796 | 512.7083 | 480.4187 | 480.4108 | 517.1851 | 402.8 | 543.5741 | 508.1627 | 525.7382 | 507.9078 | 507.9078 | 525.9931
| 402.31 | 647.0588 | 608.6653 | 594.805 | 578.1031 | 625.3672 | 402.55 | 498.4727 | 488.7495 | 516.4088 | 488.8033 | 488.5233 | 516.9149 | 402.45 | 519.9413 | 485.5588 | 513.3551 | 480.3759 | 480.3696 | 518.5506 | 402.75 | 521.602 | 508.2057 | 526.8633 | 507.8919 | 507.8919 | 527.1772
| 402.26 | 576.4706 | 610.2691 | 593.8761 | 578.1012 | 626.044 | 402.5 | 512.9218 | 488.8169 | 517.7709 | 488.7891 | 488.5387 | 518.2995 | 402.4 | 525.5235 | 486.3315 | 513.9436 | 480.3276 | 480.3227 | 519.9574 | 402.7 | 537.9218 | 508.2427 | 527.9614 | 507.857 | 507.857 | 528.3471
| 402.21 | 580.3121 | 611.9012 | 592.8799 | 578.0986 | 626.6825 | 402.45 | 525.947 | 488.9031 | 519.076 | 488.7856 | 488.5623 | 519.6401 | 402.35 | 498.4994 | 487.2424 | 514.5309 | 480.3076 | 480.3038 | 521.4733 | 402.65 | 520.1047 | 508.3158 | 529.0608 | 507.8428 | 507.8428 | 529.5338
| 402.16 | 598.7035 | 613.5926 | 591.8138 | 578.0746 | 627.3319 | 402.4 | 527.1542 | 489.0022 | 520.3009 | 488.7854 | 488.5866 | 520.9152 | 402.3 | 516.6066 | 488.2559 | 515.055 | 480.269 | 480.266 | 523.048 | 402.6 | 538.242 | 508.3845 | 530.1078 | 507.8074 | 507.8074 | 530.6849
| 402.11 | 659.8079 | 615.2377 | 590.6526 | 577.9792 | 627.911 | 402.35 | 526.8307 | 489.1169 | 521.4289 | 488.7879 | 488.6108 | 522.1122 | 402.25 | 519.6279 | 489.4 | 515.5178 | 480.2273 | 480.225 | 524.695 | 402.55 | 519.5645 | 508.4944 | 531.133 | 507.7938 | 507.7938 | 531.8336
| 402.06 | 647.1629 | 616.9524 | 589.5006 | 577.8985 | 628.5544 | 402.3 | 531.6827 | 489.2528 | 522.4486 | 488.7956 | 488.6379 | 523.2211 | 402.2 | 532.533 | 490.6768 | 515.9322 | 480.1724 | 480.1706 | 526.4402 | 402.5 | 521.8654 | 508.6266 | 532.0994 | 507.7774 | 507.7774 | 532.9486
| 402.01 | 622.7451 | 618.7401 | 588.39 | 577.8462 | 629.2838 | 402.25 | 526.2238 | 489.4054 | 523.3393 | 488.8015 | 488.6616 | 524.223 | 402.15 | 525.7636 | 492.1279 | 516.2933 | 480.1245 | 480.1232 | 528.2993 | 402.45 | 525.6436 | 508.783 | 532.9929 | 507.7567 | 507.7567 | 534.0193
| 401.96 | 639.968 | 620.5357 | 587.2881 | 577.7737 | 630.05 | 402.2 | 530.739 | 489.5839 | 524.0949 | 488.812 | 488.6882 | 525.1145 | 402.1 | 516.9768 | 493.7671 | 516.6041 | 480.0859 | 480.0848 | 530.2875 | 402.4 | 517.7738 | 508.9795 | 533.8149 | 507.745 | 507.745 | 535.0493
| 401.91 | 652.7571 | 622.3772 | 586.2118 | 577.6862 | 630.9028 | 402.15 | 509.2003 | 489.7755 | 524.6881 | 488.811 | 488.7011 | 525.8723 | 402.05 | 533.27 | 495.5781 | 516.8588 | 480.0303 | 480.0295 | 532.4083 | 402.35 | 532.7064 | 509.1937 | 534.5272 | 507.716 | 507.716 | 536.0049
| 401.86 | 658.3834 | 624.2308 | 585.181 | 577.5921 | 631.8197 | 402.1 | 526.684 | 490.0132 | 525.1346 | 488.8223 | 488.7251 | 526.52 | 402 | 543.2473 | 497.5814 | 517.0272 | 479.9643 | 479.9637 | 534.6455 | 402.3 | 538.8689 | 509.4458 | 535.124 | 507.6798 | 507.6798 | 536.89
| 401.81 | 636.7427 | 626.1523 | 584.2331 | 577.5231 | 632.8623 | 402.05 | 539.3457 | 490.2954 | 525.4248 | 488.8429 | 488.757 | 527.049 | 401.95 | 552.6144 | 499.7914 | 517.13 | 479.8886 | 479.8881 | 537.0337 | 402.25 | 533.7969 | 509.753 | 535.6099 | 507.6495 | 507.6495 | 537.7134
| 401.76 | 663.4814 | 628.0689 | 583.3187 | 577.4228 | 633.9648 | 402 | 547.519 | 490.6234 | 525.5501 | 488.8697 | 488.7941 | 527.4551 | 401.9 | 534.5238 | 502.2499 | 517.2096 | 479.8317 | 479.8313 | 539.6285 | 402.2 | 539.7926 | 510.1058 | 535.9674 | 507.6121 | 507.6121 | 538.4611
| 401.71 | 584.8339 | 630.0974 | 582.5616 | 577.4141 | 635.2449 | 401.95 | 530.5389 | 490.9868 | 525.4835 | 488.8872 | 488.8204 | 527.7167 | 401.85 | 527.531 | 504.9582 | 517.2074 | 479.7819 | 479.7817 | 542.3843 | 402.15 | 545.8717 | 510.5105 | 536.1904 | 507.5677 | 507.5677 | 539.1332
| 401.66 | 649.8679 | 632.0809 | 581.797 | 577.3296 | 636.5483 | 401.9 | 519.7045 | 491.3974 | 525.2417 | 488.8987 | 488.8399 | 527.858 | 401.8 | 547.8025 | 507.8998 | 517.1357 | 479.7111 | 479.7109 | 545.3248 | 402.1 | 558.0732 | 510.9756 | 536.2677 | 507.509 | 507.509 | 539.7344
| 401.61 | 645.4422 | 634.0778 | 581.1035 | 577.2501 | 637.9312 | 401.85 | 510.4709 | 491.8681 | 524.8298 | 488.9052 | 488.8535 | 527.896 | 401.75 | 560.5309 | 511.0928 | 517.0041 | 479.627 | 479.6268 | 548.4703 | 402.05 | 546.8221 | 511.5317 | 536.2245 | 507.4633 | 507.4633 | 540.2929
| 401.56 | 639.6559 | 636.0988 | 580.4822 | 577.1773 | 639.4036 | 401.8 | 545.925 | 492.4277 | 524.2828 | 488.9348 | 488.8895 | 527.8662 | 401.7 | 559.7272 | 514.5603 | 516.7825 | 479.5436 | 479.5435 | 551.7995 | 402 | 556.2258 | 512.1593 | 536.0368 | 507.4067 | 507.4067 | 540.7894
| 401.51 | 616.1745 | 638.1506 | 579.9496 | 577.1318 | 640.9683 | 401.75 | 527.541 | 493.0497 | 523.5754 | 488.9537 | 488.9139 | 527.7509 | 401.65 | 564.0856 | 518.3034 | 516.5143 | 479.4556 | 479.4555 | 555.3623 | 401.95 | 540.893 | 512.8951 | 535.7352 | 507.3677 | 507.3677 | 541.2625
| 401.46 | 644.2897 | 640.1728 | 579.4426 | 577.0534 | 642.562 | 401.7 | 536.8181 | 493.759 | 522.7362 | 488.979 | 488.9442 | 527.5859 | 401.6 | 581.686 | 522.3127 | 516.1738 | 479.3492 | 479.3491 | 559.1374 | 401.9 | 525.5536 | 513.7615 | 535.3238 | 507.3466 | 507.3466 | 541.7388
| 401.41 | 604.7379 | 642.2334 | 579.0354 | 577.0211 | 644.2477 | 401.65 | 511.8314 | 494.5507 | 521.756 | 488.989 | 488.9586 | 527.3785 | 401.55 | 567.5437 | 526.6312 | 515.7702 | 479.2574 | 479.2574 | 563.1441 | 401.85 | 525.6002 | 514.7401 | 534.7909 | 507.3254 | 507.3254 | 542.2056
| 401.36 | 629.6038 | 644.2593 | 578.6488 | 576.9598 | 645.9483 | 401.6 | 518.1839 | 495.4521 | 520.6685 | 489.0036 | 488.977 | 527.1701 | 401.5 | 567.3569 | 531.2438 | 515.3276 | 479.1658 | 479.1657 | 567.4058 | 401.8 | 560.6076 | 515.795 | 534.1033 | 507.2635 | 507.2635 | 542.6348
| 401.31 | 629.8439 | 646.2623 | 578.3067 | 576.8981 | 647.6709 | 401.55 | 524.4631 | 496.4658 | 519.4886 | 489.0226 | 488.9994 | 526.9783 | 401.45 | 559.3838 | 536.1405 | 514.8357 | 479.0823 | 479.0823 | 571.894 | 401.75 | 546.4519 | 516.9909 | 533.3205 | 507.218 | 507.218 | 543.0935
| 401.26 | 617.9272 | 648.258 | 578.0186 | 576.8502 | 649.4264 | 401.5 | 514.2557 | 497.59 | 518.2216 | 489.0356 | 489.0153 | 526.8165 | 401.4 | 585.4775 | 541.2746 | 514.2546 | 478.9716 | 478.9716 | 576.5576 | 401.7 | 526.5806 | 518.3627 | 532.4675 | 507.1955 | 507.1955 | 543.6347
| 401.21 | 641.9208 | 650.2019 | 577.7383 | 576.7743 | 651.1659 | 401.45 | 533.5267 | 498.8516 | 516.9019 | 489.061 | 489.0434 | 526.7276 | 401.35 | 570.2081 | 546.6728 | 513.6545 | 478.8767 | 478.8766 | 581.4506 | 401.65 | 532.3629 | 519.8707 | 531.5267 | 507.1662 | 507.1662 | 544.2312
| 401.16 | 666.2425 | 652.0668 | 577.4611 | 576.6699 | 652.858 | 401.4 | 542.1068 | 500.2713 | 515.5359 | 489.0922 | 489.0769 | 526.7455 | 401.3 | 578.1246 | 552.2896 | 512.9893 | 478.7734 | 478.7734 | 586.5055 | 401.6 | 551.0604 | 521.5028 | 530.4952 | 507.1152 | 507.1152 | 544.8828
| 401.11 | 658.7755 | 653.9179 | 577.2201 | 576.5741 | 654.5639 | 401.35 | 523.9296 | 501.8237 | 514.1268 | 489.1122 | 489.0989 | 526.8648 | 401.25 | 583.1266 | 558.1011 | 512.2732 | 478.6648 | 478.6648 | 591.7095 | 401.55 | 536.9181 | 523.3012 | 529.4235 | 507.0806 | 507.0806 | 545.6441
| 401.06 | 644.3217 | 655.7109 | 577.0197 | 576.4951 | 656.2355 | 401.3 | 519.0943 | 503.5221 | 512.6976 | 489.1293 | 489.1178 | 527.1135 | 401.2 | 597.5323 | 564.0649 | 511.5128 | 478.5411 | 478.5411 | 597.0366 | 401.5 | 555.8623 | 525.2547 | 528.2858 | 507.0239 | 507.0239 | 546.5166
| 401.01 | 610.9164 | 657.4991 | 576.8789 | 576.4549 | 657.9231 | 401.25 | 515.2561 | 505.3728 | 511.2628 | 489.1443 | 489.1343 | 527.5113 | 401.15 | 605.3055 | 570.1493 | 510.693 | 478.4093 | 478.4092 | 602.433 | 401.45 | 545.7883 | 527.3735 | 527.1282 | 506.9789 | 506.9789 | 547.5228
| 400.96 | 639.1757 | 659.1946 | 576.7225 | 576.3817 | 659.5353 | 401.2 | 533.3167 | 507.3998 | 509.8488 | 489.1708 | 489.1622 | 528.095 | 401.1 | 600.5602 | 576.3232 | 509.8477 | 478.2822 | 478.2822 | 607.8888 | 401.4 | 559.1537 | 529.6271 | 525.9352 | 506.9182 | 506.9182 | 548.644
| 400.91 | 695.3822 | 660.7334 | 576.5155 | 576.2429 | 661.006 | 401.15 | 530.2354 | 509.6043 | 508.4534 | 489.1955 | 489.1881 | 528.8771 | 401.05 | 600.737 | 582.5318 | 508.9792 | 478.1548 | 478.1548 | 613.3563 | 401.35 | 555.859 | 532.0304 | 524.7374 | 506.8614 | 506.8614 | 549.9065
| 400.86 | 678.9836 | 662.2512 | 576.3398 | 576.123 | 662.468 | 401.1 | 532.3129 | 511.9715 | 507.0903 | 489.2217 | 489.2153 | 529.8529 | 401 | 632.5564 | 588.6872 | 508.0361 | 477.9941 | 477.9941 | 618.7291 | 401.3 | 562.0515 | 534.5843 | 523.5344 | 506.7972 | 506.7972 | 551.3215
| 400.81 | 650.1641 | 663.6688 | 576.2083 | 576.0366 | 663.8405 | 401.05 | 530.4989 | 514.4964 | 505.7656 | 489.2469 | 489.2413 | 531.0262 | 400.95 | 622.2489 | 594.7709 | 507.0862 | 477.844 | 477.844 | 624.0131 | 401.25 | 532.8365 | 537.2941 | 522.3773 | 506.767 | 506.767 | 552.9045
| 400.76 | 662.2009 | 665.0124 | 576.0712 | 575.9361 | 665.1476 | 401 | 536.6613 | 517.179 | 504.4917 | 489.276 | 489.2712 | 532.4042 | 400.9 | 619.5178 | 600.7013 | 506.1213 | 477.6966 | 477.6966 | 629.126 | 401.2 | 549.4998 | 540.0908 | 521.2228 | 506.7173 | 506.7173 | 554.5963
| 400.71 | 648.9636 | 666.2716 | 575.9568 | 575.8509 | 666.3776 | 400.95 | 537.1082 | 520.0194 | 503.2712 | 489.3055 | 489.3014 | 533.9933 | 400.85 | 607.9232 | 606.4255 | 505.143 | 477.5611 | 477.5611 | 634.0073 | 401.15 | 565.6329 | 542.9567 | 520.0782 | 506.6489 | 506.6489 | 556.3861
| 400.66 | 701.8567 | 667.3468 | 575.7864 | 575.7038 | 667.4294 | 400.9 | 537.1382 | 522.999 | 502.1086 | 489.3351 | 489.3316 | 535.7795 | 400.8 | 663.0852 | 611.8058 | 504.0981 | 477.3681 | 477.3681 | 638.5358 | 401.1 | 550.2568 | 545.9091 | 518.9862 | 506.5982 | 506.5982 | 558.2971
| 400.61 | 637.8792 | 668.4405 | 575.6954 | 575.6313 | 668.5046 | 400.85 | 544.3677 | 526.0975 | 501.0162 | 489.3693 | 489.3663 | 537.7504 | 400.75 | 660.7043 | 616.8337 | 503.0443 | 477.1774 | 477.1774 | 642.7007 | 401.05 | 568.1039 | 548.8691 | 517.9136 | 506.5268 | 506.5268 | 560.2559
| 400.56 | 683.1853 | 669.2924 | 575.5552 | 575.5058 | 669.3418 | 400.8 | 538.9056 | 529.287 | 499.9852 | 489.4001 | 489.3976 | 539.8772 | 400.7 | 650.7003 | 621.45 | 501.9913 | 476.9968 | 476.9968 | 646.4444 | 401 | 561.9681 | 551.8334 | 516.8922 | 506.4623 | 506.4623 | 562.2632
| 400.51 | 648.7315 | 670.1175 | 575.4583 | 575.4204 | 670.1555 | 400.75 | 540.2194 | 532.5483 | 499.0205 | 489.4318 | 489.4296 | 542.1414 | 400.65 | 646.0884 | 625.5849 | 500.94 | 476.8209 | 476.8209 | 649.704 | 400.95 | 556.0157 | 554.765 | 515.9251 | 506.4048 | 506.4048 | 564.2853
| 400.46 | 747.3389 | 670.6908 | 575.2488 | 575.2198 | 670.7198 | 400.7 | 537.4617 | 535.8534 | 498.1198 | 489.4618 | 489.4599 | 544.5152 | 400.6 | 652.2342 | 629.1673 | 499.8794 | 476.6384 | 476.6384 | 652.4083 | 400.9 | 573.4827 | 557.5851 | 514.9873 | 506.3268 | 506.3268 | 566.2455
| 400.41 | 669.3317 | 671.2169 | 575.132 | 575.11 | 671.239 | 400.65 | 549.4931 | 539.1705 | 497.2922 | 489.4994 | 489.4978 | 546.9665 | 400.55 | 656.5126 | 632.1451 | 498.8164 | 476.4513 | 476.4513 | 654.5103 | 400.85 | 573.7962 | 560.2807 | 514.1002 | 506.2484 | 506.2484 | 568.1325
| 400.36 | 750.7643 | 671.5722 | 574.9217 | 574.905 | 671.5889 | 400.6 | 559.057 | 542.4625 | 496.535 | 489.543 | 489.5417 | 549.4572 | 400.5 | 654.3051 | 634.4785 | 497.7581 | 476.2662 | 476.2662 | 655.9704 | 400.8 | 590.4295 | 562.7929 | 513.2456 | 506.1506 | 506.1506 | 569.8878
| 400.31 | 697.0788 | 671.777 | 574.775 | 574.7625 | 671.7895 | 400.55 | 536.0077 | 545.6711 | 495.8259 | 489.5721 | 489.571 | 551.9272 | 400.45 | 681.9028 | 636.0984 | 496.6781 | 476.0523 | 476.0523 | 656.7242 | 400.75 | 566.7734 | 565.1178 | 512.4702 | 506.0802 | 506.0802 | 571.5077
| 400.26 | 669.3317 | 671.9425 | 574.6615 | 574.6521 | 671.9519 | 400.5 | 570.1914 | 548.7863 | 495.199 | 489.6228 | 489.6218 | 554.3645 | 400.4 | 650.07 | 637.0383 | 495.6406 | 475.8712 | 475.8712 | 656.8077 | 400.7 | 553.8015 | 567.1778 | 511.7633 | 506.0247 | 506.0247 | 572.9164
| 400.21 | 675.6303 | 671.9383 | 574.5413 | 574.5343 | 671.9453 | 400.45 | 569.6579 | 551.7275 | 494.6298 | 489.6732 | 489.6723 | 556.6858 | 400.35 | 650.757 | 637.2426 | 494.6095 | 475.6893 | 475.6893 | 656.1628 | 400.65 | 580.1354 | 568.9185 | 511.0775 | 505.9386 | 505.9386 | 574.0573
| 400.16 | 702.585 | 671.7666 | 574.3901 | 574.3849 | 671.7718 | 400.4 | 552.471 | 554.4554 | 494.1052 | 489.7127 | 489.712 | 558.8493 | 400.3 | 668.8209 | 636.6431 | 493.5765 | 475.4883 | 475.4883 | 654.7313 | 400.6 | 567.9272 | 570.3527 | 510.4542 | 505.8666 | 505.8666 | 574.9403
| 400.11 | 704.5058 | 671.5012 | 574.2369 | 574.2331 | 671.505 | 400.35 | 549.8666 | 556.9385 | 493.6312 | 489.7505 | 489.7499 | 560.8204 | 400.25 | 639.289 | 635.3437 | 492.5877 | 475.3179 | 475.3179 | 652.6136 | 400.55 | 577.591 | 571.4065 | 509.8662 | 505.7833 | 505.7833 | 575.4894
| 400.06 | 675.6142 | 671.0628 | 574.1176 | 574.1148 | 671.0656 | 400.3 | 543.6174 | 559.1359 | 493.205 | 489.7844 | 489.7839 | 562.5575 | 400.2 | 609.1637 | 633.3629 | 491.641 | 475.1786 | 475.1786 | 649.8252 | 400.5 | 564.7659 | 572.0611 | 509.3375 | 505.7148 | 505.7148 | 575.6838
| 400.01 | 684.2657 | 670.5436 | 573.9883 | 573.9863 | 670.5457 | 400.25 | 572.0321 | 561.0014 | 492.8433 | 489.8362 | 489.8358 | 564.0094 | 400.15 | 651.2805 | 630.6539 | 490.6769 | 474.9954 | 474.9954 | 646.3354 | 400.45 | 590.8563 | 572.2977 | 508.8205 | 505.6158 | 505.6158 | 575.5023
| 399.96 | 655.7983 | 669.8879 | 573.8923 | 573.8908 | 669.8894 | 400.2 | 589.0256 | 562.5018 | 492.5347 | 489.8987 | 489.8983 | 565.1385 | 400.1 | 653.8849 | 627.2959 | 489.7245 | 474.8093 | 474.8093 | 642.2111 | 400.4 | 580.2921 | 572.1525 | 508.3553 | 505.5291 | 505.5291 | 574.9787
| 399.91 | 642.585 | 669.13 | 573.8117 | 573.8106 | 669.131 | 400.15 | 563.6655 | 563.6045 | 492.2492 | 489.9452 | 489.9449 | 565.9091 | 400.05 | 640.4095 | 623.3523 | 488.8017 | 474.637 | 474.637 | 637.517 | 400.35 | 575.1601 | 571.593 | 507.9332 | 505.4482 | 505.4482 | 574.0781
| 399.86 | 644.97 | 668.2731 | 573.7284 | 573.7276 | 668.2738 | 400.1 | 570.3982 | 564.311 | 492.0039 | 489.9959 | 489.9956 | 566.3195 | 400 | 625.9737 | 618.8782 | 487.9242 | 474.4795 | 474.4795 | 632.3229 | 400.3 | 552.9945 | 570.6391 | 507.5714 | 505.3929 | 505.3929 | 572.8175
| 399.81 | 639.1036 | 667.2463 | 573.6519 | 573.6513 | 667.2469 | 400.05 | 540.056 | 564.586 | 491.7724 | 490.0274 | 490.0272 | 566.3314 | 399.95 | 628.3347 | 613.9162 | 487.0597 | 474.3195 | 474.3195 | 626.6564 | 400.25 | 566.2465 | 569.3052 | 507.2263 | 505.3222 | 505.3222 | 571.2092
| 399.76 | 674.5978 | 666.1158 | 573.5339 | 573.5336 | 666.1162 | 400 | 542.7838 | 564.3865 | 491.5727 | 490.0607 | 490.0605 | 565.8989 | 399.9 | 626.3605 | 608.5349 | 486.2182 | 474.1613 | 474.1613 | 620.5918 | 400.2 | 552.7344 | 567.6456 | 506.9263 | 505.2671 | 505.2671 | 569.3048
| 399.71 | 611.7327 | 664.903 | 573.4893 | 573.489 | 664.9033 | 399.95 | 570.8017 | 563.7885 | 491.418 | 490.1116 | 490.1114 | 565.0953 | 399.85 | 609.9006 | 602.8166 | 485.4236 | 474.0201 | 474.0201 | 614.2202 | 400.15 | 555.2788 | 565.6471 | 506.6523 | 505.209 | 505.209 | 567.0903
| 399.66 | 638.6154 | 663.5702 | 573.4132 | 573.413 | 663.5704 | 399.9 | 579.4851 | 562.7954 | 491.2935 | 490.1679 | 490.1678 | 563.9212 | 399.8 | 609.2604 | 596.8132 | 484.646 | 473.8793 | 473.8793 | 607.5799 | 400.1 | 561.1144 | 563.3454 | 506.396 | 505.1441 | 505.1441 | 564.5974
| 399.61 | 680.6242 | 662.1007 | 573.288 | 573.2879 | 662.1009 | 399.85 | 573.5894 | 561.4166 | 491.1874 | 490.2205 | 490.2204 | 562.3837 | 399.75 | 606.8194 | 590.5948 | 483.8966 | 473.741 | 473.741 | 600.7503 | 400.05 | 566.9334 | 560.8042 | 506.1552 | 505.0723 | 505.0723 | 561.8871
| 399.56 | 683.5934 | 660.4966 | 573.1593 | 573.1592 | 660.4967 | 399.8 | 562.2382 | 559.6599 | 491.0941 | 490.2659 | 490.2659 | 560.4882 | 399.7 | 583.4134 | 584.2442 | 483.1988 | 473.6269 | 473.6269 | 593.8161 | 400 | 586.588 | 558.0462 | 505.9116 | 504.9776 | 504.9776 | 558.9802
| 399.51 | 710.9084 | 658.8123 | 572.9985 | 572.9985 | 658.8124 | 399.75 | 548.6395 | 557.5384 | 491.0107 | 490.3028 | 490.3027 | 558.2464 | 399.65 | 578.9349 | 577.8183 | 482.5222 | 473.5174 | 473.5174 | 586.8232 | 399.95 | 557.7831 | 555.1572 | 505.7195 | 504.9162 | 504.9162 | 555.9605
| 399.46 | 681.5606 | 657.0398 | 572.8719 | 572.8718 | 657.0399 | 399.7 | 566.5966 | 555.1457 | 490.9548 | 490.3509 | 490.3508 | 555.7497 | 399.6 | 573.9929 | 571.378 | 481.8801 | 473.4128 | 473.4128 | 579.8453 | 399.9 | 578.1579 | 552.1311 | 505.52 | 504.8312 | 504.8312 | 552.82
| 399.41 | 625.4102 | 655.2767 | 572.8105 | 572.8105 | 655.2768 | 399.65 | 545.4015 | 552.496 | 490.8993 | 490.3856 | 490.3855 | 553.0098 | 399.55 | 587.3383 | 564.9593 | 481.2476 | 473.2943 | 473.2943 | 572.9126 | 399.85 | 572.3056 | 549.0473 | 505.3418 | 504.7528 | 504.7528 | 549.6364
| 399.36 | 635.078 | 653.4354 | 572.7379 | 572.7379 | 653.4354 | 399.6 | 555.889 | 549.6499 | 490.8627 | 490.4269 | 490.4269 | 550.0858 | 399.5 | 571.9554 | 558.6416 | 480.6473 | 473.1916 | 473.1916 | 566.0973 | 399.8 | 564.4191 | 545.9445 | 505.1857 | 504.6834 | 504.6834 | 546.4468
| 399.31 | 614.2937 | 651.5383 | 572.6894 | 572.6894 | 651.5383 | 399.55 | 539.4424 | 546.621 | 490.8265 | 490.4578 | 490.4578 | 546.9898 | 399.45 | 563.5554 | 552.4618 | 480.0875 | 473.0976 | 473.0976 | 559.4517 | 399.75 | 532.0562 | 542.8889 | 505.0786 | 504.6516 | 504.6516 | 543.3158
| 399.26 | 612.7811 | 649.6119 | 572.6426 | 572.6426 | 649.6119 | 399.5 | 536.648 | 543.4723 | 490.7979 | 490.487 | 490.4869 | 543.7833 | 399.4 | 549.4398 | 546.4644 | 479.5616 | 473.0182 | 473.0182 | 553.0078 | 399.7 | 529.3517 | 539.8811 | 504.9848 | 504.6229 | 504.6229 | 540.243
| 399.21 | 644.6419 | 647.5721 | 572.5586 | 572.5586 | 647.5721 | 399.45 | 534.1337 | 540.2525 | 490.776 | 490.5145 | 490.5145 | 540.5141 | 399.35 | 548.7362 | 540.6679 | 479.0519 | 472.9394 | 472.9394 | 546.7804 | 399.65 | 530.1754 | 536.9422 | 504.8992 | 504.5932 | 504.5932 | 537.2482
| 399.16 | 626.8347 | 645.527 | 572.4952 | 572.4952 | 645.527 | 399.4 | 542.1635 | 537.0062 | 490.7664 | 490.5471 | 490.547 | 537.2256 | 399.3 | 555.3855 | 535.0916 | 478.5683 | 472.8536 | 472.8536 | 540.8063 | 399.6 | 525.9404 | 534.1003 | 504.8268 | 504.5684 | 504.5684 | 534.3587
| 399.11 | 709.0436 | 643.3479 | 572.3359 | 572.3359 | 643.3479 | 399.35 | 542.3536 | 533.7635 | 490.7632 | 490.5797 | 490.5797 | 533.947 | 399.25 | 545.8917 | 529.7737 | 478.1093 | 472.7777 | 472.7777 | 535.1053 | 399.55 | 523.2826 | 531.3876 | 504.7643 | 504.5467 | 504.5467 | 531.6051
| 399.06 | 664.1857 | 641.1883 | 572.2288 | 572.2288 | 641.1883 | 399.3 | 531.9761 | 530.559 | 490.7588 | 490.6059 | 490.6058 | 530.712 | 399.2 | 523.7495 | 524.7435 | 477.6904 | 472.7246 | 472.7246 | 529.7093 | 399.5 | 523.1659 | 528.8095 | 504.7077 | 504.5251 | 504.5251 | 528.9921
| 399.01 | 644.0416 | 639.0386 | 572.145 | 572.145 | 639.0386 | 399.25 | 542.9505 | 527.4323 | 490.7661 | 490.6389 | 490.6389 | 527.5595 | 399.15 | 529.0483 | 519.9837 | 477.2939 | 472.666 | 472.666 | 524.6116 | 399.45 | 511.1811 | 526.3848 | 504.6703 | 504.5173 | 504.5173 | 526.5377
| 398.96 | 644.4898 | 636.8629 | 572.0606 | 572.0606 | 636.8629 | 399.2 | 530.1054 | 524.3916 | 490.7693 | 490.6638 | 490.6638 | 524.4972 | 399.1 | 526.3005 | 515.524 | 476.9135 | 472.6102 | 472.6102 | 519.8273 | 399.4 | 522.0955 | 524.0942 | 504.6246 | 504.4969 | 504.4969 | 524.2218
| 398.91 | 595.3341 | 634.741 | 572.0334 | 572.0334 | 634.741 | 399.15 | 531.596 | 521.466 | 490.777 | 490.6896 | 490.6896 | 521.5535 | 399.05 | 519.9146 | 511.3624 | 476.558 | 472.561 | 472.561 | 515.3593 | 399.35 | 511.628 | 521.9874 | 504.5949 | 504.4886 | 504.4886 | 522.0937
| 398.86 | 596.9748 | 632.6113 | 572.0043 | 572.0043 | 632.6113 | 399.1 | 524.273 | 518.6723 | 490.783 | 490.7108 | 490.7108 | 518.7445 | 399 | 518.7975 | 507.4863 | 476.226 | 472.5129 | 472.5129 | 511.1994 | 399.3 | 509.0369 | 520.0419 | 504.5715 | 504.4833 | 504.4833 | 520.1301
| 398.81 | 590.7323 | 630.4935 | 571.9824 | 571.9824 | 630.4935 | 399.05 | 504.4718 | 516.0257 | 490.779 | 490.7194 | 490.7194 | 516.0852 | 398.95 | 502.1242 | 503.9078 | 475.9233 | 472.4821 | 472.4821 | 507.349 | 399.25 | 520.0847 | 518.2355 | 504.5382 | 504.4652 | 504.4652 | 518.3085
| 398.76 | 618.2073 | 628.3458 | 571.9285 | 571.9285 | 628.3458 | 399 | 502.5177 | 513.5315 | 490.7758 | 490.7269 | 490.7269 | 513.5804 | 398.9 | 500.3768 | 500.6046 | 475.6409 | 472.4531 | 472.4531 | 503.7924 | 399.2 | 529.4651 | 516.5671 | 504.4964 | 504.4362 | 504.4362 | 516.6273
| 398.71 | 615.3982 | 626.2229 | 571.8778 | 571.8778 | 626.2229 | 398.95 | 496.1018 | 511.1922 | 490.7704 | 490.7303 | 490.7303 | 511.2323 | 398.85 | 494.6245 | 497.5721 | 475.382 | 472.43 | 472.43 | 500.5241 | 399.15 | 520.775 | 515.0738 | 504.4667 | 504.4172 | 504.4172 | 515.1233
| 398.66 | 611.0204 | 624.1161 | 571.8321 | 571.8321 | 624.1161 | 398.9 | 520.2381 | 509.0295 | 490.7816 | 490.7489 | 490.7489 | 509.0622 | 398.8 | 485.6376 | 494.8031 | 475.1429 | 472.4163 | 472.4163 | 497.5298 | 399.1 | 520.6316 | 513.7208 | 504.439 | 504.3983 | 504.3983 | 513.7615
| 398.61 | 588.2193 | 622.0598 | 571.813 | 571.813 | 622.0598 | 398.85 | 509.3671 | 507.0366 | 490.7873 | 490.7606 | 490.7606 | 507.0633 | 398.75 | 486.578 | 492.2757 | 474.9212 | 472.4015 | 472.4015 | 494.7953 | 399.05 | 501.6307 | 512.5137 | 504.4285 | 504.3951 | 504.3951 | 512.5471
| 398.56 | 620.5682 | 619.9952 | 571.7561 | 571.7561 | 619.9952 | 398.8 | 503.5548 | 505.2079 | 490.7904 | 490.7687 | 490.7687 | 505.2295 | 398.7 | 492.6337 | 489.9716 | 474.7062 | 472.3805 | 472.3805 | 492.2974 | 399 | 520.3848 | 511.414 | 504.4038 | 504.3765 | 504.3765 | 511.4413
| 398.51 | 637.6471 | 617.9278 | 571.6792 | 571.6792 | 617.9278 | 398.75 | 496.8454 | 503.5296 | 490.7901 | 490.7725 | 490.7725 | 503.5471 | 398.65 | 473.3894 | 487.9039 | 474.5205 | 472.3794 | 472.3794 | 490.045 | 398.95 | 496.7287 | 510.4561 | 504.3899 | 504.3677 | 504.3677 | 510.4783
| 398.46 | 652.0688 | 615.8975 | 571.5854 | 571.5854 | 615.8975 | 398.7 | 500.2601 | 502.0026 | 490.7927 | 490.7785 | 490.7785 | 502.0168 | 398.6 | 483.9002 | 486.0278 | 474.3413 | 472.3674 | 472.3674 | 488.0016 | 398.9 | 499.1697 | 509.6065 | 504.3798 | 504.3617 | 504.3617 | 509.6246
| 398.41 | 640 | 613.9014 | 571.5056 | 571.5056 | 613.9014 | 398.65 | 491.3165 | 500.6128 | 490.7903 | 490.7789 | 490.7789 | 500.6242 | 398.55 | 482.0261 | 484.3422 | 474.1735 | 472.3574 | 472.3574 | 486.1583 | 398.85 | 523.3894 | 508.8373 | 504.3542 | 504.3396 | 504.3396 | 508.8519
| 398.36 | 603.1293 | 611.9964 | 571.4687 | 571.4687 | 611.9964 | 398.6 | 496.642 | 499.3802 | 490.7917 | 490.7826 | 490.7826 | 499.3894 | 398.5 | 474.2664 | 482.8455 | 474.0218 | 472.3554 | 472.3554 | 484.5118 | 398.8 | 513.5154 | 508.1681 | 504.3407 | 504.3289 | 504.3289 | 508.18
| 398.31 | 596.9508 | 610.1409 | 571.439 | 571.439 | 610.1409 | 398.55 | 501.0304 | 498.2763 | 490.7964 | 490.789 | 490.789 | 498.2837 | 398.45 | 487.1782 | 481.5004 | 473.8727 | 472.34 | 472.34 | 483.0331 | 398.75 | 516.4833 | 507.588 | 504.3243 | 504.3148 | 504.3148 | 507.5976
| 398.26 | 660.3201 | 608.2418 | 571.3353 | 571.3353 | 608.2418 | 398.5 | 488.3553 | 497.2846 | 490.7965 | 490.7906 | 490.7906 | 497.2905 | 398.4 | 476.4539 | 480.3127 | 473.7413 | 472.3357 | 472.3357 | 481.7183 | 398.7 | 514.059 | 507.0817 | 504.3111 | 504.3034 | 504.3034 | 507.0894
| 398.21 | 623.0012 | 606.4564 | 571.275 | 571.275 | 606.4564 | 398.45 | 497.7691 | 496.4042 | 490.7997 | 490.795 | 490.795 | 496.4089 | 398.35 | 466.1931 | 479.2564 | 473.616 | 472.3293 | 472.3293 | 480.5431 | 398.65 | 511.1211 | 506.6427 | 504.3017 | 504.2955 | 504.2955 | 506.6489
| 398.16 | 610.4282 | 604.7115 | 571.2293 | 571.2293 | 604.7115 | 398.4 | 521.5186 | 495.6431 | 490.8181 | 490.8144 | 490.8144 | 495.6469 | 398.3 | 475.807 | 478.3243 | 473.5054 | 472.3257 | 472.3257 | 479.504 | 398.6 | 512.3616 | 506.2605 | 504.2911 | 504.2861 | 504.2861 | 506.2654
| 398.11 | 571.1164 | 603.0767 | 571.2292 | 571.2292 | 603.0767 | 398.35 | 494.8846 | 494.9652 | 490.8199 | 490.8169 | 490.8169 | 494.9681 | 398.25 | 479.8486 | 477.4979 | 473.3963 | 472.3179 | 472.3179 | 478.5763 | 398.55 | 494.3944 | 505.934 | 504.2786 | 504.2747 | 504.2747 | 505.9379
| 398.06 | 597.9432 | 601.4565 | 571.198 | 571.198 | 601.4565 | 398.3 | 489.2624 | 494.3673 | 490.8202 | 490.8179 | 490.8179 | 494.3696 | 398.2 | 469.5945 | 476.7758 | 473.3 | 472.315 | 472.315 | 477.7607 | 398.5 | 504.4251 | 505.6626 | 504.2776 | 504.2745 | 504.2745 | 505.6658
| 398.01 | 577.7671 | 599.8997 | 571.1903 | 571.1903 | 599.8997 | 398.25 | 481.2492 | 493.8485 | 490.8258 | 490.8239 | 490.8239 | 493.8503 | 398.15 | 481.6527 | 476.1359 | 473.2056 | 472.3053 | 472.3053 | 477.0361 | 398.45 | 513.5921 | 505.4194 | 504.2662 | 504.2637 | 504.2637 | 505.4219
| 397.96 | 633.6775 | 598.3519 | 571.1174 | 571.1174 | 598.3519 | 398.2 | 492.527 | 493.3914 | 490.8265 | 490.825 | 490.825 | 493.3929 | 398.1 | 475.5936 | 475.5821 | 473.1221 | 472.3019 | 472.3019 | 476.4023 | 398.4 | 518.8842 | 505.205 | 504.2487 | 504.2467 | 504.2467 | 505.2069
| 397.91 | 555.1741 | 596.8864 | 571.0988 | 571.0988 | 596.8864 | 398.15 | 485.4875 | 493.0018 | 490.8295 | 490.8284 | 490.8284 | 493.0029 | 398.05 | 473.6428 | 475.1015 | 473.048 | 472.3005 | 472.3005 | 475.849 | 398.35 | 525.4669 | 505.0161 | 504.2236 | 504.222 | 504.222 | 505.0177
| 397.86 | 596.0304 | 595.4834 | 571.0698 | 571.0698 | 595.4834 | 398.1 | 489.059 | 492.665 | 490.8304 | 490.8295 | 490.8295 | 492.6659 | 398 | 476.7974 | 474.6809 | 472.9769 | 472.2958 | 472.2958 | 475.3619 | 398.3 | 511.9014 | 504.868 | 504.2143 | 504.2131 | 504.2131 | 504.8692
| 397.81 | 619.5438 | 594.0957 | 571.0132 | 571.0132 | 594.0957 | 398.05 | 495.755 | 492.3764 | 490.8333 | 490.8326 | 490.8326 | 492.3771 | 397.95 | 476.2472 | 474.3169 | 472.9101 | 472.2917 | 472.2917 | 474.9353 | 398.25 | 495.2414 | 504.7401 | 504.2037 | 504.2027 | 504.2027 | 504.7411
| 397.76 | 610.4602 | 592.7636 | 570.9672 | 570.9672 | 592.7636 | 398 | 508.9336 | 492.137 | 490.8446 | 490.844 | 490.844 | 492.1375 | 397.9 | 478.9916 | 474.0005 | 472.8472 | 472.2848 | 472.2848 | 474.5629 | 398.2 | 489.6892 | 504.6253 | 504.1866 | 504.1859 | 504.1859 | 504.626
| 397.71 | 583.9136 | 591.5322 | 570.9521 | 570.9521 | 591.5322 | 397.95 | 483.1232 | 491.927 | 490.8493 | 490.8489 | 490.8489 | 491.9274 | 397.85 | 476.4039 | 473.7317 | 472.7912 | 472.2805 | 472.2805 | 474.2424 | 398.15 | 509.8339 | 504.5384 | 504.1799 | 504.1793 | 504.1793 | 504.5389
| 397.66 | 548.2113 | 590.3167 | 570.9256 | 570.9256 | 590.3167 | 397.9 | 487.7985 | 491.7498 | 490.8512 | 490.8508 | 490.8508 | 491.7501 | 397.8 | 476.6273 | 473.5001 | 472.7382 | 472.2759 | 472.2759 | 473.9623 | 398.1 | 506.9561 | 504.468 | 504.1766 | 504.1761 | 504.1761 | 504.4685
| 397.61 | 567.571 | 589.1985 | 570.9217 | 570.9217 | 589.1985 | 397.85 | 488.8989 | 491.5986 | 490.8523 | 490.8521 | 490.8521 | 491.5988 | 397.75 | 486.9281 | 473.2905 | 472.6803 | 472.2607 | 472.2607 | 473.71 | 398.05 | 491.7167 | 504.3978 | 504.162 | 504.1617 | 504.1617 | 504.3981
| 397.56 | 584.7299 | 588.1044 | 570.9056 | 570.9056 | 588.1044 | 397.8 | 469.7612 | 491.4827 | 490.8656 | 490.8654 | 490.8654 | 491.4829 | 397.7 | 474.3231 | 473.1224 | 472.6384 | 472.2586 | 472.2586 | 473.5022 | 398 | 493.4274 | 504.3396 | 504.1495 | 504.1492 | 504.1492 | 504.3399
| 397.51 | 631.4126 | 587.0022 | 570.835 | 570.835 | 587.0022 | 397.75 | 505.5922 | 491.3829 | 490.8748 | 490.8747 | 490.8747 | 491.383 | 397.65 | 474.98 | 472.9784 | 472.5984 | 472.2557 | 472.2557 | 473.3211 | 397.95 | 496.9054 | 504.2942 | 504.141 | 504.1408 | 504.1408 | 504.2945
| 397.46 | 620.1601 | 585.9734 | 570.7774 | 570.7774 | 585.9734 | 397.7 | 488.7955 | 491.2931 | 490.8761 | 490.876 | 490.876 | 491.2932 | 397.6 | 477.8278 | 472.8529 | 472.5603 | 472.2499 | 472.2499 | 473.1632 | 397.9 | 495.2047 | 504.2535 | 504.1306 | 504.1305 | 504.1305 | 504.2536
| 397.41 | 589.2197 | 585.0058 | 570.7559 | 570.7559 | 585.0058 | 397.65 | 497.489 | 491.2223 | 490.8803 | 490.8802 | 490.8802 | 491.2224 | 397.55 | 481.4559 | 472.742 | 472.5204 | 472.2404 | 472.2404 | 473.022 | 397.85 | 495.9484 | 504.219 | 504.1211 | 504.121 | 504.121 | 504.2192
| 397.36 | 575.3741 | 584.1251 | 570.7505 | 570.7505 | 584.1251 | 397.6 | 477.3076 | 491.1681 | 490.8888 | 490.8887 | 490.8887 | 491.1682 | 397.5 | 489.3024 | 472.6387 | 472.4747 | 472.2226 | 472.2226 | 472.8909 | 397.8 | 503.2947 | 504.198 | 504.1201 | 504.12 | 504.12 | 504.1981
| 397.31 | 571.9328 | 583.2772 | 570.7491 | 570.7491 | 583.2772 | 397.55 | 481.8661 | 491.1216 | 490.8945 | 490.8944 | 490.8944 | 491.1216 | 397.45 | 480.1487 | 472.5586 | 472.442 | 472.2144 | 472.2144 | 472.7862 | 397.75 | 492.3403 | 504.1683 | 504.1065 | 504.1064 | 504.1064 | 504.1684
| 397.26 | 571.8527 | 582.4737 | 570.7478 | 570.7478 | 582.4737 | 397.5 | 480.6656 | 491.0847 | 490.9009 | 490.9009 | 490.9009 | 491.0847 | 397.4 | 475.5436 | 472.4949 | 472.4156 | 472.2109 | 472.2109 | 472.6995 | 397.7 | 506.0591 | 504.1531 | 504.1042 | 504.1041 | 504.1041 | 504.1531
| 397.21 | 531.9248 | 581.6755 | 570.7026 | 570.7026 | 581.6755 | 397.45 | 468.5674 | 491.0636 | 490.915 | 490.915 | 490.915 | 491.0636 | 397.35 | 495.735 | 472.42 | 472.3704 | 472.1864 | 472.1864 | 472.6039 | 397.65 | 503.1746 | 504.1415 | 504.1031 | 504.103 | 504.103 | 504.1416
| 397.16 | 598.9516 | 580.9114 | 570.6697 | 570.6697 | 580.9114 | 397.4 | 483.2933 | 491.0397 | 490.9198 | 490.9198 | 490.9198 | 491.0397 | 397.3 | 496.7687 | 472.3525 | 472.3264 | 472.1608 | 472.1608 | 472.518 | 397.6 | 510.064 | 504.1263 | 504.0961 | 504.0961 | 504.0961 | 504.1263
| 397.11 | 645.5942 | 580.1565 | 570.5823 | 570.5823 | 580.1565 | 397.35 | 497.2656 | 491.0201 | 490.9238 | 490.9238 | 490.9238 | 491.0201 | 397.25 | 471.2185 | 472.317 | 472.3082 | 472.1599 | 472.1599 | 472.4653 | 397.55 | 506.5359 | 504.1169 | 504.0933 | 504.0933 | 504.0933 | 504.117
| 397.06 | 567.0748 | 579.506 | 570.5782 | 570.5782 | 579.506 | 397.3 | 503.2613 | 491.0085 | 490.9316 | 490.9316 | 490.9316 | 491.0086 | 397.2 | 465.5929 | 472.2815 | 472.2861 | 472.153 | 472.153 | 472.4146 | 397.5 | 495.6182 | 504.1019 | 504.0835 | 504.0835 | 504.0835 | 504.1019
| 397.01 | 617.6311 | 578.845 | 570.5233 | 570.5233 | 578.845 | 397.25 | 488.8489 | 490.9941 | 490.9329 | 490.9329 | 490.9329 | 490.9941 | 397.15 | 464.9793 | 472.2503 | 472.2649 | 472.1456 | 472.1456 | 472.3697 | 397.45 | 501.1138 | 504.0943 | 504.08 | 504.08 | 504.08 | 504.0943
| 396.96 | 556.7347 | 578.2608 | 570.5072 | 570.5072 | 578.2608 | 397.2 | 487.7851 | 490.9837 | 490.9349 | 490.9349 | 490.9349 | 490.9837 | 397.1 | 476.4572 | 472.2263 | 472.2477 | 472.1411 | 472.1411 | 472.3329 | 397.4 | 518.7675 | 504.074 | 504.063 | 504.063 | 504.063 | 504.074
| 396.91 | 586.3385 | 577.6936 | 570.4888 | 570.4888 | 577.6936 | 397.15 | 482.7464 | 490.9788 | 490.9401 | 490.9401 | 490.9401 | 490.9788 | 397.05 | 472.1689 | 472.2101 | 472.2365 | 472.1411 | 472.1411 | 472.3056 | 397.35 | 504.0249 | 504.0714 | 504.0629 | 504.0629 | 504.0629 | 504.0715
| 396.86 | 557.2149 | 577.1818 | 570.4733 | 570.4733 | 577.1818 | 397.1 | 489.966 | 490.9712 | 490.9407 | 490.9407 | 490.9407 | 490.9712 | 397 | 467.7971 | 467.853 | 467.8824 | 467.7971 | 467.7971 | 467.9383 | 397.3 | 502.0642 | 504.0672 | 504.0606 | 504.0606 | 504.0606 | 504.0672
| 396.81 | 526.7307 | 576.6502 | 570.4224 | 570.4224 | 576.6502 | 397.05 | 497.3089 | 490.9687 | 490.9447 | 490.9447 | 490.9447 | 490.9687 | 396.95 | 487.3383 | 487.3833 | 487.4142 | 487.3383 | 487.3383 | 487.4592 | 397.25 | 510.4742 | 504.0581 | 504.0531 | 504.0531 | 504.0531 | 504.0581
| 396.76 | 598.7915 | 576.1713 | 570.3893 | 570.3893 | 576.1713 | 397 | 505.8057 | 490.9729 | 490.9541 | 490.9541 | 490.9541 | 490.9729 | 396.9 | 494.7446 | 494.7807 | 494.8124 | 494.7446 | 494.7446 | 494.8486 | 397.2 | 487.8285 | 504.0382 | 504.0343 | 504.0343 | 504.0343 | 504.0382
| 396.71 | 613.5174 | 575.7032 | 570.339 | 570.339 | 575.7032 | 396.95 | 499.6699 | 490.9743 | 490.9596 | 490.9596 | 490.9596 | 490.9743 | 396.85 | 485.8277 | 485.8567 | 485.8881 | 485.8277 | 485.8277 | 485.9171 | 397.15 | 501.6873 | 504.0345 | 504.0316 | 504.0316 | 504.0316 | 504.0345
| 396.66 | 630.5562 | 575.2328 | 570.2687 | 570.2687 | 575.2328 | 396.9 | 487.7151 | 490.9731 | 490.9616 | 490.9616 | 490.9616 | 490.9731 | 396.8 | 486.2112 | 486.2343 | 486.2648 | 486.2112 | 486.2112 | 486.288 | 397.1 | 510.4809 | 504.0263 | 504.0241 | 504.0241 | 504.0241 | 504.0263
| 396.61 | 608.3874 | 574.8273 | 570.2242 | 570.2242 | 574.8273 | 396.85 | 491.3099 | 490.9708 | 490.9619 | 490.9619 | 490.9619 | 490.9708 | 396.75 | 460.2741 | 460.2926 | 460.322 | 460.2741 | 460.2741 | 460.3404 | 397.05 | 495.6449 | 504.0161 | 504.0144 | 504.0144 | 504.0144 | 504.0161
| 396.56 | 585.9544 | 574.4604 | 570.2059 | 570.2059 | 574.4604 | 396.8 | 489.8726 | 490.9694 | 490.9625 | 490.9625 | 490.9625 | 490.9694 | 396.7 | 484.4338 | 484.4484 | 484.4763 | 484.4338 | 484.4338 | 484.4909 | 397 | 478.268 | 503.9858 | 503.9846 | 503.9846 | 503.9846 | 503.9858
| 396.51 | 582.8491 | 574.126 | 570.1911 | 570.1911 | 574.126 | 396.75 | 497.0522 | 490.9717 | 490.9664 | 490.9664 | 490.9664 | 490.9717 | 396.65 | 474.6332 | 474.6448 | 474.6708 | 474.6332 | 474.6332 | 474.6825 | 396.95 | 509.9006 | 503.9786 | 503.9777 | 503.9777 | 503.9777 | 503.9786
| 396.46 | 519.7119 | 573.7674 | 570.1324 | 570.1324 | 573.7674 | 396.7 | 485.9744 | 485.9785 | 485.9744 | 485.9744 | 485.9744 | 485.9785 | 396.6 | 482.9765 | 482.9858 | 483.01 | 482.9765 | 482.9765 | 483.0192 | 396.9 | 514.2357 | 503.9665 | 503.9658 | 503.9658 | 503.9658 | 503.9665
| 396.41 | 626.6747 | 573.4169 | 570.0664 | 570.0664 | 573.4169 | 396.65 | 483.8936 | 483.8967 | 483.8936 | 483.8936 | 483.8936 | 483.8967 | 396.55 | 487.0682 | 487.0755 | 487.0978 | 487.0682 | 487.0682 | 487.1051 | 396.85 | 512.615 | 503.9563 | 503.9557 | 503.9557 | 503.9557 | 503.9563
| 396.36 | 601.5846 | 573.1238 | 570.0296 | 570.0296 | 573.1238 | 396.6 | 485.4342 | 485.4366 | 485.4342 | 485.4342 | 485.4342 | 485.4366 | 396.5 | 492.9772 | 492.9829 | 493.0034 | 492.9772 | 492.9772 | 493.0091 | 396.8 | 505.3388 | 503.9545 | 503.9541 | 503.9541 | 503.9541 | 503.9545
| 396.31 | 600.6403 | 572.8412 | 569.9939 | 569.9939 | 572.8412 | 396.55 | 499.0396 | 499.0414 | 499.0396 | 499.0396 | 499.0396 | 499.0414 | 396.45 | 484.5371 | 484.5417 | 484.5604 | 484.5371 | 484.5371 | 484.5649 | 396.75 | 500.867 | 503.9508 | 503.9506 | 503.9506 | 503.9506 | 503.9508
| 396.26 | 531.1565 | 572.5723 | 569.9487 | 569.9487 | 572.5723 | 396.5 | 494.8413 | 494.8427 | 494.8413 | 494.8413 | 494.8413 | 494.8427 | 396.4 | 464.3457 | 464.3493 | 464.3662 | 464.3457 | 464.3457 | 464.3697 | 396.7 | 519.1343 | 503.9331 | 503.9329 | 503.9329 | 503.9329 | 503.9331
| 396.21 | 550.124 | 572.3391 | 569.9256 | 569.9256 | 572.3391 | 396.45 | 488.2886 | 488.2897 | 488.2886 | 488.2886 | 488.2886 | 488.2897 | 396.35 | 471.2318 | 471.2346 | 471.2499 | 471.2318 | 471.2318 | 471.2527 | 396.65 | 491.0097 | 503.9181 | 503.9179 | 503.9179 | 503.9179 | 503.9181
| 396.16 | 571.4206 | 572.1398 | 569.9239 | 569.9239 | 572.1398 | 396.4 | 479.0516 | 479.0524 | 479.0516 | 479.0516 | 479.0516 | 479.0524 | 396.3 | 498.8796 | 498.8817 | 498.8955 | 498.8796 | 498.8796 | 498.8977 | 396.6 | 519.6645 | 503.8997 | 503.8996 | 503.8996 | 503.8996 | 503.8997
| 396.11 | 617.3029 | 571.9066 | 569.8686 | 569.8686 | 571.9066 | 396.35 | 493.8909 | 493.8915 | 493.8909 | 493.8909 | 493.8909 | 493.8915 | 396.25 | 493.4307 | 493.4324 | 493.4447 | 493.4307 | 493.4307 | 493.4464 | 396.55 | 512.6251 | 503.8896 | 503.8895 | 503.8895 | 503.8895 | 503.8896
| 396.06 | 610.4202 | 571.6885 | 569.8213 | 569.8213 | 571.6885 | 396.3 | 486.3345 | 486.335 | 486.3345 | 486.3345 | 486.3345 | 486.335 | 396.2 | 467.2002 | 467.2015 | 467.2126 | 467.2002 | 467.2002 | 467.2139 | 396.5 | 518.424 | 503.8727 | 503.8726 | 503.8726 | 503.8726 | 503.8727
| 396.01 | 586.2185 | 571.5165 | 569.8022 | 569.8022 | 571.5165 | 396.25 | 496.1485 | 496.1488 | 496.1485 | 496.1485 | 496.1485 | 496.1488 | 396.15 | 471.3085 | 471.3095 | 471.3194 | 471.3085 | 471.3085 | 471.3204 | 396.45 | 507.3063 | 503.8687 | 503.8686 | 503.8686 | 503.8686 | 503.8687
| 395.96 | 613.9016 | 571.3211 | 569.7507 | 569.7507 | 571.3211 | 396.2 | 483.7735 | 483.7738 | 483.7735 | 483.7735 | 483.7735 | 483.7738 | 396.1 | 481.0224 | 481.0232 | 481.0319 | 481.0224 | 481.0224 | 481.0327 | 396.4 | 518.3273 | 503.8519 | 503.8518 | 503.8518 | 503.8518 | 503.8519
| 395.91 | 614.6299 | 571.1347 | 569.6983 | 569.6983 | 571.1347 | 396.15 | 475.2468 | 475.2469 | 475.2468 | 475.2468 | 475.2468 | 475.2469 | 396.05 | 478.6948 | 478.6954 | 478.7032 | 478.6948 | 478.6948 | 478.7038 | 396.35 | 520.1447 | 503.8329 | 503.8329 | 503.8329 | 503.8329 | 503.8329
| 395.86 | 558.4794 | 571.0009 | 569.6853 | 569.6853 | 571.0009 | 396.1 | 486.0244 | 486.0245 | 486.0244 | 486.0244 | 486.0244 | 486.0245 | 396 | 495.3448 | 495.3453 | 495.3522 | 495.3448 | 495.3448 | 495.3526 | 396.3 | 504.8019 | 503.8318 | 503.8318 | 503.8318 | 503.8318 | 503.8318
| 395.81 | 590.5722 | 570.861 | 569.6609 | 569.6609 | 570.861 | 396.05 | 502.4276 | 502.4277 | 502.4276 | 502.4276 | 502.4276 | 502.4277 | 395.95 | 474.0229 | 474.0233 | 474.0294 | 474.0229 | 474.0229 | 474.0297 | 396.25 | 500.2001 | 503.8276 | 503.8276 | 503.8276 | 503.8276 | 503.8276
| 395.76 | 578.9196 | 570.7481 | 569.6501 | 569.6501 | 570.7481 | 396 | 505.5456 | 505.5456 | 505.5456 | 505.5456 | 505.5456 | 505.5456 | 395.9 | 468.3007 | 468.3009 | 468.3063 | 468.3007 | 468.3007 | 468.3066 | 396.2 | 496.0618 | 503.8186 | 503.8186 | 503.8186 | 503.8186 | 503.8186
| 395.71 | 593.9976 | 570.6232 | 569.6217 | 569.6217 | 570.6232 | 395.95 | 480.1687 | 480.1688 | 480.1687 | 480.1687 | 480.1687 | 480.1688 | 395.85 | 475.1501 | 475.1503 | 475.155 | 475.1501 | 475.1501 | 475.1552 | 396.15 | 515.6229 | 503.8049 | 503.8048 | 503.8048 | 503.8048 | 503.8049
| 395.66 | 586.0424 | 570.5152 | 569.6025 | 569.6025 | 570.5152 | 395.9 | 477.0208 | 477.0208 | 477.0208 | 477.0208 | 477.0208 | 477.0208 | 395.8 | 483.4167 | 483.4169 | 483.421 | 483.4167 | 483.4167 | 483.4211 | 396.1 | 517.2202 | 503.7893 | 503.7893 | 503.7893 | 503.7893 | 503.7893
| 395.61 | 562.2729 | 570.4265 | 569.594 | 569.594 | 570.4265 | 395.85 | 489.8659 | 489.866 | 489.8659 | 489.8659 | 489.8659 | 489.866 | 395.75 | 483.2633 | 483.2634 | 483.2671 | 483.2633 | 483.2633 | 483.2672 | 396.05 | 498.6695 | 503.7833 | 503.7833 | 503.7833 | 503.7833 | 503.7833
| 395.56 | 525.002 | 570.2982 | 569.5421 | 569.5421 | 570.2982 | 395.8 | 486.5346 | 486.5346 | 486.5346 | 486.5346 | 486.5346 | 486.5346 | 395.7 | 486.6647 | 486.6648 | 486.6679 | 486.6647 | 486.6647 | 486.668 | 396 | 484.157 | 503.7606 | 503.7606 | 503.7606 | 503.7606 | 503.7606
| 395.51 | 558.7435 | 570.2189 | 569.5295 | 569.5295 | 570.2189 | 395.75 | 491.4633 | 491.4633 | 491.4633 | 491.4633 | 491.4633 | 491.4633 | 395.65 | 471.5653 | 471.5654 | 471.5681 | 471.5653 | 471.5653 | 471.5682 | 395.95 | 497.6757 | 503.7535 | 503.7535 | 503.7535 | 503.7535 | 503.7535
| 395.46 | 573.6935 | 570.1508 | 569.5247 | 569.5247 | 570.1508 | 395.7 | 486.8247 | 486.8247 | 486.8247 | 486.8247 | 486.8247 | 486.8247 | 395.6 | 490.903 | 490.9031 | 490.9055 | 490.903 | 490.903 | 490.9056 | 395.9 | 496.1018 | 503.7447 | 503.7447 | 503.7447 | 503.7447 | 503.7447
| 395.41 | 573.0692 | 570.089 | 569.5205 | 569.5205 | 570.089 | 395.65 | 498.5194 | 498.5194 | 498.5194 | 498.5194 | 498.5194 | 498.5194 | 395.55 | 479.3951 | 479.3951 | 479.3972 | 479.3951 | 479.3951 | 479.3973 | 395.85 | 509.3371 | 503.7382 | 503.7382 | 503.7382 | 503.7382 | 503.7382
| 395.36 | 531.0844 | 569.9922 | 569.4758 | 569.4758 | 569.9922 | 395.6 | 483.1366 | 483.1366 | 483.1366 | 483.1366 | 483.1366 | 483.1366 | 395.5 | 489.886 | 489.886 | 489.8878 | 489.886 | 489.886 | 489.8879 | 395.8 | 505.7756 | 505.7756 | 505.7756 | 505.7756 | 505.7756 | 505.7756
| 395.31 | 604.2737 | 604.7406 | 604.2737 | 604.2737 | 604.7406 | 395.55 | 507.8898 | 507.8898 | 507.8898 | 507.8898 | 507.8898 | 507.8898 | 395.45 | 487.6951 | 487.6951 | 487.6967 | 487.6951 | 487.6951 | 487.6967 | 395.75 | 496.9888 | 496.9888 | 496.9888 | 496.9888 | 496.9888 | 496.9888
| 395.26 | 567.3149 | 567.7392 | 567.3149 | 567.3149 | 567.7392 | 395.5 | 486.2512 | 486.2512 | 486.2512 | 486.2512 | 486.2512 | 486.2512 | 395.4 | 466.5033 | 466.5033 | 466.5047 | 466.5033 | 466.5033 | 466.5047 | 395.7 | 502.4443 | 502.4443 | 502.4443 | 502.4443 | 502.4443 | 502.4443
| 395.21 | 549.5878 | 549.9715 | 549.5878 | 549.5878 | 549.9715 | 395.45 | 466.9735 | 466.9735 | 466.9735 | 466.9735 | 466.9735 | 466.9735 | 395.35 | 469.2043 | 469.2044 | 469.2056 | 469.2043 | 469.2043 | 469.2056 | 395.65 | 519.1943 | 519.1943 | 519.1943 | 519.1943 | 519.1943 | 519.1943
| 395.16 | 599.888 | 600.2351 | 599.888 | 599.888 | 600.2351 | 395.4 | 489.5758 | 489.5758 | 489.5758 | 489.5758 | 489.5758 | 489.5758 | 395.3 | 483.7302 | 483.7302 | 483.7312 | 483.7302 | 483.7302 | 483.7312 | 395.6 | 510.6943 | 510.6943 | 510.6943 | 510.6943 | 510.6943 | 510.6943
| 395.11 | 599.984 | 600.2981 | 599.984 | 599.984 | 600.2981 | 395.35 | 479.5818 | 479.5818 | 479.5818 | 479.5818 | 479.5818 | 479.5818 | 395.25 | 485.3708 | 485.3708 | 485.3717 | 485.3708 | 485.3708 | 485.3717 | 395.55 | 499.4098 | 499.4098 | 499.4098 | 499.4098 | 499.4098 | 499.4098
| 395.06 | 622.3129 | 622.5958 | 622.3129 | 622.3129 | 622.5958 | 395.3 | 469.9013 | 469.9013 | 469.9013 | 469.9013 | 469.9013 | 469.9013 | 395.2 | 489.9226 | 489.9226 | 489.9234 | 489.9226 | 489.9226 | 489.9234 | 395.5 | 488.2486 | 488.2486 | 488.2486 | 488.2486 | 488.2486 | 488.2486
| 395.01 | 558.9516 | 559.2076 | 558.9516 | 558.9516 | 559.2076 | 395.25 | 475.9004 | 475.9004 | 475.9004 | 475.9004 | 475.9004 | 475.9004 | 395.15 | 473.8129 | 473.8129 | 473.8135 | 473.8129 | 473.8129 | 473.8135 | 395.45 | 504.3951 | 504.3951 | 504.3951 | 504.3951 | 504.3951 | 504.3951
| 394.96 | 572.8772 | 573.1077 | 572.8772 | 572.8772 | 573.1077 | 395.2 | 508.9736 | 508.9736 | 508.9736 | 508.9736 | 508.9736 | 508.9736 | 395.1 | 477.8411 | 477.8411 | 477.8417 | 477.8411 | 477.8411 | 477.8417 | 395.4 | 507.9132 | 507.9132 | 507.9132 | 507.9132 | 507.9132 | 507.9132
| 394.91 | 609.7559 | 609.9638 | 609.7559 | 609.7559 | 609.9638 | 395.15 | 500.4902 | 500.4902 | 500.4902 | 500.4902 | 500.4902 | 500.4902 | 395.05 | 474.93 | 474.93 | 474.9305 | 474.93 | 474.93 | 474.9305 | 395.35 | 498.4427 | 498.4427 | 498.4427 | 498.4427 | 498.4427 | 498.4427
| 394.86 | 540.016 | 540.2033 | 540.016 | 540.016 | 540.2033 | 395.1 | 495.6916 | 495.6916 | 495.6916 | 495.6916 | 495.6916 | 495.6916 | 395 | 471.1084 | 471.1084 | 471.1089 | 471.1084 | 471.1084 | 471.1089 | 395.3 | 517.487 | 517.487 | 517.487 | 517.487 | 517.487 | 517.487
| 394.81 | 553.9576 | 554.1256 | 553.9576 | 553.9576 | 554.1256 | 395.05 | 496.0918 | 496.0918 | 496.0918 | 496.0918 | 496.0918 | 496.0918 | 394.95 | 495.925 | 495.925 | 495.9254 | 495.925 | 495.925 | 495.9254 | 395.25 | 500.0133 | 500.0133 | 500.0133 | 500.0133 | 500.0133 | 500.0133
| 394.76 | 569.7719 | 569.9234 | 569.7719 | 569.7719 | 569.9234 | 395 | 484.7973 | 484.7973 | 484.7973 | 484.7973 | 484.7973 | 484.7973 | 394.9 | 501.8141 | 501.8141 | 501.8144 | 501.8141 | 501.8141 | 501.8144 | 395.2 | 497.3823 | 497.3823 | 497.3823 | 497.3823 | 497.3823 | 497.3823
| 394.71 | 592.1329 | 592.2686 | 592.1329 | 592.1329 | 592.2686 | 394.95 | 486.9448 | 486.9448 | 486.9448 | 486.9448 | 486.9448 | 486.9448 | 394.85 | 491.2898 | 491.2898 | 491.2901 | 491.2898 | 491.2898 | 491.2901 | 395.15 | 499.6365 | 499.6365 | 499.6365 | 499.6365 | 499.6365 | 499.6365
| 394.66 | 547.2749 | 547.3969 | 547.2749 | 547.2749 | 547.3969 | 394.9 | 479.4418 | 479.4418 | 479.4418 | 479.4418 | 479.4418 | 479.4418 | 394.8 | 474.5732 | 474.5732 | 474.5734 | 474.5732 | 474.5732 | 474.5734 | 395.1 | 511.2412 | 511.2412 | 511.2412 | 511.2412 | 511.2412 | 511.2412
| 394.61 | 566.3866 | 566.496 | 566.3866 | 566.3866 | 566.496 | 394.85 | 487.1182 | 487.1182 | 487.1182 | 487.1182 | 487.1182 | 487.1182 | 394.75 | 479.6985 | 479.6985 | 479.6987 | 479.6985 | 479.6985 | 479.6987 | 395.05 | 505.3521 | 505.3521 | 505.3521 | 505.3521 | 505.3521 | 505.3521
| 394.56 | 608.2113 | 608.3091 | 608.2113 | 608.2113 | 608.3091 | 394.8 | 502.2909 | 502.2909 | 502.2909 | 502.2909 | 502.2909 | 502.2909 | 394.7 | 465.8063 | 465.8063 | 465.8065 | 465.8063 | 465.8063 | 465.8065 | 395 | 514.8093 | 514.8093 | 514.8093 | 514.8093 | 514.8093 | 514.8093
| 394.51 | 577.1429 | 577.2307 | 577.1429 | 577.1429 | 577.2307 | 394.75 | 486.1645 | 486.1645 | 486.1645 | 486.1645 | 486.1645 | 486.1645 | 394.65 | 469.8513 | 469.8513 | 469.8514 | 469.8513 | 469.8513 | 469.8514 | 394.95 | 508.0432 | 508.0432 | 508.0432 | 508.0432 | 508.0432 | 508.0432
| 394.46 | 538.3353 | 538.4137 | 538.3353 | 538.3353 | 538.4137 | 394.7 | 476.6607 | 476.6607 | 476.6607 | 476.6607 | 476.6607 | 476.6607 | 394.6 | 460.0207 | 460.0207 | 460.0208 | 460.0207 | 460.0207 | 460.0208 | 394.9 | 506.8894 | 506.8894 | 506.8894 | 506.8894 | 506.8894 | 506.8894
| 394.41 | 556.0624 | 556.1327 | 556.0624 | 556.0624 | 556.1327 | 394.65 | 491.6667 | 491.6667 | 491.6667 | 491.6667 | 491.6667 | 491.6667 | 394.55 | 476.8741 | 476.8741 | 476.8742 | 476.8741 | 476.8741 | 476.8742 | 394.85 | 501.564 | 501.564 | 501.564 | 501.564 | 501.564 | 501.564
| 394.36 | 577.599 | 577.6618 | 577.599 | 577.599 | 577.6618 | 394.6 | 494.3477 | 494.3477 | 494.3477 | 494.3477 | 494.3477 | 494.3477 | 394.5 | 477.6944 | 477.6944 | 477.6945 | 477.6944 | 477.6944 | 477.6945 | 394.8 | 494.8946 | 494.8946 | 494.8946 | 494.8946 | 494.8946 | 494.8946
| 394.31 | 563.6655 | 563.7213 | 563.6655 | 563.6655 | 563.7213 | 394.55 | 484.8873 | 484.8873 | 484.8873 | 484.8873 | 484.8873 | 484.8873 | 394.45 | 471.0384 | 471.0384 | 471.0385 | 471.0384 | 471.0384 | 471.0385 | 394.75 | 510.3108 | 510.3108 | 510.3108 | 510.3108 | 510.3108 | 510.3108
| 394.26 | 534.8619 | 534.9119 | 534.8619 | 534.8619 | 534.9119 | 394.5 | 503.0646 | 503.0646 | 503.0646 | 503.0646 | 503.0646 | 503.0646 | 394.4 | 472.5957 | 472.5957 | 472.5958 | 472.5957 | 472.5957 | 472.5958 | 394.7 | 501.7707 | 501.7707 | 501.7707 | 501.7707 | 501.7707 | 501.7707
| 394.21 | 574.2857 | 574.3301 | 574.2857 | 574.2857 | 574.3301 | 394.45 | 481.9361 | 481.9361 | 481.9361 | 481.9361 | 481.9361 | 481.9361 | 394.35 | 477.8611 | 477.8611 | 477.8612 | 477.8611 | 477.8611 | 477.8612 | 394.65 | 523.5127 | 523.5127 | 523.5127 | 523.5127 | 523.5127 | 523.5127
| 394.16 | 589.5958 | 589.6355 | 589.5958 | 589.5958 | 589.6355 | 394.4 | 475.9337 | 475.9337 | 475.9337 | 475.9337 | 475.9337 | 475.9337 | 394.3 | 465.873 | 465.873 | 465.8731 | 465.873 | 465.873 | 465.8731 | 394.6 | 501.2772 | 501.2772 | 501.2772 | 501.2772 | 501.2772 | 501.2772
| 394.11 | 542.9212 | 542.9564 | 542.9212 | 542.9212 | 542.9564 | 394.35 | 502.0575 | 502.0575 | 502.0575 | 502.0575 | 502.0575 | 502.0575 | 394.25 | 471.0551 | 471.0551 | 471.0551 | 471.0551 | 471.0551 | 471.0551 | 394.55 | 510.8643 | 510.8643 | 510.8643 | 510.8643 | 510.8643 | 510.8643
| 394.06 | 548.8675 | 548.8988 | 548.8675 | 548.8675 | 548.8988 | 394.3 | 497.8525 | 497.8525 | 497.8525 | 497.8525 | 497.8525 | 497.8525 | 394.2 | 464.936 | 464.936 | 464.936 | 464.936 | 464.936 | 464.936 | 394.5 | 507.3696 | 507.3696 | 507.3696 | 507.3696 | 507.3696 | 507.3696
| 394.01 | 542.6411 | 542.6689 | 542.6411 | 542.6411 | 542.6689 | 394.25 | 488.1386 | 488.1386 | 488.1386 | 488.1386 | 488.1386 | 488.1386 | 394.15 | 479.2317 | 479.2317 | 479.2317 | 479.2317 | 479.2317 | 479.2317 | 394.45 | 508.6601 | 508.6601 | 508.6601 | 508.6601 | 508.6601 | 508.6601
| 393.96 | 591.7967 | 591.8214 | 591.7967 | 591.7967 | 591.8214 | 394.2 | 482.2829 | 482.2829 | 482.2829 | 482.2829 | 482.2829 | 482.2829 | 394.1 | 485.3375 | 485.3375 | 485.3375 | 485.3375 | 485.3375 | 485.3375 | 394.4 | 500.1734 | 500.1734 | 500.1734 | 500.1734 | 500.1734 | 500.1734
| 393.91 | 591.8768 | 591.8987 | 591.8768 | 591.8768 | 591.8987 | 394.15 | 492.597 | 492.597 | 492.597 | 492.597 | 492.597 | 492.597 | 394.05 | 484.4771 | 484.4771 | 484.4771 | 484.4771 | 484.4771 | 484.4771 | 394.35 | 519.998 | 519.998 | 519.998 | 519.998 | 519.998 | 519.998
| 393.86 | 591.9408 | 591.9602 | 591.9408 | 591.9408 | 591.9602 | 394.1 | 505.8057 | 505.8057 | 505.8057 | 505.8057 | 505.8057 | 505.8057 | 394 | 491.5666 | 491.5666 | 491.5666 | 491.5666 | 491.5666 | 491.5666 | 394.3 | 511.9281 | 511.9281 | 511.9281 | 511.9281 | 511.9281 | 511.9281
| 393.81 | 559.6078 | 559.625 | 559.6078 | 559.6078 | 559.625 | 394.05 | 485.2441 | 485.2441 | 485.2441 | 485.2441 | 485.2441 | 485.2441 | 393.95 | 476.8341 | 476.8341 | 476.8341 | 476.8341 | 476.8341 | 476.8341 | 394.25 | 506.576 | 506.576 | 506.576 | 506.576 | 506.576 | 506.576
| 393.76 | 603.4894 | 603.5046 | 603.4894 | 603.4894 | 603.5046 | 394 | 486.1011 | 486.1011 | 486.1011 | 486.1011 | 486.1011 | 486.1011 | 393.9 | 472.5157 | 472.5157 | 472.5157 | 472.5157 | 472.5157 | 472.5157 | 394.2 | 523.9996 | 523.9996 | 523.9996 | 523.9996 | 523.9996 | 523.9996
| 393.71 | 571.8687 | 571.8821 | 571.8687 | 571.8687 | 571.8821 | 393.95 | 471.4452 | 471.4452 | 471.4452 | 471.4452 | 471.4452 | 471.4452 | 393.85 | 488.0852 | 488.0852 | 488.0852 | 488.0852 | 488.0852 | 488.0852 | 394.15 | 520.6249 | 520.6249 | 520.6249 | 520.6249 | 520.6249 | 520.6249
| 393.66 | 570.6363 | 570.6481 | 570.6363 | 570.6363 | 570.6481 | 393.9 | 503.4681 | 503.4681 | 503.4681 | 503.4681 | 503.4681 | 503.4681 | 393.8 | 479.7386 | 479.7386 | 479.7386 | 479.7386 | 479.7386 | 479.7386 | 394.1 | 506.5259 | 506.5259 | 506.5259 | 506.5259 | 506.5259 | 506.5259
| 393.61 | 566.9868 | 566.9973 | 566.9868 | 566.9868 | 566.9973 | 393.85 | 515.5862 | 515.5862 | 515.5862 | 515.5862 | 515.5862 | 515.5862 | 393.75 | 469.231 | 469.231 | 469.231 | 469.231 | 469.231 | 469.231 | 394.05 | 520.6716 | 520.6716 | 520.6716 | 520.6716 | 520.6716 | 520.6716
| 393.56 | 564.1617 | 564.1709 | 564.1617 | 564.1617 | 564.1709 | 393.8 | 509.5872 | 509.5872 | 509.5872 | 509.5872 | 509.5872 | 509.5872 | 393.7 | 492.6204 | 492.6204 | 492.6204 | 492.6204 | 492.6204 | 492.6204 | 394 | 517.6904 | 517.6904 | 517.6904 | 517.6904 | 517.6904 | 517.6904
| 393.51 | 617.439 | 617.4471 | 617.439 | 617.439 | 617.4471
| 393.46 | 571.2605 | 571.2677 | 571.2605 | 571.2605 | 571.2677
| 393.41 | 604.3457 | 604.3521 | 604.3457 | 604.3457 | 604.3521
| 393.36 | 595.5662 | 595.5718 | 595.5662 | 595.5662 | 595.5718
| 393.31 | 586.1305 | 586.1353 | 586.1305 | 586.1305 | 586.1353
| 393.26 | 601.2965 | 601.3008 | 601.2965 | 601.2965 | 601.3008
| 393.21 | 623.6495 | 623.6532 | 623.6495 | 623.6495 | 623.6532
| 393.16 | 610.5642 | 610.5675 | 610.5642 | 610.5642 | 610.5675
| 393.11 | 585.3621 | 585.365 | 585.3621 | 585.3621 | 585.365
| 393.06 | 585.2821 | 585.2846 | 585.2821 | 585.2821 | 585.2846
| 393.01 | 571.8287 | 571.8309 | 571.8287 | 571.8287 | 571.8309
| 392.96 | 613.9496 | 613.9515 | 613.9496 | 613.9496 | 613.9515
| 392.91 | 607.1789 | 607.1806 | 607.1789 | 607.1789 | 607.1806
| 392.86 | 637.7831 | 637.7846 | 637.7831 | 637.7831 | 637.7846
| 392.81 | 650.4442 | 650.4455 | 650.4442 | 650.4442 | 650.4455
| 392.76 | 560.3361 | 560.3372 | 560.3361 | 560.3361 | 560.3372
| 392.71 | 562.2809 | 562.2819 | 562.2809 | 562.2809 | 562.2819
| 392.66 | 591.4526 | 591.4534 | 591.4526 | 591.4526 | 591.4534
| 392.61 | 586.4186 | 586.4193 | 586.4186 | 586.4186 | 586.4193
| 392.56 | 628.0992 | 628.0999 | 628.0992 | 628.0992 | 628.0999
| 392.51 | 550.9244 | 550.9249 | 550.9244 | 550.9244 | 550.9249
| 392.46 | 603.2573 | 603.2578 | 603.2573 | 603.2573 | 603.2578
| 392.41 | 587.6671 | 587.6675 | 587.6671 | 587.6671 | 587.6675
| 392.36 | 558.7195 | 558.7198 | 558.7195 | 558.7195 | 558.7198
| 392.31 | 586.8587 | 586.8591 | 586.8587 | 586.8587 | 586.8591
| 392.26 | 551.4446 | 551.4448 | 551.4446 | 551.4446 | 551.4448
| 392.21 | 596.1425 | 596.1427 | 596.1425 | 596.1425 | 596.1427
| 392.16 | 616.5106 | 616.5108 | 616.5106 | 616.5106 | 616.5108
| 392.11 | 592.453 | 592.4532 | 592.453 | 592.453 | 592.4532
| 392.06 | 617.7031 | 617.7032 | 617.7031 | 617.7031 | 617.7032
| 392.01 | 594.0936 | 594.0938 | 594.0936 | 594.0936 | 594.0938
| 391.96 | 615.1501 | 615.1502 | 615.1501 | 615.1501 | 615.1502
| 391.91 | 598.1833 | 598.1834 | 598.1833 | 598.1833 | 598.1834
| 391.86 | 588.5874 | 588.5875 | 588.5874 | 588.5874 | 588.5875
| 391.81 | 609.8439 | 609.844 | 609.8439 | 609.8439 | 609.844
| 391.76 | 612.6531 | 612.6531 | 612.6531 | 612.6531 | 612.6531
| 391.71 | 578.6795 | 578.6795 | 578.6795 | 578.6795 | 578.6795
| 391.66 | 550.9884 | 550.9884 | 550.9884 | 550.9884 | 550.9884
| 391.61 | 565.2901 | 565.2902 | 565.2901 | 565.2901 | 565.2902
| 391.56 | 554.95 | 554.95 | 554.95 | 554.95 | 554.95

## Fig. 3B S2p
S2p
| pristine |  | 2-day | [5 empty] | 4-day | [5 empty] | 6-day
| Binding Energy | Intensity | Binding Energy | Intensity | SO3- |  | Background CPS | Envelope CPS | Binding Energy | Intensity | SO3- |  | Background CPS | Envelope CPS | Binding Energy | Intensity | SO3- |  | Background CPS | Envelope CPS
| eV | a.u. | eV | a.u. |  |  |  |  | eV | a.u. |  |  |  |  | eV | a.u.
| 176.56 | 738.928 | 175.8 | 318.8043 |  |  | 318.8043 | 318.8043 | 175.7 | 280.6675 |  |  | 280.6675 | 280.6675 | 175.95 | 373.7535 |  |  | 373.7535 | 373.7535
| 176.06 | 712.004 | 175.75 | 314.6715 |  |  | 314.6715 | 314.6715 | 175.65 | 277.9192 |  |  | 277.9192 | 277.9192 | 175.9 | 354.982 |  |  | 354.982 | 354.982
| 175.56 | 704.364 | 175.7 | 323.6575 |  |  | 323.6575 | 323.6575 | 175.6 | 287.8047 |  |  | 287.8047 | 287.8047 | 175.85 | 349.0796 |  |  | 349.0796 | 349.0796
| 175.06 | 740.02 | 175.65 | 294.8491 |  |  | 294.8491 | 294.8491 | 175.55 | 284.8131 |  |  | 284.8131 | 284.8131 | 175.8 | 362.3049 |  |  | 362.3049 | 362.3049
| 174.56 | 717.236 | 175.6 | 312.4738 |  |  | 312.4738 | 312.4738 | 175.5 | 282.3946 |  |  | 282.3946 | 282.3946 | 175.75 | 341.5454 |  |  | 341.5454 | 341.5454
| 174.06 | 719.214 | 175.55 | 307.0268 |  |  | 307.0268 | 307.0268 | 175.45 | 280.9332 |  |  | 280.9332 | 280.9332 | 175.7 | 358.076 |  |  | 358.076 | 358.076
| 173.56 | 718.372 | 175.5 | 315.9808 |  |  | 315.9808 | 315.9808 | 175.4 | 309.8103 |  |  | 309.8103 | 309.8103 | 175.65 | 371.7543 |  |  | 371.7543 | 371.7543
| 173.06 | 673.858 | 175.45 | 309.0132 |  |  | 309.0132 | 309.0132 | 175.35 | 279.968 |  |  | 279.968 | 279.968 | 175.6 | 371.7511 |  |  | 371.7511 | 371.7511
| 172.56 | 662.788 | 175.4 | 334.8699 |  |  | 334.8699 | 334.8699 | 175.3 | 292.3505 |  |  | 292.3505 | 292.3505 | 175.55 | 361.9552 |  |  | 361.9552 | 361.9552
| 172.06 | 654.81 | 175.35 | 304.6595 |  |  | 304.6595 | 304.6595 | 175.25 | 295.9536 |  |  | 295.9536 | 295.9536 | 175.5 | 371.892 |  |  | 371.892 | 371.892
| 171.56 | 621.474 | 175.3 | 306.9708 |  |  | 306.9708 | 306.9708 | 175.2 | 267.3341 |  |  | 267.3341 | 267.3341 | 175.45 | 360.8844 |  |  | 360.8844 | 360.8844
| 171.06 | 616.832 | 175.25 | 307.1373 |  |  | 307.1373 | 307.1373 | 175.15 | 293.5702 |  |  | 293.5702 | 293.5702 | 175.4 | 370.3946 |  |  | 370.3946 | 370.3946
| 170.56 | 656.78 | 175.2 | 315.5438 |  |  | 315.5438 | 315.5438 | 175.1 | 295.3101 |  |  | 295.3101 | 295.3101 | 175.35 | 379.9048 |  |  | 379.9048 | 379.9048
| 170.06 | 625.14 | 175.15 | 312.1152 |  |  | 312.1152 | 312.1152 | 175.05 | 292.8483 |  |  | 292.8483 | 292.8483 | 175.3 | 369.4966 |  |  | 369.4966 | 369.4966
| 169.56 | 621.376 | 175.1 | 313.8711 |  |  | 313.8711 | 313.8711 | 175 | 266.2217 |  |  | 266.2217 | 266.2217 | 175.25 | 375.9696 |  |  | 375.9696 | 375.9696
| 169.06 | 608.356 | 175.05 | 309.6615 |  |  | 309.6615 | 309.6615 | 174.95 | 276.3585 |  |  | 276.3585 | 276.3586 | 175.2 | 351.0388 |  |  | 351.0388 | 351.0388
| 168.56 | 556.734 | 175 | 322.8315 |  |  | 322.8315 | 322.8315 | 174.9 | 292.1729 |  |  | 292.1729 | 292.1729 | 175.15 | 357.2461 |  |  | 357.2461 | 357.2461
| 168.06 | 549.156 | 174.95 | 309.9448 |  |  | 309.9448 | 309.9448 | 174.85 | 292.2577 |  |  | 292.2577 | 292.2577 | 175.1 | 361.1597 |  |  | 361.1597 | 361.1597
| 167.56 | 563.994 | 174.9 | 299.3325 |  |  | 299.3325 | 299.3325 | 174.8 | 289.9 |  |  | 289.9 | 289.9 | 175.05 | 345.2773 |  |  | 345.2773 | 345.2773
| 167.06 | 559.288 | 174.85 | 302.9132 |  |  | 302.9132 | 302.9132 | 174.75 | 291.1164 |  |  | 291.1164 | 291.1165 | 175 | 349.3373 |  |  | 349.3373 | 349.3373
| 166.56 | 516.894 | 174.8 | 316.008 |  |  | 316.008 | 316.008 | 174.7 | 290.012 |  |  | 290.012 | 290.012 | 174.95 | 356.9932 |  |  | 356.9932 | 356.9932
| 166.06 | 481.908 | 174.75 | 285.6054 |  |  | 285.6054 | 285.6054 | 174.65 | 303.7679 |  |  | 303.7679 | 303.7679 | 174.9 | 364.8772 |  |  | 364.8772 | 364.8772
| 165.56 | 506.226 | 174.7 | 295.9504 |  |  | 295.9504 | 295.9504 | 174.6 | 280.048 |  |  | 280.048 | 280.0481 | 174.85 | 348.401 |  |  | 348.401 | 348.401
| 165.06 | 468.108 | 174.65 | 312.2465 |  |  | 312.2465 | 312.2465 | 174.55 | 290.2761 |  |  | 290.2761 | 290.2762 | 174.8 | 353.1485 |  |  | 353.1485 | 353.1485
| 164.56 | 457.172 | 174.6 | 304.9028 |  |  | 304.9028 | 304.9028 | 174.5 | 279.5214 |  |  | 279.5214 | 279.5215 | 174.75 | 354.9028 |  |  | 354.9028 | 354.9028
| 164.06 | 434.202 | 174.55 | 294.8043 |  |  | 294.8043 | 294.8043 | 174.45 | 304.1136 |  |  | 304.1136 | 304.1137 | 174.7 | 352.7355 |  |  | 352.7355 | 352.7355
| 163.56 | 440.162 | 174.5 | 299.6511 |  |  | 299.6511 | 299.6511 | 174.4 | 293.471 |  |  | 293.471 | 293.4711 | 174.65 | 350.3641 |  |  | 350.3641 | 350.3641
| 163.06 | 412.708 | 174.45 | 301.7847 |  |  | 301.7847 | 301.7847 | 174.35 | 298.8203 |  |  | 298.8203 | 298.8205 | 174.6 | 367.7591 |  |  | 367.7591 | 367.7591
| 162.56 | 432.56 | 174.4 | 280.0496 |  |  | 280.0496 | 280.0496 | 174.3 | 283.9696 |  |  | 283.9696 | 283.9698 | 174.55 | 360.3057 |  |  | 360.3057 | 360.3057
| 162.06 | 406.446 | 174.35 | 296.1521 |  |  | 296.1521 | 296.1521 | 174.25 | 276.0416 |  |  | 276.0416 | 276.0419 | 174.5 | 360.3585 |  |  | 360.3585 | 360.3585
| 161.56 | 377.422 | 174.3 | 317.3189 |  |  | 317.3189 | 317.3189 | 174.2 | 312.7555 |  |  | 312.7555 | 312.7558 | 174.45 | 358.8531 |  |  | 358.8531 | 358.8531
| 161.06 | 404.992 | 174.25 | 330.6443 |  |  | 330.6443 | 330.6443 | 174.15 | 298.7787 |  |  | 298.7787 | 298.7791 | 174.4 | 336.3737 |  |  | 336.3737 | 336.3737
| 160.56 | 407.788 | 174.2 | 297.1957 |  |  | 297.1957 | 297.1957 | 174.1 | 301.2725 |  |  | 301.2725 | 301.273 | 174.35 | 346.6859 |  |  | 346.6859 | 346.6859
| 160.06 | 440.024 | 174.15 | 291.3245 |  |  | 291.3245 | 291.3245 | 174.05 | 283.8495 |  |  | 283.8495 | 283.8501 | 174.3 | 365.0212 |  |  | 365.0212 | 365.0212
| 159.56 | 467.734 | 174.1 | 318.3337 |  |  | 318.3337 | 318.3337 | 174 | 282.5498 |  |  | 282.5498 | 282.5506 | 174.25 | 340.8043 |  |  | 340.8043 | 340.8043
| 159.06 | 441.136 | 174.05 | 299.4718 |  |  | 299.4718 | 299.4718 | 173.95 | 277.8792 |  |  | 277.8792 | 277.8801 | 174.2 | 352.0104 |  |  | 352.0104 | 352.0104
| 158.56 | 466.31 | 174 | 286.2793 |  |  | 286.2793 | 286.2793 | 173.9 | 283.7615 |  |  | 283.7615 | 283.7626 | 174.15 | 349.8743 |  |  | 349.8743 | 349.8743
| 158.06 | 517.548 | 173.95 | 306.8603 |  |  | 306.8603 | 306.8603 | 173.85 | 278.0824 |  |  | 278.0824 | 278.0838 | 174.1 | 341.7415 |  |  | 341.7415 | 341.7415
| 157.56 | 606.744 | 173.9 | 290.1705 |  |  | 290.1705 | 290.1705 | 173.8 | 275.5118 |  |  | 275.5118 | 275.5135 | 174.05 | 331.9112 |  |  | 331.9112 | 331.9112
| 157.06 | 745.276 | 173.85 | 303.3069 |  |  | 303.3069 | 303.3069 | 173.75 | 261.8087 |  |  | 261.8087 | 261.8108 | 174 | 337.7583 |  |  | 337.7583 | 337.7583
| 156.56 | 1014.526 | 173.8 | 312.7171 |  |  | 312.7171 | 312.7171 | 173.7 | 277.1845 |  |  | 277.1845 | 277.187 | 173.95 | 346.5578 |  |  | 346.5578 | 346.5578
|  |  | 173.75 | 315.9824 |  |  | 315.9824 | 315.9824 | 173.65 | 291.5998 |  |  | 291.5998 | 291.603 | 173.9 | 345.591 |  |  | 345.591 | 345.591
|  |  | 173.7 | 318.5034 |  |  | 318.5034 | 318.5034 | 173.6 | 285.8263 |  |  | 285.8263 | 285.8301 | 173.85 | 354.978 |  |  | 354.978 | 354.978
|  |  | 173.65 | 302.6122 |  |  | 302.6122 | 302.6123 | 173.55 | 282.9116 |  |  | 282.9116 | 282.9162 | 173.8 | 358.8355 |  |  | 358.8355 | 358.8355
|  |  | 173.6 | 310.4826 |  |  | 310.4826 | 310.4826 | 173.5 | 279.8944 |  |  | 279.8944 | 279.9 | 173.75 | 343.3886 |  |  | 343.3886 | 343.3886
|  |  | 173.55 | 292.4738 |  |  | 292.4738 | 292.4738 | 173.45 | 283.2365 |  |  | 283.2365 | 283.2433 | 173.7 | 341.8703 |  |  | 341.8703 | 341.8704
|  |  | 173.5 | 292.7027 |  |  | 292.7027 | 292.7027 | 173.4 | 281.066 |  |  | 281.066 | 281.0743 | 173.65 | 344.7643 |  |  | 344.7643 | 344.7643
|  |  | 173.45 | 300.1537 |  |  | 300.1537 | 300.1537 | 173.35 | 265.5734 |  |  | 265.5734 | 265.5834 | 173.6 | 341.7231 |  |  | 341.7231 | 341.7231
|  |  | 173.4 | 307.9408 |  |  | 307.9408 | 307.9409 | 173.3 | 287.0844 |  |  | 287.0844 | 287.0964 | 173.55 | 349.7407 |  |  | 349.7407 | 349.7407
|  |  | 173.35 | 300.3489 |  |  | 300.3489 | 300.3491 | 173.25 | 273.4326 |  |  | 273.4326 | 273.4469 | 173.5 | 361.2093 |  |  | 361.2093 | 361.2093
|  |  | 173.3 | 302.6443 |  |  | 302.6443 | 302.6444 | 173.2 | 274.7355 |  |  | 274.7355 | 274.7527 | 173.45 | 355.8768 |  |  | 355.8768 | 355.8768
|  |  | 173.25 | 290.1449 |  |  | 290.1449 | 290.1451 | 173.15 | 270.4922 |  |  | 270.4922 | 270.5129 | 173.4 | 347.2533 |  |  | 347.2533 | 347.2533
|  |  | 173.2 | 298.3209 |  |  | 298.3209 | 298.3212 | 173.1 | 276.2929 |  |  | 276.2929 | 276.3177 | 173.35 | 354.577 |  |  | 354.577 | 354.577
|  |  | 173.15 | 303.1885 |  |  | 303.1885 | 303.1888 | 173.05 | 282.6731 |  |  | 282.6731 | 282.7026 | 173.3 | 341.0188 |  |  | 341.0188 | 341.0188
|  |  | 173.1 | 297.6951 |  |  | 297.6951 | 297.6955 | 173 | 280.7875 |  |  | 280.7875 | 280.8228 | 173.25 | 341.5062 |  |  | 341.5062 | 341.5062
|  |  | 173.05 | 293.1525 |  |  | 293.1525 | 293.1531 | 172.95 | 255.3998 |  |  | 255.3998 | 255.4417 | 173.2 | 334.7355 |  |  | 334.7355 | 334.7355
|  |  | 173 | 293.6855 |  |  | 293.6855 | 293.6862 | 172.9 | 235.9376 |  |  | 235.9376 | 235.9874 | 173.15 | 343.4222 |  |  | 343.4222 | 343.4222
|  |  | 172.95 | 283.3309 |  |  | 283.3309 | 283.3319 | 172.85 | 260.5234 |  |  | 260.5234 | 260.5824 | 173.1 | 334.5034 |  |  | 334.5034 | 334.5035
|  |  | 172.9 | 275.1629 |  |  | 275.1629 | 275.1641 | 172.8 | 273.3221 |  |  | 273.3221 | 273.3919 | 173.05 | 328.5042 |  |  | 328.5042 | 328.5043
|  |  | 172.85 | 286.1897 |  |  | 286.1897 | 286.1913 | 172.75 | 251.0412 |  |  | 251.0412 | 251.1235 | 173 | 325.5286 |  |  | 325.5286 | 325.5288
|  |  | 172.8 | 268.3473 |  |  | 268.3473 | 268.3494 | 172.7 | 244.9764 |  |  | 244.9764 | 245.0733 | 172.95 | 343.7335 |  |  | 343.7335 | 343.7337
|  |  | 172.75 | 270.4746 |  |  | 270.4746 | 270.4772 | 172.65 | 277.9 |  |  | 277.9 | 278.0139 | 172.9 | 343.3477 |  |  | 343.3477 | 343.348
|  |  | 172.7 | 285.2149 |  |  | 285.2149 | 285.2182 | 172.6 | 268.7939 |  |  | 268.7939 | 268.9275 | 172.85 | 333.2413 |  |  | 333.2413 | 333.2417
|  |  | 172.65 | 286.9116 |  |  | 286.9116 | 286.9157 | 172.55 | 257.4342 |  |  | 257.4342 | 257.5906 | 172.8 | 313.4526 |  |  | 313.4526 | 313.4531
|  |  | 172.6 | 298.3449 |  |  | 298.3449 | 298.3501 | 172.5 | 255.6142 |  |  | 255.6142 | 255.797 | 172.75 | 333.8199 |  |  | 333.8199 | 333.8206
|  |  | 172.55 | 295.6815 |  |  | 295.6815 | 295.688 | 172.45 | 270.0568 |  |  | 270.0568 | 270.2701 | 172.7 | 339.0276 |  |  | 339.0276 | 339.0285
|  |  | 172.5 | 295.9344 |  |  | 295.9344 | 295.9425 | 172.4 | 260.1088 |  |  | 260.1088 | 260.3575 | 172.65 | 331.0868 |  |  | 331.0868 | 331.088
|  |  | 172.45 | 296.4114 |  |  | 296.4114 | 296.4214 | 172.35 | 267.3725 |  |  | 267.3725 | 267.6618 | 172.6 | 336.2633 |  |  | 336.2633 | 336.2648
|  |  | 172.4 | 281.0052 |  |  | 281.0052 | 281.0177 | 172.3 | 277.6182 |  |  | 277.6182 | 277.954 | 172.55 | 324.7075 |  |  | 324.7075 | 324.7094
|  |  | 172.35 | 281.2309 |  |  | 281.2309 | 281.2464 | 172.25 | 260.2881 |  |  | 260.2881 | 260.6771 | 172.5 | 344.9972 |  |  | 344.9972 | 344.9997
|  |  | 172.3 | 309.5238 |  |  | 309.5238 | 309.543 | 172.2 | 261.1429 | 261.1616 | 261.5739 | 261.1429 | 261.5926 | 172.45 | 333.3365 |  |  | 333.3365 | 333.3398
|  |  | 172.25 | 275.4542 |  |  | 275.4542 | 275.4778 | 172.15 | 270.3161 | 270.3388 | 270.8126 | 270.3161 | 270.8352 | 172.4 | 335.4414 |  |  | 335.4414 | 335.4455
|  |  | 172.2 | 282.6539 |  |  | 282.6539 | 282.6829 | 172.1 | 249.4566 | 249.4838 | 250.0272 | 249.4566 | 250.0545 | 172.35 | 332.9716 |  |  | 332.9716 | 332.9769
|  |  | 172.15 | 298.4106 |  |  | 298.4106 | 298.4461 | 172.05 | 267.8159 | 267.8487 | 268.4705 | 267.8159 | 268.5032 | 172.3 | 323.6615 |  |  | 323.6615 | 323.6683
|  |  | 172.1 | 292.4434 |  |  | 292.4434 | 292.4868 | 172 | 269.519 | 269.5583 | 270.2683 | 269.519 | 270.3075 | 172.25 | 327.4838 |  |  | 327.4838 | 327.4926
|  |  | 172.05 | 284.12 |  |  | 284.12 | 284.173 | 171.95 | 249.4182 | 249.4651 | 250.2741 | 249.4182 | 250.3211 | 172.2 | 330.9356 |  |  | 330.9356 | 330.9468
|  |  | 172 | 275.3758 |  |  | 275.3758 | 275.44 | 171.9 | 247.3774 | 247.4334 | 248.3532 | 247.3774 | 248.4092 | 172.15 | 344.421 |  |  | 344.421 | 344.4352
|  |  | 171.95 | 300.8115 |  |  | 300.8115 | 300.8893 | 171.85 | 245.6935 | 245.7602 | 246.8037 | 245.6935 | 246.8705 | 172.1 | 335.8183 |  |  | 335.8183 | 335.8364
|  |  | 171.9 | 267.2573 |  |  | 267.2573 | 267.3514 | 171.8 | 266.3657 | 266.445 | 267.6263 | 266.3657 | 267.7056 | 172.05 | 336.3842 |  |  | 336.3842 | 336.4069
|  |  | 171.85 | 292.4882 |  |  | 292.4882 | 292.6017 | 171.75 | 244.6771 | 244.7711 | 246.1056 | 244.6771 | 246.1997 | 172 | 317.3173 |  |  | 317.3173 | 317.346
|  |  | 171.8 | 281.3814 |  |  | 281.3814 | 281.5178 | 171.7 | 251.3389 | 251.0446 | 252.5503 | 250.9333 | 252.6617 | 171.95 | 337.6855 |  |  | 337.6855 | 337.7216
|  |  | 171.75 | 262.6443 |  |  | 262.6443 | 262.8079 | 171.65 | 256.7971 | 251 | 252.6951 | 250.8686 | 252.8266 | 171.9 | 334.9468 |  |  | 334.9468 | 334.992
|  |  | 171.7 | 274.5258 |  |  | 274.5258 | 274.7213 | 171.6 | 262.4394 | 250.8958 | 252.7997 | 250.7409 | 252.9546 | 171.85 | 326.6899 |  |  | 326.6899 | 326.7463
|  |  | 171.65 | 281.9304 |  |  | 281.9304 | 282.1633 | 171.55 | 244.3409 | 250.854 | 252.9875 | 250.6717 | 253.1698 | 171.8 | 333.2989 | 333.2993 | 333.3686 | 333.2989 | 333.369
|  |  | 171.6 | 277.9384 |  |  | 277.9384 | 278.215 | 171.5 | 262.6715 | 250.7533 | 253.1384 | 250.5393 | 253.3524 | 171.75 | 339.3173 | 339.3179 | 339.4036 | 339.3173 | 339.4041
|  |  | 171.55 | 286.092 |  |  | 286.092 | 286.4196 | 171.45 | 262.9708 | 250.653 | 253.3131 | 250.4021 | 253.564 | 171.7 | 306.0128 | 306.0135 | 306.1196 | 306.0128 | 306.1203
|  |  | 171.5 | 277.2245 |  |  | 277.2245 | 277.612 | 171.4 | 279.0124 | 250.3801 | 253.3398 | 250.0863 | 253.6336 | 171.65 | 327.5454 | 327.5463 | 327.6772 | 327.5454 | 327.6781
|  |  | 171.45 | 278.7131 |  |  | 278.7131 | 279.1703 | 171.35 | 265.0004 | 250.2651 | 253.55 | 249.9217 | 253.8934 | 171.6 | 324.3874 | 324.3886 | 324.5491 | 324.3874 | 324.5504
|  |  | 171.4 | 299.2765 |  |  | 299.2765 | 299.8143 | 171.3 | 242.3241 | 250.2402 | 253.8774 | 249.8397 | 254.2778 | 171.55 | 326.8587 | 326.8604 | 327.0567 | 326.8587 | 327.0583
|  |  | 171.35 | 291.5774 |  |  | 291.5774 | 292.208 | 171.25 | 258.8075 | 250.2068 | 254.2242 | 249.7407 | 254.6904 | 171.5 | 334.2249 | 334.227 | 334.4661 | 334.2249 | 334.4682
|  |  | 171.3 | 272.8788 | 272.898 | 273.5968 | 272.8788 | 273.616 | 171.2 | 254.1817 | 250.2331 | 254.6595 | 249.6917 | 255.2009 | 171.45 | 331.7127 | 331.7155 | 332.0063 | 331.7127 | 332.0091
|  |  | 171.25 | 274.0728 | 274.0967 | 274.9083 | 274.0728 | 274.9322 | 171.15 | 249.6679 | 250.319 | 255.1839 | 249.6914 | 255.8114 | 171.4 | 319.8335 | 319.8371 | 320.1902 | 319.8335 | 320.1938
|  |  | 171.2 | 271.4862 | 271.5157 | 272.4554 | 271.4862 | 272.4849 | 171.1 | 246.2153 | 250.3798 | 255.713 | 249.6539 | 256.4389 | 171.35 | 333.587 | 333.5917 | 334.0184 | 333.587 | 334.0232
|  |  | 171.15 | 300.5074 | 300.5438 | 301.6282 | 300.5074 | 301.6646 | 171.05 | 261.6583 | 250.3593 | 256.1908 | 249.5214 | 257.0287 | 171.3 | 336.3329 | 336.339 | 336.8528 | 336.3329 | 336.8589
|  |  | 171.1 | 288.9172 | 288.9621 | 290.21 | 288.9172 | 290.2549 | 171 | 254.5434 | 250.4312 | 256.7932 | 249.466 | 257.7584 | 171.25 | 329.7191 | 329.727 | 330.3432 | 329.7191 | 330.3511
|  |  | 171.05 | 267.11 | 267.1653 | 268.5983 | 267.11 | 268.6536 | 170.95 | 242.7627 | 250.5032 | 257.4265 | 249.3936 | 258.5361 | 171.2 | 332.533 | 332.5432 | 333.2796 | 332.533 | 333.2898
|  |  | 171 | 281.9912 | 282.0589 | 283.699 | 281.9912 | 283.7667 | 170.9 | 228.2353 | 250.4381 | 257.951 | 249.1651 | 259.224 | 171.15 | 334.6923 | 334.7053 | 335.5852 | 334.6923 | 335.5982
|  |  | 170.95 | 262.2537 | 262.3365 | 264.2071 | 262.2537 | 264.2899 | 170.85 | 241.9416 | 250.5446 | 258.674 | 249.0871 | 260.1314 | 171.1 | 330.0872 | 330.1039 | 331.1509 | 330.0872 | 331.1676
|  |  | 170.9 | 278.8972 | 278.998 | 281.1244 | 278.8972 | 281.2253 | 170.8 | 256.2401 | 250.6734 | 259.4441 | 249.0081 | 261.1094 | 171.05 | 325.9848 | 326.0061 | 327.2472 | 325.9848 | 327.2685
|  |  | 170.85 | 284.1921 | 284.3146 | 286.7235 | 284.1921 | 286.846 | 170.75 | 244.3377 | 250.8566 | 260.2905 | 248.9577 | 262.1894 | 171 | 310.93 | 320.6548 | 322.1203 | 320.6277 | 322.1474
|  |  | 170.8 | 274.5306 | 274.6789 | 277.3985 | 274.5306 | 277.5468 | 170.7 | 266.0024 | 250.9326 | 261.0464 | 248.7696 | 263.2094 | 170.95 | 325.3101 | 320.6065 | 322.3303 | 320.5721 | 322.3647
|  |  | 170.75 | 269.7431 | 270.0918 | 273.1515 | 269.9128 | 273.3305 | 170.65 | 266.7515 | 251.0303 | 261.8377 | 248.5711 | 264.2968 | 170.9 | 320.922 | 320.6113 | 322.6344 | 320.5679 | 322.6779
|  |  | 170.7 | 265.4726 | 270.0595 | 273.4898 | 269.844 | 273.7054 | 170.6 | 258.4698 | 251.2518 | 262.7623 | 248.4619 | 265.5522 | 170.85 | 320.4554 | 320.6212 | 322.9901 | 320.5666 | 323.0447
|  |  | 170.65 | 268.7875 | 270.0869 | 273.9218 | 269.8276 | 274.1811 | 170.55 | 264.8195 | 251.44 | 263.6571 | 248.2814 | 266.8158 | 170.8 | 327.2053 | 320.5563 | 323.3192 | 320.4877 | 323.3877
|  |  | 170.6 | 273.7751 | 270.0754 | 274.3473 | 269.7645 | 274.6581 | 170.5 | 287.2269 | 251.4201 | 264.3412 | 247.8516 | 267.9097 | 170.75 | 324.6491 | 320.5243 | 323.734 | 320.4382 | 323.82
|  |  | 170.55 | 259.9568 | 269.9842 | 274.7247 | 269.6126 | 275.0963 | 170.45 | 249.6599 | 251.8548 | 265.4698 | 247.8316 | 269.493 | 170.7 | 323.6351 | 320.5077 | 324.2224 | 320.4002 | 324.3299
|  |  | 170.5 | 280.0496 | 269.8885 | 275.1289 | 269.4458 | 275.5716 | 170.4 | 264.5362 | 252.1734 | 266.4643 | 247.6473 | 270.9905 | 170.65 | 336.5906 | 320.3415 | 324.6245 | 320.2078 | 324.7581
|  |  | 170.45 | 283.0188 | 269.7546 | 275.525 | 269.2288 | 276.0508 | 170.35 | 274.0296 | 252.4375 | 267.3771 | 247.3561 | 272.4584 | 170.6 | 331.0364 | 320.2447 | 325.1736 | 320.0791 | 325.3392
|  |  | 170.4 | 295.8399 | 269.426 | 275.7545 | 268.8034 | 276.3771 | 170.3 | 270.1176 | 252.7975 | 268.349 | 247.105 | 274.0416 | 170.55 | 337.1677 | 320.0804 | 325.732 | 319.876 | 325.9363
|  |  | 170.35 | 288.5378 | 269.2229 | 276.1351 | 268.488 | 276.87 | 170.25 | 264.0368 | 253.2819 | 269.398 | 246.9181 | 275.7618 | 170.5 | 320.6515 | 320.1192 | 326.5727 | 319.8668 | 326.8251
|  |  | 170.3 | 288.421 | 269.0343 | 276.5522 | 268.1693 | 277.4172 | 170.2 | 293.9832 | 253.4977 | 270.1182 | 246.3987 | 277.2172 | 170.45 | 330.7483 | 320.0481 | 327.3881 | 319.7375 | 327.6986
|  |  | 170.25 | 286.0472 | 268.9003 | 277.0414 | 267.8836 | 278.0581 | 170.15 | 294.3369 | 253.772 | 270.8245 | 245.8697 | 278.7268 | 170.4 | 318.1184 | 320.0993 | 328.4148 | 319.7187 | 328.7954
|  |  | 170.2 | 287.9552 | 268.7544 | 277.5318 | 267.5627 | 278.7235 | 170.1 | 285.034 | 254.2151 | 271.6147 | 245.4375 | 280.3924 | 170.35 | 312.4362 | 320.0986 | 329.4863 | 319.6341 | 329.9508
|  |  | 170.15 | 281.527 | 268.732 | 278.1501 | 267.3395 | 279.5425 | 170.05 | 266.489 | 254.9342 | 272.5827 | 245.2052 | 282.3117 | 170.3 | 312.409 | 320.115 | 330.6819 | 319.5502 | 331.2467
|  |  | 170.1 | 263.1549 | 268.8965 | 278.9523 | 267.2747 | 280.5741 | 170 | 286.585 | 255.5108 | 273.2948 | 244.7485 | 284.0571 | 170.25 | 332.0528 | 320.0867 | 331.93 | 319.4016 | 332.6152
|  |  | 170.05 | 269.4854 | 269.1225 | 279.804 | 267.2394 | 281.6871 | 169.95 | 281.1605 | 256.2305 | 274.0203 | 244.3467 | 285.9041 | 170.2 | 326.1961 | 320.1511 | 333.3667 | 319.3209 | 334.197
|  |  | 170 | 273.058 | 269.3262 | 280.6114 | 267.1464 | 282.7912 | 169.9 | 295.411 | 256.8757 | 274.5328 | 243.7832 | 287.6254 | 170.15 | 344.6186 | 320.0223 | 334.7064 | 319.0202 | 335.7085
|  |  | 169.95 | 291.5854 | 269.2712 | 281.1271 | 266.7558 | 283.6425 | 169.85 | 284.6659 | 257.7233 | 275.0966 | 243.332 | 289.4879 | 170.1 | 354.3633 | 319.805 | 336.0504 | 318.6002 | 337.2552
|  |  | 169.9 | 281.5718 | 269.4128 | 281.7944 | 266.519 | 284.6882 | 169.8 | 289.2485 | 258.6079 | 275.534 | 242.8253 | 291.3166 | 170.05 | 345.0644 | 319.7287 | 337.6335 | 318.2857 | 339.0765
|  |  | 169.85 | 303.1613 | 269.2542 | 282.1016 | 265.9333 | 285.4225 | 169.75 | 276.1969 | 259.7252 | 276.0297 | 242.4571 | 293.2978 | 170 | 348.3473 | 319.6505 | 339.2985 | 317.9284 | 341.0206
|  |  | 169.8 | 292.2353 | 269.3151 | 282.5506 | 265.513 | 286.3527 | 169.7 | 292.3009 | 260.7564 | 276.2545 | 241.907 | 295.1039 | 169.95 | 349.8375 | 319.6019 | 341.0556 | 317.5492 | 343.1083
|  |  | 169.75 | 284.1136 | 269.5549 | 283.0902 | 265.2157 | 287.4294 | 169.65 | 296.2033 | 261.8345 | 276.333 | 241.3078 | 296.8597 | 169.9 | 342.3185 | 319.6945 | 343.0038 | 317.2548 | 345.4435
|  |  | 169.7 | 278.9196 | 269.9329 | 283.6654 | 264.9967 | 288.6016 | 169.6 | 307.4414 | 262.8778 | 276.1763 | 240.578 | 298.4761 | 169.85 | 347.8479 | 319.7798 | 344.9787 | 316.8912 | 347.8673
|  |  | 169.65 | 300.7651 | 270.0223 | 283.835 | 264.4251 | 289.4322 | 169.55 | 295.0364 | 264.1446 | 276.0321 | 239.977 | 300.1997 | 169.8 | 345.3886 | 319.9598 | 347.0624 | 316.5526 | 350.4696
|  |  | 169.6 | 294.7931 | 270.266 | 284.0278 | 263.9397 | 290.3541 | 169.5 | 282.5322 | 265.6351 | 275.8985 | 239.5074 | 302.0262 | 169.75 | 355.3509 | 320.0959 | 349.0967 | 316.0915 | 353.1011
|  |  | 169.55 | 300.0224 | 270.4903 | 284.0565 | 263.3631 | 291.1838 | 169.45 | 308.12 | 266.927 | 275.3567 | 238.7502 | 303.5335 | 169.7 | 354.8235 | 320.3221 | 351.1758 | 315.6312 | 355.8667
|  |  | 169.5 | 302.0712 | 270.7481 | 283.9617 | 262.7444 | 291.9654 | 169.4 | 308.2161 | 268.294 | 274.6824 | 237.9835 | 304.9929 | 169.65 | 358.3065 | 320.6119 | 353.2301 | 315.124 | 358.718
|  |  | 169.45 | 281.908 | 271.3967 | 284.0898 | 262.4383 | 293.0482 | 169.35 | 300.4754 | 269.8166 | 273.9611 | 237.2939 | 306.4838 | 169.6 | 357.7479 | 321.0134 | 355.2824 | 314.6175 | 361.6784
|  |  | 169.4 | 300.2897 | 271.8354 | 283.8167 | 261.8333 | 293.8187 | 169.3 | 299.2861 | 271.4162 | 273.1218 | 236.6098 | 307.9282 | 169.55 | 369.7287 | 321.3889 | 357.1571 | 313.9625 | 364.5835
|  |  | 169.35 | 323.6431 | 271.9744 | 283.0544 | 260.8454 | 294.1833 | 169.25 | 317.1333 | 272.8774 | 271.9561 | 235.7211 | 309.1125 | 169.5 | 361.4246 | 321.9897 | 359.0587 | 313.3984 | 367.65
|  |  | 169.3 | 314.8171 | 272.3227 | 282.3112 | 259.9829 | 294.651 | 169.2 | 328.6082 | 274.2541 | 270.5354 | 234.6959 | 310.0936 | 169.45 | 369.5086 | 322.6344 | 360.7578 | 312.7316 | 370.6606
|  |  | 169.25 | 293.1509 | 273.0874 | 281.7926 | 259.4528 | 295.4271 | 169.15 | 317.4422 | 275.7816 | 269.1126 | 233.7827 | 311.1114 | 169.4 | 378.9532 | 323.3303 | 362.21 | 311.9445 | 373.5957
|  |  | 169.2 | 293.7463 | 273.9166 | 281.1477 | 258.9048 | 296.1595 | 169.1 | 306.5882 | 277.4447 | 267.6909 | 232.9792 | 312.1563 | 169.35 | 370.6971 | 324.2999 | 363.5929 | 311.2463 | 376.6465
|  |  | 169.15 | 277.6375 | 275.0747 | 280.6451 | 258.6056 | 297.1142 | 169.05 | 305.5206 | 279.1217 | 266.1703 | 232.1787 | 313.1134 | 169.3 | 382.3329 | 325.3106 | 364.6406 | 310.4014 | 379.5498
|  |  | 169.1 | 311.1901 | 275.7678 | 279.4979 | 257.7652 | 297.5005 | 169 | 326.1465 | 280.5575 | 264.3191 | 231.1416 | 313.735 | 169.25 | 386.2833 | 326.4642 | 365.4137 | 309.4995 | 382.3784
|  |  | 169.05 | 284.1921 | 276.9497 | 278.6704 | 257.343 | 298.277 | 168.95 | 333.1413 | 281.8829 | 262.2934 | 230.0159 | 314.1604 | 169.2 | 397.1285 | 327.6896 | 365.7712 | 308.458 | 385.0027
|  |  | 169 | 279.9744 | 278.2587 | 277.8096 | 256.9815 | 299.0868 | 168.9 | 314.609 | 283.3605 | 260.3832 | 229.0823 | 314.6614 | 169.15 | 399.5806 | 329.0956 | 365.8106 | 307.375 | 387.5312
|  |  | 168.95 | 305.591 | 279.208 | 276.4434 | 256.2047 | 299.4467 | 168.85 | 317.8856 | 284.7329 | 258.359 | 228.1022 | 314.9897 | 169.1 | 386.95 | 330.9001 | 365.6956 | 306.4293 | 390.1664
|  |  | 168.9 | 279.7407 | 280.5999 | 275.4035 | 255.8287 | 300.1747 | 168.8 | 305.4598 | 286.1535 | 256.4004 | 227.2484 | 315.3055 | 169.05 | 401.8407 | 332.7586 | 365.0865 | 305.2953 | 392.5498
|  |  | 168.85 | 295.8463 | 281.7574 | 274.0351 | 255.1892 | 300.6033 | 168.75 | 325.7239 | 287.2432 | 254.1629 | 226.1616 | 315.2446 | 169 | 400.9604 | 334.8593 | 364.1592 | 304.1583 | 394.8602
|  |  | 168.8 | 295.2733 | 282.9284 | 272.6108 | 254.5487 | 300.9905 | 168.7 | 331.411 | 288.1405 | 251.8148 | 225 | 314.9553 | 168.95 | 393.7591 | 337.2794 | 362.9724 | 303.0933 | 397.1585
|  |  | 168.75 | 298.91 | 284.0293 | 271.0734 | 253.8398 | 301.2629 | 168.65 | 297.0612 | 289.2669 | 249.8067 | 224.2047 | 314.8689 | 168.9 | 391.5558 | 339.9594 | 361.4534 | 302.0419 | 399.3708
|  |  | 168.7 | 300.3633 | 285.0764 | 269.4671 | 253.0964 | 301.4471 | 168.6 | 315.1068 | 290.0292 | 247.5736 | 223.2014 | 314.4014 | 168.85 | 404.2617 | 342.7282 | 359.463 | 300.827 | 401.3642
|  |  | 168.65 | 291.6383 | 286.2129 | 267.964 | 252.4806 | 301.6964 | 168.55 | 318.2313 | 290.5676 | 245.2869 | 222.1526 | 313.7018 | 168.8 | 406.9388 | 345.7013 | 357.132 | 299.5658 | 403.2676
|  |  | 168.6 | 290.012 | 287.3064 | 266.4626 | 251.8809 | 301.8881 | 168.5 | 310.9356 | 290.9711 | 243.0693 | 221.1727 | 312.8677 | 168.75 | 413.1733 | 348.8007 | 354.4358 | 298.2155 | 405.0209
|  |  | 168.55 | 312.6307 | 287.9418 | 264.5848 | 250.91 | 301.6166 | 168.45 | 313.8615 | 291.1232 | 240.8165 | 220.1497 | 311.79 | 168.7 | 409.5558 | 352.1224 | 351.5123 | 296.8922 | 406.7425
|  |  | 168.5 | 281.623 | 288.9548 | 263.1916 | 250.4193 | 301.727 | 168.4 | 291.9696 | 291.2846 | 238.809 | 219.3571 | 310.7365 | 168.65 | 426.7747 | 355.3942 | 348.1213 | 295.3485 | 408.167
|  |  | 168.45 | 299.888 | 289.545 | 261.5105 | 249.6288 | 301.4267 | 168.35 | 300.9908 | 291.1061 | 236.7147 | 218.4561 | 309.3647 | 168.6 | 398.1553 | 359.1276 | 344.85 | 294.1265 | 409.8511
|  |  | 168.4 | 311.4126 | 289.7961 | 259.6514 | 248.6414 | 300.8061 | 168.3 | 334.7915 | 290.305 | 234.2644 | 217.1721 | 307.3973 | 168.55 | 399.3405 | 362.9422 | 341.3871 | 292.876 | 411.4533
|  |  | 168.35 | 297.1877 | 290.0984 | 258.0284 | 247.8656 | 300.2612 | 168.25 | 322.0536 | 289.3854 | 231.9725 | 216.0145 | 305.3434 | 168.5 | 400.5162 | 366.7824 | 337.7634 | 291.5966 | 412.9492
|  |  | 168.3 | 312.0048 | 289.9748 | 256.1856 | 246.8406 | 299.3198 | 168.2 | 316.1457 | 288.2706 | 229.7694 | 214.9094 | 303.1306 | 168.45 | 401.7287 | 370.5957 | 334.0095 | 290.2876 | 414.3177
|  |  | 168.25 | 301.8183 | 289.807 | 254.5228 | 245.962 | 298.3678 | 168.15 | 292.3313 | 287.159 | 227.8567 | 214.0549 | 300.9607 | 168.4 | 398.8419 | 374.3777 | 330.2039 | 288.9973 | 415.5842
|  |  | 168.2 | 285.0212 | 289.6916 | 253.1511 | 245.3378 | 297.5049 | 168.1 | 299.1164 | 285.7184 | 225.9042 | 213.1161 | 298.5066 | 168.35 | 405.4222 | 377.9588 | 326.2635 | 287.6135 | 416.6088
|  |  | 168.15 | 293.1509 | 289.2108 | 251.6801 | 244.5737 | 296.3171 | 168.05 | 306.1401 | 283.9511 | 223.9107 | 212.0894 | 295.7724 | 168.3 | 401.6287 | 381.3962 | 322.3451 | 286.2583 | 417.483
|  |  | 168.1 | 280.7443 | 288.6948 | 250.4385 | 243.9958 | 295.1375 | 168 | 299.2653 | 282.0176 | 222.0284 | 211.1272 | 292.9188 | 168.25 | 403.4654 | 384.5319 | 318.407 | 284.8652 | 418.0737
|  |  | 168.05 | 318.966 | 287.3419 | 248.6184 | 242.7976 | 293.1628 | 167.95 | 310.028 | 279.7347 | 220.0642 | 210.0356 | 289.7633 | 168.2 | 407.6631 | 387.2947 | 314.4429 | 283.4056 | 418.332
|  |  | 168 | 314.2185 | 285.8318 | 246.8971 | 241.6561 | 291.0728 | 167.9 | 285.0484 | 277.5084 | 218.4118 | 209.2077 | 286.7125 | 168.15 | 417.0548 | 389.5606 | 310.4102 | 281.817 | 418.1538
|  |  | 167.95 | 306.1401 | 284.2245 | 245.3284 | 240.6255 | 288.9274 | 167.85 | 283.9568 | 275.0927 | 216.8103 | 208.3827 | 283.5203 | 168.1 | 419.5878 | 391.3509 | 306.4121 | 280.1794 | 417.5836
|  |  | 167.9 | 280.7875 | 282.8072 | 244.1895 | 239.9837 | 287.0131 | 167.8 | 282.3818 | 272.5003 | 215.2647 | 207.566 | 280.1991 | 168.05 | 424.1337 | 392.587 | 302.4397 | 278.4684 | 416.5583
|  |  | 167.85 | 271.4734 | 281.3419 | 243.2292 | 239.4805 | 285.0906 | 167.75 | 263.8928 | 269.9449 | 213.961 | 206.9443 | 276.9617 | 168 | 424.0096 | 393.2315 | 298.5532 | 276.7384 | 415.0463
|  |  | 167.8 | 271.8719 | 279.6902 | 242.293 | 238.9629 | 283.0203 | 167.7 | 264.1585 | 267.2441 | 212.6935 | 206.3128 | 273.6248 | 167.95 | 415.9344 | 393.3428 | 294.855 | 275.0839 | 413.114
|  |  | 167.75 | 268.6643 | 277.9222 | 241.4367 | 238.4883 | 280.8706 | 167.65 | 262.7579 | 264.4358 | 211.479 | 205.6899 | 270.2249 | 167.9 | 405.5942 | 392.9493 | 291.3786 | 273.5326 | 410.7953
|  |  | 167.7 | 278.3994 | 275.8479 | 240.4553 | 237.8505 | 278.4527 | 167.6 | 232.7379 | 261.8558 | 210.632 | 205.3913 | 267.0964 | 167.85 | 436.4786 | 391.5422 | 287.6388 | 271.5958 | 407.5852
|  |  | 167.65 | 289.5638 | 273.4716 | 239.3181 | 237.024 | 275.7657 | 167.55 | 254.9148 | 258.9513 | 209.5783 | 204.8447 | 263.6848 | 167.8 | 420.9804 | 389.6589 | 284.1991 | 269.8202 | 404.0378
|  |  | 167.6 | 281.114 | 271.1244 | 238.3335 | 236.3194 | 273.1386 | 167.5 | 265.6935 | 255.8647 | 208.4393 | 204.1732 | 260.1308 | 167.75 | 412.2049 | 387.2229 | 280.9667 | 268.1277 | 400.0619
|  |  | 167.55 | 274.2633 | 268.8032 | 237.4758 | 235.713 | 270.566 | 167.45 | 245.2197 | 252.9583 | 207.5565 | 203.7202 | 256.7947 | 167.7 | 395.5774 | 384.2629 | 278.033 | 266.6128 | 395.6831
|  |  | 167.5 | 280.9428 | 266.3138 | 236.5281 | 234.9901 | 267.8517 | 167.4 | 239.8992 | 250.0854 | 206.7632 | 203.3209 | 253.5277 | 167.65 | 394.5698 | 380.7019 | 275.2112 | 265.0919 | 390.8212
|  |  | 167.45 | 263.4862 | 264.0594 | 235.8723 | 234.5348 | 265.397 | 167.35 | 249.4678 | 247.099 | 205.8961 | 202.8115 | 250.1835 | 167.6 | 398.4498 | 376.518 | 272.4389 | 263.5068 | 385.4502
|  |  | 167.4 | 254.3097 | 261.9307 | 235.3783 | 234.2188 | 263.0903 | 167.3 | 235.1885 | 244.277 | 205.2124 | 202.4542 | 247.0351 | 167.55 | 402.589 | 371.7508 | 269.7119 | 261.8536 | 379.6091
|  |  | 167.35 | 267.8591 | 259.5839 | 234.6832 | 233.6812 | 260.5859 | 167.25 | 234.4362 | 241.4862 | 204.5624 | 202.1012 | 243.9473 | 167.5 | 393.6214 | 366.6053 | 267.1831 | 260.2874 | 373.501
|  |  | 167.3 | 259.1277 | 257.39 | 234.1386 | 233.2746 | 258.254 | 167.2 | 219.0412 | 238.9015 | 204.1058 | 201.9143 | 241.093 | 167.45 | 368.1449 | 361.3166 | 265.0342 | 259.0054 | 367.3454
|  |  | 167.25 | 252.7107 | 255.3279 | 233.7074 | 232.964 | 256.0713 | 167.15 | 215.9008 | 236.4011 | 203.7073 | 201.76 | 238.3484 | 167.4 | 343.8551 | 355.9337 | 263.2483 | 257.9969 | 361.1852
|  |  | 167.2 | 234.3289 | 253.602 | 233.58 | 232.9424 | 254.2396 | 167.1 | 215.4558 | 233.9672 | 203.3356 | 201.6088 | 235.6939 | 167.35 | 331.8383 | 350.4083 | 261.6765 | 257.1192 | 354.9656
|  |  | 167.15 | 244.6723 | 251.7678 | 233.3002 | 232.755 | 252.313 | 167.05 | 221.3685 | 231.5424 | 202.9187 | 201.3907 | 233.0704 | 167.3 | 346.1665 | 344.4915 | 260.0006 | 256.0607 | 348.4314
|  |  | 167.1 | 261.908 | 249.7209 | 232.7539 | 232.2891 | 250.1857 | 167 | 227.8255 | 229.1232 | 202.4483 | 201.099 | 230.4725 | 167.25 | 347.5366 | 338.3966 | 258.3728 | 254.9735 | 341.796
|  |  | 167.05 | 251.054 | 247.9125 | 232.3843 | 231.9893 | 248.3075 | 166.95 | 245.5398 | 226.5903 | 201.7975 | 200.6085 | 227.7793 | 167.2 | 319.054 | 332.5376 | 257.136 | 254.2118 | 335.4618
|  |  | 167 | 272.5234 | 245.8336 | 231.6761 | 231.3415 | 246.1682 | 166.9 | 245.9112 | 224.1371 | 201.1541 | 200.1085 | 225.1827 | 167.15 | 307.8559 | 326.7708 | 256.0805 | 253.5742 | 329.2771
|  |  | 166.95 | 242.7579 | 244.3012 | 231.4417 | 231.1591 | 244.5837 | 166.85 | 241.4678 | 221.8202 | 200.5696 | 199.6521 | 222.7377 | 167.1 | 309.8487 | 321.0013 | 255.0455 | 252.9053 | 323.1415
|  |  | 166.9 | 244.5922 | 242.8235 | 231.1824 | 230.9445 | 243.0614 | 166.8 | 232.2865 | 219.6943 | 200.0954 | 199.2919 | 220.4978 | 167.05 | 302.6194 | 315.3844 | 254.1351 | 252.3144 | 317.2051
|  |  | 166.85 | 231.3758 | 241.6419 | 231.1378 | 230.9377 | 241.842 | 166.75 | 226.8828 | 217.7199 | 199.6896 | 198.9874 | 218.4222 | 167 | 301.515 | 309.8885 | 253.2733 | 251.7296 | 311.4323
|  |  | 166.8 | 236.2993 | 240.4651 | 231.02 | 230.8521 | 240.633 | 166.7 | 230.3017 | 215.8006 | 199.2542 | 198.6418 | 216.413 | 166.95 | 304.4282 | 304.5006 | 252.4106 | 251.1032 | 305.808
|  |  | 166.75 | 235.395 | 239.3838 | 230.9199 | 230.7795 | 239.5241 | 166.65 | 220.0624 | 214.086 | 198.9387 | 198.4054 | 214.6193 | 166.9 | 306.5858 | 299.2637 | 251.5471 | 250.4437 | 300.367
|  |  | 166.7 | 237.6599 | 238.3453 | 230.7866 | 230.6696 | 238.4623 | 166.6 | 217.5414 | 212.4908 | 198.658 | 198.1942 | 212.9546 | 166.85 | 291.3886 | 294.4257 | 250.8847 | 249.9571 | 295.3533
|  |  | 166.65 | 248.3409 | 237.2119 | 230.4845 | 230.3872 | 237.3092 | 166.55 | 205.2917 | 211.1208 | 198.5184 | 198.1159 | 211.5233 | 166.8 | 276.0064 | 289.9884 | 250.4244 | 249.6475 | 290.7653
|  |  | 166.6 | 250.377 | 236.1158 | 230.1483 | 230.0677 | 236.1963 | 166.5 | 214.3385 | 209.7398 | 198.2855 | 197.9369 | 210.0885 | 166.75 | 274.385 | 285.8024 | 250.0016 | 249.3534 | 286.4506
|  |  | 166.55 | 215.888 | 235.1902 | 229.9145 | 229.848 | 235.2567 | 166.45 | 223.1869 | 208.3461 | 197.9596 | 197.6582 | 208.6475 | 166.7 | 287.5814 | 281.6994 | 249.4389 | 248.8991 | 282.2392
|  |  | 166.5 | 221.6919 | 234.4253 | 229.7763 | 229.7216 | 234.48 | 166.4 | 222.7611 | 207.0377 | 197.6412 | 197.3812 | 207.2977 | 166.65 | 278.9636 | 277.9404 | 248.9904 | 248.5417 | 278.3891
|  |  | 166.45 | 215.0892 | 233.628 | 229.5399 | 229.4949 | 233.673 | 166.35 | 216.7827 | 205.8765 | 197.3909 | 197.1671 | 206.1004 | 166.6 | 269.9848 | 274.5508 | 248.6584 | 248.2869 | 274.9224
|  |  | 166.4 | 211.1597 | 232.8312 | 229.2477 | 229.2108 | 232.8681 | 166.3 | 220.7731 | 204.7466 | 197.0988 | 196.9065 | 204.9388 | 166.55 | 271.1397 | 271.4001 | 248.3217 | 248.0152 | 271.7066
|  |  | 166.35 | 233.3189 | 232.3067 | 229.1754 | 229.1452 | 232.3369 | 166.25 | 209.0132 | 203.8152 | 196.9378 | 196.7729 | 203.98 | 166.5 | 272.565 | 268.4661 | 247.9752 | 247.7234 | 268.7179
|  |  | 166.3 | 242.2057 | 231.6886 | 228.9611 | 228.9365 | 231.7132 | 166.2 | 212.5522 | 202.911 | 196.7398 | 196.5988 | 203.0521 | 166.45 | 279.459 | 265.6755 | 247.5523 | 247.3462 | 265.8816
|  |  | 166.25 | 235.5758 | 231.2186 | 228.8504 | 228.8304 | 231.2386 | 166.15 | 201.1076 | 202.1949 | 196.6695 | 196.5491 | 202.3154 | 166.4 | 270.0632 | 263.2112 | 247.2449 | 247.0762 | 263.3799
|  |  | 166.2 | 234.5434 | 230.8051 | 228.7554 | 228.7392 | 230.8213 | 166.1 | 224.4082 | 201.2808 | 196.3442 | 196.2416 | 201.3834 | 166.35 | 275.0308 | 260.8934 | 246.8816 | 246.744 | 261.031
|  |  | 166.15 | 238.0184 | 230.3724 | 228.604 | 228.5909 | 230.3855 | 166.05 | 216.9236 | 200.5016 | 196.1006 | 196.0133 | 200.5888 | 166.3 | 263.1333 | 258.9329 | 246.661 | 246.5492 | 259.0447
|  |  | 166.1 | 228.5346 | 230.1213 | 228.6005 | 228.59 | 230.1318 | 166 | 204.8772 | 199.9047 | 195.9895 | 195.9155 | 199.9787 | 166.25 | 270.3794 | 257.065 | 246.3564 | 246.2659 | 257.1555
|  |  | 166.05 | 229.8727 | 229.8833 | 228.5779 | 228.5695 | 229.8918 | 165.95 | 209.1589 | 199.3075 | 195.8321 | 195.7694 | 199.3701 | 166.2 | 272.2217 | 255.3401 | 246.0303 | 245.9574 | 255.413
|  |  | 166 | 219.6671 | 229.5561 | 228.4383 | 228.4316 | 229.5629 | 165.9 | 205.3029 | 198.7956 | 195.7172 | 195.6642 | 198.8487 | 166.15 | 271.2437 | 253.7786 | 245.7155 | 245.6569 | 253.8373
|  |  | 165.95 | 225.7319 | 229.3493 | 228.3951 | 228.3897 | 229.3547 | 165.85 | 194.6315 | 198.4188 | 195.6978 | 195.653 | 198.4636 | 166.1 | 271.992 | 252.3477 | 245.391 | 245.3438 | 252.3948
|  |  | 165.9 | 231.2525 | 229.1604 | 228.3483 | 228.344 | 229.1647 | 165.8 | 216.104 | 197.865 | 195.4651 | 195.4273 | 197.9028 | 166.05 | 264.1729 | 251.1435 | 245.1578 | 245.12 | 251.1812
|  |  | 165.85 | 236.9188 | 228.8993 | 228.2104 | 228.2069 | 228.9028 | 165.75 | 208.429 | 197.4278 | 195.3156 | 195.2838 | 197.4596 | 166 | 261.88 | 250.0897 | 244.9509 | 244.9208 | 250.1198
|  |  | 165.8 | 239.8511 | 228.6062 | 228.0236 | 228.0208 | 228.6089 | 165.7 | 200.1873 | 197.1115 | 195.2564 | 195.2297 | 197.1382 | 165.95 | 268.0416 | 249.0656 | 244.6699 | 244.646 | 249.0894
|  |  | 165.75 | 243.4718 | 228.2672 | 227.776 | 227.7739 | 228.2694 | 165.65 | 221.932 | 196.5835 | 194.9574 | 194.935 | 196.6059 | 165.9 | 269.391 | 248.1168 | 244.3708 | 244.3519 | 248.1357
|  |  | 165.7 | 236.1537 | 228.0544 | 227.6416 | 227.6399 | 228.0561 | 165.6 | 212.3729 | 196.1853 | 194.7613 | 194.7426 | 196.204 | 165.85 | 261.0268 | 247.3489 | 244.1686 | 244.1537 | 247.3638
|  |  | 165.65 | 240.6835 | 227.7787 | 227.4328 | 227.4314 | 227.78 | 165.55 | 209.2613 | 195.8424 | 194.598 | 194.5824 | 195.858 | 165.8 | 276.8139 | 246.4668 | 243.7773 | 243.7655 | 246.4786
|  |  | 165.6 | 233.1589 | 227.6306 | 227.3409 | 227.3399 | 227.6316 | 165.5 | 198.393 | 195.6385 | 194.5533 | 194.5403 | 195.6515 | 165.75 | 259.1261 | 245.8643 | 243.5922 | 243.583 | 245.8735
|  |  | 165.55 | 222.3481 | 227.5051 | 227.2634 | 227.2626 | 227.506 | 165.45 | 209.7639 | 195.3276 | 194.3831 | 194.3723 | 195.3384 | 165.7 | 256.3377 | 245.352 | 243.4386 | 243.4314 | 245.3593
|  |  | 165.5 | 214.3321 | 227.2641 | 227.0629 | 227.0623 | 227.2647 | 165.4 | 196.5506 | 195.1775 | 194.3572 | 194.3483 | 195.1864 | 165.65 | 255.9152 | 244.894 | 243.2886 | 243.283 | 244.8997
|  |  | 165.45 | 213.8695 | 227.0253 | 226.8584 | 226.8579 | 227.0258 | 165.35 | 225.3269 | 194.7247 | 194.0138 | 194.0064 | 194.7321 | 165.6 | 262.6795 | 244.3987 | 243.0568 | 243.0524 | 244.403
|  |  | 165.4 | 221.1076 | 226.9072 | 226.7692 | 226.7688 | 226.9076 | 165.3 | 209.7735 | 194.4533 | 193.8385 | 193.8324 | 194.4595 | 165.55 | 252.6659 | 244.0587 | 242.9416 | 242.9382 | 244.0621
|  |  | 165.35 | 242.0488 | 226.6386 | 226.5249 | 226.5246 | 226.6389 | 165.25 | 196.381 | 194.34 | 193.8093 | 193.8042 | 194.345 | 165.5 | 258.8395 | 243.6791 | 242.7518 | 242.7492 | 243.6818
|  |  | 165.3 | 228.7267 | 226.583 | 226.4896 | 226.4894 | 226.5833 | 165.2 | 196.7187 | 194.2333 | 193.7762 | 193.7721 | 194.2375 | 165.45 | 264.1913 | 243.2655 | 242.4963 | 242.4943 | 243.2675
|  |  | 165.25 | 225.082 | 226.5442 | 226.4677 | 226.4676 | 226.5444 | 165.15 | 213.7303 | 193.9481 | 193.5552 | 193.5518 | 193.9515 | 165.4 | 254.1929 | 242.9924 | 242.3568 | 242.3553 | 242.994
|  |  | 165.2 | 211.3085 | 226.2955 | 226.2329 | 226.2327 | 226.2956 | 165.1 | 207.3197 | 193.7396 | 193.4027 | 193.3999 | 193.7424 | 165.35 | 253.3197 | 242.7493 | 242.2261 | 242.2249 | 242.7505
|  |  | 165.15 | 228.469 | 226.2482 | 226.1971 | 226.197 | 226.2483 | 165.05 | 202.0568 | 193.595 | 193.3066 | 193.3043 | 193.5973 | 165.3 | 256.5922 | 242.484 | 242.0551 | 242.0542 | 242.485
|  |  | 165.1 | 226.5994 | 226.2323 | 226.1906 | 226.1906 | 226.2323 | 165 | 208.8419 | 193.381 | 193.1347 | 193.1328 | 193.3829 | 165.25 | 246.3513 | 242.354 | 242.0038 | 242.0031 | 242.3547
|  |  | 165.05 | 230.521 | 226.1552 | 226.1214 | 226.1213 | 226.1552 | 164.95 | 191.6895 | 193.3287 | 193.1188 | 193.1172 | 193.3302 | 165.2 | 256.4418 | 242.1177 | 241.832 | 241.8315 | 242.1183
|  |  | 165 | 216.4962 | 225.9996 | 225.9723 | 225.9723 | 225.9996 | 164.9 | 198.8059 | 193.2345 | 193.0557 | 193.0544 | 193.2357 | 165.15 | 244.6683 | 242.0308 | 241.7981 | 241.7977 | 242.0311
|  |  | 164.95 | 200.9844 | 225.6072 | 225.5852 | 225.5852 | 225.6073 | 164.85 | 213.908 | 192.9773 | 192.8253 | 192.8243 | 192.9784 | 165.1 | 252.8331 | 241.8555 | 241.6669 | 241.6666 | 241.8558
|  |  | 164.9 | 218.2825 |  |  | 225.4721 | 225.4898 | 164.8 | 200.1104 | 192.8737 | 192.7447 | 192.7439 | 192.8745 | 165.05 | 269.8928 | 241.4836 | 241.3313 | 241.3311 | 241.4838
|  |  | 164.85 | 226.7083 |  |  | 225.4523 | 225.4665 | 164.75 | 198.9388 | 192.7854 | 192.6762 | 192.6755 | 192.7861 | 165 | 258.2769 | 241.2523 | 241.1298 | 241.1296 | 241.2525
|  |  | 164.8 | 231.3661 |  |  | 231.3661 | 231.3775 | 164.7 | 208.7011 | 192.5915 | 192.4992 | 192.4986 | 192.592 | 164.95 | 255.5246 | 241.0568 | 240.9587 | 240.9585 | 241.0569
|  |  | 164.75 | 205.082 |  |  | 205.082 | 205.0911 | 164.65 | 194.425 | 192.5557 | 192.4778 | 192.4774 | 192.5561 | 164.9 | 250.5634 | 240.9232 | 240.8445 | 240.8444 | 240.9233
|  |  | 164.7 | 205.6423 |  |  | 205.6423 | 205.6495 | 164.6 | 190.8107 | 192.5253 | 192.4597 | 192.4594 | 192.5256 | 164.85 | 254.2849 | 240.7476 | 240.6847 | 240.6846 | 240.7476
|  |  | 164.65 | 195.3565 |  |  | 195.3565 | 195.3623 | 164.55 | 199.0412 | 192.442 | 192.387 | 192.3867 | 192.4423 | 164.8 | 239.2045 | 240.7175 | 240.6675 | 240.6674 | 240.7176
|  |  | 164.6 | 193.1685 |  |  | 193.1685 | 193.173 | 164.5 | 206.7099 | 192.275 | 192.2288 | 192.2286 | 192.2752 | 164.75 | 243.0068 | 240.6793 | 240.6396 | 240.6396 | 240.6793
|  |  | 164.55 | 211.6783 |  |  | 211.6783 | 211.6818 | 164.45 | 191.8623 | 192.2634 | 192.2248 | 192.2247 | 192.2636 | 164.7 | 246.2737 | 240.6039 | 240.5727 | 240.5726 | 240.6039
|  |  | 164.5 | 216.8243 |  |  | 216.8243 | 216.8271 | 164.4 | 201.3317 | 192.1565 | 192.1243 | 192.1242 | 192.1566 | 164.65 | 249.8431 | 240.4871 | 240.4625 | 240.4624 | 240.4871
|  |  | 164.45 | 212.4674 |  |  | 212.4674 | 212.4696 | 164.35 | 221.2773 | 191.8293 | 191.8025 | 191.8024 | 191.8294 | 164.6 | 255.8263 | 240.2992 | 240.2798 | 240.2798 | 240.2992
|  |  | 164.4 | 202.1321 |  |  | 202.1321 | 202.1338 | 164.3 | 211.7071 | 191.6051 | 191.5828 | 191.5827 | 191.6051 | 164.55 | 248.3914 | 240.1986 | 240.1834 | 240.1834 | 240.1986
|  |  | 164.35 | 184.7331 |  |  | 184.7331 | 184.7344 | 164.25 | 190.9484 | 191.5944 | 191.5759 | 191.5758 | 191.5945 | 164.5 | 245.7959 | 240.1286 | 240.1167 | 240.1167 | 240.1286
|  |  | 164.3 | 222.9804 |  |  | 222.9804 | 222.9814 | 164.2 | 181.7751 | 191.4853 | 191.4701 | 191.47 | 191.4854 | 164.45 | 257.7079 | 239.9168 | 239.9076 | 239.9076 | 239.9168
|  |  | 164.25 | 208.0208 |  |  | 208.0208 | 208.0216 | 164.15 | 206.3049 | 191.319 | 191.3063 | 191.3063 | 191.319 | 164.4 | 254.7331 | 239.7385 | 239.7314 | 239.7314 | 239.7385
|  |  | 164.2 | 212.4626 |  |  | 212.4626 | 212.4632 | 164.1 | 194.9388 | 191.2767 | 191.2662 | 191.2662 | 191.2767 | 164.35 | 242.2457 | 239.707 | 239.7015 | 239.7015 | 239.707
|  |  | 164.15 | 209.2997 |  |  | 209.2997 | 209.3002 | 164.05 | 193.0852 |  |  | 191.2461 | 191.2548 | 164.3 | 242.9132 | 239.6676 | 239.6633 | 239.6633 | 239.6676
|  |  | 164.1 | 191.2381 |  |  | 191.2381 | 191.2385 | 164 | 185.7143 |  |  | 185.7143 | 185.7214 | 164.25 | 233.8311 |  |  | 233.8311 | 233.8344
|  |  | 164.05 | 194.6843 |  |  | 194.6843 | 194.6846 | 163.95 | 187.1357 |  |  | 187.1357 | 187.1415 | 164.2 | 236.9692 |  |  | 236.9692 | 236.9717
|  |  | 164 | 186.6475 |  |  | 186.6475 | 186.6477 | 163.9 | 181.1253 |  |  | 181.1253 | 181.13 | 164.15 | 235.7167 |  |  | 235.7167 | 235.7186
|  |  | 163.95 | 218.5594 |  |  | 218.5594 | 218.5596 | 163.85 | 207.2157 |  |  | 207.2157 | 207.2196 | 164.1 | 241.1741 |  |  | 241.1741 | 241.1755
|  |  | 163.9 | 216.2385 |  |  | 216.2385 | 216.2386 | 163.8 | 196.6675 |  |  | 196.6675 | 196.6707 | 164.05 | 237.8527 |  |  | 237.8527 | 237.8538
|  |  | 163.85 | 209.9384 |  |  | 209.9384 | 209.9385 | 163.75 | 195.4958 |  |  | 195.4958 | 195.4984 | 164 | 229.8199 |  |  | 229.8199 | 229.8208
|  |  | 163.8 | 214.6283 |  |  | 214.6283 | 214.6283 | 163.7 | 189.1749 |  |  | 189.1749 | 189.177 | 163.95 | 231.8151 |  |  | 231.8151 | 231.8158
|  |  | 163.75 | 212.0624 |  |  | 212.0624 | 212.0625 | 163.65 | 206.1016 |  |  | 206.1016 | 206.1033 | 163.9 | 235.082 |  |  | 235.082 | 235.0825
|  |  | 163.7 | 212.7283 |  |  | 212.7283 | 212.7283 | 163.6 | 182.4074 |  |  | 182.4074 | 182.4087 | 163.85 | 238.0344 |  |  | 238.0344 | 238.0348
|  |  | 163.65 | 207.2173 |  |  | 207.2173 | 207.2173 | 163.55 | 184.7411 |  |  | 184.7411 | 184.7422 | 163.8 | 241.0964 |  |  | 241.0964 | 241.0967
|  |  | 163.6 | 206.9388 |  |  | 206.9388 | 206.9388 | 163.5 | 193.7607 |  |  | 193.7607 | 193.7616 | 163.75 | 247.2901 |  |  | 247.2901 | 247.2903
|  |  | 163.55 | 220.7811 |  |  | 220.7811 | 220.7811 | 163.45 | 200.485 |  |  | 200.485 | 200.4857 | 163.7 | 245.3381 |  |  | 245.3381 | 245.3383
|  |  | 163.5 | 226.8651 |  |  | 226.8651 | 226.8652 | 163.4 | 198.7499 |  |  | 198.7499 | 198.7505 | 163.65 | 234.0632 |  |  | 234.0632 | 234.0633
|  |  | 163.45 | 207.3645 |  |  | 207.3645 | 207.3646 | 163.35 | 195.944 |  |  | 195.944 | 195.9444 | 163.6 | 235.1437 |  |  | 235.1437 | 235.1437
|  |  | 163.4 | 205.5366 |  |  | 205.5366 | 205.5366 | 163.3 | 183.507 |  |  | 183.507 | 183.5074 | 163.55 | 230.2913 |  |  | 230.2913 | 230.2914
|  |  | 163.35 | 202.4074 |  |  | 202.4074 | 202.4074 | 163.25 | 193.6951 |  |  | 193.6951 | 193.6954 | 163.5 | 248.7043 |  |  | 248.7043 | 248.7043
|  |  | 163.3 | 195.0492 |  |  | 195.0492 | 195.0492 | 163.2 | 202.0648 |  |  | 202.0648 | 202.0651 | 163.45 | 242.1016 |  |  | 242.1016 | 242.1017
|  |  | 163.25 | 182.5146 |  |  | 182.5146 | 182.5146 | 163.15 | 188.8563 |  |  | 188.8563 | 188.8565 | 163.4 | 225.5998 |  |  | 225.5998 | 225.5999
|  |  | 163.2 | 196.3473 |  |  | 196.3473 | 196.3473 | 163.1 | 191.2109 |  |  | 191.2109 | 191.211 | 163.35 | 237.8479 |  |  | 237.8479 | 237.848
|  |  | 163.15 | 191.4142 |  |  | 191.4142 | 191.4142 | 163.05 | 198.7579 |  |  | 198.7579 | 198.758 | 163.3 | 251.7471 |  |  | 251.7471 | 251.7471
|  |  | 163.1 | 204.2481 |  |  | 204.2481 | 204.2481 | 163 | 184.4418 |  |  | 184.4418 | 184.4419 | 163.25 | 243.6527 |  |  | 243.6527 | 243.6527
|  |  | 163.05 | 197.5398 |  |  | 197.5398 | 197.5398 | 162.95 | 191.8559 |  |  | 191.8559 | 191.856 | 163.2 | 240.2353 |  |  | 240.2353 | 240.2353
|  |  | 163 | 183.8816 |  |  | 183.8816 | 183.8816 | 162.9 | 208.7379 |  |  | 208.7379 | 208.738 | 163.15 | 246.7355 |  |  | 246.7355 | 246.7355
|  |  | 162.95 | 206.6523 |  |  | 206.6523 | 206.6523 | 162.85 | 205.6214 |  |  | 205.6214 | 205.6215 | 163.1 | 234.0368 |  |  | 234.0368 | 234.0368
|  |  | 162.9 | 214.8812 |  |  | 214.8812 | 214.8812 | 162.8 | 213.7255 |  |  | 213.7255 | 213.7255 | 163.05 | 224.9828 |  |  | 224.9828 | 224.9828
|  |  | 162.85 | 192.1617 |  |  | 192.1617 | 192.1617 | 162.75 | 205.2709 |  |  | 205.2709 | 205.2709 | 163 | 229.1637 |  |  | 229.1637 | 229.1637
|  |  | 162.8 | 172.898 |  |  | 172.898 | 172.898 | 162.7 | 193.3653 |  |  | 193.3653 | 193.3654 | 162.95 | 223.6543 |  |  | 223.6543 | 223.6543
|  |  | 162.75 | 190.4154 |  |  | 190.4154 | 190.4154 | 162.65 | 191.2349 |  |  | 191.2349 | 191.2349 | 162.9 | 240.5546 |  |  | 240.5546 | 240.5546
|  |  | 162.7 | 206.8235 |  |  | 206.8235 | 206.8235 | 162.6 | 187.3533 |  |  | 187.3533 | 187.3534 | 162.85 | 246.6771 |  |  | 246.6771 | 246.6771
|  |  | 162.65 | 201.4198 |  |  | 201.4198 | 201.4198 | 162.55 | 178.4138 |  |  | 178.4138 | 178.4138 | 162.8 | 228.7843 |  |  | 228.7843 | 228.7843
|  |  | 162.6 | 202.8796 |  |  | 202.8796 | 202.8796 | 162.5 | 179.936 |  |  | 179.936 | 179.936 | 162.75 | 228.3489 |  |  | 228.3489 | 228.3489
|  |  | 162.55 | 209.6054 |  |  | 209.6054 | 209.6054 | 162.45 | 177.431 |  |  | 177.431 | 177.431 | 162.7 | 236.8595 |  |  | 236.8595 | 236.8595
|  |  | 162.5 | 206.409 |  |  | 206.409 | 206.409 | 162.4 | 180.3441 |  |  | 180.3441 | 180.3441 | 162.65 | 252.6547 |  |  | 252.6547 | 252.6547
|  |  | 162.45 | 212.2673 |  |  | 212.2673 | 212.2673 | 162.35 | 189.1285 |  |  | 189.1285 | 189.1285 | 162.6 | 237.535 |  |  | 237.535 | 237.535
|  |  | 162.4 | 204.0208 |  |  | 204.0208 | 204.0208 | 162.3 | 181.6182 |  |  | 181.6182 | 181.6183 | 162.55 | 238.0584 |  |  | 238.0584 | 238.0584
|  |  | 162.35 | 207.3117 |  |  | 207.3117 | 207.3117 | 162.25 | 181.3077 |  |  | 181.3077 | 181.3077 | 162.5 | 231.0092 |  |  | 231.0092 | 231.0092
|  |  | 162.3 | 199.523 |  |  | 199.523 | 199.523 | 162.2 | 185.6198 |  |  | 185.6198 | 185.6198 | 162.45 | 228.7251 |  |  | 228.7251 | 228.7251
|  |  | 162.25 | 182.8283 |  |  | 182.8283 | 182.8283 | 162.15 | 194.4202 |  |  | 194.4202 | 194.4202 | 162.4 | 228.2833 |  |  | 228.2833 | 228.2833
|  |  | 162.2 | 182.2041 |  |  | 182.2041 | 182.2041 | 162.1 | 185.2917 |  |  | 185.2917 | 185.2917 | 162.35 | 229.88 |  |  | 229.88 | 229.88
|  |  | 162.15 | 178.4762 |  |  | 178.4762 | 178.4762 | 162.05 | 187.9424 |  |  | 187.9424 | 187.9424 | 162.3 | 232.5282 |  |  | 232.5282 | 232.5282
|  |  | 162.1 | 214.2185 |  |  | 214.2185 | 214.2185 | 162 | 191.9984 |  |  | 191.9984 | 191.9984 | 162.25 | 228.9956 |  |  | 228.9956 | 228.9956
|  |  | 162.05 | 204.2593 |  |  | 204.2593 | 204.2593 | 161.95 | 204.4594 |  |  | 204.4594 | 204.4594 | 162.2 | 236.2081 |  |  | 236.2081 | 236.2081
|  |  | 162 | 199.7135 |  |  | 199.7135 | 199.7135 | 161.9 | 187.595 |  |  | 187.595 | 187.595 | 162.15 | 224.8491 |  |  | 224.8491 | 224.8491
|  |  | 161.95 | 174.6875 |  |  | 174.6875 | 174.6875 | 161.85 | 176.7059 |  |  | 176.7059 | 176.7059 | 162.1 | 219.6519 |  |  | 219.6519 | 219.6519
|  |  | 161.9 | 186.4362 |  |  | 186.4362 | 186.4362 | 161.8 | 185.9992 |  |  | 185.9992 | 185.9992 | 162.05 | 227.6367 |  |  | 227.6367 | 227.6367
|  |  | 161.85 | 186.5306 |  |  | 186.5306 | 186.5306 | 161.75 | 192.6851 |  |  | 192.6851 | 192.6851 | 162 | 225.1293 |  |  | 225.1293 | 225.1293
|  |  | 161.8 | 187.5742 |  |  | 187.5742 | 187.5742 | 161.7 | 191.6879 |  |  | 191.6879 | 191.6879 | 161.95 | 233.4702 |  |  | 233.4702 | 233.4702
|  |  | 161.75 | 183.3565 |  |  | 183.3565 | 183.3565 | 161.65 | 181.4726 |  |  | 181.4726 | 181.4726 | 161.9 | 241.9376 |  |  | 241.9376 | 241.9376
|  |  | 161.7 | 192.8451 |  |  | 192.8451 | 192.8451 | 161.6 | 191.7519 |  |  | 191.7519 | 191.7519 | 161.85 | 241.7223 |  |  | 241.7223 | 241.7223
|  |  | 161.65 | 197.3974 |  |  | 197.3974 | 197.3974 | 161.55 | 164.7299 |  |  | 164.7299 | 164.7299 | 161.8 | 248.9364 |  |  | 248.9364 | 248.9364
|  |  | 161.6 | 189.6311 |  |  | 189.6311 | 189.6311 | 161.5 | 172.9924 |  |  | 172.9924 | 172.9924 | 161.75 | 236.6419 |  |  | 236.6419 | 236.6419
|  |  | 161.55 | 204.7123 |  |  | 204.7123 | 204.7123 | 161.45 | 184.3762 |  |  | 184.3762 | 184.3762 | 161.7 | 238.3345 |  |  | 238.3345 | 238.3345
|  |  | 161.5 | 181.3445 |  |  | 181.3445 | 181.3445 | 161.4 | 190.2297 |  |  | 190.2297 | 190.2297 | 161.65 | 243.6871 |  |  | 243.6871 | 243.6871
|  |  | 161.45 | 203.1277 |  |  | 203.1277 | 203.1277 | 161.35 | 202.076 |  |  | 202.076 | 202.076 | 161.6 | 237.467 |  |  | 237.467 | 237.467
|  |  | 161.4 | 189.2773 |  |  | 189.2773 | 189.2773 | 161.3 | 197.2517 |  |  | 197.2517 | 197.2517 | 161.55 | 232.1929 |  |  | 232.1929 | 232.1929
|  |  | 161.35 | 177.1637 |  |  | 177.1637 | 177.1637 | 161.25 | 188.0816 |  |  | 188.0816 | 188.0816 | 161.5 | 235.443 |  |  | 235.443 | 235.443
|  |  | 161.3 | 205.3589 |  |  | 205.3589 | 205.3589 | 161.2 | 191.2253 |  |  | 191.2253 | 191.2253 | 161.45 | 223.0908 |  |  | 223.0908 | 223.0908
|  |  | 161.25 | 204.389 |  |  | 204.389 | 204.389 | 161.15 | 185.9992 |  |  | 185.9992 | 185.9992 | 161.4 | 224.7659 |  |  | 224.7659 | 224.7659
|  |  | 161.2 | 183.8752 |  |  | 183.8752 | 183.8752 | 161.1 | 196.0896 |  |  | 196.0896 | 196.0896 | 161.35 | 242.7531 |  |  | 242.7531 | 242.7531
|  |  | 161.15 | 193.0932 |  |  | 193.361 | 193.361 | 161.05 | 203.2445 |  |  | 203.2445 | 203.2445 | 161.3 | 237.7727 |  |  | 237.7727 | 237.7727
|  |  | 161.1 | 203.1148 |  |  | 193.3583 | 193.3583 | 161 | 180.898 |  |  | 180.898 | 180.898 | 161.25 | 234.2041 |  |  | 234.2041 | 234.2041
|  |  | 161.05 | 194.9884 |  |  | 193.3579 | 193.3579 | 160.95 | 184.3233 |  |  | 184.3233 | 184.3233 | 161.2 | 228.0224 |  |  | 230.1725 | 230.1725
|  |  | 161 | 203.6126 |  |  | 193.3551 | 193.3551 | 160.9 | 179.4718 |  |  | 179.4718 | 179.4718 | 161.15 | 228.2921 |  |  | 230.1722 | 230.1722
|  |  | 160.95 | 202.1609 |  |  | 193.3527 | 193.3527 | 160.85 | 182.3193 |  |  | 182.3193 | 182.3193 | 161.1 | 228.9484 |  |  | 230.172 | 230.172
|  |  | 160.9 | 200.8243 |  |  | 193.3507 | 193.3507 | 160.8 | 174.0664 |  |  | 174.0664 | 174.0664 | 161.05 | 219.6799 |  |  | 230.1703 | 230.1703
|  |  | 160.85 | 193.4006 |  |  | 193.3507 | 193.3507 | 160.75 | 188.549 |  |  | 188.549 | 188.549 | 161 | 219.8191 |  |  | 230.1687 | 230.1687
|  |  | 160.8 | 196.3874 |  |  | 193.3498 | 193.3498 | 160.7 | 176.6275 |  |  | 176.6275 | 176.6275 | 160.95 | 229.451 |  |  | 230.1686 | 230.1686
|  |  | 160.75 | 199.1949 |  |  | 193.3483 | 193.3483 | 160.65 | 186.1641 |  |  | 186.1641 | 186.1641 | 160.9 | 225.0772 |  |  | 230.1677 | 230.1677
|  |  | 160.7 | 196.7555 |  |  | 193.3473 | 193.3473 | 160.6 | 182.8507 |  |  | 182.8507 | 182.8507 | 160.85 | 223.0324 |  |  | 230.1666 | 230.1666
|  |  | 160.65 | 216.4658 |  |  | 193.341 | 193.341 | 160.55 | 210.3721 |  |  | 210.3721 | 210.3721 | 160.8 | 221.6983 |  |  | 230.1652 | 230.1652
|  |  | 160.6 | 203.7919 |  |  | 193.3382 | 193.3382 | 160.5 | 191.5358 |  |  | 191.5358 | 191.5358 | 160.75 | 239.2149 |  |  | 230.1638 | 230.1638
|  |  | 160.55 | 187.4142 |  |  | 193.3366 | 193.3366 | 160.45 | 179.8864 |  |  | 179.8864 | 179.8864 | 160.7 | 231.4686 |  |  | 230.1635 | 230.1635
|  |  | 160.5 | 207.3661 |  |  | 193.3328 | 193.3328 | 160.4 | 166.7835 |  |  | 166.7835 | 166.7835 | 160.65 | 232.1184 |  |  | 230.1632 | 230.1632
|  |  | 160.45 | 207.9136 |  |  | 193.3288 | 193.3288 | 160.35 | 185.9064 |  |  | 185.9064 | 185.9064 | 160.6 | 226.2169 |  |  | 230.1626 | 230.1626
|  |  | 160.4 | 202.2393 |  |  | 193.3264 | 193.3264 | 160.3 | 184.986 |  |  | 180.7207 | 180.7207 | 160.55 | 238.6411 |  |  | 230.1612 | 230.1612
|  |  | 160.35 | 195.8591 |  |  | 193.3257 | 193.3257 | 160.25 | 171.2749 |  |  | 180.7167 | 180.7167 | 160.5 | 225.3974 |  |  | 230.1605 | 230.1605
|  |  | 160.3 | 200.3585 |  |  | 193.3238 | 193.3238 | 160.2 | 193.9016 |  |  | 180.7113 | 180.7113 | 160.45 | 239.435 |  |  | 230.159 | 230.159
|  |  | 160.25 | 199.8816 |  |  | 193.322 | 193.322 | 160.15 | 180.8852 |  |  | 180.7112 | 180.7112 | 160.4 | 231.8479 |  |  | 230.1587 | 230.1587
|  |  | 160.2 | 186.6315 |  |  | 193.3201 | 193.3201 | 160.1 | 197.8792 |  |  | 180.7041 | 180.7041 | 160.35 | 241.9752 |  |  | 230.1568 | 230.1568
|  |  | 160.15 | 198.3818 |  |  | 193.3188 | 193.3188 | 160.05 | 206.2409 |  |  | 180.6935 | 180.6935 | 160.3 | 240.0608 |  |  | 230.1552 | 230.1552
|  |  | 160.1 | 198.8972 |  |  | 193.3173 | 193.3173 | 160 | 188.3393 |  |  | 180.6903 | 180.6903 | 160.25 | 215.3477 |  |  | 230.1528 | 230.1528
|  |  | 160.05 | 201.6919 |  |  | 193.315 | 193.315 | 159.95 | 182.9436 |  |  | 180.6894 | 180.6894 | 160.2 | 222.6355 |  |  | 230.1516 | 230.1516
|  |  | 160 | 204.4818 |  |  | 193.3119 | 193.3119 | 159.9 | 186.2857 |  |  | 180.6871 | 180.6871 | 160.15 | 233.7751 |  |  | 230.151 | 230.151
|  |  | 159.95 | 200.6226 |  |  | 193.3099 | 193.3099 | 159.85 | 213.5814 |  |  | 180.6735 | 180.6735 | 160.1 | 229.8832 |  |  | 230.151 | 230.151
|  |  | 159.9 | 214.2553 |  |  | 193.3042 | 193.3042 | 159.8 | 197.383 |  |  | 180.6665 | 180.6665 | 160.05 | 234.9492 |  |  | 230.1502 | 230.1502
|  |  | 159.85 | 205.5782 |  |  | 193.3009 | 193.3009 | 159.75 | 200.6627 |  |  | 180.6583 | 180.6583 | 160 | 233.9168 |  |  | 230.1496 | 230.1496
|  |  | 159.8 | 190.6875 |  |  | 193.3002 | 193.3002 | 159.7 | 182.585 |  |  | 180.6575 | 180.6575 | 159.95 | 239.3197 |  |  | 230.1481 | 230.1481
|  |  | 159.75 | 193.6615 |  |  | 193.3001 | 193.3001 | 159.65 | 189.6775 |  |  | 180.6537 | 180.6537 | 159.9 | 234.5178 |  |  | 230.1474 | 230.1474
|  |  | 159.7 | 185.7287 |  |  | 193.298 | 193.298 | 159.6 | 185.2677 |  |  | 180.6518 | 180.6518 | 159.85 | 235.2341 |  |  | 230.1466 | 230.1466
|  |  | 159.65 | 174.9804 |  |  | 193.293 | 193.293 | 159.55 | 204.1745 |  |  | 180.6421 | 180.6421 | 159.8 | 231.499 |  |  | 230.1464 | 230.1464
|  |  | 159.6 | 200.0224 |  |  | 193.2912 | 193.2912 | 159.5 | 190.7179 |  |  | 180.6379 | 180.6379 | 159.75 | 232.8171 |  |  | 230.1459 | 230.1459
|  |  | 159.55 | 219.6206 |  |  | 193.284 | 193.284 | 159.45 | 195.5886 |  |  | 180.6317 | 180.6317 | 159.7 | 246.4442 |  |  | 230.1433 | 230.1433
|  |  | 159.5 | 210.4746 |  |  | 193.2794 | 193.2794 | 159.4 | 183.7951 |  |  | 180.6304 | 180.6304 | 159.65 | 238.2777 |  |  | 230.142 | 230.142
|  |  | 159.45 | 206.0728 |  |  | 193.2759 | 193.2759 | 159.35 | 181.3205 |  |  | 180.6301 | 180.6301 | 159.6 | 233.2949 |  |  | 230.1415 | 230.1415
|  |  | 159.4 | 201.3221 |  |  | 193.2737 | 193.2737 | 159.3 | 182.1929 |  |  | 180.6294 | 180.6294 | 159.55 | 235.9968 |  |  | 230.1406 | 230.1406
|  |  | 159.35 | 180.2417 |  |  | 193.2701 | 193.2701 | 159.25 | 180.0656 |  |  | 180.6292 | 180.6292 | 159.5 | 235.9552 |  |  | 230.1396 | 230.1396
|  |  | 159.3 | 215.7439 |  |  | 193.264 | 193.264 | 159.2 | 190.5258 |  |  | 180.6251 | 180.6251 | 159.45 | 218.0032 |  |  | 230.1377 | 230.1377
|  |  | 159.25 | 196.3313 |  |  | 193.2632 | 193.2632 | 159.15 | 214.7883 |  |  | 180.611 | 180.611 | 159.4 | 238.5394 |  |  | 230.1363 | 230.1363
|  |  | 159.2 | 170.2185 |  |  | 193.2569 | 193.2569 | 159.1 | 189.447 |  |  | 180.6073 | 180.6073 | 159.35 | 244.9276 |  |  | 230.1339 | 230.1339
|  |  | 159.15 | 188.2433 |  |  | 193.2556 | 193.2556 | 159.05 | 196.461 |  |  | 180.6007 | 180.6007 | 159.3 | 230.0752 |  |  | 230.1339 | 230.1339
|  |  | 159.1 | 199.0028 |  |  | 193.254 | 193.254 | 159 | 188.6371 |  |  | 180.5974 | 180.5974 | 159.25 | 238.8179 |  |  | 230.1325 | 230.1325
|  |  | 159.05 | 197.9368 |  |  | 193.2527 | 193.2527 | 158.95 | 182.1721 |  |  | 180.5967 | 180.5967 | 159.2 | 236.1809 |  |  | 230.1316 | 230.1316
|  |  | 159 | 196.8611 |  |  | 193.2517 | 193.2517 | 158.9 | 180.9764 |  |  | 180.5966 | 180.5966 | 159.15 | 224.1465 |  |  | 230.1306 | 230.1306
|  |  | 158.95 | 211.2189 |  |  | 193.2468 | 193.2468 | 158.85 | 196.1697 |  |  | 180.5901 | 180.5901 | 159.1 | 235.0132 |  |  | 230.1298 | 230.1298
|  |  | 158.9 | 202.1449 |  |  | 193.2444 | 193.2444 | 158.8 | 190.393 |  |  | 180.5861 | 180.5861 | 159.05 | 240.6178 |  |  | 230.1281 | 230.1281
|  |  | 158.85 | 197.7943 |  |  | 193.2432 | 193.2432 | 158.75 | 190.2233 |  |  | 180.5821 | 180.5821 | 159 | 235.082 |  |  | 230.1273 | 230.1273
|  |  | 158.8 | 202.958 |  |  | 193.2405 | 193.2405 | 158.7 | 183.984 |  |  | 180.5807 | 180.5807 | 158.95 | 242.9548 |  |  | 230.1252 | 230.1252
|  |  | 158.75 | 194.5242 |  |  | 193.2402 | 193.2402 | 158.65 | 196.0256 |  |  | 180.5743 | 180.5743 | 158.9 | 233.9808 |  |  | 230.1246 | 230.1246
|  |  | 158.7 | 199.6303 |  |  | 193.2384 | 193.2384 | 158.6 | 182.8908 |  |  | 180.5733 | 180.5733 | 158.85 | 235.2021 |  |  | 230.1238 | 230.1238
|  |  | 158.65 | 214.3802 |  |  | 193.2327 | 193.2327 | 158.55 | 182.4122 |  |  | 180.5726 | 180.5726 | 158.8 | 236.942 |  |  | 230.1227 | 230.1227
|  |  | 158.6 | 218.9788 |  |  | 193.2257 | 193.2257 | 158.5 | 196.1473 |  |  | 180.5661 | 180.5661 | 158.75 | 238.421 |  |  | 230.1214 | 230.1214
|  |  | 158.55 | 210.3113 |  |  | 193.221 | 193.221 | 158.45 | 209.1236 |  |  | 180.5543 | 180.5543 | 158.7 | 238.1545 |  |  | 230.1201 | 230.1201
|  |  | 158.5 | 192.0768 |  |  | 193.2207 | 193.2207 | 158.4 | 215.7887 |  |  | 180.5397 | 180.5397 | 158.65 | 239.431 |  |  | 230.1186 | 230.1186
|  |  | 158.45 | 184.5138 |  |  | 193.2183 | 193.2183 | 158.35 | 204.9092 |  |  | 180.5296 | 180.5296 | 158.6 | 235.5382 |  |  | 230.1177 | 230.1177
|  |  | 158.4 | 209.7815 |  |  | 193.2138 | 193.2138 | 158.3 | 193.7527 |  |  | 180.5241 | 180.5241 | 158.55 | 247.0124 |  |  | 230.115 | 230.115
|  |  | 158.35 | 198.6491 |  |  | 193.2124 | 193.2124 | 158.25 | 208.6995 |  |  | 180.5124 | 180.5124 | 158.5 | 240.4994 |  |  | 230.1133 | 230.1133
|  |  | 158.3 | 202.2377 |  |  | 193.2099 | 193.2099 | 158.2 | 227.9056 |  |  | 180.4928 | 180.4928 | 158.45 | 241.2677 |  |  | 230.1115 | 230.1115
|  |  | 158.25 | 219.8431 |  |  | 193.2027 | 193.2027 | 158.15 | 216.7731 |  |  | 180.4777 | 180.4777 | 158.4 | 248.6114 |  |  | 230.1085 | 230.1085
|  |  | 158.2 | 232.5234 |  |  | 193.1919 | 193.1919 | 158.1 | 204.3858 |  |  | 180.4678 | 180.4678 | 158.35 | 253.0748 |  |  | 230.1048 | 230.1048
|  |  | 158.15 | 226.9852 |  |  | 193.1827 | 193.1827 | 158.05 | 219.8287 |  |  | 180.4515 | 180.4515 | 158.3 | 248.3529 |  |  | 230.1019 | 230.1019
|  |  | 158.1 | 223.9344 |  |  | 193.1744 | 193.1744 | 158 | 206.9004 |  |  | 180.4406 | 180.4406 | 158.25 | 237.4614 |  |  | 230.1007 | 230.1007
|  |  | 158.05 | 217.2485 |  |  | 193.1678 | 193.1678 | 157.95 | 199.8719 |  |  | 180.4325 | 180.4325 | 158.2 | 251.2389 |  |  | 230.0973 | 230.0973
|  |  | 158 | 208.7267 |  |  | 193.1636 | 193.1636 | 157.9 | 198.3433 |  |  | 180.4251 | 180.4251 | 158.15 | 254.3225 |  |  | 230.0934 | 230.0934
|  |  | 157.95 | 222.0616 |  |  | 193.1557 | 193.1557 | 157.85 | 193.407 |  |  | 180.4197 | 180.4197 | 158.1 | 257.7959 |  |  | 230.0889 | 230.0889
|  |  | 157.9 | 223.4606 |  |  | 193.1475 | 193.1475 | 157.8 | 208.1841 |  |  | 180.4082 | 180.4082 | 158.05 | 253.6295 |  |  | 230.0851 | 230.0851
|  |  | 157.85 | 233.7191 |  |  | 193.1364 | 193.1364 | 157.75 | 207.6351 |  |  | 180.3969 | 180.3969 | 158 | 268.3513 |  |  | 230.079 | 230.079
|  |  | 157.8 | 235.7151 |  |  | 193.1248 | 193.1248 | 157.7 | 207.3982 |  |  | 180.3857 | 180.3857 | 157.95 | 272.096 |  |  | 230.0722 | 230.0722
|  |  | 157.75 | 233.4694 |  |  | 193.1138 | 193.1138 | 157.65 | 199.9552 |  |  | 180.3776 | 180.3776 | 157.9 | 274.0088 |  |  | 230.0651 | 230.0651
|  |  | 157.7 | 226.2233 |  |  | 193.1048 | 193.1048 | 157.6 | 197.6006 |  |  | 180.3705 | 180.3705 | 157.85 | 267.0356 |  |  | 230.0592 | 230.0592
|  |  | 157.65 | 209.6327 |  |  | 193.1003 | 193.1003 | 157.55 | 204.3457 |  |  | 180.3606 | 180.3606 | 157.8 | 268.3129 |  |  | 230.053 | 230.053
|  |  | 157.6 | 228.7699 |  |  | 193.0906 | 193.0906 | 157.5 | 216.9716 |  |  | 180.3454 | 180.3454 | 157.75 | 266.8756 |  |  | 230.0471 | 230.0471
|  |  | 157.55 | 244.6467 |  |  | 193.0766 | 193.0766 | 157.45 | 211.8768 |  |  | 180.3323 | 180.3323 | 157.7 | 289.8199 |  |  | 230.0375 | 230.0375
|  |  | 157.5 | 239.102 |  |  | 193.0641 | 193.0641 | 157.4 | 217.9032 |  |  | 180.3168 | 180.3168 | 157.65 | 285.6198 |  |  | 230.0285 | 230.0285
|  |  | 157.45 | 221.4006 |  |  | 193.0563 | 193.0563 | 157.35 | 233.7991 |  |  | 180.2946 | 180.2946 | 157.6 | 281.3822 |  |  | 230.0202 | 230.0202
|  |  | 157.4 | 234.1641 |  |  | 193.0451 | 193.0451 | 157.3 | 210.7163 |  |  | 180.282 | 180.282 | 157.55 | 276.9748 |  |  | 230.0127 | 230.0127
|  |  | 157.35 | 246.6379 |  |  | 193.0306 | 193.0306 | 157.25 | 232.2913 |  |  | 180.2604 | 180.2604 | 157.5 | 284.8852 |  |  | 230.0038 | 230.0038
|  |  | 157.3 | 236.6403 |  |  | 193.0187 | 193.0187 | 157.2 | 230.3417 |  |  | 180.2397 | 180.2397 | 157.45 | 273.8223 |  |  | 229.9968 | 229.9968
|  |  | 157.25 | 243.2493 |  |  | 193.005 | 193.005 | 157.15 | 222.7723 |  |  | 180.2221 | 180.2221 | 157.4 | 290.8267 |  |  | 229.987 | 229.987
|  |  | 157.2 | 237.1813 |  |  | 192.993 | 192.993 | 157.1 | 210.5658 |  |  | 180.2095 | 180.2095 | 157.35 | 280.3177 |  |  | 229.9789 | 229.9789
|  |  | 157.15 | 231.8992 |  |  | 192.9824 | 192.9824 | 157.05 | 240.9732 |  |  | 180.1843 | 180.1843 | 157.3 | 275.6271 |  |  | 229.9715 | 229.9715
|  |  | 157.1 | 242.1321 |  |  | 192.969 | 192.969 | 157 | 237.9544 |  |  | 180.1604 | 180.1604 | 157.25 | 289.0108 |  |  | 229.962 | 229.962
|  |  | 157.05 | 241.964 |  |  | 192.9557 | 192.9557 | 156.95 | 230.2985 |  |  | 180.1396 | 180.1396 | 157.2 | 294.449 |  |  | 229.9516 | 229.9516
|  |  | 157 | 240.0512 |  |  | 192.9428 | 192.9428 | 156.9 | 236.7923 |  |  | 180.1161 | 180.1161 | 157.15 | 295.8255 |  |  | 229.941 | 229.941
|  |  | 156.95 | 267.0652 |  |  | 192.9227 | 192.9227 | 156.85 | 250.4778 |  |  | 180.087 | 180.087 | 157.1 | 303.8047 |  |  | 229.9291 | 229.9291
|  |  | 156.9 | 286.5466 |  |  | 192.8972 | 192.8972 | 156.8 | 249.431 |  |  | 180.0582 | 180.0582 | 157.05 | 322.9604 |  |  | 229.9141 | 229.9141
|  |  | 156.85 | 258.4298 |  |  | 192.8793 | 192.8793 | 156.75 | 255.6799 |  |  | 180.0269 | 180.0269 | 157 | 323.6214 |  |  | 229.899 | 229.899
|  |  | 156.8 | 281.01 |  |  | 192.8553 | 192.8553 | 156.7 | 252 |  |  | 179.9971 | 179.9971 | 156.95 | 329.2317 |  |  | 229.883 | 229.883
|  |  | 156.75 | 297.9704 |  |  | 192.8267 | 192.8267 | 156.65 | 255.4622 |  |  | 179.9658 | 179.9658 | 156.9 | 322.0608 |  |  | 229.8682 | 229.8682
|  |  | 156.7 | 292.9828 |  |  | 192.7995 | 192.7995 | 156.6 | 274.2377 |  |  | 179.9267 | 179.9267 | 156.85 | 332.1689 |  |  | 229.8517 | 229.8517
|  |  | 156.65 | 293.7495 |  |  | 192.772 | 192.772 | 156.55 | 282.6251 |  |  | 179.8842 | 179.8842 | 156.8 | 342.1601 |  |  | 229.8336 | 229.8336
|  |  | 156.6 | 311.3677 |  |  | 192.7397 | 192.7397 | 156.5 | 277.1317 |  |  | 179.8439 | 179.8439 | 156.75 | 351.6807 |  |  | 229.8139 | 229.8139
|  |  | 156.55 | 298.3225 |  |  | 192.7109 | 192.7109 | 156.45 | 277.0996 |  |  | 179.8036 | 179.8036 | 156.7 | 364.5986 |  |  | 229.7922 | 229.7922
|  |  | 156.5 | 311.8976 |  |  | 192.6785 | 192.6785 | 156.4 | 286.3017 |  |  | 179.7595 | 179.7595 | 156.65 | 373.2829 |  |  | 229.7691 | 229.7691
|  |  | 156.45 | 307.7951 |  |  | 192.6472 | 192.6472 | 156.35 | 302.3737 |  |  | 179.7087 | 179.7087 | 156.6 | 391.2749 |  |  | 229.7431 | 229.7431
|  |  | 156.4 | 318.4874 |  |  | 192.6129 | 192.6129 | 156.3 | 301.3125 |  |  | 179.6583 | 179.6583 | 156.55 | 416.5346 |  |  | 229.713 | 229.713
|  |  | 156.35 | 334.5786 |  |  | 192.5742 | 192.5742 | 156.25 | 301.1781 |  |  | 179.6079 | 179.6079 | 156.5 | 414.3778 |  |  | 229.6833 | 229.6833
|  |  | 156.3 | 335.1373 |  |  | 192.5354 | 192.5354 | 156.2 | 294.0872 |  |  | 179.5605 | 179.5605 | 156.45 | 416.2025 |  |  | 229.6532 | 229.6532
|  |  | 156.25 | 355.1581 |  |  | 192.4912 | 192.4912 | 156.15 | 325.8503 |  |  | 179.4999 | 179.4999 | 156.4 | 439.6118 |  |  | 229.6194 | 229.6194
|  |  | 156.2 | 378.0408 |  |  | 192.4406 | 192.4406 | 156.1 | 332.613 |  |  | 179.4364 | 179.4364 | 156.35 | 443.6094 |  |  | 229.5849 | 229.5849
|  |  | 156.15 | 394.4154 |  |  | 192.3857 | 192.3857 | 156.05 | 349.1253 |  |  | 179.3661 | 179.3661 | 156.3 | 466.7747 |  |  | 229.5467 | 229.5467
|  |  | 156.1 | 384.9076 |  |  | 192.3332 | 192.3332 | 156 | 359.7855 |  |  | 179.2914 | 179.2914 | 156.25 | 484.0416 |  |  | 229.5057 | 229.5057
|  |  | 156.05 | 380.5122 |  |  | 192.282 | 192.282 | 155.95 | 352.0048 |  |  | 179.2198 | 179.2198 | 156.2 | 479.4558 |  |  | 229.4654 | 229.4654
|  |  | 156 | 409.3733 |  |  | 192.2229 | 192.2229 | 155.9 | 371.531 |  |  | 179.1401 | 179.1401 | 156.15 | 511.3565 |  |  | 229.42 | 229.42
|  |  | 155.95 | 419.2157 |  |  | 192.1611 | 192.1611 | 155.85 | 395.6895 |  |  | 179.0504 | 179.0504 | 156.1 | 535.1461 |  |  | 229.3708 | 229.3708
|  |  | 155.9 | 434.942 |  |  | 192.095 | 192.095 | 155.8 | 455.8639 |  |  | 178.9357 | 178.9357 | 156.05 | 543.6695 |  |  | 229.3201 | 229.3201
|  |  | 155.85 | 470.537 |  |  | 192.0192 | 192.0192 | 155.75 | 429.6327 |  |  | 178.8318 | 178.8318 | 156 | 551.2125 |  |  | 229.2683 | 229.2683
|  |  | 155.8 | 483.6703 |  |  | 191.9398 | 191.9398 | 155.7 | 445.9384 |  |  | 178.7211 | 178.7211 | 155.95 | 571.3365 |  |  | 229.2132 | 229.2132
|  |  | 155.75 | 480.9268 |  |  | 191.8611 | 191.8611 | 155.65 | 462.0344 |  |  | 178.6038 | 178.6038 | 155.9 | 613.2773 |  |  | 229.1513 | 229.1513
|  |  | 155.7 | 496.7315 |  |  | 191.7781 | 191.7781 | 155.6 | 451.7423 |  |  | 178.4906 | 178.4906 | 155.85 | 632.8731 |  |  | 229.0863 | 229.0863
|  |  | 155.65 | 514.8699 |  |  | 191.6902 | 191.6902 | 155.55 | 466.8459 |  |  | 178.3711 | 178.3711 | 155.8 | 631.7887 |  |  | 229.0214 | 229.0214
|  |  | 155.6 | 524.7347 |  |  | 191.5995 | 191.5995 | 155.5 | 512.8467 |  |  | 178.2325 | 178.2325 | 155.75 | 642.2689 |  |  | 228.9548 | 228.9548
|  |  | 155.55 | 549.3509 |  |  | 191.5021 | 191.5021 | 155.45 | 493.7047 |  |  | 178.1018 | 178.1018 | 155.7 | 639.964 |  |  | 228.8886 | 228.8886
|  |  | 155.5 | 551.9728 |  |  | 191.404 | 191.404 | 155.4 | 530.6923 |  |  | 177.9557 | 177.9557 | 155.65 | 708.1753 |  |  | 228.8114 | 228.8114
|  |  | 155.45 | 588.4354 |  |  | 191.2959 | 191.2959 | 155.35 | 544.0992 |  |  | 177.804 | 177.804 | 155.6 | 761.6447 |  |  | 228.7255 | 228.7255
|  |  | 155.4 | 600.8067 |  |  | 191.1844 | 191.1844 | 155.3 | 586.4058 |  |  | 177.6347 | 177.6347 | 155.55 | 760.9884 |  |  | 228.6398 | 228.6398
|  |  | 155.35 | 652.7523 |  |  | 191.0587 | 191.0587 | 155.25 | 598.9836 |  |  | 177.4601 | 177.4601 | 155.5 | 789.92 |  |  | 228.5494 | 228.5494
|  |  | 155.3 | 643.0044 |  |  | 190.9357 | 190.9357 | 155.2 | 630.044 |  |  | 177.2726 | 177.2726 | 155.45 | 833.9016 |  |  | 228.4519 | 228.4519
|  |  | 155.25 | 670.9612 |  |  | 190.805 | 190.805 | 155.15 | 605.1925 |  |  | 177.0953 | 177.0953 | 155.4 | 849.3717 |  |  | 228.3518 | 228.3518
|  |  | 155.2 | 696.6082 |  |  | 190.6673 | 190.6673 | 155.1 | 624.9124 |  |  | 176.9097 | 176.9097 | 155.35 | 834.0736 |  |  | 228.2542 | 228.2542
|  |  | 155.15 | 692.0416 |  |  | 190.5308 | 190.5308 | 155.05 | 660.6771 |  |  | 176.7093 | 176.7093 | 155.3 | 839.2757 |  |  | 228.1558 | 228.1558
|  |  | 155.1 | 680.8515 |  |  | 190.3973 | 190.3973 | 155 | 661.8151 |  |  | 176.5083 | 176.5083 | 155.25 | 863.1132 |  |  | 228.0535 | 228.0535
|  |  | 155.05 | 735.7263 |  |  | 190.2489 | 190.2489 | 154.95 | 656.5842 |  |  | 176.3094 | 176.3094 | 155.2 | 875.9424 |  |  | 227.9491 | 227.9491
|  |  | 155 | 733.1573 |  |  | 190.1011 | 190.1011 | 154.9 | 665.8455 |  |  | 176.1065 | 176.1065 | 155.15 | 884.6939 |  |  | 227.8433 | 227.8433
|  |  | 154.95 | 737.1733 |  |  | 189.9521 | 189.9521 | 154.85 | 673.423 |  |  | 175.9005 | 175.9005 | 155.1 | 923.6295 |  |  | 227.7312 | 227.7312
|  |  | 154.9 | 767.0396 |  |  | 189.795 | 189.795 | 154.8 | 679.5278 |  |  | 175.6918 | 175.6918 | 155.05 | 926.3505 |  |  | 227.6187 | 227.6187
|  |  | 154.85 | 770.0568 |  |  | 189.637 | 189.637 | 154.75 | 681.7655 |  |  | 175.4821 | 175.4821 | 155 | 920.8283 |  |  | 227.507 | 227.507
|  |  | 154.8 | 796.4434 |  |  | 189.4718 | 189.4718 | 154.7 | 688.8948 |  |  | 175.2694 | 175.2694 | 154.95 | 951.2605 |  |  | 227.3904 | 227.3904
|  |  | 154.75 | 764.2177 |  |  | 189.3154 | 189.3154 | 154.65 | 681.2213 |  |  | 175.0598 | 175.0598 | 154.9 | 924.5498 |  |  | 227.2781 | 227.2781
|  |  | 154.7 | 762.529 |  |  | 189.1593 | 189.1593 | 154.6 | 676.9348 |  |  | 174.8518 | 174.8518 | 154.85 | 915.3101 |  |  | 227.1673 | 227.1673
|  |  | 154.65 | 761.8936 |  |  | 189.0034 | 189.0034 | 154.55 | 665.8279 |  |  | 174.6484 | 174.6484 | 154.8 | 942.0848 |  |  | 227.0521 | 227.0521
|  |  | 154.6 | 748.7331 |  |  | 188.851 | 188.851 | 154.5 | 656.8051 |  |  | 174.4486 | 174.4486 | 154.75 | 919.8119 |  |  | 226.9405 | 226.9405
|  |  | 154.55 | 742.4042 |  |  | 188.7003 | 188.7003 | 154.45 | 648.7267 |  |  | 174.2521 | 174.2521 | 154.7 | 916.0384 |  |  | 226.8295 | 226.8295
|  |  | 154.5 | 726.8251 |  |  | 188.5538 | 188.5538 | 154.4 | 653.8583 |  |  | 174.0534 | 174.0534 | 154.65 | 912.497 |  |  | 226.719 | 226.719
|  |  | 154.45 | 723.0908 |  |  | 188.4083 | 188.4083 | 154.35 | 641.7831 |  |  | 173.8596 | 173.8596 | 154.6 | 902.0088 |  |  | 226.6102 | 226.6102
|  |  | 154.4 | 761.535 |  |  | 188.2523 | 188.2523 | 154.3 | 636.9652 |  |  | 173.6677 | 173.6677 | 154.55 | 880.2561 |  |  | 226.5049 | 226.5049
|  |  | 154.35 | 732.8435 |  |  | 188.104 | 188.104 | 154.25 | 655.8367 |  |  | 173.4679 | 173.4679 | 154.5 | 866.9388 |  |  | 226.4018 | 226.4018
|  |  | 154.3 | 717.1605 |  |  | 187.96 | 187.96 | 154.2 | 611.3902 |  |  | 173.2865 | 173.2865 | 154.45 | 866.9308 |  |  | 226.2986 | 226.2986
|  |  | 154.25 | 715.5198 |  |  | 187.8163 | 187.8163 | 154.15 | 614.6907 |  |  | 173.1036 | 173.1036 | 154.4 | 851.4886 |  |  | 226.1979 | 226.1979
|  |  | 154.2 | 692.6483 |  |  | 187.6789 | 187.6789 | 154.1 | 590.0744 |  |  | 172.9308 | 172.9308 | 154.35 | 834.2937 |  |  | 226.0999 | 226.0999
|  |  | 154.15 | 695.1148 |  |  | 187.5408 | 187.5408 | 154.05 | 574.9708 |  |  | 172.7642 | 172.7642 | 154.3 | 792.573 |  |  | 226.0086 | 226.0086
|  |  | 154.1 | 678.934 |  |  | 187.407 | 187.407 | 154 | 567.9776 |  |  | 172.6005 | 172.6005 | 154.25 | 778.9076 |  |  | 225.9196 | 225.9196
|  |  | 154.05 | 665.1108 |  |  | 187.2769 | 187.2769 | 153.95 | 573.8519 |  |  | 172.4342 | 172.4342 | 154.2 | 767.3589 |  |  | 225.8323 | 225.8323
|  |  | 154 | 655.8928 |  |  | 187.1493 | 187.1493 | 153.9 | 567.6255 |  |  | 172.2705 | 172.2705 | 154.15 | 750.8403 |  |  | 225.7478 | 225.7478
|  |  | 153.95 | 649.6535 |  |  | 187.0234 | 187.0234 | 153.85 | 536.1825 |  |  | 172.1197 | 172.1197 | 154.1 | 716.4626 |  |  | 225.6687 | 225.6687
|  |  | 153.9 | 582.1497 |  |  | 186.9159 | 186.9159 | 153.8 | 511.8271 |  |  | 171.9789 | 171.9789 | 154.05 | 683.3653 |  |  | 225.595 | 225.595
|  |  | 153.85 | 589.439 |  |  | 186.8063 | 186.8063 | 153.75 | 523.1293 |  |  | 171.8334 | 171.8334 | 154 | 720.6803 |  |  | 225.5152 | 225.5152
|  |  | 153.8 | 602.9884 |  |  | 186.693 | 186.693 | 153.7 | 506.2825 |  |  | 171.6949 | 171.6949 | 153.95 | 670.8483 |  |  | 225.4435 | 225.4435
|  |  | 153.75 | 563.0748 |  |  | 186.5905 | 186.5905 | 153.65 | 480.8643 |  |  | 171.5667 | 171.5667 | 153.9 | 684.6018 |  |  | 225.3695 | 225.3695
|  |  | 153.7 | 579.3998 |  |  | 186.4836 | 186.4836 | 153.6 | 486.2009 |  |  | 171.4364 | 171.4364 | 153.85 | 632.7211 |  |  | 225.3039 | 225.3039
|  |  | 153.65 | 577.7687 |  |  | 186.377 | 186.377 | 153.55 | 473.5206 |  |  | 171.3112 | 171.3112 | 153.8 | 630.3601 |  |  | 225.2386 | 225.2386
|  |  | 153.6 | 506.6267 |  |  | 186.2899 | 186.2899 | 153.5 | 472.3521 |  |  | 171.1865 | 171.1865 | 153.75 | 635.5862 |  |  | 225.1725 | 225.1725
|  |  | 153.55 | 508.7555 |  |  | 186.2021 | 186.2021 | 153.45 | 464.7811 |  |  | 171.0648 | 171.0648 | 153.7 | 610.9604 |  |  | 225.1104 | 225.1104
|  |  | 153.5 | 487.9152 |  |  | 186.1199 | 186.1199 | 153.4 | 465.3333 |  |  | 170.9429 | 170.9429 | 153.65 | 582.6611 |  |  | 225.0528 | 225.0528
|  |  | 153.45 | 483.5054 |  |  | 186.039 | 186.039 | 153.35 | 449.2469 |  |  | 170.8276 | 170.8276 | 153.6 | 591.1244 |  |  | 224.9938 | 224.9938
|  |  | 153.4 | 483.0716 |  |  | 185.9581 | 185.9581 | 153.3 | 434.0376 |  |  | 170.7185 | 170.7185 | 153.55 | 574.1417 |  |  | 224.9375 | 224.9375
|  |  | 153.35 | 475.1116 |  |  | 185.8794 | 185.8794 | 153.25 | 407.6687 |  |  | 170.6204 | 170.6204 | 153.5 | 547.535 |  |  | 224.8856 | 224.8856
|  |  | 153.3 | 427.4846 |  |  | 185.8136 | 185.8136 | 153.2 | 419.5902 |  |  | 170.5172 | 170.5172 | 153.45 | 541.6847 |  |  | 224.8345 | 224.8345
|  |  | 153.25 | 452.2113 |  |  | 185.7411 | 185.7411 | 153.15 | 400.4322 |  |  | 170.4219 | 170.4219 | 153.4 | 543.8055 |  |  | 224.7831 | 224.7831
|  |  | 153.2 | 428.4274 |  |  | 185.675 | 185.675 | 153.1 | 367.0476 |  |  | 170.3405 | 170.3405 | 153.35 | 531.1445 |  |  | 224.7338 | 224.7338
|  |  | 153.15 | 420.4402 |  |  | 185.6111 | 185.6111 | 153.05 | 380.4242 |  |  | 170.2534 | 170.2534 | 153.3 | 520.2241 |  |  | 224.6862 | 224.6862
|  |  | 153.1 | 418.521 |  |  | 185.5477 | 185.5477 | 153 | 346.6811 |  |  | 170.1803 | 170.1803 | 153.25 | 502.513 |  |  | 224.6414 | 224.6414
|  |  | 153.05 | 389.479 |  |  | 185.4922 | 185.4922 | 152.95 | 355.896 |  |  | 170.1034 | 170.1034 | 153.2 | 495.2021 |  |  | 224.5978 | 224.5978
|  |  | 153 | 409.3509 |  |  | 185.4312 | 185.4312 | 152.9 | 338.0536 |  |  | 170.0338 | 170.0338 | 153.15 | 490.2121 |  |  | 224.555 | 224.555
|  |  | 152.95 | 379.6991 |  |  | 185.3783 | 185.3783 | 152.85 | 355.4494 |  |  | 169.957 | 169.957 | 153.1 | 467.7711 |  |  | 224.5159 | 224.5159
|  |  | 152.9 | 397.8167 |  |  | 185.3205 | 185.3205 | 152.8 | 338.3385 |  |  | 169.8872 | 169.8872 | 153.05 | 458.5114 |  |  | 224.4782 | 224.4782
|  |  | 152.85 | 359.9376 |  |  | 185.273 | 185.273 | 152.75 | 318.7611 |  |  | 169.8255 | 169.8255 | 153 | 473.7095 |  |  | 224.438 | 224.438
|  |  | 152.8 | 364.9076 |  |  | 185.2241 | 185.2241 | 152.7 | 295.6206 |  |  | 169.7734 | 169.7734 | 152.95 | 466.8988 |  |  | 224.399 | 224.399
|  |  | 152.75 | 365.7847 |  |  | 185.1749 | 185.1749 | 152.65 | 315.0444 |  |  | 169.7132 | 169.7132 | 152.9 | 462.1729 |  |  | 224.3607 | 224.3607
|  |  | 152.7 | 324.5394 |  |  | 185.137 | 185.137 | 152.6 | 310.2137 |  |  | 169.655 | 169.655 | 152.85 | 440.1281 |  |  | 224.3259 | 224.3259
|  |  | 152.65 | 309.2645 |  |  | 185.1032 | 185.1032 | 152.55 | 280.7907 |  |  | 169.6089 | 169.6089 | 152.8 | 433.9816 |  |  | 224.2921 | 224.2921
|  |  | 152.6 | 330.4634 |  |  | 185.0636 | 185.0636 | 152.5 | 289.7799 |  |  | 169.5591 | 169.5591 | 152.75 | 411.2845 |  |  | 224.262 | 224.262
|  |  | 152.55 | 311.1997 |  |  | 185.0293 | 185.0293 | 152.45 | 272.2113 |  |  | 169.5166 | 169.5166 | 152.7 | 408.2753 |  |  | 224.2323 | 224.2323
|  |  | 152.5 | 280.6963 |  |  | 185.0032 | 185.0032 | 152.4 | 246.4058 |  |  | 169.4848 | 169.4848 | 152.65 | 405.9984 |  |  | 224.2031 | 224.2031
|  |  | 152.45 | 316.3778 |  |  | 184.9674 | 184.9674 | 152.35 | 259.9488 |  |  | 169.4473 | 169.4473 | 152.6 | 401.9608 |  |  | 224.1744 | 224.1744
|  |  | 152.4 | 311.1949 |  |  | 184.9331 | 184.9331 | 152.3 | 281.6086 |  |  | 169.4008 | 169.4008 | 152.55 | 384.0272 |  |  | 224.1487 | 224.1487
|  |  | 152.35 | 305.948 |  |  | 184.9001 | 184.9001 | 152.25 | 239.1597 |  |  | 169.3719 | 169.3719 | 152.5 | 383.9896 |  |  | 224.1229 | 224.1229
|  |  | 152.3 | 296.7635 |  |  | 184.8697 | 184.8697 | 152.2 | 239.7919 |  |  | 169.3427 | 169.3427 | 152.45 | 363.7855 |  |  | 224.1004 | 224.1004
|  |  | 152.25 | 288.2097 |  |  | 184.8415 | 184.8415 | 152.15 | 253.0692 |  |  | 169.308 | 169.308 | 152.4 | 355.3181 |  |  | 224.0793 | 224.0793
|  |  | 152.2 | 291.5918 |  |  | 184.8125 | 184.8125 | 152.1 | 253.1797 |  |  | 169.2733 | 169.2733 | 152.35 | 355.1036 |  |  | 224.0582 | 224.0582
|  |  | 152.15 | 279.2109 |  |  | 184.7868 | 184.7868 | 152.05 | 237.7719 |  |  | 169.2449 | 169.2449 | 152.3 | 366.3281 |  |  | 224.0353 | 224.0353
|  |  | 152.1 | 257.0996 |  |  | 184.7671 | 184.7671 | 152 | 256.2785 |  |  | 169.2088 | 169.2088 | 152.25 | 350.0088 |  |  | 224.015 | 224.015
|  |  | 152.05 | 238.0072 |  |  | 184.7526 | 184.7526 | 151.95 | 249.5686 |  |  | 169.1755 | 169.1755 | 152.2 | 336.1465 |  |  | 223.9969 | 223.9969
|  |  | 152 | 258.6571 |  |  | 184.7325 | 184.7325 | 151.9 | 240.1216 |  |  | 169.1461 | 169.1461 | 152.15 | 314.8251 |  |  | 223.9823 | 223.9823
|  |  | 151.95 | 279.7167 |  |  | 184.7066 | 184.7066 | 151.85 | 220.6691 |  |  | 169.1248 | 169.1248 | 152.1 | 311.7655 |  |  | 223.9681 | 223.9681
|  |  | 151.9 | 258.1817 |  |  | 184.6866 | 184.6866 | 151.8 | 226.1513 |  |  | 169.1012 | 169.1012 | 152.05 | 309.9968 |  |  | 223.9543 | 223.9543
|  |  | 151.85 | 236.7715 |  |  | 184.6724 | 184.6724 | 151.75 | 216.9508 |  |  | 169.0813 | 169.0813 | 152 | 298.4882 |  |  | 223.9423 | 223.9423
|  |  | 151.8 | 237.9368 |  |  | 184.6579 | 184.6579 | 151.7 | 223.1933 |  |  | 169.0589 | 169.0589 | 151.95 | 299.0492 |  |  | 223.9302 | 223.9302
|  |  | 151.75 | 240.8467 |  |  | 184.6426 | 184.6426 | 151.65 | 224.5506 |  |  | 169.0359 | 169.0359 | 151.9 | 284.8091 |  |  | 223.9204 | 223.9204
|  |  | 151.7 | 243.9808 |  |  | 184.6265 | 184.6265 | 151.6 | 195.7151 |  |  | 169.0249 | 169.0249 | 151.85 | 285.1981 |  |  | 223.9105 | 223.9105
|  |  | 151.65 | 240.5714 |  |  | 184.6113 | 184.6113 | 151.55 | 212.0016 |  |  | 169.0071 | 169.0071 | 151.8 | 292.7987 |  |  | 223.8994 | 223.8994
|  |  | 151.6 | 222.1577 |  |  | 184.601 | 184.601 | 151.5 | 220.6851 |  |  | 168.9856 | 168.9856 | 151.75 | 280.5002 |  |  | 223.8903 | 223.8903
|  |  | 151.55 | 235.7023 |  |  | 184.5871 | 184.5871 | 151.45 | 214.0824 |  |  | 168.967 | 168.967 | 151.7 | 278.6867 |  |  | 223.8814 | 223.8814
|  |  | 151.5 | 225.8567 |  |  | 184.5759 | 184.5759 | 151.4 | 210.1176 |  |  | 168.9499 | 168.9499 | 151.65 | 265.4086 |  |  | 223.8747 | 223.8747
|  |  | 151.45 | 224.2257 |  |  | 184.5651 | 184.5651 | 151.35 | 218.5738 |  |  | 168.9293 | 168.9293 | 151.6 | 282.6379 |  |  | 223.8653 | 223.8653
|  |  | 151.4 | 213.399 |  |  | 184.5572 | 184.5572 | 151.3 | 205.7527 |  |  | 168.9141 | 168.9141 | 151.55 | 270.7667 |  |  | 223.8577 | 223.8577
|  |  | 151.35 | 224.5906 |  |  | 184.5463 | 184.5463 | 151.25 | 209.8503 |  |  | 168.8971 | 168.8971 | 151.5 | 258.3097 |  |  | 223.8522 | 223.8522
|  |  | 151.3 | 220.6307 |  |  | 184.5365 | 184.5365 | 151.2 | 193.2901 |  |  | 168.887 | 168.887 | 151.45 | 264.2265 |  |  | 223.8457 | 223.8457
|  |  | 151.25 | 230.7115 |  |  | 184.524 | 184.524 | 151.15 | 194.8603 |  |  | 168.8763 | 168.8763 | 151.4 | 271.2509 |  |  | 223.838 | 223.838
|  |  | 151.2 | 212.1409 |  |  | 184.5164 | 184.5164 | 151.1 | 214.0728 |  |  | 168.8575 | 168.8575 | 151.35 | 277.0396 |  |  | 223.8295 | 223.8295
|  |  | 151.15 | 191.7023 |  |  | 184.5145 | 184.5145 | 151.05 | 205.2101 |  |  | 168.8425 | 168.8425 | 151.3 | 276.5274 |  |  | 223.821 | 223.821
|  |  | 151.1 | 224.2161 |  |  | 184.5037 | 184.5037 | 151 | 200.7587 |  |  | 168.8292 | 168.8292 | 151.25 | 252.1064 |  |  | 223.8164 | 223.8164
|  |  | 151.05 | 216.3457 |  |  | 184.495 | 184.495 | 150.95 | 203.4878 |  |  | 168.8149 | 168.8149 | 151.2 | 248.8483 |  |  | 223.8124 | 223.8124
|  |  | 151 | 221.2869 |  |  | 184.485 | 184.485 | 150.9 | 184.6819 |  |  | 168.8083 | 168.8083 | 151.15 | 240.2913 |  |  | 223.8097 | 223.8097
|  |  | 150.95 | 204.4914 |  |  | 184.4795 | 184.4795 | 150.85 | 208.4562 |  |  | 168.7919 | 168.7919 | 151.1 | 240.3609 |  |  | 223.8071 | 223.8071
|  |  | 150.9 | 201.9672 |  |  | 184.4748 | 184.4748 | 150.8 | 198.7339 |  |  | 168.7795 | 168.7795 | 151.05 | 256.4098 |  |  | 223.8018 | 223.8018
|  |  | 150.85 | 188.5746 |  |  | 184.4737 | 184.4737 | 150.75 | 211.3854 |  |  | 168.7618 | 168.7618 | 151 | 257.066 |  |  | 223.7965 | 223.7965
|  |  | 150.8 | 194.6427 |  |  | 184.4709 | 184.4709 | 150.7 | 192.2305 |  |  | 168.7521 | 168.7521 | 150.95 | 256.2505 |  |  | 223.7912 | 223.7912
|  |  | 150.75 | 212.7011 |  |  | 184.4632 | 184.4632 | 150.65 | 186.457 |  |  | 168.7448 | 168.7448 | 150.9 | 248.7523 |  |  | 223.7872 | 223.7872
|  |  | 150.7 | 195.1901 |  |  | 184.4603 | 184.4603 | 150.6 | 159.1469 |  |  | 168.7408 | 168.7408 | 150.85 | 238.2897 |  |  | 223.7849 | 223.7849
|  |  | 150.65 | 193.7943 |  |  | 184.4577 | 184.4577 | 150.55 | 172.9236 |  |  | 168.7391 | 168.7391 | 150.8 | 238.8836 |  |  | 223.7824 | 223.7824
|  |  | 150.6 | 183.8735 |  |  | 184.4576 | 184.4576 | 150.5 | 172.9252 |  |  | 168.7373 | 168.7373 | 150.75 | 239.9208 |  |  | 223.7798 | 223.7798
|  |  | 150.55 | 211.1373 |  |  | 184.4503 | 184.4503 | 150.45 | 188.1761 |  |  | 168.7293 | 168.7293 | 150.7 | 245.2821 |  |  | 223.7764 | 223.7764
|  |  | 150.5 | 213.9624 |  |  | 184.4423 | 184.4423 | 150.4 | 198.3321 |  |  | 168.717 | 168.717 | 150.65 | 241.9056 |  |  | 223.7735 | 223.7735
|  |  | 150.45 | 207.9056 |  |  | 184.4359 | 184.4359 | 150.35 | 196.1072 |  |  | 168.7057 | 168.7057 | 150.6 | 221.0396 |  |  | 223.773 | 223.773
|  |  | 150.4 | 202.1705 |  |  | 184.4311 | 184.4311 | 150.3 | 172.2145 |  |  | 168.7042 | 168.7042 | 150.55 | 232.1721 |  |  | 223.7717 | 223.7717
|  |  | 150.35 | 190.9548 |  |  | 184.4293 | 184.4293 | 150.25 | 175.6559 |  |  | 168.7013 | 168.7013 | 150.5 | 240.5754 |  |  | 223.769 | 223.769
|  |  | 150.3 | 218.0648 |  |  | 184.4201 | 184.4201 | 150.2 | 177.2389 |  |  | 168.6978 | 168.6978 | 150.45 | 222.1345 |  |  | 223.7687 | 223.7687
|  |  | 150.25 | 211.6975 |  |  | 184.4127 | 184.4127 | 150.15 | 194.1016 |  |  | 168.6873 | 168.6873 | 150.4 | 220.8027 |  |  | 223.7682 | 223.7682
|  |  | 150.2 | 205.3605 |  |  | 184.407 | 184.407 | 150.1 | 185.1397 |  |  | 168.6804 | 168.6804 | 150.35 | 220.437 |  |  | 223.7677 | 223.7677
|  |  | 150.15 | 202.4746 |  |  | 184.4021 | 184.4021 | 150.05 | 171.8383 |  |  | 168.6791 | 168.6791 | 150.3 | 219.6287 |  |  | 223.767 | 223.767
|  |  | 150.1 | 210.4394 |  |  | 184.395 | 184.395 | 150 | 180.3281 |  |  | 168.6743 | 168.6743 | 150.25 | 245.6631 |  |  | 223.7635 | 223.7635
|  |  | 150.05 | 211.8816 |  |  | 184.3875 | 184.3875 | 149.95 | 178.3449 |  |  | 168.6703 | 168.6703 | 150.2 | 238.6315 |  |  | 223.7611 | 223.7611
|  |  | 150 | 215.1261 |  |  | 184.3792 | 184.3792 | 149.9 | 182.6731 |  |  | 168.6645 | 168.6645 | 150.15 | 225.6022 |  |  | 223.7608 | 223.7608
|  |  | 149.95 | 209.4678 |  |  | 184.3723 | 184.3723 | 149.85 | 178.91 |  |  | 168.6603 | 168.6603 | 150.1 | 226.2409 |  |  | 223.7604 | 223.7604
|  |  | 149.9 | 192.6435 |  |  | 184.3701 | 184.3701 | 149.8 | 188.6467 |  |  | 168.652 | 168.652 | 150.05 | 218.8163 |  |  | 223.7596 | 223.7596
|  |  | 149.85 | 196.032 |  |  | 184.3669 | 184.3669 | 149.75 | 190.425 |  |  | 168.643 | 168.643 | 150 | 207.8375 |  |  | 223.757 | 223.757
|  |  | 149.8 | 169.2661 |  |  | 184.3628 | 184.3628 | 149.7 | 175.6206 |  |  | 168.6401 | 168.6401 | 149.95 | 230.2993 |  |  | 223.756 | 223.756
|  |  | 149.75 | 168.0208 |  |  | 184.3583 | 184.3583 | 149.65 | 195.7695 |  |  | 168.6288 | 168.6288 | 149.9 | 222.4306 |  |  | 223.7558 | 223.7558
|  |  | 149.7 | 183.3005 |  |  | 184.3581 | 184.3581 | 149.6 | 195.379 |  |  | 168.6177 | 168.6177 | 149.85 | 234.5794 |  |  | 223.754 | 223.754
|  |  | 149.65 | 194.982 |  |  | 184.3552 | 184.3552 | 149.55 | 169.8711 |  |  | 168.6172 | 168.6172 | 149.8 | 224.3882 |  |  | 223.7539 | 223.7539
|  |  | 149.6 | 184.461 |  |  | 184.3551 | 184.3551 | 149.5 | 167.0444 |  |  | 168.6166 | 168.6166 | 149.75 | 224.1168 |  |  | 223.7539 | 223.7539
|  |  | 149.55 | 184.1184 |  |  | 184.3551 | 184.3551 | 149.45 | 176.946 |  |  | 168.6131 | 168.6131 | 149.7 | 215.992 |  |  | 223.7526 | 223.7526
|  |  | 149.5 | 186.4794 |  |  | 184.3545 | 184.3545 | 149.4 | 182.1753 |  |  | 168.6075 | 168.6075 | 149.65 | 210.2993 |  |  | 223.7504 | 223.7504
|  |  | 149.45 | 187.9184 |  |  | 184.3535 | 184.3535 | 149.35 | 183.7695 |  |  | 168.6012 | 168.6012 | 149.6 | 222.4434 |  |  | 223.7502 | 223.7502
|  |  | 149.4 | 195.8367 |  |  | 184.3504 | 184.3504 | 149.3 | 176.8275 |  |  | 168.5978 | 168.5978 | 149.55 | 227.2949 |  |  | 223.7497 | 223.7497
|  |  | 149.35 | 183.8671 |  |  | 184.3503 | 184.3503 | 149.25 | 169.05 |  |  | 168.5976 | 168.5976 | 149.5 | 219.8503 |  |  | 223.749 | 223.749
|  |  | 149.3 | 186.5162 |  |  | 184.3497 | 184.3497 | 149.2 | 168.3217 |  |  | 168.5975 | 168.5975 | 149.45 | 227.1901 |  |  | 223.7485 | 223.7485
|  |  | 149.25 | 185.2965 |  |  | 184.3494 | 184.3494 | 149.15 | 170.2809 |  |  | 168.5968 | 168.5968 | 149.4 | 228.7219 |  |  | 223.7477 | 223.7477
|  |  | 149.2 | 180.6483 |  |  | 184.3484 | 184.3484 | 149.1 | 169.3189 |  |  | 168.5965 | 168.5965 | 149.35 | 224.0032 |  |  | 223.7476 | 223.7476
|  |  | 149.15 | 187.1004 |  |  | 187.1004 | 187.1004 | 149.05 | 166.1897 |  |  | 166.1897 | 166.1897 | 149.3 | 218.5178 |  |  | 218.5178 | 218.5178
|  |  | 149.1 | 189.3942 |  |  | 189.3942 | 189.3942 | 149 | 169.5398 |  |  | 169.5398 | 169.5398 | 149.25 | 215.6895 |  |  | 215.6895 | 215.6895
|  |  | 149.05 | 181.3782 |  |  | 181.3782 | 181.3782 | 148.95 | 174.3065 |  |  | 174.3065 | 174.3065 | 149.2 | 208.9876 |  |  | 208.9876 | 208.9876
|  |  | 149 | 198.2361 |  |  | 198.2361 | 198.2361 | 148.9 | 174.5642 |  |  | 174.5642 | 174.5642 | 149.15 | 225.507 |  |  | 225.507 | 225.507
|  |  | 148.95 | 185.479 |  |  | 185.479 | 185.479 | 148.85 | 173.5478 |  |  | 173.5478 | 173.5478 | 149.1 | 223.7959 |  |  | 223.7959 | 223.7959
|  |  | 148.9 | 172.6611 |  |  | 172.6611 | 172.6611 | 148.8 | 173.042 |  |  | 173.042 | 173.042 | 149.05 | 216.1777 |  |  | 216.1777 | 216.1777
|  |  | 148.85 | 187.4718 |  |  | 187.4718 | 187.4718 | 148.75 | 173.1477 |  |  | 173.1477 | 173.1477 | 149 | 216.9844 |  |  | 216.9844 | 216.9844
|  |  | 148.8 | 178.0344 |  |  | 178.0344 | 178.0344 | 148.7 | 164.7763 |  |  | 164.7763 | 164.7763 | 148.95 | 217.7095 |  |  | 217.7095 | 217.7095
|  |  | 148.75 | 196.3954 |  |  | 196.3954 | 196.3954 | 148.65 | 168.3745 |  |  | 168.3745 | 168.3745 | 148.9 | 229.8487 |  |  | 229.8487 | 229.8487
|  |  | 148.7 | 194.6603 |  |  | 194.6603 | 194.6603 | 148.6 | 170.9052 |  |  | 170.9052 | 170.9052 | 148.85 | 237.8255 |  |  | 237.8255 | 237.8255
|  |  | 148.65 | 191.3774 |  |  | 191.3774 | 191.3774 | 148.55 | 152.9124 |  |  | 152.9124 | 152.9124 | 148.8 | 223.4262 |  |  | 223.4262 | 223.4262
|  |  | 148.6 | 186.8331 |  |  | 186.8331 | 186.8331 | 148.5 | 160.08 |  |  | 160.08 | 160.08 | 148.75 | 213.086 |  |  | 213.086 | 213.086
|  |  | 148.55 | 201.972 |  |  | 201.972 | 201.972 | 148.45 | 157.5446 |  |  | 157.5446 | 157.5446 | 148.7 | 206.1208 |  |  | 206.1208 | 206.1208
|  |  | 148.5 | 176.0992 |  |  | 176.0992 | 176.0992 | 148.4 | 161.4726 |  |  | 161.4726 | 161.4726 | 148.65 | 211.7327 |  |  | 211.7327 | 211.7327
|  |  | 148.45 | 180.8595 |  |  | 180.8595 | 180.8595 | 148.35 | 174.441 |  |  | 174.441 | 174.441 | 148.6 | 233.2365 |  |  | 233.2365 | 233.2365
|  |  | 148.4 | 169.2821 |  |  | 169.2821 | 169.2821 | 148.3 | 177.5414 |  |  | 177.5414 | 177.5414 | 148.55 | 208.9876 |  |  | 208.9876 | 208.9876
|  |  | 148.35 | 174.6122 |  |  | 174.6122 | 174.6122 | 148.25 | 169.7591 |  |  | 169.7591 | 169.7591 | 148.5 | 212.6667 |  |  | 212.6667 | 212.6667
|  |  | 148.3 | 186.9468 |  |  | 186.9468 | 186.9468 | 148.2 | 165.615 |  |  | 165.615 | 165.615 | 148.45 | 212.2809 |  |  | 212.2809 | 212.2809
|  |  | 148.25 | 200.3185 |  |  | 200.3185 | 200.3185 | 148.15 | 161.9384 |  |  | 161.9384 | 161.9384 | 148.4 | 213.7911 |  |  | 213.7911 | 213.7911
|  |  | 148.2 | 187.4718 |  |  | 187.4718 | 187.4718 | 148.1 | 174.1753 |  |  | 174.1753 | 174.1753 | 148.35 | 202.2433 |  |  | 202.2433 | 202.2433
|  |  | 148.15 | 172.2257 |  |  | 172.2257 | 172.2257 | 148.05 | 184.1136 |  |  | 184.1136 | 184.1136 | 148.3 | 209.7575 |  |  | 209.7575 | 209.7575
|  |  | 148.1 | 167.6142 |  |  | 167.6142 | 167.6142 | 148 | 160.0528 |  |  | 160.0528 | 160.0528 | 148.25 | 215.2789 |  |  | 215.2789 | 215.2789
|  |  | 148.05 | 179.944 |  |  | 179.944 | 179.944 | 147.95 | 161.0436 |  |  | 161.0436 | 161.0436 | 148.2 | 187.4118 |  |  | 187.4118 | 187.4118
|  |  | 148 | 196.6947 |  |  | 196.6947 | 196.6947 | 147.9 | 163.3405 |  |  | 163.3405 | 163.3405 | 148.15 | 201.0124 |  |  | 201.0124 | 201.0124
|  |  | 147.95 | 193.0916 |  |  | 193.0916 | 193.0916 | 147.85 | 167.5902 |  |  | 167.5902 | 167.5902 | 148.1 | 208.6603 |  |  | 208.6603 | 208.6603
|  |  | 147.9 | 169.8391 |  |  | 169.8391 | 169.8391 | 147.8 | 164.8788 |  |  | 164.8788 | 164.8788 | 148.05 | 210.6082 |  |  | 210.6082 | 210.6082
|  |  | 147.85 | 166.1208 |  |  | 166.1208 | 166.1208 | 147.75 | 176.072 |  |  | 176.072 | 176.072 | 148 | 224.7131 |  |  | 224.7131 | 224.7131
|  |  | 147.8 | 177.7015 |  |  | 177.7015 | 177.7015 | 147.7 | 173.4758 |  |  | 173.4758 | 173.4758 | 147.95 | 215.4758 |  |  | 215.4758 | 215.4758

## Fig. 3C
| Atomic ratio | Constitution relative ratio (%)
Time of SBD treatment (day) | sp3/sp2 | SO3- | N=N
0 | 0.19 | 0
2 | 1 | 2.6 | 1.2
4 | 0.35 | 5.2 | 3.1
6 | 0.3 | 6.3 | 3.3

## Fig. 4A
Nafion 117 |  |  | Pristine graphene |  |  | 4 day SBD |  |  | 6 day SBD
Current density | Potential | Power density | Current density | Potential | Power density | Current density | Potential | Power density | Current density | Potential | Power density
mA cm-2 | mV | mW cm-2 | mA cm-2 | mV | mW cm-2 | mA cm-2 | mV | mW cm-2 | mA cm-2 | mV | mW cm-2
0.03946 | 645.69092 | 0.02548 | 0.32697 | 493.65234 | 0.16141 | 0.04 | 595.4895 | 0.02382 | 0.33729 | 595.36743 | 0.20081
0.07242 | 647.00317 | 0.04686 | 0.45911 | 494.23218 | 0.22691 | 0.39999 | 595.15381 | 0.23805 | 0.59485 | 596.03882 | 0.35455
0.08379 | 646.3623 | 0.05416 | 0.56384 | 493.80493 | 0.27843 | 1.05554 | 596.03882 | 0.62914 | 0.76965 | 595.55054 | 0.45837
0.1017 | 645.75195 | 0.06567 | 0.65295 | 493.31665 | 0.32211 | 1.22583 | 595.52002 | 0.73001 | 0.88196 | 595.09277 | 0.52485
0.10674 | 645.32471 | 0.06888 | 0.7262 | 492.7063 | 0.3578 | 1.35095 | 594.9707 | 0.80378 | 1.09387 | 594.51294 | 0.65032
0.11415 | 644.77539 | 0.0736 | 0.81482 | 492.30957 | 0.40114 | 1.43225 | 594.4519 | 0.8514 | 1.17297 | 593.96362 | 0.6967
0.12429 | 644.4397 | 0.0801 | 0.88953 | 491.82129 | 0.43749 | 1.505 | 594.14673 | 0.89419 | 1.28992 | 593.50586 | 0.76557
0.12452 | 643.9209 | 0.08018 | 0.95337 | 491.27197 | 0.46836 | 1.64429 | 593.50586 | 0.97589 | 1.35413 | 592.98706 | 0.80298
0.13284 | 643.43262 | 0.08547 | 1.01453 | 490.87524 | 0.49801 | 1.70239 | 593.01758 | 1.00955 | 1.42993 | 592.55981 | 0.84732
0.13933 | 642.97485 | 0.08959 | 1.06934 | 490.41748 | 0.52442 | 1.78442 | 592.59033 | 1.05743 | 1.47205 | 592.13257 | 0.87165
0.14845 | 642.45605 | 0.09537 | 1.11475 | 489.83765 | 0.54604 | 1.83459 | 592.04102 | 1.08616 | 1.51526 | 591.58325 | 0.8964
0.15723 | 641.99829 | 0.10094 | 1.15942 | 489.44092 | 0.56747 | 1.88232 | 591.52222 | 1.11344 | 1.56616 | 591.09497 | 0.92575
0.16212 | 641.44897 | 0.10399 | 1.20056 | 488.98315 | 0.58705 | 1.91846 | 591.12549 | 1.13405 | 1.59753 | 590.63721 | 0.94356
0.17555 | 640.96069 | 0.11252 | 1.23132 | 488.40332 | 0.60138 | 1.96997 | 590.66772 | 1.1636 | 1.61084 | 590.20996 | 0.95073
0.18096 | 640.50293 | 0.1159 | 1.25891 | 487.97607 | 0.61432 | 1.99146 | 590.14893 | 1.17526 | 1.62048 | 589.66064 | 0.95554
0.18969 | 639.9231 | 0.12138 | 1.28821 | 487.57935 | 0.6281 | 2.03174 | 589.69116 | 1.1981 | 1.74158 | 589.20288 | 1.02614
0.19829 | 639.49585 | 0.12681 | 1.3324 | 487.06055 | 0.64896 | 2.06421 | 589.20288 | 1.21624 | 1.771 | 588.65356 | 1.0425
0.20149 | 639.03809 | 0.12876 | 1.37256 | 486.60278 | 0.66789 | 2.0946 | 588.7146 | 1.23312 | 1.82288 | 588.1958 | 1.07221
0.20774 | 638.48877 | 0.13264 | 1.40698 | 486.14502 | 0.684 | 2.20764 | 588.22632 | 1.29859 | 1.84839 | 587.79907 | 1.08648
0.21489 | 638.03101 | 0.13711 | 1.44092 | 485.65674 | 0.69979 | 2.23926 | 587.76855 | 1.31617 | 1.86633 | 587.28027 | 1.09606
0.22246 | 637.57324 | 0.14184 | 1.47388 | 485.13794 | 0.71503 | 2.30164 | 587.28027 | 1.35171 | 1.88867 | 586.79199 | 1.10826
0.23259 | 637.08496 | 0.14818 | 1.50427 | 484.74121 | 0.72918 | 2.3241 | 586.85303 | 1.3639 | 1.91626 | 586.36475 | 1.12363
0.23759 | 636.6272 | 0.15125 | 1.52869 | 484.31396 | 0.74036 | 2.3573 | 586.36475 | 1.38224 | 1.92126 | 585.96802 | 1.1258
0.24813 | 636.07788 | 0.15783 | 1.55591 | 483.73413 | 0.75265 | 2.3667 | 585.9375 | 1.38674 | 1.92615 | 585.47974 | 1.12772
0.2572 | 636.53564 | 0.16372 | 1.57593 | 483.24585 | 0.76156 | 2.40662 | 585.4187 | 1.40888 | 1.94971 | 584.96094 | 1.1405
0.27112 | 636.07788 | 0.17245 | 1.59363 | 482.8186 | 0.76943 | 2.44141 | 585.78491 | 1.43014 | 1.92334 | 584.59473 | 1.12437
0.27344 | 635.5896 | 0.17379 | 1.61218 | 482.36084 | 0.77765 | 2.46582 | 585.32715 | 1.44331 | 2.05212 | 584.04541 | 1.19853
0.28442 | 635.10132 | 0.18064 | 1.64856 | 481.84204 | 0.79435 | 2.49878 | 584.8999 | 1.46154 | 2.05298 | 583.64868 | 1.19822
0.29138 | 634.67407 | 0.18493 | 1.68396 | 481.41479 | 0.81068 | 2.52808 | 584.41162 | 1.47744 | 2.11536 | 583.06885 | 1.2334
0.30042 | 634.24683 | 0.19054 | 1.70789 | 480.98755 | 0.82147 | 2.62817 | 583.95386 | 1.53473 | 2.1272 | 582.61108 | 1.23933
0.2948 | 633.75854 | 0.18683 | 1.73694 | 480.46875 | 0.83454 | 2.66479 | 583.52661 | 1.55498 | 2.14941 | 582.1228 | 1.25122
0.30273 | 633.3313 | 0.19173 | 1.76733 | 480.01099 | 0.84834 | 2.71606 | 583.03833 | 1.58357 | 2.17017 | 581.72607 | 1.26244
0.31506 | 632.8125 | 0.19938 | 1.79004 | 479.55322 | 0.85842 | 2.74536 | 582.61108 | 1.59948 | 2.18872 | 581.26831 | 1.27223
0.32141 | 632.32422 | 0.20324 | 1.81287 | 479.06494 | 0.86848 | 2.77954 | 582.09229 | 1.61795 | 2.19946 | 580.74951 | 1.27734
0.33521 | 631.89697 | 0.21182 | 1.83228 | 478.57666 | 0.87688 | 2.81494 | 581.69556 | 1.63744 | 2.21204 | 580.29175 | 1.28363
0.34387 | 631.43921 | 0.21713 | 1.85632 | 478.1189 | 0.88754 | 2.8479 | 581.17676 | 1.65513 | 2.21765 | 579.92554 | 1.28607
0.36523 | 630.95093 | 0.23044 | 1.86658 | 477.66113 | 0.89159 | 2.87598 | 580.74951 | 1.67022 | 2.24866 | 579.37622 | 1.30282
0.37793 | 630.52368 | 0.23829 | 1.88696 | 477.2644 | 0.90058 | 2.90771 | 580.29175 | 1.68732 | 2.30835 | 578.94897 | 1.33642
0.39099 | 630.09644 | 0.24636 | 1.92334 | 476.77612 | 0.917 | 2.94922 | 579.83398 | 1.71006 | 2.34888 | 578.46069 | 1.35873
0.40332 | 629.60815 | 0.25393 | 1.95435 | 476.28784 | 0.93083 | 3.00049 | 579.37622 | 1.73841 | 2.37524 | 577.91138 | 1.37268
0.40942 | 629.11987 | 0.25758 | 1.98389 | 475.83008 | 0.94399 | 3.07983 | 578.85742 | 1.78278 | 2.40002 | 577.51465 | 1.38605
0.41882 | 628.66211 | 0.2633 | 2.01282 | 475.37231 | 0.95684 | 3.12256 | 578.46069 | 1.80628 | 2.42432 | 577.88086 | 1.40097
0.43689 | 628.14331 | 0.27443 | 2.03796 | 474.88403 | 0.9678 | 3.16772 | 577.97241 | 1.83086 | 2.44507 | 577.4231 | 1.41184
0.44177 | 627.71606 | 0.27731 | 2.06396 | 474.42627 | 0.9792 | 3.20313 | 577.51465 | 1.84985 | 2.45239 | 576.96533 | 1.41495
0.45068 | 627.31934 | 0.28272 | 2.08704 | 473.96851 | 0.98919 | 3.24219 | 577.05688 | 1.87093 | 2.47681 | 576.47705 | 1.42782
0.46326 | 626.86157 | 0.2904 | 2.10938 | 473.48022 | 0.99875 | 3.31055 | 576.5686 | 1.90876 | 2.49512 | 575.98877 | 1.43716
0.47913 | 626.31226 | 0.30008 | 2.13477 | 473.05298 | 1.00986 | 3.32764 | 576.11084 | 1.91709 | 2.49756 | 575.56152 | 1.4375
0.49121 | 625.88501 | 0.30744 | 2.14404 | 472.53418 | 1.01313 | 3.38135 | 575.62256 | 1.94638 | 2.53052 | 575.13428 | 1.45539
0.50525 | 625.42725 | 0.316 | 2.17029 | 472.07642 | 1.02454 | 3.41675 | 575.19531 | 1.9653 | 2.59521 | 574.646 | 1.49133
0.52454 | 625 | 0.32784 | 2.20984 | 471.58813 | 1.04213 | 3.43506 | 574.76807 | 1.97436 | 2.62817 | 574.21875 | 1.50915
0.53821 | 624.54224 | 0.33613 | 2.24951 | 471.06934 | 1.05968 | 3.50098 | 574.3103 | 2.01065 | 2.65991 | 573.69995 | 1.52599
0.54126 | 624.11499 | 0.33781 | 2.27649 | 470.58105 | 1.07127 | 3.58032 | 573.85254 | 2.05458 | 2.68799 | 573.24219 | 1.54087
0.54529 | 623.56567 | 0.34002 | 2.30652 | 470.15381 | 1.08442 | 3.6499 | 573.36426 | 2.09272 | 2.71851 | 572.81494 | 1.5572
0.56702 | 623.16895 | 0.35335 | 2.33716 | 469.75708 | 1.0979 | 3.6438 | 572.93701 | 2.08767 | 2.73926 | 572.35718 | 1.56783
0.58423 | 622.61963 | 0.36375 | 2.36072 | 469.2688 | 1.10781 | 3.69141 | 572.47925 | 2.11325 | 2.75146 | 571.92993 | 1.57365
0.60217 | 622.19238 | 0.37467 | 2.36926 | 468.81104 | 1.11074 | 3.72192 | 571.96045 | 2.12879 | 2.77832 | 571.44165 | 1.58765
0.6217 | 621.73462 | 0.38653 | 2.39746 | 468.35327 | 1.12286 | 3.78784 | 571.5332 | 2.16488 | 2.80396 | 570.95337 | 1.60093
0.63257 | 621.27686 | 0.393 | 2.42554 | 467.86499 | 1.13482 | 3.82446 | 571.04492 | 2.18394 | 2.79907 | 570.46509 | 1.59677
0.6532 | 620.81909 | 0.40552 | 2.44141 | 468.2312 | 1.14314 | 3.88794 | 570.58716 | 2.21841 | 2.84424 | 570.03784 | 1.62132
0.66919 | 620.39185 | 0.41516 | 2.46948 | 467.83447 | 1.15531 | 3.93677 | 570.09888 | 2.24435 | 2.91138 | 569.51904 | 1.65808
0.69617 | 619.81201 | 0.43149 | 2.50977 | 467.34619 | 1.17293 | 3.97949 | 569.67163 | 2.267 | 2.94556 | 569.12231 | 1.67638
0.71228 | 619.41528 | 0.4412 | 2.54639 | 466.85791 | 1.1888 | 4.04175 | 569.30542 | 2.30099 | 2.97485 | 568.69507 | 1.69178
0.73145 | 618.98804 | 0.45276 | 2.57568 | 466.40015 | 1.2013 | 4.13086 | 568.7561 | 2.34945 | 3.0127 | 568.17627 | 1.71174
0.745 | 618.49976 | 0.46078 | 2.6123 | 465.91187 | 1.2171 | 4.19189 | 568.29834 | 2.38225 | 3.04321 | 567.81006 | 1.72797
0.76086 | 617.95044 | 0.47018 | 2.64404 | 465.48462 | 1.23076 | 4.25659 | 567.84058 | 2.41707 | 3.06152 | 567.26074 | 1.73668
0.78528 | 617.55371 | 0.48495 | 2.66968 | 465.02686 | 1.24147 | 4.32129 | 567.38281 | 2.45183 | 3.08105 | 566.8335 | 1.74645
0.80127 | 617.03491 | 0.49441 | 2.69897 | 464.63013 | 1.25402 | 4.37622 | 566.98608 | 2.48126 | 3.12012 | 566.37573 | 1.76716
0.81482 | 616.57715 | 0.5024 | 2.73071 | 464.01978 | 1.2671 | 4.42993 | 566.43677 | 2.50928 | 3.14453 | 565.94849 | 1.77964
0.83789 | 616.21094 | 0.51632 | 2.75757 | 463.65356 | 1.27856 | 4.47754 | 566.04004 | 2.53447 | 3.13232 | 565.42969 | 1.77111
0.86218 | 615.66162 | 0.53081 | 2.77344 | 463.16528 | 1.28456 | 4.53613 | 565.55176 | 2.56542 | 3.21289 | 564.97192 | 1.81519
0.88159 | 615.20386 | 0.54236 | 2.80884 | 462.677 | 1.29958 | 4.57764 | 565.03296 | 2.58652 | 3.25439 | 564.51416 | 1.83715
0.90515 | 614.83765 | 0.55652 | 2.85034 | 462.24976 | 1.31757 | 4.61304 | 564.5752 | 2.60441 | 3.30078 | 564.11743 | 1.86203
0.92932 | 614.28833 | 0.57087 | 2.88818 | 461.79199 | 1.33374 | 4.71436 | 564.14795 | 2.65959 | 3.34473 | 563.69019 | 1.88539
0.953 | 613.83057 | 0.58498 | 2.92358 | 461.36475 | 1.34884 | 4.78882 | 563.65967 | 2.69926 | 3.38013 | 563.2019 | 1.90369
0.97803 | 613.34229 | 0.59987 | 2.96143 | 460.84595 | 1.36476 | 4.85474 | 563.26294 | 2.73449 | 3.4021 | 562.68311 | 1.9143
1.00171 | 612.854 | 0.6139 | 2.99683 | 460.4187 | 1.37979 | 4.92432 | 562.80518 | 2.77143 | 3.44238 | 562.19482 | 1.93529
1.02271 | 612.39624 | 0.6263 | 3.02612 | 459.96094 | 1.3919 | 4.99023 | 562.31689 | 2.80609 | 3.46924 | 561.7981 | 1.94901
1.04773 | 611.96899 | 0.64118 | 3.05908 | 459.53369 | 1.40575 | 5.05249 | 561.88965 | 2.83894 | 3.5022 | 561.30981 | 1.96582
1.0625 | 611.4502 | 0.64967 | 3.0896 | 459.10645 | 1.41846 | 5.12085 | 561.37085 | 2.8747 | 3.52173 | 560.85205 | 1.97517
1.08765 | 610.99243 | 0.66454 | 3.12012 | 458.61816 | 1.43094 | 5.16724 | 560.9436 | 2.89853 | 3.53027 | 560.4248 | 1.97845
1.11023 | 610.53467 | 0.67783 | 3.14453 | 458.06885 | 1.44041 | 5.23193 | 560.45532 | 2.93227 | 3.60107 | 559.96704 | 2.01648
1.13782 | 610.04639 | 0.69412 | 3.18359 | 457.67212 | 1.45704 | 5.29663 | 559.96704 | 2.96594 | 3.65845 | 559.44824 | 2.04671
1.15881 | 609.55811 | 0.70636 | 3.22876 | 457.1228 | 1.47594 | 5.33569 | 559.53979 | 2.98553 | 3.70239 | 558.95996 | 2.06949
1.19141 | 609.16138 | 0.72576 | 3.27148 | 456.75659 | 1.49427 | 5.43945 | 559.021 | 3.04077 | 3.74878 | 558.56323 | 2.09393
1.2196 | 608.6731 | 0.74234 | 3.31055 | 456.23779 | 1.5104 | 5.54443 | 558.53271 | 3.09675 | 3.79761 | 558.07495 | 2.11935
1.24744 | 608.24585 | 0.75875 | 3.35205 | 455.84106 | 1.528 | 5.62012 | 558.19702 | 3.13713 | 3.82813 | 557.61719 | 2.13463
1.27539 | 607.72705 | 0.77509 | 3.38867 | 455.35278 | 1.54304 | 5.70313 | 557.70874 | 3.18068 | 3.85742 | 557.18994 | 2.14932
1.30481 | 607.2998 | 0.79241 | 3.42407 | 454.92554 | 1.5577 | 5.77393 | 557.22046 | 3.21735 | 3.89404 | 556.73218 | 2.16794
1.33313 | 606.78101 | 0.80892 | 3.46313 | 454.52881 | 1.57409 | 5.83374 | 556.79321 | 3.24819 | 3.93799 | 556.2439 | 2.19048
1.36072 | 606.26221 | 0.82495 | 3.49731 | 454.01001 | 1.58782 | 5.9021 | 556.33545 | 3.28355 | 3.95874 | 555.78613 | 2.20021
1.38647 | 605.86548 | 0.84002 | 3.53027 | 453.55225 | 1.60116 | 5.98022 | 555.9082 | 3.32446 | 3.96118 | 555.29785 | 2.19964
1.4198 | 605.46875 | 0.85964 | 3.56079 | 453.09448 | 1.61337 | 6.04614 | 555.35889 | 3.35778 | 4.06982 | 554.87061 | 2.25823
1.45105 | 604.91943 | 0.87777 | 3.60352 | 452.66724 | 1.63119 | 6.12183 | 554.84009 | 3.39663 | 4.10522 | 554.35181 | 2.27574
1.48181 | 604.46167 | 0.8957 | 3.65234 | 452.14844 | 1.6514 | 6.18042 | 554.53491 | 3.42726 | 4.17358 | 554.01611 | 2.31223
1.52136 | 603.94287 | 0.91882 | 3.69507 | 451.72119 | 1.66914 | 6.30127 | 553.92456 | 3.49043 | 4.22119 | 553.4668 | 2.33629
1.55994 | 603.48511 | 0.9414 | 3.74023 | 451.20239 | 1.6876 | 6.41113 | 553.52783 | 3.54874 | 4.26392 | 553.10059 | 2.35837
1.59338 | 603.05786 | 0.9609 | 3.78418 | 450.77515 | 1.70581 | 6.49292 | 553.1311 | 3.59144 | 4.30176 | 552.6123 | 2.3772
1.63257 | 602.56958 | 0.98374 | 3.82568 | 450.31738 | 1.72277 | 6.56982 | 552.6123 | 3.63057 | 4.35059 | 552.12402 | 2.40206
1.6665 | 602.02026 | 1.00327 | 3.86719 | 449.85962 | 1.73969 | 6.66016 | 552.12402 | 3.67723 | 4.37866 | 551.63574 | 2.41543
1.70166 | 601.59302 | 1.02371 | 3.90991 | 449.37134 | 1.757 | 6.7395 | 551.69678 | 3.71816 | 4.41162 | 551.23901 | 2.43186
1.74011 | 601.13525 | 1.04604 | 3.94775 | 449.00513 | 1.77256 | 6.81763 | 551.2085 | 3.75793 | 4.46167 | 550.72021 | 2.45713
1.77747 | 600.67749 | 1.06768 | 3.98926 | 448.42529 | 1.78888 | 6.89453 | 550.78125 | 3.79738 | 4.43848 | 550.29297 | 2.44246
1.81189 | 600.15869 | 1.08742 | 4.021 | 448.0896 | 1.80177 | 6.99219 | 550.354 | 3.84818 | 4.60571 | 549.83521 | 2.53238
1.85059 | 599.79248 | 1.10997 | 4.07104 | 447.50977 | 1.82183 | 7.10815 | 549.83521 | 3.90831 | 4.62769 | 549.34692 | 2.5422
1.88965 | 599.18213 | 1.13224 | 4.12231 | 447.052 | 1.84289 | 7.17163 | 549.37744 | 3.93993 | 4.71191 | 548.79761 | 2.58589
1.9292 | 598.7854 | 1.15518 | 4.1748 | 446.65527 | 1.8647 | 7.29736 | 548.9502 | 4.00589 | 4.74243 | 548.40088 | 2.60075
1.97925 | 598.29712 | 1.18418 | 4.22119 | 446.16699 | 1.88336 | 7.40234 | 548.40088 | 4.05945 | 4.80957 | 547.94312 | 2.63537
2.02222 | 597.77832 | 1.20884 | 4.27002 | 445.70923 | 1.90319 | 7.49268 | 547.97363 | 4.10579 | 4.83643 | 547.45483 | 2.64772
2.07434 | 597.35107 | 1.23911 | 4.31763 | 445.22095 | 1.9223 | 7.56836 | 547.54639 | 4.14403 | 4.87793 | 547.08862 | 2.66866
2.1228 | 596.92383 | 1.26715 | 4.36646 | 444.76318 | 1.94204 | 7.66479 | 547.11914 | 4.19356 | 4.92432 | 546.66138 | 2.69193
2.16284 | 596.37451 | 1.28986 | 4.41162 | 444.33594 | 1.96024 | 7.76855 | 546.63086 | 4.24653 | 4.97803 | 546.11206 | 2.71856
2.21069 | 595.88623 | 1.31732 | 4.45557 | 443.87817 | 1.97773 | 7.87231 | 546.14258 | 4.29941 | 5.02686 | 545.71533 | 2.74323
2.25793 | 595.4895 | 1.34458 | 4.50317 | 443.42041 | 1.9968 | 7.96997 | 545.68481 | 4.34909 | 5.01099 | 545.22705 | 2.73213
2.30664 | 594.94019 | 1.37231 | 4.53979 | 442.99316 | 2.0111 | 8.07739 | 545.22705 | 4.40401 | 5.16602 | 544.76929 | 2.81429
2.34924 | 594.51294 | 1.39666 | 4.59473 | 442.47437 | 2.03305 | 8.16895 | 544.73877 | 4.44994 | 5.20386 | 544.31152 | 2.83252
2.40271 | 594.02466 | 1.42727 | 4.65332 | 442.0166 | 2.05684 | 8.25928 | 544.28101 | 4.49537 | 5.28687 | 543.76221 | 2.8748
2.45605 | 594.32983 | 1.45971 | 4.70947 | 441.61987 | 2.0798 | 8.39111 | 543.76221 | 4.56277 | 5.33081 | 543.396 | 2.89674
2.50488 | 593.87207 | 1.48758 | 4.75952 | 441.04004 | 2.09914 | 8.51807 | 543.33496 | 4.62816 | 5.40039 | 542.8772 | 2.93175
2.56104 | 593.47534 | 1.51991 | 4.81567 | 440.67383 | 2.12214 | 8.62305 | 542.93823 | 4.68178 | 5.45532 | 542.44995 | 2.95924
2.61841 | 592.95654 | 1.5526 | 4.86816 | 440.09399 | 2.14245 | 8.73901 | 542.41943 | 4.74021 | 5.51636 | 541.99219 | 2.98982
2.67334 | 592.55981 | 1.58411 | 4.91699 | 439.7583 | 2.16229 | 8.8562 | 541.99219 | 4.79999 | 5.5603 | 541.53442 | 3.0111
2.73071 | 592.04102 | 1.61669 | 4.96948 | 439.20898 | 2.18264 | 8.96484 | 541.47339 | 4.85422 | 5.61035 | 541.04614 | 3.03546
2.78931 | 591.61377 | 1.65019 | 5.01953 | 438.81226 | 2.20263 | 9.07837 | 541.04614 | 4.91182 | 5.66528 | 540.64941 | 3.06293
2.8479 | 591.12549 | 1.68347 | 5.06958 | 438.35449 | 2.22227 | 9.18213 | 540.58838 | 4.96375 | 5.6665 | 540.16113 | 3.06083
2.91138 | 590.72876 | 1.71983 | 5.1123 | 437.86621 | 2.23851 | 9.3042 | 540.1001 | 5.0252 | 5.82764 | 539.61182 | 3.14466
2.96997 | 590.20996 | 1.75291 | 5.17578 | 437.40845 | 2.26393 | 9.43726 | 539.67285 | 5.09303 | 5.88135 | 539.24561 | 3.17149
3.02856 | 589.81323 | 1.78629 | 5.23926 | 436.95068 | 2.2893 | 9.59229 | 539.21509 | 5.1723 | 5.99243 | 538.75732 | 3.22847
3.09692 | 589.29443 | 1.825 | 5.30151 | 436.4624 | 2.31391 | 9.62891 | 538.75732 | 5.18764 | 5.97778 | 538.3606 | 3.2182
3.16772 | 588.77563 | 1.86508 | 5.35767 | 436.06567 | 2.33629 | 9.86328 | 538.26904 | 5.3091 | 6.06079 | 537.8418 | 3.25975
3.23486 | 588.34839 | 1.90323 | 5.4187 | 435.60791 | 2.36043 | 9.96338 | 537.81128 | 5.35842 | 6.1145 | 537.41455 | 3.28602
3.30933 | 587.95166 | 1.94572 | 5.47607 | 435.15015 | 2.38291 | 9.98169 | 537.323 | 5.36339 | 6.17798 | 536.95679 | 3.31731
3.38013 | 587.40234 | 1.98549 | 5.53101 | 434.57031 | 2.40361 | 10.15625 | 536.92627 | 5.45316 | 6.24634 | 536.43799 | 3.35077
3.44849 | 586.9751 | 2.02418 | 5.58838 | 434.2041 | 2.4265 | 10.25269 | 536.43799 | 5.49993 | 6.30981 | 536.01074 | 3.38213
3.51562 | 586.57837 | 2.06219 | 5.64697 | 433.74634 | 2.44935 | 10.3833 | 535.91919 | 5.56461 | 6.36841 | 535.49194 | 3.41023
3.59497 | 586.05957 | 2.10687 | 5.69824 | 433.28857 | 2.46898 | 10.5127 | 535.49194 | 5.62946 | 6.36963 | 535.09521 | 3.40836
3.66821 | 585.57129 | 2.148 | 5.76294 | 432.73926 | 2.49385 | 10.64331 | 535.0647 | 5.69486 | 6.54663 | 534.57642 | 3.49967
3.74023 | 585.17456 | 2.18869 | 5.82764 | 432.31201 | 2.51936 | 10.78369 | 534.60693 | 5.76504 | 6.5918 | 534.17969 | 3.5212
3.8147 | 584.7168 | 2.23052 | 5.89478 | 431.91528 | 2.54604 | 10.91309 | 534.11865 | 5.82888 | 6.69922 | 533.72192 | 3.57552
3.89038 | 584.198 | 2.27275 | 5.96313 | 431.39648 | 2.57248 | 11.09619 | 533.69141 | 5.92194 | 6.75537 | 533.20312 | 3.60198
3.96973 | 583.80127 | 2.31753 | 6.02539 | 430.96924 | 2.59676 | 11.23047 | 533.14209 | 5.98744 | 6.83472 | 532.71484 | 3.64096
4.05518 | 583.34351 | 2.36556 | 6.09131 | 430.51147 | 2.62238 | 11.38306 | 532.74536 | 6.06427 | 6.90552 | 532.34863 | 3.67614
4.13818 | 582.79419 | 2.41171 | 6.14624 | 430.02319 | 2.64303 | 11.53198 | 532.25708 | 6.13798 | 6.97021 | 531.89087 | 3.70739
4.22363 | 582.30591 | 2.45945 | 6.21094 | 429.62646 | 2.66838 | 11.67114 | 531.86035 | 6.20742 | 7.02759 | 531.43311 | 3.73469
4.31274 | 581.9397 | 2.50976 | 6.27563 | 429.10767 | 2.69292 | 11.81152 | 531.28052 | 6.27523 | 7.10327 | 530.97534 | 3.77166
4.40186 | 581.45142 | 2.55947 | 6.33789 | 428.71094 | 2.71712 | 11.94946 | 530.91431 | 6.34414 | 7.16919 | 530.45654 | 3.80294
4.48608 | 580.96313 | 2.60625 | 6.40137 | 428.22266 | 2.74121 | 12.08862 | 530.39551 | 6.41175 | 7.17651 | 530.05981 | 3.80398
4.57886 | 580.50537 | 2.65805 | 6.45996 | 427.76489 | 2.76334 | 12.24487 | 529.96826 | 6.48939 | 7.36938 | 529.57153 | 3.90262
4.66431 | 580.07812 | 2.70566 | 6.53076 | 427.24609 | 2.79024 | 12.38647 | 529.44946 | 6.55801 | 7.41943 | 529.11377 | 3.92572
4.76318 | 579.6814 | 2.76113 | 6.60522 | 426.84937 | 2.81944 | 12.53052 | 528.9917 | 6.62854 | 7.52563 | 528.65601 | 3.97847
4.85596 | 579.1626 | 2.81239 | 6.67969 | 426.3916 | 2.84816 | 12.73071 | 528.50342 | 6.72823 | 7.6001 | 528.13721 | 4.01389
4.95117 | 578.67432 | 2.86512 | 6.75293 | 425.90332 | 2.8761 | 12.89063 | 528.04565 | 6.80684 | 7.68921 | 527.74048 | 4.05791
5.04761 | 578.18604 | 2.91846 | 6.82251 | 425.38452 | 2.90219 | 13.05176 | 527.64893 | 6.88675 | 7.74658 | 527.31323 | 4.08488
5.14648 | 577.75879 | 2.97343 | 6.89331 | 424.92676 | 2.92915 | 13.21167 | 527.16064 | 6.96467 | 7.82837 | 526.82495 | 4.12418
5.25024 | 577.27051 | 3.03081 | 6.96167 | 424.49951 | 2.95523 | 13.37646 | 526.67236 | 7.04501 | 7.90527 | 526.33667 | 4.16084
5.35767 | 576.78223 | 3.09021 | 7.03369 | 424.07227 | 2.98279 | 13.53027 | 526.24512 | 7.12024 | 7.98218 | 525.90942 | 4.1979
5.46143 | 576.35498 | 3.14772 | 7.09961 | 423.6145 | 3.0075 | 13.70483 | 525.75684 | 7.20541 | 8.04199 | 525.36011 | 4.22494
5.56519 | 575.92773 | 3.20514 | 7.16797 | 423.12622 | 3.03296 | 13.8501 | 525.32959 | 7.27587 | 8.07495 | 524.93286 | 4.23881
5.67261 | 575.40894 | 3.26407 | 7.23511 | 422.60742 | 3.05761 | 14.02832 | 524.84131 | 7.36264 | 8.2666 | 524.44458 | 4.33537
5.77759 | 575.04272 | 3.32236 | 7.31689 | 422.24121 | 3.08949 | 14.18823 | 524.35303 | 7.43964 | 8.3313 | 524.07837 | 4.36625
5.89844 | 574.52393 | 3.38879 | 7.39868 | 421.84448 | 3.12109 | 14.36279 | 523.92578 | 7.52504 | 8.44482 | 523.55957 | 4.42137
6.00586 | 574.03564 | 3.44758 | 7.47559 | 421.32568 | 3.14966 | 14.57153 | 523.46802 | 7.62773 | 8.52051 | 523.13232 | 4.45735
6.12305 | 573.57788 | 3.51204 | 7.55371 | 420.8374 | 3.17888 | 14.74487 | 522.97974 | 7.71127 | 8.62549 | 522.61353 | 4.5078
6.23535 | 573.12012 | 3.57361 | 7.62939 | 420.37964 | 3.20724 | 14.92676 | 522.46094 | 7.79865 | 8.69995 | 522.24731 | 4.54353
6.35132 | 572.69287 | 3.63735 | 7.70752 | 419.92188 | 3.23656 | 15.10864 | 522.03369 | 7.88722 | 8.77686 | 521.698 | 4.57887
6.47217 | 572.20459 | 3.7034 | 7.78442 | 419.43359 | 3.26505 | 15.29419 | 521.60645 | 7.97755 | 8.87329 | 521.24023 | 4.62512
6.5979 | 571.71631 | 3.77213 | 7.86011 | 418.97583 | 3.2932 | 15.48096 | 521.14868 | 8.06788 | 8.95874 | 520.81299 | 4.66583
6.72119 | 571.28906 | 3.83974 | 7.93335 | 418.51807 | 3.32025 | 15.67505 | 520.69092 | 8.16186 | 9.021 | 520.32471 | 4.69385
6.84814 | 570.80078 | 3.90893 | 8.01025 | 418.0603 | 3.34877 | 15.85327 | 520.20264 | 8.24691 | 9.08813 | 519.83643 | 4.72434
6.97754 | 570.37354 | 3.9798 | 8.08472 | 417.63306 | 3.37644 | 16.02905 | 519.74487 | 8.33102 | 9.26147 | 519.37866 | 4.81021
7.10815 | 569.91577 | 4.05105 | 8.17017 | 417.08374 | 3.40764 | 16.20728 | 519.25659 | 8.41573 | 9.34204 | 518.95142 | 4.84807
7.23755 | 569.42749 | 4.12126 | 8.25928 | 416.68701 | 3.44153 | 16.40991 | 518.79883 | 8.51344 | 9.45923 | 518.43262 | 4.90397
7.37183 | 569.00024 | 4.19457 | 8.34839 | 416.29028 | 3.47535 | 16.62842 | 518.34106 | 8.61919 | 9.55444 | 517.97485 | 4.94896
7.51221 | 568.45093 | 4.27032 | 8.4314 | 415.71045 | 3.50502 | 16.82861 | 517.91382 | 8.71577 | 9.64844 | 517.48657 | 4.99294
7.64648 | 568.02368 | 4.34338 | 8.51562 | 415.22217 | 3.53588 | 17.052 | 517.39502 | 8.82262 | 9.73755 | 517.08984 | 5.03519
7.77466 | 567.59644 | 4.41287 | 8.59863 | 414.85596 | 3.56719 | 17.25098 | 516.93726 | 8.91767 | 9.84497 | 516.6626 | 5.08653
7.91626 | 567.10815 | 4.48938 | 8.68408 | 414.33716 | 3.59814 | 17.46582 | 516.44897 | 9.0202 | 9.93896 | 516.1438 | 5.12994
8.06763 | 566.58936 | 4.57103 | 8.76587 | 413.90991 | 3.62828 | 17.66479 | 516.08276 | 9.1165 | 10.01831 | 515.625 | 5.16569
8.21167 | 566.16211 | 4.64914 | 8.84888 | 413.39111 | 3.65805 | 17.87231 | 515.47241 | 9.21269 | 10.11108 | 515.28931 | 5.21013
8.35815 | 565.73486 | 4.7285 | 8.93188 | 412.99438 | 3.68882 | 18.06885 | 515.1062 | 9.30738 | 10.1709 | 514.73999 | 5.23537
8.50708 | 565.30762 | 4.80912 | 9.01367 | 412.5061 | 3.71819 | 18.28369 | 514.61792 | 9.40912 | 10.36987 | 514.31274 | 5.33336
8.66333 | 564.7583 | 4.89269 | 9.10889 | 412.04834 | 3.7533 | 18.48511 | 514.22119 | 9.50543 | 10.4541 | 513.8855 | 5.37221
8.80859 | 564.36157 | 4.97123 | 9.20654 | 411.65161 | 3.78989 | 18.70972 | 513.67188 | 9.61066 | 10.58716 | 513.33618 | 5.43477
8.96606 | 563.81226 | 5.05518 | 9.29688 | 411.16333 | 3.82253 | 18.96606 | 513.21411 | 9.73365 | 10.68726 | 512.90894 | 5.48159
9.12109 | 563.41553 | 5.13897 | 9.38965 | 410.70557 | 3.85638 | 19.20532 | 512.75635 | 9.84765 | 10.79346 | 512.42065 | 5.53079
9.27856 | 562.92725 | 5.22316 | 9.47998 | 410.21729 | 3.88885 | 19.44336 | 512.26807 | 9.96021 | 10.89233 | 512.02393 | 5.57714
9.42993 | 562.43896 | 5.30376 | 9.57153 | 409.79004 | 3.92232 | 19.65698 | 511.77979 | 10.06005 | 11.00708 | 511.50513 | 5.63018
9.58862 | 562.01172 | 5.38892 | 9.66187 | 409.30176 | 3.95462 | 19.88647 | 511.2915 | 10.16779 | 11.10596 | 511.04736 | 5.67567
9.74731 | 561.52344 | 5.47335 | 9.75342 | 408.87451 | 3.98792 | 20.12207 | 510.83374 | 10.27903 | 11.21704 | 510.5896 | 5.7273
9.91089 | 561.06567 | 5.56066 | 9.84253 | 408.38623 | 4.01955 | 20.36499 | 510.40649 | 10.39442 | 11.31958 | 510.16235 | 5.77482
10.07812 | 560.60791 | 5.64988 | 9.93286 | 407.92847 | 4.0519 | 20.59692 | 509.91821 | 10.50275 | 11.38794 | 509.70459 | 5.80449
10.24414 | 560.11963 | 5.73794 | 10.02319 | 407.44019 | 4.08385 | 20.82153 | 509.49097 | 10.60838 | 11.59546 | 509.18579 | 5.90424
10.40771 | 559.63135 | 5.82448 | 10.12451 | 407.01294 | 4.12081 | 21.05103 | 508.97217 | 10.71439 | 11.68579 | 508.75854 | 5.94525
10.57861 | 559.23462 | 5.91593 | 10.22705 | 406.49414 | 4.15724 | 21.31348 | 508.54492 | 10.83886 | 11.81641 | 508.3313 | 6.00665
10.74707 | 558.74634 | 6.00489 | 10.32959 | 406.00586 | 4.19387 | 21.59912 | 508.05664 | 10.97358 | 11.9165 | 507.90405 | 6.05244
10.92285 | 558.31909 | 6.09844 | 10.42725 | 405.60913 | 4.22939 | 21.82983 | 507.69043 | 11.0828 | 12.04956 | 507.38525 | 6.11377
11.09009 | 557.86133 | 6.18673 | 10.52856 | 405.05981 | 4.2647 | 22.09961 | 507.20215 | 11.20897 | 12.16675 | 506.89697 | 6.16729
11.26831 | 557.37305 | 6.28065 | 10.62378 | 404.6936 | 4.29938 | 22.35229 | 506.71387 | 11.32622 | 12.28271 | 506.46973 | 6.22082
11.44409 | 556.85425 | 6.37269 | 10.7251 | 404.23584 | 4.33547 | 22.60742 | 506.19507 | 11.44377 | 12.39258 | 505.98145 | 6.27041
11.62476 | 556.427 | 6.46833 | 10.8252 | 403.74756 | 4.37065 | 22.86377 | 505.7373 | 11.56306 | 12.5 | 505.52368 | 6.31905
11.80786 | 555.96924 | 6.56481 | 10.92285 | 403.35083 | 4.40574 | 23.11768 | 505.27954 | 11.68089 | 12.60986 | 505.06592 | 6.36881
11.98975 | 555.48096 | 6.66008 | 11.01685 | 402.83203 | 4.43794 | 23.38623 | 504.79126 | 11.80516 | 12.72339 | 504.57764 | 6.41994
12.17896 | 555.05371 | 6.75997 | 11.12061 | 402.37427 | 4.47465 | 23.66333 | 504.39453 | 11.93565 | 12.90405 | 504.15039 | 6.50558
12.37061 | 554.59595 | 6.86069 | 11.23047 | 401.85547 | 4.51303 | 23.91968 | 503.84521 | 12.05182 | 13.03101 | 503.66211 | 6.56322
12.56104 | 554.1687 | 6.96093 | 11.34033 | 401.42822 | 4.55233 | 24.2041 | 503.41797 | 12.18478 | 13.16406 | 503.23486 | 6.62462
12.76001 | 553.58887 | 7.0638 | 11.44775 | 400.93994 | 4.58986 | 24.52026 | 502.92969 | 12.33197 | 13.28491 | 502.71606 | 6.67854
12.95288 | 553.16162 | 7.16504 | 11.55151 | 400.54321 | 4.62688 | 24.79736 | 502.44141 | 12.45922 | 13.41553 | 502.28882 | 6.73847
13.14819 | 552.73438 | 7.26746 | 11.65894 | 400.02441 | 4.66386 | 25.08057 | 502.01416 | 12.5908 | 13.54492 | 501.83105 | 6.79726
13.34595 | 552.27661 | 7.37065 | 11.76514 | 399.62769 | 4.70167 | 25.36133 | 501.5564 | 12.72014 | 13.65723 | 501.28174 | 6.84612
13.54736 | 551.78833 | 7.47528 | 11.87256 | 399.1394 | 4.73881 | 25.65186 | 501.09863 | 12.85411 | 13.78174 | 500.88501 | 6.90307
13.74268 | 551.30005 | 7.57634 | 11.97876 | 398.71216 | 4.77608 | 25.93506 | 500.54932 | 12.98178 | 13.90991 | 500.45776 | 6.96132
13.94775 | 550.81177 | 7.68259 | 12.08496 | 398.25439 | 4.81289 | 26.21948 | 500.12207 | 13.11294 | 14.02588 | 500 | 7.01294
14.15649 | 550.41504 | 7.79195 | 12.19482 | 397.76611 | 4.85069 | 26.53076 | 499.81689 | 13.26052 | 14.15894 | 499.51172 | 7.07255
14.37012 | 549.92676 | 7.90251 | 12.30103 | 397.30835 | 4.8873 | 26.82739 | 499.26758 | 13.39405 | 14.33838 | 499.08447 | 7.15606
14.59106 | 549.43848 | 8.01689 | 12.41943 | 396.85059 | 4.92866 | 27.12158 | 498.7793 | 13.52768 | 14.48608 | 498.62671 | 7.22315
14.80347 | 548.98071 | 8.12682 | 12.53662 | 396.3623 | 4.96904 | 27.44385 | 498.29102 | 13.67502 | 14.62036 | 498.19946 | 7.28386
15.02197 | 548.52295 | 8.2399 | 12.65503 | 395.93506 | 5.01057 | 27.76611 | 497.86377 | 13.82374 | 14.76807 | 497.68066 | 7.34978
15.25024 | 548.06519 | 8.35813 | 12.76855 | 395.47729 | 5.04967 | 28.08716 | 497.34497 | 13.96901 | 14.90967 | 497.2229 | 7.41343
15.46631 | 547.51587 | 8.46805 | 12.88452 | 395.05005 | 5.09003 | 28.4082 | 496.88721 | 14.11567 | 15.0415 | 496.73462 | 7.47164
15.67993 | 547.11914 | 8.57879 | 12.99683 | 394.53125 | 5.12765 | 28.71582 | 496.45996 | 14.25626 | 15.16235 | 496.30737 | 7.52519
15.9021 | 546.66138 | 8.69306 | 13.11279 | 394.01245 | 5.1666 | 28.89404 | 496.97876 | 14.35973 | 15.3125 | 495.81909 | 7.59223
16.12671 | 546.1731 | 8.80797 | 13.22388 | 393.58521 | 5.20472 | 29.32129 | 496.49048 | 14.55774 | 15.44312 | 495.33081 | 7.64945
16.35498 | 545.6543 | 8.92417 | 13.35083 | 393.09692 | 5.24817 | 29.66309 | 496.0022 | 14.71296 | 15.5603 | 494.90356 | 7.70085
16.58325 | 545.25757 | 9.04214 | 13.46558 | 392.63916 | 5.28711 | 30.00488 | 495.6665 | 14.87242 | 15.7251 | 494.4458 | 7.77521
16.81152 | 544.7998 | 9.15891 | 13.58521 | 392.24243 | 5.32869 | 30.34668 | 495.08667 | 15.02424 | 15.90576 | 493.98804 | 7.85726
17.05444 | 544.34204 | 9.28345 | 13.70728 | 391.72363 | 5.36946 | 30.66406 | 494.65942 | 15.16827 | 16.06812 | 493.53027 | 7.9301
17.28638 | 543.91479 | 9.40232 | 13.83179 | 391.29639 | 5.41233 | 31.01807 | 494.17114 | 15.32823 | 16.21704 | 493.01147 | 7.99519
17.52319 | 543.33496 | 9.52096 | 13.92578 | 390.83862 | 5.44273 | 31.39648 | 493.7439 | 15.50182 | 16.36719 | 492.58423 | 8.06222
17.76611 | 542.93823 | 9.6459 | 14.05029 | 390.38086 | 5.48497 | 31.75049 | 493.25562 | 15.66111 | 16.521 | 492.09595 | 8.12992
18.00781 | 542.51099 | 9.76944 | 14.17725 | 389.86206 | 5.52717 | 32.10449 | 492.91992 | 15.82494 | 16.66504 | 491.63818 | 8.19317
18.25073 | 541.99219 | 9.89175 | 14.30298 | 389.43481 | 5.57008 | 32.48291 | 492.34009 | 15.99264 | 16.80176 | 491.24146 | 8.25372
18.48755 | 541.56494 | 10.01221 | 14.42627 | 388.91602 | 5.61061 | 32.82471 | 491.91284 | 16.14689 | 16.95801 | 490.69214 | 8.32116
18.73779 | 541.04614 | 10.13801 | 14.55078 | 388.51929 | 5.65326 | 33.19092 | 491.45508 | 16.31185 | 17.10327 | 490.23438 | 8.38461
18.98071 | 540.6189 | 10.26133 | 14.67407 | 388.06152 | 5.69444 | 33.55713 | 490.9668 | 16.47544 | 17.22412 | 489.80713 | 8.4365
19.22363 | 540.13062 | 10.38327 | 14.79858 | 387.60376 | 5.73599 | 33.92334 | 490.57007 | 16.64178 | 17.4231 | 489.34937 | 8.52598
19.47266 | 539.67285 | 10.50886 | 14.92554 | 387.11548 | 5.77791 | 34.28955 | 490.05127 | 16.80364 | 17.59766 | 488.95264 | 8.60442
19.7229 | 539.24561 | 10.63549 | 15.05737 | 386.65771 | 5.82205 | 34.65576 | 489.62402 | 16.96829 | 17.76489 | 488.40332 | 8.67643
19.97681 | 538.75732 | 10.76265 | 15.19165 | 386.16943 | 5.86655 | 35.05859 | 489.13574 | 17.14841 | 17.92725 | 487.97607 | 8.74807
20.22949 | 538.26904 | 10.88891 | 15.32349 | 385.74219 | 5.91092 | 35.46143 | 488.7085 | 17.3303 | 18.10669 | 487.48779 | 8.82679
20.4895 | 537.87231 | 11.02074 | 15.45166 | 385.37598 | 5.9547 | 35.85205 | 488.25073 | 17.50479 | 18.25439 | 487.03003 | 8.89044
20.74585 | 537.38403 | 11.14849 | 15.58594 | 384.79614 | 5.99741 | 36.25488 | 487.79297 | 17.68488 | 18.41309 | 486.54175 | 8.95874
21.00952 | 536.83472 | 11.27864 | 15.71899 | 384.42993 | 6.04285 | 36.64551 | 487.27417 | 17.85641 | 18.573 | 486.14502 | 9.02917
21.27686 | 536.46851 | 11.41436 | 15.84717 | 383.94165 | 6.08439 | 37.03613 | 486.81641 | 18.0298 | 18.74268 | 485.62622 | 9.10193
21.54785 | 535.94971 | 11.54856 | 15.97534 | 383.45337 | 6.1258 | 37.43896 | 486.4502 | 18.21219 | 18.8916 | 485.16846 | 9.16561
21.81152 | 535.49194 | 11.6799 | 16.10962 | 382.96509 | 6.16942 | 37.81738 | 485.9314 | 18.37665 | 19.0332 | 484.68018 | 9.22502
22.07397 | 535.03418 | 11.81033 | 16.24268 | 382.50732 | 6.21294 | 38.23242 | 485.47363 | 18.56083 | 19.23828 | 484.25293 | 9.31619
22.34253 | 534.5459 | 11.94311 | 16.38062 | 381.98853 | 6.25721 | 38.63525 | 484.98535 | 18.73753 | 19.42505 | 483.8562 | 9.39893
22.61597 | 534.11865 | 12.07961 | 16.51978 | 381.5918 | 6.30381 | 39.03809 | 484.49707 | 18.91384 | 19.60327 | 483.30688 | 9.4744
22.89307 | 533.59985 | 12.21574 | 16.66138 | 381.13403 | 6.35022 | 39.47754 | 484.10034 | 19.11109 | 19.78638 | 482.91016 | 9.55504
23.16162 | 533.17261 | 12.34914 | 16.80054 | 380.64575 | 6.39505 | 39.9292 | 483.64258 | 19.31146 | 19.9707 | 482.39136 | 9.63369
23.4375 | 532.74536 | 12.48622 | 16.9397 | 380.21851 | 6.44079 | 40.36865 | 483.24585 | 19.50798 | 20.12695 | 481.96411 | 9.70047
23.71826 | 532.22656 | 12.62349 | 17.07886 | 379.76074 | 6.48588 | 40.80811 | 482.72705 | 19.69918 | 20.30029 | 481.44531 | 9.77348
24.00146 | 531.82983 | 12.7647 | 17.21802 | 379.27246 | 6.53032 | 41.23535 | 482.26929 | 19.88654 | 20.47363 | 480.92651 | 9.84631
24.28101 | 531.28052 | 12.90003 | 17.35474 | 378.78418 | 6.5737 | 41.6748 | 481.75049 | 20.07686 | 20.64331 | 480.49927 | 9.9191
24.55811 | 530.82275 | 13.036 | 17.4939 | 378.2959 | 6.61787 | 42.10205 | 481.29272 | 20.26341 | 20.80933 | 480.13306 | 9.99125
24.84741 | 530.33447 | 13.17744 | 17.63672 | 377.89917 | 6.6649 | 42.5415 | 480.86548 | 20.45674 | 20.96313 | 479.61426 | 10.05422
25.12817 | 529.96826 | 13.31713 | 17.77954 | 377.44141 | 6.71073 | 42.99316 | 480.43823 | 20.65556 | 21.18774 | 479.15649 | 10.15225
25.40771 | 529.41895 | 13.45133 | 17.92358 | 376.98364 | 6.7569 | 43.44482 | 479.91943 | 20.85002 | 21.37695 | 478.72925 | 10.23377
25.68848 | 528.96118 | 13.58821 | 18.07251 | 376.49536 | 6.80422 | 43.88428 | 479.46167 | 21.04083 | 21.57959 | 478.24097 | 10.32024
25.98267 | 528.50342 | 13.73193 | 18.22144 | 376.0376 | 6.85194 | 44.37256 | 479.03442 | 21.25598 | 21.77612 | 477.72217 | 10.40294
26.26221 | 528.04565 | 13.86764 | 18.36914 | 375.54932 | 6.89852 | 44.87305 | 478.60718 | 21.47656 | 21.95923 | 477.23389 | 10.47969
26.54907 | 527.58789 | 14.00697 | 18.51563 | 375.18311 | 6.94675 | 45.34912 | 478.17993 | 21.68504 | 22.14355 | 476.77612 | 10.55752
26.84082 | 527.13013 | 14.14861 | 18.66089 | 374.66431 | 6.99157 | 45.8252 | 477.63062 | 21.88752 | 22.3291 | 476.34888 | 10.63644
27.13501 | 526.58081 | 14.28878 | 18.80859 | 374.17603 | 7.03772 | 46.28906 | 477.23389 | 22.09071 | 22.51343 | 475.79956 | 10.71188
27.4292 | 526.2146 | 14.43365 | 18.95386 | 373.71826 | 7.0834 | 46.76514 | 476.77612 | 22.2965 | 22.68433 | 475.40283 | 10.78419
27.72583 | 525.72632 | 14.5762 | 19.10278 | 373.2605 | 7.13031 | 47.24121 | 476.28784 | 22.50041 | 22.87354 | 474.94507 | 10.86367
28.01636 | 525.29907 | 14.71697 | 19.25293 | 372.7417 | 7.17637 | 47.71729 | 475.83008 | 22.70532 | 23.02734 | 474.4873 | 10.92618
28.31421 | 524.78027 | 14.85874 | 19.4043 | 372.37549 | 7.22568 | 48.21777 | 475.40283 | 22.92287 | 23.30078 | 474.02954 | 11.04526
28.61206 | 524.29199 | 15.00107 | 19.55933 | 371.85669 | 7.27327 | 48.70605 | 474.88403 | 23.12973 | 23.48022 | 473.54126 | 11.11886
28.90747 | 523.86475 | 15.1436 | 19.71313 | 371.45996 | 7.32264 | 49.20654 | 474.45679 | 23.34638 | 23.71338 | 473.11401 | 11.21913
29.19312 | 523.4375 | 15.28077 | 19.86816 | 371.0022 | 7.37113 | 49.74365 | 473.99902 | 23.57844 | 23.89648 | 472.68677 | 11.29555
29.50928 | 522.94922 | 15.43185 | 20.02441 | 370.51392 | 7.41932 | 50.26855 | 473.51074 | 23.8027 | 24.10278 | 472.16797 | 11.38056
29.81323 | 522.43042 | 15.57534 | 20.17944 | 370.05615 | 7.46753 | 50.76904 | 473.0835 | 24.018 | 24.29321 | 471.74072 | 11.4601
30.11963 | 522.00317 | 15.72254 | 20.33325 | 369.59839 | 7.51514 | 51.28174 | 472.65625 | 24.23863 | 24.50928 | 471.16089 | 11.54781
30.44067 | 521.54541 | 15.87619 | 20.48706 | 369.11011 | 7.56198 | 51.80664 | 472.13745 | 24.45986 | 24.69604 | 470.76416 | 11.62601
30.74585 | 521.08765 | 16.02128 | 20.64331 | 368.65234 | 7.6102 | 52.34375 | 471.64917 | 24.68789 | 24.89014 | 470.27588 | 11.70523
31.05469 | 520.56885 | 16.1661 | 20.79834 | 368.16406 | 7.6572 | 52.85645 | 471.19141 | 24.9055 | 25.08911 | 469.84863 | 11.78808
31.37207 | 520.1416 | 16.31792 | 20.95825 | 367.73682 | 7.70712 | 53.38135 | 470.73364 | 25.1284 | 25.25269 | 469.39087 | 11.85338
31.68945 | 519.65332 | 16.46753 | 21.11694 | 367.21802 | 7.75452 | 53.90625 | 470.24536 | 25.34916 | 25.54199 | 468.90259 | 11.97671
32.00317 | 519.16504 | 16.61493 | 21.2793 | 366.69922 | 7.8031 | 54.44336 | 469.84863 | 25.58014 | 25.69946 | 468.47534 | 12.03956
32.31323 | 518.67676 | 16.76012 | 21.44287 | 366.30249 | 7.85458 | 54.94385 | 469.39087 | 25.79014 | 25.96313 | 468.01758 | 12.1512
32.62085 | 518.24951 | 16.90574 | 21.60645 | 365.84473 | 7.9046 | 55.52979 | 468.93311 | 26.03975 | 26.20605 | 467.55981 | 12.2529
32.92725 | 517.79175 | 17.04946 | 21.77368 | 365.35645 | 7.95515 | 56.09131 | 468.50586 | 26.27911 | 26.3269 | 467.04102 | 12.29574
33.24097 | 517.3645 | 17.1977 | 21.93359 | 364.9292 | 8.00421 | 56.65283 | 468.01758 | 26.51452 | 26.54907 | 466.64429 | 12.38897
33.55103 | 516.8457 | 17.3407 | 22.10083 | 364.4104 | 8.05377 | 57.20215 | 467.55981 | 26.74543 | 26.75659 | 466.09497 | 12.47111
33.87451 | 516.41846 | 17.49342 | 22.26318 | 364.01367 | 8.1041 | 57.75146 | 467.07153 | 26.97407 | 26.96167 | 465.66772 | 12.55518
34.19678 | 515.89966 | 17.64211 | 22.4231 | 363.55591 | 8.15205 | 58.3252 | 466.6748 | 27.2189 | 27.17529 | 465.24048 | 12.64305
34.51782 | 515.44189 | 17.79193 | 22.58667 | 363.03711 | 8.1998 | 58.88672 | 466.18652 | 27.45219 | 27.3877 | 464.81323 | 12.73016
34.83765 | 514.98413 | 17.94084 | 22.75024 | 362.54883 | 8.24807 | 59.46045 | 465.69824 | 27.69063 | 27.56592 | 464.26392 | 12.79786
35.13916 | 514.49585 | 18.07895 | 22.9248 | 362.12158 | 8.30157 | 60.03418 | 465.24048 | 27.93033 | 27.86743 | 463.89771 | 12.92764
35.45532 | 513.97705 | 18.22322 | 23.09082 | 361.75537 | 8.35323 | 60.60791 | 464.81323 | 28.17136 | 28.07983 | 463.34839 | 13.01075
35.76904 | 513.48877 | 18.367 | 23.26172 | 361.17554 | 8.40156 | 61.18164 | 464.29443 | 28.4063 | 28.33008 | 462.89063 | 13.11373
36.07788 | 513.09204 | 18.51127 | 23.43628 | 360.74829 | 8.4546 | 61.77979 | 463.80615 | 28.65384 | 28.53638 | 462.46338 | 13.19703
36.38916 | 512.66479 | 18.65544 | 23.60962 | 360.22949 | 8.50488 | 62.37793 | 463.40942 | 28.90652 | 28.76831 | 461.94458 | 13.28937
36.70898 | 512.146 | 18.80036 | 23.77563 | 359.77173 | 8.5538 | 62.97607 | 462.95166 | 29.15488 | 28.98682 | 461.48682 | 13.37703
37.03125 | 511.68823 | 18.94845 | 23.94531 | 359.40552 | 8.60608 | 63.57422 | 462.46338 | 29.40075 | 29.20288 | 461.09009 | 13.46516
37.26807 | 512.51221 | 19.10034 | 24.11743 | 358.88672 | 8.65543 | 64.18457 | 462.00562 | 29.65363 | 29.41895 | 460.57129 | 13.54952
37.6709 | 511.96289 | 19.2861 | 24.28955 | 358.39844 | 8.70534 | 64.74609 | 461.60889 | 29.88737 | 29.64111 | 460.08301 | 13.63737
38.0249 | 511.56616 | 19.45225 | 24.45923 | 358.03223 | 8.75719 | 65.35645 | 461.09009 | 30.13521 | 29.77295 | 460.69336 | 13.7162
38.3667 | 511.01685 | 19.60603 | 24.63257 | 357.54395 | 8.80723 | 65.99121 | 460.66284 | 30.3997 | 29.99268 | 460.20508 | 13.80278
38.7085 | 510.52856 | 19.76179 | 24.81445 | 357.08618 | 8.8609 | 66.52832 | 460.20508 | 30.61667 | 30.33447 | 459.77783 | 13.94712
39.05029 | 510.0708 | 19.91841 | 24.98901 | 356.56738 | 8.91027 | 67.15088 | 459.74731 | 30.87244 | 30.56641 | 459.28955 | 14.03883
39.39209 | 509.52148 | 20.07112 | 25.16968 | 356.10962 | 8.96316 | 67.78564 | 459.28955 | 31.13324 | 30.82275 | 458.8623 | 14.1434
39.72168 | 509.18579 | 20.22571 | 25.35156 | 355.65186 | 9.01633 | 68.4082 | 458.8623 | 31.38995 | 31.05469 | 458.40454 | 14.23561
40.05127 | 508.69751 | 20.37398 | 25.52734 | 355.22461 | 9.06794 | 69.04297 | 458.34351 | 31.6454 | 31.29883 | 457.82471 | 14.32938
40.34424 | 508.23975 | 20.50455 | 25.70435 | 354.76685 | 9.11905 | 69.68994 | 457.85522 | 31.9079 | 31.53076 | 457.4585 | 14.42401
40.64941 | 507.78198 | 20.64104 | 25.88379 | 354.30908 | 9.17086 | 70.32471 | 457.42798 | 32.16849 | 31.7627 | 456.97021 | 14.51461
40.95459 | 507.26318 | 20.77476 | 26.07422 | 353.8208 | 9.2256 | 70.94727 | 456.97021 | 32.42079 | 31.99463 | 456.51245 | 14.60595
41.25977 | 506.83594 | 20.91193 | 26.24878 | 353.302 | 9.27375 | 71.58203 | 456.54297 | 32.68027 | 32.22656 | 456.08521 | 14.69806
41.56494 | 506.34766 | 21.04631 | 26.42578 | 352.84424 | 9.32418 | 72.2168 | 455.99365 | 32.9304 | 32.4585 | 455.65796 | 14.78997
41.89453 | 505.88989 | 21.19402 | 26.60889 | 352.35596 | 9.3758 | 72.85156 | 455.56641 | 33.18872 | 32.66602 | 455.16968 | 14.86858
42.21191 | 505.46265 | 21.33655 | 26.79932 | 351.92871 | 9.43145 | 73.49854 | 455.16968 | 33.4543 | 32.99561 | 454.65088 | 15.00148
42.5415 | 504.97437 | 21.48237 | 26.97021 | 351.53198 | 9.48089 | 74.1333 | 454.6814 | 33.70703 | 33.22754 | 454.22363 | 15.09273
42.87109 | 504.5166 | 21.62918 | 27.15942 | 350.98267 | 9.53249 | 74.80469 | 454.22363 | 33.97806 | 33.49609 | 453.76587 | 15.19938
43.21289 | 504.02832 | 21.78052 | 27.34985 | 350.43335 | 9.5843 | 75.46387 | 453.76587 | 34.24293 | 33.74023 | 453.30811 | 15.29472
43.54248 | 503.60107 | 21.92804 | 27.53906 | 350.12817 | 9.6422 | 76.15967 | 453.27759 | 34.52147 | 33.99658 | 452.88086 | 15.3964
43.87207 | 503.14331 | 22.07394 | 27.72339 | 349.63989 | 9.6932 | 76.81885 | 452.78931 | 34.78275 | 34.24072 | 452.36206 | 15.4892
44.21387 | 502.71606 | 22.22702 | 27.90649 | 349.15161 | 9.7436 | 77.47803 | 452.33154 | 35.04576 | 34.48486 | 451.99585 | 15.58702
44.54346 | 502.2583 | 22.37232 | 28.09326 | 348.72437 | 9.7968 | 78.13721 | 451.87378 | 35.30816 | 34.729 | 451.44653 | 15.67829
44.89746 | 501.80054 | 22.52957 | 28.27759 | 348.23608 | 9.84728 | 78.79639 | 451.35498 | 35.56514 | 34.97314 | 451.0498 | 15.77463
45.25146 | 501.31226 | 22.68511 | 28.39355 | 348.75488 | 9.90239 | 79.45557 | 450.92773 | 35.82872 | 35.20508 | 450.56152 | 15.86205
45.61768 | 500.82397 | 22.84643 | 28.62549 | 348.29712 | 9.97018 | 80.11475 | 450.43945 | 36.08684 | 35.43701 | 450.07324 | 15.94925
45.97168 | 500.36621 | 23.00268 | 28.83301 | 347.83936 | 10.02925 | 80.77393 | 450.04272 | 36.35172 | 35.77881 | 449.61548 | 16.08671
46.33789 | 499.96948 | 23.16753 | 29.02832 | 347.35107 | 10.08302 | 81.45752 | 449.61548 | 36.62456 | 36.02295 | 449.18823 | 16.18108
46.71631 | 499.51172 | 23.33534 | 29.22363 | 346.89331 | 10.13748 | 82.17773 | 449.09668 | 36.90575 | 36.31592 | 448.73047 | 16.29606
47.08252 | 499.08447 | 23.49815 | 29.41895 | 346.37451 | 10.18997 | 82.87354 | 448.63892 | 37.18029 | 36.56006 | 448.24219 | 16.38776
47.44873 | 498.59619 | 23.65776 | 29.61426 | 345.91675 | 10.24407 | 83.56934 | 448.21167 | 37.45675 | 36.82861 | 447.81494 | 16.4924
47.81494 | 498.07739 | 23.81554 | 29.80957 | 345.45898 | 10.29798 | 84.27734 | 447.69287 | 37.73037 | 37.08496 | 447.35718 | 16.59022
48.16895 | 497.68066 | 23.97275 | 30.00488 | 345.06226 | 10.35355 | 85.13184 | 447.35718 | 38.08434 | 37.34131 | 446.89941 | 16.68781
48.53516 | 497.25342 | 24.13427 | 30.18799 | 344.60449 | 10.40292 | 85.51025 | 446.83838 | 38.20926 | 37.59766 | 446.44165 | 16.78516
48.91357 | 496.73462 | 24.29707 | 30.3833 | 344.17725 | 10.45724 | 86.36475 | 446.38062 | 38.55155 | 37.8418 | 445.95337 | 16.87568
49.27979 | 496.33789 | 24.45942 | 30.59082 | 343.68896 | 10.51373 | 87.01172 | 445.92285 | 38.80051 | 38.09814 | 445.49561 | 16.97256
49.646 | 495.91064 | 24.61998 | 30.78613 | 343.2312 | 10.56676 | 87.6709 | 445.46509 | 39.05432 | 38.35449 | 445.06836 | 17.07037
50.02441 | 495.45288 | 24.78474 | 30.99365 | 342.77344 | 10.6238 | 88.35449 | 445.00732 | 39.3184 | 38.69629 | 444.64111 | 17.20596
50.40283 | 494.93408 | 24.94608 | 31.18896 | 342.31567 | 10.67647 | 89.05029 | 444.51904 | 39.58455 | 38.95264 | 444.0918 | 17.29855
50.78125 | 494.53735 | 25.11322 | 31.38428 | 341.88843 | 10.72992 | 89.79492 | 444.06128 | 39.87445 | 39.24561 | 443.63403 | 17.41069
51.15967 | 494.07959 | 25.27695 | 31.5918 | 341.36963 | 10.78448 | 90.52734 | 443.573 | 40.15549 | 39.51416 | 443.17627 | 17.51174
51.53809 | 493.56079 | 25.43718 | 31.78711 | 340.9729 | 10.83854 | 91.24756 | 443.17627 | 40.43875 | 39.79492 | 442.74902 | 17.61916
51.9043 | 493.10303 | 25.59417 | 31.99463 | 340.51514 | 10.89466 | 91.95557 | 442.74902 | 40.71324 | 40.05127 | 442.26074 | 17.7131
52.27051 | 492.64526 | 25.75082 | 32.18994 | 340.05737 | 10.94643 | 92.66357 | 442.26074 | 40.98146 | 40.33203 | 441.86401 | 17.82127
52.63672 | 492.09595 | 25.90232 | 32.39746 | 339.50806 | 10.9992 | 93.396 | 441.8335 | 41.26548 | 40.58838 | 441.43677 | 17.9172
53.00293 | 491.69922 | 26.0615 | 32.59277 | 339.08081 | 11.05158 | 94.14063 | 441.25366 | 41.5399 | 40.85693 | 440.91797 | 18.01456
53.35693 | 491.30249 | 26.21439 | 32.80029 | 338.65356 | 11.10794 | 94.86084 | 440.88745 | 41.82295 | 41.12549 | 440.39917 | 18.11163
53.74756 | 490.78369 | 26.37843 | 33.00781 | 338.22632 | 11.16411 | 95.55664 | 440.36865 | 42.08015 | 41.38184 | 440.00244 | 18.20811
54.11377 | 490.35645 | 26.53504 | 33.21533 | 337.73804 | 11.21808 | 96.27686 | 439.88037 | 42.3503 | 41.73584 | 439.48364 | 18.34222
54.49219 | 489.86816 | 26.69399 | 33.42285 | 337.28027 | 11.27287 | 97.00928 | 439.48364 | 42.63399 | 42.0166 | 439.02588 | 18.44638
54.87061 | 489.37988 | 26.85257 | 33.63037 | 336.76147 | 11.32541 | 97.7417 | 438.99536 | 42.90815 | 42.32178 | 438.65967 | 18.56486
55.24902 | 488.95264 | 27.01416 | 33.83789 | 336.33423 | 11.38084 | 98.46191 | 438.50708 | 43.17625 | 42.60254 | 438.17139 | 18.66721
55.65186 | 488.52539 | 27.18734 | 34.05762 | 335.81543 | 11.43707 | 99.23096 | 438.11035 | 43.47411 | 42.8833 | 437.74414 | 18.77191
56.01807 | 488.06763 | 27.3406 | 34.25293 | 335.38818 | 11.48803 | 99.95117 | 437.68311 | 43.74694 | 43.17627 | 437.22534 | 18.87776
56.40869 | 487.60986 | 27.50543 | 34.46045 | 334.99146 | 11.54396 | 100.68359 | 437.13379 | 44.0122 | 43.44482 | 436.76758 | 18.97529
56.78711 | 487.21313 | 27.66743 | 34.66797 | 334.44214 | 11.59443 | 101.42822 | 436.70654 | 44.29437 | 43.72559 | 436.37085 | 19.08057
57.15332 | 486.69434 | 27.8162 | 34.87549 | 333.98438 | 11.64787 | 102.16064 | 436.2793 | 44.57057 | 44.00635 | 435.85205 | 19.18026
57.53174 | 486.26709 | 27.97579 | 35.08301 | 333.58765 | 11.70326 | 102.89307 | 435.7605 | 44.83673 | 44.2749 | 435.36377 | 19.27569
57.92236 | 485.77881 | 28.13746 | 35.30273 | 333.12988 | 11.7604 | 103.6377 | 435.30273 | 45.11377 | 44.55566 | 434.96704 | 19.38025
58.3252 | 485.26001 | 28.30288 | 35.52246 | 332.67212 | 11.81733 | 104.37012 | 434.81445 | 45.38164 | 44.90967 | 434.53979 | 19.51504
58.70361 | 484.83276 | 28.46144 | 35.72998 | 332.21436 | 11.87001 | 105.12695 | 434.38721 | 45.6658 | 45.21484 | 434.05151 | 19.62557
59.10645 | 484.40552 | 28.63149 | 35.94971 | 331.81763 | 11.92875 | 105.92041 | 433.86841 | 45.95552 | 45.53223 | 433.56323 | 19.7411
59.50928 | 483.91724 | 28.79757 | 36.16943 | 331.26831 | 11.98179 | 106.65283 | 433.5022 | 46.23424 | 45.81299 | 433.04443 | 19.83906
59.92432 | 483.42896 | 28.96915 | 36.37695 | 330.81055 | 12.03388 | 107.44629 | 432.9834 | 46.52246 | 46.13037 | 432.61719 | 19.95679
60.32715 | 482.97119 | 29.13627 | 36.59668 | 330.3833 | 12.09093 | 108.22754 | 432.52563 | 46.81119 | 46.42334 | 432.18994 | 20.0637
60.74219 | 482.54395 | 29.31077 | 36.8042 | 329.95605 | 12.14377 | 108.99658 | 432.09839 | 47.09725 | 46.7041 | 431.7627 | 20.16509
61.13281 | 482.02515 | 29.46755 | 37.02393 | 329.37622 | 12.1948 | 109.76563 | 431.61011 | 47.37595 | 46.99707 | 431.21338 | 20.26577
61.52344 | 481.53687 | 29.6258 | 37.23145 | 329.04053 | 12.25065 | 110.51025 | 431.15234 | 47.64675 | 47.27783 | 430.78613 | 20.36663
61.91406 | 481.14014 | 29.78934 | 37.45117 | 328.55225 | 12.30467 | 111.23047 | 430.69458 | 47.90636 | 47.55859 | 430.35889 | 20.46726
62.30469 | 480.65186 | 29.94686 | 37.6709 | 328.03345 | 12.35731 | 111.93848 | 430.2063 | 48.15664 | 47.87598 | 429.87061 | 20.58048
62.69531 | 480.19409 | 30.10592 | 37.90283 | 327.6062 | 12.4172 | 112.68311 | 429.80957 | 48.43228 | 48.21777 | 429.38232 | 20.70386
63.12256 | 479.76685 | 30.28411 | 38.11035 | 327.14844 | 12.46774 | 113.43994 | 429.32129 | 48.70218 | 48.53516 | 428.95508 | 20.8194
63.52539 | 479.30908 | 30.4483 | 38.34229 | 326.66016 | 12.5249 | 114.25781 | 428.86353 | 49.00101 | 48.84033 | 428.58887 | 20.93242
63.94043 | 478.85132 | 30.61796 | 38.56201 | 326.17188 | 12.57784 | 115.01465 | 428.40576 | 49.27294 | 49.15771 | 428.03955 | 21.04145
64.36768 | 478.36304 | 30.79112 | 38.78174 | 325.83618 | 12.63649 | 115.80811 | 427.948 | 49.55985 | 49.45068 | 427.55127 | 21.1427
64.77051 | 477.93579 | 30.95614 | 39.00146 | 325.3479 | 12.68904 | 116.58936 | 427.49023 | 49.84081 | 49.75586 | 427.15454 | 21.25344
65.18555 | 477.50854 | 31.12666 | 39.22119 | 324.85962 | 12.74138 | 117.3584 | 426.94092 | 50.1051 | 50.06104 | 426.66626 | 21.35935
65.60059 | 477.0813 | 31.29681 | 39.44092 | 324.43237 | 12.79591 | 118.13965 | 426.54419 | 50.39178 | 50.36621 | 426.2085 | 21.46651
66.00342 | 476.59302 | 31.45677 | 39.66064 | 323.91357 | 12.84662 | 118.88428 | 426.02539 | 50.64772 | 50.67139 | 425.75073 | 21.57338
66.40625 | 476.13525 | 31.61836 | 39.88037 | 323.48633 | 12.90075 | 119.66553 | 425.62866 | 50.93308 | 50.96436 | 425.26245 | 21.67323
66.82129 | 475.67749 | 31.78538 | 40.1123 | 323.0896 | 12.95987 | 120.42236 | 425.14038 | 51.19641 | 51.31836 | 424.83521 | 21.80185
67.23633 | 475.15869 | 31.94793 | 40.34424 | 322.5708 | 13.01387 | 121.19141 | 424.68262 | 51.46788 | 51.66016 | 424.37744 | 21.9234
67.63916 | 474.76196 | 32.1125 | 40.56396 | 322.11304 | 13.06618 | 122.00928 | 424.19434 | 51.75564 | 51.97754 | 423.91968 | 22.0343
68.06641 | 474.33472 | 32.28626 | 40.7959 | 321.65527 | 13.12222 | 122.82715 | 423.79761 | 52.05385 | 52.29492 | 423.4314 | 22.14331
68.49365 | 473.7854 | 32.45129 | 41.02783 | 321.13647 | 13.17553 | 123.59619 | 423.30933 | 52.31942 | 52.6123 | 423.03467 | 22.25683
68.90869 | 473.35815 | 32.61849 | 41.24756 | 320.70923 | 13.22847 | 124.42627 | 422.88208 | 52.61764 | 52.92969 | 422.54639 | 22.36525
69.33594 | 472.83936 | 32.78476 | 41.46729 | 320.3125 | 13.28249 | 125.19531 | 422.3938 | 52.88172 | 53.23486 | 422.11914 | 22.47145
69.75098 | 472.41211 | 32.95121 | 41.69922 | 319.7937 | 13.33515 | 125.97656 | 421.99707 | 53.16174 | 53.54004 | 421.63086 | 22.57413
70.15381 | 471.95435 | 33.10939 | 41.91895 | 319.36646 | 13.3875 | 126.75781 | 421.47827 | 53.42566 | 53.84521 | 421.14258 | 22.67651
70.56885 | 471.43555 | 33.26866 | 42.15088 | 318.90869 | 13.44228 | 127.52686 | 421.05103 | 53.69531 | 54.1626 | 420.71533 | 22.78704
70.98389 | 470.94727 | 33.42967 | 42.38281 | 318.48145 | 13.49814 | 128.30811 | 420.53223 | 53.95769 | 54.46777 | 420.22705 | 22.88883
71.39893 | 470.55054 | 33.5968 | 42.62695 | 317.96265 | 13.55378 | 129.08936 | 420.10498 | 54.23108 | 54.82178 | 419.7998 | 23.01417
71.82617 | 470.09277 | 33.76496 | 42.85889 | 317.5354 | 13.60921 | 129.88281 | 419.55566 | 54.49307 | 55.16357 | 419.28101 | 23.12904
72.25342 | 469.69604 | 33.93714 | 43.07861 | 317.10815 | 13.66058 | 130.70068 | 419.18945 | 54.78835 | 55.50537 | 418.88428 | 23.25033
72.66846 | 469.17725 | 34.09439 | 43.31055 | 316.58936 | 13.71166 | 131.54297 | 418.76221 | 55.08522 | 55.83496 | 418.45703 | 23.36453
73.10791 | 468.78052 | 34.27156 | 43.55469 | 316.13159 | 13.76901 | 132.32422 | 418.21289 | 55.33969 | 56.16455 | 417.93823 | 23.47331
73.54736 | 468.32275 | 34.4439 | 43.78662 | 315.67383 | 13.82229 | 133.1543 | 417.75513 | 55.62589 | 56.48193 | 417.48047 | 23.5801
73.98682 | 467.80396 | 34.61133 | 44.01855 | 315.18555 | 13.87401 | 133.93555 | 417.29736 | 55.89095 | 56.79932 | 416.99219 | 23.68487
74.42627 | 467.40723 | 34.78738 | 44.23828 | 314.81934 | 13.92707 | 134.729 | 416.90063 | 56.16861 | 57.1167 | 416.56494 | 23.79281
74.86572 | 466.94946 | 34.95851 | 44.47021 | 314.2395 | 13.9743 | 135.52246 | 416.41235 | 56.43323 | 57.43408 | 416.16821 | 23.90224
75.29297 | 466.46118 | 35.12125 | 44.70215 | 313.87329 | 14.03081 | 136.30371 | 415.92407 | 56.69199 | 57.75146 | 415.67993 | 24.00612
75.70801 | 465.94238 | 35.27557 | 44.93408 | 313.41553 | 14.08304 | 137.12158 | 415.40527 | 56.96103 | 58.06885 | 415.19165 | 24.1097
76.13525 | 465.57617 | 35.44676 | 45.17822 | 312.86621 | 14.13474 | 137.91504 | 415.00854 | 57.23592 | 58.44727 | 414.7644 | 24.24185
76.5625 | 465.05737 | 35.60596 | 45.42236 | 312.5 | 14.19449 | 138.7085 | 414.45923 | 57.48902 | 58.80127 | 414.21509 | 24.35637
76.97754 | 464.59961 | 35.76373 | 45.6543 | 311.9812 | 14.24328 | 139.56299 | 414.09302 | 57.79206 | 59.13086 | 413.78784 | 24.46763
77.41699 | 464.17236 | 35.93483 | 45.88623 | 311.52344 | 14.29464 | 140.39307 | 413.66577 | 58.07581 | 59.47266 | 413.3606 | 24.58365
77.85645 | 463.68408 | 36.10079 | 46.13037 | 311.09619 | 14.35098 | 141.18652 | 413.17749 | 58.33509 | 59.81445 | 412.87231 | 24.69573
78.30811 | 463.25684 | 36.27677 | 46.3623 | 310.60791 | 14.4005 | 142.02881 | 412.71973 | 58.61809 | 60.13184 | 412.38403 | 24.79741
78.75977 | 462.82959 | 36.45235 | 46.59424 | 310.18066 | 14.45263 | 142.82227 | 412.23145 | 58.87583 | 60.46143 | 411.92627 | 24.90565
79.21143 | 462.43286 | 36.62997 | 46.82617 | 309.69238 | 14.50171 | 143.62793 | 411.74316 | 59.13782 | 60.79102 | 411.49902 | 25.01544
79.67529 | 461.82251 | 36.79584 | 47.05811 | 309.26514 | 14.55343 | 144.4458 | 411.2854 | 59.40845 | 61.1084 | 411.07178 | 25.11994
80.11475 | 461.33423 | 36.95967 | 47.29004 | 308.83789 | 14.60496 | 145.26367 | 410.82764 | 59.67833 | 61.43799 | 410.5835 | 25.22542
80.54199 | 460.9375 | 37.12482 | 47.53418 | 308.38013 | 14.6586 | 146.08154 | 410.46143 | 59.96084 | 61.76758 | 410.2478 | 25.34001
80.98145 | 460.51025 | 37.29279 | 47.77832 | 307.86133 | 14.7091 | 146.88721 | 409.94263 | 60.21533 | 62.1582 | 409.69849 | 25.46612
81.40869 | 460.11353 | 37.45724 | 48.02246 | 307.37305 | 14.76081 | 147.68066 | 409.42383 | 60.46398 | 62.5 | 409.24072 | 25.57755
81.82373 | 459.56421 | 37.60326 | 48.25439 | 306.97632 | 14.81296 | 148.54736 | 408.99658 | 60.75536 | 62.854 | 408.78296 | 25.69365
82.26318 | 459.13696 | 37.77007 | 48.49854 | 306.48804 | 14.86422 | 149.40186 | 408.53882 | 61.03646 | 63.1958 | 408.35571 | 25.80637
82.71484 | 458.64868 | 37.93705 | 48.73047 | 306.03027 | 14.913 | 150.19531 | 408.08105 | 61.29186 | 63.5376 | 407.89795 | 25.91686
83.1543 | 458.22144 | 38.10308 | 48.97461 | 305.54199 | 14.9638 | 151.0498 | 407.62329 | 61.57142 | 63.86719 | 407.34863 | 26.01621
83.59375 | 457.76367 | 38.26618 | 49.20654 | 305.05371 | 15.01064 | 151.87988 | 407.13501 | 61.83562 | 64.20898 | 406.92139 | 26.12801
84.04541 | 457.24487 | 38.42933 | 49.43848 | 304.65698 | 15.06178 | 152.68555 | 406.73828 | 62.10306 | 64.53857 | 406.46362 | 26.23258
84.49707 | 456.75659 | 38.59459 | 49.67041 | 304.13818 | 15.10667 | 153.50342 | 406.25 | 62.36076 | 64.86816 | 406.00586 | 26.33685
84.94873 | 456.35986 | 38.76719 | 49.91455 | 303.77197 | 15.16264 | 154.32129 | 405.79224 | 62.62238 | 65.19775 | 405.57861 | 26.44281
85.40039 | 455.87158 | 38.93161 | 50.14648 | 303.31421 | 15.21014 | 155.15137 | 405.33447 | 62.8882 | 65.53955 | 405.09033 | 26.54944
85.82764 | 455.47485 | 39.09233 | 50.41504 | 302.82593 | 15.26698 | 155.94482 | 404.87671 | 63.13843 | 65.93018 | 404.66309 | 26.67951
86.25488 | 454.95605 | 39.24218 | 50.65918 | 302.39868 | 15.31927 | 156.7749 | 404.41895 | 63.40274 | 66.29639 | 404.20532 | 26.79735
86.65771 | 454.49829 | 39.38578 | 50.89111 | 301.94092 | 15.36611 | 157.6416 | 403.90015 | 63.67147 | 66.6626 | 403.71704 | 26.91283
87.09717 | 454.01001 | 39.54299 | 51.13525 | 301.3916 | 15.41174 | 158.52051 | 403.50342 | 63.96357 | 67.00439 | 403.22876 | 27.0181
87.51221 | 453.58276 | 39.69403 | 51.37939 | 300.96436 | 15.46337 | 159.35059 | 403.10669 | 64.23529 | 67.3584 | 402.83203 | 27.13412
87.95166 | 453.15552 | 39.85578 | 51.61133 | 300.50659 | 15.50954 | 160.20508 | 402.58789 | 64.49662 | 67.7002 | 402.31323 | 27.23668
88.39111 | 452.63672 | 40.00906 | 51.84326 | 299.98779 | 15.55235 | 161.02295 | 402.13013 | 64.75218 | 68.06641 | 401.85547 | 27.35286
88.83057 | 452.17896 | 40.16731 | 52.0874 | 299.59106 | 15.60492 | 161.86523 | 401.61133 | 65.00691 | 68.4082 | 401.39771 | 27.4589
89.30664 | 451.72119 | 40.3417 | 52.33154 | 299.1333 | 15.65411 | 162.68311 | 401.2146 | 65.27084 | 68.72559 | 400.93994 | 27.55483
89.73389 | 451.26343 | 40.49362 | 52.56348 | 298.67554 | 15.69942 | 163.47656 | 400.78735 | 65.51934 | 69.05518 | 400.54321 | 27.65958
90.18555 | 450.80566 | 40.65616 | 52.80762 | 298.21777 | 15.74817 | 164.30664 | 400.29907 | 65.7718 | 69.42139 | 400.02441 | 27.77025
90.61279 | 450.3479 | 40.80728 | 53.06396 | 297.79053 | 15.80195 | 165.12451 | 399.84131 | 66.0236 | 69.7998 | 399.56665 | 27.88967
91.05225 | 449.89014 | 40.96351 | 53.30811 | 297.33276 | 15.85025 | 165.95459 | 399.38354 | 66.27953 | 70.16602 | 399.16992 | 28.00816
91.46729 | 449.49341 | 41.11394 | 53.54004 | 296.81396 | 15.89143 | 166.87012 | 398.89526 | 66.5637 | 70.52002 | 398.65112 | 28.11288
91.88232 | 448.94409 | 41.25003 | 53.78418 | 296.44775 | 15.9442 | 167.72461 | 398.40698 | 66.82266 | 70.87402 | 398.19336 | 28.22157
92.30957 | 448.51685 | 41.4024 | 54.02832 | 295.92896 | 15.98854 | 168.5791 | 397.97974 | 67.09107 | 71.21582 | 397.70508 | 28.32289
92.74902 | 448.05908 | 41.55704 | 54.26025 | 295.50171 | 16.034 | 169.4458 | 397.49146 | 67.35326 | 71.56982 | 397.30835 | 28.43529
93.18848 | 447.60132 | 41.71128 | 54.49219 | 294.98291 | 16.07426 | 170.27588 | 397.00317 | 67.60006 | 71.91162 | 396.8811 | 28.54036
93.62793 | 447.14355 | 41.86513 | 54.73633 | 294.55566 | 16.1229 | 171.09375 | 396.60645 | 67.85688 | 72.25342 | 396.30127 | 28.63412
94.06738 | 446.77734 | 42.02718 | 54.98047 | 294.0979 | 16.16964 | 171.93604 | 396.20972 | 68.12273 | 72.59521 | 395.90454 | 28.74078
94.48242 | 446.22803 | 42.1607 | 55.2124 | 293.64014 | 16.21258 | 172.76611 | 395.62988 | 68.35144 | 72.94922 | 395.44678 | 28.84753
94.90967 | 445.80078 | 42.3108 | 55.45654 | 293.21289 | 16.26057 | 173.59619 | 395.17212 | 68.60037 | 73.31543 | 395.01953 | 28.96103
95.34912 | 445.3125 | 42.46016 | 55.7251 | 292.75513 | 16.31381 | 174.42627 | 394.65332 | 68.83791 | 73.71826 | 394.53125 | 29.08416
95.75195 | 444.85474 | 42.59571 | 55.95703 | 292.29736 | 16.35609 | 175.28076 | 394.28711 | 69.11094 | 74.08447 | 394.04297 | 29.19247
96.15479 | 444.36646 | 42.72796 | 56.18896 | 291.80908 | 16.39645 | 176.2085 | 393.82935 | 69.39608 | 74.46289 | 393.61572 | 29.30976
96.56982 | 443.90869 | 42.86818 | 56.43311 | 291.41235 | 16.4453 | 177.12402 | 393.28003 | 69.65934 | 74.81689 | 393.09692 | 29.41029
96.98486 | 443.51196 | 43.01395 | 56.67725 | 290.89355 | 16.48705 | 177.96631 | 392.85278 | 69.91456 | 75.18311 | 392.7002 | 29.52442
97.3999 | 443.0542 | 43.15344 | 56.89697 | 290.46631 | 16.52665 | 178.84521 | 392.33398 | 70.16706 | 75.5249 | 392.24243 | 29.62407
97.81494 | 442.56592 | 43.28956 | 57.14111 | 289.88647 | 16.56444 | 179.66309 | 391.90674 | 70.41117 | 75.87891 | 391.75415 | 29.72588
98.24219 | 442.04712 | 43.42768 | 57.37305 | 289.52026 | 16.61066 | 180.50537 | 391.51001 | 70.66966 | 76.17187 | 391.35742 | 29.81043
98.68164 | 441.61987 | 43.57977 | 57.61719 | 289.03198 | 16.65321 | 181.35986 | 391.05225 | 70.92118 | 76.52588 | 390.89966 | 29.91394
99.09668 | 441.16211 | 43.7177 | 57.84912 | 288.60474 | 16.69553 | 182.10449 | 390.625 | 71.13457 | 76.87988 | 390.47241 | 30.01947
99.52393 | 440.64331 | 43.85455 | 58.09326 | 288.11646 | 16.73762 | 182.97119 | 390.16724 | 71.38936 | 77.27051 | 389.98413 | 30.13427
99.95117 | 440.2771 | 44.00621 | 58.36182 | 287.68921 | 16.79006 | 183.80127 | 389.70947 | 71.6291 | 77.66113 | 389.49585 | 30.24869
100.3418 | 439.78882 | 44.1292 | 58.59375 | 287.23145 | 16.82997 | 184.68018 | 389.25171 | 71.88707 | 78.05176 | 389.03809 | 30.36511
100.74463 | 439.36157 | 44.26332 | 58.82568 | 286.8042 | 16.87145 | 185.63232 | 388.82446 | 72.17839 | 78.41797 | 388.61084 | 30.47407
101.13525 | 438.93433 | 44.39173 | 59.06982 | 286.25488 | 16.90903 | 186.51123 | 388.27515 | 72.41768 | 78.78418 | 388.09204 | 30.57551
101.51367 | 438.47656 | 44.51137 | 59.31396 | 285.85815 | 16.95538 | 187.3291 | 387.8479 | 72.6552 | 79.15039 | 387.63428 | 30.6814
101.9043 | 437.92725 | 44.62667 | 59.53369 | 285.36987 | 16.98912 | 188.22021 | 387.3291 | 72.90317 | 79.5166 | 387.23755 | 30.79181
102.30713 | 437.43896 | 44.75312 | 59.77783 | 284.91211 | 17.03143 | 189.0625 | 386.87134 | 73.14286 | 79.87061 | 386.77979 | 30.89234
102.70996 | 437.10327 | 44.89486 | 60.00977 | 284.42383 | 17.06821 | 189.91699 | 386.50513 | 73.40389 | 80.2124 | 386.2915 | 30.98537
103.125 | 436.58447 | 45.02277 | 60.2417 | 283.99658 | 17.10844 | 190.77148 | 385.95581 | 73.62936 | 80.56641 | 385.83374 | 31.08524
103.51563 | 436.06567 | 45.13961 | 60.47363 | 283.53882 | 17.14662 | 191.62598 | 385.49805 | 73.87144 | 80.92041 | 385.40649 | 31.18725
103.91846 | 435.60791 | 45.2677 | 60.71777 | 283.08105 | 17.18805 | 192.49268 | 385.0708 | 74.12331 | 81.32324 | 384.91821 | 31.3028
104.30908 | 435.18066 | 45.3933 | 60.98633 | 282.68433 | 17.23988 | 193.34717 | 384.67407 | 74.37564 | 81.70166 | 384.42993 | 31.40856
104.72412 | 434.78394 | 45.53237 | 61.21826 | 282.10449 | 17.26995 | 194.22607 | 384.18579 | 74.6189 | 82.10449 | 384.00269 | 31.52835
105.12695 | 434.29565 | 45.65618 | 61.4502 | 281.67725 | 17.30912 | 195.19043 | 383.63647 | 74.88217 | 82.4707 | 383.48389 | 31.62619
105.51758 | 433.74634 | 45.76786 | 61.68213 | 281.28052 | 17.34998 | 196.03271 | 383.30078 | 75.13949 | 82.83691 | 383.08716 | 31.73376
105.896 | 433.34961 | 45.88999 | 61.92627 | 280.79224 | 17.38842 | 196.96045 | 382.8125 | 75.39892 | 83.19092 | 382.53784 | 31.82367
106.26221 | 432.95288 | 46.00653 | 62.1582 | 280.42603 | 17.43078 | 197.83936 | 382.32422 | 75.63878 | 83.55713 | 382.14111 | 31.93061
106.65283 | 432.40356 | 46.11706 | 62.37793 | 279.78516 | 17.45242 | 198.70605 | 381.83594 | 75.87311 | 83.92334 | 381.71387 | 32.0347
107.04346 | 432.00684 | 46.24351 | 62.60986 | 279.41895 | 17.49438 | 199.59717 | 381.37817 | 76.122 | 84.26514 | 381.22559 | 32.12403
107.43408 | 431.51855 | 46.3598 | 62.8418 | 278.96118 | 17.53042 | 200.42725 | 380.92041 | 76.34683 | 84.61914 | 380.79834 | 32.22283
107.82471 | 431.03027 | 46.47571 | 63.07373 | 278.4729 | 17.56432 | 201.28174 | 380.49316 | 76.58633 | 84.98535 | 380.34058 | 32.32338
108.22754 | 430.54199 | 46.5965 | 63.31787 | 278.04565 | 17.60526 | 202.13623 | 380.00488 | 76.81275 | 85.4126 | 379.85229 | 32.44417
108.60596 | 430.11475 | 46.71302 | 63.58643 | 277.58789 | 17.65082 | 202.99072 | 379.5166 | 77.03835 | 85.79102 | 379.45557 | 32.55388
109.021 | 429.6875 | 46.84496 | 63.80615 | 277.06909 | 17.67871 | 203.88184 | 379.08936 | 77.28943 | 86.19385 | 378.90625 | 32.65939
109.39941 | 429.19922 | 46.95414 | 64.02588 | 276.7334 | 17.7181 | 204.87061 | 378.66211 | 77.57674 | 86.54785 | 378.57056 | 32.76447
109.79004 | 428.77197 | 47.07489 | 64.28223 | 276.27563 | 17.75961 | 205.7251 | 378.14331 | 77.79357 | 86.92627 | 378.02124 | 32.85998
110.14404 | 428.34473 | 47.17962 | 64.51416 | 275.72632 | 17.78825 | 206.62842 | 377.65503 | 78.03426 | 87.29248 | 377.53296 | 32.95579
110.48584 | 427.79541 | 47.26534 | 64.73389 | 275.36011 | 17.82513 | 207.53174 | 377.2583 | 78.29307 | 87.6709 | 377.13623 | 33.06387
110.85205 | 427.36816 | 47.37464 | 64.95361 | 274.87183 | 17.85392 | 208.42285 | 376.77002 | 78.52748 | 88.0249 | 376.58691 | 33.14903
111.23047 | 426.97144 | 47.49223 | 65.18555 | 274.35303 | 17.88385 | 209.28955 | 376.31226 | 78.75822 | 88.37891 | 376.19019 | 33.24728
111.58447 | 426.3916 | 47.57868 | 65.40527 | 273.89526 | 17.91419 | 210.18066 | 375.79346 | 78.98452 | 88.74512 | 375.7019 | 33.34171
111.99951 | 426.02539 | 47.71464 | 65.63721 | 273.46802 | 17.94968 | 211.04736 | 375.42725 | 79.23293 | 89.11133 | 375.27466 | 33.44122
112.36572 | 425.53711 | 47.81578 | 65.86914 | 273.04077 | 17.98496 | 211.92627 | 374.90845 | 79.45295 | 89.55078 | 374.75586 | 33.55968
112.74414 | 425.07935 | 47.92521 | 66.1377 | 272.61353 | 18.03003 | 212.78076 | 374.45068 | 79.6759 | 89.9292 | 374.35913 | 33.66582
113.12256 | 424.68262 | 48.04118 | 66.35742 | 272.03369 | 18.05145 | 213.69629 | 374.05396 | 79.93394 | 90.33203 | 373.84033 | 33.76976
113.51318 | 424.16382 | 48.14819 | 66.57715 | 271.66748 | 18.08685 | 214.68506 | 373.47412 | 80.17931 | 90.68604 | 373.41309 | 33.86335
113.8916 | 423.64502 | 48.24961 | 66.80908 | 271.1792 | 18.11723 | 215.56396 | 373.04688 | 80.41546 | 91.07666 | 372.9248 | 33.96475
114.24561 | 423.27881 | 48.35774 | 67.04102 | 270.72144 | 18.14944 | 216.47949 | 372.58911 | 80.6579 | 91.44287 | 372.46704 | 34.05946
114.61182 | 422.76001 | 48.45329 | 67.26074 | 270.23315 | 18.17608 | 217.40723 | 372.16187 | 80.91068 | 91.80908 | 372.00928 | 34.15383
114.95361 | 422.36328 | 48.55219 | 67.48047 | 269.71436 | 18.20045 | 218.26172 | 371.67358 | 81.12212 | 92.17529 | 371.58203 | 34.25068
115.29541 | 421.90552 | 48.64377 | 67.7124 | 269.34814 | 18.23821 | 219.16504 | 371.24634 | 81.36422 | 92.5415 | 371.15479 | 34.34722
115.67383 | 421.41724 | 48.74694 | 67.93213 | 268.85986 | 18.26422 | 220.05615 | 370.78857 | 81.59431 | 92.90771 | 370.6665 | 34.43778
116.04004 | 420.95947 | 48.84815 | 68.16406 | 268.4021 | 18.29538 | 220.92285 | 370.33081 | 81.81454 | 93.27393 | 370.20874 | 34.53082
116.40625 | 420.50171 | 48.94903 | 68.4082 | 267.91382 | 18.3275 | 221.78955 | 369.90356 | 82.04075 | 93.72559 | 369.75098 | 34.65513
116.77246 | 420.10498 | 49.05669 | 68.67676 | 267.51709 | 18.37221 | 222.69287 | 369.41528 | 82.26615 | 94.0918 | 369.32373 | 34.75033
117.12646 | 419.58618 | 49.14465 | 68.88428 | 266.99829 | 18.39198 | 223.59619 | 368.86597 | 82.47703 | 94.50684 | 368.86597 | 34.86036
117.46826 | 419.03687 | 49.22353 | 69.104 | 266.44897 | 18.41269 | 224.646 | 368.4082 | 82.76143 | 94.86084 | 368.37769 | 34.94462
117.81006 | 418.67065 | 49.32361 | 69.33594 | 266.1438 | 18.45333 | 225.43945 | 368.04199 | 82.97119 | 95.26367 | 367.91992 | 35.0494
118.16406 | 418.18237 | 49.41413 | 69.55566 | 265.625 | 18.47572 | 226.44043 | 367.55371 | 83.22902 | 95.61768 | 367.40112 | 35.13004
118.50586 | 417.75513 | 49.50643 | 69.76318 | 265.22827 | 18.50317 | 227.31934 | 367.06543 | 83.44107 | 95.99609 | 366.97388 | 35.22806
118.82324 | 417.29736 | 49.58463 | 69.98291 | 264.80103 | 18.53155 | 228.19824 | 366.63818 | 83.66619 | 96.37451 | 366.54663 | 35.32575
119.15283 | 416.80908 | 49.66398 | 70.21484 | 264.28223 | 18.55654 | 229.08936 | 366.11938 | 83.87405 | 96.74072 | 366.02783 | 35.4098
119.48242 | 416.35132 | 49.74666 | 70.43457 | 263.85498 | 18.58451 | 229.99268 | 365.72266 | 84.11353 | 97.09473 | 365.57007 | 35.49493
119.82422 | 415.83252 | 49.82681 | 70.6543 | 263.33618 | 18.60583 | 230.88379 | 365.23438 | 84.3267 | 97.47314 | 365.1123 | 35.58864
120.17822 | 415.46631 | 49.93 | 70.89844 | 262.90894 | 18.63983 | 231.7749 | 364.77661 | 84.54606 | 97.93701 | 364.65454 | 35.71318
120.55664 | 415.00854 | 50.03204 | 71.15479 | 262.42065 | 18.67249 | 232.69043 | 364.34937 | 84.78061 | 98.29102 | 364.28833 | 35.80627
120.92285 | 414.52026 | 50.12497 | 71.3623 | 261.96289 | 18.69428 | 233.64258 | 363.80005 | 84.99918 | 98.73047 | 363.73901 | 35.91212
121.27686 | 414.0625 | 50.2162 | 71.58203 | 261.50513 | 18.71907 | 234.69238 | 363.34229 | 85.27367 | 99.08447 | 363.34229 | 36.00158
121.63086 | 413.60474 | 50.3071 | 71.81396 | 261.01685 | 18.74465 | 235.54688 | 362.91504 | 85.4835 | 99.4873 | 362.854 | 36.09937
121.98486 | 413.14697 | 50.39768 | 72.02148 | 260.5896 | 18.76805 | 236.54785 | 362.42676 | 85.73127 | 99.84131 | 362.39624 | 36.18211
122.30225 | 412.75024 | 50.48028 | 72.24121 | 260.13184 | 18.79224 | 237.43896 | 361.99951 | 85.95279 | 100.20752 | 361.90796 | 36.2659
122.61963 | 412.26196 | 50.55141 | 72.46094 | 259.64355 | 18.81402 | 238.35449 | 361.54175 | 86.1751 | 100.56152 | 361.4502 | 36.34798
122.9248 | 411.68213 | 50.60595 | 72.68066 | 259.15527 | 18.83558 | 239.24561 | 361.05347 | 86.38046 | 100.93994 | 360.96191 | 36.43547
123.25439 | 411.2854 | 50.69273 | 72.88818 | 258.69751 | 18.85599 | 240.14893 | 360.62622 | 86.604 | 101.30615 | 360.56519 | 36.52747
123.55957 | 410.82764 | 50.76169 | 73.10791 | 258.27026 | 18.8816 | 241.07666 | 360.16846 | 86.82821 | 101.68457 | 360.13794 | 36.62047
123.86475 | 410.36987 | 50.83036 | 73.36426 | 257.87354 | 18.9187 | 241.97998 | 359.68018 | 87.0354 | 102.17285 | 359.64966 | 36.74643
124.19434 | 409.91211 | 50.90876 | 73.6084 | 257.32422 | 18.94122 | 242.89551 | 359.22241 | 87.25351 | 102.51465 | 359.19189 | 36.82243
124.53613 | 409.42383 | 50.98806 | 73.81592 | 256.95801 | 18.96759 | 243.84766 | 358.79517 | 87.49136 | 102.9541 | 358.73413 | 36.93315
124.87793 | 408.99658 | 51.07465 | 74.02344 | 256.50024 | 18.98703 | 244.93408 | 358.24585 | 87.74662 | 103.30811 | 358.24585 | 37.0097
125.18311 | 408.53882 | 51.14216 | 74.25537 | 256.01196 | 19.01026 | 245.76416 | 357.84912 | 87.94649 | 103.71094 | 357.78809 | 37.10654
125.50049 | 408.02002 | 51.20671 | 74.46289 | 255.58472 | 19.03158 | 246.77734 | 357.33032 | 88.18103 | 104.07715 | 357.36084 | 37.1931
125.83008 | 407.59277 | 51.28743 | 74.67041 | 255.09644 | 19.04816 | 247.69287 | 356.90308 | 88.40235 | 104.44336 | 356.84204 | 37.26978
126.12305 | 407.16553 | 51.35296 | 74.89014 | 254.66919 | 19.07221 | 248.62061 | 356.47583 | 88.62724 | 104.83398 | 356.38428 | 37.36118
126.41602 | 406.70776 | 51.41438 | 75.10986 | 254.18091 | 19.09149 | 249.54834 | 355.98755 | 88.8361 | 105.2002 | 356.04858 | 37.45638
126.70898 | 406.21948 | 51.47166 | 75.31738 | 253.69263 | 19.10746 | 250.50049 | 355.52979 | 89.06038 | 105.56641 | 355.46875 | 37.52556
126.98975 | 405.76172 | 51.52758 | 75.53711 | 253.26538 | 19.13093 | 251.41602 | 355.10254 | 89.27847 | 105.94482 | 355.07202 | 37.61804
127.31934 | 405.33447 | 51.60692 | 75.79346 | 252.7771 | 19.15885 | 252.33154 | 354.55322 | 89.46496 | 106.45752 | 354.58374 | 37.74811
127.62451 | 404.84619 | 51.6683 | 76.0376 | 252.31934 | 19.18576 | 253.27148 | 354.15649 | 89.69774 | 106.79932 | 354.12598 | 37.82041
127.94189 | 404.38843 | 51.73822 | 76.23291 | 251.89209 | 19.20247 | 254.27246 | 353.6377 | 89.92033 | 107.21436 | 353.66821 | 37.91831
128.27148 | 403.9917 | 51.82061 | 76.44043 | 251.43433 | 19.21975 | 255.34668 | 353.24097 | 90.19891 | 107.59277 | 353.17993 | 37.99961
128.57666 | 403.38135 | 51.86543 | 76.66016 | 250.97656 | 19.2399 | 256.18896 | 352.72217 | 90.36353 | 107.9834 | 352.75269 | 38.09143
128.89404 | 403.04565 | 51.95018 | 76.87988 | 250.45776 | 19.25516 | 257.21436 | 352.23389 | 90.59961 | 108.34961 | 352.2644 | 38.16771
129.19922 | 402.55737 | 52.0101 | 77.0752 | 250.06104 | 19.2735 | 258.14209 | 351.83716 | 90.82398 | 108.71582 | 351.83716 | 38.25027
129.49219 | 402.09961 | 52.06876 | 77.29492 | 249.57275 | 19.29071 | 259.05762 | 351.37939 | 91.02751 | 109.09424 | 351.40991 | 38.3368
129.78516 | 401.67236 | 52.13111 | 77.50244 | 249.17603 | 19.31175 | 259.98535 | 350.95215 | 91.24242 | 109.44824 | 350.95215 | 38.4111
130.06592 | 401.2146 | 52.18435 | 77.72217 | 248.65723 | 19.32618 | 260.9375 | 350.46387 | 91.44917 | 109.81445 | 350.46387 | 38.486
130.31006 | 400.75684 | 52.22265 | 77.92969 | 248.22998 | 19.34448 | 261.86523 | 350.06714 | 91.67041 | 110.21729 | 349.88403 | 38.56327
130.56641 | 400.29907 | 52.26561 | 78.18604 | 247.80273 | 19.37471 | 262.78076 | 349.51782 | 91.84656 | 110.70557 | 349.4873 | 38.69019
130.87158 | 399.78027 | 52.31988 | 78.41797 | 247.28394 | 19.3915 | 263.73291 | 349.12109 | 92.07472 | 111.04736 | 349.06006 | 38.7622
131.16455 | 399.38354 | 52.38496 | 78.61328 | 246.85669 | 19.40621 | 264.73389 | 348.60229 | 92.28684 | 111.47461 | 348.63281 | 38.86371
131.46973 | 398.86475 | 52.43864 | 78.8208 | 246.39893 | 19.42136 | 265.7959 | 348.20557 | 92.55161 | 111.85303 | 348.11401 | 38.93761
131.7749 | 398.4375 | 52.50406 | 79.05273 | 245.91064 | 19.43991 | 266.69922 | 347.65625 | 92.71965 | 112.23145 | 347.65625 | 39.01796
132.05566 | 398.01025 | 52.55951 | 79.24805 | 245.42236 | 19.44924 | 267.73682 | 347.19849 | 92.95782 | 112.59766 | 347.19849 | 39.09374
132.36084 | 397.55249 | 52.62038 | 79.45557 | 244.99512 | 19.46623 | 268.67676 | 346.77124 | 93.16937 | 112.97607 | 346.71021 | 39.16996
132.66602 | 397.09473 | 52.68098 | 79.66309 | 244.62891 | 19.48789 | 269.62891 | 346.37451 | 93.39258 | 113.3667 | 346.31348 | 39.26042
132.95898 | 396.63696 | 52.73645 | 79.87061 | 244.07959 | 19.49478 | 270.58105 | 345.88623 | 93.59026 | 113.7085 | 345.85571 | 39.32673
133.21533 | 396.14868 | 52.77308 | 80.07813 | 243.62183 | 19.50878 | 271.5332 | 345.33691 | 93.77044 | 114.08691 | 345.39795 | 39.40539
133.47168 | 395.6604 | 52.80946 | 80.29785 | 243.16406 | 19.52555 | 272.47314 | 344.94019 | 93.98694 | 114.50195 | 344.94019 | 39.49632
133.77686 | 395.23315 | 52.87305 | 80.5542 | 242.73682 | 19.55347 | 273.41309 | 344.51294 | 94.19435 | 114.99023 | 344.4519 | 39.60861
134.05762 | 394.80591 | 52.92674 | 80.77393 | 242.24854 | 19.56737 | 274.35303 | 343.99414 | 94.37583 | 115.33203 | 343.96362 | 39.67002
134.35059 | 394.28711 | 52.9727 | 80.96924 | 241.76025 | 19.57514 | 275.40283 | 343.56689 | 94.6193 | 115.77148 | 343.59741 | 39.77878
134.60693 | 393.82935 | 53.01216 | 81.17676 | 241.36353 | 19.59311 | 276.48926 | 343.13965 | 94.87443 | 116.12549 | 343.0481 | 39.83663
134.8877 | 393.4021 | 53.0651 | 81.39648 | 240.84473 | 19.60391 | 277.36816 | 342.59033 | 95.02365 | 116.51611 | 342.62085 | 39.92085
135.16846 | 392.85278 | 53.1013 | 81.5918 | 240.41748 | 19.61609 | 278.45459 | 342.16309 | 95.27688 | 116.89453 | 342.1936 | 40.00056
135.46143 | 392.42554 | 53.15852 | 81.79932 | 239.9292 | 19.62604 | 279.39453 | 341.73584 | 95.47912 | 117.26074 | 341.73584 | 40.0722
135.75439 | 391.96777 | 53.21135 | 82.00684 | 239.50195 | 19.6408 | 280.33447 | 341.30859 | 95.68056 | 117.62695 | 341.24756 | 40.13991
136.05957 | 391.54053 | 53.27284 | 82.21436 | 239.10522 | 19.65788 | 281.29883 | 340.72876 | 95.8466 | 117.99316 | 340.88135 | 40.22167
136.34033 | 391.05225 | 53.31619 | 82.42188 | 238.61694 | 19.66726 | 282.27539 | 340.33203 | 96.06736 | 118.38379 | 340.33203 | 40.2898
136.54785 | 390.74707 | 53.35567 | 82.6416 | 238.1897 | 19.68438 | 283.22754 | 339.78271 | 96.23582 | 118.77441 | 339.90479 | 40.37199
136.76758 | 390.31982 | 53.3831 | 82.88574 | 237.6709 | 19.69953 | 284.19189 | 339.35547 | 96.44207 | 119.2749 | 339.44702 | 40.48751
137.04834 | 389.77051 | 53.4174 | 83.12988 | 237.1521 | 19.71443 | 285.14404 | 338.86719 | 96.62596 | 119.64111 | 338.95874 | 40.5534
137.35352 | 389.25171 | 53.46509 | 83.31299 | 236.72485 | 19.72225 | 286.25488 | 338.47046 | 96.88882 | 120.06836 | 338.47046 | 40.63959
137.60986 | 388.82446 | 53.50608 | 83.52051 | 236.23657 | 19.7306 | 287.3291 | 338.07373 | 97.13842 | 120.43457 | 338.04321 | 40.71209
137.854 | 388.3667 | 53.5379 | 83.74023 | 235.74829 | 19.74162 | 288.23242 | 337.55493 | 97.29428 | 120.8252 | 337.55493 | 40.78514
138.11035 | 387.93945 | 53.57845 | 83.93555 | 235.38208 | 19.75692 | 289.28223 | 337.09717 | 97.51622 | 121.22803 | 337.1582 | 40.87302
138.39111 | 387.48169 | 53.62402 | 84.11865 | 234.95483 | 19.76408 | 290.23438 | 336.60889 | 97.69547 | 121.60645 | 336.6394 | 40.93752
138.65967 | 387.02393 | 53.66461 | 84.32617 | 234.52759 | 19.77681 | 291.19873 | 336.15112 | 97.88678 | 121.98486 | 336.18164 | 41.00907
138.91602 | 386.50513 | 53.69175 | 84.53369 | 234.03931 | 19.78421 | 292.1875 | 335.69336 | 98.0854 | 122.29004 | 335.69336 | 41.05195
139.14795 | 386.1084 | 53.72619 | 84.74121 | 233.61206 | 19.79657 | 293.16406 | 335.17456 | 98.26114 | 122.68066 | 335.29663 | 41.13441
139.37988 | 385.5896 | 53.74343 | 84.94873 | 233.18481 | 19.80875 | 294.12842 | 334.77783 | 98.46767 | 123.07129 | 334.77783 | 41.20154
139.67285 | 385.16235 | 53.79672 | 85.20508 | 232.6355 | 19.82173 | 295.11719 | 334.28955 | 98.65459 | 123.57178 | 334.41162 | 41.32384
139.89258 | 384.73511 | 53.82159 | 85.4248 | 232.17773 | 19.83374 | 296.11816 | 333.8623 | 98.86269 | 123.93799 | 333.83179 | 41.37444
140.12451 | 384.30786 | 53.85095 | 85.60791 | 231.71997 | 19.83706 | 297.19238 | 333.40454 | 99.08529 | 124.35303 | 333.43506 | 41.46366
140.38086 | 383.78906 | 53.87664 | 85.81543 | 231.26221 | 19.84587 | 298.29102 | 332.94678 | 99.31503 | 124.70703 | 332.97729 | 41.52461
140.61279 | 383.30078 | 53.89699 | 86.02295 | 230.86548 | 19.85973 | 299.18213 | 332.39746 | 99.44738 | 125.10986 | 332.51953 | 41.60147
140.89355 | 382.87354 | 53.94441 | 86.21826 | 230.34668 | 19.86009 | 300.28076 | 331.97021 | 99.68427 | 125.50049 | 332.06177 | 41.67391
141.1499 | 382.41577 | 53.97795 | 86.42578 | 229.88892 | 19.86833 | 301.2207 | 331.54297 | 99.86761 | 125.8667 | 331.63452 | 41.74174
141.44287 | 381.98853 | 54.02955 | 86.6333 | 229.46167 | 19.87902 | 302.20947 | 331.05469 | 100.04786 | 126.23291 | 331.20728 | 41.80926
141.72363 | 381.56128 | 54.07625 | 86.82861 | 229.00391 | 19.88409 | 303.21045 | 330.62744 | 100.2497 | 126.61133 | 330.65796 | 41.86504
141.99219 | 381.04248 | 54.10506 | 87.03613 | 228.51563 | 19.88912 | 304.21143 | 330.16968 | 100.44139 | 127.00195 | 330.26123 | 41.94382
142.23633 | 380.61523 | 54.13731 | 87.24365 | 228.05786 | 19.8966 | 305.2124 | 329.65088 | 100.61354 | 127.41699 | 329.77295 | 42.01868
142.46826 | 380.12695 | 54.15603 | 87.5 | 227.63062 | 19.91768 | 306.17676 | 329.25415 | 100.80997 | 127.90527 | 329.31519 | 42.12115
142.7002 | 379.60815 | 54.17016 | 87.71973 | 227.14233 | 19.92486 | 307.21436 | 328.79639 | 101.01097 | 128.27148 | 328.85742 | 42.18303
142.94434 | 379.24194 | 54.21049 | 87.90283 | 226.68457 | 19.92622 | 308.31299 | 328.21655 | 101.19343 | 128.66211 | 328.39966 | 42.25259
143.16406 | 378.75366 | 54.22391 | 88.11035 | 226.19629 | 19.93023 | 309.39941 | 327.85034 | 101.4367 | 129.02832 | 327.91138 | 42.30985
143.42041 | 378.2959 | 54.25535 | 88.31787 | 225.76904 | 19.93944 | 310.29053 | 327.39258 | 101.58682 | 129.44336 | 327.57568 | 42.4025
143.64014 | 377.80762 | 54.26834 | 88.51318 | 225.3418 | 19.94572 | 311.42578 | 326.9043 | 101.80643 | 129.79736 | 326.99585 | 42.4432
143.90869 | 377.41089 | 54.31271 | 88.7085 | 224.823 | 19.94371 | 312.37793 | 326.47705 | 101.98423 | 130.16357 | 326.47705 | 42.49542
144.21387 | 376.92261 | 54.35747 | 88.91602 | 224.39575 | 19.95238 | 313.37891 | 325.98877 | 102.158 | 130.5542 | 326.11084 | 42.57514
144.54346 | 376.46484 | 54.41553 | 89.12354 | 223.93799 | 19.95815 | 314.4043 | 325.46997 | 102.32916 | 130.92041 | 325.71411 | 42.64263
144.82422 | 376.00708 | 54.45493 | 89.33105 | 223.44971 | 19.961 | 315.39307 | 325.07324 | 102.52585 | 131.29883 | 325.25635 | 42.70578
145.08057 | 375.5188 | 54.48048 | 89.53857 | 223.02246 | 19.96911 | 316.39404 | 324.58496 | 102.69675 | 131.79932 | 324.73755 | 42.80019
145.33691 | 375.03052 | 54.50578 | 89.80713 | 222.5647 | 19.9879 | 317.37061 | 324.18823 | 102.88782 | 132.18994 | 324.24927 | 42.86249
145.58105 | 374.60327 | 54.53514 | 90.01465 | 222.13745 | 19.99562 | 318.396 | 323.69995 | 103.06477 | 132.61719 | 323.76099 | 42.93627
145.86182 | 374.17603 | 54.57799 | 90.18555 | 221.61865 | 19.9868 | 319.55566 | 323.18115 | 103.27437 | 132.95898 | 323.33374 | 42.99013
146.11816 | 373.71826 | 54.60703 | 90.39307 | 221.13037 | 19.98865 | 320.56885 | 322.81494 | 103.48441 | 133.36182 | 322.87598 | 43.05933
146.3623 | 373.2605 | 54.63127 | 90.61279 | 220.70313 | 19.99853 | 321.54541 | 322.26563 | 103.62303 | 133.74023 | 322.50977 | 43.13253
146.61865 | 372.7417 | 54.65089 | 90.7959 | 220.24536 | 19.99738 | 322.63184 | 321.83838 | 103.83531 | 134.10645 | 321.96045 | 43.17697
146.875 | 372.28394 | 54.6792 | 90.99121 | 219.72656 | 19.99319 | 323.62061 | 321.38062 | 104.00539 | 134.47266 | 321.47217 | 43.22922
147.11914 | 371.85669 | 54.70724 | 91.19873 | 219.29932 | 19.99982 | 324.62158 | 320.95337 | 104.18839 | 134.87549 | 321.04492 | 43.30109
147.3999 | 371.45996 | 54.75316 | 91.40625 | 218.90259 | 20.00906 | 325.64697 | 320.46509 | 104.35849 | 135.2417 | 320.55664 | 43.35262
147.63184 | 370.91064 | 54.75822 | 91.60156 | 218.44482 | 20.00989 | 326.64795 | 320.00732 | 104.52974 | 135.5957 | 320.12939 | 43.40817
147.86377 | 370.45288 | 54.77656 | 91.82129 | 217.98706 | 20.01585 | 327.63672 | 319.48853 | 104.67617 | 136.12061 | 319.67163 | 43.5139
148.10791 | 369.99512 | 54.7992 | 92.08984 | 217.49878 | 20.02943 | 328.60107 | 319.12231 | 104.86394 | 136.49902 | 319.21387 | 43.57238
148.32764 | 369.56787 | 54.81713 | 92.28516 | 217.04102 | 20.02966 | 329.65088 | 318.63403 | 105.03799 | 136.93848 | 318.72559 | 43.6458
148.52295 | 369.14063 | 54.82585 | 92.46826 | 216.52222 | 20.02143 | 330.81055 | 318.17627 | 105.25607 | 137.29248 | 318.2373 | 43.69159
148.71826 | 368.62183 | 54.8208 | 92.66357 | 216.15601 | 20.02979 | 331.89697 | 317.65747 | 105.42955 | 137.70752 | 317.81006 | 43.76483
148.92578 | 368.19458 | 54.83367 | 92.8833 | 215.69824 | 20.03476 | 332.84912 | 317.19971 | 105.57964 | 138.07373 | 317.41333 | 43.82644
149.14551 | 367.73682 | 54.84629 | 93.06641 | 215.24048 | 20.03166 | 333.98438 | 316.71143 | 105.77667 | 138.43994 | 316.92505 | 43.87509
149.37744 | 367.30957 | 54.86776 | 93.26172 | 214.78271 | 20.03101 | 334.96094 | 316.3147 | 105.95307 | 138.80615 | 316.4978 | 43.93184
149.58496 | 366.85181 | 54.87551 | 93.46924 | 214.35547 | 20.03564 | 335.97412 | 315.82642 | 106.1095 | 139.20898 | 315.979 | 43.98712
149.80469 | 366.33301 | 54.8784 | 93.66455 | 213.80615 | 20.02606 | 337.02393 | 315.36865 | 106.28678 | 139.55078 | 315.46021 | 44.02272
150.01221 | 365.84473 | 54.88117 | 93.87207 | 213.43994 | 20.03605 | 338.0249 | 314.81934 | 106.41678 | 139.94141 | 315.03296 | 44.08616
150.23193 | 365.41748 | 54.89737 | 94.0918 | 212.92114 | 20.03413 | 339.0625 | 314.36157 | 106.58822 | 140.4541 | 314.5752 | 44.18338
150.45166 | 364.9292 | 54.9042 | 94.36035 | 212.43286 | 20.04524 | 340.06348 | 313.96484 | 106.76798 | 140.84473 | 314.11743 | 44.24178
150.68359 | 364.50195 | 54.92446 | 94.54346 | 211.9751 | 20.04086 | 341.11328 | 313.44604 | 106.92061 | 141.25977 | 313.65967 | 44.30749
150.85449 | 364.07471 | 54.92231 | 94.72656 | 211.54785 | 20.0392 | 342.33398 | 313.0188 | 107.15697 | 141.65039 | 313.2019 | 44.36517
151.12305 | 363.61694 | 54.9509 | 94.93408 | 211.05957 | 20.03675 | 343.37158 | 312.56104 | 107.32458 | 142.0166 | 312.74414 | 44.41486
151.33057 | 363.12866 | 54.95247 | 95.1416 | 210.63232 | 20.0399 | 344.33594 | 312.13379 | 107.47888 | 142.37061 | 312.28638 | 44.4604
151.52588 | 362.70142 | 54.95865 | 95.33691 | 210.17456 | 20.03739 | 345.47119 | 311.61499 | 107.654 | 142.78564 | 311.85913 | 44.52901
151.75781 | 362.30469 | 54.98257 | 95.53223 | 209.7168 | 20.03471 | 346.44775 | 311.12671 | 107.78915 | 143.15186 | 311.40137 | 44.57768
151.96533 | 361.72485 | 54.96964 | 95.73975 | 209.25903 | 20.03441 | 347.46094 | 310.66895 | 107.94532 | 143.50586 | 310.91309 | 44.61785
152.17285 | 361.26709 | 54.97504 | 95.93506 | 208.77075 | 20.02843 | 348.51074 | 310.2417 | 108.12256 | 143.85986 | 310.39429 | 44.65328
152.41699 | 360.87036 | 55.00278 | 96.14258 | 208.34351 | 20.03068 | 349.51172 | 309.81445 | 108.28378 | 144.2627 | 310.02808 | 44.72549
152.68555 | 360.4126 | 55.02979 | 96.3501 | 207.85522 | 20.02687 | 350.5249 | 309.32617 | 108.42653 | 144.83643 | 309.50928 | 44.82822
152.94189 | 359.92432 | 55.04751 | 96.63086 | 207.39746 | 20.04099 | 351.55029 | 308.89893 | 108.59351 | 145.12939 | 309.08203 | 44.85689
153.16162 | 359.46655 | 55.05648 | 96.81396 | 206.87866 | 20.02874 | 352.63672 | 308.41064 | 108.75692 | 145.61768 | 308.62427 | 44.94115
153.39355 | 359.03931 | 55.07432 | 96.99707 | 206.48193 | 20.02814 | 353.89404 | 307.92236 | 108.97189 | 145.98389 | 308.07495 | 44.97398
153.6499 | 358.55103 | 55.09133 | 97.20459 | 206.02417 | 20.02649 | 354.83398 | 307.4646 | 109.09889 | 146.41113 | 307.67822 | 45.04752
153.84521 | 358.06274 | 55.08624 | 97.41211 | 205.56641 | 20.02466 | 355.95703 | 306.97632 | 109.27038 | 146.75293 | 307.22046 | 45.0855
154.07715 | 357.60498 | 55.09876 | 97.59521 | 205.13916 | 20.0206 | 357.00684 | 306.54907 | 109.44011 | 147.15576 | 306.7627 | 45.1419
154.29688 | 357.14722 | 55.1067 | 97.79053 | 204.6814 | 20.0159 | 358.02002 | 306.09131 | 109.58682 | 147.55859 | 306.30493 | 45.19792
154.47998 | 356.71997 | 55.10609 | 98.01025 | 204.19312 | 20.01302 | 359.08203 | 305.66406 | 109.75847 | 147.9126 | 305.78613 | 45.22962
154.6875 | 356.26221 | 55.10931 | 98.20557 | 203.76587 | 20.01094 | 360.13184 | 305.2063 | 109.9145 | 148.25439 | 305.41992 | 45.27985
154.90723 | 355.77393 | 55.11195 | 98.41309 | 203.27759 | 20.00517 | 361.15723 | 304.6875 | 110.04009 | 148.65723 | 304.90112 | 45.32576
155.16357 | 355.31616 | 55.13213 | 98.63281 | 202.88086 | 20.01071 | 362.18262 | 304.26025 | 110.19778 | 149.25537 | 304.47388 | 45.44436
155.40771 | 354.94995 | 55.16196 | 98.90137 | 202.36206 | 20.01388 | 363.1958 | 303.83301 | 110.35087 | 149.52393 | 304.04663 | 45.46225
155.60303 | 354.37012 | 55.14106 | 99.08447 | 201.9043 | 20.00558 | 364.30664 | 303.28369 | 110.48826 | 150.01221 | 303.52783 | 45.53288
155.79834 | 353.88184 | 55.1342 | 99.27979 | 201.47705 | 20.0026 | 365.23437 | 304.07715 | 111.05943 | 150.354 | 303.10059 | 45.57239
156.01807 | 353.54614 | 55.15959 | 99.4751 | 200.98877 | 19.99338 | 366.45508 | 303.68042 | 111.28523 | 150.74463 | 302.6123 | 45.61718
156.20117 | 353.05786 | 55.14805 | 99.68262 | 200.50049 | 19.98641 | 367.55371 | 303.22266 | 111.45061 | 151.11084 | 302.15454 | 45.65883
156.32324 | 352.6001 | 55.11959 | 99.87793 | 200.13428 | 19.989 | 368.65234 | 302.76489 | 111.61499 | 151.52588 | 301.72729 | 45.71949
156.45752 | 352.11182 | 55.09054 | 100.06104 | 199.61548 | 19.97373 | 369.62891 | 302.27661 | 111.73017 | 151.85547 | 301.30005 | 45.75406
156.64063 | 351.68457 | 55.08809 | 100.26855 | 199.18823 | 19.97232 | 370.72754 | 301.84937 | 111.90387 | 152.22168 | 300.84229 | 45.79472
156.87256 | 351.22681 | 55.09785 | 100.46387 | 198.73047 | 19.96523 | 371.82617 | 301.36108 | 112.05394 | 152.62451 | 300.29297 | 45.83207
157.09229 | 350.76904 | 55.10311 | 100.68359 | 198.21167 | 19.95666 | 372.80273 | 300.8728 | 112.1662 | 153.00293 | 299.80469 | 45.871
157.32422 | 350.3418 | 55.11725 | 100.90332 | 197.75391 | 19.95403 | 373.90137 | 300.38452 | 112.31418 | 153.62549 | 299.40796 | 45.99669
157.61719 | 349.823 | 55.13812 | 101.18408 | 197.29614 | 19.96323 | 374.87793 | 300.01831 | 112.47024 | 153.85742 | 298.98071 | 46.0004
157.87354 | 349.42627 | 55.16516 | 101.35498 | 196.89941 | 19.95674 | 375.97656 | 299.56055 | 112.62774 | 154.37012 | 298.52295 | 46.08302
158.05664 | 348.93799 | 55.15197 | 101.55029 | 196.31958 | 19.93631 | 377.19727 | 299.01123 | 112.78622 | 154.65088 | 298.03467 | 46.09132
158.21533 | 348.44971 | 55.13009 | 101.74561 | 195.95337 | 19.93739 | 378.17383 | 298.6145 | 112.92819 | 155.07812 | 297.5769 | 46.14767
158.41064 | 348.02246 | 55.13046 | 101.95313 | 195.46509 | 19.92828 | 379.39453 | 298.18726 | 113.13061 | 155.44434 | 297.11914 | 46.18549
158.66699 | 347.53418 | 55.1422 | 102.14844 | 195.03784 | 19.92281 | 380.37109 | 297.66846 | 113.22448 | 155.82275 | 296.63086 | 46.22184
158.93555 | 347.0459 | 55.15793 | 102.34375 | 194.6106 | 19.91718 | 381.46973 | 297.30225 | 113.41181 | 156.16455 | 296.20361 | 46.2565
159.11865 | 346.58813 | 55.14864 | 102.55127 | 194.12231 | 19.90749 | 382.44629 | 296.81396 | 113.5154 | 156.54297 | 295.77637 | 46.30171
159.31396 | 346.19141 | 55.15313 | 102.75879 | 193.69507 | 19.90387 | 383.54492 | 296.29517 | 113.64251 | 156.92139 | 295.28809 | 46.33702
159.57031 | 345.67261 | 55.15909 | 102.96631 | 193.20679 | 19.89379 | 384.52148 | 295.80688 | 113.7441 | 157.31201 | 294.83032 | 46.38035
159.77783 | 345.24536 | 55.16256 | 103.18604 | 192.71851 | 19.88586 | 385.62012 | 295.41016 | 113.9161 | 157.95898 | 294.34204 | 46.49397
159.98535 | 344.72656 | 55.1512 | 103.45459 | 192.26074 | 19.89026 | 386.71875 | 294.98291 | 114.07542 | 158.17871 | 293.91479 | 46.49106
160.18066 | 344.29932 | 55.15009 | 103.6377 | 191.80298 | 19.87802 | 387.81738 | 294.46411 | 114.1983 | 158.6792 | 293.45703 | 46.56553
160.46143 | 343.84155 | 55.17331 | 103.83301 | 191.37573 | 19.87112 | 389.16016 | 294.00635 | 114.41556 | 158.95996 | 292.96875 | 46.5703
160.64453 | 343.41431 | 55.16763 | 104.04053 | 190.91797 | 19.86321 | 390.01465 | 293.5791 | 114.50015 | 159.375 | 292.5415 | 46.6238
160.90088 | 342.92603 | 55.1771 | 104.24805 | 190.42969 | 19.85192 | 391.23535 | 293.18237 | 114.70331 | 159.75342 | 292.02271 | 46.65163
161.04736 | 342.49878 | 55.15853 | 104.44336 | 189.94141 | 19.83812 | 392.33398 | 292.66357 | 114.82187 | 160.11963 | 291.62598 | 46.69504
161.23047 | 342.07153 | 55.15235 | 104.63867 | 189.48364 | 19.82732 | 393.43262 | 292.17529 | 114.95129 | 160.46143 | 291.1377 | 46.71637
161.4502 | 341.52222 | 55.13883 | 104.84619 | 189.02588 | 19.81864 | 394.40918 | 291.68701 | 115.04404 | 160.83984 | 290.58838 | 46.73819
161.56006 | 341.12549 | 55.11225 | 105.0415 | 188.62915 | 19.81389 | 395.50781 | 291.29028 | 115.20758 | 161.24268 | 290.22217 | 46.7962
161.82861 | 340.69824 | 55.13472 | 105.26123 | 188.11035 | 19.80073 | 396.48438 | 290.77148 | 115.28635 | 161.59668 | 289.82544 | 46.83483
161.99951 | 340.17944 | 55.1089 | 105.48096 | 187.68311 | 19.79699 | 397.58301 | 290.34424 | 115.43594 | 162.28027 | 289.33716 | 46.95371
162.20703 | 339.7522 | 55.1102 | 105.76172 | 187.19482 | 19.79805 | 398.68164 | 289.88647 | 115.57242 | 162.46338 | 288.84888 | 46.92736
162.46338 | 339.26392 | 55.11796 | 105.93262 | 186.73706 | 19.78155 | 399.78027 | 289.42871 | 115.70789 | 162.98828 | 288.42163 | 47.00935
162.60986 | 338.80615 | 55.09322 | 106.12793 | 186.30981 | 19.77267 | 401.12305 | 289.03198 | 115.93739 | 163.24463 | 287.93335 | 47.00357
162.78076 | 338.37891 | 55.08158 | 106.33545 | 185.7605 | 19.75293 | 401.97754 | 288.51318 | 115.97582 | 163.7207 | 287.53662 | 47.0757
162.97607 | 337.92114 | 55.07306 | 106.54297 | 185.39429 | 19.75246 | 403.19824 | 288.11646 | 116.16805 | 164.03809 | 286.9873 | 47.07685
163.17139 | 337.43286 | 55.05939 | 106.72607 | 184.93652 | 19.73755 | 404.29688 | 287.71973 | 116.32419 | 164.4165 | 286.52954 | 47.11019
163.29346 | 336.9751 | 55.02583 | 106.92139 | 184.44824 | 19.72146 | 405.39551 | 287.20093 | 116.42997 | 164.78271 | 286.10229 | 47.14471
163.35449 | 336.54785 | 54.9766 | 107.12891 | 184.021 | 19.71397 | 406.49414 | 286.71265 | 116.54701 | 165.17334 | 285.67505 | 47.1859
163.46436 | 336.05957 | 54.93376 | 107.33643 | 183.47168 | 19.69319 | 407.59277 | 286.22437 | 116.66298 | 165.52734 | 285.12573 | 47.19611
163.58643 | 335.60181 | 54.8999 | 107.54395 | 183.10547 | 19.69188 | 408.56934 | 285.7666 | 116.75547 | 165.89355 | 284.69849 | 47.22964
163.79395 | 335.14404 | 54.89457 | 107.78809 | 182.64771 | 19.68725 | 409.66797 | 285.30884 | 116.88189 | 166.61377 | 284.24072 | 47.35842
164.00146 | 334.7168 | 54.89404 | 108.04443 | 182.15942 | 19.68131 | 410.7666 | 284.88159 | 117.01984 | 166.76025 | 283.84399 | 47.3339
164.09912 | 334.25903 | 54.85161 | 108.22754 | 181.67114 | 19.66182 | 411.86523 | 284.36279 | 117.11915 | 167.29736 | 283.38623 | 47.40977
164.24561 | 333.80127 | 54.82539 | 108.42285 | 181.18286 | 19.64436 | 413.20801 | 283.84399 | 117.28661 | 167.62695 | 282.89795 | 47.42132
164.4165 | 333.28247 | 54.79714 | 108.63037 | 180.81665 | 19.64218 | 414.18457 | 283.47778 | 117.41212 | 168.01758 | 282.40967 | 47.44979
164.5752 | 332.82471 | 54.77469 | 108.83789 | 180.2063 | 19.61327 | 415.40527 | 282.9895 | 117.55533 | 168.33496 | 281.9519 | 47.46236
164.74609 | 332.4585 | 54.77124 | 109.021 | 179.90112 | 19.613 | 416.50391 | 282.56226 | 117.68828 | 168.78662 | 281.49414 | 47.51244
164.99023 | 331.9397 | 54.76681 | 109.22852 | 179.38232 | 19.59367 | 417.60254 | 282.13501 | 117.8203 | 169.11621 | 281.06689 | 47.53297
165.17334 | 331.45142 | 54.74694 | 109.43604 | 178.89404 | 19.57745 | 418.70117 | 281.64673 | 117.92582 | 169.4458 | 280.5481 | 47.5377
165.31982 | 331.02417 | 54.72486 | 109.64355 | 178.49731 | 19.57108 | 419.67773 | 281.21948 | 118.02156 | 169.84863 | 280.12085 | 47.57814
165.46631 | 330.56641 | 54.6976 | 109.85107 | 178.00903 | 19.55448 | 420.77637 | 280.76172 | 118.1379 | 170.26367 | 279.66309 | 47.61646
165.72266 | 330.07813 | 54.70142 | 110.09521 | 177.58179 | 19.55091 | 421.875 | 280.27344 | 118.24036 | 170.91064 | 279.14429 | 47.70873
165.90576 | 329.65088 | 54.69098 | 110.36377 | 177.12402 | 19.54807 | 422.97363 | 279.81567 | 118.35465 | 171.10596 | 278.74756 | 47.69537
166.10107 | 329.19312 | 54.67933 | 110.53467 | 176.60522 | 19.521 | 424.07227 | 279.41895 | 118.49383 | 171.61865 | 278.25928 | 47.75448
166.25977 | 328.79639 | 54.66561 | 110.72998 | 176.11694 | 19.50143 | 425.41504 | 278.90015 | 118.64832 | 171.89941 | 277.80151 | 47.75392
166.39404 | 328.30811 | 54.62851 | 110.9375 | 175.6897 | 19.49058 | 426.3916 | 278.44238 | 118.72549 | 172.32666 | 277.37427 | 47.79898
166.55273 | 327.85034 | 54.60437 | 111.14502 | 175.23193 | 19.47616 | 427.73438 | 277.98462 | 118.90358 | 172.71729 | 276.9165 | 47.82827
166.69922 | 327.33154 | 54.56591 | 111.34033 | 174.80469 | 19.46281 | 428.71094 | 277.52686 | 118.9788 | 173.07129 | 276.39771 | 47.83651
166.78467 | 326.93481 | 54.52771 | 111.54785 | 174.37744 | 19.45143 | 429.80957 | 277.09961 | 119.10006 | 173.4375 | 275.93994 | 47.85833
166.90674 | 326.44653 | 54.48613 | 111.75537 | 173.91968 | 19.43646 | 431.03027 | 276.58081 | 119.2147 | 173.81592 | 275.5127 | 47.88849
167.07764 | 325.98877 | 54.46543 | 111.95068 | 173.4314 | 19.41576 | 432.12891 | 276.15356 | 119.33394 | 174.21875 | 275.02441 | 47.91441
167.26074 | 325.53101 | 54.44856 | 112.17041 | 172.9126 | 19.39568 | 433.10547 | 275.66528 | 119.39214 | 174.58496 | 274.59717 | 47.94054
167.34619 | 325.07324 | 54.39977 | 112.42676 | 172.54639 | 19.39883 | 434.2041 | 275.14648 | 119.46973 | 175.29297 | 274.10889 | 48.04936
167.49268 | 324.58496 | 54.3656 | 112.6709 | 172.02759 | 19.3825 | 435.4248 | 274.71924 | 119.61957 | 175.42725 | 273.71216 | 48.01657
167.60254 | 324.1272 | 54.32454 | 112.8418 | 171.63086 | 19.36713 | 436.52344 | 274.35303 | 119.76153 | 175.97656 | 273.25439 | 48.08637
167.7002 | 323.73047 | 54.28966 | 113.03711 | 171.1731 | 19.34891 | 437.86621 | 273.89526 | 119.92948 | 176.24512 | 272.7356 | 48.06832
167.8833 | 323.21167 | 54.26184 | 113.25684 | 170.68481 | 19.33122 | 438.7207 | 273.37646 | 119.93591 | 176.68457 | 272.33887 | 48.11808
167.99316 | 322.72339 | 54.21532 | 113.45215 | 170.19653 | 19.30916 | 440.06348 | 272.9187 | 120.10155 | 177.05078 | 271.82007 | 48.12596
168.15186 | 322.29614 | 54.19469 | 113.64746 | 169.70825 | 19.28691 | 441.16211 | 272.46094 | 120.19944 | 177.45361 | 271.33179 | 48.14881
168.35938 | 321.83838 | 54.18451 | 113.85498 | 169.31152 | 19.27696 | 442.26074 | 271.97266 | 120.28283 | 177.81982 | 270.96558 | 48.18305
168.48145 | 321.47217 | 54.1621 | 114.0625 | 168.82324 | 19.2564 | 443.35938 | 271.54541 | 120.3922 | 178.11279 | 270.53833 | 48.18634
168.59131 | 320.98389 | 54.11509 | 114.27002 | 168.42651 | 19.2461 | 444.45801 | 271.14868 | 120.5142 | 178.54004 | 269.9585 | 48.1984
168.5791 | 320.49561 | 54.02886 | 114.48975 | 167.8772 | 19.22022 | 445.55664 | 270.72144 | 120.62173 | 178.90625 | 269.53125 | 48.22083
168.73779 | 320.12939 | 54.01793 | 114.7583 | 167.48047 | 19.21977 | 446.65527 | 270.1416 | 120.66017 | 179.60205 | 269.01245 | 48.31519
168.9209 | 319.58008 | 53.98375 | 114.99023 | 166.99219 | 19.20247 | 447.75391 | 269.74487 | 120.77932 | 179.77295 | 268.70728 | 48.3063
169.05518 | 319.15283 | 53.95444 | 115.17334 | 166.56494 | 19.18384 | 448.97461 | 269.25659 | 120.88937 | 180.28564 | 268.18848 | 48.35053
169.0918 | 318.69507 | 53.88872 | 115.36865 | 165.98511 | 19.14948 | 450.31738 | 268.79883 | 121.04478 | 180.54199 | 267.73071 | 48.33664
169.21387 | 318.17627 | 53.83984 | 115.58838 | 165.6189 | 19.14362 | 451.29395 | 268.37158 | 121.11447 | 181.00586 | 267.21191 | 48.36692
169.34814 | 317.68799 | 53.79987 | 115.78369 | 165.19165 | 19.1265 | 452.63672 | 267.8833 | 121.25382 | 181.35986 | 266.78467 | 48.38403
169.51904 | 317.29126 | 53.78691 | 115.99121 | 164.73389 | 19.10768 | 453.61328 | 267.42554 | 121.30778 | 181.68945 | 266.3269 | 48.38879
169.68994 | 316.74194 | 53.74792 | 116.19873 | 164.21509 | 19.08158 | 454.83398 | 266.99829 | 121.4399 | 182.06787 | 265.86914 | 48.40623
169.84863 | 316.3147 | 53.72562 | 116.40625 | 163.78784 | 19.06593 | 455.93262 | 266.51001 | 121.51061 | 182.44629 | 265.38086 | 48.41775
169.98291 | 315.91797 | 53.70066 | 116.62598 | 163.33008 | 19.04853 | 457.03125 | 266.02173 | 121.58024 | 182.82471 | 265.04517 | 48.4568
170.12939 | 315.46021 | 53.66905 | 116.8335 | 162.87231 | 19.02894 | 458.12988 | 265.59448 | 121.67677 | 183.22754 | 264.52637 | 48.46852
170.28809 | 314.94141 | 53.63077 | 117.10205 | 162.41455 | 19.01908 | 459.22852 | 265.16724 | 121.77236 | 183.8623 | 264.00757 | 48.54104
170.44678 | 314.48364 | 53.60272 | 117.33398 | 162.01782 | 19.0102 | 460.32715 | 264.70947 | 121.85296 | 184.11865 | 263.58032 | 48.53005
170.58105 | 314.0564 | 53.57207 | 117.51709 | 161.46851 | 18.97531 | 461.54785 | 264.25171 | 121.96481 | 184.58252 | 263.12256 | 48.56782
170.73975 | 313.62915 | 53.54896 | 117.72461 | 161.10229 | 18.9657 | 462.89063 | 263.73291 | 122.07949 | 184.8877 | 262.75635 | 48.58042
170.88623 | 313.14087 | 53.51146 | 117.94434 | 160.61401 | 18.94351 | 463.86719 | 263.27515 | 122.1247 | 185.31494 | 262.17651 | 48.58523
171.04492 | 312.59155 | 53.4672 | 118.13965 | 160.15625 | 18.9208 | 465.20996 | 262.87842 | 122.29366 | 185.69336 | 261.71875 | 48.59943
171.15479 | 312.19482 | 53.43364 | 118.33496 | 159.66797 | 18.8943 | 466.18652 | 262.39014 | 122.32275 | 186.03516 | 261.2915 | 48.60941
171.25244 | 311.7981 | 53.39619 | 118.54248 | 159.21021 | 18.87317 | 467.40723 | 261.90186 | 122.41482 | 186.38916 | 260.77271 | 48.60521
171.27686 | 311.24878 | 53.30971 | 118.77441 | 158.69141 | 18.84848 | 468.50586 | 261.47461 | 122.50239 | 186.76758 | 260.31494 | 48.61839
171.32568 | 310.79102 | 53.24648 | 118.98193 | 158.29468 | 18.83421 | 469.60449 | 261.01685 | 122.57468 | 187.17041 | 259.91821 | 48.649
171.39893 | 310.39429 | 53.20125 | 119.20166 | 157.74536 | 18.80351 | 470.70313 | 260.52856 | 122.63161 | 187.56104 | 259.42993 | 48.65895
171.49658 | 309.93652 | 53.15305 | 119.47021 | 157.37915 | 18.80212 | 471.80176 | 260.10132 | 122.71626 | 188.23242 | 258.97217 | 48.74696
171.60645 | 309.50928 | 53.11379 | 119.70215 | 156.89087 | 18.78017 | 473.02246 | 259.61304 | 122.8028 | 188.43994 | 258.57544 | 48.72594
171.69189 | 308.99048 | 53.05116 | 119.86084 | 156.49414 | 18.75752 | 474.24316 | 259.15527 | 122.90262 | 188.94043 | 258.05664 | 48.75733
171.86279 | 308.56323 | 53.03054 | 120.06836 | 156.06689 | 18.7387 | 475.58594 | 258.72803 | 123.04741 | 189.2334 | 257.56836 | 48.74054
172.05811 | 308.04443 | 53.00154 | 120.28809 | 155.48706 | 18.70324 | 476.5625 | 258.23975 | 123.06738 | 189.68506 | 257.1106 | 48.77004
172.16797 | 307.64771 | 52.96708 | 120.49561 | 155.12085 | 18.69138 | 477.90527 | 257.78198 | 123.19537 | 190.03906 | 256.71387 | 48.78566
172.26562 | 307.12891 | 52.90775 | 120.69092 | 154.66309 | 18.66643 | 479.00391 | 257.38525 | 123.28854 | 190.35645 | 256.19507 | 48.76838
172.36328 | 306.70166 | 52.8641 | 120.89844 | 154.1748 | 18.63949 | 480.10254 | 256.83594 | 123.30759 | 190.75928 | 255.79834 | 48.79591
172.47314 | 306.2439 | 52.81885 | 121.11816 | 153.71704 | 18.61793 | 481.32324 | 256.43921 | 123.43015 | 191.1499 | 255.34058 | 48.80833
172.58301 | 305.78613 | 52.77349 | 121.32568 | 153.22876 | 18.59058 | 482.42188 | 255.98145 | 123.49105 | 191.47949 | 254.82178 | 48.79314
172.68066 | 305.29785 | 52.71904 | 121.55762 | 152.771 | 18.57048 | 483.52051 | 255.52368 | 123.55094 | 191.95557 | 254.30298 | 48.81487
172.86377 | 304.90112 | 52.70636 | 121.83838 | 152.31323 | 18.5576 | 484.61914 | 255.06592 | 123.60983 | 192.51709 | 253.93677 | 48.88717
172.90039 | 304.41284 | 52.6331 | 122.05811 | 151.85547 | 18.53519 | 485.83984 | 254.66919 | 123.72844 | 192.85889 | 253.479 | 48.88568
173.02246 | 303.95508 | 52.59106 | 122.24121 | 151.33667 | 18.49958 | 487.06055 | 254.11987 | 123.77176 | 193.2373 | 252.99072 | 48.88725
173.27881 | 303.55835 | 52.60023 | 122.46094 | 150.93994 | 18.48425 | 488.40332 | 253.66211 | 123.88942 | 193.65234 | 252.59399 | 48.91542
173.48633 | 303.03955 | 52.57322 | 122.68066 | 150.5127 | 18.465 | 489.37988 | 253.20435 | 123.91311 | 194.03076 | 252.04468 | 48.90442
173.75488 | 302.6123 | 52.58037 | 122.87598 | 149.9939 | 18.43065 | 490.72266 | 252.74658 | 124.02847 | 194.36035 | 251.70898 | 48.92225
173.9624 | 302.15454 | 52.56353 | 123.0835 | 149.6582 | 18.42045 | 491.82129 | 252.28882 | 124.08101 | 194.72656 | 251.15967 | 48.90746
174.1333 | 301.63574 | 52.52483 | 123.30322 | 149.10889 | 18.38561 | 493.04199 | 251.92261 | 124.20842 | 195.1416 | 250.73242 | 48.92833
174.25537 | 301.14746 | 52.47656 | 123.52295 | 148.71216 | 18.36936 | 494.14063 | 251.37329 | 124.21376 | 195.45898 | 250.24414 | 48.91247
174.4751 | 300.75073 | 52.47351 | 123.74268 | 148.16284 | 18.33407 | 495.23926 | 250.91553 | 124.26322 | 195.80078 | 249.78638 | 48.90837
174.646 | 300.29297 | 52.44496 | 123.9624 | 147.79663 | 18.32123 | 496.33789 | 250.42725 | 124.29653 | 196.38672 | 249.26758 | 48.95284
174.71924 | 299.83521 | 52.38698 | 124.25537 | 147.27783 | 18.30006 | 497.43652 | 250.03052 | 124.37431 | 196.81396 | 248.93188 | 48.99327
174.78027 | 299.37744 | 52.32527 | 124.4873 | 146.82007 | 18.27723 | 498.65723 | 249.57275 | 124.45126 | 197.229 | 248.50464 | 49.01232
174.90234 | 298.91968 | 52.28175 | 124.67041 | 146.33179 | 18.24324 | 500.12207 | 249.17603 | 124.61843 | 197.58301 | 247.98584 | 48.99779
175.08545 | 298.49243 | 52.26168 | 124.87793 | 145.93506 | 18.22407 | 501.2207 | 248.68774 | 124.64745 | 198.02246 | 247.52808 | 49.01612
175.15869 | 298.03467 | 52.20336 | 125.10986 | 145.44678 | 18.19683 | 502.31934 | 248.22998 | 124.69072 | 198.33984 | 247.00928 | 48.99178
175.29297 | 297.51587 | 52.15244 | 125.30518 | 145.01953 | 18.1717 | 503.66211 | 247.77222 | 124.79348 | 198.70605 | 246.55151 | 48.99128
175.21973 | 297.11914 | 52.06113 | 125.5127 | 144.50073 | 18.13668 | 504.76074 | 247.2229 | 124.78841 | 199.09668 | 246.06323 | 48.99037
175.23193 | 296.63086 | 51.9792 | 125.73242 | 144.04297 | 18.11087 | 505.85938 | 246.82617 | 124.85933 | 199.4751 | 245.63599 | 48.99826
175.28076 | 296.14258 | 51.9081 | 125.93994 | 143.64624 | 18.0908 | 507.08008 | 246.36841 | 124.92851 | 199.76807 | 245.17822 | 48.97878
175.29297 | 295.74585 | 51.84217 | 126.15967 | 143.12744 | 18.05691 | 508.17871 | 246.0022 | 125.01308 | 200.13428 | 244.72046 | 48.97695
175.31738 | 295.25757 | 51.76378 | 126.3916 | 142.7002 | 18.03611 | 509.39941 | 245.45288 | 125.03355 | 200.6958 | 244.32373 | 49.03475
175.37842 | 294.73877 | 51.69082 | 126.69678 | 142.27295 | 18.02552 | 510.49805 | 244.99512 | 125.06953 | 201.15967 | 243.77441 | 49.03758
175.59814 | 294.34204 | 51.68592 | 126.9165 | 141.81519 | 17.99869 | 511.59668 | 244.56787 | 125.12011 | 201.53809 | 243.34717 | 49.04372
175.83008 | 293.94531 | 51.68443 | 127.09961 | 141.29639 | 17.95872 | 513.06152 | 244.11011 | 125.2435 | 201.95312 | 242.91992 | 49.05844
176.00098 | 293.33496 | 51.62724 | 127.30713 | 140.86914 | 17.93365 | 514.28223 | 243.62183 | 125.29038 | 202.30713 | 242.43164 | 49.04565
176.12305 | 292.90771 | 51.5878 | 127.53906 | 140.41138 | 17.90794 | 515.38086 | 243.13354 | 125.30638 | 202.63672 | 242.06543 | 49.05134
176.35498 | 292.51099 | 51.58577 | 127.73438 | 139.98413 | 17.88079 | 516.72363 | 242.73682 | 125.42785 | 203.06396 | 241.51611 | 49.04322
176.47705 | 292.11426 | 51.55146 | 127.94189 | 139.46533 | 17.84346 | 517.82227 | 242.21802 | 125.42588 | 203.41797 | 241.08887 | 49.04181
176.68457 | 291.59546 | 51.52042 | 128.17383 | 139.03809 | 17.82104 | 518.9209 | 241.79077 | 125.47028 | 203.75977 | 240.69214 | 49.04337
176.68457 | 291.10718 | 51.43415 | 128.38135 | 138.58032 | 17.79113 | 520.1416 | 241.27197 | 125.49559 | 204.08936 | 240.08179 | 48.99814
176.70898 | 290.67993 | 51.36576 | 128.60107 | 138.06152 | 17.75486 | 521.24023 | 240.84473 | 125.53796 | 204.5166 | 239.71558 | 49.02581
176.81885 | 290.22217 | 51.31675 | 128.84521 | 137.63428 | 17.73352 | 522.33887 | 240.35645 | 125.54751 | 205.09033 | 239.25781 | 49.06946
176.89209 | 289.79492 | 51.26243 | 129.13818 | 137.23755 | 17.72261 | 523.55957 | 239.9292 | 125.61723 | 205.49316 | 238.76953 | 49.06551
176.9043 | 289.21509 | 51.16339 | 129.3457 | 136.71875 | 17.68398 | 524.78027 | 239.44092 | 125.65387 | 205.92041 | 238.25073 | 49.06069
176.97754 | 288.75732 | 51.10356 | 129.54102 | 136.2915 | 17.65534 | 526.24512 | 239.10522 | 125.82796 | 206.28662 | 237.88452 | 49.07239
177.13623 | 288.39111 | 51.08451 | 129.76074 | 135.83374 | 17.62589 | 527.34375 | 238.58643 | 125.81706 | 206.62842 | 237.42676 | 49.05912
177.39258 | 287.93335 | 51.07724 | 129.99268 | 135.37598 | 17.59789 | 528.56445 | 238.15918 | 125.88248 | 207.01904 | 236.93848 | 49.05078
177.58789 | 287.5061 | 51.0576 | 130.18799 | 134.91821 | 17.56473 | 529.78516 | 237.60986 | 125.88218 | 207.42188 | 236.51123 | 49.0576
177.75879 | 287.01782 | 51.01994 | 130.40771 | 134.42993 | 17.5307 | 531.00586 | 237.1521 | 125.92915 | 207.71484 | 235.99243 | 49.01913
177.74658 | 286.52954 | 50.92965 | 130.62744 | 134.00269 | 17.50443 | 532.10449 | 236.75537 | 125.9786 | 208.10547 | 235.53467 | 49.01605
177.90527 | 286.04126 | 50.88825 | 130.84717 | 133.54492 | 17.47397 | 533.3252 | 236.29761 | 126.02347 | 208.48389 | 235.10742 | 49.01611
178.17383 | 285.67505 | 50.89982 | 131.0791 | 133.05664 | 17.44094 | 534.5459 | 235.83984 | 126.06722 | 208.8623 | 234.64966 | 49.00947
178.28369 | 285.15625 | 50.83871 | 131.31104 | 132.59888 | 17.4117 | 535.64453 | 235.38208 | 126.08112 | 209.57031 | 234.13086 | 49.06688
178.38135 | 284.729 | 50.79034 | 131.61621 | 132.20215 | 17.39995 | 536.62109 | 234.92432 | 126.06534 | 209.75342 | 233.79517 | 49.03934
178.43018 | 284.24072 | 50.71712 | 131.82373 | 131.68335 | 17.35899 | 537.71973 | 234.43604 | 126.06088 | 210.31494 | 233.27637 | 49.06151
178.51562 | 283.75244 | 50.65424 | 132.01904 | 131.22559 | 17.32428 | 539.30664 | 234.03931 | 126.21895 | 210.5835 | 232.8186 | 49.02776
178.68652 | 283.3252 | 50.62639 | 132.23877 | 130.76782 | 17.29258 | 540.40527 | 233.52051 | 126.19571 | 210.98633 | 232.42188 | 49.03784
178.73535 | 282.92847 | 50.56932 | 132.4707 | 130.37109 | 17.27035 | 541.62598 | 233.09326 | 126.24937 | 211.32813 | 231.90308 | 49.00764
178.94287 | 282.37915 | 50.52974 | 132.66602 | 129.88281 | 17.23104 | 542.72461 | 232.57446 | 126.22388 | 211.75537 | 231.47583 | 49.01625
179.11377 | 281.9519 | 50.50147 | 132.88574 | 129.45557 | 17.2028 | 543.94531 | 232.17773 | 126.29199 | 212.07275 | 230.896 | 48.96675
179.3457 | 281.55518 | 50.49571 | 133.11768 | 128.90625 | 17.1597 | 545.16602 | 231.68945 | 126.30922 | 212.41455 | 230.49927 | 48.9614
179.60205 | 280.97534 | 50.46375 | 133.3374 | 128.479 | 17.13106 | 546.26465 | 231.23169 | 126.3137 | 212.81738 | 230.0415 | 48.95683
179.78516 | 280.63965 | 50.45484 | 133.55713 | 128.05176 | 17.10223 | 547.48535 | 230.74341 | 126.32864 | 213.20801 | 229.64478 | 48.96211
179.94385 | 280.09033 | 50.40053 | 133.80127 | 127.56348 | 17.06816 | 548.58398 | 230.28564 | 126.33102 | 213.98926 | 229.09546 | 49.02397
179.93164 | 279.63257 | 50.31475 | 134.10645 | 127.0752 | 17.0416 | 549.80469 | 229.88892 | 126.394 | 214.11133 | 228.72925 | 48.97352
180.0415 | 279.20532 | 50.26855 | 134.30176 | 126.67847 | 17.01314 | 551.02539 | 229.40063 | 126.40557 | 214.69727 | 228.24097 | 49.00271
180.18799 | 278.77808 | 50.23246 | 134.50928 | 126.15967 | 16.96965 | 552.6123 | 228.97339 | 126.53351 | 214.91699 | 227.75269 | 48.94792
180.39551 | 278.25928 | 50.19672 | 134.729 | 125.7019 | 16.93569 | 553.58887 | 228.48511 | 126.48681 | 215.35645 | 227.32544 | 48.956
180.45654 | 277.771 | 50.12559 | 134.96094 | 125.27466 | 16.90719 | 554.93164 | 227.96631 | 126.50572 | 215.73486 | 226.83716 | 48.93668
180.52979 | 277.40479 | 50.07983 | 135.15625 | 124.81689 | 16.86978 | 556.15234 | 227.63062 | 126.5973 | 216.10107 | 226.37939 | 48.92083
180.76172 | 276.9165 | 50.0559 | 135.37598 | 124.2981 | 16.82698 | 557.25098 | 227.17285 | 126.59229 | 216.41846 | 225.8606 | 48.8804
180.93262 | 276.39771 | 50.00936 | 135.60791 | 123.87085 | 16.79787 | 558.47168 | 226.62354 | 126.56283 | 216.8335 | 225.49438 | 48.89474
181.12793 | 276.00098 | 49.99149 | 135.82764 | 123.4436 | 16.76705 | 559.57031 | 226.25732 | 126.60688 | 217.21191 | 225.0061 | 48.87401
181.28662 | 275.5127 | 49.94677 | 136.05957 | 122.98584 | 16.7334 | 560.66895 | 225.73853 | 126.56458 | 217.56592 | 224.54834 | 48.85407
181.32324 | 275.05493 | 49.87385 | 136.31592 | 122.49756 | 16.69837 | 561.88965 | 225.31128 | 126.60008 | 218.4082 | 224.09058 | 48.94322
181.45752 | 274.56665 | 49.82218 | 136.62109 | 122.03979 | 16.67321 | 562.98828 | 224.823 | 126.57271 | 218.49365 | 223.60229 | 48.85568
181.46973 | 274.16992 | 49.75354 | 136.81641 | 121.55151 | 16.63024 | 564.20898 | 224.36523 | 126.58888 | 219.07959 | 223.20557 | 48.89978
181.55518 | 273.71216 | 49.69386 | 137.02393 | 121.09375 | 16.59274 | 565.7959 | 223.90747 | 126.68593 | 219.29932 | 222.65625 | 48.82836
181.54297 | 273.19336 | 49.59633 | 137.25586 | 120.6665 | 16.56218 | 566.89453 | 223.48022 | 126.68972 | 219.77539 | 222.25952 | 48.84717
181.61621 | 272.82715 | 49.54983 | 137.47559 | 120.23926 | 16.52996 | 568.11523 | 223.0835 | 126.73713 | 220.11719 | 221.77124 | 48.81566
181.65283 | 272.27783 | 49.46004 | 137.69531 | 119.72046 | 16.48495 | 569.33594 | 222.53418 | 126.69671 | 220.47119 | 221.31348 | 48.79325
181.87256 | 271.91162 | 49.45326 | 137.91504 | 119.2627 | 16.44812 | 570.55664 | 222.0459 | 126.68976 | 220.80078 | 220.88623 | 48.77185
181.98242 | 271.39282 | 49.38872 | 138.14697 | 118.77441 | 16.40833 | 571.77734 | 221.61865 | 126.71652 | 221.24023 | 220.45898 | 48.7744
181.98242 | 270.96558 | 49.31097 | 138.3667 | 118.31665 | 16.37108 | 572.99805 | 221.19141 | 126.74224 | 221.58203 | 219.94019 | 48.73479
181.99463 | 270.50781 | 49.23097 | 138.59863 | 117.91992 | 16.34354 | 574.09668 | 220.70313 | 126.70493 | 221.92383 | 219.48242 | 48.70838
182.04346 | 270.05005 | 49.16084 | 138.84277 | 117.40112 | 16.3003 | 575.19531 | 220.18433 | 126.64899 | 222.83936 | 219.02466 | 48.80731
182.1167 | 269.56177 | 49.0917 | 139.16016 | 117.00439 | 16.28235 | 576.41602 | 219.69604 | 126.63632 | 222.86377 | 218.53638 | 48.70384
182.1167 | 269.13452 | 49.01389 | 139.35547 | 116.51611 | 16.23716 | 577.63672 | 219.2688 | 126.65771 | 223.46191 | 218.13965 | 48.7459
182.16553 | 268.67676 | 48.94364 | 139.5752 | 116.02783 | 16.19461 | 579.3457 | 218.84155 | 126.78491 | 223.73047 | 217.68188 | 48.70207
182.25098 | 268.18848 | 48.87761 | 139.79492 | 115.6311 | 16.16464 | 580.32227 | 218.41431 | 126.75069 | 224.20654 | 217.22412 | 48.70307
182.25098 | 267.73071 | 48.79418 | 140.02686 | 115.20386 | 16.13163 | 581.66504 | 217.95654 | 126.7777 | 224.4751 | 216.76636 | 48.65865
182.38525 | 267.24243 | 48.74108 | 140.24658 | 114.71558 | 16.08847 | 582.76367 | 217.5293 | 126.76817 | 224.90234 | 216.24756 | 48.63458
182.56836 | 266.81519 | 48.71201 | 140.46631 | 114.22729 | 16.04509 | 583.98438 | 217.0105 | 126.73074 | 225.28076 | 215.82031 | 48.62016
182.65381 | 266.35742 | 48.6512 | 140.69824 | 113.73901 | 16.00288 | 585.20508 | 216.58325 | 126.74562 | 225.63477 | 215.33203 | 48.58639
182.89795 | 265.89966 | 48.6325 | 140.91797 | 113.40332 | 15.98057 | 586.42578 | 216.09497 | 126.72366 | 225.97656 | 214.90479 | 48.56344
183.09326 | 265.50293 | 48.6118 | 141.16211 | 112.854 | 15.93071 | 587.52441 | 215.72876 | 126.74591 | 226.37939 | 214.44702 | 48.54639
183.09326 | 265.01465 | 48.5224 | 141.41846 | 112.42676 | 15.89922 | 588.74512 | 215.17944 | 126.68585 | 227.2583 | 213.92822 | 48.61696
183.27637 | 264.55688 | 48.48702 | 141.73584 | 111.96899 | 15.87002 | 589.96582 | 214.72168 | 126.67845 | 227.29492 | 213.43994 | 48.51381
183.48389 | 264.0686 | 48.45233 | 141.91895 | 111.51123 | 15.82556 | 591.18652 | 214.2334 | 126.6519 | 227.90527 | 213.04321 | 48.55367
183.72803 | 263.5498 | 48.42149 | 142.13867 | 111.02295 | 15.78065 | 592.77344 | 213.86719 | 126.77479 | 228.13721 | 212.61597 | 48.50561
183.82568 | 263.15308 | 48.37429 | 142.37061 | 110.56519 | 15.74123 | 593.75 | 213.34839 | 126.67561 | 228.68652 | 212.1582 | 48.51772
183.92334 | 262.69531 | 48.3158 | 142.60254 | 110.04639 | 15.69289 | 595.09277 | 212.98218 | 126.74415 | 228.9917 | 211.70044 | 48.47764
184.0332 | 262.26807 | 48.26603 | 142.82227 | 109.58862 | 15.6517 | 596.31348 | 212.40234 | 126.65838 | 229.3335 | 211.27319 | 48.45202
184.06982 | 261.71875 | 48.17452 | 143.04199 | 109.19189 | 15.61903 | 597.53418 | 212.00562 | 126.6806 | 229.71191 | 210.81543 | 48.42682
184.05762 | 261.32202 | 48.09831 | 143.27393 | 108.70361 | 15.57439 | 598.75488 | 211.48682 | 126.62876 | 230.06592 | 210.2356 | 48.36805
184.16748 | 260.92529 | 48.05395 | 143.50586 | 108.27637 | 15.53829 | 599.97559 | 211.05957 | 126.63059 | 230.35889 | 209.86938 | 48.34528
184.24072 | 260.37598 | 47.97186 | 143.75 | 107.8186 | 15.49892 | 601.19629 | 210.60181 | 126.61302 | 230.77393 | 209.3811 | 48.3197
184.31396 | 259.94873 | 47.91218 | 144.00635 | 107.36084 | 15.46064 | 602.41699 | 210.20508 | 126.63111 | 231.71387 | 208.89282 | 48.40336
184.39941 | 259.49097 | 47.84998 | 144.32373 | 106.87256 | 15.42425 | 603.6377 | 209.74731 | 126.61139 | 231.67725 | 208.52661 | 48.31087
184.47266 | 258.97217 | 47.77328 | 144.50684 | 106.44531 | 15.38208 | 604.8584 | 209.25903 | 126.57208 | 232.31201 | 208.03833 | 48.3298
184.52148 | 258.57544 | 47.71272 | 144.72656 | 106.04858 | 15.34805 | 606.44531 | 208.80127 | 126.62655 | 232.59277 | 207.55005 | 48.27464
184.59473 | 258.05664 | 47.6359 | 144.9707 | 105.49927 | 15.2943 | 607.42188 | 208.31299 | 126.53387 | 232.9834 | 207.09229 | 48.24906
184.63135 | 257.72095 | 47.58337 | 145.20264 | 105.07202 | 15.25673 | 608.76465 | 207.85522 | 126.53491 | 233.31299 | 206.63452 | 48.21052
184.68018 | 257.20215 | 47.50014 | 145.42236 | 104.61426 | 15.21325 | 609.98535 | 207.42798 | 126.52803 | 233.77686 | 206.14624 | 48.19222
184.76563 | 256.7749 | 47.44318 | 145.64209 | 104.12598 | 15.16512 | 611.20605 | 206.9397 | 126.4828 | 234.06982 | 205.65796 | 48.13832
184.8999 | 256.28662 | 47.38737 | 145.88623 | 103.69873 | 15.12822 | 612.42676 | 206.51245 | 126.47375 | 234.38721 | 205.26123 | 48.11061
184.8999 | 255.85938 | 47.30837 | 146.11816 | 103.24097 | 15.08538 | 613.64746 | 206.05469 | 126.44494 | 234.82666 | 204.83398 | 48.10048
185.19287 | 255.40161 | 47.29856 | 146.3623 | 102.75269 | 15.03912 | 614.86816 | 205.59692 | 126.415 | 235.22949 | 204.3457 | 48.06814
185.18066 | 254.88281 | 47.19937 | 146.64307 | 102.32544 | 15.00532 | 615.9668 | 205.13916 | 126.35891 | 236.12061 | 203.88794 | 48.14214
185.30273 | 254.48608 | 47.15697 | 146.96045 | 101.86768 | 14.97052 | 617.1875 | 204.65088 | 126.30796 | 236.13281 | 203.43018 | 48.03654
185.36377 | 253.96729 | 47.07633 | 147.14355 | 101.40991 | 14.92181 | 618.4082 | 204.22363 | 126.29357 | 236.75537 | 202.97241 | 48.05481
185.52246 | 253.57056 | 47.04303 | 147.37549 | 100.95215 | 14.87787 | 620.11719 | 203.76587 | 126.35872 | 236.96289 | 202.48413 | 47.98122
185.47363 | 253.08228 | 46.94009 | 147.60742 | 100.49438 | 14.83372 | 620.97168 | 203.27759 | 126.22963 | 237.42676 | 202.11792 | 47.9882
185.53467 | 252.65503 | 46.87627 | 147.83936 | 100.0061 | 14.78484 | 622.55859 | 202.85034 | 126.28622 | 237.81738 | 201.59912 | 47.94378
185.69336 | 252.13623 | 46.82002 | 148.07129 | 99.57886 | 14.74477 | 623.65723 | 202.36206 | 126.20456 | 238.17139 | 201.0498 | 47.88431
185.7666 | 251.7395 | 46.76479 | 148.29102 | 99.06006 | 14.68972 | 624.87793 | 201.93481 | 126.18461 | 238.48877 | 200.68359 | 47.86078
185.81543 | 251.19019 | 46.67501 | 148.53516 | 98.63281 | 14.65044 | 626.09863 | 201.50757 | 126.16361 | 238.8916 | 200.19531 | 47.82498
185.83984 | 250.88501 | 46.62443 | 148.76709 | 98.17505 | 14.60522 | 627.31934 | 200.95825 | 126.065 | 239.29443 | 199.73755 | 47.79608
185.98633 | 250.33569 | 46.55902 | 149.01123 | 97.71729 | 14.56097 | 628.41797 | 200.53101 | 126.01729 | 239.66064 | 199.27979 | 47.75952
185.98633 | 249.84741 | 46.4682 | 149.29199 | 97.25952 | 14.52007 | 629.63867 | 200.07324 | 125.97385 | 240.58838 | 198.82202 | 47.83427
186.03516 | 249.42017 | 46.40092 | 149.59717 | 96.80176 | 14.48127 | 630.85938 | 199.61548 | 125.9293 | 240.58838 | 198.36426 | 47.72414
186.20605 | 248.93188 | 46.35262 | 149.79248 | 96.34399 | 14.43161 | 632.08008 | 199.15771 | 125.88362 | 241.23535 | 197.87598 | 47.73468
186.20605 | 248.53516 | 46.27875 | 150.01221 | 95.91675 | 14.38868 | 633.78906 | 198.76099 | 125.97254 | 241.44287 | 197.3877 | 47.65785
186.2915 | 248.07739 | 46.21471 | 150.26855 | 95.42847 | 14.3399 | 634.76563 | 198.21167 | 125.81795 | 241.93115 | 197.02148 | 47.66563
186.21826 | 247.55859 | 46.09993 | 150.50049 | 94.9707 | 14.29314 | 636.23047 | 197.81494 | 125.85589 | 242.29736 | 196.47217 | 47.60469
186.31592 | 247.10083 | 46.03882 | 150.72021 | 94.51294 | 14.24501 | 637.3291 | 197.26563 | 125.72312 | 242.68799 | 195.95337 | 47.55553
186.32812 | 246.7041 | 45.96791 | 150.95215 | 94.14673 | 14.21165 | 638.67188 | 196.8689 | 125.73463 | 243.00537 | 195.55664 | 47.52131
186.35254 | 246.24634 | 45.88863 | 151.2085 | 93.59741 | 14.15272 | 639.77051 | 196.38062 | 125.63853 | 243.35938 | 195.09888 | 47.47914
186.51123 | 245.78857 | 45.84233 | 151.44043 | 93.17017 | 14.10973 | 640.99121 | 195.92285 | 125.58483 | 243.81104 | 194.64111 | 47.45565
186.64551 | 245.23926 | 45.77281 | 151.69678 | 92.7124 | 14.06417 | 642.21191 | 195.49561 | 125.54961 | 244.20166 | 194.15283 | 47.41244
186.91406 | 244.84253 | 45.76451 | 152.00195 | 92.1936 | 14.01361 | 643.43262 | 195.06836 | 125.51335 | 245.12939 | 193.7561 | 47.49532
187.02393 | 244.35425 | 45.70009 | 152.29492 | 91.73584 | 13.9709 | 644.65332 | 194.58008 | 125.43669 | 245.1416 | 193.2373 | 47.3705
187.13379 | 243.89648 | 45.64127 | 152.47803 | 91.33911 | 13.92721 | 645.87402 | 194.0918 | 125.35885 | 245.76416 | 192.90161 | 47.4083
187.30469 | 243.4082 | 45.5915 | 152.70996 | 90.85083 | 13.87383 | 647.58301 | 193.69507 | 125.43363 | 245.95947 | 192.41333 | 47.32588
187.31689 | 243.07251 | 45.53159 | 152.96631 | 90.42358 | 13.83176 | 648.4375 | 193.11523 | 125.22316 | 246.50879 | 191.98608 | 47.32626
187.3291 | 242.55371 | 45.43737 | 153.19824 | 89.96582 | 13.78261 | 650.02441 | 192.71851 | 125.27173 | 246.81396 | 191.4978 | 47.26433
187.47559 | 242.03491 | 45.37564 | 153.41797 | 89.47754 | 13.72746 | 651.24512 | 192.26074 | 125.20887 | 247.15576 | 190.979 | 47.20156
187.48779 | 241.6687 | 45.30993 | 153.66211 | 88.98926 | 13.67428 | 652.46582 | 191.80298 | 125.14489 | 247.55859 | 190.46021 | 47.15006
187.43896 | 241.1499 | 45.20089 | 153.90625 | 88.56201 | 13.63025 | 653.68652 | 191.3147 | 125.05984 | 247.96143 | 190.03296 | 47.12084
187.42676 | 240.81421 | 45.13503 | 154.15039 | 88.04321 | 13.5719 | 654.90723 | 190.88745 | 125.01357 | 248.31543 | 189.60571 | 47.08202
187.40234 | 240.20386 | 45.01477 | 154.40674 | 87.677 | 13.53792 | 656.12793 | 190.36865 | 124.90619 | 248.73047 | 189.08691 | 47.03168
187.46338 | 239.83765 | 44.96078 | 154.72412 | 87.12769 | 13.48075 | 657.22656 | 189.97192 | 124.85459 | 249.56055 | 188.62915 | 47.07439
187.70752 | 239.34937 | 44.92768 | 155.01709 | 86.70044 | 13.44005 | 658.56934 | 189.51416 | 124.80821 | 249.71924 | 188.23242 | 47.00526
187.89063 | 238.86108 | 44.87976 | 155.2124 | 86.18164 | 13.37646 | 659.91211 | 189.0564 | 124.76061 | 250.24414 | 187.77466 | 46.98951
187.93945 | 238.43384 | 44.81113 | 155.43213 | 85.81543 | 13.33847 | 661.49902 | 188.59863 | 124.75781 | 250.53711 | 187.37793 | 46.94512
188.09814 | 238.00659 | 44.7686 | 155.68848 | 85.32715 | 13.28445 | 662.47559 | 188.17139 | 124.65895 | 251.00098 | 186.82861 | 46.89416
188.09814 | 237.45728 | 44.66527 | 155.92041 | 84.96094 | 13.24714 | 664.0625 | 187.68311 | 124.63331 | 251.37939 | 186.40137 | 46.85746
188.14697 | 237.06055 | 44.60222 | 156.15234 | 84.47266 | 13.1906 | 665.16113 | 187.22534 | 124.53502 | 251.70898 | 185.97412 | 46.81136
188.20801 | 236.57227 | 44.52479 | 156.39648 | 83.95386 | 13.13009 | 666.38184 | 186.76758 | 124.45852 | 252.0752 | 185.39429 | 46.7333
188.1958 | 236.08398 | 44.43001 | 156.64063 | 83.49609 | 13.07888 | 667.72461 | 186.2793 | 124.38327 | 252.46582 | 185.02808 | 46.71327
188.24463 | 235.65674 | 44.36112 | 156.88477 | 83.03833 | 13.02745 | 668.82324 | 185.79102 | 124.26135 | 252.89307 | 184.57031 | 46.67655
188.26904 | 235.19897 | 44.28069 | 157.14111 | 82.6416 | 12.98639 | 670.04395 | 185.36377 | 124.20187 | 253.2959 | 184.08203 | 46.62722
188.25684 | 234.74121 | 44.19164 | 157.4707 | 82.18384 | 12.94155 | 671.26465 | 184.93652 | 124.14135 | 254.15039 | 183.62427 | 46.66818
188.40332 | 234.31396 | 44.14553 | 157.75146 | 81.69556 | 12.88759 | 672.48535 | 184.50928 | 124.07979 | 254.24805 | 183.19702 | 46.57748
188.47656 | 233.8562 | 44.07641 | 157.94678 | 81.17676 | 12.82161 | 673.82813 | 183.92944 | 123.93683 | 254.83398 | 182.70874 | 46.5604
188.58643 | 233.42896 | 44.02153 | 158.19092 | 80.71899 | 12.76901 | 675.53711 | 183.53271 | 123.98316 | 255.05371 | 182.18994 | 46.46822
188.68408 | 233.00171 | 43.96371 | 158.44727 | 80.26123 | 12.71717 | 676.3916 | 183.04443 | 123.80972 | 255.57861 | 181.79321 | 46.46246
188.92822 | 232.45239 | 43.91682 | 158.6792 | 79.71191 | 12.64862 | 677.97852 | 182.64771 | 123.83122 | 255.92041 | 181.39648 | 46.42306
188.98926 | 232.08618 | 43.8618 | 158.89893 | 79.37622 | 12.6128 | 679.07715 | 182.22046 | 123.74175 | 256.23779 | 180.81665 | 46.33206
189.16016 | 231.5979 | 43.8091 | 159.15527 | 78.88794 | 12.55543 | 680.41992 | 181.73218 | 123.65419 | 256.67725 | 180.3894 | 46.30186
189.12354 | 231.14014 | 43.71404 | 159.39941 | 78.43018 | 12.50172 | 681.64063 | 181.27441 | 123.564 | 257.06787 | 179.93164 | 46.25464
189.09912 | 230.65186 | 43.61606 | 159.60693 | 78.00293 | 12.44981 | 682.9834 | 180.84717 | 123.51561 | 257.38525 | 179.50439 | 46.20178
189.18457 | 230.13306 | 43.53762 | 159.86328 | 77.6062 | 12.40638 | 684.2041 | 180.32837 | 123.38141 | 257.88574 | 179.04663 | 46.17357
189.2334 | 229.70581 | 43.46801 | 160.20508 | 77.14844 | 12.35957 | 685.4248 | 179.90112 | 123.30869 | 258.61816 | 178.52783 | 46.17054
189.19678 | 229.30908 | 43.38454 | 160.46143 | 76.69067 | 12.30589 | 686.76758 | 179.44336 | 123.23588 | 258.88672 | 178.03955 | 46.09208
189.2334 | 228.79028 | 43.29476 | 160.66895 | 76.14136 | 12.23355 | 688.11035 | 178.95508 | 123.14084 | 259.35059 | 177.64282 | 46.07177
189.4043 | 228.36304 | 43.25294 | 160.90088 | 75.77515 | 12.19229 | 689.33105 | 178.4668 | 123.02271 | 259.77783 | 177.18506 | 46.02875
189.59961 | 227.93579 | 43.21654 | 161.16943 | 75.22583 | 12.1241 | 690.30762 | 178.10059 | 122.94419 | 260.14404 | 176.69678 | 45.96661
189.80713 | 227.44751 | 43.17116 | 161.40137 | 74.79858 | 12.07259 | 691.65039 | 177.6123 | 122.84562 | 260.48584 | 176.33057 | 45.93162
189.88037 | 227.02026 | 43.10669 | 161.62109 | 74.40186 | 12.02491 | 692.74902 | 177.09351 | 122.68135 | 260.91309 | 175.75073 | 45.85567
189.9292 | 226.53198 | 43.02504 | 161.87744 | 73.85254 | 11.95506 | 693.96973 | 176.63574 | 122.57986 | 261.31592 | 175.32349 | 45.81482
190.14893 | 226.0437 | 42.98197 | 162.12158 | 73.42529 | 11.90382 | 695.19043 | 176.2085 | 122.49846 | 261.62109 | 174.86572 | 45.74856
190.12451 | 225.61646 | 42.89522 | 162.37793 | 72.96753 | 11.84832 | 696.41113 | 175.75073 | 122.39477 | 261.9873 | 174.43848 | 45.70067
190.13672 | 225.09766 | 42.79933 | 162.63428 | 72.5708 | 11.8025 | 697.63184 | 175.38452 | 122.35383 | 262.63428 | 173.98071 | 45.6933
190.08789 | 224.63989 | 42.70132 | 162.97607 | 72.11304 | 11.7527 | 698.85254 | 174.83521 | 122.18403 | 263.14697 | 173.49243 | 45.65401
190.18555 | 224.24316 | 42.64781 | 163.23242 | 71.59424 | 11.6865 | 700.07324 | 174.34692 | 122.05562 | 263.5498 | 173.03467 | 45.60325
190.25879 | 223.7854 | 42.57714 | 163.43994 | 71.10596 | 11.62155 | 701.66016 | 173.88916 | 122.0111 | 263.94043 | 172.54639 | 45.54197
190.40527 | 223.38867 | 42.53438 | 163.68408 | 70.67871 | 11.56898 | 703.00293 | 173.52295 | 121.98714 | 264.4043 | 172.08862 | 45.50097
190.74707 | 222.83936 | 42.50595 | 163.95264 | 70.22095 | 11.51291 | 704.10156 | 172.94312 | 121.76952 | 264.74609 | 171.69189 | 45.45476
191.05225 | 222.41211 | 42.49233 | 164.18457 | 69.73267 | 11.44903 | 705.56641 | 172.54639 | 121.74293 | 265.1123 | 171.20361 | 45.38818
191.30859 | 221.95435 | 42.46177 | 164.42871 | 69.33594 | 11.40082 | 706.90918 | 172.08862 | 121.65103 | 265.51514 | 170.77637 | 45.34371
191.47949 | 221.58813 | 42.42958 | 164.68506 | 68.81714 | 11.33315 | 708.12988 | 171.60034 | 121.51533 | 265.94238 | 170.25757 | 45.2787
191.52832 | 221.09985 | 42.34688 | 164.9292 | 68.42041 | 11.28452 | 709.35059 | 171.1731 | 121.42174 | 266.23535 | 169.83032 | 45.21484
191.73584 | 220.61157 | 42.29915 | 165.18555 | 67.90161 | 11.21636 | 710.44922 | 170.71533 | 121.28457 | 266.60156 | 169.34204 | 45.14685
191.76025 | 220.12329 | 42.2109 | 165.4541 | 67.47437 | 11.16391 | 711.42578 | 170.28809 | 121.14733 | 267.27295 | 168.94531 | 45.15451
191.89453 | 219.69604 | 42.15847 | 165.80811 | 67.0166 | 11.1119 | 712.64648 | 169.76929 | 120.98549 | 267.78564 | 168.48755 | 45.11855
192.16309 | 219.20776 | 42.12364 | 166.06445 | 66.58936 | 11.05812 | 713.74512 | 169.28101 | 120.82349 | 268.17627 | 167.99927 | 45.05342
192.29736 | 218.84155 | 42.08265 | 166.27197 | 66.10107 | 10.99076 | 715.33203 | 168.88428 | 120.80833 | 268.55469 | 167.60254 | 45.01045
192.50488 | 218.29224 | 42.02232 | 166.52832 | 65.61279 | 10.92639 | 716.6748 | 168.36548 | 120.6633 | 269.03076 | 167.08374 | 44.95067
192.57813 | 217.80396 | 41.94428 | 166.79688 | 65.21606 | 10.87784 | 717.77344 | 167.93823 | 120.5416 | 269.37256 | 166.59546 | 44.87625
192.83447 | 217.46826 | 41.93538 | 167.0166 | 64.66675 | 10.80042 | 719.11621 | 167.44995 | 120.41597 | 269.73877 | 166.16821 | 44.82201
192.79785 | 216.91895 | 41.82151 | 167.26074 | 64.30054 | 10.75496 | 720.33691 | 166.99219 | 120.29064 | 270.15381 | 165.71045 | 44.76731
192.99316 | 216.46118 | 41.77553 | 167.5293 | 63.78174 | 10.68531 | 721.55762 | 166.53442 | 120.16418 | 270.58105 | 165.25269 | 44.71425
193.10303 | 215.9729 | 41.70502 | 167.78564 | 63.38501 | 10.63509 | 722.77832 | 166.10718 | 120.05867 | 270.81299 | 164.7644 | 44.62034
193.09082 | 215.48462 | 41.6081 | 168.02979 | 62.83569 | 10.55827 | 723.87695 | 165.64941 | 119.90979 | 271.26465 | 164.33716 | 44.57886
193.10303 | 215.11841 | 41.54002 | 168.31055 | 62.43896 | 10.50914 | 725.21973 | 165.25269 | 119.84451 | 271.89941 | 163.87939 | 44.55871
193.16406 | 214.63013 | 41.45883 | 168.67676 | 61.95068 | 10.44964 | 726.31836 | 164.73389 | 119.64925 | 272.46094 | 163.42163 | 44.52601
193.2251 | 214.17236 | 41.38348 | 168.90869 | 61.49292 | 10.38669 | 727.66113 | 164.33716 | 119.58176 | 272.82715 | 162.96387 | 44.46097
193.18848 | 213.68408 | 41.2813 | 169.12842 | 61.03516 | 10.32278 | 729.24805 | 163.81836 | 119.46422 | 273.31543 | 162.47559 | 44.40708
193.42041 | 213.22632 | 41.24232 | 169.38477 | 60.57739 | 10.26089 | 730.59082 | 163.39111 | 119.37205 | 273.64502 | 161.9873 | 44.32702
193.66455 | 212.79907 | 41.21164 | 169.66553 | 60.15015 | 10.20541 | 731.68945 | 162.93335 | 119.21661 | 274.02344 | 161.59058 | 44.27961
193.89648 | 212.28027 | 41.1604 | 169.89746 | 59.66187 | 10.1364 | 733.03223 | 162.41455 | 119.0551 | 274.4873 | 161.07178 | 44.21216
193.94531 | 211.88354 | 41.09382 | 170.1416 | 59.26514 | 10.08347 | 734.25293 | 161.9873 | 118.93965 | 274.8291 | 160.5835 | 44.13302
194.05518 | 211.36475 | 41.01642 | 170.39795 | 58.77686 | 10.01546 | 735.47363 | 161.46851 | 118.75583 | 275.18311 | 160.15625 | 44.07229
194.20166 | 210.9375 | 40.96441 | 170.6543 | 58.25806 | 9.94199 | 736.69434 | 161.04126 | 118.63818 | 275.5249 | 159.729 | 44.00932
194.33594 | 210.47974 | 40.90378 | 170.92285 | 57.86133 | 9.88982 | 737.91504 | 160.5835 | 118.49698 | 275.98877 | 159.27124 | 43.95707
194.56787 | 210.05249 | 40.86947 | 171.20361 | 57.37305 | 9.82247 | 739.13574 | 160.09521 | 118.3321 | 276.84326 | 158.75244 | 43.94954
194.58008 | 209.59473 | 40.78296 | 171.56982 | 56.91528 | 9.76495 | 740.35645 | 159.66797 | 118.21121 | 277.05078 | 158.35571 | 43.87257
194.6167 | 209.10645 | 40.69561 | 171.80176 | 56.45752 | 9.6995 | 741.57715 | 159.24072 | 118.08928 | 277.63672 | 157.86743 | 43.8298
194.70215 | 208.64868 | 40.62435 | 172.02148 | 55.99976 | 9.63316 | 743.4082 | 158.75244 | 118.01787 | 277.97852 | 157.40967 | 43.75651
194.76318 | 208.22144 | 40.55387 | 172.27783 | 55.51147 | 9.5634 | 744.50684 | 158.29468 | 117.85147 | 278.39355 | 156.89087 | 43.67741
194.9707 | 207.73315 | 40.50188 | 172.55859 | 55.11475 | 9.51052 | 745.72754 | 157.86743 | 117.72609 | 278.72314 | 156.46362 | 43.61003
194.94629 | 207.27539 | 40.40757 | 172.79053 | 54.62646 | 9.43894 | 747.07031 | 157.40967 | 117.59609 | 279.18701 | 156.06689 | 43.57185
195.05615 | 206.84814 | 40.347 | 173.03467 | 54.10767 | 9.3625 | 748.29102 | 156.92139 | 117.42286 | 279.55322 | 155.57861 | 43.4925
194.94629 | 206.39038 | 40.23504 | 173.30322 | 53.61938 | 9.29241 | 749.51172 | 156.49414 | 117.29419 | 279.93164 | 155.12085 | 43.42323
195.00732 | 205.84106 | 40.14052 | 173.55957 | 53.22266 | 9.2373 | 750.73242 | 156.09741 | 117.18739 | 280.28564 | 154.6936 | 43.3584
195.19043 | 205.3833 | 40.08885 | 173.81592 | 52.73438 | 9.16607 | 751.95313 | 155.60913 | 117.01077 | 280.74951 | 154.29688 | 43.31877
195.28809 | 204.95605 | 40.02548 | 174.09668 | 52.27661 | 9.10118 | 753.17383 | 155.12085 | 116.83296 | 281.57959 | 153.71704 | 43.28358
195.39795 | 204.49829 | 39.95855 | 174.46289 | 52.47803 | 9.15547 | 754.39453 | 154.66309 | 116.67699 | 281.73828 | 153.35083 | 43.2048
195.47119 | 204.07104 | 39.89001 | 174.69482 | 52.05078 | 9.093 | 755.61523 | 154.20532 | 116.51989 | 282.31201 | 152.89307 | 43.16355
195.61768 | 203.61328 | 39.83036 | 174.92676 | 51.57166 | 9.02126 | 757.44629 | 153.74756 | 116.45552 | 282.6416 | 152.40479 | 43.07593
195.69092 | 203.18604 | 39.76166 | 175.18311 | 51.10474 | 8.95269 | 758.54492 | 153.25928 | 116.25405 | 283.09326 | 151.9165 | 43.00654
195.67871 | 202.66724 | 39.65766 | 175.45166 | 50.65002 | 8.88663 | 759.8877 | 152.83203 | 116.13518 | 283.37402 | 151.45874 | 42.91947
195.76416 | 202.27051 | 39.59732 | 175.6958 | 50.20752 | 8.82125 | 761.1084 | 152.49634 | 116.06624 | 283.89893 | 150.97046 | 42.86035
195.8374 | 201.81274 | 39.52248 | 175.95215 | 49.74976 | 8.75358 | 762.45117 | 151.94702 | 115.85218 | 284.24072 | 150.57373 | 42.79919
195.8252 | 201.35498 | 39.43038 | 176.2207 | 49.27368 | 8.68304 | 763.67188 | 151.42822 | 115.64147 | 284.5459 | 150.02441 | 42.68883
195.6665 | 200.8667 | 39.30288 | 176.48926 | 48.84644 | 8.62087 | 764.89258 | 150.97046 | 115.47618 | 284.98535 | 149.59717 | 42.633
195.44678 | 200.40894 | 39.16928 | 176.75781 | 48.3551 | 8.54714 | 766.11328 | 150.42114 | 115.23964 | 285.44922 | 149.16992 | 42.58044
195.44678 | 199.95117 | 39.07981 | 177.05078 | 47.90649 | 8.48188 | 767.33398 | 150.08545 | 115.16567 | 286.40137 | 148.65112 | 42.57388
195.62988 | 199.37134 | 39.00299 | 177.4292 | 47.45483 | 8.41987 | 768.43262 | 149.59717 | 114.95534 | 286.4502 | 148.19336 | 42.45002
195.76416 | 199.03564 | 38.96405 | 177.64893 | 46.99097 | 8.34789 | 769.65332 | 149.10889 | 114.76215 | 287.13379 | 147.76611 | 42.42864
195.73975 | 198.54736 | 38.86361 | 177.88086 | 46.54846 | 8.28008 | 771.48438 | 148.71216 | 114.72911 | 287.31689 | 147.30835 | 42.32418
195.58105 | 198.12012 | 38.74854 | 178.13721 | 46.07544 | 8.20775 | 772.46094 | 148.28491 | 114.5443 | 287.8418 | 146.82007 | 42.26095
195.70312 | 197.63184 | 38.67717 | 178.40576 | 45.62378 | 8.13955 | 773.80371 | 147.76611 | 114.34197 | 288.22021 | 146.39282 | 42.19337
195.78857 | 197.14355 | 38.59846 | 178.6499 | 45.16907 | 8.06945 | 775.02441 | 147.33887 | 114.19122 | 288.58643 | 145.90454 | 42.10607
195.91064 | 196.71631 | 38.53882 | 178.90625 | 44.69299 | 7.99586 | 776.36719 | 146.8811 | 114.03367 | 288.92822 | 145.53833 | 42.05013
195.6665 | 196.31958 | 38.41317 | 179.1748 | 44.24438 | 7.92748 | 777.46582 | 146.42334 | 113.83914 | 289.4043 | 145.01953 | 41.96928
195.69092 | 195.77026 | 38.31046 | 179.43115 | 43.79272 | 7.85778 | 778.68652 | 145.96558 | 113.66143 | 289.78271 | 144.6228 | 41.90919
195.67871 | 195.34302 | 38.22447 | 179.71191 | 43.33801 | 7.78836 | 779.90723 | 145.50781 | 113.48259 | 290.12451 | 144.07349 | 41.79925
195.56885 | 194.85474 | 38.10752 | 180.00488 | 42.90466 | 7.72305 | 781.25 | 145.08057 | 113.34419 | 291.25977 | 143.67676 | 41.84726
195.53223 | 194.36646 | 38.00491 | 180.37109 | 42.42249 | 7.65179 | 782.34863 | 144.65332 | 113.16933 | 291.17432 | 143.15796 | 41.68392
195.58105 | 194.03076 | 37.94874 | 180.60303 | 41.95251 | 7.57675 | 783.69141 | 144.104 | 112.93307 | 291.88232 | 142.7002 | 41.65166
195.43457 | 193.54248 | 37.82489 | 180.84717 | 41.48865 | 7.5031 | 785.52246 | 143.67676 | 112.86132 | 292.05322 | 142.30347 | 41.56019
195.25146 | 192.99316 | 37.6822 | 181.11572 | 41.02173 | 7.42968 | 786.49902 | 143.24951 | 112.6656 | 292.66357 | 141.87622 | 41.522
195.1416 | 192.62695 | 37.58953 | 181.37207 | 40.55786 | 7.35606 | 787.8418 | 142.7002 | 112.42518 | 292.94434 | 141.35742 | 41.40986
195.28809 | 192.13867 | 37.52239 | 181.62842 | 40.10315 | 7.28387 | 789.18457 | 142.30347 | 112.3037 | 293.34717 | 140.93018 | 41.34147
195.36133 | 191.74194 | 37.45896 | 181.88477 | 39.64233 | 7.21034 | 790.52734 | 141.75415 | 112.06053 | 293.72559 | 140.38086 | 41.23345
195.59326 | 191.28418 | 37.4139 | 182.15332 | 39.19678 | 7.13982 | 791.74805 | 141.38794 | 111.94362 | 294.17725 | 140.01465 | 41.18912
195.80078 | 190.82642 | 37.36396 | 182.40967 | 38.73596 | 7.06581 | 792.96875 | 140.89966 | 111.72903 | 294.53125 | 139.52637 | 41.09488
196.03271 | 190.2771 | 37.30054 | 182.69043 | 38.27515 | 6.9925 | 794.18945 | 140.47241 | 111.56171 | 294.89746 | 139.0686 | 41.01098
195.97168 | 189.84985 | 37.20519 | 182.99561 | 37.80823 | 6.91874 | 795.41016 | 139.98413 | 111.3448 | 296.04492 | 138.48877 | 40.9989
196.27686 | 189.45313 | 37.18526 | 183.36182 | 37.36877 | 6.85201 | 796.63086 | 139.52637 | 111.15101 | 295.98389 | 138.12256 | 40.88205
196.48438 | 188.93433 | 37.12264 | 183.59375 | 36.91711 | 6.77775 | 797.97363 | 139.0686 | 110.97308 | 296.72852 | 137.66479 | 40.84907
196.47217 | 188.44604 | 37.0244 | 183.8501 | 36.45935 | 6.70306 | 799.80469 | 138.64136 | 110.88601 | 296.875 | 137.20703 | 40.73334
196.61865 | 188.0188 | 36.968 | 184.11865 | 35.98633 | 6.62575 | 800.90332 | 138.15308 | 110.64726 | 297.48535 | 136.8103 | 40.69906
196.7041 | 187.53052 | 36.88802 | 184.38721 | 35.52856 | 6.55101 | 802.12402 | 137.63428 | 110.39976 | 297.77832 | 136.2915 | 40.58466
196.81396 | 187.10327 | 36.82454 | 184.63135 | 35.07385 | 6.47573 | 803.58887 | 137.23755 | 110.28257 | 298.18115 | 135.86426 | 40.51216
196.93604 | 186.67603 | 36.76324 | 184.8999 | 34.61304 | 6.39995 | 804.80957 | 136.8103 | 110.10624 | 298.55957 | 135.40649 | 40.4269
197.05811 | 186.12671 | 36.67778 | 185.16846 | 34.15527 | 6.32448 | 806.03027 | 136.35254 | 109.90427 | 299.03564 | 134.91821 | 40.34535
197.16797 | 185.79102 | 36.63204 | 185.43701 | 33.6792 | 6.24537 | 807.37305 | 135.80322 | 109.64386 | 299.35303 | 134.46045 | 40.25114
197.27783 | 185.2417 | 36.54408 | 185.71777 | 33.23364 | 6.17208 | 808.59375 | 135.31494 | 109.41482 | 299.74365 | 133.97217 | 40.15731
197.32666 | 184.75342 | 36.45677 | 186.03516 | 32.76672 | 6.09576 | 809.81445 | 134.91821 | 109.25872 | 300.90332 | 133.54492 | 40.18411
197.53418 | 184.32617 | 36.41072 | 186.40137 | 32.31506 | 6.02357 | 811.03516 | 134.49097 | 109.0769 | 300.78125 | 133.05664 | 40.02094
197.50977 | 183.83789 | 36.30978 | 186.62109 | 31.8634 | 5.94638 | 812.25586 | 134.0332 | 108.86925 | 301.50146 | 132.56836 | 39.96955
197.58301 | 183.41064 | 36.23883 | 186.88965 | 31.39954 | 5.86825 | 814.20898 | 133.57544 | 108.75832 | 301.7334 | 132.14111 | 39.87139
197.60742 | 182.9834 | 36.15888 | 187.1582 | 30.94788 | 5.79215 | 815.06348 | 133.11768 | 108.49936 | 302.31934 | 131.68335 | 39.81042
197.82715 | 182.52563 | 36.10853 | 187.43896 | 30.49316 | 5.71561 | 816.52832 | 132.69043 | 108.34549 | 302.56348 | 131.19507 | 39.69484
197.72949 | 182.06787 | 36.00019 | 187.69531 | 30.01404 | 5.63349 | 817.87109 | 132.20215 | 108.12432 | 303.02734 | 130.76782 | 39.62623
197.53418 | 181.61011 | 35.8742 | 187.95166 | 29.57764 | 5.55917 | 819.0918 | 131.74438 | 107.91074 | 303.45459 | 130.27954 | 39.53392
197.64404 | 181.18286 | 35.80971 | 188.23242 | 29.11072 | 5.47958 | 820.3125 | 131.28662 | 107.69606 | 303.84521 | 129.79126 | 39.43645
197.76611 | 180.66406 | 35.72923 | 188.50098 | 28.63159 | 5.39708 | 821.5332 | 130.79834 | 107.45518 | 304.1748 | 129.39453 | 39.35856
197.9248 | 180.17578 | 35.66126 | 188.79395 | 28.19214 | 5.32251 | 822.75391 | 130.40161 | 107.28844 | 304.62646 | 128.90625 | 39.26826
198.13232 | 179.77905 | 35.62004 | 189.11133 | 27.74963 | 5.24777 | 823.97461 | 129.94385 | 107.07043 | 305.74951 | 128.50952 | 39.29172
198.25439 | 179.35181 | 35.55728 | 189.47754 | 27.27661 | 5.16831 | 825.19531 | 129.39453 | 106.77576 | 305.68848 | 128.05176 | 39.14395
198.44971 | 178.80249 | 35.4833 | 189.68506 | 26.83105 | 5.08945 | 826.53809 | 129.05884 | 106.67204 | 306.37207 | 127.50244 | 39.06319
198.70605 | 178.34473 | 35.43818 | 189.96582 | 26.35803 | 5.00713 | 828.36914 | 128.57056 | 106.50388 | 306.71387 | 127.0752 | 38.97572
198.76709 | 177.85645 | 35.35201 | 190.24658 | 25.90637 | 4.9286 | 829.10156 | 128.05176 | 106.16791 | 307.15332 | 126.61743 | 38.89096
199.04785 | 177.49023 | 35.32905 | 190.51514 | 25.43945 | 4.8466 | 830.68848 | 127.62451 | 106.01621 | 307.4707 | 126.19019 | 38.79979
199.29199 | 177.09351 | 35.29332 | 190.78369 | 25.0061 | 4.77076 | 831.78711 | 127.19727 | 105.80105 | 307.9834 | 125.7019 | 38.7141
199.38965 | 176.54419 | 35.20108 | 191.04004 | 24.51172 | 4.68272 | 833.12988 | 126.70898 | 105.56504 | 308.3374 | 125.21362 | 38.60804
199.51172 | 176.14746 | 35.14348 | 191.3208 | 24.06921 | 4.60494 | 834.22852 | 126.19019 | 105.27145 | 308.64258 | 124.81689 | 38.52381
199.56055 | 175.65918 | 35.05464 | 191.58936 | 23.59924 | 4.52136 | 835.44922 | 125.76294 | 105.06855 | 309.10645 | 124.32861 | 38.43078
199.56055 | 175.1709 | 34.9572 | 191.88232 | 23.14758 | 4.44161 | 836.66992 | 125.33569 | 104.8646 | 309.60693 | 123.87085 | 38.35127
199.76807 | 174.71313 | 34.90211 | 192.19971 | 22.70508 | 4.36391 | 837.89063 | 124.84741 | 104.60848 | 310.65674 | 123.4436 | 38.34859
200.01221 | 174.22485 | 34.8471 | 192.57813 | 22.23816 | 4.28258 | 838.98926 | 124.42017 | 104.38718 | 310.5835 | 122.98584 | 38.19737
200.18311 | 173.79761 | 34.79134 | 192.78564 | 21.7804 | 4.19895 | 840.4541 | 123.90137 | 104.13341 | 311.34033 | 122.52808 | 38.14793
200.26855 | 173.30933 | 34.70841 | 193.0542 | 21.31958 | 4.11583 | 842.28516 | 123.50464 | 104.02612 | 311.56006 | 122.03979 | 38.02273
200.09766 | 172.85156 | 34.58719 | 193.33496 | 20.87402 | 4.03568 | 843.01758 | 123.07739 | 103.75641 | 312.03613 | 121.61255 | 37.94751
200 | 172.42432 | 34.48486 | 193.60352 | 20.4071 | 3.95089 | 844.72656 | 122.55859 | 103.5285 | 312.43896 | 121.12427 | 37.84394
199.84131 | 171.96655 | 34.36602 | 193.85986 | 19.96155 | 3.86974 | 845.94727 | 122.10083 | 103.29086 | 312.91504 | 120.69702 | 37.76791
199.80469 | 171.44775 | 34.25606 | 194.14063 | 19.50378 | 3.78648 | 847.0459 | 121.7041 | 103.08896 | 313.24463 | 120.14771 | 37.63562
199.86572 | 171.05103 | 34.18724 | 194.42139 | 19.03992 | 3.70177 | 848.38867 | 121.21582 | 102.83813 | 313.5498 | 119.68994 | 37.52876
200.06104 | 170.56274 | 34.12296 | 194.70215 | 18.56689 | 3.61501 | 849.60938 | 120.75806 | 102.59718 | 314.05029 | 119.23218 | 37.4449
200.15869 | 170.1355 | 34.0541 | 194.98291 | 18.09692 | 3.52859 | 850.83008 | 120.23926 | 102.30318 | 314.56299 | 118.80493 | 37.37163
200.28076 | 169.67773 | 33.98319 | 195.32471 | 17.66968 | 3.45132 | 852.05078 | 119.78149 | 102.05992 | 315.625 | 118.34717 | 37.35332
200.26855 | 169.21997 | 33.88944 | 195.6665 | 17.1936 | 3.36421 | 853.27148 | 119.2627 | 101.76346 | 315.51514 | 117.8894 | 37.19589
200.37842 | 168.73169 | 33.81019 | 195.89844 | 16.73889 | 3.27912 | 854.61426 | 118.927 | 101.63671 | 316.30859 | 117.43164 | 37.14464
200.50049 | 168.27393 | 33.739 | 196.16699 | 16.28723 | 3.19502 | 856.44531 | 118.43872 | 101.43629 | 316.47949 | 116.88232 | 36.99086
200.62256 | 167.84668 | 33.67383 | 196.45996 | 15.81421 | 3.10686 | 857.17773 | 117.95044 | 101.10449 | 316.99219 | 116.54663 | 36.94437
200.68359 | 167.38892 | 33.59221 | 196.72852 | 15.39612 | 3.02886 | 858.76465 | 117.49268 | 100.89856 | 317.43164 | 116.11938 | 36.85997
200.80566 | 166.90063 | 33.51459 | 196.99707 | 14.91394 | 2.938 | 859.98535 | 117.15698 | 100.75329 | 317.79785 | 115.60059 | 36.73762
200.73242 | 166.44287 | 33.41048 | 197.26563 | 14.45923 | 2.85231 | 861.32813 | 116.63818 | 100.46375 | 318.15186 | 115.14282 | 36.6329
200.61035 | 166.04614 | 33.31058 | 197.54639 | 13.99536 | 2.76473 | 862.54883 | 116.1499 | 100.18496 | 318.5791 | 114.71558 | 36.54599
200.83008 | 165.52734 | 33.24287 | 197.82715 | 13.54065 | 2.67871 | 863.8916 | 115.72266 | 99.97183 | 319.03076 | 114.19678 | 36.43228
200.81787 | 165.06958 | 33.14892 | 198.12012 | 13.05847 | 2.58715 | 864.99023 | 115.26489 | 99.70301 | 319.47021 | 113.76953 | 36.34598
200.80566 | 164.67285 | 33.06724 | 198.47412 | 12.62207 | 2.50515 | 866.08887 | 114.74609 | 99.38031 | 320.52002 | 113.28125 | 36.30891
200.84229 | 164.12354 | 32.96295 | 198.81592 | 12.146 | 2.41482 | 867.43164 | 114.34937 | 99.19026 | 320.53223 | 112.79297 | 36.15378
201.11084 | 163.75732 | 32.93337 | 199.04785 | 11.70044 | 2.32895 | 868.77441 | 113.8916 | 98.94611 | 321.21582 | 112.33521 | 36.08385
201.41602 | 163.26904 | 32.885 | 199.31641 | 11.23962 | 2.24024 | 870.4834 | 113.46436 | 98.76884 | 321.42334 | 111.90796 | 35.96983
201.31836 | 162.8418 | 32.78304 | 199.60938 | 10.78186 | 2.15216 | 871.33789 | 112.97607 | 98.44033 | 322.02148 | 111.41968 | 35.87953
201.06201 | 162.35352 | 32.64312 | 199.87793 | 10.34546 | 2.06783 | 873.04688 | 112.48779 | 98.20712 | 322.37549 | 110.96191 | 35.7714
200.93994 | 161.86523 | 32.52519 | 200.13428 | 9.87854 | 1.97703 | 874.14551 | 112.03003 | 97.93055 | 322.72949 | 110.47363 | 35.6531
200.96436 | 161.46851 | 32.44941 | 200.40283 | 9.42688 | 1.88917 | 875.36621 | 111.51123 | 97.61316 | 323.16895 | 110.10742 | 35.5833
200.73242 | 160.94971 | 32.30782 | 200.6958 | 8.9447 | 1.79516 | 876.58691 | 111.08398 | 97.37477 | 323.59619 | 109.64966 | 35.48221
200.67139 | 160.52246 | 32.21226 | 200.97656 | 8.51746 | 1.71181 | 877.80762 | 110.65674 | 97.13533 | 323.99902 | 109.16138 | 35.36818
200.58594 | 159.97314 | 32.08836 | 201.26953 | 8.04443 | 1.6191 | 879.02832 | 110.19897 | 96.86802 | 324.45068 | 108.73413 | 35.27886
200.62256 | 159.60693 | 32.02075 | 201.64795 | 7.56531 | 1.52553 | 880.12695 | 109.71069 | 96.55934 | 325.57373 | 108.3374 | 35.27181
200.62256 | 159.17969 | 31.93504 | 201.97754 | 7.12891 | 1.43988 | 881.22559 | 109.28345 | 96.30337 | 325.5249 | 107.69653 | 35.0579
200.63477 | 158.72192 | 31.84514 | 202.19727 | 6.66504 | 1.34765 | 882.69043 | 108.82568 | 96.05939 | 326.24512 | 107.33032 | 35.01599
200.67139 | 158.26416 | 31.75909 | 202.46582 | 6.21033 | 1.25738 | 884.39941 | 108.3374 | 95.81354 | 326.46484 | 106.90308 | 34.9001
200.98877 | 157.8064 | 31.71731 | 202.771 | 5.76477 | 1.16893 | 885.25391 | 107.91016 | 95.52789 | 327.05078 | 106.38428 | 34.79306
200.87891 | 157.31812 | 31.60189 | 203.03955 | 5.3009 | 1.07629 | 886.96289 | 107.42188 | 95.27922 | 327.39258 | 105.92651 | 34.67955
200.74463 | 156.79932 | 31.47662 | 203.30811 | 4.84924 | 0.98589 | 888.18359 | 107.05566 | 95.08508 | 327.7832 | 105.43823 | 34.56088
200.63477 | 156.37207 | 31.37367 | 203.60107 | 4.38538 | 0.89287 | 889.4043 | 106.50635 | 94.7272 | 328.21045 | 104.94995 | 34.44567
200.59814 | 155.91431 | 31.27612 | 203.89404 | 3.92761 | 0.80082 | 890.625 | 106.0791 | 94.4767 | 328.67432 | 104.55322 | 34.36396
200.43945 | 155.5481 | 31.17798 | 204.1748 | 3.44238 | 0.70285 | 891.8457 | 105.59082 | 94.17072 | 329.00391 | 104.09546 | 34.24781
200.54932 | 154.99878 | 31.0849 | 204.47998 | 2.99683 | 0.61279 | 892.94434 | 105.22461 | 93.95972 | 329.52881 | 103.6377 | 34.15161
200.61035 | 154.63257 | 31.02089 | 204.87061 | 2.52686 | 0.51768 | 894.04297 | 104.67529 | 93.58421 | 330.46875 | 103.17993 | 34.09774
200.68359 | 154.1748 | 30.94035 | 205.17578 | 2.04773 | 0.42014 | 895.26367 | 104.24805 | 93.32949 | 330.63965 | 102.69165 | 33.95393
200.6958 | 153.65601 | 30.83812 | 205.40771 | 1.60522 | 0.32973 | 896.72852 | 103.75977 | 93.04434 | 331.22559 | 102.23389 | 33.86248
200.83008 | 153.25928 | 30.77907 | 205.68848 | 1.13831 | 0.23414 | 898.4375 | 103.27148 | 92.78297 | 331.66504 | 101.77612 | 33.75558
201.0498 | 152.70996 | 30.70231 | 205.96924 | 0.72021 | 0.14834 | 899.29199 | 102.81372 | 92.45956 | 332.12891 | 101.31836 | 33.65076
201.29395 | 152.31323 | 30.65973 |  |  |  | 901.00098 | 102.41699 | 92.27781 | 332.50732 | 100.89111 | 33.54703
201.37939 | 151.82495 | 30.57442 |  |  |  | 902.22168 | 101.95923 | 91.98983 | 332.89795 | 100.40283 | 33.4239
201.68457 | 151.36719 | 30.52843 |  |  |  | 903.44238 | 101.50146 | 91.70073 | 333.3374 | 100.0061 | 33.33577
201.83105 | 150.93994 | 30.46437 |  |  |  | 904.78516 | 101.0437 | 91.42284 | 333.60596 | 99.4873 | 33.18956
201.92871 | 150.45166 | 30.38051 |  |  |  | 905.88379 | 100.58594 | 91.11917 | 334.00879 | 99.02954 | 33.07674
201.9043 | 149.96338 | 30.27825 |  |  |  | 907.22656 | 100.06714 | 90.78357 | 334.69238 | 98.60229 | 33.00144
201.98975 | 149.53613 | 30.20477 |  |  |  | 908.20313 | 99.60937 | 90.46555 | 335.40039 | 98.14453 | 32.91771
202.00195 | 149.07837 | 30.11412 |  |  |  | 909.42383 | 99.15161 | 90.17084 | 335.7666 | 97.59521 | 32.76921
201.97754 | 148.62061 | 30.01802 |  |  |  | 910.88867 | 98.69385 | 89.89911 | 336.24268 | 97.13745 | 32.66176
201.78223 | 148.16284 | 29.89663 |  |  |  | 912.47559 | 98.23608 | 89.63803 | 336.73096 | 96.67969 | 32.55504
201.7334 | 147.70508 | 29.79705 |  |  |  | 913.33008 | 97.77832 | 89.30388 | 337.10938 | 96.28296 | 32.45789
201.83105 | 147.24731 | 29.71908 |  |  |  | 915.03906 | 97.32056 | 89.05211 | 337.48779 | 95.79468 | 32.32953
201.94092 | 146.82007 | 29.64898 |  |  |  | 916.1377 | 96.89331 | 88.76761 | 337.92725 | 95.36743 | 32.22725
201.96533 | 146.33179 | 29.55395 |  |  |  | 917.3584 | 96.46606 | 88.49395 | 338.42773 | 94.87915 | 32.10974
202.03857 | 145.90454 | 29.47835 |  |  |  | 918.70117 | 96.0083 | 88.20294 | 338.7085 | 94.4519 | 31.99166
202.0752 | 145.41626 | 29.38502 |  |  |  | 919.92188 | 95.4895 | 87.84288 | 339.09912 | 94.05518 | 31.89403
201.95312 | 144.9585 | 29.27482 |  |  |  | 921.02051 | 95.09277 | 87.58239 | 339.81934 | 93.47534 | 31.76473
201.69678 | 144.4397 | 29.13302 |  |  |  | 922.24121 | 94.57397 | 87.22002 | 340.51514 | 93.07861 | 31.69468
201.52588 | 144.07349 | 29.03454 |  |  |  | 923.46191 | 94.14673 | 86.94092 | 340.84473 | 92.62085 | 31.56933
201.33057 | 143.64624 | 28.92038 |  |  |  | 925.04883 | 93.68896 | 86.66687 | 341.35742 | 92.07153 | 31.4293
201.0376 | 143.15796 | 28.78013 |  |  |  | 926.75781 | 93.20068 | 86.37446 | 341.8457 | 91.70532 | 31.34907
201.11084 | 142.63916 | 28.68628 |  |  |  | 927.49023 | 92.77344 | 86.04646 | 342.17529 | 91.24756 | 31.22266
201.26953 | 142.1814 | 28.61678 |  |  |  | 929.19922 | 92.40723 | 85.86472 | 342.60254 | 90.72876 | 31.0839
201.12305 | 141.78467 | 28.51616 |  |  |  | 930.41992 | 91.79688 | 85.40964 | 343.12744 | 90.20996 | 30.95351
201.2207 | 141.23535 | 28.41948 |  |  |  | 931.64063 | 91.36963 | 85.12366 | 343.45703 | 89.87427 | 30.86795
201.25732 | 140.80811 | 28.33866 |  |  |  | 932.9834 | 90.91187 | 84.81926 | 343.76221 | 89.38599 | 30.72752
201.40381 | 140.35034 | 28.26709 |  |  |  | 934.2041 | 90.48462 | 84.5311 | 344.31152 | 88.95874 | 30.62952
201.31836 | 139.9231 | 28.16909 |  |  |  | 935.4248 | 89.99634 | 84.18481 | 344.92188 | 88.47046 | 30.5154
201.29395 | 139.49585 | 28.07967 |  |  |  | 936.52344 | 89.59961 | 83.91213 | 345.67871 | 87.98218 | 30.41357
201.45264 | 139.03809 | 28.00959 |  |  |  | 937.74414 | 89.11133 | 83.56363 | 345.99609 | 87.55493 | 30.29366
201.51367 | 138.58032 | 27.92583 |  |  |  | 939.45313 | 88.62305 | 83.2572 | 346.54541 | 87.12769 | 30.1937
201.59912 | 138.06152 | 27.83308 |  |  |  | 941.04004 | 88.1958 | 82.99578 | 346.86279 | 86.66992 | 30.06257
201.80664 | 137.66479 | 27.78167 |  |  |  | 941.89453 | 87.73804 | 82.63998 | 347.29004 | 86.15112 | 29.91943
202.0752 | 137.146 | 27.7138 |  |  |  | 943.60352 | 87.34131 | 82.41557 | 347.80273 | 85.72388 | 29.815
202.0874 | 136.65771 | 27.6168 |  |  |  | 944.82422 | 86.88354 | 82.08968 | 348.15674 | 85.20508 | 29.66472
202.44141 | 136.19995 | 27.57251 |  |  |  | 946.04492 | 86.36475 | 81.70493 | 348.55957 | 84.74731 | 29.53949
202.85645 | 135.77271 | 27.54237 |  |  |  | 947.26563 | 85.96802 | 81.43455 | 348.9624 | 84.35059 | 29.43518
203.00293 | 135.34546 | 27.47552 |  |  |  | 948.48633 | 85.44922 | 81.04742 | 349.4873 | 83.8623 | 29.30881
202.94189 | 134.8877 | 27.37436 |  |  |  | 949.58496 | 85.02197 | 80.73559 | 350.41504 | 83.34351 | 29.20482
203.07617 | 134.42993 | 27.29952 |  |  |  | 950.68359 | 84.53369 | 80.36479 | 350.65918 | 82.97729 | 29.09675
203.14941 | 134.00269 | 27.22257 |  |  |  | 952.02637 | 84.10645 | 80.07155 | 351.33057 | 82.48901 | 28.98091
203.27148 | 133.48389 | 27.13347 |  |  |  | 953.73535 | 83.58765 | 79.72049 | 351.67236 | 81.97021 | 28.82666
203.2959 | 132.99561 | 27.03746 |  |  |  | 955.2002 | 83.19092 | 79.46398 | 352.11182 | 81.57349 | 28.72299
203.39355 | 132.62939 | 26.97596 |  |  |  | 956.17676 | 82.70264 | 79.07834 | 352.55127 | 81.11572 | 28.59745
203.71094 | 132.08008 | 26.90616 |  |  |  | 957.6416 | 82.21436 | 78.73189 | 353.03955 | 80.59692 | 28.4539
203.84521 | 131.62231 | 26.83058 |  |  |  | 958.74023 | 81.78711 | 78.41259 | 353.33252 | 80.16968 | 28.32655
203.83301 | 131.22559 | 26.74811 |  |  |  | 959.96094 | 81.26831 | 78.0144 | 353.84521 | 79.65088 | 28.18408
203.89404 | 130.79834 | 26.669 |  |  |  | 961.18164 | 80.84106 | 77.70295 | 354.28467 | 79.25415 | 28.07853
203.96729 | 130.27954 | 26.57276 |  |  |  | 962.40234 | 80.35278 | 77.33171 | 354.72412 | 78.76587 | 27.94015
204.05273 | 129.88281 | 26.50294 |  |  |  | 963.50098 | 79.95605 | 77.03774 | 355.77393 | 78.33862 | 27.87084
203.94287 | 129.39453 | 26.38909 |  |  |  | 964.59961 | 79.43726 | 76.62515 | 355.896 | 77.94189 | 27.73921
203.80859 | 128.93677 | 26.27842 |  |  |  | 965.94238 | 78.97949 | 76.28964 | 356.57959 | 77.48413 | 27.62926
204.1626 | 128.41797 | 26.21815 |  |  |  | 967.5293 | 78.61328 | 76.06065 | 356.78711 | 76.96533 | 27.46024
204.19922 | 127.96021 | 26.12937 |  |  |  | 968.75 | 78.09448 | 75.65403 | 357.34863 | 76.53809 | 27.35078
204.26025 | 127.53296 | 26.04991 |  |  |  | 969.72656 | 77.66724 | 75.31598 | 357.80029 | 76.0498 | 27.21064
204.32129 | 127.0752 | 25.96417 |  |  |  | 971.31348 | 77.20947 | 74.9946 | 358.23975 | 75.53101 | 27.05821
204.13818 | 126.64795 | 25.85368 |  |  |  | 972.41211 | 76.84326 | 74.72332 | 358.54492 | 75.16479 | 26.94996
204.3335 | 126.19019 | 25.78488 |  |  |  | 973.51074 | 76.29395 | 74.27298 | 359.08203 | 74.73755 | 26.83691
204.47998 | 125.67139 | 25.69728 |  |  |  | 974.85352 | 75.80566 | 73.89942 | 359.5459 | 74.24927 | 26.69602
204.61426 | 125.27466 | 25.63298 |  |  |  | 976.07422 | 75.40894 | 73.60472 | 359.87549 | 73.73047 | 26.53379
204.6875 | 124.78638 | 25.54221 |  |  |  | 977.17285 | 74.89014 | 73.18061 | 361.01074 | 73.27271 | 26.45223
204.61426 | 124.2981 | 25.43316 |  |  |  | 978.27148 | 74.49341 | 72.87478 | 361.14502 | 72.81494 | 26.29675
204.66309 | 123.84033 | 25.34554 |  |  |  | 979.49219 | 73.94409 | 72.42766 | 361.86523 | 72.3877 | 26.19459
204.65088 | 123.4436 | 25.26284 |  |  |  | 981.32324 | 73.51685 | 72.14379 | 362.09717 | 71.89941 | 26.03457
204.6875 | 122.98584 | 25.17366 |  |  |  | 982.54395 | 73.0896 | 71.81374 | 362.71973 | 71.47217 | 25.92437
204.77295 | 122.46704 | 25.07794 |  |  |  | 983.64258 | 72.63184 | 71.44377 | 363.08594 | 70.95337 | 25.76217
204.87061 | 122.03979 | 25.00237 |  |  |  | 985.22949 | 72.17407 | 71.10802 | 363.51318 | 70.55664 | 25.64827
204.69971 | 121.58203 | 24.88781 |  |  |  | 986.32813 | 71.77734 | 70.79601 | 363.8916 | 70.03784 | 25.48618
204.99268 | 121.12427 | 24.82959 |  |  |  | 987.42676 | 71.25854 | 70.36259 | 364.4165 | 69.64111 | 25.37837
204.93164 | 120.72754 | 24.74089 |  |  |  | 988.76953 | 70.80078 | 70.00566 | 364.83154 | 69.18335 | 25.24027
204.99268 | 120.17822 | 24.63566 |  |  |  | 989.86816 | 70.3125 | 69.60011 | 365.19775 | 68.72559 | 25.09843
204.8584 | 119.68994 | 24.51949 |  |  |  | 990.9668 | 69.85474 | 69.22372 | 366.47949 | 68.2373 | 25.00757
204.88281 | 119.23218 | 24.42862 |  |  |  | 992.06543 | 69.36646 | 68.81606 | 366.41846 | 67.84058 | 24.85804
204.78516 | 118.80493 | 24.32949 |  |  |  | 993.4082 | 69.00024 | 68.54541 | 367.19971 | 67.32178 | 24.72054
204.79736 | 118.34717 | 24.23719 |  |  |  | 995.36133 | 68.54248 | 68.22453 | 367.46826 | 66.77246 | 24.53676
204.71191 | 117.85889 | 24.12712 |  |  |  | 996.21582 | 68.0542 | 67.79667 | 368.06641 | 66.40625 | 24.44191
204.77295 | 117.43164 | 24.04682 |  |  |  | 997.55859 | 67.56592 | 67.40096 | 368.32275 | 65.88745 | 24.26785
204.79736 | 117.00439 | 23.96219 |  |  |  | 998.90137 | 67.16919 | 67.0954 | 368.88428 | 65.52124 | 24.16976
204.89502 | 116.51611 | 23.87357 |  |  |  | 1000 | 66.71143 | 66.71143 | 369.34814 | 65.00244 | 24.00853
205.00488 | 116.08887 | 23.79878 |  |  |  | 1001.09863 | 66.25366 | 66.32645 | 369.72656 | 64.5752 | 23.87516
205.43213 | 115.57007 | 23.74181 |  |  |  | 1002.31934 | 65.7959 | 65.9485 | 370.09277 | 64.11743 | 23.7294
205.50537 | 115.17334 | 23.66874 |  |  |  | 1003.41797 | 65.24658 | 65.46959 | 370.60547 | 63.62915 | 23.58131
205.43213 | 114.71558 | 23.56627 |  |  |  | 1004.5166 | 64.78882 | 65.08144 | 371.82617 | 63.11035 | 23.46608
205.45654 | 114.22729 | 23.46875 |  |  |  | 1005.61523 | 64.39209 | 64.75367 | 371.77734 | 62.71362 | 23.3155
205.3833 | 113.76953 | 23.36636 |  |  |  | 1006.95801 | 63.90381 | 64.34845 | 372.58301 | 62.25586 | 23.19548
205.22461 | 113.28125 | 23.2481 |  |  |  | 1008.91113 | 63.44604 | 64.01142 | 372.88818 | 61.85913 | 23.06654
205.07813 | 112.854 | 23.14389 |  |  |  | 1009.8877 | 63.0188 | 63.64191 | 373.46191 | 61.30981 | 22.89688
204.90723 | 112.42676 | 23.03706 |  |  |  | 1011.23047 | 62.53052 | 63.23276 | 373.75488 | 60.9436 | 22.77797
205.31006 | 111.93848 | 22.9821 |  |  |  | 1012.45117 | 62.04224 | 62.81473 | 374.26758 | 60.48584 | 22.63789
205.34668 | 111.51123 | 22.89846 |  |  |  | 1013.67188 | 61.61499 | 62.45738 | 374.74365 | 59.96704 | 22.47227
205.71289 | 111.02295 | 22.83885 |  |  |  | 1014.77051 | 61.18774 | 62.09152 | 375.1709 | 59.47876 | 22.3147
206.09131 | 110.65674 | 22.80539 |  |  |  | 1016.11328 | 60.72998 | 61.70854 | 375.5127 | 59.05151 | 22.17459
206.25 | 110.13794 | 22.71595 |  |  |  | 1017.08984 | 60.21118 | 61.24018 | 376.00098 | 58.62427 | 22.04278
206.40869 | 109.64966 | 22.63264 |  |  |  | 1018.18848 | 59.84497 | 60.93346 | 377.31934 | 58.13599 | 21.93583
206.39648 | 109.16138 | 22.53052 |  |  |  | 1019.28711 | 59.29565 | 60.4393 | 377.16064 | 57.64771 | 21.74245
206.17676 | 108.76465 | 22.42474 |  |  |  | 1020.50781 | 58.92944 | 60.13796 | 378.01514 | 57.22046 | 21.6302
206.20117 | 108.30688 | 22.33301 |  |  |  | 1022.33887 | 58.34961 | 59.65307 | 378.32031 | 56.67114 | 21.43984
206.14014 | 107.72705 | 22.20687 |  |  |  | 1023.19336 | 58.01392 | 59.35945 | 378.85742 | 56.27441 | 21.31998
205.82275 | 107.36084 | 22.0973 |  |  |  | 1024.6582 | 57.55615 | 58.97538 | 379.1626 | 55.84717 | 21.17516
205.48096 | 106.93359 | 21.97282 |  |  |  | 1025.87891 | 57.03735 | 58.51342 | 379.78516 | 55.35889 | 21.02448
205.39551 | 106.47583 | 21.86966 |  |  |  | 1027.09961 | 56.51855 | 58.05019 | 380.15137 | 54.87061 | 20.85914
205.23682 | 105.98755 | 21.75255 |  |  |  | 1028.19824 | 56.09131 | 57.67298 | 380.52979 | 54.47388 | 20.72893
205.0415 | 105.52979 | 21.63799 |  |  |  | 1029.54102 | 55.69458 | 57.33985 | 380.96924 | 55.36804 | 21.09352
205.2124 | 105.07202 | 21.56208 |  |  |  | 1030.51758 | 55.23682 | 56.92251 | 381.53076 | 54.91333 | 20.95112
205.33447 | 104.61426 | 21.48091 |  |  |  | 1031.61621 | 54.71802 | 56.44799 | 382.78809 | 54.44336 | 20.84027
205.48096 | 104.18701 | 21.40845 |  |  |  | 1032.83691 | 54.29077 | 56.07351 | 382.6416 | 53.9917 | 20.65947
205.62744 | 103.66821 | 21.31703 |  |  |  | 1034.05762 | 53.83301 | 55.66643 | 383.52051 | 53.51563 | 20.52434
205.57861 | 103.24097 | 21.22413 |  |  |  | 1036.01074 | 53.37524 | 55.29733 | 383.80127 | 53.06702 | 20.36719
205.41992 | 102.72217 | 21.10118 |  |  |  | 1036.74316 | 52.88696 | 54.8302 | 384.30176 | 52.60315 | 20.21548
205.15137 | 102.29492 | 20.98594 |  |  |  | 1038.33008 | 52.49023 | 54.50219 | 384.69238 | 52.15759 | 20.06463
204.73633 | 101.83716 | 20.84977 |  |  |  | 1039.55078 | 51.97144 | 54.02695 | 385.29053 | 51.70288 | 19.92063
204.60205 | 101.37939 | 20.74243 |  |  |  | 1040.64941 | 51.54419 | 53.63943 | 385.74219 | 51.24207 | 19.76623
204.40674 | 100.92163 | 20.62906 |  |  |  | 1041.87012 | 51.48926 | 53.64512 | 386.04736 | 50.78125 | 19.60397
204.45557 | 100.49438 | 20.54664 |  |  |  | 1043.09082 | 50.99792 | 53.19547 | 386.49902 | 50.30518 | 19.4429
204.57764 | 100.03662 | 20.46526 |  |  |  | 1044.18945 | 50.55542 | 52.78944 | 387.08496 | 49.86572 | 19.30227
204.46777 | 99.54834 | 20.35443 |  |  |  | 1045.16602 | 50.09155 | 52.35399 | 388.31787 | 49.39575 | 19.18125
204.62646 | 99.12109 | 20.2828 |  |  |  | 1046.38672 | 49.67346 | 51.97765 | 388.11035 | 48.93799 | 18.99334
204.96826 | 98.69385 | 20.22911 |  |  |  | 1047.60742 | 49.20959 | 51.55234 | 389.02588 | 48.51379 | 18.87312
205.07813 | 98.17505 | 20.13355 |  |  |  | 1049.56055 | 48.72131 | 51.13597 | 389.24561 | 48.05298 | 18.70441
205.28564 | 97.7478 | 20.06622 |  |  |  | 1050.29297 | 48.28491 | 50.7133 | 389.77051 | 47.57385 | 18.54288
205.81055 | 97.32056 | 20.0296 |  |  |  | 1052.00195 | 47.82104 | 50.30783 | 390.271 | 47.13745 | 18.39638
205.9082 | 96.89331 | 19.95113 |  |  |  | 1053.22266 | 47.35718 | 49.87765 | 390.72266 | 46.67053 | 18.23523
206.14014 | 96.37451 | 19.86666 |  |  |  | 1054.32129 | 46.93298 | 49.48244 | 391.05225 | 46.21277 | 18.07161
206.46973 | 95.88623 | 19.7976 |  |  |  | 1055.66406 | 46.45691 | 49.04289 | 391.55273 | 45.72144 | 17.90235
206.83594 | 95.39795 | 19.73172 |  |  |  | 1056.7627 | 46.01135 | 48.62308 | 392.07764 | 45.27893 | 17.75286
206.73828 | 94.9707 | 19.63408 |  |  |  | 1057.86133 | 45.52612 | 48.16032 | 392.46826 | 44.83337 | 17.59568
206.72607 | 94.60449 | 19.55722 |  |  |  | 1058.95996 | 45.07141 | 47.72882 | 393.87207 | 44.36646 | 17.47471
206.81152 | 94.08569 | 19.45801 |  |  |  | 1060.18066 | 44.60754 | 47.29206 | 393.64014 | 43.93311 | 17.29383
206.68945 | 93.68896 | 19.36452 |  |  |  | 1061.52344 | 44.15894 | 46.87575 | 394.54346 | 43.46619 | 17.1493
206.62842 | 93.17017 | 19.2516 |  |  |  | 1063.59863 | 43.73474 | 46.51621 | 394.66553 | 43.00842 | 16.97394
206.45752 | 92.68188 | 19.13487 |  |  |  | 1064.33105 | 43.24646 | 46.02855 | 395.41016 | 42.5415 | 16.82134
206.22559 | 92.28516 | 19.03156 |  |  |  | 1065.91797 | 42.78259 | 45.60273 | 395.77637 | 42.05627 | 16.64488
206.01807 | 91.85791 | 18.92439 |  |  |  | 1067.13867 | 42.30957 | 45.15018 | 396.20361 | 41.60767 | 16.48511
206.01807 | 91.36963 | 18.82379 |  |  |  | 1068.2373 | 41.85181 | 44.70766 | 396.67969 | 41.15295 | 16.32454
206.05469 | 90.88135 | 18.72653 |  |  |  | 1069.33594 | 41.38489 | 44.25435 | 397.16797 | 40.67383 | 16.15434
206.05469 | 90.42358 | 18.6322 |  |  |  | 1070.55664 | 40.92102 | 43.80827 | 397.58301 | 40.20996 | 15.9868
206.26221 | 89.96582 | 18.55655 |  |  |  | 1071.5332 | 40.48157 | 43.37734 | 398.05908 | 39.76135 | 15.82737
206.48193 | 89.53857 | 18.4881 |  |  |  | 1072.50977 | 40.02075 | 42.92265 | 399.36523 | 39.30664 | 15.69771
206.48193 | 89.05029 | 18.38728 |  |  |  | 1073.73047 | 39.56299 | 42.47999 | 399.27979 | 38.85498 | 15.51401
206.54297 | 88.56201 | 18.29186 |  |  |  | 1075.07324 | 39.09607 | 42.03114 | 399.98779 | 38.39417 | 15.3572
206.75049 | 88.16528 | 18.22822 |  |  |  | 1077.02637 | 38.64746 | 41.62433 | 399.98779 | 37.93945 | 15.17532
206.9458 | 87.64648 | 18.13807 |  |  |  | 1077.63672 | 38.16833 | 41.1316 | 399.98779 | 37.46033 | 14.98367
207.23877 | 87.18872 | 18.06888 |  |  |  | 1079.3457 | 37.72888 | 40.72251 | 399.98779 | 37.01477 | 14.80546
207.37305 | 86.79199 | 17.99832 |  |  |  | 1080.44434 | 37.25891 | 40.25618 | 399.98779 | 36.58142 | 14.63212
207.53174 | 86.27319 | 17.90443 |  |  |  | 1081.78711 | 36.81946 | 39.83082 | 399.98779 | 36.08704 | 14.43437
207.6416 | 85.81543 | 17.81885 |  |  |  | 1083.00781 | 36.33423 | 39.35025 | 402.70996 | 35.76355 | 14.40234
208.04443 | 85.4187 | 17.77089 |  |  |  | 1084.10645 | 35.91309 | 38.93361 | 403.32031 | 35.31189 | 14.242
208.23975 | 84.8999 | 17.67953 |  |  |  | 1085.32715 | 35.44006 | 38.46406 | 403.80859 | 34.87854 | 14.08425
208.27637 | 84.47266 | 17.59366 |  |  |  | 1086.42578 | 34.9823 | 38.00567 | 405.0293 | 34.39026 | 13.92906
208.64258 | 84.01489 | 17.52908 |  |  |  | 1087.52441 | 34.52148 | 37.54296 | 405.0293 | 33.9447 | 13.7486
208.72803 | 83.52661 | 17.43434 |  |  |  | 1088.74512 | 34.05151 | 37.07342 | 405.76172 | 33.48999 | 13.58896
208.27637 | 83.12988 | 17.31399 |  |  |  | 1090.82031 | 33.60291 | 36.65473 | 406.12793 | 33.03528 | 13.41655
208.48389 | 82.61108 | 17.22308 |  |  |  | 1091.43066 | 33.14209 | 36.17229 | 406.73828 | 32.57446 | 13.24928
208.92334 | 82.18384 | 17.17012 |  |  |  | 1093.13965 | 32.68433 | 35.72853 | 407.10449 | 32.11975 | 13.07609
209.25293 | 81.66504 | 17.08865 |  |  |  | 1094.23828 | 32.20825 | 35.2435 | 407.59277 | 31.66199 | 12.9052
209.30176 | 81.26831 | 17.0096 |  |  |  | 1095.58105 | 31.78101 | 34.81867 | 408.08105 | 31.19202 | 12.72887
209.24072 | 80.74951 | 16.89609 |  |  |  | 1096.80176 | 31.32935 | 34.36208 | 408.44727 | 30.74951 | 12.55955
209.09424 | 80.29175 | 16.78854 |  |  |  | 1098.02246 | 30.84412 | 33.86753 | 408.93555 | 30.2948 | 12.38862
208.92334 | 79.89502 | 16.69193 |  |  |  | 1099.12109 | 30.39856 | 33.4117 | 409.5459 | 29.82788 | 12.21589
208.82568 | 79.43726 | 16.58854 |  |  |  | 1100.3418 | 29.92554 | 32.92832 | 410.64453 | 29.37622 | 12.06318
208.8623 | 78.97949 | 16.49584 |  |  |  | 1101.5625 | 29.45862 | 32.45051 | 410.7666 | 28.88489 | 11.86495
208.65479 | 78.46069 | 16.3712 |  |  |  | 1102.90527 | 29.00696 | 31.99193 | 411.49902 | 28.44849 | 11.70652
208.49609 | 78.09448 | 16.28239 |  |  |  | 1104.98047 | 28.57056 | 31.56991 | 411.9873 | 27.99988 | 11.53559
208.48389 | 77.63672 | 16.186 |  |  |  | 1105.71289 | 28.10364 | 31.07455 | 412.47559 | 27.53601 | 11.35793
208.37402 | 77.20947 | 16.08845 |  |  |  | 1107.54395 | 27.66113 | 30.63592 | 412.8418 | 27.06909 | 11.17525
208.63037 | 76.75171 | 16.01274 |  |  |  | 1108.64258 | 27.19421 | 30.14866 | 413.33008 | 26.60828 | 10.998
208.81348 | 76.23291 | 15.91846 |  |  |  | 1109.98535 | 26.75781 | 29.70078 | 413.94043 | 26.16882 | 10.83233
208.8501 | 75.80566 | 15.83202 |  |  |  | 1111.08398 | 26.29089 | 29.21139 | 414.18457 | 25.71716 | 10.65165
208.87451 | 75.3479 | 15.73826 |  |  |  | 1112.18262 | 25.81787 | 28.71419 | 414.67285 | 25.2655 | 10.47692
209.09424 | 74.85962 | 15.65272 |  |  |  | 1113.28125 | 25.36621 | 28.23973 | 415.40527 | 24.81689 | 10.30907
208.94775 | 74.43237 | 15.55248 |  |  |  | 1114.50195 | 24.90234 | 27.75371 | 416.25977 | 24.34082 | 10.1321
208.78906 | 73.94409 | 15.43872 |  |  |  | 1115.72266 | 24.43848 | 27.26656 | 416.62598 | 23.88916 | 9.95284
208.8623 | 73.51685 | 15.3549 |  |  |  | 1117.1875 | 23.98987 | 26.80118 | 417.23633 | 23.4314 | 9.77643
208.88672 | 73.02856 | 15.2547 |  |  |  | 1119.01855 | 23.52905 | 26.32945 | 417.72461 | 22.96448 | 9.59283
208.8501 | 72.50977 | 15.14367 |  |  |  | 1119.75098 | 23.05908 | 25.82043 | 418.09082 | 22.49146 | 9.40347
208.92334 | 72.08252 | 15.05972 |  |  |  | 1121.45996 | 22.62268 | 25.37043 | 418.70117 | 22.0459 | 9.23064
208.93555 | 71.62476 | 14.96496 |  |  |  | 1122.55859 | 22.15881 | 24.87457 | 419.18945 | 21.56982 | 9.04184
208.74023 | 71.22803 | 14.86816 |  |  |  | 1123.90137 | 21.69189 | 24.37955 | 419.55566 | 21.13953 | 8.86921
208.52051 | 70.80078 | 14.76341 |  |  |  | 1125.12207 | 21.24939 | 23.90816 | 420.04395 | 20.68481 | 8.68853
208.23975 | 70.28198 | 14.6355 |  |  |  | 1126.34277 | 20.78552 | 23.41162 | 420.53223 | 20.20569 | 8.49714
208.14209 | 69.88525 | 14.54606 |  |  |  | 1127.44141 | 20.33386 | 22.92524 | 421.26465 | 19.74487 | 8.31782
208.27637 | 69.33594 | 14.44104 |  |  |  | 1128.54004 | 19.8822 | 22.43786 | 422.24121 | 19.28101 | 8.14124
208.27637 | 68.96973 | 14.36476 |  |  |  | 1129.88281 | 19.40002 | 21.91975 | 422.48535 | 18.82935 | 7.95512
208.44727 | 68.45093 | 14.26841 |  |  |  | 1131.34766 | 18.95752 | 21.44755 | 423.21777 | 18.4021 | 7.7881
208.3252 | 67.96265 | 14.15833 |  |  |  | 1133.17871 | 18.48755 | 20.9497 | 423.58398 | 17.91382 | 7.58801
208.48389 | 67.50488 | 14.07368 |  |  |  | 1133.78906 | 18.02673 | 20.43851 | 424.07227 | 17.46521 | 7.40651
208.49609 | 67.07764 | 13.98543 |  |  |  | 1135.49805 | 17.57813 | 19.95993 | 424.56055 | 16.98914 | 7.21292
208.6792 | 66.71143 | 13.92129 |  |  |  | 1136.47461 | 17.09595 | 19.42911 | 425.04883 | 16.52832 | 7.02534
208.93555 | 66.16211 | 13.82362 |  |  |  | 1137.69531 | 16.63513 | 18.92571 | 425.41504 | 16.08582 | 6.84315
209.021 | 65.70435 | 13.73359 |  |  |  | 1139.03809 | 16.18347 | 18.43359 | 425.90332 | 15.64331 | 6.66254
209.00879 | 65.24658 | 13.63711 |  |  |  | 1140.25879 | 15.74707 | 17.95574 | 426.51367 | 15.17029 | 6.47034
209.15527 | 64.81934 | 13.55731 |  |  |  | 1141.35742 | 15.25574 | 17.41225 | 427.12402 | 14.70947 | 6.28277
209.22852 | 64.39209 | 13.47266 |  |  |  | 1142.45605 | 14.81018 | 16.91998 | 428.10059 | 14.26697 | 6.1077
209.41162 | 63.90381 | 13.3822 |  |  |  | 1143.67676 | 14.35852 | 16.42151 | 428.34473 | 13.78174 | 5.90333
209.26514 | 63.41553 | 13.27066 |  |  |  | 1145.26367 | 13.90991 | 15.93052 | 429.07715 | 13.32397 | 5.71701
209.41162 | 63.0188 | 13.19687 |  |  |  | 1146.97266 | 13.44299 | 15.41875 | 429.44336 | 12.88452 | 5.53317
209.47266 | 62.46948 | 13.08565 |  |  |  | 1147.82715 | 12.99438 | 14.91531 | 429.93164 | 12.42065 | 5.34003
209.43604 | 62.04224 | 12.99388 |  |  |  | 1149.41406 | 12.52747 | 14.39925 | 430.54199 | 11.93542 | 5.1387
209.36279 | 61.61499 | 12.89989 |  |  |  | 1150.63477 | 12.0575 | 13.87377 | 430.9082 | 11.48682 | 4.94976
209.375 | 61.09619 | 12.79202 |  |  |  | 1151.85547 | 11.62109 | 13.38582 | 431.39648 | 11.03821 | 4.76184
209.32617 | 60.63843 | 12.69321 |  |  |  | 1153.07617 | 11.12366 | 12.82642 | 431.88477 | 10.5957 | 4.57612
209.10645 | 60.27222 | 12.60331 |  |  |  | 1154.05273 | 10.70251 | 12.35127 | 432.37305 | 10.11658 | 4.37414
208.81348 | 59.78394 | 12.48369 |  |  |  | 1155.39551 | 10.2478 | 11.84027 | 433.34961 | 9.68933 | 4.19887
208.5083 | 59.32617 | 12.37 |  |  |  | 1156.37207 | 9.79004 | 11.32093 | 433.83789 | 9.21021 | 3.99574
208.30078 | 58.77686 | 12.24326 |  |  |  | 1157.22656 | 9.33838 | 10.80662 | 434.57031 | 8.74634 | 3.8009
208.23975 | 58.38013 | 12.15706 |  |  |  | 1158.93555 | 8.85925 | 10.2673 | 434.81445 | 8.31909 | 3.61726
208.17871 | 57.89185 | 12.05185 |  |  |  | 1160.03418 | 8.40454 | 9.74955 | 435.4248 | 7.83386 | 3.41106
207.91016 | 57.43408 | 11.94113 |  |  |  | 1160.88867 | 7.95898 | 9.23949 | 435.91309 | 7.39136 | 3.22199
207.73926 | 57.00684 | 11.84256 |  |  |  | 1161.9873 | 7.51038 | 8.72696 | 436.40137 | 6.93665 | 3.02716
207.87354 | 56.57959 | 11.7614 |  |  |  | 1162.71973 | 7.05566 | 8.20376 | 436.76758 | 6.47888 | 2.82977
207.94678 | 56.06079 | 11.65766 |  |  |  | 1163.69629 | 6.57349 | 7.64954 | 437.37793 | 5.99365 | 2.62149
207.88574 | 55.63354 | 11.56542 |  |  |  | 1164.55078 | 6.13708 | 7.14695 | 437.86621 | 5.53284 | 2.42264
207.94678 | 55.2063 | 11.47997 |  |  |  | 1165.52734 | 5.64575 | 6.58028 | 438.23242 | 5.11169 | 2.24011
207.83691 | 54.77905 | 11.38511 |  |  |  | 1166.62598 | 5.23376 | 6.10585 | 439.33105 | 4.64172 | 2.03925
207.54395 | 54.26025 | 11.26139 |  |  |  | 1167.72461 | 4.75464 | 5.55211 | 439.81934 | 4.18396 | 1.84019
207.48291 | 53.80249 | 11.1631 |  |  |  | 1168.70117 | 4.28162 | 5.00393 | 440.55176 | 3.71399 | 1.6362
207.44629 | 53.40576 | 11.07883 |  |  |  | 1170.53223 | 3.83911 | 4.4938 | 440.91797 | 3.25012 | 1.43304
207.38525 | 52.948 | 10.98063 |  |  |  | 1171.75293 | 3.38135 | 3.9621 | 441.52832 | 2.80151 | 1.23695
207.16553 | 52.4292 | 10.86152 |  |  |  | 1172.97363 | 2.92358 | 3.42929 | 442.0166 | 2.34375 | 1.03598
207.49512 | 52.74048 | 10.94339 |  |  |  | 1174.43848 | 2.45361 | 2.88162 | 442.50488 | 1.86768 | 0.82646
207.60498 | 52.26746 | 10.85098 |  |  |  | 1175.53711 | 1.98059 | 2.32826 | 442.99316 | 1.40076 | 0.62053
207.70264 | 51.8158 | 10.76228 |  |  |  | 1176.63574 | 1.51978 | 1.78822 | 443.60352 | 0.97656 | 0.43321
207.93457 | 51.34888 | 10.67721 |  |  |  | 1177.85645 | 1.06201 | 1.2509
208.06885 | 50.90027 | 10.59076 |  |  |  | 1178.83301 | 0.62866 | 0.74109
207.91016 | 50.45776 | 10.49068
207.88574 | 49.9939 | 10.39302
208.1543 | 49.51477 | 10.30671
208.28857 | 49.08142 | 10.2231
208.43506 | 48.60535 | 10.13106
208.41064 | 48.15979 | 10.03701
208.53271 | 47.68372 | 9.94361
208.82568 | 47.229 | 9.86263
208.89893 | 46.78955 | 9.77429
209.00879 | 46.33179 | 9.68375
208.95996 | 45.86487 | 9.58392
208.88672 | 45.41016 | 9.48558
208.75244 | 44.95239 | 9.38392
208.53271 | 44.49463 | 9.27859
208.44727 | 44.04297 | 9.18064
208.49609 | 43.573 | 9.0848
208.66699 | 43.13049 | 8.99991
209.05762 | 42.6239 | 8.91085
209.32617 | 42.1875 | 8.83095
209.36279 | 41.72363 | 8.73538
209.46045 | 41.25977 | 8.64229
209.36279 | 40.79895 | 8.54178
209.38721 | 40.32288 | 8.44309
209.27734 | 39.89868 | 8.34989
208.87451 | 39.45007 | 8.24011
208.63037 | 38.9679 | 8.12989
208.48389 | 38.53149 | 8.0332
208.74023 | 38.07373 | 7.94752
208.95996 | 37.60376 | 7.85768
209.0332 | 37.13989 | 7.76347
209.24072 | 36.69739 | 7.67859
209.42383 | 36.22742 | 7.58688
209.46045 | 35.78491 | 7.49552
209.38721 | 35.31494 | 7.3945
209.16748 | 34.85718 | 7.29099
208.76465 | 34.375 | 7.17628
208.45947 | 33.95081 | 7.07737
208.1543 | 33.45642 | 6.9641
208.12988 | 33.01697 | 6.87182
207.94678 | 32.5531 | 6.76931
207.72705 | 32.10754 | 6.66961
207.75146 | 31.65283 | 6.57592
207.89795 | 31.20117 | 6.48666
208.08105 | 30.74646 | 6.39776
208.11768 | 30.26428 | 6.29853
208.23975 | 29.83093 | 6.21199
208.02002 | 29.36096 | 6.10767
207.88574 | 28.90015 | 6.00793
207.75146 | 28.45154 | 5.91085
207.6416 | 27.96936 | 5.8076
207.65381 | 27.53296 | 5.71732
207.56836 | 27.05383 | 5.61552
207.69043 | 26.60828 | 5.52628
207.77588 | 26.17188 | 5.43788
207.83691 | 25.6958 | 5.34054
207.80029 | 25.23499 | 5.24384
207.70264 | 24.75586 | 5.14186
207.55615 | 24.32861 | 5.04955
207.38525 | 23.86169 | 4.94856
207.23877 | 23.41003 | 4.85147
206.98242 | 22.94312 | 4.74882
207.1167 | 22.4884 | 4.65772
207.40967 | 22.04895 | 4.57317
207.50732 | 21.58508 | 4.47906
207.83691 | 21.13647 | 4.39294
207.89795 | 20.64514 | 4.29208
208.27637 | 20.18433 | 4.20392
208.60596 | 19.72656 | 4.11508
209.08203 | 19.30542 | 4.03642
209.13086 | 18.8324 | 3.93844
209.021 | 18.36548 | 3.83877
208.89893 | 17.89856 | 3.73899
208.69141 | 17.44385 | 3.64038
208.52051 | 17.00745 | 3.5464
208.23975 | 16.53748 | 3.44376
208.11768 | 16.07971 | 3.34647
208.44727 | 15.61279 | 3.25444
208.60596 | 15.17029 | 3.16461
208.58154 | 14.71252 | 3.06876
208.54492 | 14.25171 | 2.97212
208.58154 | 13.76648 | 2.87143
208.45947 | 13.33618 | 2.78005
208.58154 | 12.87231 | 2.68493
208.45947 | 12.42981 | 2.59111
208.22754 | 11.96594 | 2.49164
208.53271 | 11.47461 | 2.39283
208.78906 | 11.03821 | 2.30466
208.77686 | 10.56213 | 2.20513
208.75244 | 10.12268 | 2.11313
208.77686 | 9.66187 | 2.01717
208.88672 | 9.198 | 1.92134
208.88672 | 8.72192 | 1.82189
208.8623 | 8.30078 | 1.73372
208.99658 | 7.84607 | 1.6398
208.81348 | 7.39136 | 1.54342
208.88672 | 6.91833 | 1.44515
208.92334 | 6.47888 | 1.35359
209.05762 | 5.99976 | 1.25429
209.26514 | 5.53589 | 1.15847
209.375 | 5.07507 | 1.06259
209.41162 | 4.62036 | 0.96756
209.57031 | 4.18091 | 0.87619
209.7168 | 3.70178 | 0.77633
209.64355 | 3.25928 | 0.68329
209.47266 | 2.75574 | 0.57725
209.0332 | 2.31628 | 0.48418
208.64258 | 1.87073 | 0.39031
208.10547 | 1.40076 | 0.29151
207.83691 | 0.95215 | 0.19789
207.53174 | 0.51575 | 0.10703

## Fig. 4B
Temperature © | Power density (mW cm-2)
| pristine | Standard deviation | 4-day | Standard deviation | 6-day | Standard deviation
20 | 7.97777 | 0.21726 | 38.21365 | 5.24718 | 22.04069 | 7.2628
40 | 13.68859 | 4.23669 | 66.48286 | 4.23698 | 37.06308 | 14.22328
50 | 22.19957 | 9.62237 | 89.66748 | 4.67836 | 45.31983 | 18.37074
60 | 25.80732 | 15.40465 | 109.83183 | 14.7814 | 44.90434 | 17.34049
70 | 17.04655 | 0.74974 | 133.01986 | 17.50757 | 45.15211 | 21.14667

## Fig. 4C
nafion 117 |  | pristine |  | 4-day |  | 6-day
Z' | -Z'' | Z' | -Z'' | Z' | -Z'' | Z' | -Z''
ohm | ohm | ohm | ohm | ohm | ohm | ohm | ohm
0.90876 | -0.25321 | 3.01608 | -0.27211 | 0.55306 | -0.29734 | 1.30871 | -0.32007
0.92056 | -0.1906 | 3.03216 | -0.1967 | 0.5599 | -0.2315 | 1.31793 | -0.24495
0.93089 | -0.14085 | 3.04864 | -0.13595 | 0.5654 | -0.17956 | 1.32639 | -0.18487
0.93952 | -0.10113 | 3.05928 | -0.08642 | 0.56923 | -0.13797 | 1.33156 | -0.13631
0.94789 | -0.06917 | 3.07503 | -0.04544 | 0.57178 | -0.10444 | 1.33836 | -0.09669
0.95505 | -0.04323 | 3.08431 | -0.01101 | 0.57471 | -0.07727 | 1.34249 | -0.06414
0.96299 | -0.02209 | 3.1004 | 0.01848 | 0.57756 | -0.05502 | 1.34909 | -0.03675
0.97075 | -0.0047 | 3.11711 | 0.04416 | 0.58058 | -0.03668 | 1.35729 | -0.01336
0.97838 | 0.00989 | 3.12819 | 0.06682 | 0.58375 | -0.0214 | 1.36366 | 0.00687
0.98607 | 0.02228 | 3.14554 | 0.08766 | 0.58716 | -0.00843 | 1.37211 | 0.02493
0.99418 | 0.03314 | 3.16533 | 0.1076 | 0.59109 | 0.0029 | 1.38121 | 0.04164
1.00287 | 0.04289 | 3.18569 | 0.12709 | 0.59547 | 0.01291 | 1.3927 | 0.05739
1.01166 | 0.05177 | 3.20174 | 0.14595 | 0.60023 | 0.0219 | 1.40095 | 0.07234
1.02087 | 0.06015 | 3.226 | 0.16512 | 0.60561 | 0.03029 | 1.41451 | 0.08741
1.03071 | 0.06837 | 3.25207 | 0.18531 | 0.61121 | 0.03829 | 1.42929 | 0.10266
1.04098 | 0.07665 | 3.27425 | 0.20632 | 0.61799 | 0.04624 | 1.44143 | 0.11833
1.05155 | 0.08512 | 3.30291 | 0.22907 | 0.62489 | 0.05422 | 1.4595 | 0.13515
1.06327 | 0.09423 | 3.32958 | 0.25385 | 0.63238 | 0.06249 | 1.47932 | 0.15296
1.07493 | 0.10401 | 3.36275 | 0.28095 | 0.64104 | 0.07131 | 1.49824 | 0.17216
1.08824 | 0.11492 | 3.40005 | 0.31112 | 0.65041 | 0.08078 | 1.52273 | 0.19312
1.10182 | 0.12712 | 3.43705 | 0.34443 | 0.66023 | 0.09105 | 1.54952 | 0.21565
1.11715 | 0.14111 | 3.48445 | 0.38194 | 0.67185 | 0.10254 | 1.5772 | 0.2404
1.13432 | 0.15699 | 3.53153 | 0.42335 | 0.68479 | 0.11534 | 1.61083 | 0.26741
1.15186 | 0.17515 | 3.58463 | 0.4698 | 0.69907 | 0.12964 | 1.65092 | 0.29698
1.17106 | 0.19622 | 3.64838 | 0.52227 | 0.71479 | 0.1459 | 1.69077 | 0.32876
1.19313 | 0.22075 | 3.71576 | 0.58032 | 0.73221 | 0.1644 | 1.74022 | 0.3632
1.21654 | 0.24912 | 3.79174 | 0.64426 | 0.75184 | 0.18558 | 1.79267 | 0.39933
1.24295 | 0.28271 | 3.87984 | 0.71541 | 0.77372 | 0.20973 | 1.85254 | 0.43749
1.27173 | 0.32158 | 3.97699 | 0.79343 | 0.7985 | 0.23759 | 1.92163 | 0.47713
1.30501 | 0.36751 | 4.09008 | 0.87702 | 0.82691 | 0.26948 | 1.99435 | 0.51671
1.34239 | 0.42148 | 4.2174 | 0.96663 | 0.85866 | 0.30602 | 2.07807 | 0.55625
1.38334 | 0.48421 | 4.35908 | 1.05952 | 0.89471 | 0.34752 | 2.16441 | 0.59329
1.43086 | 0.55819 | 4.51954 | 1.15577 | 0.9373 | 0.39526 | 2.25896 | 0.62858
1.4865 | 0.64584 | 4.70444 | 1.2495 | 0.98533 | 0.44893 | 2.36815 | 0.66448
1.55089 | 0.74821 | 4.90519 | 1.33966 | 1.04267 | 0.50927 | 2.46677 | 0.69253
1.6258 | 0.86796 | 5.12104 | 1.41957 | 1.10799 | 0.57706 | 2.57339 | 0.72316
1.71558 | 1.00865 | 5.34684 | 1.48785 | 1.1824 | 0.65181 | 2.66924 | 0.75172
1.82146 | 1.17242 | 5.57667 | 1.54579 | 1.27068 | 0.73381 | 2.77019 | 0.78702
1.95245 | 1.36246 | 5.80235 | 1.59627 | 1.36823 | 0.82109 | 2.85901 | 0.82837
2.11776 | 1.58441 | 6.01258 | 1.64997 | 1.47795 | 0.91337 | 2.94332 | 0.88269
2.3101 | 1.82938 | 6.21592 | 1.70761 | 1.59511 | 1.01092 | 3.02661 | 0.95003
2.5412 | 2.09863 | 6.40603 | 1.79273 | 1.72263 | 1.11658 | 3.10039 | 1.06335
2.81899 | 2.39461 | 6.58415 | 1.90586 | 1.85291 | 1.23347 | 3.18247 | 1.1974
3.14341 | 2.70446 | 6.74808 | 2.07947 | 1.98857 | 1.37591 | 3.25869 | 1.38373
3.5111 | 3.02619 | 6.93217 | 2.29329 | 2.11624 | 1.53315 | 3.34408 | 1.62027
3.91051 | 3.35381 | 7.09257 | 2.57938 | 2.24744 | 1.73176 | 3.4259 | 1.91407
4.33451 | 3.69752 | 7.29056 | 2.93581 | 2.37254 | 1.98435 | 3.54415 | 2.28933
4.759 | 4.06041 | 7.52203 | 3.41311 | 2.50717 | 2.31988 | 3.6838 | 2.72966
5.16891 | 4.47897 | 7.74379 | 3.95369 | 2.66741 | 2.71621 | 3.8148 | 3.30916
5.55721 | 4.97881 | 8.0394 | 4.64548 | 2.81431 | 3.23416 | 4.00382 | 4.00689
5.91736 | 5.61378 | 8.35347 | 5.49921 | 3.00485 | 3.87785 | 4.20958 | 4.86525
6.25149 | 6.42019 | 8.74399 | 6.53118 | 3.24675 | 4.67339 | 4.46886 | 5.93509
6.56921 | 7.46039 | 9.20292 | 7.79556 | 3.56375 | 5.66854 | 4.78187 | 7.25951
6.89676 | 8.80554 | 9.739 | 9.3121 | 3.99096 | 6.89653 | 5.17536 | 8.89089
7.24104 | 10.53434 | 10.42716 | 11.17436 | 4.55523 | 8.36241 | 5.65825 | 10.87871
7.59871 | 12.71437 | 11.30171 | 13.4689 | 5.34577 | 10.13496 | 6.30011 | 13.38136
8.07117 | 15.48093 | 12.41637 | 16.15626 | 6.40274 | 12.13589 | 7.13566 | 16.49077
8.63428 | 18.94841 | 13.93254 | 19.4592 | -- | -- | -- | --
9.34566 | 23.26581 | 15.87004 | 23.44809 | -- | -- | -- | --
10.27375 | 28.70799 | 18.68211 | 28.14678 | -- | -- | -- | --
11.62961 | 35.43836 | 22.45708 | 33.5833 | -- | -- | -- | --

## Fig. 4D
1000/T (K-1) | ln(sT) (S cm-2 K)
| pristine | 1-day | 2-day | 3-day | 4-day | 5-day | 6-day
3.41122 | 5.80512 | 6.3012 | 6.82862 | 7.08789 | 7.27871 | 7.04945 | 6.69901
3.19336 | 6.07818 | 6.61725 | 7.07251 | 7.33786 | 7.49593 | 7.23099 | 6.93239
3.09454 | 6.6094 | 6.75086 | 7.17331 | 7.43129 | 7.58935 | 7.2895 | 7.00022
3.00165 | 6.59428 | 6.85044 | 7.27084 | 7.51286 | 7.64684 | 7.32219 | 7.01949
2.91418 | 6.43316 | 6.93913 | 7.35285 | 7.57513 | 7.68645 | 7.32248 | 7.04067

## Fig. 4E
Nafion 117 |  |  |  | 4-day SBD treatment
1 M |  | 5M |  | 1 M |  | 5M
Current density | Power density | Current density | Power density | Current density | Power density | Current density | Power density
mA cm-2 | mW cm-2 | mA cm-2 | mW cm-2 | mA cm-2 | mW cm-2 | mA cm-2 | mW cm-2
0.03946 | 0.02548 | 0.00819 | 0.00451 | 0.37159 | 0.21581 | 0.39999 | 0.21518
0.07242 | 0.04686 | 0.02557 | 0.01408 | 0.66577 | 0.38728 | 0.72766 | 0.39214
0.08379 | 0.05416 | 0.03674 | 0.02021 | 0.88977 | 0.51703 | 0.8855 | 0.47669
0.1017 | 0.06567 | 0.05448 | 0.02994 | 1.10303 | 0.64038 | 1.00928 | 0.5428
0.10674 | 0.06888 | 0.06436 | 0.03534 | 1.33594 | 0.77487 | 1.09729 | 0.58967
0.11415 | 0.0736 | 0.0703 | 0.03857 | 1.42029 | 0.8231 | 1.19751 | 0.64294
0.12429 | 0.0801 | 0.07634 | 0.04185 | 1.54065 | 0.892 | 1.24829 | 0.66952
0.12452 | 0.08018 | 0.06876 | 0.03766 | 1.62964 | 0.94268 | 1.31494 | 0.7047
0.13284 | 0.08547 | 0.06154 | 0.03367 | 1.69531 | 0.97984 | 1.35315 | 0.72456
0.13933 | 0.08959 | 0.05419 | 0.02964 | 1.7478 | 1.00944 | 1.41138 | 0.75496
0.14845 | 0.09537 | 0.05516 | 0.03014 | 1.7937 | 1.03512 | 1.46082 | 0.78069
0.15723 | 0.10094 | 0.07424 | 0.04052 | 1.84265 | 1.06241 | 1.50806 | 0.80525
0.16212 | 0.10399 | 0.08944 | 0.04877 | 1.88525 | 1.08612 | 1.53589 | 0.81936
0.17555 | 0.11252 | 0.10485 | 0.05712 | 1.92212 | 1.10659 | 1.57532 | 0.83972
0.18096 | 0.1159 | 0.11838 | 0.06444 | 2.01233 | 1.1573 | 1.60278 | 0.85358
0.18969 | 0.12138 | 0.1334 | 0.07255 | 2.14685 | 1.23381 | 1.6571 | 0.88165
0.19829 | 0.12681 | 0.14253 | 0.07745 | 2.11694 | 1.21546 | 1.73608 | 0.92288
0.20149 | 0.12876 | 0.14996 | 0.08142 | 2.18738 | 1.2549 | 1.74292 | 0.92577
0.20774 | 0.13264 | 0.15305 | 0.08302 | 2.23108 | 1.27895 | 1.79736 | 0.95386
0.21489 | 0.13711 | 0.15774 | 0.08549 | 2.25146 | 1.28954 | 1.79785 | 0.95319
0.22246 | 0.14184 | 0.15055 | 0.08151 | 2.28479 | 1.30758 | 1.84875 | 0.97922
0.23259 | 0.14818 | 0.14672 | 0.07938 | 2.31714 | 1.32503 | 1.91345 | 1.01261
0.23759 | 0.15125 | 0.16113 | 0.08709 | 2.33789 | 1.3359 | 1.93005 | 1.02057
0.24813 | 0.15783 | 0.17799 | 0.09611 | 2.34521 | 1.33901 | 1.96582 | 1.03852
0.2572 | 0.16372 | 0.18679 | 0.10076 | 2.39502 | 1.36635 | 1.98169 | 1.04606
0.27112 | 0.17245 | 0.21085 | 0.11363 | 2.47742 | 1.41207 | 2.01416 | 1.06215
0.27344 | 0.17379 | 0.22443 | 0.12083 | 2.60498 | 1.48581 | 2.04224 | 1.07615
0.28442 | 0.18064 | 0.23782 | 0.12794 | 2.56836 | 1.46359 | 2.09058 | 1.1006
0.29138 | 0.18493 | 0.2527 | 0.13578 | 2.64282 | 1.50498 | 2.12415 | 1.11717
0.30042 | 0.19054 | 0.26221 | 0.141 | 2.677 | 1.52321 | 2.1748 | 1.14282
0.2948 | 0.18683 | 0.26733 | 0.14365 | 2.70752 | 1.53934 | 2.21631 | 1.16355
0.30273 | 0.19173 | 0.26538 | 0.14249 | 2.72583 | 1.5485 | 2.25256 | 1.18148
0.31506 | 0.19938 | 0.2627 | 0.14091 | 2.76001 | 1.56666 | 2.27405 | 1.19178
0.32141 | 0.20324 | 0.26477 | 0.14192 | 2.79541 | 1.58547 | 2.30652 | 1.20774
0.33521 | 0.21182 | 0.28882 | 0.15467 | 2.83081 | 1.60408 | 2.33691 | 1.22252
0.34387 | 0.21713 | 0.30676 | 0.16412 | 2.854 | 1.61609 | 2.35254 | 1.22947
0.36523 | 0.23044 | 0.32764 | 0.17514 | 3.00903 | 1.70231 | 2.39783 | 1.25204
0.37793 | 0.23829 | 0.34558 | 0.18458 | 3.05664 | 1.72785 | 2.4281 | 1.26666
0.39099 | 0.24636 | 0.36511 | 0.19482 | 3.03467 | 1.71413 | 2.47437 | 1.29193
0.40332 | 0.25393 | 0.38257 | 0.20396 | 3.09448 | 1.74641 | 2.49268 | 1.30035
0.40942 | 0.25758 | 0.39221 | 0.20894 | 3.12744 | 1.76358 | 2.52197 | 1.31455
0.41882 | 0.2633 | 0.40723 | 0.21675 | 3.16895 | 1.78543 | 2.55859 | 1.33255
0.43689 | 0.27443 | 0.4115 | 0.21882 | 3.1897 | 1.79576 | 2.6001 | 1.35274
0.44177 | 0.27731 | 0.41516 | 0.22062 | 3.21411 | 1.80794 | 2.62939 | 1.36694
0.45068 | 0.28272 | 0.41711 | 0.22144 | 3.24219 | 1.82225 | 2.65747 | 1.38023
0.46326 | 0.2904 | 0.4231 | 0.22443 | 3.27515 | 1.83937 | 2.67456 | 1.38789
0.47913 | 0.30008 | 0.45142 | 0.23925 | 3.30566 | 1.8549 | 2.71729 | 1.40873
0.49121 | 0.30744 | 0.47351 | 0.25074 | 3.48145 | 1.95194 | 2.76245 | 1.4308
0.50525 | 0.316 | 0.49719 | 0.26298 | 3.52905 | 1.97712 | 2.78564 | 1.4417
0.52454 | 0.32784 | 0.52063 | 0.27519 | 3.50342 | 1.96116 | 2.83325 | 1.46496
0.53821 | 0.33613 | 0.53735 | 0.2838 | 3.55469 | 1.98823 | 2.85767 | 1.47636
0.54126 | 0.33781 | 0.56128 | 0.29616 | 3.60718 | 2.01594 | 2.90283 | 1.49819
0.54529 | 0.34002 | 0.57947 | 0.30549 | 3.6377 | 2.03144 | 2.94678 | 1.51952
0.56702 | 0.35335 | 0.58984 | 0.31069 | 3.66455 | 2.04453 | 2.97974 | 1.53534
0.58423 | 0.36375 | 0.60461 | 0.31818 | 3.70239 | 2.06395 | 3.02002 | 1.5548
0.60217 | 0.37467 | 0.60901 | 0.32017 | 3.74023 | 2.08356 | 3.0542 | 1.57072
0.6217 | 0.38653 | 0.61304 | 0.32205 | 3.77441 | 2.10053 | 3.10181 | 1.59388
0.63257 | 0.393 | 0.63293 | 0.33219 | 3.79761 | 2.11182 | 3.10303 | 1.5929
0.6532 | 0.40552 | 0.66284 | 0.34754 | 4.01245 | 2.22945 | 3.14575 | 1.61358
0.66919 | 0.41516 | 0.68286 | 0.35777 | 4.04053 | 2.24308 | 3.19946 | 1.63976
0.69617 | 0.43149 | 0.71155 | 0.37247 | 4.02222 | 2.23107 | 3.25806 | 1.6682
0.71228 | 0.4412 | 0.73767 | 0.38576 | 4.0686 | 2.25507 | 3.28003 | 1.67765
0.73145 | 0.45276 | 0.76477 | 0.39959 | 4.13208 | 2.28823 | 3.34717 | 1.71056
0.745 | 0.46078 | 0.78748 | 0.41104 | 4.16748 | 2.3058 | 3.38623 | 1.72918
0.76086 | 0.47018 | 0.80969 | 0.42229 | 4.19678 | 2.32022 | 3.42407 | 1.74673
0.78528 | 0.48495 | 0.8302 | 0.43261 | 4.24194 | 2.34324 | 3.46436 | 1.7658
0.80127 | 0.49441 | 0.83813 | 0.43633 | 4.28589 | 2.3653 | 3.49487 | 1.77965
0.81482 | 0.5024 | 0.85022 | 0.44221 | 4.32373 | 2.38433 | 3.53027 | 1.79616
0.83789 | 0.51632 | 0.85559 | 0.44474 | 4.375 | 2.41074 | 3.55713 | 1.8082
0.86218 | 0.53081 | 0.89172 | 0.46303 | 4.56177 | 2.51142 | 3.59131 | 1.82404
0.88159 | 0.54236 | 0.92383 | 0.47928 | 4.6521 | 2.55888 | 3.6731 | 1.86356
0.90515 | 0.55652 | 0.95532 | 0.49515 | 4.61792 | 2.53797 | 3.69385 | 1.87263
0.92932 | 0.57087 | 0.98743 | 0.51134 | 4.68994 | 2.5754 | 3.73657 | 1.89269
0.953 | 0.58498 | 1.01526 | 0.52526 | 4.71802 | 2.58895 | 3.78906 | 1.91743
0.97803 | 0.59987 | 1.04907 | 0.54221 | 4.76929 | 2.6149 | 3.84033 | 1.94138
1.00171 | 0.6139 | 1.07422 | 0.55481 | 4.823 | 2.64214 | 3.88428 | 1.96205
1.02271 | 0.6263 | 1.09863 | 0.56682 | 4.83887 | 2.64862 | 3.93799 | 1.98726
1.04773 | 0.64118 | 1.12244 | 0.57859 | 4.88159 | 2.66962 | 3.96729 | 2.00011
1.0625 | 0.64967 | 1.13513 | 0.58468 | 4.94629 | 2.70244 | 4.01001 | 2.02006
1.08765 | 0.66454 | 1.15369 | 0.59364 | 4.98901 | 2.72395 | 4.04175 | 2.03395
1.11023 | 0.67783 | 1.16821 | 0.60054 | 5.17578 | 2.8234 | 4.08936 | 2.05603
1.13782 | 0.69412 | 1.21423 | 0.62368 | 5.26001 | 2.86678 | 4.18213 | 2.10089
1.15881 | 0.70636 | 1.24951 | 0.64119 | 5.27344 | 2.87168 | 4.20654 | 2.11149
1.19141 | 0.72576 | 1.28601 | 0.65925 | 5.32593 | 2.89766 | 4.25781 | 2.13488
1.2196 | 0.74234 | 1.32166 | 0.677 | 5.38208 | 2.92608 | 4.3103 | 2.15897
1.24744 | 0.75875 | 1.36108 | 0.69658 | 5.44312 | 2.95644 | 4.3689 | 2.18685
1.27539 | 0.77509 | 1.39453 | 0.71305 | 5.50171 | 2.98574 | 4.42871 | 2.2149
1.30481 | 0.79241 | 1.42676 | 0.72875 | 5.53833 | 3.00291 | 4.47021 | 2.23333
1.33313 | 0.80892 | 1.46252 | 0.74635 | 5.59937 | 3.03379 | 4.52026 | 2.25668
1.36072 | 0.82495 | 1.48523 | 0.75721 | 5.64697 | 3.05682 | 4.56665 | 2.27747
1.38647 | 0.84002 | 1.50903 | 0.76861 | 5.70313 | 3.08478 | 4.63379 | 2.30841
1.4198 | 0.85964 | 1.53333 | 0.78033 | 5.9082 | 3.19264 | 4.68506 | 2.33223
1.45105 | 0.87777 | 1.57068 | 0.79852 | 5.98755 | 3.23314 | 4.75586 | 2.3653
1.48181 | 0.8957 | 1.60999 | 0.81782 | 5.979 | 3.22579 | 4.79736 | 2.3836
1.52136 | 0.91882 | 1.65259 | 0.8387 | 6.06079 | 3.26733 | 4.86572 | 2.41534
1.55994 | 0.9414 | 1.69617 | 0.85994 | 6.14868 | 3.31133 | 4.92432 | 2.44232
1.59338 | 0.9609 | 1.74121 | 0.88208 | 6.21704 | 3.3453 | 4.97803 | 2.46653
1.63257 | 0.98374 | 1.78064 | 0.90124 | 6.27319 | 3.37284 | 5.04028 | 2.49492
1.6665 | 1.00327 | 1.82422 | 0.92235 | 6.3269 | 3.39901 | 5.09888 | 2.52159
1.70166 | 1.02371 | 1.85828 | 0.93861 | 6.41235 | 3.44159 | 5.15625 | 2.54728
1.74011 | 1.04604 | 1.88831 | 0.95297 | 6.45752 | 3.46268 | 5.21118 | 2.57235
1.77747 | 1.06768 | 1.92004 | 0.96799 | 6.5332 | 3.50087 | 5.26001 | 2.59405
1.81189 | 1.08742 | 1.94983 | 0.98211 | 6.72729 | 3.60159 | 5.32349 | 2.62275
1.85059 | 1.10997 | 1.97937 | 0.99609 | 6.80542 | 3.64009 | 5.40894 | 2.66271
1.88965 | 1.13224 | 2.03455 | 1.02286 | 6.84448 | 3.65785 | 5.44922 | 2.67971
1.9292 | 1.15518 | 2.07629 | 1.04284 | 6.92383 | 3.69688 | 5.53589 | 2.72013
1.97925 | 1.18418 | 2.12463 | 1.06614 | 7.00684 | 3.73799 | 5.60303 | 2.75039
2.02222 | 1.20884 | 2.17029 | 1.08806 | 7.08984 | 3.77881 | 5.67383 | 2.78254
2.07434 | 1.23911 | 2.22266 | 1.1133 | 7.1582 | 3.81219 | 5.73853 | 2.81147
2.1228 | 1.26715 | 2.271 | 1.13647 | 7.23145 | 3.84788 | 5.79956 | 2.83872
2.16284 | 1.28986 | 2.3175 | 1.15875 | 7.31689 | 3.89 | 5.89233 | 2.88161
2.21069 | 1.31732 | 2.3645 | 1.18095 | 7.38037 | 3.9197 | 5.93384 | 2.89937
2.25793 | 1.34458 | 2.40283 | 1.199 | 7.47314 | 3.96623 | 6.00464 | 2.93122
2.30664 | 1.37231 | 2.43896 | 1.21784 | 7.67456 | 4.06915 | 6.0791 | 2.96479
2.34924 | 1.39666 | 2.47437 | 1.23439 | 7.75146 | 4.10685 | 6.17798 | 3.0098
2.40271 | 1.42727 | 2.51099 | 1.25159 | 7.82227 | 4.14054 | 6.23169 | 3.03312
2.45605 | 1.45971 | 2.57446 | 1.28189 | 7.92236 | 4.19062 | 6.3208 | 3.07321
2.50488 | 1.48758 | 2.63306 | 1.31002 | 8.02124 | 4.23901 | 6.38306 | 3.10075
2.56104 | 1.51991 | 2.68921 | 1.33656 | 8.10059 | 4.27674 | 6.4624 | 3.13654
2.61841 | 1.5526 | 2.74414 | 1.36277 | 8.1897 | 4.31954 | 6.53931 | 3.17087
2.67334 | 1.58411 | 2.80273 | 1.3905 | 8.27271 | 4.36029 | 6.61133 | 3.20297
2.73071 | 1.61669 | 2.85889 | 1.41697 | 8.37158 | 4.40831 | 6.69312 | 3.23953
2.78931 | 1.65019 | 2.9126 | 1.44225 | 8.46313 | 4.45265 | 6.76636 | 3.27167
2.8479 | 1.68347 | 2.96509 | 1.46689 | 8.56934 | 4.5046 | 6.85181 | 3.30964
2.91138 | 1.71983 | 3.0127 | 1.48906 | 8.78174 | 4.6117 | 6.91895 | 3.33891
2.96997 | 1.75291 | 3.05786 | 1.50999 | 8.84644 | 4.64216 | 7.03613 | 3.39224
3.02856 | 1.78629 | 3.10059 | 1.52985 | 8.95142 | 4.69261 | 7.10327 | 3.42135
3.09692 | 1.825 | 3.15918 | 1.55732 | 9.0625 | 4.74725 | 7.20825 | 3.46862
3.16772 | 1.86508 | 3.22144 | 1.58634 | 9.16626 | 4.79685 | 7.30103 | 3.5097
3.23486 | 1.90323 | 3.28491 | 1.61599 | 9.27246 | 4.84818 | 7.39624 | 3.55186
3.30933 | 1.94572 | 3.34839 | 1.64579 | 9.3689 | 4.89431 | 7.47559 | 3.58654
3.38013 | 1.98549 | 3.41553 | 1.67754 | 9.4751 | 4.94545 | 7.57813 | 3.63203
3.44849 | 2.02418 | 3.48145 | 1.70821 | 9.57886 | 4.99552 | 7.67212 | 3.67357
3.51562 | 2.06219 | 3.5437 | 1.73714 | 9.68872 | 5.04808 | 7.72827 | 3.69739
3.59497 | 2.10687 | 3.6084 | 1.76687 | 9.81567 | 5.11003 | 7.82471 | 3.74019
3.66821 | 2.148 | 3.66333 | 1.79209 | 10.03296 | 5.21733 | 7.92603 | 3.78474
3.74023 | 2.18869 | 3.71948 | 1.81808 | 10.08301 | 5.23905 | 8.05786 | 3.84376
3.8147 | 2.23052 | 3.77075 | 1.84119 | 10.23804 | 5.31523 | 8.12866 | 3.87382
3.89038 | 2.27275 | 3.83179 | 1.86935 | 10.36377 | 5.37545 | 8.25317 | 3.92963
3.96973 | 2.31753 | 3.89648 | 1.89913 | 10.47241 | 5.427 | 8.35083 | 3.97179
4.05518 | 2.36556 | 3.96973 | 1.93289 | 10.58716 | 5.48162 | 8.46436 | 4.02191
4.13818 | 2.41171 | 4.04297 | 1.96646 | 10.71289 | 5.54182 | 8.56689 | 4.06697
4.22363 | 2.45945 | 4.11255 | 1.99854 | 10.83008 | 5.59715 | 8.66577 | 4.10995
4.31274 | 2.50976 | 4.18579 | 2.03222 | 10.94482 | 5.65244 | 8.78052 | 4.16008
4.40186 | 2.55947 | 4.26025 | 2.06668 | 11.06323 | 5.70853 | 8.87817 | 4.20256
4.48608 | 2.60625 | 4.32861 | 2.09773 | 11.21094 | 5.77927 | 8.99658 | 4.25366
4.57886 | 2.65805 | 4.40308 | 2.13153 | 11.50879 | 5.92719 | 9.08325 | 4.29048
4.66431 | 2.70566 | 4.46533 | 2.1599 | 11.52344 | 5.92946 | 9.24072 | 4.3612
4.76318 | 2.76113 | 4.52759 | 2.18794 | 11.69189 | 6.01079 | 9.31641 | 4.39265
4.85596 | 2.81239 | 4.5874 | 2.21502 | 11.83594 | 6.07762 | 9.4397 | 4.44589
4.95117 | 2.86512 | 4.64844 | 2.24222 | 11.97388 | 6.14443 | 9.55078 | 4.49383
5.04761 | 2.91846 | 4.73633 | 2.28216 | 12.11426 | 6.21129 | 9.65332 | 4.53707
5.14648 | 2.97343 | 4.81689 | 2.31878 | 12.26074 | 6.28004 | 9.77661 | 4.59114
5.25024 | 3.03081 | 4.89868 | 2.35591 | 12.39502 | 6.34352 | 9.84741 | 4.61958
5.35767 | 3.09021 | 4.97925 | 2.39222 | 12.53662 | 6.40987 | 9.97925 | 4.67716
5.46143 | 3.14772 | 5.06348 | 2.43022 | 12.68433 | 6.47997 | 10.07935 | 4.72008
5.56519 | 3.20514 | 5.14526 | 2.46727 | 12.86987 | 6.56887 | 10.21362 | 4.77797
5.67261 | 3.26407 | 5.22217 | 2.50208 | 13.18481 | 6.72237 | 10.34546 | 4.83523
5.77759 | 3.32236 | 5.29663 | 2.53517 | 13.19824 | 6.72358 | 10.52734 | 4.91445
5.89844 | 3.38879 | 5.37231 | 2.56877 | 13.38257 | 6.81095 | 10.62744 | 4.95632
6.00586 | 3.44758 | 5.44556 | 2.6008 | 13.53516 | 6.88117 | 10.76782 | 5.01751
6.12305 | 3.51204 | 5.51147 | 2.63043 | 13.68042 | 6.95043 | 10.8667 | 5.05961
6.23535 | 3.57361 | 5.59204 | 2.66598 | 13.83301 | 7.0212 | 11.02051 | 5.1245
6.35132 | 3.63735 | 5.68481 | 2.70778 | 13.99658 | 7.09824 | 11.16577 | 5.18727
6.47217 | 3.7034 | 5.76904 | 2.74491 | 14.14673 | 7.16662 | 11.30249 | 5.24492
6.5979 | 3.77213 | 5.8606 | 2.78579 | 14.32129 | 7.24937 | 11.42944 | 5.29895
6.72119 | 3.83974 | 5.94971 | 2.82615 | 14.4751 | 7.3206 | 11.5686 | 5.35782
6.84814 | 3.90893 | 6.03638 | 2.86382 | 14.66553 | 7.40974 | 11.70654 | 5.41671
6.97754 | 3.9798 | 6.13159 | 2.90618 | 15.01831 | 7.58111 | 11.84692 | 5.47624
7.10815 | 4.05105 | 6.21704 | 2.94308 | 15.04028 | 7.58532 | 12.03735 | 5.55912
7.23755 | 4.12126 | 6.30127 | 2.98122 | 15.26245 | 7.69131 | 12.16309 | 5.61125
7.37183 | 4.19457 | 6.38184 | 3.01622 | 15.43701 | 7.7708 | 12.32544 | 5.68088
7.51221 | 4.27032 | 6.45874 | 3.04941 | 15.625 | 7.8578 | 12.48657 | 5.74867
7.64648 | 4.34338 | 6.54419 | 3.08656 | 15.79834 | 7.93774 | 12.64282 | 5.81443
7.77466 | 4.41287 | 6.64063 | 3.1288 | 15.99365 | 8.02806 | 12.80518 | 5.88363
7.91626 | 4.48938 | 6.74072 | 3.17308 | 16.16577 | 8.10805 | 12.96265 | 5.95005
8.06763 | 4.57103 | 6.83594 | 3.21478 | 16.35742 | 8.19618 | 13.125 | 6.01736
8.21167 | 4.64914 | 6.93237 | 3.25695 | 16.53564 | 8.27791 | 13.26782 | 6.07758
8.35815 | 4.7285 | 7.03491 | 3.30191 | 16.73584 | 8.37047 | 13.45093 | 6.15488
8.50708 | 4.80912 | 7.13013 | 3.34377 | 17.0874 | 8.53849 | 13.60474 | 6.21862
8.66333 | 4.89269 | 7.22412 | 3.3841 | 17.15454 | 8.56418 | 13.81592 | 6.30883
8.80859 | 4.97123 | 7.3291 | 3.42992 | 17.40234 | 8.68099 | 13.97095 | 6.37237
8.96606 | 5.05518 | 7.4231 | 3.47051 | 17.61353 | 8.77774 | 14.15894 | 6.4525
9.12109 | 5.13897 | 7.51099 | 3.50886 | 17.80762 | 8.86577 | 14.33838 | 6.52771
9.27856 | 5.22316 | 7.59644 | 3.54483 | 18.00537 | 8.95598 | 14.51904 | 6.6042
9.42993 | 5.30376 | 7.68677 | 3.58323 | 18.2251 | 9.05637 | 14.68628 | 6.6722
9.58862 | 5.38892 | 7.80029 | 3.63258 | 18.4314 | 9.14933 | 14.88281 | 6.75467
9.74731 | 5.47335 | 7.90283 | 3.67624 | 18.63159 | 9.24017 | 15.07568 | 6.83531
9.91089 | 5.56066 | 8.01392 | 3.72473 | 18.83789 | 9.33444 | 15.26245 | 6.91487
10.07812 | 5.64988 | 8.12378 | 3.77183 | 19.0686 | 9.44178 | 15.43579 | 6.98445
10.24414 | 5.73794 | 8.22632 | 3.81592 | 19.44336 | 9.61606 | 15.6311 | 7.06519
10.40771 | 5.82448 | 8.3374 | 3.86363 | 19.53857 | 9.6548 | 15.85327 | 7.15787
10.57861 | 5.91593 | 8.44849 | 3.91124 | 19.80103 | 9.77422 | 16.0437 | 7.23749
10.74707 | 6.00489 | 8.55225 | 3.95562 | 20.03174 | 9.87954 | 16.25488 | 7.32531
10.92285 | 6.09844 | 8.65479 | 3.99882 | 20.26367 | 9.98404 | 16.46729 | 7.41249
11.09009 | 6.18673 | 8.75244 | 4.0402 | 20.49438 | 10.08833 | 16.67725 | 7.49937
11.26831 | 6.28065 | 8.84888 | 4.07986 | 20.73242 | 10.19665 | 16.875 | 7.58057
11.44409 | 6.37269 | 8.95996 | 4.12697 | 20.95581 | 10.295 | 17.09106 | 7.6698
11.62476 | 6.46833 | 9.07593 | 4.17568 | 21.19263 | 10.40423 | 17.30591 | 7.75724
11.80786 | 6.56481 | 9.18945 | 4.22455 | 21.43433 | 10.51177 | 17.53052 | 7.85096
11.98975 | 6.66008 | 9.30908 | 4.27556 | 21.70166 | 10.63294 | 17.7478 | 7.94015
12.17896 | 6.75997 | 9.42139 | 4.32226 | 22.03247 | 10.78561 | 17.97607 | 8.0324
12.37061 | 6.86069 | 9.53857 | 4.37165 | 22.24487 | 10.87737 | 18.20801 | 8.12937
12.56104 | 6.96093 | 9.65332 | 4.41982 | 22.48901 | 10.98714 | 18.41919 | 8.21354
12.76001 | 7.0638 | 9.7644 | 4.46562 | 22.78442 | 11.12034 | 18.67065 | 8.31769
12.95288 | 7.16504 | 9.87427 | 4.51134 | 23.03833 | 11.23231 | 18.90015 | 8.41128
13.14819 | 7.26746 | 9.99146 | 4.56061 | 23.26904 | 11.33556 | 19.14185 | 8.51008
13.34595 | 7.37065 | 10.09766 | 4.60416 | 23.55103 | 11.46143 | 19.37622 | 8.60482
13.54736 | 7.47528 | 10.20508 | 4.64878 | 23.79272 | 11.56744 | 19.6167 | 8.70204
13.74268 | 7.57634 | 10.32593 | 4.69942 | 24.06616 | 11.68936 | 19.84253 | 8.79434
13.94775 | 7.68259 | 10.448 | 4.74987 | 24.35181 | 11.81696 | 20.08667 | 8.89274
14.15649 | 7.79195 | 10.56641 | 4.79854 | 24.64844 | 11.95037 | 20.32227 | 8.98588
14.37012 | 7.90251 | 10.69214 | 4.85108 | 25.0293 | 12.1228 | 20.5896 | 9.09655
14.59106 | 8.01689 | 10.81665 | 4.90229 | 25.20874 | 12.19664 | 20.85937 | 9.20555
14.80347 | 8.12682 | 10.94116 | 4.95438 | 25.57129 | 12.36034 | 21.10718 | 9.30525
15.02197 | 8.2399 | 11.06079 | 5.00247 | 25.83618 | 12.47734 | 21.37451 | 9.41332
15.25024 | 8.35813 | 11.19019 | 5.05553 | 26.09497 | 12.58878 | 21.64673 | 9.52329
15.46631 | 8.46805 | 11.30737 | 5.10398 | 26.427 | 12.73767 | 21.90796 | 9.62685
15.67993 | 8.57879 | 11.42944 | 5.1542 | 26.65283 | 12.83432 | 22.18872 | 9.74007
15.9021 | 8.69306 | 11.54541 | 5.20016 | 26.97876 | 12.97809 | 22.45361 | 9.84538
16.12671 | 8.80797 | 11.65771 | 5.2454 | 27.24976 | 13.09598 | 22.7356 | 9.95792
16.35498 | 8.92417 | 11.7981 | 5.30353 | 27.54517 | 13.22619 | 23.00049 | 10.06412
16.58325 | 9.04214 | 11.93115 | 5.35715 | 27.98462 | 13.42438 | 23.28003 | 10.17578
16.81152 | 9.15891 | 12.05688 | 5.40882 | 28.28003 | 13.55142 | 23.573 | 10.29232
17.05444 | 9.28345 | 12.19116 | 5.46348 | 28.58154 | 13.68195 | 23.88062 | 10.41497
17.28638 | 9.40232 | 12.32544 | 5.51688 | 28.90747 | 13.82385 | 24.15771 | 10.52329
17.52319 | 9.52096 | 12.46826 | 5.5751 | 29.22485 | 13.96404 | 24.46655 | 10.64812
17.76611 | 9.6459 | 12.59644 | 5.6278 | 29.57153 | 14.11615 | 24.7644 | 10.76641
18.00781 | 9.76944 | 12.72949 | 5.68103 | 29.85962 | 14.23818 | 25.08911 | 10.89762
18.25073 | 9.89175 | 12.86865 | 5.73686 | 30.21973 | 14.39606 | 25.3894 | 11.01334
18.48755 | 10.01221 | 12.99316 | 5.78641 | 30.52002 | 14.52607 | 25.69702 | 11.13423
18.73779 | 10.13801 | 13.11768 | 5.83506 | 30.84595 | 14.66237 | 26.00586 | 11.25693
18.98071 | 10.26133 | 13.24585 | 5.88722 | 31.21826 | 14.82601 | 26.31592 | 11.3807
19.22363 | 10.38327 | 13.39355 | 5.94633 | 31.65405 | 15.01945 | 26.6687 | 11.51943
19.47266 | 10.50886 | 13.53149 | 6.00097 | 32.0105 | 15.17099 | 27.0166 | 11.65652
19.7229 | 10.63549 | 13.68042 | 6.06158 | 32.35718 | 15.32345 | 27.34131 | 11.78326
19.97681 | 10.76265 | 13.82568 | 6.11835 | 32.71362 | 15.47428 | 27.66724 | 11.90937
20.22949 | 10.88891 | 13.96729 | 6.17462 | 33.07007 | 15.62977 | 28.00903 | 12.04368
20.4895 | 11.02074 | 14.11377 | 6.23421 | 33.42651 | 15.77987 | 28.3252 | 12.16925
20.74585 | 11.14849 | 14.25659 | 6.28947 | 33.77441 | 15.93071 | 28.66699 | 12.30035
21.00952 | 11.27864 | 14.39941 | 6.34588 | 34.14429 | 16.08954 | 29.01855 | 12.43703
21.27686 | 11.41436 | 14.54712 | 6.40521 | 34.17969 | 16.13125 | 29.36646 | 12.57359
21.54785 | 11.54856 | 14.68872 | 6.45949 | 34.77783 | 16.39657 | 29.72412 | 12.71312
21.81152 | 11.6799 | 14.82056 | 6.51068 | 35.22949 | 16.59446 | 30.05859 | 12.83966
22.07397 | 11.81033 | 14.96704 | 6.56863 | 35.72998 | 16.81276 | 30.43335 | 12.98767
22.34253 | 11.94311 | 15.11597 | 6.62707 | 36.09619 | 16.96525 | 30.81665 | 13.13808
22.61597 | 12.07961 | 15.26733 | 6.68505 | 36.42578 | 17.10793 | 31.18774 | 13.2782
22.89307 | 12.21574 | 15.4187 | 6.74662 | 36.84082 | 17.28487 | 31.55884 | 13.42271
23.16162 | 12.34914 | 15.57251 | 6.80489 | 37.24365 | 17.4591 | 31.92261 | 13.56282
23.4375 | 12.48622 | 15.72021 | 6.86272 | 37.63428 | 17.62154 | 32.25586 | 13.69063
23.71826 | 12.62349 | 15.87891 | 6.92473 | 38.09814 | 17.82246 | 32.63672 | 13.83435
24.00146 | 12.7647 | 16.03394 | 6.98451 | 38.46436 | 17.97617 | 33.03833 | 13.99047
24.28101 | 12.90003 | 16.18652 | 7.04357 | 38.86719 | 18.14664 | 33.44116 | 14.14575
24.55811 | 13.036 | 16.33667 | 7.10093 | 39.29443 | 18.32933 | 33.8269 | 14.2924
24.84741 | 13.17744 | 16.47827 | 7.15493 | 39.69727 | 18.49543 | 34.23828 | 14.4495
25.12817 | 13.31713 | 16.62231 | 7.21088 | 40.271 | 18.74676 | 34.65088 | 14.60882
25.40771 | 13.45133 | 16.77856 | 7.26996 | 40.67383 | 18.91442 | 35.08179 | 14.77015
25.68848 | 13.58821 | 16.94214 | 7.33463 | 41.11328 | 19.10121 | 35.48462 | 14.92567
25.98267 | 13.73193 | 17.10327 | 7.39552 | 41.52832 | 19.27503 | 35.90332 | 15.08316
26.26221 | 13.86764 | 17.2644 | 7.45676 | 41.97998 | 19.46417 | 36.33423 | 15.25088
26.54907 | 14.00697 | 17.42065 | 7.51734 | 42.43164 | 19.65027 | 36.78345 | 15.41811
26.84082 | 14.14861 | 17.58789 | 7.58038 | 42.85889 | 19.83113 | 36.86523 | 15.48389
27.13501 | 14.28878 | 17.75146 | 7.64221 | 43.32275 | 20.02461 | 37.53662 | 15.74756
27.4292 | 14.43365 | 17.91382 | 7.705 | 43.75 | 20.20206 | 38.00049 | 15.92708
27.72583 | 14.5762 | 18.07007 | 7.76283 | 44.21387 | 20.39602 | 38.47656 | 16.10901
28.01636 | 14.71697 | 18.22754 | 7.8238 | 44.68994 | 20.59654 | 38.92822 | 16.2791
28.31421 | 14.85874 | 18.37646 | 7.87875 | 45.25146 | 20.83738 | 39.37988 | 16.44874
28.61206 | 15.00107 | 18.53271 | 7.93613 | 45.77637 | 21.05394 | 39.86816 | 16.6381
28.90747 | 15.1436 | 18.70239 | 7.99966 | 46.22803 | 21.2391 | 40.31982 | 16.80444
29.19312 | 15.28077 | 18.86597 | 8.06329 | 46.71631 | 21.44491 | 40.80811 | 16.99051
29.50928 | 15.43185 | 19.03931 | 8.12692 | 47.19238 | 21.6404 | 41.27197 | 17.16349
29.81323 | 15.57534 | 19.2041 | 8.18788 | 47.64404 | 21.82571 | 41.74805 | 17.34491
30.11963 | 15.72254 | 19.37744 | 8.25233 | 48.13232 | 22.02882 | 42.22412 | 17.52208
30.44067 | 15.87619 | 19.552 | 8.31831 | 48.64502 | 22.23823 | 42.7124 | 17.70385
30.74585 | 16.02128 | 19.73267 | 8.38554 | 49.1333 | 22.43896 | 43.17627 | 17.87636
31.05469 | 16.1661 | 19.91089 | 8.45338 | 49.646 | 22.65038 | 43.70117 | 18.07368
31.37207 | 16.31792 | 20.07446 | 8.51241 | 50.1709 | 22.86996 | 44.15283 | 18.24026
31.68945 | 16.46753 | 20.23926 | 8.57426 | 50.79346 | 23.13204 | 44.65332 | 18.42249
32.00317 | 16.61493 | 20.39673 | 8.63039 | 51.34277 | 23.35557 | 45.17822 | 18.62251
32.31323 | 16.76012 | 20.55786 | 8.68979 | 51.84326 | 23.55476 | 45.67871 | 18.8079
32.62085 | 16.90574 | 20.73364 | 8.7546 | 52.36816 | 23.77247 | 46.19141 | 18.99644
32.92725 | 17.04946 | 20.90332 | 8.81476 | 52.89307 | 23.98977 | 46.7041 | 19.18449
33.24097 | 17.1977 | 21.07788 | 8.87937 | 53.41797 | 24.20013 | 47.229 | 19.37992
33.55103 | 17.3407 | 21.25122 | 8.94331 | 53.96729 | 24.42922 | 47.75391 | 19.57345
33.87451 | 17.49342 | 21.42822 | 9.00668 | 54.50439 | 24.64408 | 48.27881 | 19.76797
34.19678 | 17.64211 | 21.60156 | 9.06965 | 55.06592 | 24.8694 | 48.81592 | 19.96405
34.51782 | 17.79193 | 21.77612 | 9.1343 | 55.61523 | 25.09373 | 49.31641 | 20.14466
34.83765 | 17.94084 | 21.95313 | 9.19783 | 56.18896 | 25.32687 | 49.86572 | 20.34621
35.13916 | 18.07895 | 22.12891 | 9.26202 | 56.88477 | 25.6162 | 50.37842 | 20.53542
35.45532 | 18.22322 | 22.2998 | 9.32266 | 57.48291 | 25.85749 | 50.96436 | 20.74782
35.76904 | 18.367 | 22.46582 | 9.38041 | 58.05664 | 26.08899 | 51.53809 | 20.95465
36.07788 | 18.51127 | 22.64893 | 9.44788 | 58.64258 | 26.32366 | 52.09961 | 21.16547
36.38916 | 18.65544 | 22.82715 | 9.50969 | 59.22852 | 26.56137 | 52.66113 | 21.36948
36.70898 | 18.80036 | 23.00415 | 9.5743 | 59.80225 | 26.79311 | 53.24707 | 21.58287
37.03125 | 18.94845 | 23.18359 | 9.63766 | 60.40039 | 27.03161 | 53.80859 | 21.7842
37.26807 | 19.10034 | 23.35937 | 9.69862 | 61.01074 | 27.28056 | 54.38232 | 21.98992
37.6709 | 19.2861 | 23.54004 | 9.76429 | 61.60889 | 27.51793 | 54.96826 | 22.20169
38.0249 | 19.45225 | 23.72437 | 9.82916 | 62.20703 | 27.75472 | 55.54199 | 22.40799
38.3667 | 19.60603 | 23.90747 | 9.89335 | 62.81738 | 27.99829 | 56.11572 | 22.61549
38.7085 | 19.76179 | 24.09424 | 9.95814 | 63.5498 | 28.28983 | 56.67725 | 22.81757
39.05029 | 19.91841 | 24.27368 | 10.02415 | 64.22119 | 28.56518 | 57.31201 | 23.04339
39.39209 | 20.07112 | 24.4458 | 10.08479 | 64.84375 | 28.81241 | 57.88574 | 23.24934
39.72168 | 20.22571 | 24.61792 | 10.14302 | 65.49072 | 29.06591 | 58.5083 | 23.47081
40.05127 | 20.37398 | 24.80469 | 10.20786 | 66.1377 | 29.32479 | 59.11865 | 23.6886
40.34424 | 20.50455 | 24.99268 | 10.27455 | 66.73584 | 29.55945 | 59.729 | 23.90946
40.64941 | 20.64104 | 25.1709 | 10.33629 | 67.38281 | 29.81311 | 60.35156 | 24.12552
40.95459 | 20.77476 | 25.36621 | 10.40566 | 68.01758 | 30.06697 | 60.98633 | 24.35321
41.25977 | 20.91193 | 25.55542 | 10.4708 | 68.67676 | 30.32273 | 61.59668 | 24.56498
41.56494 | 21.04631 | 25.74585 | 10.53625 | 69.34814 | 30.58742 | 62.21924 | 24.78668
41.89453 | 21.19402 | 25.93506 | 10.60102 | 70.01953 | 30.85364 | 62.81738 | 24.99621
42.21191 | 21.33655 | 26.12793 | 10.66949 | 70.81299 | 31.16869 | 63.43994 | 25.21296
42.5415 | 21.48237 | 26.31714 | 10.7331 | 71.48438 | 31.43367 | 64.09912 | 25.44951
42.87109 | 21.62918 | 26.50513 | 10.79844 | 72.18018 | 31.70659 | 64.72168 | 25.66509
43.21289 | 21.78052 | 26.69189 | 10.86313 | 72.86377 | 31.97352 | 65.36865 | 25.88972
43.54248 | 21.92804 | 26.87744 | 10.92552 | 73.54736 | 32.24206 | 66.06445 | 26.13304
43.87207 | 22.07394 | 27.0752 | 10.99269 | 74.19434 | 32.48493 | 66.73584 | 26.37214
44.21387 | 22.22702 | 27.27173 | 11.05833 | 74.89014 | 32.75758 | 67.39502 | 26.60178
44.54346 | 22.37232 | 27.4707 | 11.12812 | 75.58594 | 33.02271 | 68.0542 | 26.82874
44.89746 | 22.52957 | 27.66602 | 11.19288 | 76.25732 | 33.28578 | 68.75 | 27.07367
45.25146 | 22.68511 | 27.86743 | 11.26246 | 76.97754 | 33.56256 | 69.39697 | 27.29244
45.61768 | 22.84643 | 28.07617 | 11.33397 | 77.69775 | 33.84101 | 70.08057 | 27.52921
45.97168 | 23.00268 | 28.28613 | 11.40319 | 78.56445 | 34.18014 | 70.73975 | 27.75577
46.33789 | 23.16753 | 28.48511 | 11.47298 | 79.18701 | 34.42199 | 71.45996 | 28.00564
46.71631 | 23.33534 | 28.68896 | 11.54107 | 79.93164 | 34.70177 | 72.10693 | 28.22619
47.08252 | 23.49815 | 28.88306 | 11.60858 | 80.62744 | 34.9694 | 72.71729 | 28.43626
47.44873 | 23.65776 | 29.07715 | 11.67239 | 81.34766 | 35.24453 | 73.41309 | 28.67251
47.81494 | 23.81554 | 29.27246 | 11.73561 | 82.10449 | 35.53234 | 74.1333 | 28.91986
48.16895 | 23.97275 | 29.46655 | 11.79993 | 82.82471 | 35.80359 | 74.8291 | 29.15476
48.53516 | 24.13427 | 29.66675 | 11.86471 | 83.53271 | 36.07141 | 75.53711 | 29.39834
48.91357 | 24.29707 | 29.86938 | 11.93299 | 84.24072 | 36.33858 | 76.24512 | 29.64364
49.27979 | 24.45942 | 30.07568 | 12.00164 | 84.96094 | 36.62074 | 76.94092 | 29.87425
49.646 | 24.61998 | 30.2771 | 12.06723 | 85.72998 | 36.89989 | 77.63672 | 30.10887
50.02441 | 24.78474 | 30.48218 | 12.13501 | 86.56006 | 37.22283 | 78.36914 | 30.35943
50.40283 | 24.94608 | 30.68481 | 12.20351 | 87.28027 | 37.48992 | 79.12598 | 30.61157
50.78125 | 25.11322 | 30.89355 | 12.27144 | 88.0249 | 37.76947 | 79.82178 | 30.84665
51.15967 | 25.27695 | 31.09253 | 12.33624 | 88.79395 | 38.06152 | 80.56641 | 31.09753
51.53809 | 25.43718 | 31.28906 | 12.39799 | 89.51416 | 38.33199 | 81.31104 | 31.34773
51.9043 | 25.59417 | 31.48315 | 12.46336 | 90.25879 | 38.60128 | 82.04346 | 31.59254
52.27051 | 25.75082 | 31.68823 | 12.52908 | 91.02783 | 38.89684 | 82.77588 | 31.83416
52.63672 | 25.90232 | 31.89697 | 12.59603 | 91.78467 | 39.16982 | 83.49609 | 32.07037
53.00293 | 26.0615 | 32.09961 | 12.66136 | 92.55371 | 39.46413 | 84.22852 | 32.31827
53.35693 | 26.21439 | 32.30835 | 12.72891 | 93.32275 | 39.74077 | 84.99756 | 32.57185
53.74756 | 26.37843 | 32.51709 | 12.79527 | 94.104 | 40.03326 | 85.74219 | 32.82318
54.11377 | 26.53504 | 32.72217 | 12.85899 | 94.99512 | 40.36307 | 86.48682 | 33.06337
54.49219 | 26.69399 | 32.93579 | 12.92786 | 95.73975 | 40.63563 | 87.31689 | 33.3354
54.87061 | 26.85257 | 33.13721 | 12.99377 | 96.5332 | 40.93705 | 88.04932 | 33.58277
55.24902 | 27.01416 | 33.35205 | 13.06072 | 97.29004 | 41.20753 | 88.80615 | 33.82808
55.65186 | 27.18734 | 33.55469 | 13.12573 | 98.04688 | 41.48321 | 89.55078 | 34.06799
56.01807 | 27.3406 | 33.70361 | 13.20559 | 98.82813 | 41.76852 | 90.35645 | 34.33589
56.40869 | 27.50543 | 33.91113 | 13.27344 | 99.60938 | 42.05614 | 91.11328 | 34.57622
56.78711 | 27.66743 | 34.11865 | 13.33801 | 100.39063 | 42.33085 | 91.88232 | 34.826
57.15332 | 27.8162 | 34.32617 | 13.40133 | 101.19629 | 42.62733 | 92.67578 | 35.08432
57.53174 | 27.97579 | 34.53369 | 13.47075 | 101.98975 | 42.91799 | 93.45703 | 35.34015
57.92236 | 28.13746 | 34.74121 | 13.53262 | 102.83203 | 43.22222 | 94.21387 | 35.57747
58.3252 | 28.30288 | 34.94873 | 13.59639 | 103.72314 | 43.54612 | 95.01953 | 35.84401
58.70361 | 28.46144 | 35.15625 | 13.65888 | 104.46777 | 43.81729 | 95.8252 | 36.09821
59.10645 | 28.63149 | 35.37598 | 13.73021 | 105.28564 | 44.10571 | 96.61865 | 36.35878
59.50928 | 28.79757 | 35.5835 | 13.79338 | 106.0791 | 44.38955 | 97.43652 | 36.61898
59.92432 | 28.96915 | 35.79102 | 13.85744 | 106.88477 | 44.68428 | 98.24219 | 36.8738
60.32715 | 29.13627 | 36.01074 | 13.92603 | 107.69043 | 44.96851 | 99.06006 | 37.13543
60.74219 | 29.31077 | 36.20605 | 13.98388 | 108.47168 | 45.24177 | 99.86572 | 37.39784
61.13281 | 29.46755 | 36.40137 | 14.04376 | 109.24072 | 45.51919 | 100.68359 | 37.65188
61.52344 | 29.6258 | 36.60889 | 14.10595 | 110.05859 | 45.79953 | 101.50146 | 37.92056
61.91406 | 29.78934 | 36.82861 | 14.176 | 110.87646 | 46.09251 | 102.31934 | 38.17303
62.30469 | 29.94686 | 37.03613 | 14.23667 | 111.79199 | 46.42192 | 103.16162 | 38.4369
62.69531 | 30.10592 | 37.25586 | 14.30521 | 112.62207 | 46.7185 | 104.00391 | 38.69994
63.12256 | 30.28411 | 37.46338 | 14.36889 | 113.45215 | 47.00052 | 104.78516 | 38.94587
63.52539 | 30.4483 | 37.6709 | 14.42894 | 114.29443 | 47.30411 | 105.60303 | 39.20151
63.94043 | 30.61796 | 37.87842 | 14.49455 | 115.13672 | 47.60001 | 106.49414 | 39.48031
64.36768 | 30.79112 | 38.09814 | 14.5577 | 115.95459 | 47.88152 | 107.33643 | 39.74999
64.77051 | 30.95614 | 38.30566 | 14.62063 | 116.78467 | 48.17082 | 108.20313 | 40.01151
65.18555 | 31.12666 | 38.51318 | 14.68104 | 117.55371 | 48.43422 | 109.00879 | 40.26619
65.60059 | 31.29681 | 38.7085 | 14.73895 | 118.38379 | 48.72204 | 109.86328 | 40.52818
66.00342 | 31.45677 | 38.91602 | 14.80015 | 119.21387 | 49.01273 | 110.69336 | 40.7871
66.40625 | 31.61836 | 39.12354 | 14.85997 | 120.05615 | 49.29674 | 111.52344 | 41.0351
66.82129 | 31.78538 | 39.34326 | 14.92782 | 120.98389 | 49.6223 | 112.40234 | 41.30704
67.23633 | 31.94793 | 39.56299 | 14.99187 | 121.86279 | 49.92328 | 113.26904 | 41.57715
67.63916 | 32.1125 | 39.77051 | 15.04987 | 122.72949 | 50.2334 | 114.11133 | 41.83757
68.06641 | 32.28626 | 39.99023 | 15.11716 | 123.58398 | 50.51526 | 114.99023 | 42.09664
68.49365 | 32.45129 | 40.22217 | 15.18274 | 124.43848 | 50.81137 | 115.89355 | 42.38136
68.90869 | 32.61849 | 40.44189 | 15.2484 | 125.26855 | 51.10061 | 116.76025 | 42.63417
69.33594 | 32.78476 | 40.67383 | 15.31971 | 126.08643 | 51.36498 | 117.62695 | 42.90756
69.75098 | 32.95121 | 40.89355 | 15.38375 | 126.9043 | 51.64395 | 118.50586 | 43.17392
70.15381 | 33.10939 | 41.11328 | 15.44508 | 127.74658 | 51.92434 | 119.38477 | 43.43947
70.56885 | 33.26866 | 41.30859 | 15.50081 | 128.60107 | 52.21279 | 120.28809 | 43.70575
70.98389 | 33.42967 | 41.51611 | 15.55587 | 129.46777 | 52.51726 | 121.20361 | 43.98661
71.39893 | 33.5968 | 41.72363 | 15.6209 | 130.45654 | 52.84668 | 122.09473 | 44.2504
71.82617 | 33.76496 | 41.93115 | 15.67812 | 131.28662 | 53.11884 | 123.01025 | 44.51464
72.25342 | 33.93714 | 42.15088 | 15.74098 | 132.12891 | 53.41124 | 123.86475 | 44.7785
72.66846 | 34.09439 | 42.37061 | 15.80234 | 132.9834 | 53.69578 | 124.78027 | 45.05616
73.10791 | 34.27156 | 42.60254 | 15.86804 | 133.82568 | 53.97462 | 125.70801 | 45.32209
73.54736 | 34.4439 | 42.83447 | 15.93482 | 134.66797 | 54.24035 | 126.59912 | 45.59701
73.98682 | 34.61133 | 43.0542 | 15.99948 | 135.52246 | 54.53075 | 127.52686 | 45.86888
74.42627 | 34.78738 | 43.28613 | 16.06057 | 136.36475 | 54.79892 | 128.45459 | 46.14377
74.86572 | 34.95851 | 43.50586 | 16.12616 | 137.23145 | 55.09276 | 129.37012 | 46.41737
75.29297 | 35.12125 | 43.72559 | 16.18759 | 138.08594 | 55.3726 | 130.26123 | 46.66952
75.70801 | 35.27557 | 43.93311 | 16.24297 | 138.92822 | 55.64676 | 131.16455 | 46.93312
76.13525 | 35.44676 | 44.14062 | 16.29814 | 139.9292 | 55.98364 | 132.09229 | 47.20461
76.5625 | 35.60596 | 44.37256 | 16.36482 | 140.80811 | 56.26652 | 133.00781 | 47.47902
76.97754 | 35.76373 | 44.59229 | 16.42544 | 141.65039 | 56.54258 | 133.92334 | 47.72817
77.41699 | 35.93483 | 44.81201 | 16.48586 | 142.5415 | 56.82433 | 134.86328 | 48.00142
77.85645 | 36.10079 | 45.03174 | 16.54609 | 143.42041 | 57.11343 | 135.81543 | 48.28229
78.30811 | 36.27677 | 45.26367 | 16.61059 | 144.28711 | 57.38812 | 136.77979 | 48.5625
78.75977 | 36.45235 | 45.4834 | 16.67179 | 145.17822 | 57.66723 | 137.73193 | 48.8375
79.21143 | 36.62997 | 45.71533 | 16.73308 | 146.05713 | 57.94949 | 138.69629 | 49.11596
79.67529 | 36.79584 | 45.94727 | 16.79835 | 146.93604 | 58.22645 | 139.61182 | 49.372
80.11475 | 36.95967 | 46.16699 | 16.85895 | 147.82715 | 58.52544 | 140.52734 | 49.63144
80.54199 | 37.12482 | 46.3501 | 16.90177 | 148.71826 | 58.81016 | 141.46729 | 49.89433
80.98145 | 37.29279 | 46.56982 | 16.962 | 149.73145 | 59.14685 | 142.41943 | 50.16495
81.40869 | 37.45724 | 46.77734 | 17.0176 | 150.64697 | 59.43954 | 143.37158 | 50.43907
81.82373 | 37.60326 | 46.97266 | 17.06572 | 151.50146 | 59.70271 | 144.29932 | 50.70381
82.26318 | 37.77007 | 47.19238 | 17.12395 | 152.41699 | 59.98442 | 145.28809 | 50.9803
82.71484 | 37.93705 | 47.42432 | 17.18639 | 153.34473 | 60.27934 | 146.26465 | 51.26047
83.1543 | 38.10308 | 47.63184 | 17.23834 | 154.24805 | 60.56382 | 147.25342 | 51.5351
83.59375 | 38.26618 | 47.86377 | 17.30183 | 155.12695 | 60.83317 | 148.19336 | 51.78718
84.04541 | 38.42933 | 48.0957 | 17.36365 | 156.00586 | 61.10166 | 149.15771 | 52.06955
84.49707 | 38.59459 | 48.32764 | 17.42821 | 156.90918 | 61.398 | 150.12207 | 52.32832
84.94873 | 38.76719 | 48.54736 | 17.48227 | 157.71484 | 61.63624 | 151.08643 | 52.59991
85.40039 | 38.93161 | 48.76709 | 17.53609 | 158.66699 | 61.93571 | 152.03857 | 52.8618
85.82764 | 39.09233 | 48.98682 | 17.59417 | 159.68018 | 62.26786 | 153.00293 | 53.12705
86.25488 | 39.24218 | 49.18213 | 17.64331 | 160.57129 | 62.52715 | 153.97949 | 53.39096
86.65771 | 39.38578 | 49.40186 | 17.69801 | 161.47461 | 62.80992 | 154.91943 | 53.64596
87.09717 | 39.54299 | 49.60938 | 17.74964 | 162.36572 | 63.08221 | 155.9082 | 53.90271
87.51221 | 39.69403 | 49.81689 | 17.80109 | 163.26904 | 63.36342 | 156.89697 | 54.1871
87.95166 | 39.85578 | 50.04883 | 17.86258 | 164.16016 | 63.6341 | 157.91016 | 54.45992
88.39111 | 40.00906 | 50.26855 | 17.91492 | 165.05127 | 63.90398 | 158.87451 | 54.72463
88.83057 | 40.16731 | 50.48828 | 17.97166 | 165.9668 | 64.1926 | 159.86328 | 54.99203
89.30664 | 40.3417 | 50.72021 | 18.02945 | 166.85791 | 64.44052 | 160.82764 | 55.24524
89.73389 | 40.49362 | 50.93994 | 18.08579 | 167.78564 | 64.722 | 161.82861 | 55.515
90.18555 | 40.65616 | 51.17188 | 18.14628 | 168.66455 | 64.98382 | 162.81738 | 55.78463
90.61279 | 40.80728 | 51.37939 | 18.19321 | 169.68994 | 65.31157 | 163.83057 | 56.05677
91.05225 | 40.96351 | 51.58691 | 18.2415 | 170.62988 | 65.57961 | 164.85596 | 56.32713
91.46729 | 41.11394 | 51.80664 | 18.29707 | 171.50879 | 65.83367 | 165.82031 | 56.57566
91.88232 | 41.25003 | 52.01416 | 18.34655 | 172.41211 | 66.10674 | 166.8335 | 56.85006
92.30957 | 41.4024 | 52.24609 | 18.40444 | 173.33984 | 66.38311 | 167.84668 | 57.1236
92.74902 | 41.55704 | 52.46582 | 18.45782 | 174.24316 | 66.64397 | 168.83545 | 57.37767
93.18848 | 41.71128 | 52.70996 | 18.52119 | 175.13428 | 66.90997 | 169.84863 | 57.63906
93.62793 | 41.86513 | 52.94189 | 18.57846 | 176.02539 | 67.17522 | 170.86182 | 57.89946
94.06738 | 42.02718 | 53.18604 | 18.63654 | 176.96533 | 67.43131 | 171.88721 | 58.17874
94.48242 | 42.1607 | 53.41797 | 18.69662 | 177.89307 | 67.71967 | 172.88818 | 58.4384
94.90967 | 42.3108 | 53.66211 | 18.75423 | 178.80859 | 67.99179 | 173.87695 | 58.68772
95.34912 | 42.46016 | 53.89404 | 18.81226 | 179.8584 | 68.31963 | 174.85352 | 58.93729
95.75195 | 42.59571 | 54.11377 | 18.86253 | 180.81055 | 68.5875 | 175.92773 | 59.21884
96.15479 | 42.72796 | 54.3335 | 18.91757 | 181.70166 | 68.83126 | 176.9165 | 59.47068
96.56982 | 42.86818 | 54.54102 | 18.96319 | 182.6416 | 69.10929 | 177.9541 | 59.74344
96.98486 | 43.01395 | 54.78516 | 19.01965 | 183.54492 | 69.36147 | 179.00391 | 59.99756
97.3999 | 43.15344 | 55.01709 | 19.0817 | 184.44824 | 69.60715 | 180.0293 | 60.26982
97.81494 | 43.28956 | 55.26123 | 19.1394 | 185.37598 | 69.88937 | 181.05469 | 60.53022
98.24219 | 43.42768 | 55.48096 | 19.1901 | 186.26709 | 70.1287 | 182.09229 | 60.78264
98.68164 | 43.57977 | 55.71289 | 19.24482 | 187.19482 | 70.38658 | 183.10547 | 61.04261
99.09668 | 43.7177 | 55.95703 | 19.30354 | 188.09814 | 70.64013 | 184.11865 | 61.29609
99.52393 | 43.85455 | 56.18896 | 19.35611 | 189.05029 | 70.92271 | 185.14404 | 61.53576
99.95117 | 44.00621 | 56.43311 | 19.41266 | 190.12451 | 71.23867 | 186.19385 | 61.80513
100.3418 | 44.1292 | 56.66504 | 19.46477 | 191.00342 | 71.48056 | 187.23145 | 62.06384
100.74463 | 44.26332 | 56.87256 | 19.51349 | 191.90674 | 71.73077 | 188.22021 | 62.31118
101.13525 | 44.39173 | 57.09229 | 19.56275 | 192.83447 | 71.98338 | 189.29443 | 62.57438
101.51367 | 44.51137 | 57.31201 | 19.61005 | 193.76221 | 72.24691 | 190.34424 | 62.8459
101.9043 | 44.62667 | 57.54395 | 19.66834 | 194.67773 | 72.48728 | 191.38184 | 63.08919
102.30713 | 44.75312 | 57.75146 | 19.70931 | 195.58105 | 72.74006 | 192.41943 | 63.34902
102.70996 | 44.89486 | 57.99561 | 19.76608 | 196.48438 | 72.99207 | 193.44482 | 63.58035
103.125 | 45.02277 | 58.22754 | 19.8167 | 197.3999 | 73.24785 | 194.48242 | 63.85016
103.51563 | 45.13961 | 58.45947 | 19.87065 | 198.31543 | 73.49073 | 195.49561 | 64.08734
103.91846 | 45.2677 | 58.70361 | 19.92677 | 199.26758 | 73.74627 | 196.50879 | 64.31753
104.30908 | 45.3933 | 58.95996 | 19.98499 | 200.31738 | 74.03698 | 197.53418 | 64.56874
104.72412 | 45.53237 | 59.19189 | 20.03832 | 201.2085 | 74.27423 | 198.58398 | 64.83311
105.12695 | 45.65618 | 59.42383 | 20.08601 | 202.13623 | 74.53033 | 199.63379 | 65.09056
105.51758 | 45.76786 | 59.63135 | 20.1325 | 202.9541 | 74.73899 | 200.68359 | 65.31036
105.896 | 45.88999 | 59.85107 | 20.18293 | 204.01611 | 75.03046 | 201.75781 | 65.58607
106.26221 | 46.00653 | 60.09521 | 20.23959 | 204.88281 | 75.25542 | 202.81982 | 65.83226
106.65283 | 46.11706 | 60.31494 | 20.27862 | 205.82275 | 75.50017 | 203.89404 | 66.0876
107.04346 | 46.24351 | 60.57129 | 20.33892 | 206.75049 | 75.75215 | 204.95605 | 66.33176
107.43408 | 46.3598 | 60.80322 | 20.38712 | 207.54395 | 75.94153 | 206.03027 | 66.5851
107.82471 | 46.47571 | 61.05957 | 20.44884 | 208.63037 | 76.24992 | 207.08008 | 66.82326
108.22754 | 46.5965 | 61.30371 | 20.49693 | 209.5459 | 76.48221 | 208.12988 | 67.07311
108.60596 | 46.71302 | 61.56006 | 20.5601 | 210.62012 | 76.77144 | 209.2041 | 67.32991
109.021 | 46.84496 | 61.8042 | 20.60769 | 211.54785 | 77.02568 | 210.27832 | 67.57296
109.39941 | 46.95414 | 62.03613 | 20.65473 | 212.3291 | 77.20646 | 211.35254 | 67.82141
109.79004 | 47.07489 | 62.25586 | 20.70889 | 213.24463 | 77.43524 | 212.46338 | 68.08061
110.14404 | 47.17962 | 62.47559 | 20.75147 | 214.33105 | 77.73164 | 213.5498 | 68.32447
110.48584 | 47.26534 | 62.68311 | 20.78979 | 215.25879 | 77.97613 | 214.63623 | 68.58691
110.85205 | 47.37464 | 62.91504 | 20.83792 | 216.1499 | 78.19998 | 215.74707 | 68.83654
111.23047 | 47.49223 | 63.15918 | 20.88216 | 217.00439 | 78.39655 | 216.8457 | 69.0878
111.58447 | 47.57868 | 63.39111 | 20.93563 | 217.81006 | 78.60119 | 217.91992 | 69.3436
111.99951 | 47.71464 | 63.62305 | 20.98116 | 218.76221 | 78.83798 | 218.96973 | 69.56405
112.36572 | 47.81578 | 63.86719 | 21.02854 | 219.86084 | 79.13326 | 220.01953 | 69.78342
112.74414 | 47.92521 | 64.11133 | 21.0874 | 220.98389 | 79.44306 | 221.09375 | 70.02966
113.12256 | 48.04118 | 64.35547 | 21.13431 | 221.83838 | 79.64193 | 222.19238 | 70.26915
113.51318 | 48.14819 | 64.61182 | 21.19287 | 222.7417 | 79.85747 | 223.2666 | 70.51349
113.8916 | 48.24961 | 64.85596 | 21.24128 | 223.52295 | 80.03524 | 224.35303 | 70.74707
114.24561 | 48.35774 | 65.06348 | 21.27747 | 224.4751 | 80.28711 | 225.50049 | 70.98503
114.61182 | 48.45329 | 65.2832 | 21.31944 | 225.58594 | 80.58116 | 226.57471 | 71.24021
114.95361 | 48.55219 | 65.53955 | 21.37716 | 226.47705 | 80.78889 | 227.68555 | 71.47831
115.29541 | 48.64377 | 65.74707 | 21.41676 | 227.36816 | 81.00268 | 228.74756 | 71.707
115.67383 | 48.74694 | 65.99121 | 21.46003 | 228.19824 | 81.17306 | 229.79736 | 71.93089
116.04004 | 48.84815 | 66.22314 | 21.50514 | 229.06494 | 81.39048 | 230.88379 | 72.15118
116.40625 | 48.94903 | 66.47949 | 21.55796 | 230.05371 | 81.63649 | 231.95801 | 72.3807
116.77246 | 49.05669 | 66.72363 | 21.61065 | 231.31104 | 81.96266 | 232.99561 | 72.61203
117.12646 | 49.14465 | 66.97998 | 21.66302 | 232.18994 | 82.18906 | 234.08203 | 72.84346
117.46826 | 49.22353 | 67.21191 | 21.70316 | 233.03223 | 82.35209 | 235.19287 | 73.0743
117.81006 | 49.32361 | 67.46826 | 21.76123 | 233.88672 | 82.53986 | 236.2915 | 73.31469
118.16406 | 49.41413 | 67.7002 | 21.80298 | 234.96094 | 82.84008 | 237.39014 | 73.53965
118.50586 | 49.50643 | 67.89551 | 21.82859 | 235.87646 | 83.04049 | 238.43994 | 73.75571
118.82324 | 49.58463 | 68.09082 | 21.86645 | 236.59668 | 83.1713 | 239.52637 | 73.98944
119.15283 | 49.66398 | 68.33496 | 21.9094 | 237.51221 | 83.39891 | 240.61279 | 74.19286
119.48242 | 49.74666 | 68.54248 | 21.94665 | 238.61084 | 83.69001 | 241.71143 | 74.43573
119.82422 | 49.82681 | 68.77441 | 21.98943 | 239.53857 | 83.88382 | 242.77344 | 74.63683
120.17822 | 49.93 | 69.01855 | 22.038 | 240.39307 | 84.08769 | 243.83545 | 74.85171
120.55664 | 50.03204 | 69.25049 | 22.0719 | 241.35742 | 84.2998 | 244.93408 | 75.08432
120.92285 | 50.12497 | 69.50684 | 22.12603 | 242.23633 | 84.48849 | 246.04492 | 75.3047
121.27686 | 50.2162 | 69.73877 | 22.16794 | 243.31055 | 84.75179 | 247.15576 | 75.52401
121.63086 | 50.3071 | 69.99512 | 22.21311 | 244.15283 | 84.94087 | 248.27881 | 75.76868
121.98486 | 50.39768 | 70.23926 | 22.26272 | 244.90967 | 85.09206 | 249.38965 | 75.98591
122.30225 | 50.48028 | 70.44678 | 22.29625 | 245.84961 | 85.29859 | 250.47607 | 76.20991
122.61963 | 50.55141 | 70.6543 | 22.32959 | 246.93604 | 85.57756 | 251.59912 | 76.42876
122.9248 | 50.60595 | 70.86182 | 22.36706 | 247.81494 | 85.75359 | 252.72217 | 76.66194
123.25439 | 50.69273 | 71.09375 | 22.40121 | 248.54736 | 85.88567 | 253.84521 | 76.87866
123.55957 | 50.76169 | 71.32568 | 22.44382 | 249.46289 | 86.11068 | 254.95605 | 77.11394
123.86475 | 50.83036 | 71.55762 | 22.48186 | 250.45166 | 86.32205 | 256.00586 | 77.29083
124.19434 | 50.90876 | 71.80176 | 22.52351 | 251.62354 | 86.61077 | 257.15332 | 77.53524
124.53613 | 50.98806 | 72.03369 | 22.56549 | 252.45361 | 86.78093 | 258.27637 | 77.74774
124.87793 | 51.07465 | 72.27783 | 22.60888 | 253.22266 | 86.92937 | 259.44824 | 77.98174
125.18311 | 51.14216 | 72.50977 | 22.64602 | 254.13818 | 87.11957 | 260.5957 | 78.21529
125.50049 | 51.20671 | 72.75391 | 22.68897 | 255.13916 | 87.35371 | 261.79199 | 78.43853
125.83008 | 51.28743 | 72.98584 | 22.72789 | 256.03027 | 87.55723 | 262.8418 | 78.63276
126.12305 | 51.35296 | 73.18115 | 22.75744 | 256.90918 | 87.73235 | 263.98926 | 78.84713
126.41602 | 51.41438 | 73.38867 | 22.78614 | 257.82471 | 87.91911 | 265.07568 | 79.04219
126.70898 | 51.47166 | 73.6084 | 22.82067 | 258.6792 | 88.08418 | 266.18652 | 79.26783
126.98975 | 51.52758 | 73.81592 | 22.84896 | 259.5459 | 88.26842 | 267.32178 | 79.46721
127.31934 | 51.60692 | 74.04785 | 22.89364 | 260.60791 | 88.49439 | 268.4082 | 79.6673
127.62451 | 51.6683 | 74.26758 | 22.92304 | 261.66992 | 88.74322 | 269.58008 | 79.89995
127.94189 | 51.73822 | 74.49951 | 22.96507 | 262.42676 | 88.86375 | 270.67871 | 80.10167
128.27148 | 51.82061 | 74.73145 | 23.00008 | 263.31787 | 89.06103 | 271.85059 | 80.33231
128.57666 | 51.86543 | 74.97559 | 23.03632 | 264.22119 | 89.24561 | 272.98584 | 80.53449
128.89404 | 51.95018 | 75.20752 | 23.07775 | 265.29541 | 89.47081 | 274.14551 | 80.73438
129.19922 | 52.0101 | 75.43945 | 23.11438 | 266.1499 | 89.64528 | 275.28076 | 80.95109
129.49219 | 52.06876 | 75.64697 | 23.14334 | 266.85791 | 89.76159 | 276.40381 | 81.14638
129.78516 | 52.13111 | 75.85449 | 23.16979 | 267.73682 | 89.95101 | 277.55127 | 81.37314
130.06592 | 52.18435 | 76.0498 | 23.19928 | 268.73779 | 90.16429 | 278.6499 | 81.56768
130.31006 | 52.22265 | 76.26953 | 23.23139 | 269.67773 | 90.34797 | 279.79736 | 81.74134
130.56641 | 52.26561 | 76.48926 | 23.26097 | 270.47119 | 90.47347 | 280.896 | 81.95086
130.87158 | 52.31988 | 76.72119 | 23.29638 | 271.39893 | 90.66785 | 282.06787 | 82.16363
131.16455 | 52.38496 | 76.94092 | 23.33023 | 272.29004 | 90.8409 | 283.21533 | 82.35094
131.46973 | 52.43864 | 77.17285 | 23.36287 | 273.30322 | 91.05381 | 284.39941 | 82.57373
131.7749 | 52.50406 | 77.41699 | 23.40135 | 274.19434 | 91.22518 | 285.57129 | 82.79197
132.05566 | 52.55951 | 77.66113 | 23.43722 | 275.04883 | 91.38356 | 286.74316 | 83.00921
132.36084 | 52.62038 | 77.89307 | 23.47156 | 275.91553 | 91.52837 | 287.93945 | 83.21492
132.66602 | 52.68098 | 78.125 | 23.51046 | 276.72119 | 91.66896 | 289.08691 | 83.42303
132.95898 | 52.73645 | 78.34473 | 23.53354 | 277.58789 | 91.85442 | 290.25879 | 83.60176
133.21533 | 52.77308 | 78.54004 | 23.55866 | 278.45459 | 92.00524 | 291.38184 | 83.78295
133.47168 | 52.80946 | 78.77197 | 23.59217 | 279.40674 | 92.17489 | 292.5293 | 83.99683
133.77686 | 52.87305 | 78.9917 | 23.61941 | 280.29785 | 92.34056 | 293.66455 | 84.17045
134.05762 | 52.92674 | 79.22363 | 23.65249 | 281.26221 | 92.52091 | 294.77539 | 84.3629
134.35059 | 52.9727 | 79.45557 | 23.69021 | 282.01904 | 92.63217 | 296.0083 | 84.60735
134.60693 | 53.01216 | 79.69971 | 23.72166 | 282.89795 | 92.82589 | 297.18018 | 84.76999
134.8877 | 53.0651 | 79.94385 | 23.76017 | 283.77686 | 92.96706 | 298.38867 | 84.98723
135.16846 | 53.1013 | 80.22461 | 23.80934 | 284.70459 | 93.12328 | 299.53613 | 85.15865
135.46143 | 53.15852 | 80.49316 | 23.85219 | 285.5835 | 93.29746 | 300.67139 | 85.34377
135.75439 | 53.21135 | 80.7251 | 23.8815 | 286.42578 | 93.43278 | 301.79443 | 85.5336
136.05957 | 53.27284 | 80.98145 | 23.91533 | 287.21924 | 93.56889 | 302.9541 | 85.73283
136.34033 | 53.31619 | 81.20117 | 23.95296 | 288.11035 | 93.70093 | 304.11377 | 85.89395
136.54785 | 53.35567 | 81.39648 | 23.97083 | 289.0625 | 93.92238 | 305.28564 | 86.0945
136.76758 | 53.3831 | 81.61621 | 23.99319 | 290.00244 | 94.07733 | 306.46973 | 86.30684
137.04834 | 53.4174 | 81.83594 | 24.01783 | 290.84473 | 94.20855 | 307.59277 | 86.46353
137.35352 | 53.46509 | 82.06787 | 24.05334 | 291.69922 | 94.35181 | 308.75244 | 86.64818
137.60986 | 53.50608 | 82.2876 | 24.08007 | 292.48047 | 94.47955 | 309.97314 | 86.8394
137.854 | 53.5379 | 82.54395 | 24.11226 | 293.35938 | 94.61126 | 311.13281 | 87.02186
138.11035 | 53.57845 | 82.76367 | 24.14109 | 294.28711 | 94.78473 | 312.3291 | 87.21348
138.39111 | 53.62402 | 83.00781 | 24.17684 | 295.09277 | 94.88212 | 313.48877 | 87.40336
138.65967 | 53.66461 | 83.25195 | 24.20729 | 295.93506 | 95.04457 | 314.67285 | 87.57985
138.91602 | 53.69175 | 83.49609 | 24.24006 | 296.69189 | 95.15183 | 315.83252 | 87.76767
139.14795 | 53.72619 | 83.71582 | 24.26808 | 297.53418 | 95.27668 | 317.02881 | 87.94531
139.37988 | 53.74343 | 83.92334 | 24.2847 | 298.51074 | 95.45275 | 318.21289 | 88.12811
139.67285 | 53.79672 | 84.13086 | 24.30881 | 299.41406 | 95.5954 | 319.34814 | 88.27684
139.89258 | 53.82159 | 84.33838 | 24.33016 | 300.18311 | 95.69436 | 320.52002 | 88.44428
140.12451 | 53.85095 | 84.5459 | 24.35906 | 301.01318 | 95.83037 | 321.75293 | 88.67647
140.38086 | 53.87664 | 84.77783 | 24.38191 | 301.85547 | 95.96034 | 322.98584 | 88.81913
140.61279 | 53.89699 | 84.99756 | 24.39581 | 302.7832 | 96.09818 | 324.19434 | 89.02285
140.89355 | 53.94441 | 85.2417 | 24.44247 | 303.58887 | 96.24271 | 325.36621 | 89.21556
141.1499 | 53.97795 | 85.46143 | 24.45853 | 304.30908 | 96.31316 | 326.59912 | 89.39415
141.44287 | 54.02955 | 85.71777 | 24.49005 | 305.12695 | 96.46027 | 327.7832 | 89.5682
141.72363 | 54.07625 | 85.94971 | 24.51697 | 305.94482 | 96.55076 | 328.93066 | 89.72114
141.99219 | 54.10506 | 86.18164 | 24.5463 | 306.9458 | 96.72615 | 330.10254 | 89.8796
142.23633 | 54.13731 | 86.41357 | 24.57017 | 307.75146 | 96.83915 | 331.31104 | 90.07721
142.46826 | 54.15603 | 86.60889 | 24.59134 | 308.48389 | 96.92841 | 332.50732 | 90.2401
142.7002 | 54.17016 | 86.8042 | 24.60441 | 309.32617 | 97.0609 | 333.66699 | 90.41227
142.94434 | 54.21049 | 87.03613 | 24.62766 | 310.18066 | 97.14917 | 334.85107 | 90.56961
143.16406 | 54.22391 | 87.26807 | 24.65334 | 310.99854 | 97.26297 | 336.05957 | 90.74265
143.42041 | 54.25535 | 87.47559 | 24.67726 | 311.87744 | 97.43315 | 337.26807 | 90.92487
143.64014 | 54.26834 | 87.68311 | 24.68763 | 312.63428 | 97.50739 | 338.50098 | 91.08164
143.90869 | 54.31271 | 87.95166 | 24.72835 | 313.41553 | 97.62672 | 339.67285 | 91.2311
144.21387 | 54.35747 | 88.1958 | 24.75124 | 314.13574 | 97.69767 | 340.90576 | 91.427
144.54346 | 54.41553 | 88.43994 | 24.78197 | 314.94141 | 97.80407 | 342.06543 | 91.57098
144.82422 | 54.45493 | 88.68408 | 24.81249 | 315.89355 | 97.94551 | 343.26172 | 91.72362
145.08057 | 54.48048 | 88.90381 | 24.83056 | 316.62598 | 98.02767 | 344.4458 | 91.89286
145.33691 | 54.50578 | 89.09912 | 24.84432 | 317.43164 | 98.13179 | 345.6665 | 92.06029
145.58105 | 54.53514 | 89.29443 | 24.8579 | 318.29834 | 98.24431 | 346.88721 | 92.2266
145.86182 | 54.57799 | 89.51416 | 24.8781 | 319.15283 | 98.37169 | 348.04688 | 92.35436
146.11816 | 54.60703 | 89.70947 | 24.89131 | 319.98291 | 98.49083 | 349.29199 | 92.5142
146.3623 | 54.63127 | 89.94141 | 24.91175 | 320.62988 | 98.52363 | 350.46387 | 92.69624
146.61865 | 54.65089 | 90.16113 | 24.93409 | 321.43555 | 98.59463 | 351.66016 | 92.85167
146.875 | 54.6792 | 90.40527 | 24.96298 | 322.2168 | 98.69659 | 352.91748 | 93.01133
147.11914 | 54.70724 | 90.63721 | 24.98277 | 323.10791 | 98.85122 | 354.06494 | 93.13006
147.3999 | 54.75316 | 90.88135 | 25.01123 | 323.85254 | 98.94067 | 355.29785 | 93.30255
147.63184 | 54.75822 | 91.11328 | 25.03057 | 324.51172 | 98.96379 | 356.48193 | 93.47207
147.86377 | 54.77656 | 91.34521 | 25.05526 | 325.32959 | 99.08415 | 357.2998 | 93.95912
148.10791 | 54.7992 | 91.56494 | 25.07082 | 326.18408 | 99.18513 | 358.88672 | 94.17929
148.32764 | 54.81713 | 91.76025 | 25.08509 | 327.09961 | 99.32376 | 360.22949 | 94.37775
148.52295 | 54.82585 | 91.95557 | 25.09639 | 327.80762 | 99.36868 | 361.4502 | 94.54314
148.71826 | 54.8208 | 92.1875 | 25.11749 | 328.49121 | 99.40548 | 362.6709 | 94.69642
148.92578 | 54.83367 | 92.39502 | 25.12892 | 329.27246 | 99.54141 | 363.8916 | 94.81526
149.14551 | 54.84629 | 92.61475 | 25.14628 | 330.15137 | 99.62575 | 365.1123 | 94.97733
149.37744 | 54.86776 | 92.82227 | 25.16297 | 330.896 | 99.68888 | 366.33301 | 95.12718
149.58496 | 54.87551 | 93.0542 | 25.17473 | 331.56738 | 99.74949 | 367.55371 | 95.27592
149.80469 | 54.8784 | 93.26172 | 25.19387 | 332.2998 | 99.79744 | 368.89648 | 95.46638
150.01221 | 54.88117 | 93.51807 | 25.22031 | 333.08105 | 99.89992 | 369.99512 | 95.58132
150.23193 | 54.89737 | 93.75 | 25.23994 | 333.97217 | 100.01431 | 371.33789 | 95.79221
150.45166 | 54.9042 | 93.99414 | 25.25691 | 334.77783 | 100.11255 | 372.55859 | 95.90246
150.68359 | 54.92446 | 94.18945 | 25.27202 | 335.47363 | 100.14658 | 373.7793 | 96.04558
150.85449 | 54.92231 | 94.36035 | 25.27468 | 336.05957 | 100.55738 | 374.87793 | 96.1334
151.12305 | 54.9509 | 94.56787 | 25.28698 | 337.03613 | 100.70559 | 376.2207 | 96.30552
151.33057 | 54.95247 | 94.76318 | 25.29872 | 337.89063 | 100.80624 | 377.44141 | 96.46825
151.52588 | 54.95865 | 94.98291 | 25.311 | 338.62305 | 100.86974 | 378.66211 | 96.59535
151.75781 | 54.98257 | 95.20264 | 25.32597 | 339.2334 | 100.88591 | 379.88281 | 96.73285
151.96533 | 54.96964 | 95.41016 | 25.34041 | 340.08789 | 100.96359 | 381.22559 | 96.9119
152.17285 | 54.97504 | 95.6543 | 25.35271 | 340.82031 | 101.03542 | 382.44629 | 97.04715
152.41699 | 55.00278 | 95.88623 | 25.37321 | 341.6748 | 101.13232 | 383.66699 | 97.18128
152.68555 | 55.02979 | 96.11816 | 25.39352 | 342.28516 | 101.15629 | 384.8877 | 97.30254
152.94189 | 55.04751 | 96.3623 | 25.40803 | 343.13965 | 101.24128 | 386.1084 | 97.42261
153.16162 | 55.05648 | 96.56982 | 25.42149 | 343.87207 | 101.32095 | 387.45117 | 97.58406
153.39355 | 55.07432 | 96.76514 | 25.43156 | 344.72656 | 101.41492 | 388.67188 | 97.73731
153.6499 | 55.09133 | 96.93604 | 25.42618 | 345.33691 | 101.42586 | 389.89258 | 97.8539
153.84521 | 55.08624 | 97.14355 | 25.44208 | 346.06934 | 101.48255 | 391.23535 | 98.02375
154.07715 | 55.09876 | 97.35107 | 25.45186 | 346.92383 | 101.55314 | 392.45605 | 98.11401
154.29688 | 55.1067 | 97.54639 | 25.45827 | 347.53418 | 101.61514 | 393.79883 | 98.30549
154.47998 | 55.10609 | 97.77832 | 25.47405 | 348.2666 | 101.64861 | 395.01953 | 98.41734
154.6875 | 55.10931 | 97.99805 | 25.47746 | 349.12109 | 101.72755 | 396.24023 | 98.55218
154.90723 | 55.11195 | 98.21777 | 25.49562 | 349.73145 | 101.76664 | 397.58301 | 98.72842
155.16357 | 55.13213 | 98.44971 | 25.50475 | 350.46387 | 101.81934 | 398.80371 | 98.81248
155.40771 | 55.16196 | 98.69385 | 25.52884 | 351.44043 | 101.93145 | 400.14648 | 98.96201
155.60303 | 55.14106 | 98.91357 | 25.54342 | 352.05078 | 101.94732 | 401.24512 | 99.0378
155.79834 | 55.1342 | 99.14551 | 25.5549 | 352.7832 | 101.99793 | 402.58789 | 99.19722
156.01807 | 55.15959 | 99.34082 | 25.55977 | 353.6377 | 102.11547 | 403.93066 | 99.34318
156.20117 | 55.14805 | 99.51172 | 25.56122 | 354.12598 | 102.08356 | 405.15137 | 99.4703
156.32324 | 55.11959 | 99.74365 | 25.5721 | 354.8584 | 102.12142 | 406.37207 | 99.57157
156.45752 | 55.09054 | 99.95117 | 25.5826 | 355.71289 | 102.19364 | 407.71484 | 99.70151
156.64063 | 55.08809 | 100.15869 | 25.58986 | 356.44531 | 102.25177 | 408.93555 | 99.81282
156.87256 | 55.09785 | 100.37842 | 25.59699 | 357.05566 | 102.2852 | 410.27832 | 99.9778
157.09229 | 55.10311 | 100.59814 | 25.60697 | 357.78809 | 102.3094 | 411.37695 | 100.04465
157.32422 | 55.11725 | 100.83008 | 25.62293 | 358.64258 | 102.38957 | 412.71973 | 100.22006
157.61719 | 55.13812 | 101.06201 | 25.63252 | 359.25293 | 102.39936 | 413.94043 | 100.30173
157.87354 | 55.16516 | 101.29395 | 25.64807 | 359.98535 | 102.44334 | 415.16113 | 100.38213
158.05664 | 55.15197 | 101.52588 | 25.66032 | 360.83984 | 102.51032 | 416.50391 | 100.55427
158.21533 | 55.13009 | 101.74561 | 25.66617 | 361.32813 | 102.48363 | 417.84668 | 100.64892
158.41064 | 55.13046 | 101.9043 | 25.65645 | 362.06055 | 102.52563 | 419.06738 | 100.76391
158.66699 | 55.1422 | 102.11182 | 25.66195 | 362.79297 | 102.55589 | 420.28809 | 100.87786
158.93555 | 55.15793 | 102.30713 | 25.66108 | 363.52539 | 102.61871 | 421.63086 | 100.99428
159.11865 | 55.14864 | 102.51465 | 25.66933 | 364.13574 | 102.60209 | 422.97363 | 101.10939
159.31396 | 55.15313 | 102.74658 | 25.68351 | 364.86816 | 102.65258 | 424.31641 | 101.23613
159.57031 | 55.15909 | 102.9541 | 25.68825 | 365.60059 | 102.70244 | 425.53711 | 101.33258
159.77783 | 55.16256 | 103.16162 | 25.68966 | 366.21094 | 102.71743 | 426.87988 | 101.48298
159.98535 | 55.1512 | 103.39355 | 25.70324 | 366.94336 | 102.74369 | 428.22266 | 101.59311
160.18066 | 55.15009 | 103.61328 | 25.70727 | 367.79785 | 102.81458 | 429.44336 | 101.69923
160.46143 | 55.17331 | 103.84521 | 25.72362 | 368.4082 | 102.80532 | 430.78613 | 101.79373
160.64453 | 55.16763 | 104.07715 | 25.72708 | 369.01855 | 102.80671 | 432.12891 | 101.91321
160.90088 | 55.1771 | 104.27246 | 25.72763 | 369.75098 | 102.85279 | 433.47168 | 102.05792
161.04736 | 55.15853 | 104.44336 | 25.72836 | 370.60547 | 102.89821 | 434.69238 | 102.15961
161.23047 | 55.15235 | 104.63867 | 25.72857 | 371.09375 | 102.87523 | 435.91309 | 102.23364
161.4502 | 55.13883 | 104.84619 | 25.722 | 371.7041 | 102.87428 | 437.25586 | 102.37509
161.56006 | 55.11225 | 105.05371 | 25.73123 | 372.55859 | 102.9516 | 438.59863 | 102.43516
161.82861 | 55.13472 | 105.28564 | 25.73342 | 373.16895 | 102.96083 | 439.81934 | 102.55919
161.99951 | 55.1089 | 105.49316 | 25.74551 | 373.7793 | 102.93531 | 441.16211 | 102.64343
162.20703 | 55.1102 | 105.7373 | 25.75023 | 374.51172 | 102.95415 | 442.50488 | 102.78029
162.46338 | 55.11796 | 105.96924 | 25.76144 | 375.24414 | 102.98372 | 443.84766 | 102.86191
162.60986 | 55.09322 | 106.20117 | 25.76597 | 375.73242 | 102.9572 | 445.06836 | 102.95466
162.78076 | 55.08158 | 106.44531 | 25.77323 | 376.46484 | 102.99705 | 446.41113 | 103.0473
162.97607 | 55.07306 | 106.66504 | 25.78086 | 377.0752 | 102.96841 | 447.75391 | 103.16595
163.17139 | 55.05939 | 106.84814 | 25.7762 | 377.80762 | 103.007 | 449.09668 | 103.25605
163.29346 | 55.02583 | 107.05566 | 25.77726 | 378.41797 | 103.00018 | 450.43945 | 103.34484
163.35449 | 54.9766 | 107.26318 | 25.77158 | 379.02832 | 102.98124 | 451.66016 | 103.43194
163.46436 | 54.93376 | 107.4707 | 25.78208 | 379.76074 | 103.01798 | 453.00293 | 103.5459
163.58643 | 54.8999 | 107.70264 | 25.78842 | 380.37109 | 103.03265 | 454.22363 | 103.58927
163.79395 | 54.89457 | 107.93457 | 25.78466 | 380.98145 | 103.00032 | 455.56641 | 103.72867
164.00146 | 54.89404 | 108.1543 | 25.79425 | 381.83594 | 103.03324 | 456.90918 | 103.79736
164.09912 | 54.85161 | 108.38623 | 25.79664 | 382.44629 | 103.03454 | 458.12988 | 103.85098
164.24561 | 54.82539 | 108.61816 | 25.80212 | 383.05664 | 103.02363 | 459.47266 | 103.9871
164.4165 | 54.79714 | 108.8623 | 25.81028 | 383.78906 | 103.06835 | 460.81543 | 104.06598
164.5752 | 54.77469 | 109.08203 | 25.81244 | 384.39941 | 103.03284 | 462.1582 | 104.11535
164.74609 | 54.77124 | 109.30176 | 25.82107 | 385.00977 | 103.02019 | 463.50098 | 104.24811
164.99023 | 54.76681 | 109.47266 | 25.80465 | 385.62012 | 103.01875 | 464.84375 | 104.32315
165.17334 | 54.74694 | 109.65576 | 25.79427 | 386.23047 | 103.02858 | 466.18652 | 104.39687
165.31982 | 54.72486 | 109.86328 | 25.79279 | 386.84082 | 102.9789 | 467.5293 | 104.46928
165.46631 | 54.6976 | 110.04639 | 25.79548 | 387.57324 | 102.99645 | 468.87207 | 104.55469
165.72266 | 54.70142 | 110.25391 | 25.79029 | 388.18359 | 102.98096 | 470.09277 | 104.62606
165.90576 | 54.69098 | 110.47363 | 25.79786 | 388.91602 | 102.98536 | 471.43555 | 104.7091
166.10107 | 54.67933 | 110.69336 | 25.79512 | 389.52637 | 102.96867 | 472.77832 | 104.77649
166.25977 | 54.66561 | 110.91309 | 25.79894 | 390.25879 | 103.01936 | 474.12109 | 104.85704
166.39404 | 54.62851 | 111.14502 | 25.78844 | 390.86914 | 102.9777 | 475.58594 | 105.00684
166.55273 | 54.60437 | 111.38916 | 25.80429 | 391.47949 | 102.98319 | 476.92871 | 105.07045
166.69922 | 54.56591 | 111.62109 | 25.80693 | 392.08984 | 102.9523 | 478.27148 | 105.13274
166.78467 | 54.52771 | 111.81641 | 25.8009 | 392.7002 | 102.9328 | 479.61426 | 105.20835
166.90674 | 54.48613 | 111.9873 | 25.78907 | 393.31055 | 102.90074 | 480.95703 | 105.25338
167.07764 | 54.46543 | 112.18262 | 25.77242 | 393.9209 | 102.8801 | 482.2998 | 105.34118
167.26074 | 54.44856 | 112.37793 | 25.77271 | 394.53125 | 102.87094 | 483.64258 | 105.45734
167.34619 | 54.39977 | 112.58545 | 25.76876 | 395.26367 | 102.88098 | 484.98535 | 105.52812
167.49268 | 54.3656 | 112.78076 | 25.7584 | 395.87402 | 102.84654 | 486.4502 | 105.59449
167.60254 | 54.32454 | 113.0127 | 25.75964 | 396.48438 | 102.84781 | 487.79297 | 105.69245
167.7002 | 54.28966 | 113.22021 | 25.75857 | 397.09473 | 102.77589 | 489.13574 | 105.74456
167.8833 | 54.26184 | 113.45215 | 25.7594 | 397.82715 | 102.81977 | 490.47852 | 105.78039
167.99316 | 54.21532 | 113.67188 | 25.76072 | 398.4375 | 102.77081 | 491.94336 | 105.90114
168.15186 | 54.19469 | 113.8916 | 25.75143 | 399.04785 | 102.76992 | 493.28613 | 105.93428
168.35938 | 54.18451 | 114.11133 | 25.75236 | 399.6582 | 102.75636 | 494.62891 | 106.02641
168.48145 | 54.1621 | 114.30664 | 25.74411 | 400.26855 | 102.70563 | 495.84961 | 106.03083
168.59131 | 54.11509 | 114.48975 | 25.73294 | 400.87891 | 102.69096 | 497.19238 | 106.10554
168.5791 | 54.02886 | 114.68506 | 25.72434 | 401.48926 | 102.63902 | 498.65723 | 106.15945
168.73779 | 54.01793 | 114.89258 | 25.72531 | 402.09961 | 102.61099 | 500 | 106.26221
168.9209 | 53.98375 | 115.08789 | 25.71636 | 402.83203 | 102.65037 | 501.2207 | 106.2769
169.05518 | 53.95444 | 115.29541 | 25.69939 | 403.44238 | 102.60891 | 502.68555 | 106.37273
169.0918 | 53.88872 | 115.50293 | 25.68925 | 404.05273 | 102.55452 | 504.15039 | 106.43654
169.21387 | 53.83984 | 115.71045 | 25.6895 | 404.66309 | 102.5242 | 505.37109 | 106.47833
169.34814 | 53.79987 | 115.95459 | 25.69062 | 405.27344 | 102.51805 | 506.83594 | 106.53949
169.51904 | 53.78691 | 116.21094 | 25.69777 | 405.88379 | 102.48665 | 508.17871 | 106.65115
169.68994 | 53.74792 | 116.44287 | 25.6922 | 406.37207 | 102.42392 | 509.64355 | 106.67862
169.84863 | 53.72562 | 116.65039 | 25.68459 | 406.98242 | 102.37903 | 510.98633 | 106.72578
169.98291 | 53.70066 | 116.8457 | 25.66697 | 407.59277 | 102.33355 | 512.3291 | 106.74044
170.12939 | 53.66905 | 117.04102 | 25.65987 | 408.20313 | 102.31239 | 513.67188 | 106.78506
170.28809 | 53.63077 | 117.26074 | 25.65794 | 408.81348 | 102.30318 | 515.01465 | 106.84416
170.44678 | 53.60272 | 117.44385 | 25.64783 | 409.5459 | 102.27399 | 516.35742 | 106.85485
170.58105 | 53.57207 | 117.65137 | 25.62852 | 410.03418 | 102.19571 | 517.7002 | 106.94313
170.73975 | 53.54896 | 117.87109 | 25.62243 | 410.7666 | 102.19023 | 519.16504 | 107.02392
170.88623 | 53.51146 | 118.09082 | 25.61974 | 411.25488 | 102.14854 | 520.50781 | 107.04657
171.04492 | 53.4672 | 118.33496 | 25.61854 | 411.86523 | 102.12418 | 521.97266 | 107.10889
171.15479 | 53.43364 | 118.5791 | 25.61711 | 412.47559 | 102.07411 | 523.31543 | 107.14487
171.25244 | 53.39619 | 118.79883 | 25.61382 | 413.08594 | 102.06127 | 524.6582 | 107.1476
171.27686 | 53.30971 | 119.03076 | 25.60208 | 413.69629 | 101.9722 | 526.00098 | 107.16499
171.32568 | 53.24648 | 119.20166 | 25.59154 | 414.18457 | 101.96615 | 527.34375 | 107.21326
171.39893 | 53.20125 | 119.37256 | 25.5663 | 414.79492 | 101.8759 | 528.80859 | 107.30128
171.49658 | 53.15305 | 119.56787 | 25.55705 | 415.40527 | 101.82297 | 530.15137 | 107.31488
171.60645 | 53.11379 | 119.77539 | 25.54658 | 416.01563 | 101.80753 | 531.61621 | 107.38427
171.69189 | 53.05116 | 119.9707 | 25.53698 | 416.62598 | 101.75347 | 532.95898 | 107.34648
171.86279 | 53.03054 | 120.15381 | 25.51362 | 417.23633 | 101.73701 | 534.42383 | 107.46212
172.05811 | 53.00154 | 120.38574 | 25.51511 | 417.84668 | 101.6563 | 535.7666 | 107.47052
172.16797 | 52.96708 | 120.60547 | 25.51751 | 418.33496 | 101.60913 | 537.23145 | 107.50203
172.26562 | 52.90775 | 120.81299 | 25.48768 | 418.94531 | 101.57838 | 538.69629 | 107.59788
172.36328 | 52.8641 | 121.04492 | 25.48489 | 419.43359 | 101.47917 | 540.16113 | 107.59374
172.47314 | 52.81885 | 121.26465 | 25.47194 | 420.04395 | 101.4602 | 541.50391 | 107.5968
172.58301 | 52.77349 | 121.44775 | 25.46222 | 420.53223 | 101.34714 | 543.09082 | 107.68009
172.68066 | 52.71904 | 121.63086 | 25.43751 | 421.14258 | 101.28859 | 544.43359 | 107.68048
172.86377 | 52.70636 | 121.78955 | 25.41866 | 421.75293 | 101.2552 | 545.77637 | 107.72954
172.90039 | 52.6331 | 122.00928 | 25.40867 | 422.36328 | 101.23417 | 547.24121 | 107.75147
173.02246 | 52.59106 | 122.20459 | 25.3934 | 422.97363 | 101.16102 | 548.58398 | 107.73126
173.27881 | 52.60023 | 122.3999 | 25.37796 | 423.58398 | 101.13895 | 550.04883 | 107.81749
173.48633 | 52.57322 | 122.59521 | 25.36233 | 424.19434 | 101.07756 | 551.3916 | 107.81146
173.75488 | 52.58037 | 122.80273 | 25.3528 | 424.68262 | 100.97358 | 552.85645 | 107.82793
173.9624 | 52.56353 | 123.01025 | 25.33182 | 425.29297 | 100.96295 | 554.19922 | 107.83613
174.1333 | 52.52483 | 123.22998 | 25.32442 | 425.78125 | 100.88396 | 555.66406 | 107.91767
174.25537 | 52.47656 | 123.46191 | 25.31557 | 426.3916 | 100.82038 | 557.00684 | 107.87248
174.4751 | 52.47351 | 123.68164 | 25.30778 | 426.87988 | 100.75345 | 558.34961 | 107.85989
174.646 | 52.44496 | 123.90137 | 25.29602 | 427.49023 | 100.67572 | 559.69238 | 107.89724
174.71924 | 52.38698 | 124.03564 | 25.25909 | 427.97852 | 100.63399 | 561.15723 | 107.92276
174.78027 | 52.32527 | 124.21875 | 25.24331 | 428.71094 | 100.59687 | 562.5 | 107.92351
174.90234 | 52.28175 | 124.42627 | 25.22472 | 429.19922 | 100.51498 | 563.84277 | 107.88862
175.08545 | 52.26168 | 124.60938 | 25.1972 | 429.80957 | 100.46117 | 565.30762 | 107.94463
175.15869 | 52.20336 | 124.80469 | 25.19099 | 430.29785 | 100.35206 | 566.77246 | 107.9476
175.29297 | 52.15244 | 125.01221 | 25.17183 | 430.9082 | 100.3103 | 568.2373 | 108.00116
175.21973 | 52.06113 | 125.20752 | 25.15002 | 431.39648 | 100.21332 | 569.70215 | 107.96662
175.23193 | 51.9792 | 125.42725 | 25.14057 | 431.88477 | 100.16859 | 571.04492 | 108.0294
175.28076 | 51.9081 | 125.65918 | 25.12954 | 432.37305 | 100.07071 | 572.50977 | 108.04445
175.29297 | 51.84217 | 125.87891 | 25.11201 | 432.9834 | 99.98735 | 573.85254 | 107.98263
175.31738 | 51.76378 | 126.08643 | 25.10339 | 433.47168 | 99.88845 | 575.31738 | 108.01247
175.37842 | 51.69082 | 126.29395 | 25.07918 | 434.08203 | 99.87013 | 576.78223 | 108.00585
175.59814 | 51.68592 | 126.41602 | 25.04941 | 434.69238 | 99.82483 | 578.24707 | 107.9978
175.83008 | 51.68443 | 126.59912 | 25.02774 | 435.18066 | 99.72448 | 579.71191 | 108.00602
176.00098 | 51.62724 | 126.80664 | 25.00298 | 435.79102 | 99.65155 | 581.17676 | 108.01289
176.12305 | 51.5878 | 126.96533 | 24.9839 | 436.2793 | 99.56349 | 582.6416 | 108.03621
176.35498 | 51.58577 | 127.17285 | 24.96652 | 436.88965 | 99.50279 | 584.10645 | 108.07609
176.47705 | 51.55146 | 127.38037 | 24.94895 | 437.5 | 99.45488 | 585.44922 | 108.00295
176.68457 | 51.52042 | 127.58789 | 24.93508 | 437.98828 | 99.36538 | 586.91406 | 108.02242
176.68457 | 51.43415 | 127.79541 | 24.90934 | 438.47656 | 99.26206 | 588.37891 | 108.04065
176.70898 | 51.36576 | 128.01514 | 24.89357 | 439.08691 | 99.19923 | 589.84375 | 108.02162
176.81885 | 51.31675 | 128.22266 | 24.87523 | 439.5752 | 99.10832 | 591.18652 | 107.97886
176.89209 | 51.26243 | 128.43018 | 24.86061 | 440.06348 | 99.01697 | 592.65137 | 108.01129
176.9043 | 51.16339 | 128.61328 | 24.83326 | 440.67383 | 98.96602 | 593.99414 | 107.9841
176.97754 | 51.10356 | 128.75977 | 24.8026 | 441.16211 | 98.84681 | 595.45898 | 107.95965
177.13623 | 51.08451 | 128.95508 | 24.78513 | 441.77246 | 98.8083 | 596.92383 | 107.95198
177.39258 | 51.07724 | 129.12598 | 24.75098 | 442.38281 | 98.74231 | 598.38867 | 107.94298
177.58789 | 51.0576 | 129.3335 | 24.74735 | 442.87109 | 98.63505 | 599.85352 | 107.91432
177.75879 | 51.01994 | 129.52881 | 24.70566 | 443.35938 | 98.54084 | 601.19629 | 107.88068
177.74658 | 50.92965 | 129.72412 | 24.68749 | 443.84766 | 98.45974 | 602.66113 | 107.88605
177.90527 | 50.88825 | 129.94385 | 24.66585 | 444.33594 | 98.35109 | 604.12598 | 107.8533
178.17383 | 50.89982 | 130.16357 | 24.64798 | 444.94629 | 98.26893 | 605.46875 | 107.85282
178.28369 | 50.83871 | 130.39551 | 24.64813 | 445.43457 | 98.21365 | 606.93359 | 107.8174
178.38135 | 50.79034 | 130.60303 | 24.61561 | 446.04492 | 98.13043 | 608.27637 | 107.75892
178.43018 | 50.71712 | 130.81055 | 24.59883 | 446.65527 | 98.04661 | 609.74121 | 107.73931
178.51562 | 50.65424 | 130.98145 | 24.57901 | 447.14355 | 97.94911 | 611.20605 | 107.71835
178.68652 | 50.62639 | 131.16455 | 24.53731 | 447.63184 | 97.86482 | 612.79297 | 107.73621
178.73535 | 50.56932 | 131.33545 | 24.52119 | 448.24219 | 97.79307 | 614.25781 | 107.71257
178.94287 | 50.52974 | 131.54297 | 24.49169 | 448.73047 | 97.68049 | 615.72266 | 107.65
179.11377 | 50.50147 | 131.73828 | 24.47177 | 449.21875 | 97.60857 | 617.1875 | 107.62358
179.3457 | 50.49571 | 131.93359 | 24.44363 | 449.70703 | 97.5088 | 618.65234 | 107.63358
179.60205 | 50.46375 | 132.12891 | 24.43143 | 450.31738 | 97.39378 | 619.99512 | 107.56446
179.78516 | 50.45484 | 132.33643 | 24.39711 | 450.68359 | 97.29418 | 621.45996 | 107.53412
179.94385 | 50.40053 | 132.55615 | 24.38907 | 451.29395 | 97.19181 | 622.80273 | 107.48137
179.93164 | 50.31475 | 132.80029 | 24.36509 | 451.78223 | 97.10395 | 624.26758 | 107.4103
180.0415 | 50.26855 | 133.00781 | 24.33822 | 452.39258 | 97.02805 | 625.73242 | 107.3759
180.18799 | 50.23246 | 133.19092 | 24.31482 | 452.88086 | 96.93928 | 627.19727 | 107.37844
180.39551 | 50.19672 | 133.3252 | 24.2783 | 453.36914 | 96.80859 | 628.78418 | 107.36229
180.45654 | 50.12559 | 133.5083 | 24.24646 | 453.85742 | 96.71894 | 630.24902 | 107.3239
180.52979 | 50.07983 | 133.6792 | 24.2163 | 454.3457 | 96.64275 | 631.71387 | 107.26489
180.76172 | 50.0559 | 133.88672 | 24.19669 | 454.83398 | 96.49676 | 633.30078 | 107.24445
180.93262 | 50.00936 | 134.05762 | 24.16621 | 455.44434 | 96.41777 | 634.64355 | 107.18132
181.12793 | 49.99149 | 134.24072 | 24.13367 | 455.93262 | 96.35417 | 636.1084 | 107.13752
181.28662 | 49.94677 | 134.44824 | 24.11354 | 456.4209 | 96.22057 | 637.57324 | 107.11184
181.32324 | 49.87385 | 134.64355 | 24.07871 | 456.90918 | 96.12829 | 639.03809 | 107.0459
181.45752 | 49.82218 | 134.85107 | 24.04586 | 457.51953 | 96.04727 | 640.50293 | 107.01763
181.46973 | 49.75354 | 135.08301 | 24.03363 | 458.00781 | 95.89818 | 641.96777 | 106.94892
181.55518 | 49.69386 | 135.27832 | 24.01471 | 458.49609 | 95.81852 | 643.43262 | 106.91805
181.54297 | 49.59633 | 135.4248 | 23.98285 | 458.98438 | 95.66844 | 644.89746 | 106.84657
181.61621 | 49.54983 | 135.5835 | 23.94062 | 459.59473 | 95.62735 | 646.48438 | 106.83328
181.65283 | 49.46004 | 135.75439 | 23.91693 | 460.08301 | 95.51833 | 647.82715 | 106.75862
181.87256 | 49.45326 | 135.9375 | 23.88697 | 460.44922 | 95.39764 | 649.41406 | 106.72286
181.98242 | 49.38872 | 136.12061 | 23.84021 | 460.9375 | 95.27373 | 650.87891 | 106.64578
181.98242 | 49.31097 | 136.31592 | 23.82034 | 461.42578 | 95.17752 | 652.34375 | 106.56726
181.99463 | 49.23097 | 136.53564 | 23.79207 | 461.91406 | 95.0245 | 653.80859 | 106.54718
182.04346 | 49.16084 | 136.71875 | 23.76974 | 462.40234 | 94.95561 | 655.15137 | 106.4461
182.1167 | 49.0917 | 136.92627 | 23.73478 | 463.0127 | 94.82661 | 656.61621 | 106.34345
182.1167 | 49.01389 | 137.1582 | 23.71638 | 463.50098 | 94.74272 | 658.08105 | 106.29953
182.16553 | 48.94364 | 137.35352 | 23.6747 | 464.11133 | 94.66919 | 659.66797 | 106.29416
182.25098 | 48.87761 | 137.56104 | 23.6475 | 464.59961 | 94.55612 | 661.13281 | 106.24772
182.25098 | 48.79418 | 137.70752 | 23.62645 | 465.08789 | 94.45678 | 662.71973 | 106.15893
182.38525 | 48.74108 | 137.89063 | 23.59054 | 465.4541 | 94.26127 | 664.18457 | 106.08954
182.56836 | 48.71201 | 138.07373 | 23.56288 | 465.94238 | 94.17531 | 665.64941 | 106.03912
182.65381 | 48.6512 | 138.26904 | 23.53713 | 466.43066 | 94.04625 | 667.11426 | 105.96709
182.89795 | 48.6325 | 138.48877 | 23.50691 | 466.91895 | 93.91671 | 668.5791 | 105.87332
183.09326 | 48.6118 | 138.68408 | 23.46388 | 467.40723 | 93.84375 | 670.04395 | 105.77812
183.09326 | 48.5224 | 138.87939 | 23.43335 | 467.89551 | 93.7276 | 671.50879 | 105.70198
183.27637 | 48.48702 | 139.09912 | 23.41949 | 468.50586 | 93.6354 | 672.97363 | 105.62449
183.48389 | 48.45233 | 139.33105 | 23.37775 | 468.99414 | 93.48968 | 674.31641 | 105.5883
183.72803 | 48.42149 | 139.56299 | 23.36982 | 469.48242 | 93.3721 | 675.78125 | 105.46708
183.82568 | 48.37429 | 139.78271 | 23.33836 | 469.9707 | 93.26842 | 677.36816 | 105.42534
183.92334 | 48.3158 | 139.99023 | 23.30465 | 470.45898 | 93.1356 | 678.95508 | 105.29937
184.0332 | 48.26603 | 140.1001 | 23.25881 | 470.94727 | 93.01668 | 680.41992 | 105.27737
184.06982 | 48.17452 | 140.2832 | 23.22927 | 471.31348 | 92.88765 | 681.88477 | 105.17107
184.05762 | 48.09831 | 140.46631 | 23.18671 | 471.80176 | 92.75351 | 683.34961 | 105.08419
184.16748 | 48.05395 | 140.64941 | 23.15685 | 472.29004 | 92.6333 | 684.81445 | 105.05866
184.24072 | 47.97186 | 140.83252 | 23.12253 | 472.65625 | 92.48877 | 686.40137 | 104.96696
184.31396 | 47.91218 | 141.04004 | 23.08343 | 473.14453 | 92.35328 | 687.74414 | 104.8155
184.39941 | 47.84998 | 141.24756 | 23.05704 | 473.75488 | 92.27001 | 689.33105 | 104.76284
184.47266 | 47.77328 | 141.44287 | 23.02849 | 474.24316 | 92.16249 | 690.7959 | 104.62708
184.52148 | 47.71272 | 141.63818 | 22.99546 | 474.73145 | 92.02558 | 692.38281 | 104.57161
184.59473 | 47.6359 | 141.87012 | 22.9725 | 475.21973 | 91.9317 | 693.96973 | 104.49361
184.63135 | 47.58337 | 142.07764 | 22.93673 | 475.70801 | 91.79388 | 695.55664 | 104.43538
184.68018 | 47.50014 | 142.23633 | 22.89724 | 476.07422 | 91.63208 | 697.02148 | 104.29371
184.76563 | 47.44318 | 142.37061 | 22.85368 | 476.5625 | 91.52246 | 698.6084 | 104.21136
184.8999 | 47.38737 | 142.55371 | 22.81782 | 476.92871 | 91.37446 | 700.07324 | 104.15213
184.8999 | 47.30837 | 142.73682 | 22.77307 | 477.41699 | 91.20576 | 701.53809 | 104.04892
185.19287 | 47.29856 | 142.95654 | 22.75142 | 477.90527 | 91.08027 | 703.00293 | 103.90146
185.18066 | 47.19937 | 143.16406 | 22.71454 | 478.39355 | 91.02734 | 704.3457 | 103.7775
185.30273 | 47.15697 | 143.32275 | 22.67848 | 479.00391 | 90.86573 | 705.93262 | 103.66662
185.36377 | 47.07633 | 143.56689 | 22.65139 | 479.49219 | 90.76813 | 707.51953 | 103.61896
185.52246 | 47.04303 | 143.78662 | 22.61585 | 479.98047 | 90.61155 | 709.22852 | 103.54459
185.47363 | 46.94009 | 143.96973 | 22.57875 | 480.46875 | 90.48378 | 710.81543 | 103.47258
185.53467 | 46.87627 | 144.17725 | 22.54529 | 480.95703 | 90.38493 | 712.40234 | 103.33399
185.69336 | 46.82002 | 144.38477 | 22.50724 | 481.32324 | 90.21873 | 713.86719 | 103.24147
185.7666 | 46.76479 | 144.51904 | 22.47084 | 481.81152 | 90.0897 | 715.4541 | 103.1653
185.81543 | 46.67501 | 144.68994 | 22.43118 | 482.17773 | 89.93745 | 716.91895 | 102.98271
185.83984 | 46.62443 | 144.88525 | 22.39514 | 482.66602 | 89.79285 | 718.50586 | 102.90369
185.98633 | 46.55902 | 145.06836 | 22.35703 | 483.03223 | 89.6546 | 719.84863 | 102.76648
185.98633 | 46.4682 | 145.25146 | 22.31876 | 483.52051 | 89.50914 | 721.31348 | 102.64541
186.03516 | 46.40092 | 145.47119 | 22.29481 | 484.13086 | 89.38573 | 722.90039 | 102.51825
186.20605 | 46.35262 | 145.6665 | 22.24917 | 484.61914 | 89.26883 | 724.36523 | 102.43861
186.20605 | 46.27875 | 145.87402 | 22.20964 | 485.10742 | 89.16632 | 725.95215 | 102.33072
186.2915 | 46.21471 | 146.09375 | 22.17176 | 485.5957 | 89.03378 | 727.53906 | 102.19917
186.21826 | 46.09993 | 146.31348 | 22.13813 | 486.08398 | 88.87113 | 729.12598 | 102.13282
186.31592 | 46.03882 | 146.521 | 22.10246 | 486.57227 | 88.75252 | 730.71289 | 101.95372
186.32812 | 45.96791 | 146.74072 | 22.08186 | 487.06055 | 88.57403 | 732.17773 | 101.86762
186.35254 | 45.88863 | 146.82617 | 22.02303 | 487.42676 | 88.49188 | 733.76465 | 101.70773
186.51123 | 45.84233 | 147.00928 | 21.97871 | 487.91504 | 88.29761 | 735.22949 | 101.64153
186.64551 | 45.77281 | 147.20459 | 21.93154 | 488.28125 | 88.14037 | 736.81641 | 101.52362
186.91406 | 45.76451 | 147.3877 | 21.90035 | 488.76953 | 88.01968 | 738.15918 | 101.32568
187.02393 | 45.70009 | 147.58301 | 21.87533 | 489.37988 | 87.92051 | 739.74609 | 101.18231
187.13379 | 45.64127 | 147.79053 | 21.8249 | 489.86816 | 87.78399 | 741.21094 | 101.06599
187.30469 | 45.5915 | 147.97363 | 21.78872 | 490.35645 | 87.60213 | 742.91992 | 100.91359
187.31689 | 45.53159 | 148.19336 | 21.75324 | 490.84473 | 87.53957 | 744.50684 | 100.83378
187.3291 | 45.43737 | 148.41309 | 21.71755 | 491.21094 | 87.36503 | 746.09375 | 100.70717
187.47559 | 45.37564 | 148.63281 | 21.68167 | 491.69922 | 87.19678 | 747.68066 | 100.5563
187.48779 | 45.30993 | 148.84033 | 21.63926 | 492.06543 | 87.03648 | 749.14551 | 100.43323
187.43896 | 45.20089 | 149.01123 | 21.5868 | 492.55371 | 86.92743 | 750.73242 | 100.27941
187.42676 | 45.13503 | 149.14551 | 21.54708 | 492.91992 | 86.75138 | 752.19727 | 100.19962
187.40234 | 45.01477 | 149.34082 | 21.49782 | 493.4082 | 86.61145 | 753.66211 | 99.95775
187.46338 | 44.96078 | 149.49951 | 21.46592 | 493.89648 | 86.456 | 755.24902 | 99.89164
187.70752 | 44.92768 | 149.69482 | 21.4163 | 494.50684 | 86.32138 | 756.83594 | 99.68579
187.89063 | 44.87976 | 149.86572 | 21.37215 | 494.99512 | 86.19513 | 758.30078 | 99.55475
187.93945 | 44.81113 | 150.06104 | 21.33589 | 495.4834 | 86.06847 | 760.00977 | 99.4544
188.09814 | 44.7686 | 150.26855 | 21.29202 | 495.97168 | 85.91111 | 761.59668 | 99.29019
188.09814 | 44.66527 | 150.46387 | 21.25541 | 496.33789 | 85.71704 | 763.30566 | 99.18687
188.14697 | 44.60222 | 150.67139 | 21.21575 | 496.7041 | 85.56807 | 764.77051 | 99.02714
188.20801 | 44.52479 | 150.87891 | 21.1713 | 497.19238 | 85.43977 | 766.23535 | 98.86606
188.1958 | 44.43001 | 151.06201 | 21.13245 | 497.55859 | 85.27493 | 767.82227 | 98.6959
188.24463 | 44.36112 | 151.18408 | 21.08032 | 497.9248 | 85.12496 | 769.28711 | 98.55552
188.26904 | 44.28069 | 151.35498 | 21.02101 | 498.41309 | 84.98028 | 770.87402 | 98.33537
188.25684 | 44.19164 | 151.53809 | 20.99557 | 498.7793 | 84.75351 | 772.33887 | 98.26296
188.40332 | 44.14553 | 151.70898 | 20.93591 | 499.38965 | 84.6591 | 773.92578 | 98.03973
188.47656 | 44.07641 | 151.89209 | 20.89165 | 499.87793 | 84.51305 | 775.5127 | 97.93309
188.58643 | 44.02153 | 152.09961 | 20.86449 | 500.48828 | 84.40241 | 777.22168 | 97.84056
188.68408 | 43.96371 | 152.27051 | 20.81359 | 500.97656 | 84.27072 | 778.80859 | 97.58875
188.92822 | 43.91682 | 152.47803 | 20.7675 | 501.46484 | 84.09269 | 780.39551 | 97.43036
188.98926 | 43.8618 | 152.68555 | 20.73053 | 501.83105 | 83.90907 | 781.98242 | 97.31825
189.16016 | 43.8091 | 152.90527 | 20.6857 | 502.31934 | 83.7761 | 783.44727 | 97.14191
189.12354 | 43.71404 | 153.13721 | 20.6423 | 502.80762 | 83.64271 | 785.15625 | 96.9944
189.09912 | 43.61606 | 153.30811 | 20.60452 | 503.17383 | 83.47329 | 786.62109 | 96.81527
189.18457 | 43.53762 | 153.41797 | 20.54906 | 503.66211 | 83.33911 | 788.20801 | 96.62572
189.2334 | 43.46801 | 153.60107 | 20.50796 | 504.02832 | 83.13822 | 789.79492 | 96.45872
189.19678 | 43.38454 | 153.75977 | 20.44937 | 504.63867 | 83.03869 | 791.38184 | 96.29026
189.2334 | 43.29476 | 153.95508 | 20.40957 | 505.12695 | 82.85698 | 792.96875 | 96.12036
189.4043 | 43.25294 | 154.13818 | 20.35858 | 505.61523 | 82.72105 | 794.67773 | 95.96374
189.59961 | 43.21654 | 154.3457 | 20.32476 | 506.10352 | 82.56926 | 796.26465 | 95.86377
189.80713 | 43.17116 | 154.5166 | 20.27653 | 506.46973 | 82.39716 | 797.85156 | 95.5922
189.88037 | 43.10669 | 154.74854 | 20.22668 | 506.83594 | 82.19379 | 799.43848 | 95.41638
189.9292 | 43.02504 | 154.93164 | 20.17497 | 507.32422 | 82.08719 | 801.02539 | 95.26355
190.14893 | 42.98197 | 155.16357 | 20.13888 | 507.69043 | 81.92953 | 802.6123 | 95.06037
190.12451 | 42.89522 | 155.37109 | 20.09943 | 508.17871 | 81.74469 | 804.19922 | 94.85565
190.13672 | 42.79933 | 155.52979 | 20.04401 | 508.42285 | 81.53571 | 805.66406 | 94.73339
190.08789 | 42.70132 | 155.62744 | 19.98536 | 508.91113 | 81.38105 | 807.25098 | 94.55045
190.18555 | 42.64781 | 155.78613 | 19.93918 | 509.39941 | 81.22595 | 808.83789 | 94.3167
190.25879 | 42.57714 | 155.96924 | 19.89122 | 509.8877 | 81.10152 | 810.30273 | 94.16604
190.40527 | 42.53438 | 156.14014 | 19.83201 | 510.37598 | 80.88325 | 812.01172 | 93.99293
190.74707 | 42.50595 | 156.31104 | 19.78693 | 510.86426 | 80.77355 | 813.7207 | 93.7686
191.05225 | 42.49233 | 156.48193 | 19.73216 | 511.23047 | 80.59743 | 815.30762 | 93.60313
191.30859 | 42.46177 | 156.66504 | 19.69309 | 511.71875 | 80.40893 | 816.89453 | 93.41137
191.47949 | 42.42958 | 156.87256 | 19.64737 | 511.96289 | 80.22856 | 818.48145 | 93.19318
191.52832 | 42.34688 | 157.08008 | 19.59666 | 512.3291 | 80.06706 | 820.06836 | 92.99847
191.73584 | 42.29915 | 157.2998 | 19.54727 | 512.81738 | 79.90862 | 821.65527 | 92.80231
191.76025 | 42.2109 | 157.4707 | 19.49642 | 513.18359 | 79.74643 | 823.12012 | 92.56585
191.89453 | 42.15847 | 157.61719 | 19.45202 | 513.67188 | 79.58716 | 824.70703 | 92.39195
192.16309 | 42.12364 | 157.78809 | 19.40088 | 514.28223 | 79.38353 | 826.29395 | 92.16627
192.29736 | 42.08265 | 157.94678 | 19.33845 | 514.77051 | 79.27039 | 828.00293 | 92.0284
192.50488 | 42.02232 | 158.14209 | 19.28998 | 515.13672 | 79.05953 | 829.58984 | 91.74907
192.57813 | 41.94428 | 158.31299 | 19.23835 | 515.625 | 78.9299 | 831.17676 | 91.59483
192.83447 | 41.93538 | 158.49609 | 19.18805 | 516.11328 | 78.79989 | 832.76367 | 91.41391
192.79785 | 41.82151 | 158.72803 | 19.14347 | 516.47949 | 78.58785 | 834.47266 | 91.16858
192.99316 | 41.77553 | 158.89893 | 19.09134 | 516.8457 | 78.42276 | 836.05957 | 91.01027
193.10303 | 41.70502 | 159.11865 | 19.0449 | 517.33398 | 78.24424 | 837.64648 | 90.79957
193.09082 | 41.6081 | 159.31396 | 18.98077 | 517.7002 | 78.06264 | 839.11133 | 90.57424
193.10303 | 41.54002 | 159.52148 | 18.94707 | 518.18848 | 77.93069 | 840.82031 | 90.39947
193.16406 | 41.45883 | 159.729 | 18.8986 | 518.55469 | 77.71674 | 842.40723 | 90.15876
193.2251 | 41.38348 | 159.81445 | 18.83068 | 519.16504 | 77.5864 | 843.99414 | 89.91649
193.18848 | 41.2813 | 159.96094 | 18.77959 | 519.77539 | 77.42382 | 845.70313 | 89.71143
193.42041 | 41.24232 | 160.13184 | 18.72635 | 520.26367 | 77.27427 | 847.41211 | 89.5048
193.66455 | 41.21164 | 160.30273 | 18.67296 | 520.87402 | 77.0788 | 848.99902 | 89.28377
193.89648 | 41.1604 | 160.46143 | 18.61799 | 521.24023 | 76.91029 | 850.70801 | 89.12599
193.94531 | 41.09382 | 160.66895 | 18.57342 | 521.72852 | 76.75944 | 852.41699 | 88.86281
194.05518 | 41.01642 | 160.86426 | 18.51746 | 522.09473 | 76.57432 | 854.00391 | 88.63731
194.20166 | 40.96441 | 161.04736 | 18.46481 | 522.58301 | 76.42266 | 855.59082 | 88.46258
194.33594 | 40.90378 | 161.2793 | 18.41758 | 522.94922 | 76.22087 | 857.17773 | 88.18195
194.56787 | 40.86947 | 161.48682 | 18.36242 | 523.4375 | 76.05243 | 858.76465 | 87.95209
194.58008 | 40.78296 | 161.69434 | 18.312 | 523.92578 | 75.89953 | 860.35156 | 87.72078
194.6167 | 40.69561 | 161.86523 | 18.2622 | 524.53613 | 75.71582 | 861.93848 | 87.54063
194.70215 | 40.62435 | 161.9751 | 18.19551 | 525.02441 | 75.52994 | 863.52539 | 87.22745
194.76318 | 40.55387 | 162.146 | 18.14048 | 525.5127 | 75.3917 | 865.23438 | 87.03041
194.9707 | 40.50188 | 162.30469 | 18.07898 | 526.00098 | 75.22096 | 866.82129 | 86.79323
194.94629 | 40.40757 | 162.51221 | 18.03267 | 526.36719 | 75.03238 | 868.4082 | 86.5546
195.05615 | 40.347 | 162.68311 | 17.98212 | 526.85547 | 74.86081 | 869.99512 | 86.28797
194.94629 | 40.23504 | 162.87842 | 17.92418 | 527.09961 | 74.6703 | 871.58203 | 86.07298
195.00732 | 40.14052 | 163.07373 | 17.876 | 527.58789 | 74.46576 | 873.16895 | 85.85664
195.19043 | 40.08885 | 163.25684 | 17.81138 | 527.9541 | 74.24355 | 874.75586 | 85.61224
195.28809 | 40.02548 | 163.43994 | 17.76651 | 528.32031 | 74.10157 | 876.34277 | 85.28617
195.39795 | 39.95855 | 163.64746 | 17.70417 | 528.80859 | 73.92798 | 877.80762 | 85.08047
195.47119 | 39.89001 | 163.84277 | 17.6553 | 529.41895 | 73.77096 | 879.5166 | 84.84351
195.61768 | 39.83036 | 163.97705 | 17.59471 | 529.78516 | 73.57948 | 881.22559 | 84.52429
195.69092 | 39.76166 | 164.11133 | 17.53399 | 530.39551 | 73.40526 | 882.93457 | 84.33793
195.67871 | 39.65766 | 164.29443 | 17.47834 | 530.76172 | 73.19678 | 884.76563 | 84.08082
195.76416 | 39.59732 | 164.44092 | 17.42367 | 531.25 | 73.03715 | 886.59668 | 83.90309
195.8374 | 39.52248 | 164.61182 | 17.3614 | 531.61621 | 72.82792 | 888.30566 | 83.65818
195.8252 | 39.43038 | 164.80713 | 17.29147 | 531.98242 | 72.6508 | 889.89258 | 83.37311
195.6665 | 39.30288 | 164.99023 | 17.25026 | 532.34863 | 72.44087 | 891.47949 | 83.1137
195.44678 | 39.16928 | 165.18555 | 17.19507 | 532.71484 | 72.24685 | 893.06641 | 82.82559
195.44678 | 39.07981 | 165.39307 | 17.14096 | 533.08105 | 72.06876 | 894.77539 | 82.6291
195.62988 | 39.00299 | 165.57617 | 17.09424 | 533.56934 | 71.87424 | 896.3623 | 82.36532
195.76416 | 38.96405 | 165.78369 | 17.03472 | 534.17969 | 71.72823 | 897.94922 | 82.1275
195.73975 | 38.86361 | 165.95459 | 16.97125 | 534.66797 | 71.54904 | 899.6582 | 81.84452
195.58105 | 38.74854 | 166.08887 | 16.90895 | 535.27832 | 71.38569 | 901.36719 | 81.61488
195.70312 | 38.67717 | 166.23535 | 16.85284 | 535.64453 | 71.18933 | 903.07617 | 81.35623
195.78857 | 38.59846 | 166.39404 | 16.78768 | 536.13281 | 71.04152 | 904.66309 | 81.05746
195.91064 | 38.53882 | 166.58936 | 16.73621 | 536.62109 | 70.82783 | 906.37207 | 80.76802
195.6665 | 38.41317 | 166.74805 | 16.67073 | 537.10938 | 70.64641 | 907.95898 | 80.54922
195.69092 | 38.31046 | 166.91895 | 16.61141 | 537.47559 | 70.44854 | 909.5459 | 80.27364
195.67871 | 38.22447 | 167.12646 | 16.55046 | 537.71973 | 70.21798 | 911.13281 | 79.99662
195.56885 | 38.10752 | 167.32178 | 16.4932 | 538.33008 | 70.08411 | 912.71973 | 79.71814
195.53223 | 38.00491 | 167.51709 | 16.43577 | 538.81836 | 69.83525 | 914.42871 | 79.44881
195.58105 | 37.94874 | 167.72461 | 16.37424 | 539.30664 | 69.68458 | 916.1377 | 79.09404
195.43457 | 37.82489 | 167.93213 | 16.333 | 539.79492 | 69.51705 | 917.96875 | 78.85993
195.25146 | 37.6822 | 168.10303 | 16.26754 | 540.2832 | 69.31612 | 919.67773 | 78.55768
195.1416 | 37.58953 | 168.21289 | 16.20117 | 540.77148 | 69.16422 | 921.38672 | 78.33812
195.28809 | 37.52239 | 168.34717 | 16.14218 | 541.1377 | 68.94683 | 923.0957 | 78.06086
195.36133 | 37.45896 | 168.51807 | 16.07628 | 541.50391 | 68.76214 | 924.80469 | 77.75381
195.59326 | 37.4139 | 168.71338 | 16.01768 | 541.87012 | 68.54406 | 926.51367 | 77.4451
195.80078 | 37.36396 | 168.88428 | 15.9566 | 542.23633 | 68.34216 | 928.10059 | 77.15289
196.03271 | 37.30054 | 169.06738 | 15.89134 | 542.60254 | 68.12338 | 929.6875 | 76.83086
195.97168 | 37.20519 | 169.2627 | 15.84255 | 542.96875 | 67.9208 | 931.27441 | 76.59255
196.27686 | 37.18526 | 169.45801 | 15.77292 | 543.45703 | 67.76628 | 932.73926 | 76.34298
196.48438 | 37.12264 | 169.64111 | 15.70713 | 544.06738 | 67.57673 | 934.32617 | 76.01665
196.47217 | 37.0244 | 169.84863 | 15.65896 | 544.43359 | 67.35638 | 936.15723 | 75.67995
196.61865 | 36.968 | 170.05615 | 15.58467 | 545.04395 | 67.18239 | 937.86621 | 75.4174
196.7041 | 36.88802 | 170.16602 | 15.53243 | 545.41016 | 66.97786 | 939.5752 | 75.06738
196.81396 | 36.82454 | 170.32471 | 15.47414 | 545.89844 | 66.82125 | 941.28418 | 74.83048
196.93604 | 36.76324 | 170.50781 | 15.40232 | 546.26465 | 66.61601 | 942.74902 | 74.48661
197.05811 | 36.67778 | 170.6543 | 15.33743 | 546.63086 | 66.37708 | 944.21387 | 74.25657
197.16797 | 36.63204 | 170.8374 | 15.27568 | 546.99707 | 66.18785 | 945.67871 | 73.91001
197.27783 | 36.54408 | 171.03271 | 15.21485 | 547.36328 | 65.9816 | 947.14355 | 73.59093
197.32666 | 36.45677 | 171.21582 | 15.15277 | 547.72949 | 65.7583 | 948.6084 | 73.2705
197.53418 | 36.41072 | 171.39893 | 15.08005 | 548.33984 | 65.58056 | 950.31738 | 72.93848
197.50977 | 36.30978 | 171.60645 | 15.03023 | 548.82813 | 65.37098 | 952.02637 | 72.63385
197.58301 | 36.23883 | 171.77734 | 14.96656 | 549.19434 | 65.1632 | 953.85742 | 72.39512
197.60742 | 36.15888 | 171.97266 | 14.90486 | 549.68262 | 65.00306 | 955.68848 | 72.09662
197.82715 | 36.10853 | 172.14355 | 14.83561 | 550.04883 | 64.761 | 957.39746 | 71.75806
197.72949 | 36.00019 | 172.27783 | 14.77358 | 550.41504 | 64.58575 | 959.22852 | 71.42693
197.53418 | 35.8742 | 172.43652 | 14.70299 | 550.90332 | 64.37405 | 960.81543 | 71.13459
197.64404 | 35.80971 | 172.59521 | 14.64805 | 551.14746 | 64.15028 | 962.52441 | 70.82051
197.76611 | 35.72923 | 172.75391 | 14.57717 | 551.51367 | 63.95727 | 964.11133 | 70.43709
197.9248 | 35.66126 | 172.9126 | 14.5114 | 551.87988 | 63.73027 | 965.69824 | 70.16991
198.13232 | 35.62004 | 173.0957 | 14.44225 | 552.24609 | 63.50291 | 967.16309 | 69.77458
198.25439 | 35.55728 | 173.2666 | 14.38248 | 552.73438 | 63.3229 | 968.75 | 69.47517
198.44971 | 35.4833 | 173.47412 | 14.3203 | 553.34473 | 63.12264 | 970.33691 | 69.11518
198.70605 | 35.43818 | 173.68164 | 14.26322 | 553.71094 | 62.94474 | 972.29004 | 68.80922
198.76709 | 35.35201 | 173.87695 | 14.19967 | 554.19922 | 62.72964 | 973.99902 | 68.48431
199.04785 | 35.32905 | 174.09668 | 14.12729 | 554.56543 | 62.53416 | 975.83008 | 68.22591
199.29199 | 35.29332 | 174.26758 | 14.07202 | 555.05371 | 62.35207 | 977.53906 | 67.92775
199.38965 | 35.20108 | 174.38965 | 13.99673 | 555.41992 | 62.10506 | 979.24805 | 67.56835
199.51172 | 35.14348 | 174.54834 | 13.91358 | 555.66406 | 61.89495 | 980.95703 | 67.20729
199.56055 | 35.05464 | 174.70703 | 13.85159 | 556.03027 | 61.64728 | 982.54395 | 66.83626
199.56055 | 34.9572 | 174.89014 | 13.78071 | 556.39648 | 61.46714 | 984.13086 | 66.55377
199.76807 | 34.90211 | 175.08545 | 13.7213 | 556.7627 | 61.28671 | 985.83984 | 66.24815
200.01221 | 34.8471 | 175.21973 | 13.6623 | 557.25098 | 61.01735 | 987.54883 | 65.85065
200.18311 | 34.79134 | 175.40283 | 13.59094 | 557.73926 | 60.86656 | 989.37988 | 65.45946
200.26855 | 34.70841 | 175.59814 | 13.54176 | 558.22754 | 60.63024 | 991.21094 | 65.12687
200.09766 | 34.58719 | 175.79346 | 13.47635 | 558.59375 | 60.44841 | 992.91992 | 64.84523
200 | 34.48486 | 175.98877 | 13.39465 | 558.95996 | 60.19805 | 994.75098 | 64.44874
199.84131 | 34.36602 | 176.17188 | 13.3387 | 559.44824 | 59.97747 | 996.45996 | 64.19455
199.80469 | 34.25606 | 176.30615 | 13.26278 | 559.81445 | 59.79463 | 998.29102 | 63.82506
199.86572 | 34.18724 | 176.42822 | 13.18581 | 560.05859 | 59.56434 | 1000 | 63.41553
200.06104 | 34.12296 | 176.59912 | 13.12313 | 560.4248 | 59.34674 | 1001.58691 | 63.1188
200.15869 | 34.0541 | 176.77002 | 13.04952 | 560.66895 | 59.08172 | 1003.2959 | 62.76723
200.28076 | 33.98319 | 176.92871 | 12.98024 | 561.03516 | 58.91486 | 1004.88281 | 62.40651
200.26855 | 33.88944 | 177.11182 | 12.9126 | 561.64551 | 58.65329 | 1006.5918 | 62.05186
200.37842 | 33.81019 | 177.28271 | 12.86014 | 562.13379 | 58.49842 | 1008.30078 | 61.66488
200.50049 | 33.739 | 177.45361 | 12.78047 | 562.62207 | 58.29168 | 1010.25391 | 61.29104
200.62256 | 33.67383 | 177.66113 | 12.72494 | 562.98828 | 58.05473 | 1011.96289 | 60.96236
200.68359 | 33.59221 | 177.85645 | 12.65208 | 563.35449 | 57.83461 | 1013.79395 | 60.63953
200.80566 | 33.51459 | 178.03955 | 12.58361 | 563.7207 | 57.63136 | 1015.625 | 60.28414
200.73242 | 33.41048 | 178.23486 | 12.50494 | 564.20898 | 57.38857 | 1017.33398 | 59.85779
200.61035 | 33.31058 | 178.35693 | 12.44275 | 564.45313 | 57.17224 | 1019.04297 | 59.55406
200.83008 | 33.24287 | 178.479 | 12.36412 | 564.81934 | 56.96801 | 1020.75195 | 59.09321
200.81787 | 33.14892 | 178.6499 | 12.28872 | 565.18555 | 56.72898 | 1022.33887 | 58.81069
200.80566 | 33.06724 | 178.83301 | 12.23037 | 565.55176 | 56.50685 | 1024.04785 | 58.44023
200.84229 | 32.96295 | 178.9917 | 12.14836 | 566.04004 | 56.33107 | 1025.75684 | 58.13081
201.11084 | 32.93337 | 179.15039 | 12.08806 | 566.52832 | 56.05117 | 1027.46582 | 57.66326
201.41602 | 32.885 | 179.32129 | 12.00656 | 567.0166 | 55.85723 | 1029.29688 | 57.26343
201.31836 | 32.78304 | 179.5166 | 11.94294 | 567.50488 | 55.68018 | 1031.12793 | 57.01916
201.06201 | 32.64312 | 179.71191 | 11.87915 | 567.87109 | 55.43883 | 1032.95898 | 56.58451
200.93994 | 32.52519 | 179.90723 | 11.80971 | 568.2373 | 55.19712 | 1034.66797 | 56.17292
200.96436 | 32.44941 | 180.11475 | 11.72988 | 568.60352 | 54.98976 | 1036.37695 | 55.75966
200.73242 | 32.30782 | 180.28564 | 11.65849 | 568.96973 | 54.74736 | 1037.96387 | 55.3699
200.67139 | 32.21226 | 180.37109 | 11.58144 | 569.33594 | 54.5046 | 1039.67285 | 54.98514
200.58594 | 32.08836 | 180.49316 | 11.49564 | 569.70215 | 54.33103 | 1041.38184 | 54.66238
200.62256 | 32.02075 | 180.66406 | 11.41831 | 570.06836 | 54.0876 | 1043.09082 | 54.21093
200.62256 | 31.93504 | 180.84717 | 11.35262 | 570.67871 | 53.88428 | 1044.7998 | 53.7577
200.63477 | 31.84514 | 181.00586 | 11.29077 | 571.16699 | 53.63406 | 1046.50879 | 53.90312
200.67139 | 31.75909 | 181.17676 | 11.22955 | 571.65527 | 53.45312 | 1048.21777 | 53.48572
200.98877 | 31.71731 | 181.38428 | 11.14831 | 572.02148 | 53.26042 | 1049.92676 | 53.07308
200.87891 | 31.60189 | 181.54297 | 11.08604 | 572.3877 | 52.9801 | 1051.63574 | 52.69732
200.74463 | 31.47662 | 181.73828 | 11.00368 | 572.75391 | 52.80425 | 1053.34473 | 52.31685
200.63477 | 31.37367 | 181.93359 | 10.94333 | 573.12012 | 52.54067 | 1054.93164 | 51.9192
200.59814 | 31.27612 | 182.09229 | 10.85841 | 573.36426 | 52.28309 | 1056.64063 | 51.50027
200.43945 | 31.17798 | 182.25098 | 10.79557 | 573.73047 | 52.07136 | 1058.22754 | 51.09319
200.54932 | 31.0849 | 182.38525 | 10.7089 | 573.97461 | 51.83078 | 1059.69238 | 50.66266
200.61035 | 31.02089 | 182.54395 | 10.62908 | 574.34082 | 51.60093 | 1061.2793 | 50.27862
200.68359 | 30.94035 | 182.67822 | 10.55885 | 574.95117 | 51.37503 | 1062.86621 | 49.87051
200.6958 | 30.83812 | 182.87354 | 10.48643 | 575.56152 | 51.1661 | 1064.5752 | 49.47312
200.83008 | 30.77907 | 183.04443 | 10.40685 | 576.0498 | 50.96339 | 1066.40625 | 49.05052
201.0498 | 30.70231 | 183.20313 | 10.3376 | 576.41602 | 50.71434 | 1068.11523 | 48.6467
201.29395 | 30.65973 | 183.37402 | 10.25771 | 576.78223 | 50.48253 | 1069.82422 | 48.21849
201.37939 | 30.57442 | 183.58154 | 10.19648 | 577.14844 | 50.25038 | 1071.5332 | 47.79846
201.68457 | 30.52843 | 183.76465 | 10.11132 | 577.51465 | 50.05315 | 1073.24219 | 47.39978
201.83105 | 30.46437 | 183.94775 | 10.03157 | 577.75879 | 49.80983 | 1074.8291 | 47.00081
201.92871 | 30.38051 | 184.11865 | 9.97347 | 578.125 | 49.55912 | 1076.53809 | 46.54661
201.9043 | 30.27825 | 184.21631 | 9.89443 | 578.49121 | 49.30804 | 1078.125 | 46.14801
201.98975 | 30.20477 | 184.375 | 9.81293 | 578.85742 | 49.05661 | 1079.95605 | 45.69577
202.00195 | 30.11412 | 184.5459 | 9.74318 | 579.58984 | 48.88874 | 1081.54297 | 45.28433
201.97754 | 30.01802 | 184.7168 | 9.66764 | 580.07813 | 48.66439 | 1083.37402 | 44.87168
201.78223 | 29.89663 | 184.86328 | 9.70859 | 580.56641 | 48.43959 | 1085.20508 | 44.42095
201.7334 | 29.79705 | 185.04639 | 9.63068 | 580.93262 | 48.20422 | 1087.03613 | 44.01488
201.83105 | 29.71908 | 185.22949 | 9.55203 | 581.29883 | 47.96851 | 1088.86719 | 43.57064
201.94092 | 29.64898 | 185.4126 | 9.48395 | 581.66504 | 47.73246 | 1090.57617 | 43.16975
201.96533 | 29.55395 | 185.5957 | 9.40099 | 582.03125 | 47.47832 | 1092.28516 | 42.70406
202.03857 | 29.47835 | 185.80322 | 9.33382 | 582.51953 | 47.21594 | 1093.99414 | 42.29679
202.0752 | 29.38502 | 185.99854 | 9.25906 | 582.76367 | 46.98674 | 1095.58105 | 41.85328
201.95312 | 29.27482 | 186.16943 | 9.17893 | 583.12988 | 46.80272 | 1097.29004 | 41.41292
201.69678 | 29.13302 | 186.2793 | 9.10306 | 583.49609 | 46.5294 | 1098.99902 | 40.97769
201.52588 | 29.03454 | 186.40137 | 9.02427 | 584.10645 | 46.32851 | 1100.58594 | 40.5297
201.33057 | 28.92038 | 186.57227 | 8.94599 | 584.59473 | 46.08179 | 1102.41699 | 40.09921
201.0376 | 28.78013 | 186.74316 | 8.86984 | 584.96094 | 45.86074 | 1104.37012 | 39.63775
201.11084 | 28.68628 | 186.90186 | 8.79582 | 585.32715 | 45.60364 | 1106.32324 | 39.22842
201.26953 | 28.61678 | 187.04834 | 8.71138 | 585.69336 | 45.39981 | 1108.27637 | 38.75315
201.12305 | 28.51616 | 187.24365 | 8.63076 | 586.05957 | 45.15992 | 1110.10742 | 38.33949
201.2207 | 28.41948 | 187.41455 | 8.55571 | 586.42578 | 44.9197 | 1111.93848 | 37.89034
201.25732 | 28.33866 | 187.57324 | 8.47766 | 586.79199 | 44.64332 | 1113.64746 | 37.41839
201.40381 | 28.26709 | 187.78076 | 8.40165 | 587.1582 | 44.43824 | 1115.35645 | 36.99247
201.31836 | 28.16909 | 187.95166 | 8.32498 | 587.52441 | 44.19701 | 1116.94336 | 36.52699
201.29395 | 28.07967 | 188.08594 | 8.24311 | 587.89063 | 43.95545 | 1118.65234 | 36.05373
201.45264 | 28.00959 | 188.18359 | 8.15837 | 588.62305 | 43.74076 | 1120.36133 | 35.59253
201.51367 | 27.92583 | 188.34229 | 8.08134 | 589.11133 | 43.47141 | 1122.31445 | 35.15795
201.59912 | 27.83308 | 188.48877 | 7.99501 | 589.47754 | 43.28256 | 1124.26758 | 34.71135
201.80664 | 27.78167 | 188.67188 | 7.91411 | 589.96582 | 43.01234 | 1126.2207 | 34.24923
202.0752 | 27.7138 | 188.83057 | 7.83317 | 590.33203 | 42.75079 | 1128.05176 | 33.76788
202.0874 | 27.6168 | 189.00146 | 7.7549 | 590.69824 | 42.54296 | 1129.88281 | 33.30892
202.44141 | 27.57251 | 189.19678 | 7.68035 | 591.06445 | 42.29877 | 1131.71387 | 32.86211
202.85645 | 27.54237 | 189.36768 | 7.59713 | 591.55273 | 42.02682 | 1133.42285 | 32.38598
203.00293 | 27.47552 | 189.55078 | 7.52233 | 591.91895 | 41.79994 | 1135.13184 | 31.91865
202.94189 | 27.37436 | 189.70947 | 7.43716 | 592.28516 | 41.55467 | 1136.71875 | 31.41518
203.07617 | 27.29952 | 189.91699 | 7.36531 | 592.65137 | 41.2729 | 1138.30566 | 30.96228
203.14941 | 27.22257 | 190.02686 | 7.26925 | 593.26172 | 41.08004 | 1140.01465 | 30.46255
203.27148 | 27.13347 | 190.17334 | 7.19592 | 593.75 | 40.86018 | 1141.96777 | 30.03032
203.2959 | 27.03746 | 190.31982 | 7.11783 | 594.23828 | 40.60362 | 1143.9209 | 29.54058
203.39355 | 26.97596 | 190.50293 | 7.03224 | 594.60449 | 40.35646 | 1145.87402 | 29.08397
203.71094 | 26.90616 | 190.64941 | 6.95619 | 594.9707 | 40.14527 | 1147.58301 | 28.567
203.84521 | 26.83058 | 190.82031 | 6.87158 | 595.33691 | 39.86112 | 1149.29199 | 28.12202
203.83301 | 26.74811 | 190.979 | 6.79395 | 595.70313 | 39.63113 | 1151.00098 | 27.61236
203.89404 | 26.669 | 191.1499 | 6.70903 | 596.06934 | 39.38263 | 1152.70996 | 27.13624
203.96729 | 26.57276 | 191.35742 | 6.62463 | 596.43555 | 39.1338 | 1154.29688 | 26.63112
204.05273 | 26.50294 | 191.52832 | 6.54579 | 596.80176 | 38.90285 | 1156.00586 | 26.16959
203.94287 | 26.38909 | 191.69922 | 6.46505 | 597.16797 | 38.58046 | 1157.71484 | 25.63592
203.80859 | 26.27842 | 191.88232 | 6.38105 | 597.90039 | 38.39058 | 1159.30176 | 25.17929
204.1626 | 26.21815 | 191.96777 | 6.29777 | 598.51074 | 38.13753 | 1161.13281 | 24.67336
204.19922 | 26.12937 | 192.10205 | 6.21131 | 598.99902 | 37.89444 | 1163.08594 | 24.1789
204.26025 | 26.04991 | 192.27295 | 6.13175 | 599.36523 | 37.66153 | 1164.91699 | 23.6766
204.32129 | 25.96417 | 192.43164 | 6.04344 | 599.73145 | 37.3917 | 1166.74805 | 23.20464
204.13818 | 25.85368 | 192.61475 | 5.96631 | 600.21973 | 37.14739 | 1168.70117 | 22.6978
204.3335 | 25.78488 | 192.77344 | 5.8818 | 600.58594 | 36.89513 | 1170.53223 | 22.17967
204.47998 | 25.69728 | 192.95654 | 5.79199 | 600.83008 | 36.67176 | 1172.36328 | 21.69559
204.61426 | 25.63298 | 193.12744 | 5.71933 | 601.07422 | 36.41151 | 1174.07227 | 21.18977
204.6875 | 25.54221 | 193.31055 | 5.63036 | 601.44043 | 36.14002 | 1175.78125 | 20.66444
204.61426 | 25.43316 | 193.49365 | 5.55243 | 601.80664 | 35.84981 | 1177.49023 | 20.16625
204.66309 | 25.34554 | 193.67676 | 5.46844 | 602.53906 | 35.6544 | 1179.07715 | 19.64649
204.65088 | 25.26284 | 193.82324 | 5.38385 | 603.02734 | 35.38884 | 1181.15234 | 19.14759
204.6875 | 25.17366 | 193.9209 | 5.2972 | 603.51563 | 35.14123 | 1183.10547 | 18.62322
204.77295 | 25.07794 | 194.05518 | 5.215 | 604.00391 | 34.89317 | 1184.93652 | 18.10963
204.87061 | 25.00237 | 194.22607 | 5.12712 | 604.49219 | 34.64466 | 1186.76758 | 17.57986
204.69971 | 24.88781 | 194.39697 | 5.03671 | 604.8584 | 34.42569 | 1188.59863 | 17.0774
204.99268 | 24.82959 | 194.55566 | 4.96008 | 605.22461 | 34.13254 | 1190.42969 | 16.58057
204.93164 | 24.74089 | 194.71436 | 4.86905 | 605.59082 | 33.89446 | 1192.13867 | 16.06957
204.99268 | 24.63566 | 194.89746 | 4.78917 | 605.83496 | 33.6123 | 1193.84766 | 15.51332
204.8584 | 24.51949 | 195.06836 | 4.6999 | 606.20117 | 33.35512 | 1195.55664 | 14.95905
204.88281 | 24.42862 | 195.22705 | 4.61198 | 606.68945 | 33.10427 | 1197.26563 | 14.47987
204.78516 | 24.32949 | 195.42236 | 4.52356 | 607.2998 | 32.87811 | 1198.97461 | 13.93706
204.79736 | 24.23719 | 195.56885 | 4.4416 | 607.78809 | 32.62632 | 1200.92773 | 13.41735
204.71191 | 24.12712 | 195.70312 | 4.36462 | 608.1543 | 32.34903 | 1202.88086 | 12.87385
204.77295 | 24.04682 | 195.84961 | 4.26508 | 608.52051 | 32.12709 | 1204.83398 | 12.32484
204.79736 | 23.96219 | 196.0083 | 4.19138 | 608.88672 | 31.84912 | 1206.66504 | 11.80225
204.89502 | 23.87357 | 196.14258 | 4.09967 | 609.13086 | 31.58305 | 1208.49609 | 11.28171
205.00488 | 23.79878 | 196.31348 | 4.01278 | 609.375 | 31.29816 | 1210.20508 | 10.73259
205.43213 | 23.74181 | 196.47217 | 3.92728 | 609.74121 | 31.05646 | 1211.91406 | 10.22257
205.50537 | 23.66874 | 196.63086 | 3.83925 | 609.98535 | 30.933 | 1213.50098 | 9.65824
205.43213 | 23.56627 | 196.81396 | 3.75633 | 610.35156 | 30.67404 | 1215.20996 | 9.1341
205.45654 | 23.46875 | 196.98486 | 3.66521 | 610.83984 | 30.42455 | 1216.91895 | 8.57132
205.3833 | 23.36636 | 197.15576 | 3.57995 | 611.57227 | 30.16428 | 1218.75 | 8.03375
205.22461 | 23.2481 | 197.33887 | 3.48812 | 611.93848 | 29.90969 | 1220.70313 | 7.48783
205.07813 | 23.14389 | 197.49756 | 3.39569 | 612.42676 | 29.66816 | 1222.77832 | 6.92962
204.90723 | 23.03706 | 197.5708 | 3.31194 | 612.91504 | 29.4075 | 1224.73145 | 6.37258
205.31006 | 22.9821 | 197.75391 | 3.22569 | 613.28125 | 29.15369 | 1226.44043 | 5.84251
205.34668 | 22.89846 | 197.87598 | 3.14012 | 613.52539 | 28.87321 | 1228.27148 | 5.27023
205.71289 | 22.83885 | 198.03467 | 3.05078 | 613.8916 | 28.60006 | 1229.98047 | 4.73329
206.09131 | 22.80539 | 198.20557 | 2.96389 | 614.25781 | 28.34719 | 1231.81152 | 4.16894
206.25 | 22.71595 | 198.35205 | 2.87347 | 614.62402 | 28.07523 | 1233.39844 | 3.56454
206.40869 | 22.63264 | 198.52295 | 2.78628 | 614.86816 | 27.8068 | 1234.98535 | 3.02641
206.39648 | 22.53052 | 198.69385 | 2.6959 | 615.35645 | 27.55095 | 1236.4502 | 2.47154
206.17676 | 22.42474 | 198.85254 | 2.60521 | 616.08887 | 27.30548 | 1238.03711 | 1.89287
206.20117 | 22.33301 | 199.03564 | 2.51892 | 616.45508 | 27.02259 | 1239.99023 | 1.32824
206.14014 | 22.20687 | 199.20654 | 2.43172 | 616.82129 | 26.76569 | 1241.69922 | 0.79577
205.82275 | 22.0973 | 199.34082 | 2.34089 | 617.1875 | 26.51036
205.48096 | 21.97282 | 199.43848 | 2.24466 | 617.55371 | 26.23586
205.39551 | 21.86966 | 199.57275 | 2.15481 | 617.91992 | 25.95912
205.23682 | 21.75255 | 199.70703 | 2.06545 | 618.16406 | 25.69018
205.0415 | 21.63799 | 199.84131 | 1.97597 | 618.53027 | 25.40905
205.2124 | 21.56208 | 199.98779 | 1.87977 | 618.77441 | 25.14715
205.33447 | 21.48091 | 200.12207 | 1.79919 | 619.14063 | 24.86917
205.48096 | 21.40845 | 200.29297 | 1.70843 | 619.62891 | 24.61459
205.62744 | 21.31703 | 200.47607 | 1.61578 | 620.23926 | 24.34545
205.57861 | 21.22413 | 200.62256 | 1.52573 | 620.60547 | 24.07573
205.41992 | 21.10118 | 200.79346 | 1.4345 | 621.09375 | 23.82174
205.15137 | 20.98594 | 200.95215 | 1.34671 | 621.45996 | 23.54751
204.73633 | 20.84977 | 201.06201 | 1.25602 | 621.82617 | 23.26535
204.60205 | 20.74243 | 201.19629 | 1.16231 | 622.19238 | 22.99423
204.40674 | 20.62906 | 201.34277 | 1.07221 | 622.68066 | 22.73104
204.45557 | 20.54664 | 201.47705 | 0.97886 | 622.9248 | 22.4643
204.57764 | 20.46526 | 201.62354 | 0.89158 | 623.41309 | 22.18322
204.46777 | 20.35443 | 201.79443 | 0.79811 | 623.7793 | 21.9107
204.62646 | 20.2828 | 201.95312 | 0.70444 | 624.38965 | 21.65775
204.96826 | 20.22911 | 202.09961 | 0.60627 | 625 | 21.37756
205.07813 | 20.13355 | 202.28271 | 0.51855 | 625.48828 | 21.10985
205.28564 | 20.06622 | 202.45361 | 0.42198 | 625.97656 | 20.8436
205.81055 | 20.0296 | 202.6123 | 0.33204 | 626.34277 | 20.5729
205.9082 | 19.95113 | 202.771 | 0.2401 | 626.70898 | 20.30187
206.14014 | 19.86666 | 202.86865 | 0.15106 | 627.0752 | 20.01328
206.46973 | 19.7976 |  |  | 627.56348 | 19.73393
206.83594 | 19.73172 |  |  | 627.80762 | 19.46188
206.73828 | 19.63408 |  |  | 628.05176 | 19.18579
206.72607 | 19.55722 |  |  | 628.2959 | 18.89413
206.81152 | 19.45801 |  |  | 628.90625 | 18.63227
206.68945 | 19.36452 |  |  | 629.5166 | 18.36987
206.62842 | 19.2516 |  |  | 630.00488 | 18.09764
206.45752 | 19.13487 |  |  | 630.37109 | 17.81768
206.22559 | 19.03156 |  |  | 630.85938 | 17.5504
206.01807 | 18.92439 |  |  | 631.10352 | 17.24325
206.01807 | 18.82379 |  |  | 631.46973 | 16.96805
206.05469 | 18.72653 |  |  | 631.71387 | 16.69122
206.05469 | 18.6322 |  |  | 631.95801 | 16.40838
206.26221 | 18.55655 |  |  | 632.20215 | 16.11375
206.48193 | 18.4881 |  |  | 632.56836 | 15.85089
206.48193 | 18.38728 |  |  | 633.17871 | 15.56861
206.54297 | 18.29186 |  |  | 633.78906 | 15.29542
206.75049 | 18.22822 |  |  | 634.15527 | 15.01397
206.9458 | 18.13807 |  |  | 634.52148 | 14.73799
207.23877 | 18.06888 |  |  | 634.8877 | 14.46555
207.37305 | 17.99832 |  |  | 635.13184 | 14.14742
207.53174 | 17.90443 |  |  | 635.37598 | 13.88915
207.6416 | 17.81885 |  |  | 635.62012 | 13.58995
208.04443 | 17.77089 |  |  | 635.86426 | 13.3235
208.23975 | 17.67953 |  |  | 636.1084 | 13.02772
208.27637 | 17.59366 |  |  | 636.35254 | 12.74919
208.64258 | 17.52908 |  |  | 636.84082 | 12.46162
208.72803 | 17.43434 |  |  | 637.3291 | 12.16387
208.27637 | 17.31399 |  |  | 637.81738 | 11.89095
208.48389 | 17.22308 |  |  | 638.06152 | 11.60731
208.92334 | 17.17012 |  |  | 638.42773 | 11.32368
209.25293 | 17.08865 |  |  | 638.67188 | 11.00446
209.30176 | 17.0096 |  |  | 638.79395 | 10.74924
209.24072 | 16.89609 |  |  | 639.03809 | 10.43546
209.09424 | 16.78854 |  |  | 639.28223 | 10.15657
208.92334 | 16.69193 |  |  | 639.52637 | 9.86964
208.82568 | 16.58854 |  |  | 639.77051 | 9.58445
208.8623 | 16.49584 |  |  | 640.50293 | 9.30027
208.65479 | 16.3712 |  |  | 640.99121 | 9.0022
208.49609 | 16.28239 |  |  | 641.47949 | 8.72912
208.48389 | 16.186 |  |  | 641.8457 | 8.45008
208.37402 | 16.08845 |  |  | 642.21191 | 8.1472
208.63037 | 16.01274 |  |  | 642.33398 | 7.83707
208.81348 | 15.91846 |  |  | 642.57813 | 7.55374
208.8501 | 15.83202 |  |  | 642.82227 | 7.27412
208.87451 | 15.73826 |  |  | 642.94434 | 6.98708
209.09424 | 15.65272 |  |  | 643.06641 | 6.68422
208.94775 | 15.55248 |  |  | 643.31055 | 6.39031
208.78906 | 15.43872 |  |  | 644.04297 | 6.1008
208.8623 | 15.3549 |  |  | 644.53125 | 5.80841
208.88672 | 15.2547 |  |  | 644.89746 | 5.53815
208.8501 | 15.14367 |  |  | 645.26367 | 5.23804
208.92334 | 15.05972 |  |  | 645.50781 | 4.93862
208.93555 | 14.96496 |  |  | 645.75195 | 4.64883
208.74023 | 14.86816 |  |  | 645.99609 | 4.36079
208.52051 | 14.76341 |  |  | 646.11816 | 4.06782
208.23975 | 14.6355 |  |  | 646.24023 | 3.75304
208.14209 | 14.54606 |  |  | 646.3623 | 3.45786
208.27637 | 14.44104 |  |  | 646.60645 | 3.17699
208.27637 | 14.36476 |  |  | 647.2168 | 2.88174
208.44727 | 14.26841 |  |  | 647.70508 | 2.57754
208.3252 | 14.15833 |  |  | 647.94922 | 2.29179
208.48389 | 14.07368 |  |  | 648.31543 | 1.96663
208.49609 | 13.98543 |  |  | 648.55957 | 1.67444
208.6792 | 13.92129 |  |  | 648.80371 | 1.38599
208.93555 | 13.82362 |  |  | 649.04785 | 1.08941
209.021 | 13.73359 |  |  | 649.29199 | 0.79854
209.00879 | 13.63711 |  |  | 649.29199 | 0.52311
209.15527 | 13.55731 |  |  | -- | --
209.22852 | 13.47266 |  |  | -- | --
209.41162 | 13.3822 |  |  | -- | --
209.26514 | 13.27066 |  |  | -- | --
209.41162 | 13.19687 |  |  | -- | --
209.47266 | 13.08565 |  |  | -- | --
209.43604 | 12.99388 |  |  | -- | --
209.36279 | 12.89989 |  |  | -- | --
209.375 | 12.79202 |  |  | -- | --
209.32617 | 12.69321 |  |  | -- | --
209.10645 | 12.60331 |  |  | -- | --
208.81348 | 12.48369 |  |  | -- | --
208.5083 | 12.37 |  |  | -- | --
208.30078 | 12.24326 |  |  | -- | --
208.23975 | 12.15706 |  |  | -- | --
208.17871 | 12.05185 |  |  | -- | --
207.91016 | 11.94113 |  |  | -- | --
207.73926 | 11.84256 |  |  | -- | --
207.87354 | 11.7614 |  |  | -- | --
207.94678 | 11.65766 |  |  | -- | --
207.88574 | 11.56542 |  |  | -- | --
207.94678 | 11.47997 |  |  | -- | --
207.83691 | 11.38511 |  |  | -- | --
207.54395 | 11.26139 |  |  | -- | --
207.48291 | 11.1631 |  |  | -- | --
207.44629 | 11.07883 |  |  | -- | --
207.38525 | 10.98063 |  |  | -- | --
207.16553 | 10.86152 |  |  | -- | --
207.49512 | 10.94339 |  |  | -- | --
207.60498 | 10.85098 |  |  | -- | --
207.70264 | 10.76228 |  |  | -- | --
207.93457 | 10.67721 |  |  | -- | --
208.06885 | 10.59076 |  |  | -- | --
207.91016 | 10.49068
207.88574 | 10.39302
208.1543 | 10.30671
208.28857 | 10.2231
208.43506 | 10.13106
208.41064 | 10.03701
208.53271 | 9.94361
208.82568 | 9.86263
208.89893 | 9.77429
209.00879 | 9.68375
208.95996 | 9.58392
208.88672 | 9.48558
208.75244 | 9.38392
208.53271 | 9.27859
208.44727 | 9.18064
208.49609 | 9.0848
208.66699 | 8.99991
209.05762 | 8.91085
209.32617 | 8.83095
209.36279 | 8.73538
209.46045 | 8.64229
209.36279 | 8.54178
209.38721 | 8.44309
209.27734 | 8.34989
208.87451 | 8.24011
208.63037 | 8.12989
208.48389 | 8.0332
208.74023 | 7.94752
208.95996 | 7.85768
209.0332 | 7.76347
209.24072 | 7.67859
209.42383 | 7.58688
209.46045 | 7.49552
209.38721 | 7.3945
209.16748 | 7.29099
208.76465 | 7.17628
208.45947 | 7.07737
208.1543 | 6.9641
208.12988 | 6.87182
207.94678 | 6.76931
207.72705 | 6.66961
207.75146 | 6.57592
207.89795 | 6.48666
208.08105 | 6.39776
208.11768 | 6.29853
208.23975 | 6.21199
208.02002 | 6.10767
207.88574 | 6.00793
207.75146 | 5.91085
207.6416 | 5.8076
207.65381 | 5.71732
207.56836 | 5.61552
207.69043 | 5.52628
207.77588 | 5.43788
207.83691 | 5.34054
207.80029 | 5.24384
207.70264 | 5.14186
207.55615 | 5.04955
207.38525 | 4.94856
207.23877 | 4.85147
206.98242 | 4.74882
207.1167 | 4.65772
207.40967 | 4.57317
207.50732 | 4.47906
207.83691 | 4.39294
207.89795 | 4.29208
208.27637 | 4.20392
208.60596 | 4.11508
209.08203 | 4.03642
209.13086 | 3.93844
209.021 | 3.83877
208.89893 | 3.73899
208.69141 | 3.64038
208.52051 | 3.5464
208.23975 | 3.44376
208.11768 | 3.34647
208.44727 | 3.25444
208.60596 | 3.16461
208.58154 | 3.06876
208.54492 | 2.97212
208.58154 | 2.87143
208.45947 | 2.78005
208.58154 | 2.68493
208.45947 | 2.59111
208.22754 | 2.49164
208.53271 | 2.39283
208.78906 | 2.30466
208.77686 | 2.20513
208.75244 | 2.11313
208.77686 | 2.01717
208.88672 | 1.92134
208.88672 | 1.82189
208.8623 | 1.73372
208.99658 | 1.6398
208.81348 | 1.54342
208.88672 | 1.44515
208.92334 | 1.35359
209.05762 | 1.25429
209.26514 | 1.15847
209.375 | 1.06259
209.41162 | 0.96756
209.57031 | 0.87619
209.7168 | 0.77633
209.64355 | 0.68329
209.47266 | 0.57725
209.0332 | 0.48418
208.64258 | 0.39031
208.10547 | 0.29151
207.83691 | 0.19789
207.53174 | 0.10703

## Fig. 4F
Treatment time (day) | Averaged variation | Standard deviation
0 | -21.09197 | 5.42123
1 | -19.40714 | 2.5216
2 | -17.64121 | 6.70081
3 | -14.69854 | 2.79833
4 | -12.06075 | 17.32631
5 | -16.80043 | 1.2079
6 | -20.43901 | 7.32136

## Fig. S16 Raman
2D/G ratio |  |  | D/G ratio |  |  | 0-day |  | 1-day |  | 2-day |  | 3-day |  | 4-day |  | 5-day
Time of SBD treatment (day) |  | Standard deviation | Time of SBD treatment (day) |  | Standard deviation | Raman shift (cm-1) | Intensity (arb. Units) | Raman shift (cm-1) | Intensity (arb. Units) | Raman shift (cm-1) | Intensity (arb. Units) | Raman shift (cm-1) | Intensity (arb. Units) | Raman shift (cm-1) | Intensity (arb. Units) | Raman shift (cm-1) | Intensity (arb. Units)
0 | 2.4012 | 0.25711 | 1 | 0.18878 | 0.02885 | 1203.11432 | -0.80526 | 1203.11432 | 0.0073 | 1203.11432 | 0.81835 | 1203.11432 | 1.61879 | 1203.11432 | 2.43496 | 1203.11432 | 3.23049
1 | 1.25909 | 0.12879 | 2 | 0.19889 | 0.016 | 1206.67416 | -0.79914 | 1206.67416 | 0.00739 | 1206.67416 | 0.82323 | 1206.67416 | 1.62543 | 1206.67416 | 2.41799 | 1206.67416 | 3.22874
2 | 0.93019 | 0.05904 | 3 | 0.32266 | 0.02755 | 1210.23268 | -0.80518 | 1210.23268 | 0.00838 | 1210.23268 | 0.82091 | 1210.23268 | 1.61765 | 1210.23268 | 2.41117 | 1210.23268 | 3.22687
3 | 0.65655 | 0.03419 | 4 | 0.37209 | 0.03718 | 1213.78989 | -0.79881 | 1213.78989 | 0.00885 | 1213.78989 | 0.82091 | 1213.78989 | 1.62172 | 1213.78989 | 2.41786 | 1213.78989 | 3.23148
4 | 0.61387 | 0.02422 | 5 | 0.37688 | 0.04231 | 1217.34577 | -0.79302 | 1217.34577 | 0.00777 | 1217.34577 | 0.82008 | 1217.34577 | 1.62238 | 1217.34577 | 2.43132 | 1217.34577 | 3.22919
5 | 0.59045 | 0.03059 |  |  |  | 1220.90034 | -0.79681 | 1220.90034 | 0.01072 | 1220.90034 | 0.82329 | 1220.90034 | 1.63184 | 1220.90034 | 2.44139 | 1220.90034 | 3.23597
[6 empty] | 1224.45358 | -0.80174 | 1224.45358 | 0.01288 | 1224.45358 | 0.82663 | 1224.45358 | 1.62626 | 1224.45358 | 2.42106 | 1224.45358 | 3.23719
[6 empty] | 1228.00552 | -0.79917 | 1228.00552 | 0.00674 | 1228.00552 | 0.82854 | 1228.00552 | 1.63218 | 1228.00552 | 2.421 | 1228.00552 | 3.23598
[6 empty] | 1231.55613 | -0.79978 | 1231.55613 | 0.00593 | 1231.55613 | 0.82741 | 1231.55613 | 1.62808 | 1231.55613 | 2.40743 | 1231.55613 | 3.24109
[6 empty] | 1235.10543 | -0.80327 | 1235.10543 | 0.01212 | 1235.10543 | 0.83122 | 1235.10543 | 1.63375 | 1235.10543 | 2.45468 | 1235.10543 | 3.24188
[6 empty] | 1238.65342 | -0.79867 | 1238.65342 | 0.0117 | 1238.65342 | 0.82931 | 1238.65342 | 1.63564 | 1238.65342 | 2.42422 | 1238.65342 | 3.24791
[6 empty] | 1242.20009 | -0.79869 | 1242.20009 | 0.01621 | 1242.20009 | 0.83021 | 1242.20009 | 1.639 | 1242.20009 | 2.44106 | 1242.20009 | 3.24482
[6 empty] | 1245.74545 | -0.80276 | 1245.74545 | 0.01942 | 1245.74545 | 0.83253 | 1245.74545 | 1.63821 | 1245.74545 | 2.46129 | 1245.74545 | 3.24939
[6 empty] | 1249.2895 | -0.79876 | 1249.2895 | 0.02043 | 1249.2895 | 0.83318 | 1249.2895 | 1.64523 | 1249.2895 | 2.44097 | 1249.2895 | 3.25392
[6 empty] | 1252.83224 | -0.79591 | 1252.83224 | 0.02196 | 1252.83224 | 0.84111 | 1252.83224 | 1.64248 | 1252.83224 | 2.44092 | 1252.83224 | 3.25731
[6 empty] | 1256.37366 | -0.80231 | 1256.37366 | 0.02531 | 1256.37366 | 0.83998 | 1256.37366 | 1.64756 | 1256.37366 | 2.43412 | 1256.37366 | 3.26151
[6 empty] | 1259.91378 | -0.79773 | 1259.91378 | 0.02801 | 1259.91378 | 0.84367 | 1259.91378 | 1.64909 | 1259.91378 | 2.43407 | 1259.91378 | 3.25881
[6 empty] | 1263.45259 | -0.80124 | 1263.45259 | 0.03396 | 1263.45259 | 0.84355 | 1263.45259 | 1.64525 | 1263.45259 | 2.44079 | 1263.45259 | 3.26361
[6 empty] | 1266.99009 | -0.79984 | 1266.99009 | 0.03822 | 1266.99009 | 0.84617 | 1266.99009 | 1.654 | 1266.99009 | 2.4644 | 1266.99009 | 3.26976
[6 empty] | 1270.52628 | -0.80132 | 1270.52628 | 0.04066 | 1270.52628 | 0.84623 | 1270.52628 | 1.65468 | 1270.52628 | 2.43733 | 1270.52628 | 3.26722
[6 empty] | 1274.06116 | -0.79905 | 1274.06116 | 0.04545 | 1274.06116 | 0.8473 | 1274.06116 | 1.66013 | 1274.06116 | 2.47785 | 1274.06116 | 3.26906
[6 empty] | 1277.59474 | -0.79793 | 1277.59474 | 0.04335 | 1277.59474 | 0.84993 | 1277.59474 | 1.65886 | 1277.59474 | 2.46429 | 1277.59474 | 3.27101
[6 empty] | 1281.12701 | -0.79999 | 1281.12701 | 0.0419 | 1281.12701 | 0.84826 | 1281.12701 | 1.65539 | 1281.12701 | 2.46426 | 1281.12701 | 3.26875
[6 empty] | 1284.65798 | -0.80002 | 1284.65798 | 0.04033 | 1284.65798 | 0.85302 | 1284.65798 | 1.65877 | 1284.65798 | 2.45071 | 1284.65798 | 3.27297
[6 empty] | 1288.18765 | -0.79428 | 1288.18765 | 0.03954 | 1288.18765 | 0.85344 | 1288.18765 | 1.6597 | 1288.18765 | 2.46419 | 1288.18765 | 3.27406
[6 empty] | 1291.71601 | -0.79373 | 1291.71601 | 0.03602 | 1291.71601 | 0.85344 | 1291.71601 | 1.66467 | 1291.71601 | 2.46078 | 1291.71601 | 3.27056
[6 empty] | 1295.24307 | -0.79405 | 1295.24307 | 0.03821 | 1295.24307 | 0.85433 | 1295.24307 | 1.66304 | 1295.24307 | 2.47427 | 1295.24307 | 3.27662
[6 empty] | 1298.76883 | -0.80044 | 1298.76883 | 0.03379 | 1298.76883 | 0.85672 | 1298.76883 | 1.66276 | 1298.76883 | 2.48776 | 1298.76883 | 3.28079
[6 empty] | 1302.29329 | -0.79671 | 1302.29329 | 0.03417 | 1302.29329 | 0.85243 | 1302.29329 | 1.66847 | 1302.29329 | 2.45394 | 1302.29329 | 3.28037
[6 empty] | 1305.81645 | -0.79991 | 1305.81645 | 0.03066 | 1305.81645 | 0.85469 | 1305.81645 | 1.66464 | 1305.81645 | 2.47758 | 1305.81645 | 3.27694
[6 empty] | 1309.33831 | -0.79763 | 1309.33831 | 0.03273 | 1309.33831 | 0.85874 | 1309.33831 | 1.66742 | 1309.33831 | 2.46404 | 1309.33831 | 3.28133
[6 empty] | 1312.85887 | -0.79939 | 1312.85887 | 0.03428 | 1312.85887 | 0.85821 | 1312.85887 | 1.66934 | 1312.85887 | 2.47077 | 1312.85887 | 3.28189
[6 empty] | 1316.37813 | -0.79825 | 1316.37813 | 0.03259 | 1316.37813 | 0.86005 | 1316.37813 | 1.66882 | 1316.37813 | 2.46399 | 1316.37813 | 3.28456
[6 empty] | 1319.89609 | -0.79885 | 1319.89609 | 0.03233 | 1319.89609 | 0.85821 | 1319.89609 | 1.67319 | 1319.89609 | 2.46398 | 1319.89609 | 3.28555
[6 empty] | 1323.41276 | -0.7931 | 1323.41276 | 0.03441 | 1323.41276 | 0.86077 | 1323.41276 | 1.67072 | 1323.41276 | 2.47072 | 1323.41276 | 3.28709
[6 empty] | 1326.92814 | -0.79831 | 1326.92814 | 0.03324 | 1326.92814 | 0.86339 | 1326.92814 | 1.67534 | 1326.92814 | 2.47408 | 1326.92814 | 3.29559
[6 empty] | 1330.44222 | -0.79949 | 1330.44222 | 0.03843 | 1330.44222 | 0.86559 | 1330.44222 | 1.68265 | 1330.44222 | 2.49434 | 1330.44222 | 3.30257
[6 empty] | 1333.955 | -0.79604 | 1333.955 | 0.03402 | 1333.955 | 0.86798 | 1333.955 | 1.6902 | 1333.955 | 2.49771 | 1333.955 | 3.3073
[6 empty] | 1337.4665 | -0.79114 | 1337.4665 | 0.03688 | 1337.4665 | 0.87548 | 1337.4665 | 1.6914 | 1337.4665 | 2.47066 | 1337.4665 | 3.3151
[6 empty] | 1340.9767 | -0.79144 | 1340.9767 | 0.04572 | 1340.9767 | 0.88132 | 1340.9767 | 1.71044 | 1340.9767 | 2.47065 | 1340.9767 | 3.33735
[6 empty] | 1344.4856 | -0.79752 | 1344.4856 | 0.06221 | 1344.4856 | 0.89771 | 1344.4856 | 1.72447 | 1344.4856 | 2.51457 | 1344.4856 | 3.35395
[6 empty] | 1347.99322 | -0.78916 | 1347.99322 | 0.07806 | 1347.99322 | 0.91969 | 1347.99322 | 1.74755 | 1347.99322 | 2.52132 | 1347.99322 | 3.38818
[6 empty] | 1351.49955 | -0.7831 | 1351.49955 | 0.11364 | 1351.49955 | 0.94823 | 1351.49955 | 1.7837 | 1351.49955 | 2.56187 | 1351.49955 | 3.44042
[6 empty] | 1355.00459 | -0.7808 | 1355.00459 | 0.14909 | 1355.00459 | 0.99154 | 1355.00459 | 1.82975 | 1355.00459 | 2.58552 | 1355.00459 | 3.49504
[6 empty] | 1358.50834 | -0.78398 | 1358.50834 | 0.1948 | 1358.50834 | 1.03122 | 1358.50834 | 1.86993 | 1358.50834 | 2.64296 | 1358.50834 | 3.55387
[6 empty] | 1362.0108 | -0.77648 | 1362.0108 | 0.21078 | 1362.0108 | 1.05529 | 1362.0108 | 1.89277 | 1362.0108 | 2.69703 | 1362.0108 | 3.59188
[6 empty] | 1365.51197 | -0.78515 | 1365.51197 | 0.2143 | 1365.51197 | 1.06047 | 1365.51197 | 1.90094 | 1365.51197 | 2.74434 | 1365.51197 | 3.60121
[6 empty] | 1369.01186 | -0.78602 | 1369.01186 | 0.18978 | 1369.01186 | 1.03318 | 1369.01186 | 1.88371 | 1369.01186 | 2.7342 | 1369.01186 | 3.59122
[6 empty] | 1372.51046 | -0.78948 | 1372.51046 | 0.15098 | 1372.51046 | 1.00143 | 1372.51046 | 1.85095 | 1372.51046 | 2.70041 | 1372.51046 | 3.52726
[6 empty] | 1376.00778 | -0.78833 | 1376.00778 | 0.11258 | 1376.00778 | 0.96926 | 1376.00778 | 1.81307 | 1376.00778 | 2.63959 | 1376.00778 | 3.47925
[6 empty] | 1379.50381 | -0.78919 | 1379.50381 | 0.0817 | 1379.50381 | 0.93196 | 1379.50381 | 1.77372 | 1379.50381 | 2.61932 | 1379.50381 | 3.42473
[6 empty] | 1382.99856 | -0.79497 | 1382.99856 | 0.06563 | 1382.99856 | 0.91159 | 1382.99856 | 1.75673 | 1382.99856 | 2.56863 | 1382.99856 | 3.39183
[6 empty] | 1386.49203 | -0.79525 | 1386.49203 | 0.04644 | 1386.49203 | 0.90063 | 1386.49203 | 1.74024 | 1386.49203 | 2.55175 | 1386.49203 | 3.36497
[6 empty] | 1389.98421 | -0.7938 | 1389.98421 | 0.04659 | 1389.98421 | 0.89568 | 1389.98421 | 1.71665 | 1389.98421 | 2.50444 | 1389.98421 | 3.33946
[6 empty] | 1393.47512 | -0.79697 | 1393.47512 | 0.03857 | 1393.47512 | 0.88716 | 1393.47512 | 1.71128 | 1393.47512 | 2.50108 | 1393.47512 | 3.32917
[6 empty] | 1396.96474 | -0.79899 | 1396.96474 | 0.03548 | 1396.96474 | 0.88359 | 1396.96474 | 1.69772 | 1396.96474 | 2.49433 | 1396.96474 | 3.32011
[6 empty] | 1400.45308 | -0.80013 | 1400.45308 | 0.03551 | 1400.45308 | 0.87757 | 1400.45308 | 1.69027 | 1400.45308 | 2.5011 | 1400.45308 | 3.3082
[6 empty] | 1403.94015 | -0.79752 | 1403.94015 | 0.03217 | 1403.94015 | 0.87697 | 1403.94015 | 1.69162 | 1403.94015 | 2.47746 | 1403.94015 | 3.30837
[6 empty] | 1407.42594 | -0.79751 | 1407.42594 | 0.02857 | 1407.42594 | 0.87334 | 1407.42594 | 1.6882 | 1407.42594 | 2.48423 | 1407.42594 | 3.30056
[6 empty] | 1410.91045 | -0.79981 | 1410.91045 | 0.02535 | 1410.91045 | 0.8703 | 1410.91045 | 1.6843 | 1410.91045 | 2.49777 | 1410.91045 | 3.29658
[6 empty] | 1414.39368 | -0.79546 | 1414.39368 | 0.02526 | 1414.39368 | 0.87036 | 1414.39368 | 1.6793 | 1414.39368 | 2.50117 | 1414.39368 | 3.29724
[6 empty] | 1417.87563 | -0.79574 | 1417.87563 | 0.02582 | 1417.87563 | 0.86893 | 1417.87563 | 1.68798 | 1417.87563 | 2.46739 | 1417.87563 | 3.29354
[6 empty] | 1421.35632 | -0.79688 | 1421.35632 | 0.02741 | 1421.35632 | 0.87298 | 1421.35632 | 1.68311 | 1421.35632 | 2.49107 | 1421.35632 | 3.29323
[6 empty] | 1424.83572 | -0.79772 | 1424.83572 | 0.0268 | 1424.83572 | 0.87215 | 1424.83572 | 1.68532 | 1424.83572 | 2.47758 | 1424.83572 | 3.29072
[6 empty] | 1428.31385 | -0.79337 | 1428.31385 | 0.02944 | 1428.31385 | 0.87048 | 1428.31385 | 1.6857 | 1428.31385 | 2.48436 | 1428.31385 | 3.28874
[6 empty] | 1431.79071 | -0.79191 | 1431.79071 | 0.02442 | 1431.79071 | 0.87 | 1431.79071 | 1.68609 | 1431.79071 | 2.47425 | 1431.79071 | 3.28628
[6 empty] | 1435.2663 | -0.78755 | 1435.2663 | 0.03122 | 1435.2663 | 0.87185 | 1435.2663 | 1.68561 | 1435.2663 | 2.46076 | 1435.2663 | 3.28798
[6 empty] | 1438.74062 | -0.79388 | 1438.74062 | 0.02659 | 1438.74062 | 0.87 | 1438.74062 | 1.675 | 1438.74062 | 2.46754 | 1438.74062 | 3.28983
[6 empty] | 1442.21366 | -0.79415 | 1442.21366 | 0.02638 | 1442.21366 | 0.87453 | 1442.21366 | 1.67515 | 1442.21366 | 2.47771 | 1442.21366 | 3.28689
[6 empty] | 1445.68544 | -0.79181 | 1445.68544 | 0.02357 | 1445.68544 | 0.87596 | 1445.68544 | 1.67529 | 1445.68544 | 2.47436 | 1445.68544 | 3.28655
[6 empty] | 1449.15595 | -0.78803 | 1449.15595 | 0.02725 | 1449.15595 | 0.87328 | 1449.15595 | 1.67568 | 1449.15595 | 2.48791 | 1449.15595 | 3.28609
[6 empty] | 1452.62518 | -0.79406 | 1452.62518 | 0.0264 | 1452.62518 | 0.87048 | 1452.62518 | 1.67644 | 1452.62518 | 2.47443 | 1452.62518 | 3.28477
[6 empty] | 1456.09315 | -0.79143 | 1456.09315 | 0.02308 | 1456.09315 | 0.87 | 1456.09315 | 1.67598 | 1456.09315 | 2.48798 | 1456.09315 | 3.28103
[6 empty] | 1459.55986 | -0.79631 | 1459.55986 | 0.02196 | 1459.55986 | 0.86792 | 1459.55986 | 1.68114 | 1459.55986 | 2.48802 | 1459.55986 | 3.28128
[6 empty] | 1463.02529 | -0.79339 | 1463.02529 | 0.02462 | 1463.02529 | 0.86452 | 1463.02529 | 1.67555 | 1463.02529 | 2.43399 | 1463.02529 | 3.27991
[6 empty] | 1466.48946 | -0.7922 | 1466.48946 | 0.03078 | 1466.48946 | 0.86536 | 1466.48946 | 1.6724 | 1466.48946 | 2.4712 | 1466.48946 | 3.28027
[6 empty] | 1469.95237 | -0.79592 | 1469.95237 | 0.02538 | 1469.95237 | 0.86559 | 1469.95237 | 1.67585 | 1469.95237 | 2.46787 | 1469.95237 | 3.28398
[6 empty] | 1473.41401 | -0.79184 | 1473.41401 | 0.02713 | 1473.41401 | 0.86798 | 1473.41401 | 1.67931 | 1473.41401 | 2.44425 | 1473.41401 | 3.28381
[6 empty] | 1476.87439 | -0.79007 | 1476.87439 | 0.02966 | 1476.87439 | 0.86935 | 1476.87439 | 1.6769 | 1476.87439 | 2.45782 | 1476.87439 | 3.28175
[6 empty] | 1480.33351 | -0.79609 | 1480.33351 | 0.03051 | 1480.33351 | 0.86607 | 1480.33351 | 1.68488 | 1480.33351 | 2.4511 | 1480.33351 | 3.28486
[6 empty] | 1483.79136 | -0.79403 | 1483.79136 | 0.03239 | 1483.79136 | 0.86619 | 1483.79136 | 1.68137 | 1483.79136 | 2.44439 | 1483.79136 | 3.28842
[6 empty] | 1487.24795 | -0.79341 | 1487.24795 | 0.03532 | 1487.24795 | 0.86971 | 1487.24795 | 1.68777 | 1487.24795 | 2.49513 | 1487.24795 | 3.28987
[6 empty] | 1490.70328 | -0.79798 | 1490.70328 | 0.04162 | 1490.70328 | 0.87316 | 1490.70328 | 1.69184 | 1490.70328 | 2.47829 | 1490.70328 | 3.29833
[6 empty] | 1494.15736 | -0.7988 | 1494.15736 | 0.04506 | 1494.15736 | 0.87942 | 1494.15736 | 1.69738 | 1494.15736 | 2.4682 | 1494.15736 | 3.30291
[6 empty] | 1497.61017 | -0.7924 | 1497.61017 | 0.05046 | 1497.61017 | 0.88061 | 1497.61017 | 1.705 | 1497.61017 | 2.50543 | 1497.61017 | 3.31014
[6 empty] | 1501.06173 | -0.79871 | 1501.06173 | 0.05209 | 1501.06173 | 0.88138 | 1501.06173 | 1.70798 | 1501.06173 | 2.46831 | 1501.06173 | 3.30933
[6 empty] | 1504.51203 | -0.79779 | 1504.51203 | 0.06567 | 1504.51203 | 0.88603 | 1504.51203 | 1.70754 | 1504.51203 | 2.48864 | 1504.51203 | 3.31267
[6 empty] | 1507.96107 | -0.79572 | 1507.96107 | 0.05913 | 1507.96107 | 0.88108 | 1507.96107 | 1.70698 | 1507.96107 | 2.50222 | 1507.96107 | 3.31311
[6 empty] | 1511.40885 | -0.79451 | 1511.40885 | 0.06726 | 1511.40885 | 0.884 | 1511.40885 | 1.70532 | 1511.40885 | 2.50228 | 1511.40885 | 3.31732
[6 empty] | 1514.85538 | -0.79446 | 1514.85538 | 0.07163 | 1514.85538 | 0.88323 | 1514.85538 | 1.70782 | 1514.85538 | 2.48207 | 1514.85538 | 3.31765
[6 empty] | 1518.30066 | -0.80162 | 1518.30066 | 0.0699 | 1518.30066 | 0.88728 | 1518.30066 | 1.70812 | 1518.30066 | 2.50241 | 1518.30066 | 3.32074
[6 empty] | 1521.74468 | -0.79896 | 1521.74468 | 0.06349 | 1521.74468 | 0.88817 | 1521.74468 | 1.70414 | 1521.74468 | 2.50923 | 1521.74468 | 3.33213
[6 empty] | 1525.18745 | -0.79457 | 1525.18745 | 0.06164 | 1525.18745 | 0.88937 | 1525.18745 | 1.71617 | 1525.18745 | 2.49916 | 1525.18745 | 3.33112
[6 empty] | 1528.62896 | -0.78498 | 1528.62896 | 0.05381 | 1528.62896 | 0.88567 | 1528.62896 | 1.70927 | 1528.62896 | 2.48234 | 1528.62896 | 3.32849
[6 empty] | 1532.06923 | -0.79503 | 1532.06923 | 0.0478 | 1532.06923 | 0.8936 | 1532.06923 | 1.71544 | 1532.06923 | 2.50268 | 1532.06923 | 3.33169
[6 empty] | 1535.50824 | -0.79063 | 1535.50824 | 0.04582 | 1535.50824 | 0.89461 | 1535.50824 | 1.72259 | 1535.50824 | 2.50275 | 1535.50824 | 3.33656
[6 empty] | 1538.94601 | -0.78681 | 1538.94601 | 0.05358 | 1538.94601 | 0.8961 | 1538.94601 | 1.72619 | 1538.94601 | 2.4758 | 1538.94601 | 3.33971
[6 empty] | 1542.38252 | -0.78096 | 1542.38252 | 0.05705 | 1542.38252 | 0.90408 | 1542.38252 | 1.72773 | 1542.38252 | 2.52656 | 1542.38252 | 3.34416
[6 empty] | 1545.81779 | -0.78061 | 1545.81779 | 0.05858 | 1545.81779 | 0.9039 | 1545.81779 | 1.73757 | 1545.81779 | 2.5165 | 1545.81779 | 3.35491
[6 empty] | 1549.2518 | -0.77736 | 1549.2518 | 0.06323 | 1549.2518 | 0.9151 | 1549.2518 | 1.7512 | 1549.2518 | 2.50644 | 1549.2518 | 3.36476
[6 empty] | 1552.68457 | -0.76833 | 1552.68457 | 0.07138 | 1552.68457 | 0.91171 | 1552.68457 | 1.75286 | 1552.68457 | 2.51666 | 1552.68457 | 3.36861
[6 empty] | 1556.1161 | -0.75699 | 1556.1161 | 0.08058 | 1556.1161 | 0.9216 | 1556.1161 | 1.76711 | 1556.1161 | 2.54716 | 1556.1161 | 3.3838
[6 empty] | 1559.54638 | -0.74392 | 1559.54638 | 0.09497 | 1559.54638 | 0.92732 | 1559.54638 | 1.78624 | 1559.54638 | 2.55739 | 1559.54638 | 3.39009
[6 empty] | 1562.97541 | -0.71727 | 1562.97541 | 0.09898 | 1562.97541 | 0.94269 | 1562.97541 | 1.80282 | 1562.97541 | 2.54734 | 1562.97541 | 3.40183
[6 empty] | 1566.4032 | -0.67762 | 1566.4032 | 0.11325 | 1566.4032 | 0.95901 | 1566.4032 | 1.83381 | 1566.4032 | 2.57784 | 1566.4032 | 3.42036
[6 empty] | 1569.82974 | -0.61949 | 1569.82974 | 0.13504 | 1569.82974 | 0.97724 | 1569.82974 | 1.86676 | 1569.82974 | 2.5509 | 1569.82974 | 3.44742
[6 empty] | 1573.25504 | -0.54605 | 1573.25504 | 0.16632 | 1573.25504 | 1.00167 | 1573.25504 | 1.9195 | 1573.25504 | 2.58816 | 1573.25504 | 3.4774
[6 empty] | 1576.67911 | -0.42062 | 1576.67911 | 0.20916 | 1576.67911 | 1.03515 | 1576.67911 | 1.97701 | 1576.67911 | 2.60853 | 1576.67911 | 3.52226
[6 empty] | 1580.10192 | -0.25735 | 1580.10192 | 0.28354 | 1580.10192 | 1.09157 | 1580.10192 | 2.06202 | 1580.10192 | 2.61877 | 1580.10192 | 3.56631
[6 empty] | 1583.5235 | 0.00642 | 1583.5235 | 0.40648 | 1583.5235 | 1.17843 | 1583.5235 | 2.18808 | 1583.5235 | 2.68646 | 1583.5235 | 3.64391
[6 empty] | 1586.94384 | 0.20001 | 1586.94384 | 0.61238 | 1586.94384 | 1.33024 | 1586.94384 | 2.3486 | 1586.94384 | 2.72373 | 1586.94384 | 3.76461
[6 empty] | 1590.36294 | 0.05195 | 1590.36294 | 0.88812 | 1590.36294 | 1.57385 | 1590.36294 | 2.50558 | 1590.36294 | 2.80494 | 1590.36294 | 3.90763
[6 empty] | 1593.7808 | -0.23417 | 1593.7808 | 1.00003 | 1593.7808 | 1.8 | 1593.7808 | 2.60001 | 1593.7808 | 3.00443 | 1593.7808 | 4.08658
[6 empty] | 1597.19742 | -0.48533 | 1597.19742 | 0.83491 | 1597.19742 | 1.75633 | 1597.19742 | 2.54243 | 1597.19742 | 3.30191 | 1597.19742 | 4.2
[6 empty] | 1600.61281 | -0.62242 | 1600.61281 | 0.55789 | 1600.61281 | 1.48543 | 1600.61281 | 2.36194 | 1600.61281 | 3.40003 | 1600.61281 | 4.10967
[6 empty] | 1604.02696 | -0.69192 | 1604.02696 | 0.32514 | 1604.02696 | 1.23116 | 1604.02696 | 2.14003 | 1604.02696 | 3.19738 | 1604.02696 | 3.88188
[6 empty] | 1607.43987 | -0.72329 | 1607.43987 | 0.21248 | 1607.43987 | 1.09228 | 1607.43987 | 1.97457 | 1607.43987 | 2.8866 | 1607.43987 | 3.67959
[6 empty] | 1610.85155 | -0.74196 | 1610.85155 | 0.15227 | 1610.85155 | 1.02169 | 1610.85155 | 1.89416 | 1610.85155 | 2.76507 | 1610.85155 | 3.55642
[6 empty] | 1614.26199 | -0.75514 | 1614.26199 | 0.1153 | 1614.26199 | 0.98725 | 1614.26199 | 1.8405 | 1614.26199 | 2.66719 | 1614.26199 | 3.49248
[6 empty] | 1617.67121 | -0.75964 | 1617.67121 | 0.09171 | 1617.67121 | 0.96169 | 1617.67121 | 1.80848 | 1617.67121 | 2.6369 | 1617.67121 | 3.45345
[6 empty] | 1621.07918 | -0.76935 | 1621.07918 | 0.08473 | 1621.07918 | 0.9518 | 1621.07918 | 1.79002 | 1621.07918 | 2.60662 | 1621.07918 | 3.43314
[6 empty] | 1624.48593 | -0.77299 | 1624.48593 | 0.08205 | 1624.48593 | 0.9387 | 1624.48593 | 1.76802 | 1624.48593 | 2.57296 | 1624.48593 | 3.41149
[6 empty] | 1627.89145 | -0.77547 | 1627.89145 | 0.07365 | 1627.89145 | 0.9241 | 1627.89145 | 1.73906 | 1627.89145 | 2.54268 | 1627.89145 | 3.38002
[6 empty] | 1631.29573 | -0.78372 | 1631.29573 | 0.06072 | 1631.29573 | 0.90587 | 1631.29573 | 1.71975 | 1631.29573 | 2.54957 | 1631.29573 | 3.35114
[6 empty] | 1634.69878 | -0.78388 | 1634.69878 | 0.04935 | 1634.69878 | 0.88359 | 1634.69878 | 1.69996 | 1634.69878 | 2.48888 | 1634.69878 | 3.3159
[6 empty] | 1638.10061 | -0.79358 | 1638.10061 | 0.03721 | 1638.10061 | 0.86965 | 1638.10061 | 1.68481 | 1638.10061 | 2.47889 | 1638.10061 | 3.30526
[6 empty] | 1641.50121 | -0.79113 | 1641.50121 | 0.03208 | 1641.50121 | 0.86565 | 1641.50121 | 1.67981 | 1641.50121 | 2.49931 | 1641.50121 | 3.28853
[6 empty] | 1644.90058 | -0.79273 | 1644.90058 | 0.02994 | 1644.90058 | 0.85696 | 1644.90058 | 1.66638 | 1644.90058 | 2.44539 | 1644.90058 | 3.27746
[6 empty] | 1648.29872 | -0.79635 | 1648.29872 | 0.02871 | 1648.29872 | 0.85076 | 1648.29872 | 1.65539 | 1648.29872 | 2.4523 | 1648.29872 | 3.26662
[6 empty] | 1651.69564 | -0.79448 | 1651.69564 | 0.02204 | 1651.69564 | 0.84718 | 1651.69564 | 1.65431 | 1651.69564 | 2.45584 | 1651.69564 | 3.26219
[6 empty] | 1655.09133 | -0.79549 | 1655.09133 | 0.01992 | 1655.09133 | 0.84468 | 1655.09133 | 1.6437 | 1655.09133 | 2.43572 | 1655.09133 | 3.25491
[6 empty] | 1658.48579 | -0.79332 | 1658.48579 | 0.01976 | 1658.48579 | 0.83837 | 1658.48579 | 1.64054 | 1658.48579 | 2.42574 | 1658.48579 | 3.24806
[6 empty] | 1661.87904 | -0.79722 | 1661.87904 | 0.01674 | 1661.87904 | 0.83664 | 1661.87904 | 1.63299 | 1661.87904 | 2.42929 | 1661.87904 | 3.23863
[6 empty] | 1665.27105 | -0.79677 | 1665.27105 | 0.01776 | 1665.27105 | 0.82949 | 1665.27105 | 1.62728 | 1665.27105 | 2.40919 | 1665.27105 | 3.23147
[6 empty] | 1668.66185 | -0.79575 | 1668.66185 | 0.01722 | 1668.66185 | 0.83044 | 1668.66185 | 1.62865 | 1668.66185 | 2.42288 | 1668.66185 | 3.22906
[6 empty] | 1672.05143 | -0.79415 | 1672.05143 | 0.01358 | 1672.05143 | 0.8255 | 1672.05143 | 1.62026 | 1672.05143 | 2.4163 | 1672.05143 | 3.22579
[6 empty] | 1675.43978 | -0.80005 | 1675.43978 | 0.00709 | 1675.43978 | 0.82431 | 1675.43978 | 1.6225 | 1675.43978 | 2.41987 | 1675.43978 | 3.22177
[6 empty] | 1678.82691 | -0.79352 | 1678.82691 | 0.01204 | 1678.82691 | 0.82115 | 1678.82691 | 1.61557 | 1678.82691 | 2.41668 | 1678.82691 | 3.21754
[6 empty] | 1682.21282 | -0.80346 | 1682.21282 | 0.00661 | 1682.21282 | 0.819 | 1682.21282 | 1.61318 | 1682.21282 | 2.41011 | 1682.21282 | 3.21401
[6 empty] | 1685.59752 | -0.79751 | 1685.59752 | 0.00535 | 1685.59752 | 0.81883 | 1685.59752 | 1.61213 | 1685.59752 | 2.41369 | 1685.59752 | 3.21416
[6 empty] | 1688.98099 | -0.8031 | 1688.98099 | 0.00657 | 1688.98099 | 0.81579 | 1688.98099 | 1.61047 | 1688.98099 | 2.41727 | 1688.98099 | 3.21134
[6 empty] | 1692.36325 | -0.79454 | 1692.36325 | 0.00676 | 1692.36325 | 0.81513 | 1692.36325 | 1.6065 | 1692.36325 | 2.40397 | 1692.36325 | 3.21204
[6 empty] | 1695.74429 | -0.79695 | 1695.74429 | 0.00334 | 1695.74429 | 0.81197 | 1695.74429 | 1.6051 | 1695.74429 | 2.41432 | 1695.74429 | 3.20707
[6 empty] | 1699.12412 | -0.79473 | 1699.12412 | 0.00435 | 1699.12412 | 0.8134 | 1699.12412 | 1.60504 | 1699.12412 | 2.40779 | 1699.12412 | 3.20827
[6 empty] | 1702.50272 | -0.79597 | 1702.50272 | 0.00526 | 1702.50272 | 0.80989 | 1702.50272 | 1.60536 | 1702.50272 | 2.40464 | 1702.50272 | 3.20439
[6 empty] | 1705.88012 | -0.79807 | 1705.88012 | 0.00567 | 1705.88012 | 0.8115 | 1705.88012 | 1.60446 | 1705.88012 | 2.41501 | 1705.88012 | 3.20705
[6 empty] | 1709.2563 | -0.80334 | 1709.2563 | 0.00208 | 1709.2563 | 0.81352 | 1709.2563 | 1.60283 | 1709.2563 | 2.40174 | 1709.2563 | 3.20541
[6 empty] | 1712.63127 | -0.79734 | 1712.63127 | 0.00356 | 1712.63127 | 0.81019 | 1712.63127 | 1.6039 | 1712.63127 | 2.39861 | 1712.63127 | 3.20533
[6 empty] | 1716.00502 | -0.80029 | 1716.00502 | 0.00378 | 1716.00502 | 0.80906 | 1716.00502 | 1.60375 | 1716.00502 | 2.40901 | 1716.00502 | 3.20321
[6 empty] | 1719.37756 | -0.80173 | 1719.37756 | 0.00494 | 1719.37756 | 0.80888 | 1719.37756 | 1.603 | 1719.37756 | 2.40928 | 1719.37756 | 3.20137
[6 empty] | 1722.74889 | -0.79999 | 1722.74889 | 0.00221 | 1722.74889 | 0.81007 | 1722.74889 | 1.60408 | 1722.74889 | 2.40956 | 1722.74889 | 3.20374
[6 empty] | 1726.11901 | -0.80288 | 1726.11901 | 0.00183 | 1726.11901 | 0.81055 | 1726.11901 | 1.60041 | 1726.11901 | 2.41323 | 1726.11901 | 3.20089
[6 empty] | 1729.48792 | -0.80056 | 1729.48792 | 0.00146 | 1729.48792 | 0.8109 | 1729.48792 | 1.60248 | 1729.48792 | 2.40678 | 1729.48792 | 3.20382
[6 empty] | 1732.85562 | -0.79853 | 1732.85562 | -0.00228 | 1732.85562 | 0.80798 | 1732.85562 | 1.5998 | 1732.85562 | 2.42061 | 1732.85562 | 3.20315
[6 empty] | 1736.22212 | -0.80026 | 1736.22212 | -0.000555255 | 1736.22212 | 0.80989 | 1736.22212 | 1.60397 | 1736.22212 | 2.39053 | 1736.22212 | 3.20201
[6 empty] | 1739.5874 | -0.80199 | 1739.5874 | -0.00206 | 1739.5874 | 0.80834 | 1739.5874 | 1.60228 | 1739.5874 | 2.3875 | 1739.5874 | 3.20438
[6 empty] | 1742.95148 | -0.80371 | 1742.95148 | -0.00381 | 1742.95148 | 0.80929 | 1742.95148 | 1.60439 | 1742.95148 | 2.39801 | 1742.95148 | 3.2018
[6 empty] | 1746.31435 | -0.80371 | 1746.31435 | -0.00203 | 1746.31435 | 0.80679 | 1746.31435 | 1.60102 | 1746.31435 | 2.38488 | 1746.31435 | 3.20404
[6 empty] | 1749.67602 | -0.79765 | 1749.67602 | -0.00114 | 1749.67602 | 0.80715 | 1749.67602 | 1.60193 | 1749.67602 | 2.39543 | 1749.67602 | 3.20144
[6 empty] | 1753.03648 | -0.79709 | 1753.03648 | -0.000349433 | 1753.03648 | 0.80453 | 1753.03648 | 1.60077 | 1753.03648 | 2.40601 | 1753.03648 | 3.2028
[6 empty] | 1756.39574 | -0.7977 | 1756.39574 | 0.000474364 | 1756.39574 | 0.80727 | 1756.39574 | 1.60159 | 1756.39574 | 2.38622 | 1756.39574 | 3.20202
[6 empty] | 1759.75379 | -0.79947 | 1759.75379 | 0.00186 | 1759.75379 | 0.80822 | 1759.75379 | 1.60071 | 1759.75379 | 2.4104 | 1759.75379 | 3.20212
[6 empty] | 1763.11064 | -0.80094 | 1763.11064 | -7.53372e-05 | 1763.11064 | 0.80626 | 1763.11064 | 1.59862 | 1763.11064 | 2.39409 | 1763.11064 | 3.20467
[6 empty] | 1766.46629 | -0.80069 | 1766.46629 | 0.00498 | 1766.46629 | 0.80745 | 1766.46629 | 1.60205 | 1766.46629 | 2.4049 | 1766.46629 | 3.20228
[6 empty] | 1769.82074 | -0.79697 | 1769.82074 | 0.00172 | 1769.82074 | 0.80602 | 1769.82074 | 1.60145 | 1769.82074 | 2.41919 | 1769.82074 | 3.20139
[6 empty] | 1773.17399 | -0.79757 | 1773.17399 | 0.00241 | 1773.17399 | 0.80453 | 1773.17399 | 1.60018 | 1773.17399 | 2.3992 | 1773.17399 | 3.19868
[6 empty] | 1776.52604 | -0.79674 | 1776.52604 | 0.00246 | 1776.52604 | 0.80709 | 1776.52604 | 1.60404 | 1776.52604 | 2.41639 | 1776.52604 | 3.20174
[6 empty] | 1779.87688 | -0.79937 | 1779.87688 | -0.00203 | 1779.87688 | 0.80572 | 1779.87688 | 1.60009 | 1779.87688 | 2.39642 | 1779.87688 | 3.20228
[6 empty] | 1783.22653 | -0.79824 | 1783.22653 | 0.004 | 1783.22653 | 0.80697 | 1783.22653 | 1.5981 | 1783.22653 | 2.38997 | 1783.22653 | 3.20309
[6 empty] | 1786.57499 | -0.79884 | 1786.57499 | 0.00107 | 1786.57499 | 0.80643 | 1786.57499 | 1.60148 | 1786.57499 | 2.40042 | 1786.57499 | 3.20019
[6 empty] | 1789.92224 | -0.80002 | 1789.92224 | -0.00652 | 1789.92224 | 0.80131 | 1789.92224 | 1.59926 | 1789.92224 | 2.40411 | 1789.92224 | 3.19984
[6 empty] | 1793.2683 | -0.79687 | 1793.2683 | -0.000992841 | 1793.2683 | 0.80477 | 1793.2683 | 1.60058 | 1793.2683 | 2.39431 | 1793.2683 | 3.20117
[6 empty] | 1796.61316 | -0.79804 | 1796.61316 | 0.00415 | 1796.61316 | 0.80167 | 1796.61316 | 1.60057 | 1796.61316 | 2.39804 | 1796.61316 | 3.19734
[6 empty] | 1799.95683 | -0.80066 | 1799.95683 | -0.00135 | 1799.95683 | 0.80494 | 1799.95683 | 1.60227 | 1799.95683 | 2.40178 | 1799.95683 | 3.19826
[6 empty] | 1803.2993 | -0.79491 | 1803.2993 | 0.000560243 | 1803.2993 | 0.8034 | 1803.2993 | 1.60032 | 1803.2993 | 2.40893 | 1803.2993 | 3.2013
[6 empty] | 1806.64058 | -0.79695 | 1806.64058 | 0.00222 | 1806.64058 | 0.80369 | 1806.64058 | 1.60119 | 1806.64058 | 2.41272 | 1806.64058 | 3.20127
[6 empty] | 1809.98067 | -0.80072 | 1809.98067 | 0.000255836 | 1809.98067 | 0.80185 | 1809.98067 | 1.5995 | 1809.98067 | 2.38613 | 1809.98067 | 3.2004
[6 empty] | 1813.31956 | -0.799 | 1813.31956 | -0.000924188 | 1813.31956 | 0.8 | 1813.31956 | 1.60086 | 1813.31956 | 2.38324 | 1813.31956 | 3.19864
[6 empty] | 1816.65727 | -0.7993 | 1816.65727 | 0.00323 | 1816.65727 | 0.80399 | 1816.65727 | 1.5993 | 1816.65727 | 2.3835 | 1816.65727 | 3.20293
[6 empty] | 1819.99378 | -0.80249 | 1819.99378 | -0.000132727 | 1819.99378 | 0.80143 | 1819.99378 | 1.60422 | 1819.99378 | 2.41068 | 1819.99378 | 3.20207
[6 empty] | 1823.3291 | -0.79846 | 1823.3291 | -0.000792526 | 1823.3291 | 0.80226 | 1823.3291 | 1.59986 | 1823.3291 | 2.40745 | 1823.3291 | 3.19964
[6 empty] | 1826.66323 | -0.79818 | 1826.66323 | 0.00209 | 1826.66323 | 0.8031 | 1826.66323 | 1.60178 | 1826.66323 | 2.38379 | 1826.66323 | 3.20225
[6 empty] | 1829.99618 | -0.80224 | 1829.99618 | -0.00295 | 1829.99618 | 0.80357 | 1829.99618 | 1.60308 | 1829.99618 | 2.40407 | 1829.99618 | 3.20001
[6 empty] | 1833.32793 | -0.80168 | 1833.32793 | -0.0015 | 1833.32793 | 0.80322 | 1833.32793 | 1.60219 | 1833.32793 | 2.39393 | 1833.32793 | 3.20106
[6 empty] | 1836.6585 | -0.79881 | 1836.6585 | -0.000956048 | 1836.6585 | 0.80077 | 1836.6585 | 1.59861 | 1836.6585 | 2.38717 | 1836.6585 | 3.19957
[6 empty] | 1839.98788 | -0.79998 | 1839.98788 | 0.00128 | 1839.98788 | 0.80083 | 1839.98788 | 1.60176 | 1839.98788 | 2.40745 | 1839.98788 | 3.1996
[6 empty] | 1843.31608 | -0.79711 | 1843.31608 | -0.00299 | 1843.31608 | 0.80268 | 1843.31608 | 1.59488 | 1843.31608 | 2.41083 | 1843.31608 | 3.19893
[6 empty] | 1846.64309 | -0.80377 | 1846.64309 | -0.000631373 | 1846.64309 | 0.8031 | 1846.64309 | 1.60291 | 1846.64309 | 2.39393 | 1846.64309 | 3.19977
[6 empty] | 1849.96891 | -0.79656 | 1849.96891 | 0.00458 | 1849.96891 | 0.80298 | 1849.96891 | 1.59751 | 1849.96891 | 2.41082 | 1849.96891 | 3.19533
[6 empty] | 1853.29356 | -0.80152 | 1853.29356 | -0.000897846 | 1853.29356 | 0.80292 | 1853.29356 | 1.60053 | 1853.29356 | 2.38378 | 1853.29356 | 3.20221
[6 empty] | 1856.61702 | -0.80445 | 1856.61702 | 0.00336 | 1856.61702 | 0.80399 | 1856.61702 | 1.59867 | 1856.61702 | 2.40405 | 1856.61702 | 3.20046
[6 empty] | 1859.93929 | -0.80247 | 1859.93929 | 0.00178 | 1859.93929 | 0.80393 | 1859.93929 | 1.59938 | 1859.93929 | 2.41756 | 1859.93929 | 3.1994
[6 empty] | 1863.26039 | -0.79587 | 1863.26039 | 0.00188 | 1863.26039 | 0.80083 | 1863.26039 | 1.59728 | 1863.26039 | 2.42093 | 1863.26039 | 3.1991
[6 empty] | 1866.5803 | -0.79937 | 1866.5803 | 0.000815005 | 1866.5803 | 0.80232 | 1866.5803 | 1.59846 | 1866.5803 | 2.41079 | 1866.5803 | 3.20079
[6 empty] | 1869.89903 | -0.79653 | 1869.89903 | 0.000525795 | 1869.89903 | 0.80137 | 1869.89903 | 1.59877 | 1869.89903 | 2.39727 | 1869.89903 | 3.19934
[6 empty] | 1873.21659 | -0.79599 | 1873.21659 | 0.00491 | 1873.21659 | 0.80137 | 1873.21659 | 1.60017 | 1873.21659 | 2.38037 | 1873.21659 | 3.19977
[6 empty] | 1876.53296 | -0.79805 | 1876.53296 | -0.000438537 | 1876.53296 | 0.80352 | 1876.53296 | 1.5986 | 1876.53296 | 2.3905 | 1876.53296 | 3.19958
[6 empty] | 1879.84816 | -0.79664 | 1879.84816 | 0.00303 | 1879.84816 | 0.80298 | 1879.84816 | 1.60091 | 1879.84816 | 2.40739 | 1879.84816 | 3.19726
[6 empty] | 1883.16217 | -0.79552 | 1883.16217 | 0.000786932 | 1883.16217 | 0.80334 | 1883.16217 | 1.5998 | 1883.16217 | 2.40062 | 1883.16217 | 3.20109
[6 empty] | 1886.47502 | -0.80307 | 1886.47502 | 0.00179 | 1886.47502 | 0.80435 | 1886.47502 | 1.59979 | 1886.47502 | 2.40062 | 1886.47502 | 3.20061
[6 empty] | 1889.78668 | -0.80483 | 1889.78668 | 0.00163 | 1889.78668 | 0.80608 | 1889.78668 | 1.60063 | 1889.78668 | 2.39724 | 1889.78668 | 3.19996
[6 empty] | 1893.09717 | -0.79591 | 1893.09717 | 0.00186 | 1893.09717 | 0.80381 | 1893.09717 | 1.59891 | 1893.09717 | 2.39048 | 1893.09717 | 3.2018
[6 empty] | 1896.40649 | -0.79767 | 1896.40649 | 0.00494 | 1896.40649 | 0.80465 | 1896.40649 | 1.59829 | 1896.40649 | 2.40062 | 1896.40649 | 3.20159
[6 empty] | 1899.71463 | -0.79655 | 1899.71463 | 0.00296 | 1899.71463 | 0.80739 | 1899.71463 | 1.6006 | 1899.71463 | 2.39048 | 1899.71463 | 3.20154
[6 empty] | 1903.02159 | -0.79687 | 1903.02159 | 0.00332 | 1903.02159 | 0.80649 | 1903.02159 | 1.60071 | 1903.02159 | 2.41752 | 1903.02159 | 3.19955
[6 empty] | 1906.32739 | -0.79198 | 1906.32739 | -8.52258e-05 | 1906.32739 | 0.80483 | 1906.32739 | 1.60175 | 1906.32739 | 2.40739 | 1906.32739 | 3.20219
[6 empty] | 1909.63201 | -0.79663 | 1909.63201 | 0.00429 | 1909.63201 | 0.80423 | 1909.63201 | 1.60353 | 1909.63201 | 2.39388 | 1909.63201 | 3.20056
[6 empty] | 1912.93546 | -0.79493 | 1912.93546 | 0.00478 | 1912.93546 | 0.80751 | 1912.93546 | 1.60286 | 1912.93546 | 2.40739 | 1912.93546 | 3.20261
[6 empty] | 1916.23774 | -0.79322 | 1916.23774 | 0.0067 | 1916.23774 | 0.80739 | 1916.23774 | 1.60073 | 1916.23774 | 2.39721 | 1916.23774 | 3.20093
[6 empty] | 1919.53885 | -0.79295 | 1919.53885 | 0.00161 | 1919.53885 | 0.80352 | 1919.53885 | 1.60166 | 1919.53885 | 2.4073 | 1919.53885 | 3.20422
[6 empty] | 1922.83879 | -0.79644 | 1922.83879 | 0.00521 | 1922.83879 | 0.80548 | 1922.83879 | 1.60014 | 1922.83879 | 2.37684 | 1922.83879 | 3.20093
[6 empty] | 1926.13756 | -0.79444 | 1926.13756 | 0.0048 | 1926.13756 | 0.80834 | 1926.13756 | 1.59985 | 1926.13756 | 2.40384 | 1926.13756 | 3.20449
[6 empty] | 1929.43516 | -0.79648 | 1929.43516 | 0.00165 | 1929.43516 | 0.80828 | 1929.43516 | 1.60701 | 1929.43516 | 2.39704 | 1929.43516 | 3.20293
[6 empty] | 1932.7316 | -0.80054 | 1932.7316 | 0.00474 | 1932.7316 | 0.80637 | 1932.7316 | 1.60488 | 1932.7316 | 2.41727 | 1932.7316 | 3.20152
[6 empty] | 1936.02687 | -0.79536 | 1936.02687 | 0.00433 | 1936.02687 | 0.80518 | 1936.02687 | 1.60203 | 1936.02687 | 2.40034 | 1936.02687 | 3.20215
[6 empty] | 1939.32097 | -0.80173 | 1939.32097 | 0.00379 | 1939.32097 | 0.80864 | 1939.32097 | 1.60088 | 1939.32097 | 2.39693 | 1939.32097 | 3.2001
[6 empty] | 1942.61391 | -0.79973 | 1942.61391 | -0.000386162 | 1942.61391 | 0.8056 | 1942.61391 | 1.60145 | 1942.61391 | 2.41041 | 1942.61391 | 3.20246
[6 empty] | 1945.90568 | -0.79541 | 1945.90568 | 0.00751 | 1945.90568 | 0.80399 | 1945.90568 | 1.60214 | 1945.90568 | 2.41038 | 1945.90568 | 3.19911
[6 empty] | 1949.19629 | -0.79109 | 1949.19629 | -0.000425737 | 1949.19629 | 0.80596 | 1949.19629 | 1.60173 | 1949.19629 | 2.39683 | 1949.19629 | 3.20299
[6 empty] | 1952.48574 | -0.79833 | 1952.48574 | 0.000594873 | 1952.48574 | 0.80459 | 1952.48574 | 1.60109 | 1952.48574 | 2.38328 | 1952.48574 | 3.20034
[6 empty] | 1955.77402 | -0.8021 | 1955.77402 | 0.00382 | 1955.77402 | 0.80435 | 1955.77402 | 1.6008 | 1955.77402 | 2.40353 | 1955.77402 | 3.2006
[6 empty] | 1959.06114 | -0.80384 | 1959.06114 | 0.00303 | 1959.06114 | 0.80453 | 1959.06114 | 1.60284 | 1959.06114 | 2.41026 | 1959.06114 | 3.20195
[6 empty] | 1962.34711 | -0.79836 | 1962.34711 | 0.00379 | 1962.34711 | 0.80453 | 1962.34711 | 1.60073 | 1962.34711 | 2.40009 | 1962.34711 | 3.2027
[6 empty] | 1965.6319 | -0.80097 | 1965.6319 | 0.00183 | 1965.6319 | 0.80542 | 1965.6319 | 1.60009 | 1965.6319 | 2.40345 | 1965.6319 | 3.20237
[6 empty] | 1968.91555 | -0.80155 | 1968.91555 | 0.000898741 | 1968.91555 | 0.80173 | 1968.91555 | 1.60018 | 1968.91555 | 2.39667 | 1968.91555 | 3.20026
[6 empty] | 1972.19803 | -0.80214 | 1972.19803 | 0.00283 | 1972.19803 | 0.80667 | 1972.19803 | 1.6043 | 1972.19803 | 2.41692 | 1972.19803 | 3.20333
[6 empty] | 1975.47935 | -0.79406 | 1975.47935 | 0.000207645 | 1975.47935 | 0.80667 | 1975.47935 | 1.60525 | 1975.47935 | 2.38649 | 1975.47935 | 3.19982
[6 empty] | 1978.75951 | -0.79608 | 1978.75951 | -0.00228 | 1978.75951 | 0.80214 | 1978.75951 | 1.60437 | 1978.75951 | 2.38647 | 1978.75951 | 3.20031
[6 empty] | 1982.03852 | -0.79753 | 1982.03852 | 0.00094471 | 1982.03852 | 0.80572 | 1982.03852 | 1.60128 | 1982.03852 | 2.39659 | 1982.03852 | 3.19977
[6 empty] | 1985.31637 | -0.79926 | 1985.31637 | 0.00287 | 1985.31637 | 0.80471 | 1985.31637 | 1.60284 | 1985.31637 | 2.38982 | 1985.31637 | 3.19976
[6 empty] | 1988.59307 | -0.79956 | 1988.59307 | 0.00531 | 1988.59307 | 0.80584 | 1988.59307 | 1.60196 | 1988.59307 | 2.39318 | 1988.59307 | 3.20273
[6 empty] | 1991.86861 | -0.7958 | 1991.86861 | -0.000159006 | 1991.86861 | 0.80655 | 1991.86861 | 1.60329 | 1991.86861 | 2.39993 | 1991.86861 | 3.20294
[6 empty] | 1995.14299 | -0.80072 | 1995.14299 | -0.00135 | 1995.14299 | 0.80649 | 1995.14299 | 1.59764 | 1995.14299 | 2.39992 | 1995.14299 | 3.20219
[6 empty] | 1998.41622 | -0.8013 | 1998.41622 | 0.000711848 | 1998.41622 | 0.80649 | 1998.41622 | 1.60263 | 1998.41622 | 2.3999 | 1998.41622 | 3.20052
[6 empty] | 2001.6883 | -0.80477 | 2001.6883 | 0.00134 | 2001.6883 | 0.80751 | 2001.6883 | 1.5976 | 2001.6883 | 2.40664 | 2001.6883 | 3.20009
[6 empty] | 2004.95923 | -0.80044 | 2004.95923 | -0.00101 | 2004.95923 | 0.80661 | 2004.95923 | 1.59881 | 2004.95923 | 2.41 | 2004.95923 | 3.20101
[6 empty] | 2008.229 | -0.80391 | 2008.229 | -0.000639082 | 2008.229 | 0.80602 | 2008.229 | 1.60197 | 2008.229 | 2.41337 | 2008.229 | 3.20339
[6 empty] | 2011.49762 | -0.79381 | 2011.49762 | 0.000627993 | 2011.49762 | 0.80477 | 2011.49762 | 1.60171 | 2011.49762 | 2.39983 | 2011.49762 | 3.20274
[6 empty] | 2014.7651 | -0.80538 | 2014.7651 | -0.000184409 | 2014.7651 | 0.80316 | 2014.7651 | 1.59643 | 2014.7651 | 2.40996 | 2014.7651 | 3.19875
[6 empty] | 2018.03142 | -0.80251 | 2018.03142 | 0.00238 | 2018.03142 | 0.80471 | 2018.03142 | 1.60155 | 2018.03142 | 2.39305 | 2018.03142 | 3.20479
[6 empty] | 2021.29659 | -0.79385 | 2021.29659 | 0.00481 | 2021.29659 | 0.80608 | 2021.29659 | 1.60141 | 2021.29659 | 2.40318 | 2021.29659 | 3.20242
[6 empty] | 2024.56062 | -0.79935 | 2024.56062 | 0.00114 | 2024.56062 | 0.80506 | 2024.56062 | 1.60115 | 2024.56062 | 2.40317 | 2024.56062 | 3.20167
[6 empty] | 2027.8235 | -0.79561 | 2027.8235 | 7.13794e-05 | 2027.8235 | 0.80667 | 2027.8235 | 1.60297 | 2027.8235 | 2.38964 | 2027.8235 | 3.20022
[6 empty] | 2031.08523 | -0.79764 | 2031.08523 | 0.00199 | 2031.08523 | 0.80661 | 2031.08523 | 1.59819 | 2031.08523 | 2.40991 | 2031.08523 | 3.20405
[6 empty] | 2034.34581 | -0.79476 | 2034.34581 | -0.00246 | 2034.34581 | 0.80542 | 2034.34581 | 1.59854 | 2034.34581 | 2.40653 | 2034.34581 | 3.20271
[6 empty] | 2037.60525 | -0.80228 | 2037.60525 | 0.00218 | 2037.60525 | 0.80727 | 2037.60525 | 1.60353 | 2037.60525 | 2.39977 | 2037.60525 | 3.19938
[6 empty] | 2040.86354 | -0.79882 | 2040.86354 | 0.0041 | 2040.86354 | 0.80596 | 2040.86354 | 1.59911 | 2040.86354 | 2.40315 | 2040.86354 | 3.20381
[6 empty] | 2044.12069 | -0.79853 | 2044.12069 | 0.00368 | 2044.12069 | 0.80703 | 2044.12069 | 1.60216 | 2044.12069 | 2.42004 | 2044.12069 | 3.20086
[6 empty] | 2047.3767 | -0.80027 | 2047.3767 | 0.00391 | 2047.3767 | 0.80798 | 2047.3767 | 1.59884 | 2047.3767 | 2.39639 | 2047.3767 | 3.20497
[6 empty] | 2050.63156 | -0.7971 | 2050.63156 | 0.00232 | 2050.63156 | 0.80757 | 2050.63156 | 1.59785 | 2050.63156 | 2.40991 | 2050.63156 | 3.20104
[6 empty] | 2053.88528 | -0.79912 | 2053.88528 | 0.00606 | 2053.88528 | 0.81013 | 2053.88528 | 1.59882 | 2053.88528 | 2.39639 | 2053.88528 | 3.20273
[6 empty] | 2057.13786 | -0.79883 | 2057.13786 | 0.00266 | 2057.13786 | 0.80882 | 2057.13786 | 1.6026 | 2057.13786 | 2.42005 | 2057.13786 | 3.20339
[6 empty] | 2060.3893 | -0.79421 | 2060.3893 | 0.00653 | 2060.3893 | 0.80846 | 2060.3893 | 1.60026 | 2060.3893 | 2.38964 | 2060.3893 | 3.20325
[6 empty] | 2063.63959 | -0.79594 | 2063.63959 | 0.000794012 | 2063.63959 | 0.80971 | 2063.63959 | 1.60305 | 2063.63959 | 2.40993 | 2063.63959 | 3.1989
[6 empty] | 2066.88875 | -0.8023 | 2066.88875 | 0.000382224 | 2066.88875 | 0.80614 | 2066.88875 | 1.60266 | 2066.88875 | 2.3998 | 2066.88875 | 3.20178
[6 empty] | 2070.13677 | -0.79767 | 2070.13677 | 0.00166 | 2070.13677 | 0.80596 | 2070.13677 | 1.60362 | 2070.13677 | 2.39981 | 2070.13677 | 3.20051
[6 empty] | 2073.38365 | -0.79911 | 2073.38365 | 0.00112 | 2073.38365 | 0.81007 | 2073.38365 | 1.59725 | 2073.38365 | 2.4032 | 2073.38365 | 3.20139
[6 empty] | 2076.62939 | -0.79997 | 2076.62939 | 0.0037 | 2076.62939 | 0.80798 | 2076.62939 | 1.60077 | 2076.62939 | 2.40997 | 2076.62939 | 3.19796
[6 empty] | 2079.87399 | -0.79563 | 2079.87399 | 0.0068 | 2079.87399 | 0.80596 | 2079.87399 | 1.6021 | 2079.87399 | 2.40323 | 2079.87399 | 3.20121
[6 empty] | 2083.11746 | -0.79851 | 2083.11746 | 0.00548 | 2083.11746 | 0.80512 | 2083.11746 | 1.59988 | 2083.11746 | 2.41676 | 2083.11746 | 3.19875
[6 empty] | 2086.3598 | -0.8011 | 2086.3598 | 0.00118 | 2086.3598 | 0.80655 | 2086.3598 | 1.59974 | 2086.3598 | 2.3965 | 2086.3598 | 3.20415
[6 empty] | 2089.60099 | -0.79561 | 2089.60099 | 0.00299 | 2089.60099 | 0.8062 | 2089.60099 | 1.60095 | 2089.60099 | 2.3999 | 2089.60099 | 3.20047
[6 empty] | 2092.84106 | -0.80311 | 2092.84106 | 0.00324 | 2092.84106 | 0.8081 | 2092.84106 | 1.60044 | 2092.84106 | 2.4033 | 2092.84106 | 3.19901
[6 empty] | 2096.07999 | -0.79877 | 2096.07999 | 0.00413 | 2096.07999 | 0.80751 | 2096.07999 | 1.60287 | 2096.07999 | 2.41684 | 2096.07999 | 3.19868
[6 empty] | 2099.31778 | -0.79703 | 2099.31778 | 0.00374 | 2099.31778 | 0.80512 | 2099.31778 | 1.60066 | 2099.31778 | 2.39321 | 2099.31778 | 3.20304
[6 empty] | 2102.55444 | -0.79645 | 2102.55444 | 0.00464 | 2102.55444 | 0.80804 | 2102.55444 | 1.60003 | 2102.55444 | 2.38309 | 2102.55444 | 3.19969
[6 empty] | 2105.78998 | -0.80366 | 2105.78998 | 0.00255 | 2105.78998 | 0.80602 | 2105.78998 | 1.59818 | 2105.78998 | 2.40677 | 2105.78998 | 3.19909
[6 empty] | 2109.02438 | -0.79788 | 2109.02438 | 0.00307 | 2109.02438 | 0.80518 | 2109.02438 | 1.60123 | 2109.02438 | 2.4068 | 2109.02438 | 3.20145
[6 empty] | 2112.25765 | -0.80163 | 2112.25765 | 0.00397 | 2112.25765 | 0.80524 | 2112.25765 | 1.6 | 2112.25765 | 2.40007 | 2112.25765 | 3.20042
[6 empty] | 2115.48979 | -0.79931 | 2115.48979 | 0.00202 | 2115.48979 | 0.80262 | 2115.48979 | 1.599 | 2115.48979 | 2.38658 | 2115.48979 | 3.20028
[6 empty] | 2118.7208 | -0.80105 | 2118.7208 | 0.00396 | 2118.7208 | 0.80655 | 2118.7208 | 1.59947 | 2118.7208 | 2.39337 | 2118.7208 | 3.19959
[6 empty] | 2121.95068 | -0.79903 | 2121.95068 | 0.0011 | 2121.95068 | 0.8081 | 2121.95068 | 1.60373 | 2121.95068 | 2.3967 | 2121.95068 | 3.19998
[6 empty] | 2125.17944 | -0.79903 | 2125.17944 | 0.00122 | 2125.17944 | 0.80459 | 2125.17944 | 1.59956 | 2125.17944 | 2.38648 | 2125.17944 | 3.20252
[6 empty] | 2128.40706 | -0.80019 | 2128.40706 | 4.28427e-05 | 2128.40706 | 0.80584 | 2128.40706 | 1.59697 | 2128.40706 | 2.39653 | 2128.40706 | 3.19897
[6 empty] | 2131.63357 | -0.79932 | 2131.63357 | 0.00134 | 2131.63357 | 0.80346 | 2131.63357 | 1.60282 | 2131.63357 | 2.39982 | 2131.63357 | 3.19985
[6 empty] | 2134.85894 | -0.80076 | 2134.85894 | 0.00263 | 2134.85894 | 0.80655 | 2134.85894 | 1.60036 | 2134.85894 | 2.39298 | 2134.85894 | 3.20304
[6 empty] | 2138.08319 | -0.79932 | 2138.08319 | 0.00080949 | 2138.08319 | 0.80548 | 2138.08319 | 1.60071 | 2138.08319 | 2.39289 | 2138.08319 | 3.20101
[6 empty] | 2141.30632 | -0.80191 | 2141.30632 | -0.00387 | 2141.30632 | 0.80709 | 2141.30632 | 1.59715 | 2141.30632 | 2.4266 | 2141.30632 | 3.20161
[6 empty] | 2144.52832 | -0.79729 | 2144.52832 | 0.00145 | 2144.52832 | 0.80632 | 2144.52832 | 1.60154 | 2144.52832 | 2.41301 | 2144.52832 | 3.20108
[6 empty] | 2147.7492 | -0.797 | 2147.7492 | 0.00378 | 2147.7492 | 0.80381 | 2147.7492 | 1.6014 | 2147.7492 | 2.40279 | 2147.7492 | 3.2025
[6 empty] | 2150.96895 | -0.79816 | 2150.96895 | -0.00141 | 2150.96895 | 0.80477 | 2150.96895 | 1.59944 | 2150.96895 | 2.39934 | 2150.96895 | 3.20246
[6 empty] | 2154.18759 | -0.80046 | 2154.18759 | 0.00391 | 2154.18759 | 0.80655 | 2154.18759 | 1.60248 | 2154.18759 | 2.40264 | 2154.18759 | 3.19972
[6 empty] | 2157.4051 | -0.79844 | 2157.4051 | 0.00521 | 2157.4051 | 0.80888 | 2157.4051 | 1.60223 | 2157.4051 | 2.40593 | 2157.4051 | 3.20028
[6 empty] | 2160.62149 | -0.80103 | 2160.62149 | 1.03997e-05 | 2160.62149 | 0.80703 | 2160.62149 | 1.60332 | 2160.62149 | 2.40247 | 2160.62149 | 3.19927
[6 empty] | 2163.83676 | -0.79871 | 2163.83676 | 0.00364 | 2163.83676 | 0.80566 | 2163.83676 | 1.60221 | 2163.83676 | 2.39901 | 2163.83676 | 3.20085
[6 empty] | 2167.05092 | -0.79698 | 2167.05092 | 0.00351 | 2167.05092 | 0.80995 | 2167.05092 | 1.60415 | 2167.05092 | 2.39555 | 2167.05092 | 3.20448
[6 empty] | 2170.26395 | -0.79754 | 2170.26395 | 0.00597 | 2170.26395 | 0.81013 | 2170.26395 | 1.60511 | 2170.26395 | 2.40561 | 2170.26395 | 3.20265
[6 empty] | 2173.47586 | -0.80187 | 2173.47586 | -4.08063e-07 | 2173.47586 | 0.80715 | 2173.47586 | 1.60045 | 2173.47586 | 2.39539 | 2173.47586 | 3.20304
[6 empty] | 2176.68666 | -0.79926 | 2176.68666 | 0.00688 | 2176.68666 | 0.81013 | 2176.68666 | 1.60092 | 2176.68666 | 2.41222 | 2176.68666 | 3.20386
[6 empty] | 2179.89634 | -0.80415 | 2179.89634 | -0.00156 | 2179.89634 | 0.80852 | 2179.89634 | 1.60127 | 2179.89634 | 2.39525 | 2179.89634 | 3.20447
[6 empty] | 2183.10491 | -0.79808 | 2183.10491 | 0.00532 | 2183.10491 | 0.81168 | 2183.10491 | 1.60468 | 2183.10491 | 2.40194 | 2183.10491 | 3.20254
[6 empty] | 2186.31236 | -0.79922 | 2186.31236 | 0.00338 | 2186.31236 | 0.80786 | 2186.31236 | 1.60369 | 2186.31236 | 2.40525 | 2186.31236 | 3.20326
[6 empty] | 2189.5187 | -0.80007 | 2189.5187 | -0.000385449 | 2189.5187 | 0.8087 | 2189.5187 | 1.60087 | 2189.5187 | 2.41532 | 2189.5187 | 3.2002
[6 empty] | 2192.72392 | -0.79774 | 2192.72392 | 0.0039 | 2192.72392 | 0.81078 | 2192.72392 | 1.60208 | 2192.72392 | 2.39835 | 2192.72392 | 3.20399
[6 empty] | 2195.92802 | -0.79743 | 2195.92802 | 0.00585 | 2195.92802 | 0.81192 | 2195.92802 | 1.60476 | 2195.92802 | 2.41519 | 2195.92802 | 3.20445
[6 empty] | 2199.13102 | -0.79741 | 2199.13102 | 0.00261 | 2199.13102 | 0.81221 | 2199.13102 | 1.60732 | 2199.13102 | 2.41512 | 2199.13102 | 3.2036
[6 empty] | 2202.3329 | -0.79855 | 2202.3329 | 0.00418 | 2202.3329 | 0.81043 | 2202.3329 | 1.60512 | 2202.3329 | 2.39141 | 2202.3329 | 3.2019
[6 empty] | 2205.53367 | -0.79448 | 2205.53367 | 0.00588 | 2205.53367 | 0.80876 | 2205.53367 | 1.60548 | 2205.53367 | 2.40149 | 2205.53367 | 3.20079
[6 empty] | 2208.73333 | -0.79908 | 2208.73333 | 0.00407 | 2208.73333 | 0.81197 | 2208.73333 | 1.60328 | 2208.73333 | 2.39129 | 2208.73333 | 3.2019
[6 empty] | 2211.93188 | -0.80137 | 2211.93188 | 0.000703699 | 2211.93188 | 0.80864 | 2211.93188 | 1.6045 | 2211.93188 | 2.40475 | 2211.93188 | 3.20414
[6 empty] | 2215.12932 | -0.79268 | 2215.12932 | -0.00396 | 2215.12932 | 0.80923 | 2215.12932 | 1.60279 | 2215.12932 | 2.39456 | 2215.12932 | 3.1985
[6 empty] | 2218.32565 | -0.7915 | 2218.32565 | -0.000438268 | 2218.32565 | 0.80959 | 2218.32565 | 1.60108 | 2218.32565 | 2.39451 | 2218.32565 | 3.20079
[6 empty] | 2221.52088 | -0.80101 | 2221.52088 | 0.00165 | 2221.52088 | 0.80703 | 2221.52088 | 1.60194 | 2221.52088 | 2.39784 | 2221.52088 | 3.20173
[6 empty] | 2224.71499 | -0.80098 | 2224.71499 | 0.00452 | 2224.71499 | 0.81126 | 2224.71499 | 1.60097 | 2224.71499 | 2.39779 | 2224.71499 | 3.20122
[6 empty] | 2227.908 | -0.80239 | 2227.908 | -0.00092668 | 2227.908 | 0.81043 | 2227.908 | 1.6 | 2227.908 | 2.41463 | 2227.908 | 3.20086
[6 empty] | 2231.0999 | -0.80121 | 2231.0999 | 0.00233 | 2231.0999 | 0.80626 | 2231.0999 | 1.60196 | 2231.0999 | 2.38755 | 2231.0999 | 3.20083
[6 empty] | 2234.2907 | -0.80291 | 2234.2907 | 0.000651217 | 2234.2907 | 0.81102 | 2234.2907 | 1.60135 | 2234.2907 | 2.40778 | 2234.2907 | 3.20031
[6 empty] | 2237.48039 | -0.79941 | 2237.48039 | 0.00365 | 2237.48039 | 0.80608 | 2237.48039 | 1.60051 | 2237.48039 | 2.38747 | 2237.48039 | 3.20136
[6 empty] | 2240.66897 | -0.80025 | 2240.66897 | 0.00132 | 2240.66897 | 0.80864 | 2240.66897 | 1.59929 | 2240.66897 | 2.4077 | 2240.66897 | 3.20214
[6 empty] | 2243.85645 | -0.80226 | 2243.85645 | -0.0014 | 2243.85645 | 0.80661 | 2243.85645 | 1.59537 | 2243.85645 | 2.39076 | 2243.85645 | 3.19904
[6 empty] | 2247.04283 | -0.79937 | 2247.04283 | 0.00353 | 2247.04283 | 0.80959 | 2247.04283 | 1.59768 | 2247.04283 | 2.40424 | 2247.04283 | 3.1968
[6 empty] | 2250.22811 | -0.79907 | 2250.22811 | 0.00146 | 2250.22811 | 0.80983 | 2250.22811 | 1.60329 | 2250.22811 | 2.39745 | 2250.22811 | 3.19877
[6 empty] | 2253.41228 | -0.79646 | 2253.41228 | -0.00243 | 2253.41228 | 0.80757 | 2253.41228 | 1.59924 | 2253.41228 | 2.40079 | 2253.41228 | 3.20112
[6 empty] | 2256.59536 | -0.79616 | 2256.59536 | 0.000429956 | 2256.59536 | 0.80971 | 2256.59536 | 1.59814 | 2256.59536 | 2.38724 | 2256.59536 | 3.20217
[6 empty] | 2259.77733 | -0.80019 | 2259.77733 | 0.00226 | 2259.77733 | 0.8059 | 2259.77733 | 1.59886 | 2259.77733 | 2.41086 | 2259.77733 | 3.1994
[6 empty] | 2262.9582 | -0.80394 | 2262.9582 | 5.54609e-05 | 2262.9582 | 0.80953 | 2262.9582 | 1.60361 | 2262.9582 | 2.39393 | 2262.9582 | 3.2004
[6 empty] | 2266.13797 | -0.79787 | 2266.13797 | -0.000585222 | 2266.13797 | 0.80977 | 2266.13797 | 1.5992 | 2266.13797 | 2.39052 | 2266.13797 | 3.20011
[6 empty] | 2269.31665 | -0.80077 | 2269.31665 | 0.0012 | 2269.31665 | 0.8084 | 2269.31665 | 1.59774 | 2269.31665 | 2.41057 | 2269.31665 | 3.20153
[6 empty] | 2272.49422 | -0.79821 | 2272.49422 | -0.00275 | 2272.49422 | 0.80703 | 2272.49422 | 1.60067 | 2272.49422 | 2.4171 | 2272.49422 | 3.20311
[6 empty] | 2275.6707 | -0.80085 | 2275.6707 | 0.000178371 | 2275.6707 | 0.80834 | 2275.6707 | 1.60325 | 2275.6707 | 2.39661 | 2275.6707 | 3.20108
[6 empty] | 2278.84608 | -0.798 | 2278.84608 | -0.000142458 | 2278.84608 | 0.8109 | 2278.84608 | 1.60435 | 2278.84608 | 2.40992 | 2278.84608 | 3.19943
[6 empty] | 2282.02037 | -0.7992 | 2282.02037 | 0.00239 | 2282.02037 | 0.81203 | 2282.02037 | 1.60069 | 2282.02037 | 2.40295 | 2282.02037 | 3.20106
[6 empty] | 2285.19356 | -0.80011 | 2285.19356 | 0.000503962 | 2285.19356 | 0.80804 | 2285.19356 | 1.59984 | 2285.19356 | 2.38924 | 2285.19356 | 3.20087
[6 empty] | 2288.36565 | -0.79379 | 2288.36565 | 4.8306e-05 | 2288.36565 | 0.80953 | 2288.36565 | 1.59936 | 2288.36565 | 2.40932 | 2288.36565 | 3.20002
[6 empty] | 2291.53665 | -0.8022 | 2291.53665 | 0.00296 | 2291.53665 | 0.80852 | 2291.53665 | 1.60219 | 2291.53665 | 2.41251 | 2291.53665 | 3.19886
[6 empty] | 2294.70656 | -0.79994 | 2294.70656 | -0.00166 | 2294.70656 | 0.8087 | 2294.70656 | 1.6044 | 2294.70656 | 2.41233 | 2294.70656 | 3.20255
[6 empty] | 2297.87538 | -0.79999 | 2297.87538 | 0.00255 | 2297.87538 | 0.81209 | 2297.87538 | 1.60002 | 2297.87538 | 2.42904 | 2297.87538 | 3.19934
[6 empty] | 2301.0431 | -0.79743 | 2301.0431 | -0.00258 | 2301.0431 | 0.80774 | 2301.0431 | 1.59992 | 2301.0431 | 2.40521 | 2301.0431 | 3.20141
[6 empty] | 2304.20973 | -0.80123 | 2304.20973 | 0.00228 | 2304.20973 | 0.81227 | 2304.20973 | 1.60055 | 2304.20973 | 2.4118 | 2304.20973 | 3.20177
[6 empty] | 2307.37526 | -0.80243 | 2307.37526 | 0.00143 | 2307.37526 | 0.80983 | 2307.37526 | 1.60009 | 2307.37526 | 2.40487 | 2307.37526 | 3.20109
[6 empty] | 2310.53971 | -0.79987 | 2310.53971 | 0.00136 | 2310.53971 | 0.80935 | 2310.53971 | 1.60109 | 2310.53971 | 2.39119 | 2310.53971 | 3.2008
[6 empty] | 2313.70307 | -0.80049 | 2313.70307 | 0.000384693 | 2313.70307 | 0.81168 | 2313.70307 | 1.6021 | 2313.70307 | 2.38765 | 2313.70307 | 3.20283
[6 empty] | 2316.86534 | -0.79967 | 2316.86534 | 0.000578158 | 2316.86534 | 0.81144 | 2316.86534 | 1.60237 | 2316.86534 | 2.40777 | 2316.86534 | 3.20061
[6 empty] | 2320.02652 | -0.80006 | 2320.02652 | -5.86066e-05 | 2320.02652 | 0.81096 | 2320.02652 | 1.59869 | 2320.02652 | 2.411 | 2320.02652 | 3.20066
[6 empty] | 2323.18661 | -0.80306 | 2323.18661 | 0.00133 | 2323.18661 | 0.8109 | 2323.18661 | 1.60112 | 2323.18661 | 2.39733 | 2323.18661 | 3.20158
[6 empty] | 2326.34562 | -0.79999 | 2326.34562 | 0.00134 | 2326.34562 | 0.81186 | 2326.34562 | 1.60368 | 2326.34562 | 2.4107 | 2326.34562 | 3.20178
[6 empty] | 2329.50353 | -0.79751 | 2329.50353 | -0.00513 | 2329.50353 | 0.80953 | 2329.50353 | 1.59927 | 2329.50353 | 2.4004 | 2329.50353 | 3.19838
[6 empty] | 2332.66036 | -0.7985 | 2332.66036 | -3.15556e-05 | 2332.66036 | 0.80846 | 2332.66036 | 1.60061 | 2332.66036 | 2.40024 | 2332.66036 | 3.19723
[6 empty] | 2335.81611 | -0.79891 | 2335.81611 | 0.00339 | 2335.81611 | 0.81156 | 2335.81611 | 1.5978 | 2335.81611 | 2.38995 | 2335.81611 | 3.19986
[6 empty] | 2338.97077 | -0.8022 | 2338.97077 | 0.000581157 | 2338.97077 | 0.81055 | 2338.97077 | 1.59939 | 2338.97077 | 2.39994 | 2338.97077 | 3.20076
[6 empty] | 2342.12435 | -0.79683 | 2342.12435 | 0.00466 | 2342.12435 | 0.80935 | 2342.12435 | 1.60037 | 2342.12435 | 2.39641 | 2342.12435 | 3.20016
[6 empty] | 2345.27684 | -0.79666 | 2345.27684 | 0.000704416 | 2345.27684 | 0.81209 | 2345.27684 | 1.60036 | 2345.27684 | 2.37599 | 2345.27684 | 3.19955
[6 empty] | 2348.42825 | -0.80284 | 2348.42825 | -0.000136238 | 2348.42825 | 0.81072 | 2348.42825 | 1.60232 | 2348.42825 | 2.40626 | 2348.42825 | 3.20159
[6 empty] | 2351.57858 | -0.79544 | 2351.57858 | 0.000457791 | 2351.57858 | 0.80971 | 2351.57858 | 1.60013 | 2351.57858 | 2.4095 | 2351.57858 | 3.20266
[6 empty] | 2354.72783 | -0.80392 | 2354.72783 | 0.00027883 | 2354.72783 | 0.81162 | 2354.72783 | 1.60001 | 2354.72783 | 2.39584 | 2354.72783 | 3.19958
[6 empty] | 2357.87599 | -0.79912 | 2357.87599 | 0.00127 | 2357.87599 | 0.80882 | 2357.87599 | 1.6021 | 2357.87599 | 2.40247 | 2357.87599 | 3.19898
[6 empty] | 2361.02308 | -0.79894 | 2361.02308 | 0.000585777 | 2361.02308 | 0.81168 | 2361.02308 | 1.59723 | 2361.02308 | 2.39896 | 2361.02308 | 3.19995
[6 empty] | 2364.16908 | -0.80048 | 2364.16908 | 0.000421593 | 2364.16908 | 0.81466 | 2364.16908 | 1.60201 | 2364.16908 | 2.40221 | 2364.16908 | 3.2013
[6 empty] | 2367.31401 | -0.80058 | 2367.31401 | 0.00143 | 2367.31401 | 0.81078 | 2367.31401 | 1.60105 | 2367.31401 | 2.41222 | 2367.31401 | 3.20098
[6 empty] | 2370.45785 | -0.79738 | 2370.45785 | -0.00143 | 2370.45785 | 0.81227 | 2370.45785 | 1.59838 | 2370.45785 | 2.39786 | 2370.45785 | 3.19953
[6 empty] | 2373.60062 | -0.80256 | 2373.60062 | 0.00129 | 2373.60062 | 0.81335 | 2373.60062 | 1.60205 | 2373.60062 | 2.42072 | 2373.60062 | 3.19961
[6 empty] | 2376.74231 | -0.80055 | 2376.74231 | -0.00114 | 2376.74231 | 0.81215 | 2376.74231 | 1.59651 | 2376.74231 | 2.40315 | 2376.74231 | 3.2002
[6 empty] | 2379.88293 | -0.80203 | 2379.88293 | 0.000504045 | 2379.88293 | 0.81573 | 2379.88293 | 1.60049 | 2379.88293 | 2.38898 | 2379.88293 | 3.20134
[6 empty] | 2383.02246 | -0.79888 | 2383.02246 | -0.00172 | 2383.02246 | 0.814 | 2383.02246 | 1.59733 | 2383.02246 | 2.39169 | 2383.02246 | 3.19849
[6 empty] | 2386.16093 | -0.79773 | 2386.16093 | -0.00223 | 2386.16093 | 0.81472 | 2386.16093 | 1.6006 | 2386.16093 | 2.39787 | 2386.16093 | 3.20083
[6 empty] | 2389.29831 | -0.79945 | 2389.29831 | 0.00143 | 2389.29831 | 0.81579 | 2389.29831 | 1.59857 | 2389.29831 | 2.3872 | 2389.29831 | 3.20011
[6 empty] | 2392.43463 | -0.80117 | 2392.43463 | 0.00291 | 2392.43463 | 0.81424 | 2392.43463 | 1.60298 | 2392.43463 | 2.38672 | 2392.43463 | 3.19823
[6 empty] | 2395.56987 | -0.79796 | 2395.56987 | 0.00129 | 2395.56987 | 0.81704 | 2395.56987 | 1.59999 | 2395.56987 | 2.40318 | 2395.56987 | 3.19966
[6 empty] | 2398.70403 | -0.79273 | 2398.70403 | -0.000837064 | 2398.70403 | 0.81895 | 2398.70403 | 1.59989 | 2398.70403 | 2.41628 | 2398.70403 | 3.19852
[6 empty] | 2401.83713 | -0.79499 | 2401.83713 | 0.00119 | 2401.83713 | 0.81823 | 2401.83713 | 1.60425 | 2401.83713 | 2.38547 | 2401.83713 | 3.20301
[6 empty] | 2404.96915 | -0.79147 | 2404.96915 | 0.00309 | 2404.96915 | 0.81883 | 2404.96915 | 1.60508 | 2404.96915 | 2.39862 | 2404.96915 | 3.20187
[6 empty] | 2408.1001 | -0.79285 | 2408.1001 | 0.00516 | 2408.1001 | 0.82032 | 2408.1001 | 1.60644 | 2408.1001 | 2.3949 | 2408.1001 | 3.2014
[6 empty] | 2411.22998 | -0.78874 | 2411.22998 | 0.00815 | 2411.22998 | 0.82425 | 2411.22998 | 1.61247 | 2411.22998 | 2.4216 | 2411.22998 | 3.20624
[6 empty] | 2414.35879 | -0.7878 | 2414.35879 | 0.0033 | 2414.35879 | 0.82443 | 2414.35879 | 1.60937 | 2414.35879 | 2.40438 | 2414.35879 | 3.20654
[6 empty] | 2417.48653 | -0.78309 | 2417.48653 | 0.00923 | 2417.48653 | 0.8311 | 2417.48653 | 1.61058 | 2417.48653 | 2.42098 | 2417.48653 | 3.20594
[6 empty] | 2420.61321 | -0.7781 | 2420.61321 | 0.01739 | 2420.61321 | 0.83408 | 2420.61321 | 1.6206 | 2420.61321 | 2.40717 | 2420.61321 | 3.21295
[6 empty] | 2423.73881 | -0.76414 | 2423.73881 | 0.01946 | 2423.73881 | 0.84147 | 2423.73881 | 1.62795 | 2423.73881 | 2.39675 | 2423.73881 | 3.21697
[6 empty] | 2426.86335 | -0.75798 | 2426.86335 | 0.02687 | 2426.86335 | 0.84951 | 2426.86335 | 1.63275 | 2426.86335 | 2.41675 | 2426.86335 | 3.221
[6 empty] | 2429.98682 | -0.75152 | 2429.98682 | 0.02727 | 2429.98682 | 0.85564 | 2429.98682 | 1.63218 | 2429.98682 | 2.43677 | 2429.98682 | 3.22375
[6 empty] | 2433.10922 | -0.73379 | 2433.10922 | 0.04027 | 2433.10922 | 0.86244 | 2433.10922 | 1.6353 | 2433.10922 | 2.423 | 2433.10922 | 3.23002
[6 empty] | 2436.23056 | -0.73166 | 2436.23056 | 0.04952 | 2436.23056 | 0.86959 | 2436.23056 | 1.64221 | 2436.23056 | 2.41937 | 2436.23056 | 3.2342
[6 empty] | 2439.35083 | -0.72259 | 2439.35083 | 0.06098 | 2439.35083 | 0.86923 | 2439.35083 | 1.6357 | 2439.35083 | 2.42252 | 2439.35083 | 3.23326
[6 empty] | 2442.47004 | -0.71813 | 2442.47004 | 0.06284 | 2442.47004 | 0.87858 | 2442.47004 | 1.63628 | 2442.47004 | 2.43918 | 2442.47004 | 3.23336
[6 empty] | 2445.58818 | -0.72812 | 2445.58818 | 0.0551 | 2445.58818 | 0.8706 | 2445.58818 | 1.63345 | 2445.58818 | 2.43896 | 2445.58818 | 3.23271
[6 empty] | 2448.70526 | -0.7277 | 2448.70526 | 0.05191 | 2448.70526 | 0.86631 | 2448.70526 | 1.63625 | 2448.70526 | 2.42185 | 2448.70526 | 3.22991
[6 empty] | 2451.82128 | -0.74374 | 2451.82128 | 0.05457 | 2451.82128 | 0.86387 | 2451.82128 | 1.62806 | 2451.82128 | 2.42502 | 2451.82128 | 3.22977
[6 empty] | 2454.93624 | -0.74418 | 2454.93624 | 0.04828 | 2454.93624 | 0.86071 | 2454.93624 | 1.63197 | 2454.93624 | 2.43833 | 2454.93624 | 3.22483
[6 empty] | 2458.05013 | -0.75069 | 2458.05013 | 0.04316 | 2458.05013 | 0.85797 | 2458.05013 | 1.62783 | 2458.05013 | 2.41109 | 2458.05013 | 3.22518
[6 empty] | 2461.16296 | -0.75632 | 2461.16296 | 0.0322 | 2461.16296 | 0.8557 | 2461.16296 | 1.62174 | 2461.16296 | 2.40752 | 2461.16296 | 3.22031
[6 empty] | 2464.27474 | -0.75733 | 2464.27474 | 0.03449 | 2464.27474 | 0.85076 | 2464.27474 | 1.61907 | 2464.27474 | 2.41747 | 2464.27474 | 3.21749
[6 empty] | 2467.38545 | -0.75978 | 2467.38545 | 0.0299 | 2467.38545 | 0.85189 | 2467.38545 | 1.61947 | 2467.38545 | 2.41391 | 2467.38545 | 3.21824
[6 empty] | 2470.49511 | -0.76887 | 2470.49511 | 0.02311 | 2470.49511 | 0.84778 | 2470.49511 | 1.61682 | 2470.49511 | 2.41373 | 2470.49511 | 3.21565
[6 empty] | 2473.6037 | -0.76872 | 2473.6037 | 0.02515 | 2473.6037 | 0.84438 | 2473.6037 | 1.61551 | 2473.6037 | 2.42369 | 2473.6037 | 3.21113
[6 empty] | 2476.71124 | -0.76914 | 2476.71124 | 0.02291 | 2476.71124 | 0.84081 | 2476.71124 | 1.61141 | 2476.71124 | 2.41676 | 2476.71124 | 3.21157
[6 empty] | 2479.81772 | -0.77591 | 2479.81772 | 0.01925 | 2479.81772 | 0.83843 | 2479.81772 | 1.61085 | 2479.81772 | 2.40645 | 2479.81772 | 3.21218
[6 empty] | 2482.92315 | -0.77661 | 2482.92315 | 0.01754 | 2482.92315 | 0.84021 | 2482.92315 | 1.60968 | 2482.92315 | 2.40629 | 2482.92315 | 3.21312
[6 empty] | 2486.02752 | -0.77963 | 2486.02752 | 0.01726 | 2486.02752 | 0.83598 | 2486.02752 | 1.61157 | 2486.02752 | 2.39937 | 2486.02752 | 3.20931
[6 empty] | 2489.13083 | -0.78148 | 2489.13083 | 0.01386 | 2489.13083 | 0.83706 | 2489.13083 | 1.60932 | 2489.13083 | 2.39584 | 2489.13083 | 3.20993
[6 empty] | 2492.23309 | -0.78247 | 2492.23309 | 0.011 | 2492.23309 | 0.83664 | 2492.23309 | 1.60254 | 2492.23309 | 2.39568 | 2492.23309 | 3.20695
[6 empty] | 2495.33429 | -0.78807 | 2495.33429 | 0.01034 | 2495.33429 | 0.83741 | 2495.33429 | 1.60897 | 2495.33429 | 2.40567 | 2495.33429 | 3.20839
[6 empty] | 2498.43444 | -0.78905 | 2498.43444 | 0.01137 | 2498.43444 | 0.8364 | 2498.43444 | 1.60514 | 2498.43444 | 2.41229 | 2498.43444 | 3.20687
[6 empty] | 2501.53354 | -0.78628 | 2501.53354 | 0.00876 | 2501.53354 | 0.83271 | 2501.53354 | 1.60143 | 2501.53354 | 2.40538 | 2501.53354 | 3.20718
[6 empty] | 2504.63159 | -0.78119 | 2504.63159 | 0.0111 | 2504.63159 | 0.83247 | 2504.63159 | 1.60567 | 2504.63159 | 2.412 | 2504.63159 | 3.20556
[6 empty] | 2507.72858 | -0.79401 | 2507.72858 | 0.00863 | 2507.72858 | 0.8342 | 2507.72858 | 1.60503 | 2507.72858 | 2.39835 | 2507.72858 | 3.20691
[6 empty] | 2510.82452 | -0.78718 | 2510.82452 | 0.00799 | 2510.82452 | 0.83068 | 2510.82452 | 1.60549 | 2510.82452 | 2.39484 | 2510.82452 | 3.20232
[6 empty] | 2513.91942 | -0.79017 | 2513.91942 | 0.0041 | 2513.91942 | 0.83241 | 2513.91942 | 1.6046 | 2513.91942 | 2.43188 | 2513.91942 | 3.20427
[6 empty] | 2517.01326 | -0.79431 | 2517.01326 | 0.00904 | 2517.01326 | 0.83175 | 2517.01326 | 1.6036 | 2517.01326 | 2.41485 | 2517.01326 | 3.20471
[6 empty] | 2520.10605 | -0.79066 | 2520.10605 | 0.00464 | 2520.10605 | 0.83038 | 2520.10605 | 1.60761 | 2520.10605 | 2.41135 | 2520.10605 | 3.20251
[6 empty] | 2523.19779 | -0.7974 | 2523.19779 | 0.000242207 | 2523.19779 | 0.83032 | 2523.19779 | 1.60246 | 2523.19779 | 2.41799 | 2523.19779 | 3.20091
[6 empty] | 2526.28849 | -0.79431 | 2526.28849 | 0.00532 | 2526.28849 | 0.82723 | 2526.28849 | 1.59817 | 2526.28849 | 2.40435 | 2526.28849 | 3.20018
[6 empty] | 2529.37814 | -0.79383 | 2529.37814 | 0.00651 | 2529.37814 | 0.828 | 2529.37814 | 1.60292 | 2529.37814 | 2.38396 | 2529.37814 | 3.20203
[6 empty] | 2532.46674 | -0.7919 | 2532.46674 | 0.0051 | 2532.46674 | 0.83128 | 2532.46674 | 1.59864 | 2532.46674 | 2.39736 | 2532.46674 | 3.20028
[6 empty] | 2535.55429 | -0.79227 | 2535.55429 | 0.00162 | 2535.55429 | 0.82854 | 2535.55429 | 1.60315 | 2535.55429 | 2.39387 | 2535.55429 | 3.20236
[6 empty] | 2538.6408 | -0.8016 | 2538.6408 | 0.00437 | 2538.6408 | 0.82961 | 2538.6408 | 1.60034 | 2538.6408 | 2.40728 | 2538.6408 | 3.20287
[6 empty] | 2541.72627 | -0.80284 | 2541.72627 | 0.00298 | 2541.72627 | 0.82997 | 2541.72627 | 1.60144 | 2541.72627 | 2.39027 | 2541.72627 | 3.19741
[6 empty] | 2544.81069 | -0.7983 | 2544.81069 | -0.00154 | 2544.81069 | 0.82961 | 2544.81069 | 1.59997 | 2544.81069 | 2.41044 | 2544.81069 | 3.19911
[6 empty] | 2547.89406 | -0.79896 | 2547.89406 | 0.00148 | 2547.89406 | 0.82889 | 2547.89406 | 1.60022 | 2547.89406 | 2.40358 | 2547.89406 | 3.20169
[6 empty] | 2550.97639 | -0.79875 | 2550.97639 | -0.00147 | 2550.97639 | 0.82985 | 2550.97639 | 1.60426 | 2550.97639 | 2.39334 | 2550.97639 | 3.20044
[6 empty] | 2554.05768 | -0.7968 | 2554.05768 | -0.000133785 | 2554.05768 | 0.82818 | 2554.05768 | 1.60085 | 2554.05768 | 2.40338 | 2554.05768 | 3.20091
[6 empty] | 2557.13793 | -0.79717 | 2557.13793 | -0.00152 | 2557.13793 | 0.8255 | 2557.13793 | 1.59988 | 2557.13793 | 2.41004 | 2557.13793 | 3.19988
[6 empty] | 2560.21713 | -0.79984 | 2560.21713 | 0.00644 | 2560.21713 | 0.83134 | 2560.21713 | 1.60051 | 2560.21713 | 2.39643 | 2560.21713 | 3.20365
[6 empty] | 2563.2953 | -0.79905 | 2563.2953 | -0.00351 | 2563.2953 | 0.82657 | 2563.2953 | 1.59723 | 2563.2953 | 2.38958 | 2563.2953 | 3.19901
[6 empty] | 2566.37242 | -0.80114 | 2566.37242 | 0.000555188 | 2566.37242 | 0.82746 | 2566.37242 | 1.59786 | 2566.37242 | 2.39625 | 2566.37242 | 3.19961
[6 empty] | 2569.4485 | -0.79803 | 2569.4485 | -0.00462 | 2569.4485 | 0.82836 | 2569.4485 | 1.60612 | 2569.4485 | 2.39602 | 2569.4485 | 3.1993
[6 empty] | 2572.52355 | -0.80244 | 2572.52355 | -0.00034662 | 2572.52355 | 0.82806 | 2572.52355 | 1.59764 | 2572.52355 | 2.4127 | 2572.52355 | 3.20007
[6 empty] | 2575.59756 | -0.8028 | 2575.59756 | -0.000357043 | 2575.59756 | 0.83175 | 2575.59756 | 1.59685 | 2575.59756 | 2.38882 | 2575.59756 | 3.19718
[6 empty] | 2578.67052 | -0.79767 | 2578.67052 | 0.000412461 | 2578.67052 | 0.83158 | 2578.67052 | 1.60132 | 2578.67052 | 2.42241 | 2578.67052 | 3.19905
[6 empty] | 2581.74245 | -0.80005 | 2581.74245 | -0.00103 | 2581.74245 | 0.82919 | 2581.74245 | 1.59809 | 2581.74245 | 2.39179 | 2581.74245 | 3.20118
[6 empty] | 2584.81335 | -0.79491 | 2584.81335 | 0.000383595 | 2584.81335 | 0.82889 | 2584.81335 | 1.6006 | 2584.81335 | 2.41186 | 2584.81335 | 3.20031
[6 empty] | 2587.8832 | -0.80335 | 2587.8832 | -0.000536357 | 2587.8832 | 0.8286 | 2587.8832 | 1.59799 | 2587.8832 | 2.41505 | 2587.8832 | 3.20242
[6 empty] | 2590.95203 | -0.80197 | 2590.95203 | -0.00171 | 2590.95203 | 0.83021 | 2590.95203 | 1.60161 | 2590.95203 | 2.38782 | 2590.95203 | 3.20237
[6 empty] | 2594.01981 | -0.7951 | 2594.01981 | 0.000749069 | 2594.01981 | 0.83032 | 2594.01981 | 1.60156 | 2594.01981 | 2.4113 | 2594.01981 | 3.2032
[6 empty] | 2597.08656 | -0.80324 | 2597.08656 | 0.00205 | 2597.08656 | 0.82782 | 2597.08656 | 1.59883 | 2597.08656 | 2.40436 | 2603.21697 | 3.20156
[6 empty] | 2600.15228 | -0.79781 | 2600.15228 | 0.0027 | 2600.15228 | 0.83086 | 2600.15228 | 1.601 | 2600.15228 | 2.41768 | 2606.28062 | 3.20247
[6 empty] | 2603.21697 | -0.79989 | 2603.21697 | 0.000102087 | 2603.21697 | 0.82991 | 2603.21697 | 1.60023 | 2603.21697 | 2.36679 | 2609.34324 | 3.205
[6 empty] | 2606.28062 | -0.79706 | 2606.28062 | 0.000237346 | 2606.28062 | 0.83444 | 2606.28062 | 1.60203 | 2606.28062 | 2.39362 | 2612.40482 | 3.20273
[6 empty] | 2609.34324 | -0.79769 | 2609.34324 | 0.00518 | 2609.34324 | 0.83146 | 2609.34324 | 1.60396 | 2609.34324 | 2.41371 | 2615.46538 | 3.2022
[6 empty] | 2612.40482 | -0.79341 | 2612.40482 | 0.00116 | 2612.40482 | 0.83158 | 2612.40482 | 1.60124 | 2612.40482 | 2.40338 | 2618.52491 | 3.20366
[6 empty] | 2615.46538 | -0.79548 | 2615.46538 | 0.000525538 | 2615.46538 | 0.83348 | 2615.46538 | 1.60036 | 2615.46538 | 2.40319 | 2621.5834 | 3.20517
[6 empty] | 2618.52491 | -0.79697 | 2618.52491 | 0.00702 | 2618.52491 | 0.83438 | 2618.52491 | 1.60437 | 2618.52491 | 2.38601 | 2624.64087 | 3.20232
[6 empty] | 2621.5834 | -0.79037 | 2621.5834 | 0.00338 | 2621.5834 | 0.83938 | 2621.5834 | 1.60153 | 2621.5834 | 2.39586 | 2627.69731 | 3.20455
[6 empty] | 2624.64087 | -0.79648 | 2624.64087 | 0.0043 | 2624.64087 | 0.83539 | 2624.64087 | 1.6053 | 2624.64087 | 2.38208 | 2630.75272 | 3.20279
[6 empty] | 2627.69731 | -0.79306 | 2627.69731 | 0.0047 | 2627.69731 | 0.83741 | 2627.69731 | 1.60687 | 2627.69731 | 2.40547 | 2633.8071 | 3.20993
[6 empty] | 2630.75272 | -0.78877 | 2630.75272 | 0.00678 | 2630.75272 | 0.83491 | 2630.75272 | 1.60955 | 2630.75272 | 2.4086 | 2636.86046 | 3.20505
[6 empty] | 2633.8071 | -0.78246 | 2633.8071 | 0.00745 | 2633.8071 | 0.84117 | 2633.8071 | 1.61222 | 2633.8071 | 2.40835 | 2639.91279 | 3.21021
[6 empty] | 2636.86046 | -0.7877 | 2636.86046 | 0.00552 | 2636.86046 | 0.8423 | 2636.86046 | 1.60855 | 2636.86046 | 2.41149 | 2642.96409 | 3.21294
[6 empty] | 2639.91279 | -0.78456 | 2639.91279 | 0.01319 | 2639.91279 | 0.8401 | 2639.91279 | 1.61539 | 2639.91279 | 2.4214 | 2646.01437 | 3.2112
[6 empty] | 2642.96409 | -0.77622 | 2642.96409 | 0.01464 | 2642.96409 | 0.84897 | 2642.96409 | 1.61587 | 2642.96409 | 2.4009 | 2649.06362 | 3.21637
[6 empty] | 2646.01437 | -0.77365 | 2646.01437 | 0.01609 | 2646.01437 | 0.84486 | 2646.01437 | 1.61697 | 2646.01437 | 2.39393 | 2652.11185 | 3.21869
[6 empty] | 2649.06362 | -0.77397 | 2649.06362 | 0.01676 | 2649.06362 | 0.84939 | 2649.06362 | 1.61954 | 2649.06362 | 2.42751 | 2655.15906 | 3.2195
[6 empty] | 2652.11185 | -0.76159 | 2652.11185 | 0.02224 | 2652.11185 | 0.85302 | 2652.11185 | 1.62627 | 2652.11185 | 2.40027 | 2658.20524 | 3.22225
[6 empty] | 2655.15906 | -0.75671 | 2655.15906 | 0.03421 | 2655.15906 | 0.8585 | 2655.15906 | 1.6275 | 2655.15906 | 2.40683 | 2661.2504 | 3.22571
[6 empty] | 2658.20524 | -0.75067 | 2658.20524 | 0.03619 | 2658.20524 | 0.86381 | 2658.20524 | 1.63117 | 2658.20524 | 2.43705 | 2664.29454 | 3.23149
[6 empty] | 2661.2504 | -0.73742 | 2661.2504 | 0.03843 | 2661.2504 | 0.86774 | 2661.2504 | 1.63619 | 2661.2504 | 2.41996 | 2667.33766 | 3.24018
[6 empty] | 2664.29454 | -0.72733 | 2664.29454 | 0.04457 | 2664.29454 | 0.87525 | 2664.29454 | 1.63938 | 2664.29454 | 2.45019 | 2670.37976 | 3.24678
[6 empty] | 2667.33766 | -0.70685 | 2667.33766 | 0.05577 | 2667.33766 | 0.88269 | 2667.33766 | 1.65211 | 2667.33766 | 2.44663 | 2673.42084 | 3.25451
[6 empty] | 2670.37976 | -0.68291 | 2670.37976 | 0.06477 | 2670.37976 | 0.89026 | 2670.37976 | 1.65616 | 2670.37976 | 2.4566 | 2676.4609 | 3.26494
[6 empty] | 2673.42084 | -0.64914 | 2673.42084 | 0.08545 | 2673.42084 | 0.90223 | 2673.42084 | 1.67146 | 2673.42084 | 2.44629 | 2679.49994 | 3.27553
[6 empty] | 2676.4609 | -0.62548 | 2676.4609 | 0.10548 | 2676.4609 | 0.91927 | 2676.4609 | 1.68321 | 2676.4609 | 2.4326 | 2682.53796 | 3.28867
[6 empty] | 2679.49994 | -0.5712 | 2679.49994 | 0.12656 | 2679.49994 | 0.93691 | 2679.49994 | 1.70144 | 2679.49994 | 2.45947 | 2685.57496 | 3.30374
[6 empty] | 2682.53796 | -0.51576 | 2682.53796 | 0.15971 | 2682.53796 | 0.95371 | 2682.53796 | 1.7242 | 2682.53796 | 2.47283 | 2688.61095 | 3.32567
[6 empty] | 2685.57496 | -0.43982 | 2685.57496 | 0.1904 | 2685.57496 | 0.98517 | 2685.57496 | 1.74048 | 2685.57496 | 2.46592 | 2691.64592 | 3.3502
[6 empty] | 2688.61095 | -0.34829 | 2688.61095 | 0.24264 | 2688.61095 | 1.01597 | 2688.61095 | 1.76238 | 2688.61095 | 2.54011 | 2694.67987 | 3.38151
[6 empty] | 2691.64592 | -0.23624 | 2691.64592 | 0.30916 | 2691.64592 | 1.05886 | 2691.64592 | 1.79932 | 2691.64592 | 2.53658 | 2697.71281 | 3.40874
[6 empty] | 2694.67987 | -0.10542 | 2694.67987 | 0.38256 | 2694.67987 | 1.11278 | 2694.67987 | 1.83796 | 2694.67987 | 2.58374 | 2700.74473 | 3.45678
[6 empty] | 2697.71281 | 0.04446 | 2697.71281 | 0.47375 | 2697.71281 | 1.17105 | 2697.71281 | 1.87979 | 2697.71281 | 2.55995 | 2703.77564 | 3.50159
[6 empty] | 2700.74473 | 0.19636 | 2700.74473 | 0.58533 | 2700.74473 | 1.24343 | 2700.74473 | 1.92565 | 2700.74473 | 2.63415 | 2706.80554 | 3.55185
[6 empty] | 2703.77564 | 0.36126 | 2703.77564 | 0.70352 | 2703.77564 | 1.32219 | 2703.77564 | 1.98703 | 2703.77564 | 2.69822 | 2709.83442 | 3.6075
[6 empty] | 2706.80554 | 0.47909 | 2706.80554 | 0.83911 | 2706.80554 | 1.41787 | 2706.80554 | 2.0489 | 2706.80554 | 2.70823 | 2712.86229 | 3.6657
[6 empty] | 2709.83442 | 0.59403 | 2709.83442 | 0.94875 | 2709.83442 | 1.50926 | 2709.83442 | 2.11566 | 2709.83442 | 2.79596 | 2715.88915 | 3.71489
[6 empty] | 2712.86229 | 0.59634 | 2712.86229 | 1.04566 | 2712.86229 | 1.60155 | 2712.86229 | 2.17839 | 2712.86229 | 2.8499 | 2718.915 | 3.74444
[6 empty] | 2715.88915 | 0.56601 | 2715.88915 | 1.10895 | 2715.88915 | 1.69205 | 2715.88915 | 2.24589 | 2715.88915 | 2.90046 | 2721.93983 | 3.76457
[6 empty] | 2718.915 | 0.4551 | 2718.915 | 1.11551 | 2718.915 | 1.74287 | 2718.915 | 2.28541 | 2718.915 | 3.00172 | 2724.96366 | 3.76593
[6 empty] | 2721.93983 | 0.30665 | 2721.93983 | 1.04807 | 2721.93983 | 1.74447 | 2721.93983 | 2.30733 | 2721.93983 | 3.06243 | 2727.98647 | 3.74113
[6 empty] | 2724.96366 | 0.15041 | 2724.96366 | 0.96103 | 2724.96366 | 1.7123 | 2724.96366 | 2.30238 | 2724.96366 | 3.05555 | 2731.00828 | 3.71072
[6 empty] | 2727.98647 | -0.000640408 | 2727.98647 | 0.84933 | 2727.98647 | 1.6457 | 2727.98647 | 2.31123 | 2727.98647 | 3.02502 | 2734.02908 | 3.65729
[6 empty] | 2731.00828 | -0.13667 | 2731.00828 | 0.71699 | 2731.00828 | 1.5515 | 2731.00828 | 2.27634 | 2731.00828 | 2.9776 | 2737.04887 | 3.59977
[6 empty] | 2734.02908 | -0.26489 | 2734.02908 | 0.58439 | 2734.02908 | 1.45249 | 2734.02908 | 2.22277 | 2734.02908 | 2.90653 | 2740.06765 | 3.54791
[6 empty] | 2737.04887 | -0.35182 | 2737.04887 | 0.49373 | 2737.04887 | 1.35436 | 2737.04887 | 2.16051 | 2737.04887 | 2.83883 | 2743.08543 | 3.49955
[6 empty] | 2740.06765 | -0.43181 | 2740.06765 | 0.3845 | 2740.06765 | 1.26923 | 2740.06765 | 2.09997 | 2740.06765 | 2.78128 | 2746.1022 | 3.45449
[6 empty] | 2743.08543 | -0.5095 | 2743.08543 | 0.32305 | 2743.08543 | 1.18761 | 2743.08543 | 2.01377 | 2743.08543 | 2.69669 | 2749.11796 | 3.40873
[6 empty] | 2746.1022 | -0.56263 | 2746.1022 | 0.259 | 2746.1022 | 1.12744 | 2746.1022 | 1.95923 | 2746.1022 | 2.62901 | 2752.13272 | 3.37683
[6 empty] | 2749.11796 | -0.59872 | 2749.11796 | 0.20923 | 2749.11796 | 1.0737 | 2749.11796 | 1.89539 | 2749.11796 | 2.61877 | 2755.14647 | 3.35119
[6 empty] | 2752.13272 | -0.63307 | 2752.13272 | 0.17115 | 2752.13272 | 1.03509 | 2752.13272 | 1.84793 | 2752.13272 | 2.56799 | 2758.15922 | 3.32695
[6 empty] | 2755.14647 | -0.66281 | 2755.14647 | 0.13956 | 2755.14647 | 1.00393 | 2755.14647 | 1.80951 | 2755.14647 | 2.57127 | 2761.17097 | 3.3094
[6 empty] | 2758.15922 | -0.68503 | 2758.15922 | 0.12148 | 2758.15922 | 0.97599 | 2758.15922 | 1.77354 | 2758.15922 | 2.53401 | 2764.18171 | 3.29143
[6 empty] | 2761.17097 | -0.70234 | 2761.17097 | 0.10261 | 2761.17097 | 0.95562 | 2761.17097 | 1.73928 | 2761.17097 | 2.48323 | 2767.19146 | 3.28073
[6 empty] | 2764.18171 | -0.70088 | 2764.18171 | 0.09881 | 2764.18171 | 0.93834 | 2764.18171 | 1.72274 | 2764.18171 | 2.49666 | 2770.20019 | 3.27106
[6 empty] | 2767.19146 | -0.72743 | 2767.19146 | 0.07826 | 2767.19146 | 0.92261 | 2767.19146 | 1.70889 | 2767.19146 | 2.46954 | 2773.20793 | 3.26172
[6 empty] | 2770.20019 | -0.73406 | 2770.20019 | 0.07265 | 2770.20019 | 0.91141 | 2770.20019 | 1.69333 | 2770.20019 | 2.46269 | 2776.21467 | 3.25491
[6 empty] | 2773.20793 | -0.74472 | 2773.20793 | 0.06093 | 2773.20793 | 0.90289 | 2773.20793 | 1.67802 | 2773.20793 | 2.45585 | 2779.22041 | 3.24849
[6 empty] | 2776.21467 | -0.75596 | 2776.21467 | 0.05363 | 2776.21467 | 0.89187 | 2776.21467 | 1.67529 | 2776.21467 | 2.44901 | 2782.22515 | 3.24093
[6 empty] | 2779.22041 | -0.75449 | 2779.22041 | 0.04607 | 2779.22041 | 0.88543 | 2779.22041 | 1.66463 | 2779.22041 | 2.43542 | 2785.22889 | 3.24136
[6 empty] | 2782.22515 | -0.76255 | 2782.22515 | 0.04383 | 2782.22515 | 0.88424 | 2782.22515 | 1.65567 | 2782.22515 | 2.41169 | 2788.23163 | 3.23235
[6 empty] | 2785.22889 | -0.77379 | 2785.22889 | 0.03485 | 2785.22889 | 0.87894 | 2785.22889 | 1.64574 | 2785.22889 | 2.44203 | 2791.23337 | 3.22835
[6 empty] | 2788.23163 | -0.76914 | 2788.23163 | 0.03872 | 2788.23163 | 0.87131 | 2788.23163 | 1.64632 | 2788.23163 | 2.43519 | 2794.23411 | 3.22684
[6 empty] | 2791.23337 | -0.76969 | 2791.23337 | 0.02545 | 2791.23337 | 0.86619 | 2791.23337 | 1.64311 | 2791.23337 | 2.42499 | 2797.23386 | 3.2255
[6 empty] | 2794.23411 | -0.78034 | 2794.23411 | 0.02867 | 2794.23411 | 0.86673 | 2794.23411 | 1.63477 | 2794.23411 | 2.43168 | 2800.23262 | 3.22496
[6 empty] | 2797.23386 | -0.78118 | 2797.23386 | 0.02333 | 2797.23386 | 0.86053 | 2797.23386 | 1.63242 | 2797.23386 | 2.41809 | 2803.23037 | 3.21984
[6 empty] | 2800.23262 | -0.78518 | 2800.23262 | 0.02188 | 2800.23262 | 0.85916 | 2800.23262 | 1.63252 | 2800.23262 | 2.43154 | 2806.22713 | 3.22336
[6 empty] | 2803.23037 | -0.78486 | 2803.23037 | 0.01874 | 2803.23037 | 0.86166 | 2803.23037 | 1.63237 | 2803.23037 | 2.42472 | 2809.2229 | 3.21824
[6 empty] | 2806.22713 | -0.78078 | 2806.22713 | 0.01924 | 2806.22713 | 0.85922 | 2806.22713 | 1.62636 | 2806.22713 | 2.4179 | 2812.21768 | 3.21868
[6 empty] | 2809.2229 | -0.78709 | 2809.2229 | 0.01871 | 2809.2229 | 0.85416 | 2809.2229 | 1.62303 | 2809.2229 | 2.43135 | 2815.21146 | 3.21805
[6 empty] | 2812.21768 | -0.78561 | 2812.21768 | 0.0135 | 2812.21768 | 0.84987 | 2812.21768 | 1.62033 | 2812.21768 | 2.41778 | 2818.20424 | 3.21278
[6 empty] | 2815.21146 | -0.79279 | 2815.21146 | 0.0131 | 2815.21146 | 0.8507 | 2815.21146 | 1.61786 | 2815.21146 | 2.41434 | 2821.19604 | 3.21414
[6 empty] | 2818.20424 | -0.79073 | 2818.20424 | 0.01906 | 2818.20424 | 0.85308 | 2818.20424 | 1.62127 | 2818.20424 | 2.41766 | 2824.18684 | 3.21772
[6 empty] | 2821.19604 | -0.7953 | 2821.19604 | 0.01087 | 2821.19604 | 0.84969 | 2821.19604 | 1.61453 | 2821.19604 | 2.40747 | 2827.17665 | 3.21137
[6 empty] | 2824.18684 | -0.78948 | 2824.18684 | 0.01099 | 2824.18684 | 0.8445 | 2824.18684 | 1.61512 | 2824.18684 | 2.3939 | 2830.16547 | 3.21021
[6 empty] | 2827.17665 | -0.79636 | 2827.17665 | 0.00981 | 2827.17665 | 0.84975 | 2827.17665 | 1.61242 | 2827.17665 | 2.40737 | 2833.1533 | 3.21368
[6 empty] | 2830.16547 | -0.79429 | 2830.16547 | 0.01006 | 2830.16547 | 0.8473 | 2830.16547 | 1.61388 | 2830.16547 | 2.42084 | 2836.14015 | 3.21478
[6 empty] | 2833.1533 | -0.79164 | 2833.1533 | 0.01135 | 2833.1533 | 0.85267 | 2833.1533 | 1.61057 | 2833.1533 | 2.40389 | 2839.126 | 3.20979
[6 empty] | 2836.14015 | -0.79275 | 2836.14015 | 0.00914 | 2836.14015 | 0.85165 | 2836.14015 | 1.61789 | 2836.14015 | 2.39709 | 2842.11086 | 3.2123
[6 empty] | 2839.126 | -0.79703 | 2839.126 | 0.00979 | 2839.126 | 0.84861 | 2839.126 | 1.61849 | 2839.126 | 2.41056 | 2845.09474 | 3.2072
[6 empty] | 2842.11086 | -0.7961 | 2842.11086 | 0.00875 | 2842.11086 | 0.84599 | 2842.11086 | 1.61518 | 2842.11086 | 2.40714 | 2848.07763 | 3.20912
[6 empty] | 2845.09474 | -0.7946 | 2845.09474 | 0.0129 | 2845.09474 | 0.84808 | 2845.09474 | 1.61237 | 2845.09474 | 2.39696 | 2851.05953 | 3.2132
[6 empty] | 2848.07763 | -0.79281 | 2848.07763 | 0.00758 | 2848.07763 | 0.84701 | 2848.07763 | 1.61493 | 2848.07763 | 2.4003 | 2854.04045 | 3.20913
[6 empty] | 2851.05953 | -0.79795 | 2851.05953 | 0.00745 | 2851.05953 | 0.8454 | 2851.05953 | 1.61542 | 2851.05953 | 2.40364 | 2857.02038 | 3.2103
[6 empty] | 2854.04045 | -0.80049 | 2854.04045 | 0.00876 | 2854.04045 | 0.84647 | 2854.04045 | 1.61322 | 2854.04045 | 2.40022 | 2859.99932 | 3.2119
[6 empty] | 2857.02038 | -0.79436 | 2857.02038 | 0.00928 | 2857.02038 | 0.8423 | 2857.02038 | 1.61248 | 2857.02038 | 2.39343 | 2862.97728 | 3.21151
[6 empty] | 2859.99932 | -0.79516 | 2859.99932 | 0.00864 | 2859.99932 | 0.84641 | 2859.99932 | 1.61212 | 2859.99932 | 2.40015 | 2865.95426 | 3.21095
[6 empty] | 2862.97728 | -0.80001 | 2862.97728 | 0.01085 | 2862.97728 | 0.85153 | 2862.97728 | 1.61176 | 2862.97728 | 2.42715 | 2868.93025 | 3.21256
[6 empty] | 2865.95426 | -0.8011 | 2865.95426 | 0.00917 | 2865.95426 | 0.84522 | 2865.95426 | 1.61347 | 2865.95426 | 2.41698 | 2871.90526 | 3.20834
[6 empty] | 2868.93025 | -0.79785 | 2868.93025 | 0.0049 | 2868.93025 | 0.84552 | 2868.93025 | 1.61299 | 2868.93025 | 2.40344 | 2874.87929 | 3.21254
[6 empty] | 2871.90526 | -0.79576 | 2871.90526 | 0.00998 | 2871.90526 | 0.84325 | 2871.90526 | 1.61031 | 2871.90526 | 2.41017 | 2877.85234 | 3.2142
[6 empty] | 2874.87929 | -0.79857 | 2874.87929 | 0.0083 | 2874.87929 | 0.84546 | 2874.87929 | 1.61191 | 2874.87929 | 2.42028 | 2880.8244 | 3.21408
[6 empty] | 2877.85234 | -0.79388 | 2877.85234 | 0.00949 | 2877.85234 | 0.84403 | 2877.85234 | 1.61118 | 2877.85234 | 2.40673 | 2883.79549 | 3.21284
[6 empty] | 2880.8244 | -0.8016 | 2880.8244 | 0.00846 | 2880.8244 | 0.84665 | 2880.8244 | 1.61034 | 2880.8244 | 2.41009 | 2886.76559 | 3.21375
[6 empty] | 2883.79549 | -0.79719 | 2883.79549 | 0.00965 | 2883.79549 | 0.84873 | 2883.79549 | 1.61512 | 2883.79549 | 2.41007 | 2889.73471 | 3.21353
[6 empty] | 2886.76559 | -0.80317 | 2886.76559 | 0.00188 | 2886.76559 | 0.84689 | 2886.76559 | 1.61489 | 2886.76559 | 2.39991 | 2892.70286 | 3.21262
[6 empty] | 2889.73471 | -0.79963 | 2889.73471 | 0.0115 | 2889.73471 | 0.84534 | 2889.73471 | 1.60953 | 2889.73471 | 2.42016 | 2895.67002 | 3.21127
[6 empty] | 2892.70286 | -0.79897 | 2892.70286 | 0.00542 | 2892.70286 | 0.84748 | 2892.70286 | 1.61443 | 2892.70286 | 2.4269 | 2898.63621 | 3.21186
[6 empty] | 2895.67002 | -0.80004 | 2895.67002 | 0.00973 | 2895.67002 | 0.84629 | 2895.67002 | 1.61494 | 2895.67002 | 2.40999 | 2901.60142 | 3.21597
[6 empty] | 2898.63621 | -0.8011 | 2898.63621 | 0.00846 | 2898.63621 | 0.84486 | 2898.63621 | 1.61496 | 2898.63621 | 2.39983 | 2904.56566 | 3.21716
[6 empty] | 2901.60142 | -0.80044 | 2901.60142 | 0.00809 | 2901.60142 | 0.84867 | 2901.60142 | 1.61352 | 2901.60142 | 2.41672 | 2907.52892 | 3.21954
[6 empty] | 2904.56566 | -0.79775 | 2904.56566 | 0.00929 | 2904.56566 | 0.84993 | 2904.56566 | 1.61708 | 2904.56566 | 2.39981 | 2910.4912 | 3.21782
[6 empty] | 2907.52892 | -0.79736 | 2907.52892 | 0.01179 | 2907.52892 | 0.85225 | 2907.52892 | 1.61723 | 2907.52892 | 2.40993 | 2913.4525 | 3.21541
[6 empty] | 2910.4912 | -0.79785 | 2910.4912 | 0.00779 | 2910.4912 | 0.84969 | 2910.4912 | 1.61689 | 2910.4912 | 2.39641 | 2916.41284 | 3.2186
[6 empty] | 2913.4525 | -0.79833 | 2913.4525 | 0.01042 | 2913.4525 | 0.851 | 2913.4525 | 1.61948 | 2913.4525 | 2.42681 | 2919.37219 | 3.22061
[6 empty] | 2916.41284 | -0.79938 | 2916.41284 | 0.00915 | 2916.41284 | 0.84802 | 2916.41284 | 1.61487 | 2916.41284 | 2.40991 | 2922.33058 | 3.22051
[6 empty] | 2919.37219 | -0.79841 | 2919.37219 | 0.0162 | 2919.37219 | 0.85273 | 2919.37219 | 1.61991 | 2919.37219 | 2.42342 | 2925.28799 | 3.22172
[6 empty] | 2922.33058 | -0.79975 | 2922.33058 | 0.01312 | 2922.33058 | 0.85338 | 2922.33058 | 1.62092 | 2922.33058 | 2.45045 | 2928.24442 | 3.2267
[6 empty] | 2925.28799 | -0.80225 | 2925.28799 | 0.01355 | 2925.28799 | 0.85344 | 2925.28799 | 1.62119 | 2925.28799 | 2.39299 | 2931.19989 | 3.22779
[6 empty] | 2928.24442 | -0.80185 | 2928.24442 | 0.01319 | 2928.24442 | 0.85612 | 2928.24442 | 1.62184 | 2928.24442 | 2.40989 | 2934.15438 | 3.22782
[6 empty] | 2931.19989 | -0.79308 | 2931.19989 | 0.01947 | 2931.19989 | 0.85487 | 2931.19989 | 1.62029 | 2931.19989 | 2.42003 | 2937.10791 | 3.22714
[6 empty] | 2934.15438 | -0.79961 | 2934.15438 | 0.01652 | 2934.15438 | 0.8588 | 2934.15438 | 1.62338 | 2934.15438 | 2.46058 | 2940.06046 | 3.22678
[6 empty] | 2937.10791 | -0.80152 | 2937.10791 | 0.01825 | 2937.10791 | 0.85803 | 2937.10791 | 1.62318 | 2937.10791 | 2.41665 | 2943.01204 | 3.22864
[6 empty] | 2940.06046 | -0.79765 | 2940.06046 | 0.02193 | 2940.06046 | 0.86011 | 2940.06046 | 1.62529 | 2940.06046 | 2.40314 | 2945.96266 | 3.23072
[6 empty] | 2943.01204 | -0.79753 | 2943.01204 | 0.02574 | 2943.01204 | 0.86101 | 2943.01204 | 1.62522 | 2943.01204 | 2.4099 | 2948.9123 | 3.23695
[6 empty] | 2945.96266 | -0.7977 | 2945.96266 | 0.02242 | 2945.96266 | 0.86297 | 2945.96266 | 1.63039 | 2945.96266 | 2.42004 | 2951.86098 | 3.23385
[6 empty] | 2948.9123 | -0.79469 | 2948.9123 | 0.02299 | 2948.9123 | 0.85809 | 2948.9123 | 1.62812 | 2948.9123 | 2.43019 | 2954.80869 | 3.2348
[6 empty] | 2951.86098 | -0.8041 | 2951.86098 | 0.02356 | 2951.86098 | 0.86226 | 2951.86098 | 1.62242 | 2951.86098 | 2.41668 | 2957.75543 | 3.23338
[6 empty] | 2954.80869 | -0.79444 | 2954.80869 | 0.02075 | 2954.80869 | 0.86273 | 2954.80869 | 1.62455 | 2954.80869 | 2.44373 | 2960.7012 | 3.23466
[6 empty] | 2957.75543 | -0.80384 | 2957.75543 | 0.02262 | 2957.75543 | 0.86154 | 2957.75543 | 1.62704 | 2957.75543 | 2.41332 | 2963.64601 | 3.23507
[6 empty] | 2960.7012 | -0.7959 | 2960.7012 | 0.02917 | 2960.7012 | 0.8597 | 2960.7012 | 1.6266 | 2960.7012 | 2.43023 | 2966.58985 | 3.2329
[6 empty] | 2963.64601 | -0.79808 | 2963.64601 | 0.02066 | 2963.64601 | 0.86738 | 2963.64601 | 1.62935 | 2963.64601 | 2.43025 | 2969.53273 | 3.23127
[6 empty] | 2966.58985 | -0.79822 | 2966.58985 | 0.02825 | 2966.58985 | 0.86202 | 2966.58985 | 1.6272 | 2966.58985 | 2.44716 | 2972.47464 | 3.23163
[6 empty] | 2969.53273 | -0.79548 | 2969.53273 | 0.0165 | 2969.53273 | 0.85839 | 2969.53273 | 1.62091 | 2969.53273 | 2.45394 | 2975.41559 | 3.2307
[6 empty] | 2972.47464 | -0.80053 | 2972.47464 | 0.02344 | 2972.47464 | 0.86488 | 2972.47464 | 1.62597 | 2972.47464 | 2.4472 | 2978.35558 | 3.2328
[6 empty] | 2975.41559 | -0.79807 | 2975.41559 | 0.0174 | 2975.41559 | 0.86059 | 2975.41559 | 1.62359 | 2975.41559 | 2.42356 | 2981.2946 | 3.22896
[6 empty] | 2978.35558 | -0.79049 | 2978.35558 | 0.01799 | 2978.35558 | 0.85713 | 2978.35558 | 1.61938 | 2978.35558 | 2.44386 | 2984.23266 | 3.22405
[6 empty] | 2981.2946 | -0.8037 | 2981.2946 | 0.02169 | 2981.2946 | 0.85755 | 2981.2946 | 1.62262 | 2981.2946 | 2.40671 | 2987.16976 | 3.22135
[6 empty] | 2984.23266 | -0.79958 | 2984.23266 | 0.01592 | 2984.23266 | 0.85481 | 2984.23266 | 1.61853 | 2984.23266 | 2.44391 | 2990.1059 | 3.22059
[6 empty] | 2987.16976 | -0.80268 | 2987.16976 | 0.01054 | 2987.16976 | 0.85201 | 2987.16976 | 1.62251 | 2987.16976 | 2.4169 | 2993.04107 | 3.21655
[6 empty] | 2990.1059 | -0.80289 | 2990.1059 | 0.01398 | 2990.1059 | 0.84969 | 2990.1059 | 1.615 | 2990.1059 | 2.4203 | 2995.97529 | 3.21391
[6 empty] | 2993.04107 | -0.79963 | 2993.04107 | 0.00939 | 2993.04107 | 0.84903 | 2993.04107 | 1.61104 | 2993.04107 | 2.40006
[6 empty] | 2995.97529 | -0.79753 | 2995.97529 | 0.00622 | 2995.97529 | 0.84492 | 2995.97529 | 1.61013 | 2995.97529 | 2.40684

## Fig. S17 XPS
Survey of XPS
| SBD powder |  | pristine |  | 2-day |  | 4-day |  | 6-day
| Binding Energy | Intensity | Binding Energy | Intensity | Binding Energy | Intensity | Binding Energy | Intensity | Binding Energy | Intensity
| eV | a.u. | eV | a.u. | eV | a.u. | eV | a.u. | eV | a.u.
| 1348.024 | 5325.58 | 1349.66 | 10897.86 | 1350 | 7468.727 | 1350 | 6386.595 | 1350 | 9367.687
| 1347.524 | 5175.87 | 1349.16 | 10943.2 | 1349.5 | 7317.107 | 1349.5 | 6188.275 | 1349.5 | 9691.046
| 1347.024 | 5068.727 | 1348.66 | 10760.505 | 1349 | 7493.267 | 1349 | 6244.198 | 1349 | 9378.511
| 1346.524 | 5166.317 | 1348.16 | 10813 | 1348.5 | 7661.555 | 1348.5 | 6016.967 | 1348.5 | 9234.504
| 1346.024 | 5313.525 | 1347.66 | 10825.08 | 1348 | 7033.133 | 1348 | 6567.487 | 1348 | 9142.007
| 1345.524 | 5228.191 | 1347.16 | 10791.115 | 1347.5 | 7198.489 | 1347.5 | 6496.549 | 1347.5 | 9116.887
| 1345.024 | 5603.241 | 1346.66 | 10671.795 | 1347 | 7508.764 | 1347 | 6402.071 | 1347 | 9433.103
| 1344.524 | 5471.539 | 1346.16 | 10651.01 | 1346.5 | 7885.944 | 1346.5 | 6078.812 | 1346.5 | 9392.477
| 1344.024 | 5370.148 | 1345.66 | 10809.775 | 1346 | 7652.621 | 1346 | 6327.991 | 1346 | 9190.966
| 1343.524 | 5321.178 | 1345.16 | 10812.625 | 1345.5 | 7117.067 | 1345.5 | 6448.509 | 1345.5 | 9072.199
| 1343.024 | 5482.743 | 1344.66 | 10737.595 | 1345 | 7149.77 | 1345 | 6237.765 | 1345 | 9260.024
| 1342.524 | 5400.36 | 1344.16 | 10829.93 | 1344.5 | 7105.412 | 1344.5 | 6193.547 | 1344.5 | 9522.289
| 1342.024 | 5166.667 | 1343.66 | 10781.69 | 1344 | 7126.341 | 1344 | 6404.012 | 1344 | 9402.131
| 1341.524 | 5308.523 | 1343.16 | 10550.495 | 1343.5 | 6996.549 | 1343.5 | 6076.951 | 1343.5 | 9173.469
| 1341.024 | 5591.437 | 1342.66 | 10577.88 | 1343 | 7213.565 | 1343 | 5965.876 | 1343 | 8885.194
| 1340.524 | 5464.086 | 1342.16 | 10717.51 | 1342.5 | 7223.429 | 1342.5 | 6038.265 | 1342.5 | 9566.186
| 1340.024 | 5573.88 | 1341.66 | 10607.595 | 1342 | 7131.743 | 1342 | 6496.639 | 1342 | 9532.563
| 1339.524 | 5565.926 | 1341.16 | 10928.395 | 1341.5 | 7185.104 | 1341.5 | 6214.926 | 1341.5 | 9380.232
| 1339.024 | 5452.131 | 1340.66 | 10962.76 | 1341 | 6966.457 | 1341 | 6050.55 | 1341 | 9662.135
| 1338.524 | 5477.091 | 1340.16 | 10857.445 | 1340.5 | 7232.703 | 1340.5 | 6266.387 | 1340.5 | 9177.811
| 1338.024 | 5393.557 | 1339.66 | 10579.455 | 1340 | 7069.448 | 1340 | 6282.543 | 1340 | 9104.162
| 1337.524 | 5319.878 | 1339.16 | 10717.01 | 1339.5 | 7098.509 | 1339.5 | 6164.486 | 1339.5 | 8857.723
| 1337.024 | 5537.815 | 1338.66 | 10884.38 | 1339 | 7066.867 | 1339 | 6141.627 | 1339 | 9089.056
| 1336.524 | 5549.22 | 1338.16 | 10772.86 | 1338.5 | 7228.321 | 1338.5 | 6088.585 | 1338.5 | 9061.975
| 1336.024 | 5625.8 | 1337.66 | 10639.18 | 1338 | 7212.655 | 1338 | 6210.954 | 1338 | 8936.184
| 1335.524 | 5667.017 | 1337.16 | 10489.195 | 1337.5 | 7242.717 | 1337.5 | 5879.582 | 1337.5 | 8952.711
| 1335.024 | 5587.435 | 1336.66 | 10763.43 | 1337 | 7358.764 | 1337 | 6108.743 | 1337 | 8807.083
| 1334.524 | 5311.575 | 1336.16 | 10703.38 | 1336.5 | 7251.22 | 1336.5 | 6672.319 | 1336.5 | 8501.881
| 1334.024 | 5241.196 | 1335.66 | 10781.11 | 1336 | 7153.091 | 1336 | 6541.447 | 1336 | 8605.792
| 1333.524 | 5416.116 | 1335.16 | 10529.685 | 1335.5 | 7087.545 | 1335.5 | 5973.219 | 1335.5 | 8470.968
| 1333.024 | 5544.168 | 1334.66 | 10456.51 | 1335 | 7195.378 | 1335 | 5946.008 | 1335 | 9179.302
| 1332.524 | 5581.583 | 1334.16 | 10651.535 | 1334.5 | 6891.036 | 1334.5 | 6525.32 | 1334.5 | 8832.953
| 1332.024 | 5517.407 | 1333.66 | 10732.095 | 1334 | 7009.394 | 1334 | 6267.877 | 1334 | 8419.278
| 1331.524 | 5693.527 | 1333.16 | 10775.335 | 1333.5 | 7152.321 | 1333.5 | 6128.511 | 1333.5 | 9000.65
| 1331.024 | 5691.627 | 1332.66 | 10612.52 | 1333 | 7370.098 | 1333 | 6398.97 | 1333 | 8976.751
| 1330.524 | 5290.266 | 1332.16 | 10596.59 | 1332.5 | 7164.396 | 1332.5 | 6605.242 | 1332.5 | 9017.027
| 1330.024 | 5532.163 | 1331.66 | 10842.835 | 1332 | 6909.824 | 1332 | 6038.455 | 1332 | 8880.482
| 1329.524 | 5631.002 | 1331.16 | 10688.6 | 1331.5 | 6939.856 | 1331.5 | 6037.415 | 1331.5 | 9246.829
| 1329.024 | 5482.443 | 1330.66 | 10692.125 | 1331 | 7070.898 | 1331 | 6107.353 | 1331 | 8719.818
| 1328.524 | 5563.475 | 1330.16 | 10761.58 | 1330.5 | 7035.854 | 1330.5 | 6144.588 | 1330.5 | 9056.062
| 1328.024 | 5502.001 | 1329.66 | 10572.83 | 1330 | 7161.385 | 1330 | 6635.934 | 1330 | 8864.366
| 1327.524 | 5477.341 | 1329.16 | 10911.865 | 1329.5 | 7076.551 | 1329.5 | 5989.766 | 1329.5 | 8796.999
| 1327.024 | 5462.335 | 1328.66 | 10818.7 | 1329 | 7137.945 | 1329 | 6158.083 | 1329 | 8465.706
| 1326.524 | 5383.804 | 1328.16 | 10720.365 | 1328.5 | 6857.153 | 1328.5 | 6328.922 | 1328.5 | 8951.551
| 1326.024 | 5630.202 | 1327.66 | 10573.255 | 1328 | 7324.66 | 1328 | 6007.313 | 1328 | 9008.754
| 1325.524 | 5524.16 | 1327.16 | 10645.135 | 1327.5 | 7139.446 | 1327.5 | 6375.4 | 1327.5 | 9289.736
| 1325.024 | 5538.115 | 1326.66 | 10520.685 | 1327 | 7149.26 | 1327 | 6378.201 | 1327 | 9266.216
| 1324.524 | 5521.959 | 1326.16 | 10738.62 | 1326.5 | 6774.79 | 1326.5 | 6569.198 | 1326.5 | 9387.795
| 1324.024 | 5627.401 | 1325.66 | 10633.48 | 1326 | 7151.08 | 1326 | 6452.591 | 1326 | 8676.06
| 1323.524 | 5677.521 | 1325.16 | 10737.745 | 1325.5 | 6917.497 | 1325.5 | 6262.645 | 1325.5 | 8587.505
| 1323.024 | 5532.413 | 1324.66 | 10737.895 | 1325 | 6955.872 | 1325 | 6280.392 | 1325 | 8909.014
| 1322.524 | 5672.319 | 1324.16 | 10665.64 | 1324.5 | 6906.623 | 1324.5 | 6419.958 | 1324.5 | 9556.653
| 1322.024 | 5647.109 | 1323.66 | 10696.205 | 1324 | 6948.099 | 1324 | 6198.329 | 1324 | 8943.037
| 1321.524 | 5593.838 | 1323.16 | 10819.93 | 1323.5 | 7309.774 | 1323.5 | 6274.29 | 1323.5 | 8455.622
| 1321.024 | 5887.005 | 1322.66 | 10629.975 | 1323 | 7464.976 | 1323 | 6546.719 | 1323 | 8871.579
| 1320.524 | 5689.176 | 1322.16 | 10655.435 | 1322.5 | 7195.348 | 1322.5 | 6581.222 | 1322.5 | 8654.602
| 1320.024 | 5868.347 | 1321.66 | 10749.95 | 1322 | 7087.525 | 1322 | 6266.106 | 1322 | 9048.86
| 1319.524 | 5850.29 | 1321.16 | 10631.905 | 1321.5 | 7327.491 | 1321.5 | 6029.472 | 1321.5 | 8924.49
| 1319.024 | 5887.405 | 1320.66 | 10701.105 | 1321 | 7583.163 | 1321 | 6052.531 | 1321 | 8732.593
| 1318.524 | 5819.578 | 1320.16 | 10627.825 | 1320.5 | 7565.776 | 1320.5 | 5839.246 | 1320.5 | 8870.378
| 1318.024 | 5800.87 | 1319.66 | 10486.295 | 1320 | 7247.609 | 1320 | 5976.461 | 1320 | 9053.651
| 1317.524 | 5723.189 | 1319.16 | 10433.375 | 1319.5 | 7356.263 | 1319.5 | 6187.245 | 1319.5 | 8956.803
| 1317.024 | 5695.528 | 1318.66 | 10661.54 | 1319 | 7209.764 | 1319 | 6289.926 | 1319 | 8518.207
| 1316.524 | 5830.432 | 1318.16 | 10610.395 | 1318.5 | 7171.389 | 1318.5 | 6237.925 | 1318.5 | 8489.306
| 1316.024 | 5961.985 | 1317.66 | 10719.265 | 1318 | 7069.878 | 1318 | 6224.88 | 1318 | 8995.428
| 1315.524 | 5692.877 | 1317.16 | 10888.38 | 1317.5 | 6944.168 | 1317.5 | 5969.258 | 1317.5 | 8777.421
| 1315.024 | 5983.743 | 1316.66 | 10639.83 | 1317 | 6835.304 | 1317 | 6377.931 | 1317 | 8949.75
| 1314.524 | 5737.795 | 1316.16 | 10481.395 | 1316.5 | 7340.116 | 1316.5 | 6158.613 | 1316.5 | 8802.881
| 1314.024 | 5807.723 | 1315.66 | 10610.67 | 1316 | 7185.464 | 1316 | 6207.793 | 1316 | 8798.509
| 1313.524 | 5761.605 | 1315.16 | 10583.585 | 1315.5 | 7040.876 | 1315.5 | 6460.764 | 1315.5 | 8931.423
| 1313.024 | 5775.01 | 1314.66 | 10501.425 | 1315 | 7372.579 | 1315 | 6663.445 | 1315 | 9052.511
| 1312.524 | 5960.184 | 1314.16 | 10742.795 | 1314.5 | 7119.748 | 1314.5 | 6664.926 | 1314.5 | 8962.325
| 1312.024 | 5857.943 | 1313.66 | 10739.12 | 1314 | 7475.57 | 1314 | 6419.778 | 1314 | 8785.764
| 1311.524 | 5799.02 | 1313.16 | 10605.615 | 1313.5 | 7231.473 | 1313.5 | 6286.315 | 1313.5 | 8568.577
| 1311.024 | 5931.473 | 1312.66 | 10434.35 | 1313 | 6787.925 | 1313 | 6285.414 | 1313 | 8414.476
| 1310.524 | 5626.751 | 1312.16 | 10433.075 | 1312.5 | 7157.093 | 1312.5 | 6163.906 | 1312.5 | 8632.723
| 1310.024 | 5681.773 | 1311.66 | 10488.845 | 1312 | 7173.86 | 1312 | 6672.799 | 1312 | 8701.14
| 1309.524 | 5869.548 | 1311.16 | 10512.105 | 1311.5 | 7191.437 | 1311.5 | 6340.496 | 1311.5 | 8723.209
| 1309.024 | 5855.792 | 1310.66 | 10747.525 | 1311 | 7024.97 | 1311 | 6397.369 | 1311 | 9114.116
| 1308.524 | 5918.517 | 1310.16 | 10695.705 | 1310.5 | 7258.543 | 1310.5 | 6227.191 | 1310.5 | 8698.349
| 1308.024 | 5780.412 | 1309.66 | 10663.29 | 1310 | 7385.384 | 1310 | 6171.799 | 1310 | 8757.383
| 1307.524 | 5641.957 | 1309.16 | 10652.31 | 1309.5 | 7150.7 | 1309.5 | 6666.116 | 1309.5 | 9258.593
| 1307.024 | 5606.693 | 1308.66 | 10937.525 | 1309 | 7302.151 | 1309 | 6570.048 | 1309 | 8886.164
| 1306.524 | 5813.976 | 1308.16 | 10789.34 | 1308.5 | 7438.365 | 1308.5 | 6303.181 | 1308.5 | 8776.831
| 1306.024 | 5823.93 | 1307.66 | 10567.325 | 1308 | 7543.998 | 1308 | 6229.122 | 1308 | 8800.6
| 1305.524 | 5877.451 | 1307.16 | 10488.22 | 1307.5 | 7456.643 | 1307.5 | 6438.685 | 1307.5 | 8733.133
| 1305.024 | 5801.921 | 1306.66 | 10681.02 | 1307 | 7574.33 | 1307 | 6310.304 | 1307 | 8714.756
| 1304.524 | 5913.866 | 1306.16 | 10635.53 | 1306.5 | 7208.844 | 1306.5 | 6254.542 | 1306.5 | 9017.307
| 1304.024 | 6076.781 | 1305.66 | 10491.37 | 1306 | 7161.385 | 1306 | 6167.487 | 1306 | 8667.997
| 1303.524 | 5839.686 | 1305.16 | 10600.265 | 1305.5 | 7309.444 | 1305.5 | 6398.189 | 1305.5 | 8612.935
| 1303.024 | 5889.556 | 1304.66 | 10532.39 | 1305 | 7039.646 | 1305 | 6423.97 | 1305 | 8753.501
| 1302.524 | 6217.537 | 1304.16 | 10701.205 | 1304.5 | 7037.085 | 1304.5 | 6492.967 | 1304.5 | 8567.597
| 1302.024 | 6051.771 | 1303.66 | 10758.205 | 1304 | 6725.77 | 1304 | 6566.757 | 1304 | 8555.522
| 1301.524 | 5903.711 | 1303.16 | 10764.755 | 1303.5 | 7114.916 | 1303.5 | 6622.509 | 1303.5 | 9060.404
| 1301.024 | 6090.836 | 1302.66 | 10834.035 | 1303 | 7280.662 | 1303 | 6484.024 | 1303 | 9268.337
| 1300.524 | 6027.911 | 1302.16 | 10651.685 | 1302.5 | 7160.134 | 1302.5 | 6109.844 | 1302.5 | 9005.472
| 1300.024 | 6120.198 | 1301.66 | 10766.055 | 1302 | 7006.423 | 1302 | 6381.142 | 1302 | 8731.072
| 1299.524 | 6121.248 | 1301.16 | 10889.305 | 1301.5 | 7111.975 | 1301.5 | 6495.788 | 1301.5 | 8575.74
| 1299.024 | 6170.018 | 1300.66 | 10678.095 | 1301 | 7387.515 | 1301 | 6795.048 | 1301 | 8682.193
| 1298.524 | 6193.427 | 1300.16 | 10480.89 | 1300.5 | 7206.793 | 1300.5 | 6839.456 | 1300.5 | 8788.025
| 1298.024 | 6145.008 | 1299.66 | 10744.225 | 1300 | 7259.234 | 1300 | 6391.257 | 1300 | 8604.462
| 1297.524 | 6196.829 | 1299.16 | 10728.415 | 1299.5 | 7637.285 | 1299.5 | 6570.758 | 1299.5 | 8613.455
| 1297.024 | 6197.379 | 1298.66 | 10736.67 | 1299 | 7177.491 | 1299 | 6246.959 | 1299 | 8655.592
| 1296.524 | 6258.653 | 1298.16 | 10786.89 | 1298.5 | 7183.553 | 1298.5 | 6343.097 | 1298.5 | 8826.581
| 1296.024 | 6164.716 | 1297.66 | 10756.655 | 1298 | 7289.546 | 1298 | 6112.485 | 1298 | 8601.931
| 1295.524 | 6021.108 | 1297.16 | 10699.255 | 1297.5 | 7189.966 | 1297.5 | 6115.406 | 1297.5 | 9117.027
| 1295.024 | 6161.715 | 1296.66 | 10768.43 | 1297 | 6990.046 | 1297 | 6388.005 | 1297 | 8607.293
| 1294.524 | 6083.683 | 1296.16 | 10768.305 | 1296.5 | 7467.457 | 1296.5 | 6484.894 | 1296.5 | 8771.589
| 1294.024 | 6186.525 | 1295.66 | 10625.75 | 1296 | 7425 | 1296 | 6364.856 | 1296 | 9024.55
| 1293.524 | 6356.993 | 1295.16 | 10734.77 | 1295.5 | 7136.835 | 1295.5 | 6490.916 | 1295.5 | 9014.916
| 1293.024 | 6164.866 | 1294.66 | 10972.415 | 1295 | 7337.555 | 1295 | 6632.833 | 1295 | 8957.103
| 1292.524 | 6422.919 | 1294.16 | 10775.21 | 1294.5 | 7396.078 | 1294.5 | 6370.978 | 1294.5 | 9103.962
| 1292.024 | 6277.661 | 1293.66 | 10688.1 | 1294 | 7181.853 | 1294 | 5965.846 | 1294 | 9410.754
| 1291.524 | 6110.794 | 1293.16 | 10858.22 | 1293.5 | 7144.658 | 1293.5 | 5909.964 | 1293.5 | 8766.627
| 1291.024 | 6187.175 | 1292.66 | 10636.805 | 1293 | 7369.208 | 1293 | 6521.068 | 1293 | 8813.675
| 1290.524 | 6455.582 | 1292.16 | 10587.81 | 1292.5 | 7438.575 | 1292.5 | 6306.883 | 1292.5 | 8685.614
| 1290.024 | 6485.744 | 1291.66 | 10589.41 | 1292 | 7516.667 | 1292 | 6066.657 | 1292 | 8702.031
| 1289.524 | 6360.394 | 1291.16 | 10776.06 | 1291.5 | 7440.696 | 1291.5 | 6446.549 | 1291.5 | 8752.401
| 1289.024 | 6269.508 | 1290.66 | 10805.595 | 1291 | 7174.17 | 1291 | 6317.147 | 1291 | 8987.585
| 1288.524 | 6480.192 | 1290.16 | 10784.59 | 1290.5 | 7163.585 | 1290.5 | 6201.321 | 1290.5 | 8689.496
| 1288.024 | 6328.731 | 1289.66 | 10625.7 | 1290 | 7193.427 | 1290 | 6384.364 | 1290 | 8775.13
| 1287.524 | 6338.886 | 1289.16 | 10746.3 | 1289.5 | 7351.691 | 1289.5 | 6567.027 | 1289.5 | 8912.985
| 1287.024 | 6459.134 | 1288.66 | 10738.27 | 1289 | 7365.296 | 1289 | 6409.754 | 1289 | 8844.168
| 1286.524 | 6732.043 | 1288.16 | 10656.135 | 1288.5 | 7828.611 | 1288.5 | 6405.342 | 1288.5 | 8920.498
| 1286.024 | 6652.011 | 1287.66 | 10678.445 | 1288 | 7583.323 | 1288 | 6361.975 | 1288 | 8666.497
| 1285.524 | 6516.807 | 1287.16 | 10859.345 | 1287.5 | 7708.764 | 1287.5 | 6400.22 | 1287.5 | 9055.322
| 1285.024 | 6334.134 | 1286.66 | 11110.445 | 1287 | 7546.859 | 1287 | 6469.768 | 1287 | 9288.315
| 1284.524 | 6464.586 | 1286.16 | 10802.095 | 1286.5 | 7623.619 | 1286.5 | 6708.924 | 1286.5 | 9099.84
| 1284.024 | 6348.389 | 1285.66 | 10642.055 | 1286 | 7538.515 | 1286 | 6445.588 | 1286 | 9164.636
| 1283.524 | 6334.284 | 1285.16 | 10770.56 | 1285.5 | 7076.761 | 1285.5 | 6076.661 | 1285.5 | 8886.785
| 1283.024 | 6395.308 | 1284.66 | 10726.74 | 1285 | 6963.215 | 1285 | 6390.546 | 1285 | 8471.859
| 1282.524 | 6465.586 | 1284.16 | 10793.615 | 1284.5 | 6944.918 | 1284.5 | 6301.511 | 1284.5 | 8552.681
| 1282.024 | 6722.439 | 1283.66 | 10733.07 | 1284 | 7052.721 | 1284 | 6737.545 | 1284 | 9159.534
| 1281.524 | 6505.602 | 1283.16 | 10766.855 | 1283.5 | 7116.967 | 1283.5 | 6400.06 | 1283.5 | 9141.557
| 1281.024 | 6518.457 | 1282.66 | 10685.9 | 1283 | 7256.172 | 1283 | 6795.248 | 1283 | 9185.684
| 1280.524 | 6410.064 | 1282.16 | 10793.59 | 1282.5 | 7362.465 | 1282.5 | 6520.498 | 1282.5 | 8815.366
| 1280.024 | 6626.501 | 1281.66 | 10774.91 | 1282 | 7364.176 | 1282 | 6393.697 | 1282 | 8877.011
| 1279.524 | 6766.257 | 1281.16 | 10925.77 | 1281.5 | 7514.446 | 1281.5 | 6268.758 | 1281.5 | 8927.941
| 1279.024 | 6692.477 | 1280.66 | 11009.505 | 1281 | 7606.933 | 1281 | 6747.589 | 1281 | 9202.141
| 1278.524 | 6605.842 | 1280.16 | 11044.02 | 1280.5 | 7594.158 | 1280.5 | 6847.739 | 1280.5 | 8545.838
| 1278.024 | 6439.976 | 1279.66 | 10728.94 | 1280 | 7169.928 | 1280 | 6669.438 | 1280 | 8863.745
| 1277.524 | 6619.598 | 1279.16 | 10839.135 | 1279.5 | 7721.138 | 1279.5 | 6428.711 | 1279.5 | 8731.673
| 1277.024 | 6773.209 | 1278.66 | 10892.38 | 1279 | 7571.729 | 1279 | 6616.437 | 1279 | 8604.462
| 1276.524 | 6587.885 | 1278.16 | 10848.29 | 1278.5 | 7256.172 | 1278.5 | 6880.602 | 1278.5 | 8819.108
| 1276.024 | 6620.498 | 1277.66 | 10904.91 | 1278 | 7971.879 | 1278 | 6695.898 | 1278 | 9149.91
| 1275.524 | 6623.8 | 1277.16 | 10930.645 | 1277.5 | 7702.611 | 1277.5 | 6530.842 | 1277.5 | 9009.674
| 1275.024 | 6515.556 | 1276.66 | 10854.265 | 1277 | 7778.011 | 1277 | 6346.969 | 1277 | 8913.095
| 1274.524 | 6758.303 | 1276.16 | 10723.715 | 1276.5 | 7316.347 | 1276.5 | 6051.941 | 1276.5 | 8685.364
| 1274.024 | 6801.971 | 1275.66 | 10979.34 | 1276 | 7957.703 | 1276 | 6599.86 | 1276 | 9276.01
| 1273.524 | 6777.411 | 1275.16 | 10814.475 | 1275.5 | 7596.999 | 1275.5 | 6745.258 | 1275.5 | 8976.381
| 1273.024 | 6809.574 | 1274.66 | 11001.925 | 1275 | 7111.645 | 1275 | 6609.464 | 1275 | 8875.04
| 1272.524 | 6876.651 | 1274.16 | 10976.74 | 1274.5 | 6835.444 | 1274.5 | 6800.65 | 1274.5 | 9055.152
| 1272.024 | 6867.747 | 1273.66 | 10963.185 | 1274 | 6956.713 | 1274 | 6366.897 | 1274 | 8960.154
| 1271.524 | 6753.952 | 1273.16 | 10839.06 | 1273.5 | 7550.99 | 1273.5 | 6410.464 | 1273.5 | 9247.989
| 1271.024 | 6744.498 | 1272.66 | 10673.645 | 1273 | 7566.937 | 1273 | 6531.353 | 1273 | 9260.764
| 1270.524 | 6787.165 | 1272.16 | 10831.36 | 1272.5 | 7059.014 | 1272.5 | 6633.523 | 1272.5 | 9132.313
| 1270.024 | 6904.612 | 1271.66 | 10790.99 | 1272 | 7491.877 | 1272 | 6666.136 | 1272 | 8684.204
| 1269.524 | 6847.289 | 1271.16 | 10809.45 | 1271.5 | 7746.529 | 1271.5 | 6471.098 | 1271.5 | 8953.551
| 1269.024 | 6898.91 | 1270.66 | 10786.69 | 1271 | 7709.994 | 1271 | 6873.669 | 1271 | 9153.161
| 1268.524 | 6759.554 | 1270.16 | 10931.375 | 1270.5 | 7403.982 | 1270.5 | 6695.818 | 1270.5 | 9027.171
| 1268.024 | 6629.802 | 1269.66 | 11014.555 | 1270 | 7321.419 | 1270 | 6467.647 | 1270 | 8930.542
| 1267.524 | 6994.798 | 1269.16 | 10820.83 | 1269.5 | 7531.333 | 1269.5 | 6790.546 | 1269.5 | 9023.089
| 1267.024 | 7017.907 | 1268.66 | 11165.065 | 1269 | 7407.723 | 1269 | 6384.934 | 1269 | 8858.003
| 1266.524 | 7164.766 | 1268.16 | 11167.465 | 1268.5 | 7593.978 | 1268.5 | 6490.496 | 1268.5 | 8939.386
| 1266.024 | 7008.253 | 1267.66 | 11138.455 | 1268 | 7827.211 | 1268 | 6587.805 | 1268 | 9386.415
| 1265.524 | 6988.846 | 1267.16 | 11131.405 | 1267.5 | 7472.889 | 1267.5 | 6289.826 | 1267.5 | 9291.867
| 1265.024 | 6903.711 | 1266.66 | 11222.465 | 1267 | 7141.176 | 1267 | 6387.315 | 1267 | 8834.874
| 1264.524 | 7060.924 | 1266.16 | 11142.905 | 1266.5 | 7280.352 | 1266.5 | 6481.012 | 1266.5 | 8584.494
| 1264.024 | 7158.964 | 1265.66 | 11121.125 | 1266 | 7401.291 | 1266 | 6899.81 | 1266 | 9278.982
| 1263.524 | 7044.918 | 1265.16 | 11141.83 | 1265.5 | 7372.559 | 1265.5 | 6819.328 | 1265.5 | 8741.176
| 1263.024 | 7137.405 | 1264.66 | 10776.185 | 1265 | 7333.974 | 1265 | 6778.772 | 1265 | 9075.48
| 1262.524 | 7290.616 | 1264.16 | 10901.485 | 1264.5 | 7559.324 | 1264.5 | 6687.345 | 1264.5 | 8928.331
| 1262.024 | 7308.223 | 1263.66 | 10951.63 | 1264 | 7694.798 | 1264 | 6690.916 | 1264 | 8586.114
| 1261.524 | 7254.852 | 1263.16 | 11083.485 | 1263.5 | 7728.151 | 1263.5 | 6819.308 | 1263.5 | 8689.716
| 1261.024 | 7447.229 | 1262.66 | 11281.54 | 1263 | 7756.353 | 1263 | 6753.211 | 1263 | 9171.999
| 1260.524 | 7264.856 | 1262.16 | 11143.555 | 1262.5 | 7922.329 | 1262.5 | 7167.477 | 1262.5 | 8682.453
| 1260.024 | 7166.817 | 1261.66 | 10997.25 | 1262 | 7377.571 | 1262 | 7060.484 | 1262 | 8812.795
| 1259.524 | 7063.575 | 1261.16 | 11227.79 | 1261.5 | 7660.954 | 1261.5 | 6898.449 | 1261.5 | 9106.783
| 1259.024 | 7188.525 | 1260.66 | 11111.895 | 1261 | 7729.292 | 1261 | 6939.416 | 1261 | 9503.211
| 1258.524 | 7120.698 | 1260.16 | 11091.485 | 1260.5 | 7966.236 | 1260.5 | 6815.306 | 1260.5 | 9326.941
| 1258.024 | 7098.089 | 1259.66 | 11223.215 | 1260 | 7903.501 | 1260 | 6506.293 | 1260 | 9151.21
| 1257.524 | 7073.579 | 1259.16 | 11218.035 | 1259.5 | 7777.931 | 1259.5 | 6317.907 | 1259.5 | 9320.298
| 1257.024 | 7577.381 | 1258.66 | 11150.085 | 1259 | 7613.445 | 1259 | 6588.275 | 1259 | 9285.944
| 1256.524 | 7618.898 | 1258.16 | 11387.105 | 1258.5 | 7399.65 | 1258.5 | 6649.4 | 1258.5 | 9277.521
| 1256.024 | 7292.567 | 1257.66 | 11441.8 | 1258 | 7801.861 | 1258 | 6604.712 | 1258 | 9182.713
| 1255.524 | 7292.617 | 1257.16 | 11315.525 | 1257.5 | 7906.523 | 1257.5 | 6416.267 | 1257.5 | 8923.619
| 1255.024 | 7386.955 | 1256.66 | 11285.065 | 1257 | 7490.866 | 1257 | 6406.643 | 1257 | 8627.011
| 1254.524 | 7472.489 | 1256.16 | 11303.62 | 1256.5 | 7665.636 | 1256.5 | 6545.588 | 1256.5 | 8784.654
| 1254.024 | 7290.816 | 1255.66 | 11451.43 | 1256 | 8177.631 | 1256 | 6852.181 | 1256 | 8666.817
| 1253.524 | 7208.884 | 1255.16 | 11354.39 | 1255.5 | 7421.499 | 1255.5 | 6833.613 | 1255.5 | 9138.285
| 1253.024 | 7335.984 | 1254.66 | 11306.17 | 1255 | 7321.339 | 1255 | 6798.689 | 1255 | 9232.113
| 1252.524 | 7605.792 | 1254.16 | 11321.23 | 1254.5 | 7564.316 | 1254.5 | 6689.656 | 1254.5 | 9178.952
| 1252.024 | 7701.631 | 1253.66 | 11424.97 | 1254 | 7755.212 | 1254 | 6942.977 | 1254 | 8838.445
| 1251.524 | 7440.076 | 1253.16 | 11350.64 | 1253.5 | 7581.983 | 1253.5 | 7403.812 | 1253.5 | 9358.884
| 1251.024 | 7512.355 | 1252.66 | 11311.875 | 1253 | 7809.904 | 1253 | 7319.128 | 1253 | 9313.045
| 1250.524 | 7222.439 | 1252.16 | 11499.55 | 1252.5 | 7649.96 | 1252.5 | 6949.91 | 1252.5 | 8961.335
| 1250.024 | 7713.735 | 1251.66 | 11553.545 | 1252 | 7676.781 | 1252 | 6958.954 | 1252 | 9287.405
| 1249.524 | 7329.182 | 1251.16 | 11660.665 | 1251.5 | 7486.655 | 1251.5 | 6782.003 | 1251.5 | 9233.063
| 1249.024 | 7343.637 | 1250.66 | 11647.91 | 1251 | 7344.338 | 1251 | 6874.78 | 1251 | 9098.91
| 1248.524 | 7640.156 | 1250.16 | 11562.45 | 1250.5 | 7502.791 | 1250.5 | 6856.122 | 1250.5 | 9114.076
| 1248.024 | 7494.548 | 1249.66 | 11510.93 | 1250 | 7738.035 | 1250 | 6981.162 | 1250 | 8867.217
| 1247.524 | 7400.41 | 1249.16 | 11482.745 | 1249.5 | 7792.357 | 1249.5 | 7357.373 | 1249.5 | 9091.847
| 1247.024 | 7473.539 | 1248.66 | 11419.07 | 1249 | 8474.37 | 1249 | 7189.306 | 1249 | 9703.802
| 1246.524 | 7623.85 | 1248.16 | 11747.175 | 1248.5 | 8225.46 | 1248.5 | 7095.428 | 1248.5 | 9580.642
| 1246.024 | 7666.116 | 1247.66 | 11605.09 | 1248 | 8178.902 | 1248 | 6980.682 | 1248 | 9613.886
| 1245.524 | 7590.886 | 1247.16 | 11846.69 | 1247.5 | 7900.61 | 1247.5 | 7408.523 | 1247.5 | 9834.084
| 1245.024 | 7883.603 | 1246.66 | 11783.265 | 1247 | 7766.046 | 1247 | 7434.284 | 1247 | 9092.507
| 1244.524 | 8042.067 | 1246.16 | 11877.725 | 1246.5 | 7709.404 | 1246.5 | 7355.672 | 1246.5 | 9612.565
| 1244.024 | 7822.929 | 1245.66 | 11698.505 | 1246 | 7958.533 | 1246 | 7359.094 | 1246 | 9704.442
| 1243.524 | 7953.982 | 1245.16 | 11638.005 | 1245.5 | 7795.508 | 1245.5 | 7426.441 | 1245.5 | 9396.419
| 1243.024 | 7758.954 | 1244.66 | 11627.775 | 1245 | 7986.164 | 1245 | 7017.367 | 1245 | 9922.959
| 1242.524 | 7792.167 | 1244.16 | 11776.51 | 1244.5 | 7611.174 | 1244.5 | 7448.84 | 1244.5 | 9656.423
| 1242.024 | 7943.177 | 1243.66 | 11704.655 | 1244 | 7898.87 | 1244 | 7450.34 | 1244 | 9547.719
| 1241.524 | 7759.354 | 1243.16 | 11628.775 | 1243.5 | 8137.545 | 1243.5 | 7370.548 | 1243.5 | 9585.554
| 1241.024 | 7685.024 | 1242.66 | 11547.795 | 1243 | 7947.519 | 1243 | 7384.574 | 1243 | 9308.333
| 1240.524 | 7805.922 | 1242.16 | 11794.82 | 1242.5 | 8044.048 | 1242.5 | 7586.925 | 1242.5 | 9365.896
| 1240.024 | 7976.14 | 1241.66 | 11863.72 | 1242 | 8013.125 | 1242 | 7149.06 | 1242 | 9522.089
| 1239.524 | 7992.197 | 1241.16 | 11628.075 | 1241.5 | 7955.812 | 1241.5 | 7105.912 | 1241.5 | 9507.873
| 1239.024 | 7871.899 | 1240.66 | 11925.67 | 1241 | 8349.54 | 1241 | 7403.922 | 1241 | 9503.261
| 1238.524 | 7906.763 | 1240.16 | 12153.185 | 1240.5 | 8224.41 | 1240.5 | 7073.269 | 1240.5 | 9866.287
| 1238.024 | 7984.394 | 1239.66 | 12130.2 | 1240 | 7941.477 | 1240 | 7161.865 | 1240 | 9549.25
| 1237.524 | 8069.728 | 1239.16 | 11968.26 | 1239.5 | 7656.132 | 1239.5 | 7139.236 | 1239.5 | 9443.918
| 1237.024 | 7942.527 | 1238.66 | 11951.98 | 1239 | 7656.403 | 1239 | 7034.734 | 1239 | 9295.318
| 1236.524 | 8064.676 | 1238.16 | 11789.04 | 1238.5 | 7965.626 | 1238.5 | 7223.409 | 1238.5 | 9161.194
| 1236.024 | 8037.115 | 1237.66 | 11845.79 | 1238 | 7876.451 | 1238 | 7430.962 | 1238 | 9241.216
| 1235.524 | 7954.232 | 1237.16 | 11765.555 | 1237.5 | 8244.408 | 1237.5 | 7379.352 | 1237.5 | 9497.309
| 1235.024 | 8189.826 | 1236.66 | 12007.13 | 1237 | 8152.641 | 1237 | 7473.96 | 1237 | 9454.332
| 1234.524 | 8189.526 | 1236.16 | 11870.3 | 1236.5 | 8219.428 | 1236.5 | 7398.289 | 1236.5 | 9290.496
| 1234.024 | 8238.545 | 1235.66 | 11898.085 | 1236 | 8197.269 | 1236 | 7079.472 | 1236 | 9370.918
| 1233.524 | 8077.031 | 1235.16 | 12121.275 | 1235.5 | 7670.408 | 1235.5 | 6809.464 | 1235.5 | 9473.629
| 1233.024 | 8148.259 | 1234.66 | 11812.225 | 1235 | 7514.046 | 1235 | 7384.534 | 1235 | 9588.635
| 1232.524 | 8227.991 | 1234.16 | 11853.74 | 1234.5 | 7776.611 | 1234.5 | 7359.994 | 1234.5 | 9415.556
| 1232.024 | 8241.647 | 1233.66 | 11950.805 | 1234 | 8198.76 | 1234 | 6951.631 | 1234 | 9587.655
| 1231.524 | 8078.031 | 1233.16 | 12395.36 | 1233.5 | 8073.709 | 1233.5 | 7050.56 | 1233.5 | 9529.132
| 1231.024 | 8195.678 | 1232.66 | 12195.205 | 1233 | 7754.602 | 1233 | 7420.218 | 1233 | 9685.654
| 1230.524 | 8383.053 | 1232.16 | 12568.725 | 1232.5 | 8025.52 | 1232.5 | 7327.211 | 1232.5 | 9332.013
| 1230.024 | 8339.736 | 1231.66 | 12472.765 | 1232 | 8261.615 | 1232 | 7192.007 | 1232 | 9593.687
| 1229.524 | 8390.756 | 1231.16 | 12467.435 | 1231.5 | 8107.363 | 1231.5 | 7406.983 | 1231.5 | 9650.94
| 1229.024 | 8534.314 | 1230.66 | 12624.625 | 1231 | 8348.579 | 1231 | 7277.871 | 1231 | 9920.908
| 1228.524 | 8175.07 | 1230.16 | 12546.97 | 1230.5 | 8544.128 | 1230.5 | 7407.943 | 1230.5 | 9950.29
| 1228.024 | 8434.274 | 1229.66 | 12441.825 | 1230 | 8413.485 | 1230 | 7607.963 | 1230 | 10106.04
| 1227.524 | 8746.549 | 1229.16 | 12805.27 | 1229.5 | 8461.415 | 1229.5 | 7581.633 | 1229.5 | 9867.217
| 1227.024 | 8702.931 | 1228.66 | 12763.905 | 1229 | 8643.287 | 1229 | 7629.392 | 1229 | 10018.81
| 1226.524 | 8542.667 | 1228.16 | 12906.29 | 1228.5 | 8392.617 | 1228.5 | 7428.291 | 1228.5 | 10236.09
| 1226.024 | 8616.847 | 1227.66 | 12779.56 | 1228 | 8724.31 | 1228 | 7728.041 | 1228 | 10290.82
| 1225.524 | 8500.25 | 1227.16 | 12861.395 | 1227.5 | 8577.561 | 1227.5 | 7840.256 | 1227.5 | 9891.897
| 1225.024 | 8630.602 | 1226.66 | 12708.535 | 1227 | 8404.232 | 1227 | 7486.805 | 1227 | 10221.89
| 1224.524 | 8739.546 | 1226.16 | 12775.035 | 1226.5 | 8563.375 | 1226.5 | 7635.084 | 1226.5 | 9750.82
| 1224.024 | 8614.496 | 1225.66 | 12880.625 | 1226 | 8836.305 | 1226 | 7706.132 | 1226 | 9515.956
| 1223.524 | 8694.328 | 1225.16 | 12820.83 | 1225.5 | 8201.661 | 1225.5 | 7482.323 | 1225.5 | 10138.96
| 1223.024 | 8608.693 | 1224.66 | 12663.69 | 1225 | 8245.078 | 1225 | 7391.697 | 1225 | 9613.936
| 1222.524 | 8641.357 | 1224.16 | 12517.53 | 1224.5 | 8689.236 | 1224.5 | 7479.482 | 1224.5 | 9734.174
| 1222.024 | 8612.995 | 1223.66 | 12476.865 | 1224 | 8579.662 | 1224 | 7318.727 | 1224 | 9595.508
| 1221.524 | 8516.557 | 1223.16 | 12397.86 | 1223.5 | 8352.321 | 1223.5 | 7281.423 | 1223.5 | 9957.923
| 1221.024 | 8539.016 | 1222.66 | 12588.96 | 1223 | 7959.554 | 1223 | 7661.655 | 1223 | 10056.42
| 1220.524 | 8526.261 | 1222.16 | 12615.045 | 1222.5 | 8057.503 | 1222.5 | 7289.456 | 1222.5 | 10129.75
| 1220.024 | 8486.194 | 1221.66 | 12326.955 | 1222 | 7920.138 | 1222 | 7021.369 | 1222 | 9998.459
| 1219.524 | 8370.698 | 1221.16 | 12307.525 | 1221.5 | 7658.864 | 1221.5 | 7093.848 | 1221.5 | 9950.34
| 1219.024 | 8562.625 | 1220.66 | 12253.975 | 1221 | 7854.682 | 1221 | 7076.04 | 1221 | 9404.522
| 1218.524 | 8347.039 | 1220.16 | 12193.6 | 1220.5 | 8010.544 | 1220.5 | 7145.878 | 1220.5 | 9290.286
| 1218.024 | 8410.464 | 1219.66 | 12270.235 | 1220 | 7935.324 | 1220 | 7188.455 | 1220 | 9553.551
| 1217.524 | 8221.989 | 1219.16 | 12144.61 | 1219.5 | 7374.5 | 1219.5 | 6737.655 | 1219.5 | 9160.504
| 1217.024 | 8228.892 | 1218.66 | 12076.555 | 1219 | 7551.11 | 1219 | 6660.274 | 1219 | 9112.385
| 1216.524 | 8634.604 | 1218.16 | 12031.74 | 1218.5 | 7929.382 | 1218.5 | 7099.65 | 1218.5 | 9277.761
| 1216.024 | 8532.813 | 1217.66 | 11913.265 | 1218 | 7774.07 | 1218 | 6940.066 | 1218 | 9073.469
| 1215.524 | 8382.403 | 1217.16 | 11637.255 | 1217.5 | 7750.06 | 1217.5 | 6741.257 | 1217.5 | 9134.424
| 1215.024 | 8283.263 | 1216.66 | 11766.005 | 1217 | 7017.957 | 1217 | 6487.385 | 1217 | 8863.165
| 1214.524 | 8261.905 | 1216.16 | 11499.65 | 1216.5 | 7267.387 | 1216.5 | 6822.929 | 1216.5 | 8607.583
| 1214.024 | 8123.299 | 1215.66 | 11360.145 | 1216 | 7112.885 | 1216 | 6282.913 | 1216 | 8616.046
| 1213.524 | 8260.104 | 1215.16 | 11755.3 | 1215.5 | 7160.784 | 1215.5 | 6014.616 | 1215.5 | 8448.359
| 1213.024 | 8064.276 | 1214.66 | 11615.82 | 1215 | 6934.364 | 1215 | 6367.197 | 1215 | 8186.885
| 1212.524 | 8000.2 | 1214.16 | 11310.75 | 1214.5 | 6921.569 | 1214.5 | 6356.423 | 1214.5 | 8059.054
| 1212.024 | 7950.78 | 1213.66 | 11304.695 | 1214 | 6687.965 | 1214 | 5917.897 | 1214 | 8521.539
| 1211.524 | 7858.293 | 1213.16 | 11225.665 | 1213.5 | 6749.61 | 1213.5 | 5902.761 | 1213.5 | 8462.365
| 1211.024 | 7787.615 | 1212.66 | 10952.805 | 1213 | 6697.709 | 1213 | 6037.085 | 1213 | 8455.782
| 1210.524 | 8065.526 | 1212.16 | 11007.03 | 1212.5 | 6466.867 | 1212.5 | 5904.672 | 1212.5 | 8303.852
| 1210.024 | 7768.808 | 1211.66 | 10898.335 | 1212 | 6537.905 | 1212 | 5880.372 | 1212 | 7915.196
| 1209.524 | 7680.522 | 1211.16 | 10866.52 | 1211.5 | 6608.643 | 1211.5 | 6117.197 | 1211.5 | 8086.695
| 1209.024 | 7753.501 | 1210.66 | 10756.805 | 1211 | 6733.914 | 1211 | 5923.399 | 1211 | 8041.947
| 1208.524 | 7622.199 | 1210.16 | 10658.79 | 1210.5 | 6448.189 | 1210.5 | 5887.065 | 1210.5 | 8035.524
| 1208.024 | 7425.97 | 1209.66 | 10684.325 | 1210 | 6005.012 | 1210 | 5429.522 | 1210 | 7649.84
| 1207.524 | 7397.959 | 1209.16 | 10527.535 | 1209.5 | 6493.998 | 1209.5 | 5680.212 | 1209.5 | 7965.646
| 1207.024 | 7776.21 | 1208.66 | 10666.415 | 1209 | 6347.019 | 1209 | 6101.991 | 1209 | 7910.234
| 1206.524 | 7842.287 | 1208.16 | 10476.59 | 1208.5 | 6522.999 | 1208.5 | 5777.851 | 1208.5 | 7536.665
| 1206.024 | 7617.647 | 1207.66 | 10388.03 | 1208 | 6640.326 | 1208 | 6063.776 | 1208 | 7788.826
| 1205.524 | 7479.842 | 1207.16 | 10540.14 | 1207.5 | 6046.849 | 1207.5 | 6217.457 | 1207.5 | 7705.922
| 1205.024 | 7689.676 | 1206.66 | 10505.45 | 1207 | 6516.537 | 1207 | 6071.659 | 1207 | 7537.285
| 1204.524 | 7856.493 | 1206.16 | 10565.625 | 1206.5 | 6613.495 | 1206.5 | 5713.075 | 1206.5 | 7628.541
| 1204.024 | 7968.437 | 1205.66 | 10570.63 | 1206 | 6567.447 | 1206 | 6048.109 | 1206 | 7558.453
| 1203.524 | 7826.18 | 1205.16 | 10423.47 | 1205.5 | 6570.808 | 1205.5 | 5910.804 | 1205.5 | 7696.739
| 1203.024 | 7862.645 | 1204.66 | 10323.83 | 1205 | 6375.75 | 1205 | 5945.448 | 1205 | 7566.297
| 1202.524 | 7462.685 | 1204.16 | 10290.115 | 1204.5 | 6297.889 | 1204.5 | 5960.474 | 1204.5 | 7395.118
| 1202.024 | 7295.018 | 1203.66 | 10401.16 | 1204 | 6361.505 | 1204 | 5670.548 | 1204 | 7207.503
| 1201.524 | 7462.785 | 1203.16 | 10277.66 | 1203.5 | 6327.401 | 1203.5 | 5577.781 | 1203.5 | 7293.958
| 1201.024 | 7463.435 | 1202.66 | 10374.525 | 1203 | 6159.694 | 1203 | 5620.798 | 1203 | 7502.521
| 1200.524 | 7550.27 | 1202.16 | 10320.105 | 1202.5 | 6476.381 | 1202.5 | 5690.746 | 1202.5 | 7455.982
| 1200.024 | 7647.459 | 1201.66 | 10299.095 | 1202 | 6645.698 | 1202 | 5740.136 | 1202 | 7599.99
| 1199.524 | 7634.454 | 1201.16 | 10206.81 | 1201.5 | 6435.744 | 1201.5 | 5704.732 | 1201.5 | 7895.518
| 1199.024 | 7698.679 | 1200.66 | 10374.4 | 1201 | 6459.494 | 1201 | 5450.16 | 1201 | 7661.074
| 1198.524 | 7560.424 | 1200.16 | 10186.95 | 1200.5 | 6669.738 | 1200.5 | 5874.37 | 1200.5 | 7722.929
| 1198.024 | 7616.246 | 1199.66 | 10180.27 | 1200 | 6591.667 | 1200 | 5755.312 | 1200 | 7728.782
| 1197.524 | 7690.476 | 1199.16 | 10229.315 | 1199.5 | 6379.432 | 1199.5 | 5470.428 | 1199.5 | 7780.182
| 1197.024 | 7791.066 | 1198.66 | 10203.18 | 1199 | 6231.242 | 1199 | 5407.753 | 1199 | 7448.399
| 1196.524 | 7825.03 | 1198.16 | 10325.88 | 1198.5 | 6362.205 | 1198.5 | 5473.95 | 1198.5 | 7369.108
| 1196.024 | 7963.385 | 1197.66 | 10330.93 | 1198 | 6223.79 | 1198 | 5600.12 | 1198 | 7280.832
| 1195.524 | 7744.898 | 1197.16 | 10559.425 | 1197.5 | 6227.951 | 1197.5 | 5955.042 | 1197.5 | 7622.579
| 1195.024 | 7779.112 | 1196.66 | 10382.105 | 1197 | 6593.888 | 1197 | 5925.7 | 1197 | 7547.619
| 1194.524 | 7888.806 | 1196.16 | 10273.51 | 1196.5 | 6578.551 | 1196.5 | 5749.31 | 1196.5 | 7378.691
| 1194.024 | 8044.568 | 1195.66 | 10228.69 | 1196 | 6460.714 | 1196 | 5714.646 | 1196 | 8197.129
| 1193.524 | 8045.568 | 1195.16 | 10151.51 | 1195.5 | 6206.863 | 1195.5 | 5929.582 | 1195.5 | 8029.652
| 1193.024 | 7845.838 | 1194.66 | 10044.495 | 1195 | 5987.985 | 1195 | 5914.016 | 1195 | 7458.003
| 1192.524 | 8076.18 | 1194.16 | 10193.625 | 1194.5 | 6105.612 | 1194.5 | 5777.181 | 1194.5 | 7665.926
| 1192.024 | 8029.562 | 1193.66 | 10427.495 | 1194 | 6565.216 | 1194 | 5399.47 | 1194 | 7479.232
| 1191.524 | 7966.837 | 1193.16 | 10493.395 | 1193.5 | 6373.83 | 1193.5 | 5615.146 | 1193.5 | 7495.448
| 1191.024 | 7862.195 | 1192.66 | 10471.79 | 1193 | 6152.691 | 1193 | 5677.221 | 1193 | 7361.635
| 1190.524 | 7977.291 | 1192.16 | 10433.65 | 1192.5 | 6090.466 | 1192.5 | 5602.331 | 1192.5 | 7126.801
| 1190.024 | 7902.511 | 1191.66 | 10480.265 | 1192 | 6317.627 | 1192 | 5678.671 | 1192 | 7581.653
| 1189.524 | 7801.421 | 1191.16 | 10581.285 | 1191.5 | 6262.135 | 1191.5 | 5902.081 | 1191.5 | 7705.222
| 1189.024 | 7933.874 | 1190.66 | 10519.51 | 1191 | 6101.611 | 1191 | 5375.21 | 1191 | 7735.074
| 1188.524 | 7900.31 | 1190.16 | 10413.14 | 1190.5 | 5937.985 | 1190.5 | 5697.389 | 1190.5 | 7605.992
| 1188.024 | 8012.055 | 1189.66 | 10577.955 | 1190 | 6189.346 | 1190 | 6190.276 | 1190 | 7467.697
| 1187.524 | 8073.429 | 1189.16 | 10237.67 | 1189.5 | 6617.707 | 1189.5 | 5904.232 | 1189.5 | 7779.072
| 1187.024 | 7981.242 | 1188.66 | 10569.13 | 1189 | 6810.034 | 1189 | 5945.488 | 1189 | 7757.193
| 1186.524 | 8134.254 | 1188.16 | 10558.25 | 1188.5 | 6396.539 | 1188.5 | 5724.02 | 1188.5 | 7599.97
| 1186.024 | 7755.352 | 1187.66 | 10458.135 | 1188 | 6586.875 | 1188 | 5731.443 | 1188 | 7819.058
| 1185.524 | 7652.711 | 1187.16 | 10416.09 | 1187.5 | 6320.718 | 1187.5 | 5715.886 | 1187.5 | 7599.15
| 1185.024 | 7636.255 | 1186.66 | 10428.345 | 1187 | 6127.591 | 1187 | 5807.403 | 1187 | 7460.154
| 1184.524 | 8083.784 | 1186.16 | 10352.515 | 1186.5 | 6450.27 | 1186.5 | 6308.443 | 1186.5 | 7572.719
| 1184.024 | 7934.724 | 1185.66 | 10280.135 | 1186 | 6314.606 | 1186 | 6068.137 | 1186 | 7812.795
| 1183.524 | 7947.879 | 1185.16 | 10353.915 | 1185.5 | 6354.852 | 1185.5 | 5837.345 | 1185.5 | 7686.475
| 1183.024 | 8004.652 | 1184.66 | 10527.685 | 1185 | 6291.987 | 1185 | 5605.932 | 1185 | 7821.979
| 1182.524 | 7880.252 | 1184.16 | 10339.86 | 1184.5 | 6214.956 | 1184.5 | 5737.625 | 1184.5 | 7530.622
| 1182.024 | 8075.33 | 1183.66 | 10529.41 | 1184 | 6344.558 | 1184 | 5885.784 | 1184 | 7842.647
| 1181.524 | 8178.371 | 1183.16 | 10390.78 | 1183.5 | 6782.263 | 1183.5 | 5803.511 | 1183.5 | 7398.249
| 1181.024 | 7950.23 | 1182.66 | 10319.705 | 1183 | 6567.437 | 1183 | 5449.49 | 1183 | 7569.778
| 1180.524 | 7975.39 | 1182.16 | 10324.155 | 1182.5 | 6342.757 | 1182.5 | 5317.367 | 1182.5 | 7808.403
| 1180.024 | 7939.526 | 1181.66 | 10338.01 | 1182 | 6252.871 | 1182 | 6055.882 | 1182 | 7325.7
| 1179.524 | 8049.82 | 1181.16 | 10321.08 | 1181.5 | 6400.44 | 1181.5 | 5964.546 | 1181.5 | 7533.073
| 1179.024 | 8056.573 | 1180.66 | 10296.82 | 1181 | 6630.852 | 1181 | 5821.138 | 1181 | 7485.004
| 1178.524 | 8095.388 | 1180.16 | 10487.77 | 1180.5 | 6087.045 | 1180.5 | 5718.768 | 1180.5 | 7801.941
| 1178.024 | 8370.698 | 1179.66 | 10335.36 | 1180 | 6502.061 | 1180 | 6221.989 | 1180 | 8056.533
| 1177.524 | 7975.94 | 1179.16 | 10371.2 | 1179.5 | 6507.573 | 1179.5 | 6156.533 | 1179.5 | 7749.94
| 1177.024 | 8055.872 | 1178.66 | 10317.65 | 1179 | 6531.833 | 1179 | 6184.284 | 1179 | 7508.563
| 1176.524 | 8122.749 | 1178.16 | 10379.5 | 1178.5 | 6351.14 | 1178.5 | 5903.932 | 1178.5 | 7536.355
| 1176.024 | 8264.706 | 1177.66 | 10507.755 | 1178 | 6533.203 | 1178 | 5874.69 | 1178 | 7799.61
| 1175.524 | 8014.056 | 1177.16 | 10351.715 | 1177.5 | 6573.92 | 1177.5 | 5885.254 | 1177.5 | 7800.43
| 1175.024 | 8267.057 | 1176.66 | 10394.785 | 1177 | 6430.692 | 1177 | 5713.175 | 1177 | 7915.216
| 1174.524 | 8174.17 | 1176.16 | 10499.075 | 1176.5 | 6413.275 | 1176.5 | 5663.685 | 1176.5 | 7791.417
| 1174.024 | 8292.567 | 1175.66 | 10327.855 | 1176 | 6548.449 | 1176 | 5539.636 | 1176 | 7701.571
| 1173.524 | 8400.46 | 1175.16 | 10493.37 | 1175.5 | 6572.299 | 1175.5 | 5590.266 | 1175.5 | 7615.996
| 1173.024 | 8279.112 | 1174.66 | 10454.73 | 1175 | 6632.413 | 1175 | 5750.04 | 1175 | 8060.194
| 1172.524 | 8223.689 | 1174.16 | 10742.795 | 1174.5 | 6244.918 | 1174.5 | 5493.878 | 1174.5 | 8149.78
| 1172.024 | 8349.59 | 1173.66 | 10761.105 | 1174 | 6293.437 | 1174 | 5887.585 | 1174 | 7986.455
| 1171.524 | 8409.764 | 1173.16 | 10603.265 | 1173.5 | 6106.743 | 1173.5 | 5823.249 | 1173.5 | 7999.66
| 1171.024 | 8369.148 | 1172.66 | 10668.69 | 1173 | 6436.074 | 1173 | 5967.397 | 1173 | 7759.384
| 1170.524 | 8624.1 | 1172.16 | 10432.275 | 1172.5 | 6411.164 | 1172.5 | 5721.419 | 1172.5 | 7838.385
| 1170.024 | 8347.189 | 1171.66 | 10484.395 | 1172 | 6385.864 | 1172 | 5696.769 | 1172 | 7900.51
| 1169.524 | 8192.277 | 1171.16 | 10393.835 | 1171.5 | 6441.757 | 1171.5 | 5723.059 | 1171.5 | 7768.928
| 1169.024 | 8408.413 | 1170.66 | 10397.86 | 1171 | 6504.082 | 1171 | 6113.976 | 1171 | 7963.645
| 1168.524 | 8485.494 | 1170.16 | 10651.81 | 1170.5 | 6736.675 | 1170.5 | 6068.758 | 1170.5 | 7687.255
| 1168.024 | 8222.239 | 1169.66 | 10463.135 | 1170 | 6615.356 | 1170 | 5718.047 | 1170 | 7846.459
| 1167.524 | 8235.344 | 1169.16 | 10252.775 | 1169.5 | 6416.216 | 1169.5 | 5847.429 | 1169.5 | 8208.864
| 1167.024 | 8360.144 | 1168.66 | 10281.06 | 1169 | 6290.636 | 1169 | 6092.997 | 1169 | 7872.639
| 1166.524 | 8306.022 | 1168.16 | 10450.78 | 1168.5 | 5897.649 | 1168.5 | 5951.661 | 1168.5 | 7453.942
| 1166.024 | 8225.54 | 1167.66 | 10403.685 | 1168 | 6177.281 | 1168 | 5850.5 | 1168 | 8454.282
| 1165.524 | 8399.21 | 1167.16 | 10331.685 | 1167.5 | 6591.246 | 1167.5 | 5619.218 | 1167.5 | 8103.231
| 1165.024 | 8611.995 | 1166.66 | 10420.595 | 1167 | 6525.65 | 1167 | 5709.874 | 1167 | 7568.557
| 1164.524 | 8662.415 | 1166.16 | 10455.655 | 1166.5 | 6274.21 | 1166.5 | 6057.863 | 1166.5 | 7462.805
| 1164.024 | 8471.439 | 1165.66 | 10640.505 | 1166 | 6734.574 | 1166 | 5921.699 | 1166 | 7915.476
| 1163.524 | 8513.305 | 1165.16 | 10528.235 | 1165.5 | 6608.253 | 1165.5 | 5840.586 | 1165.5 | 7749.65
| 1163.024 | 8227.041 | 1164.66 | 10408.615 | 1165 | 6236.134 | 1165 | 5951.23 | 1165 | 8061.244
| 1162.524 | 8556.072 | 1164.16 | 10472.815 | 1164.5 | 6767.357 | 1164.5 | 5783.844 | 1164.5 | 7911.735
| 1162.024 | 8612.095 | 1163.66 | 10528.985 | 1164 | 6539.256 | 1164 | 5822.699 | 1164 | 7706.833
| 1161.524 | 8504.802 | 1163.16 | 10546.345 | 1163.5 | 6507.833 | 1163.5 | 6018.697 | 1163.5 | 7741.547
| 1161.024 | 8604.392 | 1162.66 | 10444.13 | 1163 | 6582.073 | 1163 | 6192.147 | 1163 | 8186.315
| 1160.524 | 8690.826 | 1162.16 | 10439.275 | 1162.5 | 6316.567 | 1162.5 | 5524.9 | 1162.5 | 7891.757
| 1160.024 | 8320.728 | 1161.66 | 10507.705 | 1162 | 6725.95 | 1162 | 5864.176 | 1162 | 7681.903
| 1159.524 | 8659.814 | 1161.16 | 10514.23 | 1161.5 | 6524.76 | 1161.5 | 5884.854 | 1161.5 | 7946.969
| 1159.024 | 8732.393 | 1160.66 | 10664.915 | 1161 | 6696.509 | 1161 | 5961.465 | 1161 | 8253.021
| 1158.524 | 8618.547 | 1160.16 | 10719.765 | 1160.5 | 6320.848 | 1160.5 | 5642.747 | 1160.5 | 7872.119
| 1158.024 | 8798.519 | 1159.66 | 10727.44 | 1160 | 6470.668 | 1160 | 5860.984 | 1160 | 8011.865
| 1157.524 | 8709.384 | 1159.16 | 10702.08 | 1159.5 | 6557.863 | 1159.5 | 6342.217 | 1159.5 | 7939.306
| 1157.024 | 8499 | 1158.66 | 10454.405 | 1159 | 6395.278 | 1159 | 6270.688 | 1159 | 7646.218
| 1156.524 | 8230.192 | 1158.16 | 10481.745 | 1158.5 | 6519.598 | 1158.5 | 5624.47 | 1158.5 | 7765.376
| 1156.024 | 8768.707 | 1157.66 | 10596.565 | 1158 | 6554.802 | 1158 | 5947.619 | 1158 | 7807.023
| 1155.524 | 8833.183 | 1157.16 | 10807.325 | 1157.5 | 6589.466 | 1157.5 | 6054.062 | 1157.5 | 7774.83
| 1155.024 | 8598.539 | 1156.66 | 10724.365 | 1157 | 6502.131 | 1157 | 6299.86 | 1157 | 8003.882
| 1154.524 | 8786.415 | 1156.16 | 10790.215 | 1156.5 | 6735.274 | 1156.5 | 6160.984 | 1156.5 | 8069.468
| 1154.024 | 8741.697 | 1155.66 | 10658.165 | 1156 | 6249.22 | 1156 | 6225.87 | 1156 | 7797.949
| 1153.524 | 8537.665 | 1155.16 | 10788.615 | 1155.5 | 6658.543 | 1155.5 | 6211.635 | 1155.5 | 7941.407
| 1153.024 | 8532.863 | 1154.66 | 10848.465 | 1155 | 6453.301 | 1155 | 5876.781 | 1155 | 7895.818
| 1152.524 | 8661.815 | 1154.16 | 10657.915 | 1154.5 | 6716.947 | 1154.5 | 5925.33 | 1154.5 | 7921.279
| 1152.024 | 8668.467 | 1153.66 | 10725.165 | 1154 | 6594.018 | 1154 | 5977.851 | 1154 | 8350.01
| 1151.524 | 9084.884 | 1153.16 | 10859.62 | 1153.5 | 6665.046 | 1153.5 | 6074.28 | 1153.5 | 8128.301
| 1151.024 | 8920.018 | 1152.66 | 10553.37 | 1153 | 6438.725 | 1153 | 6257.683 | 1153 | 7830.122
| 1150.524 | 8748.199 | 1152.16 | 10562.05 | 1152.5 | 6274.01 | 1152.5 | 5722.089 | 1152.5 | 7780.372
| 1150.024 | 8953.381 | 1151.66 | 10550.795 | 1152 | 6628.601 | 1152 | 5519.388 | 1152 | 7716.166
| 1149.524 | 8761.455 | 1151.16 | 10559.4 | 1151.5 | 6760.404 | 1151.5 | 6017.497 | 1151.5 | 7842.067
| 1149.024 | 8727.491 | 1150.66 | 10632.03 | 1151 | 6498.409 | 1151 | 5921.529 | 1151 | 7950.76
| 1148.524 | 8775.71 | 1150.16 | 10399.085 | 1150.5 | 6838.996 | 1150.5 | 5759.414 | 1150.5 | 8052.061
| 1148.024 | 8999.85 | 1149.66 | 10542.79 | 1150 | 6797.319 | 1150 | 6080.482 | 1150 | 7950.24
| 1147.524 | 8882.103 | 1149.16 | 10509.63 | 1149.5 | 6723.92 | 1149.5 | 6041.397 | 1149.5 | 7527.281
| 1147.024 | 8752.301 | 1148.66 | 10489.045 | 1149 | 6654.652 | 1149 | 6109.914 | 1149 | 8091.937
| 1146.524 | 9026.21 | 1148.16 | 10768.08 | 1148.5 | 6863.465 | 1148.5 | 5978.101 | 1148.5 | 8098.82
| 1146.024 | 8880.002 | 1147.66 | 10763.905 | 1148 | 6563.165 | 1148 | 6136.645 | 1148 | 7808.403
| 1145.524 | 8666.066 | 1147.16 | 10704.68 | 1147.5 | 6883.894 | 1147.5 | 6237.975 | 1147.5 | 7938.936
| 1145.024 | 8971.939 | 1146.66 | 10588.81 | 1147 | 6481.733 | 1147 | 6364.606 | 1147 | 7909.564
| 1144.524 | 8803.521 | 1146.16 | 10613.92 | 1146.5 | 6462.055 | 1146.5 | 6204.542 | 1146.5 | 7647.139
| 1144.024 | 8863.645 | 1145.66 | 10612.47 | 1146 | 6466.817 | 1146 | 6178.161 | 1146 | 7764.856
| 1143.524 | 8835.834 | 1145.16 | 10785.415 | 1145.5 | 6566.106 | 1145.5 | 6209.014 | 1145.5 | 7985.824
| 1143.024 | 8614.746 | 1144.66 | 10686.7 | 1145 | 6531.423 | 1145 | 6235.364 | 1145 | 8160.634
| 1142.524 | 8788.165 | 1144.16 | 10799.52 | 1144.5 | 6744.698 | 1144.5 | 6245.008 | 1144.5 | 8069.308
| 1142.024 | 8848.739 | 1143.66 | 10700.055 | 1144 | 6927.131 | 1144 | 6315.396 | 1144 | 7708.073
| 1141.524 | 8551.521 | 1143.16 | 10705.28 | 1143.5 | 6623.86 | 1143.5 | 6443.047 | 1143.5 | 8098.339
| 1141.024 | 8858.844 | 1142.66 | 10783.165 | 1143 | 6491.737 | 1143 | 6307.963 | 1143 | 7886.535
| 1140.524 | 8845.088 | 1142.16 | 10837.035 | 1142.5 | 6746.539 | 1142.5 | 5963.025 | 1142.5 | 8124.46
| 1140.024 | 8985.844 | 1141.66 | 10825.455 | 1142 | 6352.581 | 1142 | 6128.842 | 1142 | 7843.567
| 1139.524 | 9062.325 | 1141.16 | 10794.345 | 1141.5 | 6369.158 | 1141.5 | 6137.545 | 1141.5 | 8175.1
| 1139.024 | 8941.977 | 1140.66 | 10637.355 | 1141 | 6402.641 | 1141 | 5999.95 | 1141 | 8015.086
| 1138.524 | 8867.897 | 1140.16 | 10539.79 | 1140.5 | 6774.06 | 1140.5 | 6134.404 | 1140.5 | 7952.361
| 1138.024 | 8955.032 | 1139.66 | 10760.53 | 1140 | 6256.573 | 1140 | 6000.51 | 1140 | 8200.12
| 1137.524 | 8824.78 | 1139.16 | 10747.4 | 1139.5 | 6594.628 | 1139.5 | 6204.852 | 1139.5 | 8236.715
| 1137.024 | 8842.937 | 1138.66 | 10882.63 | 1139 | 6866.186 | 1139 | 5524.57 | 1139 | 7922.809
| 1136.524 | 8998.349 | 1138.16 | 10777.685 | 1138.5 | 6962.595 | 1138.5 | 5540.956 | 1138.5 | 7878.351
| 1136.024 | 9382.153 | 1137.66 | 10992.97 | 1138 | 6803.641 | 1138 | 5685.244 | 1138 | 7974.39
| 1135.524 | 9169.368 | 1137.16 | 10803.995 | 1137.5 | 6982.613 | 1137.5 | 5908.573 | 1137.5 | 8044.608
| 1135.024 | 9086.435 | 1136.66 | 10689.5 | 1137 | 6613.115 | 1137 | 6229.042 | 1137 | 8211.024
| 1134.524 | 9235.594 | 1136.16 | 10586.735 | 1136.5 | 6788.585 | 1136.5 | 6160.114 | 1136.5 | 8184.994
| 1134.024 | 9366.747 | 1135.66 | 10627.7 | 1136 | 6939.786 | 1136 | 6067.027 | 1136 | 8185.774
| 1133.524 | 9091.537 | 1135.16 | 10769.21 | 1135.5 | 6802.001 | 1135.5 | 6075.06 | 1135.5 | 8161.685
| 1133.024 | 9031.663 | 1134.66 | 10832.485 | 1135 | 6499.28 | 1135 | 5919.308 | 1135 | 7957.443
| 1132.524 | 9318.627 | 1134.16 | 10786.315 | 1134.5 | 6800.39 | 1134.5 | 6067.457 | 1134.5 | 7855.442
| 1132.024 | 9230.392 | 1133.66 | 10765.305 | 1134 | 6593.938 | 1134 | 6018.968 | 1134 | 8130.662
| 1131.524 | 9030.162 | 1133.16 | 10676.295 | 1133.5 | 6802.871 | 1133.5 | 6082.963 | 1133.5 | 8361.535
| 1131.024 | 9023.659 | 1132.66 | 10679.82 | 1133 | 6781.493 | 1133 | 6336.435 | 1133 | 8418.077
| 1130.524 | 9217.087 | 1132.16 | 10997.5 | 1132.5 | 6770.308 | 1132.5 | 6140.246 | 1132.5 | 7989.216
| 1130.024 | 9075.68 | 1131.66 | 11082.285 | 1132 | 6480.832 | 1132 | 5994.338 | 1132 | 7978.832
| 1129.524 | 9352.941 | 1131.16 | 10799.495 | 1131.5 | 6624.22 | 1131.5 | 6017.807 | 1131.5 | 7530.192
| 1129.024 | 8940.726 | 1130.66 | 10775.56 | 1131 | 6660.374 | 1131 | 5977.851 | 1131 | 7789.396
| 1128.524 | 8810.224 | 1130.16 | 10749.95 | 1130.5 | 6734.664 | 1130.5 | 6138.615 | 1130.5 | 7678.852
| 1128.024 | 9231.092 | 1129.66 | 10602.715 | 1130 | 7133.223 | 1130 | 6098.039 | 1130 | 7982.373
| 1127.524 | 9551.321 | 1129.16 | 10813.95 | 1129.5 | 6879.402 | 1129.5 | 6271.088 | 1129.5 | 7966.056
| 1127.024 | 9497.749 | 1128.66 | 10776.66 | 1129 | 6829.142 | 1129 | 6313.455 | 1129 | 8019.148
| 1126.524 | 9256.052 | 1128.16 | 10734.32 | 1128.5 | 6500.14 | 1128.5 | 6271.299 | 1128.5 | 7921.028
| 1126.024 | 9153.862 | 1127.66 | 10918.82 | 1128 | 6531.032 | 1128 | 6297.309 | 1128 | 7801.13
| 1125.524 | 9140.806 | 1127.16 | 10970.74 | 1127.5 | 6718.888 | 1127.5 | 6067.517 | 1127.5 | 7774.64
| 1125.024 | 9432.073 | 1126.66 | 10989.32 | 1127 | 6653.711 | 1127 | 6079.302 | 1127 | 7683.413
| 1124.524 | 9433.774 | 1126.16 | 10803.795 | 1126.5 | 6469.578 | 1126.5 | 6243.587 | 1126.5 | 7918.487
| 1124.024 | 9641.557 | 1125.66 | 10884.18 | 1126 | 6511.335 | 1126 | 6047.409 | 1126 | 7944.548
| 1123.524 | 9443.978 | 1125.16 | 10690.45 | 1125.5 | 6798.93 | 1125.5 | 5950.54 | 1125.5 | 8356.132
| 1123.024 | 9182.373 | 1124.66 | 10738.92 | 1125 | 6610.414 | 1125 | 6057.853 | 1125 | 8352.681
| 1122.524 | 8953.882 | 1124.16 | 10742.295 | 1124.5 | 6647.309 | 1124.5 | 6004.572 | 1124.5 | 8273.259
| 1122.024 | 9162.715 | 1123.66 | 10703.455 | 1124 | 6610.774 | 1124 | 6016.337 | 1124 | 7925.25
| 1121.524 | 9297.069 | 1123.16 | 10787.64 | 1123.5 | 6619.118 | 1123.5 | 5990.896 | 1123.5 | 8121.789
| 1121.024 | 9401.511 | 1122.66 | 10770.685 | 1123 | 7031.853 | 1123 | 6204.272 | 1123 | 8146.319
| 1120.524 | 9077.931 | 1122.16 | 10936.3 | 1122.5 | 6868.277 | 1122.5 | 5812.655 | 1122.5 | 8194.758
| 1120.024 | 9338.435 | 1121.66 | 10934.95 | 1122 | 6981.062 | 1122 | 5948.119 | 1122 | 8444.158
| 1119.524 | 9449.78 | 1121.16 | 10916.09 | 1121.5 | 7029.642 | 1121.5 | 6233.974 | 1121.5 | 8298.9
| 1119.024 | 9331.082 | 1120.66 | 10922.145 | 1121 | 6745.898 | 1121 | 6400.17 | 1121 | 8428.521
| 1118.524 | 9251.401 | 1120.16 | 10812.275 | 1120.5 | 6891.557 | 1120.5 | 6371.068 | 1120.5 | 7947.619
| 1118.024 | 9296.769 | 1119.66 | 10753.125 | 1120 | 7167.967 | 1120 | 6337.845 | 1120 | 8262.485
| 1117.524 | 9274.56 | 1119.16 | 10748.325 | 1119.5 | 6816.947 | 1119.5 | 6193.217 | 1119.5 | 8285.434
| 1117.024 | 9258.353 | 1118.66 | 10766.855 | 1119 | 6973.349 | 1119 | 6154.082 | 1119 | 8309.394
| 1116.524 | 9555.522 | 1118.16 | 10711.435 | 1118.5 | 6584.564 | 1118.5 | 5930.192 | 1118.5 | 8417.357
| 1116.024 | 9478.691 | 1117.66 | 10945.28 | 1118 | 6835.104 | 1118 | 6308.703 | 1118 | 8064.356
| 1115.524 | 9462.435 | 1117.16 | 11050.97 | 1117.5 | 6967.647 | 1117.5 | 6441.407 | 1117.5 | 8298.84
| 1115.024 | 9555.522 | 1116.66 | 11014.005 | 1117 | 6849.23 | 1117 | 6232.833 | 1117 | 8335.184
| 1114.524 | 9480.642 | 1116.16 | 10864.445 | 1116.5 | 6566.887 | 1116.5 | 6241.587 | 1116.5 | 8191.777
| 1114.024 | 9294.468 | 1115.66 | 10905.935 | 1116 | 6701.18 | 1116 | 6154.622 | 1116 | 7980.982
| 1113.524 | 9352.391 | 1115.16 | 10960.885 | 1115.5 | 6887.095 | 1115.5 | 5841.877 | 1115.5 | 8254.082
| 1113.024 | 9333.583 | 1114.66 | 10777.51 | 1115 | 7090.676 | 1115 | 6442.367 | 1115 | 8420.808
| 1112.524 | 9452.581 | 1114.16 | 10791.065 | 1114.5 | 7238.776 | 1114.5 | 6408.093 | 1114.5 | 8315.976
| 1112.024 | 9459.334 | 1113.66 | 10975.24 | 1114 | 6992.977 | 1114 | 6298.459 | 1114 | 7970.238
| 1111.524 | 9140.956 | 1113.16 | 11052.82 | 1113.5 | 6586.465 | 1113.5 | 6200.22 | 1113.5 | 7981.953
| 1111.024 | 9377.301 | 1112.66 | 10938.2 | 1113 | 6400.13 | 1113 | 6300.76 | 1113 | 7735.104
| 1110.524 | 9857.693 | 1112.16 | 10908.665 | 1112.5 | 6513.135 | 1112.5 | 6123.9 | 1112.5 | 7955.092
| 1110.024 | 9494.998 | 1111.66 | 10997.75 | 1112 | 6995.628 | 1112 | 6282.573 | 1112 | 7926.09
| 1109.524 | 9318.978 | 1111.16 | 11080.33 | 1111.5 | 6563.575 | 1111.5 | 6137.905 | 1111.5 | 8292.897
| 1109.024 | 9576.18 | 1110.66 | 11130.95 | 1111 | 6686.485 | 1111 | 6217.197 | 1111 | 8264.416
| 1108.524 | 9772.059 | 1110.16 | 11045.695 | 1110.5 | 6540.306 | 1110.5 | 6013.335 | 1110.5 | 8244.598
| 1108.024 | 9747.999 | 1109.66 | 11066.225 | 1110 | 6591.667 | 1110 | 6336.655 | 1110 | 8312.345
| 1107.524 | 9711.735 | 1109.16 | 11007.005 | 1109.5 | 6841.487 | 1109.5 | 6597.689 | 1109.5 | 8141.297
| 1107.024 | 9797.669 | 1108.66 | 11120.65 | 1109 | 6656.863 | 1109 | 6244.988 | 1109 | 8008.794
| 1106.524 | 9661.865 | 1108.16 | 11176.42 | 1108.5 | 6537.185 | 1108.5 | 6409.684 | 1108.5 | 7830.402
| 1106.024 | 9730.842 | 1107.66 | 11099.79 | 1108 | 6674.21 | 1108 | 6423.619 | 1108 | 8451.311
| 1105.524 | 9546.369 | 1107.16 | 10954.73 | 1107.5 | 6925.61 | 1107.5 | 6178.701 | 1107.5 | 8766.066
| 1105.024 | 9765.556 | 1106.66 | 10971.39 | 1107 | 6951.02 | 1107 | 5898.609 | 1107 | 7725.7
| 1104.524 | 9657.963 | 1106.16 | 11041.065 | 1106.5 | 6898.579 | 1106.5 | 6442.157 | 1106.5 | 7788.265
| 1104.024 | 9779.412 | 1105.66 | 10820.805 | 1106 | 6896.519 | 1106 | 6336.094 | 1106 | 8001.321
| 1103.524 | 9481.443 | 1105.16 | 10971.54 | 1105.5 | 6521.749 | 1105.5 | 6480.022 | 1105.5 | 8012.775
| 1103.024 | 9657.763 | 1104.66 | 10818.25 | 1105 | 6552.781 | 1105 | 6610.734 | 1105 | 8184.724
| 1102.524 | 9723.189 | 1104.16 | 10999.325 | 1104.5 | 6480.012 | 1104.5 | 6065.166 | 1104.5 | 8425.3
| 1102.024 | 9766.757 | 1103.66 | 10825.055 | 1104 | 6617.687 | 1104 | 6248.94 | 1104 | 8407.313
| 1101.524 | 9714.686 | 1103.16 | 11068.955 | 1103.5 | 6625.27 | 1103.5 | 6112.975 | 1103.5 | 8236.815
| 1101.024 | 9677.971 | 1102.66 | 11018.63 | 1103 | 6907.903 | 1103 | 6179.192 | 1103 | 7981.943
| 1100.524 | 9818.727 | 1102.16 | 11016.855 | 1102.5 | 6499.44 | 1102.5 | 6367.027 | 1102.5 | 8246.669
| 1100.024 | 9728.441 | 1101.66 | 10882.655 | 1102 | 6668.397 | 1102 | 6538.005 | 1102 | 8042.877
| 1099.524 | 9794.418 | 1101.16 | 11048.17 | 1101.5 | 6761.985 | 1101.5 | 6276.861 | 1101.5 | 8510.244
| 1099.024 | 9890.906 | 1100.66 | 11090.21 | 1101 | 6833.854 | 1101 | 5969.698 | 1101 | 7961.315
| 1098.524 | 10384.95 | 1100.16 | 10914.115 | 1100.5 | 6891.617 | 1100.5 | 6054.122 | 1100.5 | 8136.715
| 1098.024 | 9971.389 | 1099.66 | 11062.7 | 1100 | 6837.265 | 1100 | 6063.725 | 1100 | 8300.1
| 1097.524 | 9692.077 | 1099.16 | 11112.645 | 1099.5 | 6902.971 | 1099.5 | 6479.902 | 1099.5 | 8127.461
| 1097.024 | 9792.517 | 1098.66 | 11121.1 | 1099 | 6727.501 | 1099 | 6410.544 | 1099 | 8182.793
| 1096.524 | 10197.48 | 1098.16 | 10986.395 | 1098.5 | 6874.42 | 1098.5 | 6431.403 | 1098.5 | 7813.425
| 1096.024 | 9963.786 | 1097.66 | 10888.555 | 1098 | 6603.131 | 1098 | 6096.669 | 1098 | 7911.395
| 1095.524 | 9778.111 | 1097.16 | 11081.96 | 1097.5 | 6730.112 | 1097.5 | 6275.55 | 1097.5 | 7901.441
| 1095.024 | 9886.104 | 1096.66 | 11041.44 | 1097 | 7150.15 | 1097 | 6385.984 | 1097 | 8025.56
| 1094.524 | 9918.167 | 1096.16 | 11130.775 | 1096.5 | 6896.519 | 1096.5 | 6414.346 | 1096.5 | 8102.281
| 1094.024 | 9987.845 | 1095.66 | 10960.235 | 1096 | 6982.613 | 1096 | 6218.397 | 1096 | 8436.174
| 1093.524 | 9708.884 | 1095.16 | 11030.135 | 1095.5 | 6803.311 | 1095.5 | 6087.385 | 1095.5 | 8372.039
| 1093.024 | 10027.71 | 1094.66 | 11277.26 | 1095 | 6599.24 | 1095 | 6190.186 | 1095 | 8259.944
| 1092.524 | 10185.12 | 1094.16 | 10980.94 | 1094.5 | 6945.668 | 1094.5 | 6218.067 | 1094.5 | 8509.344
| 1092.024 | 10227.34 | 1093.66 | 11026.11 | 1094 | 7154.322 | 1094 | 6017.357 | 1094 | 7861.765
| 1091.524 | 10014.21 | 1093.16 | 11075.83 | 1093.5 | 6839.666 | 1093.5 | 5851.511 | 1093.5 | 8107.423
| 1091.024 | 10156.46 | 1092.66 | 11134.855 | 1093 | 6688.966 | 1093 | 5877.201 | 1093 | 8020.558
| 1090.524 | 10147.41 | 1092.16 | 11016.705 | 1092.5 | 6520.978 | 1092.5 | 5849.38 | 1092.5 | 7980.092
| 1090.024 | 10196.98 | 1091.66 | 10901.31 | 1092 | 6954.132 | 1092 | 6081.663 | 1092 | 8268.237
| 1089.524 | 9961.084 | 1091.16 | 11123.325 | 1091.5 | 6931.383 | 1091.5 | 6320.918 | 1091.5 | 8292.757
| 1089.024 | 10014.51 | 1090.66 | 11280.585 | 1091 | 6815.906 | 1091 | 6024.22 | 1091 | 8199.75
| 1088.524 | 10211.13 | 1090.16 | 11226.065 | 1090.5 | 6843.507 | 1090.5 | 6179.832 | 1090.5 | 8065.526
| 1088.024 | 10073.18 | 1089.66 | 11079.63 | 1090 | 6928.711 | 1090 | 6006.102 | 1090 | 8157.303
| 1087.524 | 10445.28 | 1089.16 | 10838.36 | 1089.5 | 6844.148 | 1089.5 | 6165.096 | 1089.5 | 8377.051
| 1087.024 | 10457.08 | 1088.66 | 10927.095 | 1089 | 6886.455 | 1089 | 6072.529 | 1089 | 8357.433
| 1086.524 | 10189.78 | 1088.16 | 10894.785 | 1088.5 | 6899.97 | 1088.5 | 5786.745 | 1088.5 | 8027.471
| 1086.024 | 10094.44 | 1087.66 | 11041.04 | 1088 | 6723.749 | 1088 | 6106.253 | 1088 | 8078.471
| 1085.524 | 10573.88 | 1087.16 | 11018.63 | 1087.5 | 7107.463 | 1087.5 | 6124.66 | 1087.5 | 7830.252
| 1085.024 | 10168.17 | 1086.66 | 11032.365 | 1087 | 7070.738 | 1087 | 6280.822 | 1087 | 8030.052
| 1084.524 | 10402.46 | 1086.16 | 11126.125 | 1086.5 | 6943.657 | 1086.5 | 6174.87 | 1086.5 | 7589.076
| 1084.024 | 10323.93 | 1085.66 | 10928.82 | 1086 | 6910.334 | 1086 | 6130.232 | 1086 | 7974.06
| 1083.524 | 10237.95 | 1085.16 | 11096.54 | 1085.5 | 6788.575 | 1085.5 | 6604.812 | 1085.5 | 8331.072
| 1083.024 | 10233.14 | 1084.66 | 11080.08 | 1085 | 6867.387 | 1085 | 6139.076 | 1085 | 8032.403
| 1082.524 | 10143.16 | 1084.16 | 10847.515 | 1084.5 | 6994.288 | 1084.5 | 6324.29 | 1084.5 | 7798.98
| 1082.024 | 10122.7 | 1083.66 | 11013.205 | 1084 | 6906.993 | 1084 | 6241.627 | 1084 | 8083.804
| 1081.524 | 9735.744 | 1083.16 | 11131.88 | 1083.5 | 6632.443 | 1083.5 | 6157.033 | 1083.5 | 8504.092
| 1081.024 | 9610.644 | 1082.66 | 11129.275 | 1083 | 6614.426 | 1083 | 6542.347 | 1083 | 8300.44
| 1080.524 | 10105.44 | 1082.16 | 11132.905 | 1082.5 | 6725.64 | 1082.5 | 6285.824 | 1082.5 | 8281.833
| 1080.024 | 9814.576 | 1081.66 | 10933.9 | 1082 | 6638.966 | 1082 | 6195.078 | 1082 | 7895.868
| 1079.524 | 9761.655 | 1081.16 | 11117.695 | 1081.5 | 6475.46 | 1081.5 | 6072.729 | 1081.5 | 7523.539
| 1079.024 | 9841.787 | 1080.66 | 11317.725 | 1081 | 6909.344 | 1081 | 5884.274 | 1081 | 8140.516
| 1078.524 | 9801.671 | 1080.16 | 11176.945 | 1080.5 | 6643.027 | 1080.5 | 6086.465 | 1080.5 | 7903.211
| 1078.024 | 9689.776 | 1079.66 | 11067.225 | 1080 | 6696.238 | 1080 | 6380.482 | 1080 | 7815.416
| 1077.524 | 9854.842 | 1079.16 | 11051.345 | 1079.5 | 6820.728 | 1079.5 | 6165.586 | 1079.5 | 8246.058
| 1077.024 | 10157.06 | 1078.66 | 11109.345 | 1079 | 7242.927 | 1079 | 5891.136 | 1079 | 8274.63
| 1076.524 | 9797.769 | 1078.16 | 10981.995 | 1078.5 | 7003.741 | 1078.5 | 6194.878 | 1078.5 | 8114.396
| 1076.024 | 9696.028 | 1077.66 | 11074.405 | 1078 | 6834.594 | 1078 | 6217.677 | 1078 | 7846.118
| 1075.524 | 9561.625 | 1077.16 | 11021.185 | 1077.5 | 6748.509 | 1077.5 | 6343.397 | 1077.5 | 7793.027
| 1075.024 | 9593.988 | 1076.66 | 11138.905 | 1077 | 6916.226 | 1077 | 6361.405 | 1077 | 7984.684
| 1074.524 | 9642.507 | 1076.16 | 11099.165 | 1076.5 | 6903.681 | 1076.5 | 6191.447 | 1076.5 | 7900.2
| 1074.024 | 9974.24 | 1075.66 | 10981.945 | 1076 | 6839.766 | 1076 | 6239.086 | 1076 | 7935.124
| 1073.524 | 10458.73 | 1075.16 | 11073.555 | 1075.5 | 7048.159 | 1075.5 | 5908.764 | 1075.5 | 8002.051
| 1073.024 | 10773.41 | 1074.66 | 11092.41 | 1075 | 7070.758 | 1075 | 5791.627 | 1075 | 8072.849
| 1072.524 | 11793.07 | 1074.16 | 11380.125 | 1074.5 | 6947.239 | 1074.5 | 6137.545 | 1074.5 | 8175.68
| 1072.024 | 12652.36 | 1073.66 | 11771.86 | 1074 | 7179.662 | 1074 | 6046.309 | 1074 | 8027.781
| 1071.524 | 13720.59 | 1073.16 | 11994.725 | 1073.5 | 7037.985 | 1073.5 | 6404.822 | 1073.5 | 8260.264
| 1071.024 | 14303.82 | 1072.66 | 11972.165 | 1073 | 6916.427 | 1073 | 6685.074 | 1073 | 8104.382
| 1070.524 | 14075.28 | 1072.16 | 12128.45 | 1072.5 | 6868.938 | 1072.5 | 6491.347 | 1072.5 | 8231.062
| 1070.024 | 13050.07 | 1071.66 | 11848.365 | 1072 | 7072.529 | 1072 | 6446.098 | 1072 | 8058.353
| 1069.524 | 11709.33 | 1071.16 | 11543.615 | 1071.5 | 7028.681 | 1071.5 | 6623.659 | 1071.5 | 8200.59
| 1069.024 | 10981.04 | 1070.66 | 11503.125 | 1071 | 6980.772 | 1071 | 6310.844 | 1071 | 8237.685
| 1068.524 | 10213.84 | 1070.16 | 11180.67 | 1070.5 | 6879.832 | 1070.5 | 6026.12 | 1070.5 | 8404.352
| 1068.024 | 9846.188 | 1069.66 | 11031.865 | 1070 | 7220.948 | 1070 | 6158.093 | 1070 | 8259.684
| 1067.524 | 9763.205 | 1069.16 | 11136.88 | 1069.5 | 7164.466 | 1069.5 | 6468.888 | 1069.5 | 8465.726
| 1067.024 | 9430.122 | 1068.66 | 11079.53 | 1069 | 6976.19 | 1069 | 6381.092 | 1069 | 7861.555
| 1066.524 | 9484.594 | 1068.16 | 11332.46 | 1068.5 | 6746.989 | 1068.5 | 6080.712 | 1068.5 | 7874.77
| 1066.024 | 9517.807 | 1067.66 | 11176.045 | 1068 | 6773.729 | 1068 | 6113.075 | 1068 | 7749.6
| 1065.524 | 9352.391 | 1067.16 | 11476.415 | 1067.5 | 7056.963 | 1067.5 | 6295.978 | 1067.5 | 7837.415
| 1065.024 | 9478.441 | 1066.66 | 11406.44 | 1067 | 7237.325 | 1067 | 6246.589 | 1067 | 8194.638
| 1064.524 | 9303.822 | 1066.16 | 11259.505 | 1066.5 | 6931.963 | 1066.5 | 6048.83 | 1066.5 | 8080.022
| 1064.024 | 9502.701 | 1065.66 | 11390.855 | 1066 | 6976.981 | 1066 | 6061.925 | 1066 | 8047.349
| 1063.524 | 9381.853 | 1065.16 | 11490.695 | 1065.5 | 6945.148 | 1065.5 | 6225.47 | 1065.5 | 8225.2
| 1063.024 | 9201.23 | 1064.66 | 11328.205 | 1065 | 6562.055 | 1065 | 6125.37 | 1065 | 8292.537
| 1062.524 | 9491.397 | 1064.16 | 11179.22 | 1064.5 | 6724.88 | 1064.5 | 6061.054 | 1064.5 | 7824.66
| 1062.024 | 9456.132 | 1063.66 | 11313.625 | 1064 | 7211.054 | 1064 | 6100.28 | 1064 | 7870.298
| 1061.524 | 9398.309 | 1063.16 | 11237.97 | 1063.5 | 7173.349 | 1063.5 | 5890.976 | 1063.5 | 8216.176
| 1061.024 | 9108.894 | 1062.66 | 11137.405 | 1063 | 6614.876 | 1063 | 5970.078 | 1063 | 7855.552
| 1060.524 | 9419.768 | 1062.16 | 11239.27 | 1062.5 | 7079.882 | 1062.5 | 6222.999 | 1062.5 | 8405.622
| 1060.024 | 9363.695 | 1061.66 | 11130.125 | 1062 | 7323.239 | 1062 | 6182.083 | 1062 | 8021.058
| 1059.524 | 9575.93 | 1061.16 | 11139.78 | 1061.5 | 6884.524 | 1061.5 | 6209.244 | 1061.5 | 7902.311
| 1059.024 | 9435.924 | 1060.66 | 11475.64 | 1061 | 7043.617 | 1061 | 6121.949 | 1061 | 7909.514
| 1058.524 | 9417.817 | 1060.16 | 11313.5 | 1060.5 | 7007.843 | 1060.5 | 5882.153 | 1060.5 | 8084.934
| 1058.024 | 9294.268 | 1059.66 | 11255.5 | 1060 | 6939.136 | 1060 | 5789.736 | 1060 | 7855.182
| 1057.524 | 9616.347 | 1059.16 | 11389.055 | 1059.5 | 6611.975 | 1059.5 | 6223.9 | 1059.5 | 7853.711
| 1057.024 | 9501.15 | 1058.66 | 11313 | 1059 | 6433.603 | 1059 | 6070.948 | 1059 | 7979.152
| 1056.524 | 9351.09 | 1058.16 | 11530.535 | 1058.5 | 6805.412 | 1058.5 | 6137.875 | 1058.5 | 8332.853
| 1056.024 | 9575.73 | 1057.66 | 11273.26 | 1058 | 7013.135 | 1058 | 6326.951 | 1058 | 8323.219
| 1055.524 | 9528.561 | 1057.16 | 11233.295 | 1057.5 | 6850.02 | 1057.5 | 6197.609 | 1057.5 | 8322.669
| 1055.024 | 9322.129 | 1056.66 | 11324.43 | 1057 | 6694.648 | 1057 | 6115.836 | 1057 | 8254.882
| 1054.524 | 9303.872 | 1056.16 | 11510.28 | 1056.5 | 6952.641 | 1056.5 | 6227.591 | 1056.5 | 7574.33
| 1054.024 | 9521.208 | 1055.66 | 11324.655 | 1056 | 7135.764 | 1056 | 6567.457 | 1056 | 7669.878
| 1053.524 | 9625.6 | 1055.16 | 11208.06 | 1055.5 | 7134.984 | 1055.5 | 6202.431 | 1055.5 | 7728.972
| 1053.024 | 9658.613 | 1054.66 | 11251.525 | 1055 | 6791.036 | 1055 | 6212.215 | 1055 | 8076.02
| 1052.524 | 9570.028 | 1054.16 | 11331.385 | 1054.5 | 6413.866 | 1054.5 | 6442.937 | 1054.5 | 8515.006
| 1052.024 | 9503.551 | 1053.66 | 11038.165 | 1054 | 6525.25 | 1054 | 6607.013 | 1054 | 8245.158
| 1051.524 | 9796.419 | 1053.16 | 11189.075 | 1053.5 | 6993.507 | 1053.5 | 6337.465 | 1053.5 | 8297.079
| 1051.024 | 9636.705 | 1052.66 | 11259.205 | 1053 | 6710.164 | 1053 | 6089.986 | 1053 | 8412.975
| 1050.524 | 9459.934 | 1052.16 | 11301.895 | 1052.5 | 6797.999 | 1052.5 | 6351.16 | 1052.5 | 8117.287
| 1050.024 | 9650.21 | 1051.66 | 11160.415 | 1052 | 6889.496 | 1052 | 5912.995 | 1052 | 8387.975
| 1049.524 | 9624.95 | 1051.16 | 11203.655 | 1051.5 | 6449.34 | 1051.5 | 6161.645 | 1051.5 | 7849.68
| 1049.024 | 9691.477 | 1050.66 | 11409.365 | 1051 | 6620.198 | 1051 | 6261.745 | 1051 | 7940.516
| 1048.524 | 9674.22 | 1050.16 | 11545.995 | 1050.5 | 6716.737 | 1050.5 | 6263.085 | 1050.5 | 7891.036
| 1048.024 | 9864.246 | 1049.66 | 11293.24 | 1050 | 6765.776 | 1050 | 5697.039 | 1050 | 8302.271
| 1047.524 | 9897.209 | 1049.16 | 11333.66 | 1049.5 | 6913.976 | 1049.5 | 5805.802 | 1049.5 | 7845.168
| 1047.024 | 9611.194 | 1048.66 | 11290.94 | 1049 | 6982.203 | 1049 | 5924.82 | 1049 | 7992.577
| 1046.524 | 9749.25 | 1048.16 | 11172.345 | 1048.5 | 6747.299 | 1048.5 | 6136.315 | 1048.5 | 8070.878
| 1046.024 | 9690.576 | 1047.66 | 11255.35 | 1048 | 6652.311 | 1048 | 5924.18 | 1048 | 7904.302
| 1045.524 | 9530.612 | 1047.16 | 11360.595 | 1047.5 | 6747.609 | 1047.5 | 5995.878 | 1047.5 | 8117.317
| 1045.024 | 9642.307 | 1046.66 | 11420.97 | 1047 | 7103.261 | 1047 | 6084.604 | 1047 | 7980.942
| 1044.524 | 9755.052 | 1046.16 | 11492.32 | 1046.5 | 7111.905 | 1046.5 | 6322.929 | 1046.5 | 8251.08
| 1044.024 | 9764.256 | 1045.66 | 11651.76 | 1046 | 6578.111 | 1046 | 6193.938 | 1046 | 8119.958
| 1043.524 | 9980.742 | 1045.16 | 11515.055 | 1045.5 | 6732.363 | 1045.5 | 6098.059 | 1045.5 | 8044.088
| 1043.024 | 10057.02 | 1044.66 | 11479.04 | 1045 | 6839.356 | 1045 | 6034.744 | 1045 | 8063.555
| 1042.524 | 9926.821 | 1044.16 | 11329.605 | 1044.5 | 6666.657 | 1044.5 | 6205.702 | 1044.5 | 8203.111
| 1042.024 | 9766.957 | 1043.66 | 11373.625 | 1044 | 6850.59 | 1044 | 6001.521 | 1044 | 8331.663
| 1041.524 | 10060.17 | 1043.16 | 11452.155 | 1043.5 | 6811.485 | 1043.5 | 6236.004 | 1043.5 | 8175.81
| 1041.024 | 10126.35 | 1042.66 | 11380.85 | 1043 | 6865.866 | 1043 | 5890.736 | 1043 | 7963.776
| 1040.524 | 10103.14 | 1042.16 | 11446.03 | 1042.5 | 7271.869 | 1042.5 | 6096.098 | 1042.5 | 8098.239
| 1040.024 | 9791.917 | 1041.66 | 11553.745 | 1042 | 7056.903 | 1042 | 6053.992 | 1042 | 8106.513
| 1039.524 | 9908.213 | 1041.16 | 11453.205 | 1041.5 | 6883.523 | 1041.5 | 5913.055 | 1041.5 | 7959.674
| 1039.024 | 9863.545 | 1040.66 | 11344.465 | 1041 | 6534.104 | 1041 | 5888.415 | 1041 | 7861.995
| 1038.524 | 10010.95 | 1040.16 | 11429.52 | 1040.5 | 6872.159 | 1040.5 | 6143.347 | 1040.5 | 7857.203
| 1038.024 | 10102.84 | 1039.66 | 11583.835 | 1040 | 6460.654 | 1040 | 6535.384 | 1040 | 7881.653
| 1037.524 | 9997.549 | 1039.16 | 11580.805 | 1039.5 | 6552.111 | 1039.5 | 6412.515 | 1039.5 | 8025.53
| 1037.024 | 10125.8 | 1038.66 | 11434.675 | 1039 | 6803.641 | 1039 | 5920.218 | 1039 | 8102.521
| 1036.524 | 10073.48 | 1038.16 | 11576.955 | 1038.5 | 7047.489 | 1038.5 | 5836.775 | 1038.5 | 8199.19
| 1036.024 | 10010 | 1037.66 | 11540.04 | 1038 | 6868.707 | 1038 | 5989.286 | 1038 | 7961.104
| 1035.524 | 10337.79 | 1037.16 | 11419.495 | 1037.5 | 6666.617 | 1037.5 | 6342.477 | 1037.5 | 7784.254
| 1035.024 | 10166.07 | 1036.66 | 11485.645 | 1037 | 6558.433 | 1037 | 6128.461 | 1037 | 7965.596
| 1034.524 | 9773.359 | 1036.16 | 11688.55 | 1036.5 | 6772.639 | 1036.5 | 5751.251 | 1036.5 | 7767.177
| 1034.024 | 9979.692 | 1035.66 | 11500.9 | 1036 | 6823.749 | 1036 | 6095.028 | 1036 | 7951.401
| 1033.524 | 9951.18 | 1035.16 | 11598.915 | 1035.5 | 6631.573 | 1035.5 | 6110.074 | 1035.5 | 7716.267
| 1033.024 | 9641.006 | 1034.66 | 11629.15 | 1035 | 6842.497 | 1035 | 6455.722 | 1035 | 7735.144
| 1032.524 | 9977.341 | 1034.16 | 11294.92 | 1034.5 | 6562.675 | 1034.5 | 6107.493 | 1034.5 | 8176.07
| 1032.024 | 9960.584 | 1033.66 | 11526.885 | 1034 | 6574.56 | 1034 | 6190.276 | 1034 | 7693.397
| 1031.524 | 10065.63 | 1033.16 | 11500.05 | 1033.5 | 6568.898 | 1033.5 | 6085.074 | 1033.5 | 7580.952
| 1031.024 | 9802.271 | 1032.66 | 11417.565 | 1033 | 6953.892 | 1033 | 6191.557 | 1033 | 8023.419
| 1030.524 | 9786.865 | 1032.16 | 11378.375 | 1032.5 | 6538.265 | 1032.5 | 6020.158 | 1032.5 | 8308.743
| 1030.024 | 9865.496 | 1031.66 | 11687.225 | 1032 | 6502.791 | 1032 | 6133.063 | 1032 | 8405.942
| 1029.524 | 9978.641 | 1031.16 | 11675.545 | 1031.5 | 6707.743 | 1031.5 | 6348.709 | 1031.5 | 8070.868
| 1029.024 | 10009.3 | 1030.66 | 11768.105 | 1031 | 7071.238 | 1031 | 6247.089 | 1031 | 8028.591
| 1028.524 | 10310.77 | 1030.16 | 11579.655 | 1030.5 | 6624.94 | 1030.5 | 6173.089 | 1030.5 | 8185.004
| 1028.024 | 10275.46 | 1029.66 | 11395.835 | 1030 | 6830.862 | 1030 | 6088.595 | 1030 | 7880.352
| 1027.524 | 10254.1 | 1029.16 | 11426.745 | 1029.5 | 6889.146 | 1029.5 | 6111.475 | 1029.5 | 7679.852
| 1027.024 | 10208.78 | 1028.66 | 11517.705 | 1029 | 6944.618 | 1029 | 5884.104 | 1029 | 7851.891
| 1026.524 | 10140.01 | 1028.16 | 11670.37 | 1028.5 | 6492.987 | 1028.5 | 6412.895 | 1028.5 | 7799.13
| 1026.024 | 10275.96 | 1027.66 | 11393.73 | 1028 | 6375.53 | 1028 | 6447.209 | 1028 | 8242.137
| 1025.524 | 10205.88 | 1027.16 | 11381.28 | 1027.5 | 6703.611 | 1027.5 | 6133.183 | 1027.5 | 8033.163
| 1025.024 | 10437.83 | 1026.66 | 11518.785 | 1027 | 6982.943 | 1027 | 6298.8 | 1027 | 8209.394
| 1024.524 | 10422.62 | 1026.16 | 11696.68 | 1026.5 | 6448.239 | 1026.5 | 6166.126 | 1026.5 | 7745.698
| 1024.024 | 10344.19 | 1025.66 | 11752.375 | 1026 | 6812.515 | 1026 | 6186.695 | 1026 | 8360.774
| 1023.524 | 10411.96 | 1025.16 | 11551.845 | 1025.5 | 7017.397 | 1025.5 | 6365.766 | 1025.5 | 8518.357
| 1023.024 | 10743.45 | 1024.66 | 11501.825 | 1025 | 6963.846 | 1025 | 6091.056 | 1025 | 8231.493
| 1022.524 | 10667.22 | 1024.16 | 11652.835 | 1024.5 | 6741.787 | 1024.5 | 6270.648 | 1024.5 | 7940.626
| 1022.024 | 10594.99 | 1023.66 | 11785.84 | 1024 | 7231.563 | 1024 | 5950.65 | 1024 | 8037.835
| 1021.524 | 10574.98 | 1023.16 | 11589.71 | 1023.5 | 7160.134 | 1023.5 | 6332.253 | 1023.5 | 7889.926
| 1021.024 | 10607.04 | 1022.66 | 11801.245 | 1023 | 6878.021 | 1023 | 6274.86 | 1023 | 7973.469
| 1020.524 | 10597.99 | 1022.16 | 11653.76 | 1022.5 | 6589.116 | 1022.5 | 6300.17 | 1022.5 | 8114.496
| 1020.024 | 10670.77 | 1021.66 | 11634.155 | 1022 | 6603.461 | 1022 | 6151.311 | 1022 | 8461.084
| 1019.524 | 10387.4 | 1021.16 | 11612.845 | 1021.5 | 6889.576 | 1021.5 | 5904.382 | 1021.5 | 8148.539
| 1019.024 | 10129.95 | 1020.66 | 11717.26 | 1021 | 7255.512 | 1021 | 5482.903 | 1021 | 7804.902
| 1018.524 | 10454.58 | 1020.16 | 11829.155 | 1020.5 | 6937.665 | 1020.5 | 5978.521 | 1020.5 | 7720.008
| 1018.024 | 10751.9 | 1019.66 | 11679.07 | 1020 | 6999.95 | 1020 | 6293.898 | 1020 | 8102.811
| 1017.524 | 10664.17 | 1019.16 | 11731.09 | 1019.5 | 6726.07 | 1019.5 | 6055.332 | 1019.5 | 7929.392
| 1017.024 | 10785.56 | 1018.66 | 11820.055 | 1019 | 6775.35 | 1019 | 6149.73 | 1019 | 8063.735
| 1016.524 | 10457.28 | 1018.16 | 11902.51 | 1018.5 | 6889.456 | 1018.5 | 6036.004 | 1018.5 | 7946.829
| 1016.024 | 10479.14 | 1017.66 | 11964.885 | 1018 | 7096.088 | 1018 | 6406.463 | 1018 | 8117.867
| 1015.524 | 10319.53 | 1017.16 | 12131.98 | 1017.5 | 6618.868 | 1017.5 | 6059.104 | 1017.5 | 7936.685
| 1015.024 | 10578.48 | 1016.66 | 11984.62 | 1017 | 6960.424 | 1017 | 6362.385 | 1017 | 7889.286
| 1014.524 | 10907.11 | 1016.16 | 11947.48 | 1016.5 | 6758.754 | 1016.5 | 6202.261 | 1016.5 | 7952.231
| 1014.024 | 10634.2 | 1015.66 | 11719.39 | 1016 | 6643.717 | 1016 | 6420.588 | 1016 | 8150.51
| 1013.524 | 10635.55 | 1015.16 | 11641.33 | 1015.5 | 6751.651 | 1015.5 | 5936.164 | 1015.5 | 8182.863
| 1013.024 | 10736.19 | 1014.66 | 11612.995 | 1015 | 6526.551 | 1015 | 6144.328 | 1015 | 7691.006
| 1012.524 | 10985.84 | 1014.16 | 11440 | 1014.5 | 6638.695 | 1014.5 | 6347.209 | 1014.5 | 7897.979
| 1012.024 | 10972.39 | 1013.66 | 11386.03 | 1014 | 6855.692 | 1014 | 6395.908 | 1014 | 7702.731
| 1011.524 | 10719.69 | 1013.16 | 11412.665 | 1013.5 | 6633.383 | 1013.5 | 6185.544 | 1013.5 | 7708.453
| 1011.024 | 10490.15 | 1012.66 | 11401.535 | 1013 | 6661.885 | 1013 | 6083.223 | 1013 | 7859.544
| 1010.524 | 10697.13 | 1012.16 | 11390.755 | 1012.5 | 6842.127 | 1012.5 | 6035.164 | 1012.5 | 7820.948
| 1010.024 | 10840.69 | 1011.66 | 11154.435 | 1012 | 7002.941 | 1012 | 5859.414 | 1012 | 7952.491
| 1009.524 | 10847.79 | 1011.16 | 11442.575 | 1011.5 | 6990.766 | 1011.5 | 6056.553 | 1011.5 | 8180.682
| 1009.024 | 10946.28 | 1010.66 | 11226.34 | 1011 | 6603.401 | 1011 | 5687.115 | 1011 | 7652.871
| 1008.524 | 10726.34 | 1010.16 | 10946.755 | 1010.5 | 6516.357 | 1010.5 | 5810.084 | 1010.5 | 7485.974
| 1008.024 | 10584.68 | 1009.66 | 11165.965 | 1010 | 6576.511 | 1010 | 5994.518 | 1010 | 7746.859
| 1007.524 | 10679.02 | 1009.16 | 11427.545 | 1009.5 | 6323.049 | 1009.5 | 5890.146 | 1009.5 | 8225.98
| 1007.024 | 10987.6 | 1008.66 | 11469.965 | 1009 | 6493.077 | 1009 | 5752.161 | 1009 | 8382.713
| 1006.524 | 11065.88 | 1008.16 | 11480.09 | 1008.5 | 6837.355 | 1008.5 | 6301.551 | 1008.5 | 7891.427
| 1006.024 | 11004.55 | 1007.66 | 11822.405 | 1008 | 6658.333 | 1008 | 6075.09 | 1008 | 7919.318
| 1005.524 | 10954.83 | 1007.16 | 11506.58 | 1007.5 | 6831.042 | 1007.5 | 6099.7 | 1007.5 | 7869.268
| 1005.024 | 10909.71 | 1006.66 | 11579.805 | 1007 | 6875.62 | 1007 | 5916.557 | 1007 | 7770.458
| 1004.524 | 10953.88 | 1006.16 | 11749.525 | 1006.5 | 6562.765 | 1006.5 | 6233.743 | 1006.5 | 7960.124
| 1004.024 | 11204.48 | 1005.66 | 11832.91 | 1006 | 6746.048 | 1006 | 6361.925 | 1006 | 7885.704
| 1003.524 | 10808.67 | 1005.16 | 11864.02 | 1005.5 | 6582.453 | 1005.5 | 6233.503 | 1005.5 | 7933.904
| 1003.024 | 11106.14 | 1004.66 | 11940.775 | 1005 | 7010.454 | 1005 | 5999.12 | 1005 | 8156.823
| 1002.524 | 11413.87 | 1004.16 | 12015.38 | 1004.5 | 6742.937 | 1004.5 | 6287.625 | 1004.5 | 8161.485
| 1002.024 | 11506.15 | 1003.66 | 12298.245 | 1004 | 6661.615 | 1004 | 6087.515 | 1004 | 8545.918
| 1001.524 | 11727.14 | 1003.16 | 12403.21 | 1003.5 | 6940.546 | 1003.5 | 6227.471 | 1003.5 | 8059.264
| 1001.024 | 11596.29 | 1002.66 | 12624.525 | 1003 | 6562.365 | 1003 | 6419.618 | 1003 | 8299.71
| 1000.524 | 11685.67 | 1002.16 | 12758.455 | 1002.5 | 7278.361 | 1002.5 | 6268.037 | 1002.5 | 8152.981
| 1000.024 | 11775.91 | 1001.66 | 12523.91 | 1002 | 7402.911 | 1002 | 6549.11 | 1002 | 8513.705
| 999.524 | 11712.03 | 1001.16 | 12554.12 | 1001.5 | 6994.288 | 1001.5 | 6315.826 | 1001.5 | 8115.416
| 999.024 | 11507.7 | 1000.66 | 12396.96 | 1001 | 6922.589 | 1001 | 6362.965 | 1001 | 8136.635
| 998.524 | 11508.9 | 1000.16 | 12403.96 | 1000.5 | 6919.638 | 1000.5 | 6106.343 | 1000.5 | 8330.212
| 998.024 | 12016.41 | 999.66 | 12090.31 | 1000 | 7257.653 | 1000 | 6508.693 | 1000 | 8022.649
| 997.524 | 11808.42 | 999.16 | 11852.865 | 999.5 | 7057.383 | 999.5 | 6095.768 | 999.5 | 7791.176
| 997.024 | 11395.41 | 998.66 | 11658.69 | 999 | 7172.189 | 999 | 5720.748 | 999 | 7865.496
| 996.524 | 11325.18 | 998.16 | 11313.075 | 998.5 | 7225.31 | 998.5 | 5698.639 | 998.5 | 7663.285
| 996.024 | 11234.44 | 997.66 | 11146.385 | 998 | 6671.479 | 998 | 5880.342 | 998 | 7396.769
| 995.524 | 11077.03 | 997.16 | 11025.235 | 997.5 | 6444.058 | 997.5 | 6004.612 | 997.5 | 7889.776
| 995.024 | 11397.86 | 996.66 | 10982.945 | 997 | 6804.312 | 997 | 6011.355 | 997 | 7919.288
| 994.524 | 11114.55 | 996.16 | 10955.205 | 996.5 | 6561.265 | 996.5 | 6117.867 | 996.5 | 7570.768
| 994.024 | 11249.35 | 995.66 | 10893.005 | 996 | 6721.429 | 996 | 6106.873 | 996 | 7739.946
| 993.524 | 11323.48 | 995.16 | 10674.145 | 995.5 | 6658.523 | 995.5 | 5918.487 | 995.5 | 7563.215
| 993.024 | 11345.99 | 994.66 | 10458.585 | 995 | 6704.852 | 995 | 6084.834 | 995 | 7872.769
| 992.524 | 11190.03 | 994.16 | 10503.45 | 994.5 | 6382.723 | 994.5 | 5954.352 | 994.5 | 7253.511
| 992.024 | 10690.23 | 993.66 | 10228.39 | 994 | 6360.374 | 994 | 5722.659 | 994 | 7267.517
| 991.524 | 10479.84 | 993.16 | 10122.625 | 993.5 | 6171.128 | 993.5 | 5588.826 | 993.5 | 7122.619
| 991.024 | 10703.88 | 992.66 | 9988.17 | 993 | 6405.122 | 993 | 5585.664 | 993 | 7611.945
| 990.524 | 10935.87 | 992.16 | 9706.46 | 992.5 | 6231.453 | 992.5 | 5532.503 | 992.5 | 7603.511
| 990.024 | 10847.59 | 991.66 | 9670.67 | 992 | 6057.813 | 992 | 5094.938 | 992 | 7244.938
| 989.524 | 10419.12 | 991.16 | 9711.76 | 991.5 | 5932.073 | 991.5 | 5088.655 | 991.5 | 7259.214
| 989.024 | 10661.31 | 990.66 | 9693.375 | 991 | 5909.344 | 991 | 5249.6 | 991 | 6989.826
| 988.524 | 10665.87 | 990.16 | 9870.375 | 990.5 | 6002.461 | 990.5 | 5687.995 | 990.5 | 6809.804
| 988.024 | 10630.35 | 989.66 | 9976.59 | 990 | 5951.821 | 990 | 5428.171 | 990 | 7134.194
| 987.524 | 10922.37 | 989.16 | 9762.63 | 989.5 | 5872.879 | 989.5 | 5604.022 | 989.5 | 7247.889
| 987.024 | 10984.19 | 988.66 | 9709.06 | 989 | 5831.893 | 989 | 5408.533 | 989 | 6904.312
| 986.524 | 10723.49 | 988.16 | 9790.74 | 988.5 | 5997.949 | 988.5 | 5121.639 | 988.5 | 7047.769
| 986.024 | 10858.89 | 987.66 | 9687.175 | 988 | 6114.726 | 988 | 5410.854 | 988 | 6983.083
| 985.524 | 10722.89 | 987.16 | 9513.63 | 987.5 | 5999.77 | 987.5 | 5264.166 | 987.5 | 7131.613
| 985.024 | 10606.44 | 986.66 | 9544.77 | 987 | 6033.503 | 987 | 5211.665 | 987 | 7051.571
| 984.524 | 10570.08 | 986.16 | 9680.395 | 986.5 | 5883.633 | 986.5 | 5540.226 | 986.5 | 6772.349
| 984.024 | 10619.8 | 985.66 | 9979.34 | 986 | 6383.253 | 986 | 5417.157 | 986 | 6584.984
| 983.524 | 10786.26 | 985.16 | 10506.38 | 985.5 | 6275.83 | 985.5 | 5216.377 | 985.5 | 7058.984
| 983.024 | 11066.03 | 984.66 | 11002.1 | 985 | 6221.108 | 985 | 5476.261 | 985 | 7184.804
| 982.524 | 11654.46 | 984.16 | 11412.165 | 984.5 | 6370.968 | 984.5 | 5295.248 | 984.5 | 6853.611
| 982.024 | 11416.62 | 983.66 | 11590.085 | 984 | 6255.042 | 984 | 5830.712 | 984 | 7499.87
| 981.524 | 11719.34 | 983.16 | 11796.47 | 983.5 | 6471.148 | 983.5 | 5786.855 | 983.5 | 7617.617
| 981.024 | 12075.23 | 982.66 | 12218.21 | 983 | 6458.643 | 983 | 5952.201 | 983 | 7658.864
| 980.524 | 11823.98 | 982.16 | 12473.715 | 982.5 | 6503.321 | 982.5 | 5903.812 | 982.5 | 7915.136
| 980.024 | 11910.76 | 981.66 | 12879.9 | 982 | 7165.366 | 982 | 5716.086 | 982 | 7665.446
| 979.524 | 12136.15 | 981.16 | 13594.24 | 981.5 | 6867.947 | 981.5 | 6194.978 | 981.5 | 8264.736
| 979.024 | 12744.5 | 980.66 | 14123.025 | 981 | 7114.586 | 981 | 6671.309 | 981 | 8183.844
| 978.524 | 12881.6 | 980.16 | 14418.995 | 980.5 | 7173.79 | 980.5 | 6198.069 | 980.5 | 8383.343
| 978.024 | 13000.1 | 979.66 | 14510.23 | 980 | 7642.847 | 980 | 6295.408 | 980 | 8401.261
| 977.524 | 13083.53 | 979.16 | 14080.805 | 979.5 | 7461.845 | 979.5 | 6536.945 | 979.5 | 8981.483
| 977.024 | 12892.76 | 978.66 | 13322.73 | 979 | 7640.166 | 979 | 6402.441 | 979 | 8705.882
| 976.524 | 13132.8 | 978.16 | 12883.03 | 978.5 | 7626.281 | 978.5 | 6161.975 | 978.5 | 8376.621
| 976.024 | 13082.23 | 977.66 | 12198.055 | 978 | 7126.301 | 978 | 5941.407 | 978 | 8312.185
| 975.524 | 12998.65 | 977.16 | 11194.28 | 977.5 | 7189.236 | 977.5 | 5943.627 | 977.5 | 8421.649
| 975.024 | 12951.78 | 976.66 | 10869.85 | 977 | 6921.909 | 977 | 5606.212 | 977 | 8412.055
| 974.524 | 12660.46 | 976.16 | 10507.43 | 976.5 | 6632.133 | 976.5 | 5668.697 | 976.5 | 7689.216
| 974.024 | 12895.31 | 975.66 | 10010.58 | 976 | 6561.475 | 976 | 5696.709 | 976 | 7697.479
| 973.524 | 12625.9 | 975.16 | 9597.04 | 975.5 | 6701.491 | 975.5 | 5443.497 | 975.5 | 7332.383
| 973.024 | 12334.13 | 974.66 | 9362.07 | 975 | 6796.759 | 975 | 5164.776 | 975 | 7188.645
| 972.524 | 11990.85 | 974.16 | 9168.265 | 974.5 | 6623.039 | 974.5 | 5525.04 | 974.5 | 7513.796
| 972.024 | 11750.15 | 973.66 | 8765.78 | 974 | 6231.333 | 974 | 5777.991 | 974 | 7217.887
| 971.524 | 11815.33 | 973.16 | 8430.245 | 973.5 | 5982.023 | 973.5 | 5222.109 | 973.5 | 7141.457
| 971.024 | 11542.27 | 972.66 | 8311.85 | 973 | 6060.414 | 973 | 5432.623 | 973 | 6991.727
| 970.524 | 10906.11 | 972.16 | 8264.355 | 972.5 | 6015.246 | 972.5 | 5279.642 | 972.5 | 6537.065
| 970.024 | 10867.4 | 971.66 | 7937.175 | 972 | 5768.898 | 972 | 5374.84 | 972 | 6328.431
| 969.524 | 10605.84 | 971.16 | 7796.195 | 971.5 | 5698.8 | 971.5 | 5275.66 | 971.5 | 6778.411
| 969.024 | 10473.94 | 970.66 | 7652.06 | 971 | 5581.242 | 971 | 4970.018 | 971 | 6722.659
| 968.524 | 10441.43 | 970.16 | 7449.555 | 970.5 | 5807.913 | 970.5 | 4882.823 | 970.5 | 6412.805
| 968.024 | 10151.96 | 969.66 | 7271.835 | 970 | 5251.391 | 970 | 4993.898 | 970 | 5725.61
| 967.524 | 9798.87 | 969.16 | 6953.755 | 969.5 | 5311.925 | 969.5 | 4532.733 | 969.5 | 6121.459
| 967.024 | 9918.868 | 968.66 | 6521.21 | 969 | 5109.644 | 969 | 4749.5 | 969 | 5698.97
| 966.524 | 9670.068 | 968.16 | 6353.415 | 968.5 | 4728.962 | 968.5 | 4337.655 | 968.5 | 5642.177
| 966.024 | 9868.397 | 967.66 | 6256.705 | 968 | 4738.976 | 968 | 4396.689 | 968 | 5322.559
| 965.524 | 9541.116 | 967.16 | 6075.23 | 967.5 | 5069.118 | 967.5 | 4600.94 | 967.5 | 5222.089
| 965.024 | 9136.255 | 966.66 | 6081.685 | 967 | 4829.812 | 967 | 4380.722 | 967 | 5755.532
| 964.524 | 9403.161 | 966.16 | 6093.99 | 966.5 | 4420.398 | 966.5 | 4162.845 | 966.5 | 5419.618
| 964.024 | 9473.389 | 965.66 | 5830.955 | 966 | 4452.771 | 966 | 4198.199 | 966 | 5176.711
| 963.524 | 9304.272 | 965.16 | 5889.98 | 965.5 | 4602.851 | 965.5 | 4110.384 | 965.5 | 5535.224
| 963.024 | 9196.028 | 964.66 | 5936.425 | 965 | 4430.842 | 965 | 4058.904 | 965 | 5321.489
| 962.524 | 9206.533 | 964.16 | 5851.94 | 964.5 | 4472.489 | 964.5 | 3894.608 | 964.5 | 5115.316
| 962.024 | 9124.1 | 963.66 | 5745.25 | 964 | 4263.846 | 964 | 3908.874 | 964 | 5580.212
| 961.524 | 9359.744 | 963.16 | 5954.23 | 963.5 | 4480.232 | 963.5 | 4004.122 | 963.5 | 5289.186
| 961.024 | 9084.984 | 962.66 | 5874.65 | 963 | 4530.662 | 963 | 4313.766 | 963 | 5058.183
| 960.524 | 9081.232 | 962.16 | 5921.17 | 962.5 | 4286.475 | 962.5 | 4204.132 | 962.5 | 4757.013
| 960.024 | 9108.093 | 961.66 | 6030.485 | 962 | 4238.175 | 962 | 3936.214 | 962 | 4828.211
| 959.524 | 9099.09 | 961.16 | 6073.83 | 961.5 | 4290.056 | 961.5 | 3726.421 | 961.5 | 5195.678
| 959.024 | 9052.971 | 960.66 | 5934.475 | 961 | 4704.572 | 961 | 3885.874 | 961 | 5171.619
| 958.524 | 9444.678 | 960.16 | 5976.015 | 960.5 | 4676.661 | 960.5 | 4027.141 | 960.5 | 5200.07
| 958.024 | 9254.952 | 959.66 | 5870.9 | 960 | 4453.731 | 960 | 4048.099 | 960 | 5031.443
| 957.524 | 9240.646 | 959.16 | 5777.135 | 959.5 | 4353.521 | 959.5 | 3913.675 | 959.5 | 5013.615
| 957.024 | 9316.877 | 958.66 | 5799.795 | 959 | 4492.667 | 959 | 4145.798 | 959 | 5489.796
| 956.524 | 9355.442 | 958.16 | 5817.725 | 958.5 | 4291.277 | 958.5 | 3994.818 | 958.5 | 5449.84
| 956.024 | 9527.661 | 957.66 | 5733.57 | 958 | 4609.154 | 958 | 4114.926 | 958 | 4951.351
| 955.524 | 9338.986 | 957.16 | 5716.935 | 957.5 | 4346.569 | 957.5 | 3962.935 | 957.5 | 4734.004
| 955.024 | 9249.15 | 956.66 | 5863.845 | 957 | 4254.212 | 957 | 4032.213 | 957 | 4568.267
| 954.524 | 9330.832 | 956.16 | 5812.875 | 956.5 | 4306.513 | 956.5 | 4071.679 | 956.5 | 5298.039
| 954.024 | 9068.878 | 955.66 | 5819.155 | 956 | 4383.173 | 956 | 3847.549 | 956 | 5561.114
| 953.524 | 9074.48 | 955.16 | 5863.77 | 955.5 | 4373.339 | 955.5 | 3997.679 | 955.5 | 5341.497
| 953.024 | 9058.824 | 954.66 | 6014.53 | 955 | 4100.95 | 955 | 4285.824 | 955 | 4971.959
| 952.524 | 8954.132 | 954.16 | 5908.065 | 954.5 | 4363.896 | 954.5 | 4130.312 | 954.5 | 5439.776
| 952.024 | 9296.319 | 953.66 | 5916.365 | 954 | 4466.267 | 954 | 4192.547 | 954 | 5047.359
| 951.524 | 9197.829 | 953.16 | 5946.93 | 953.5 | 4474.77 | 953.5 | 4180.482 | 953.5 | 4855.192
| 951.024 | 9185.074 | 952.66 | 5852.665 | 953 | 4492.017 | 953 | 4039.716 | 953 | 5016.136
| 950.524 | 9501.701 | 952.16 | 5720.765 | 952.5 | 4472.399 | 952.5 | 4122.959 | 952.5 | 4822.639
| 950.024 | 9158.964 | 951.66 | 5873.05 | 952 | 4497.029 | 952 | 4104.642 | 952 | 5067.247
| 949.524 | 9421.619 | 951.16 | 5940.975 | 951.5 | 4281.333 | 951.5 | 4433.874 | 951.5 | 4934.424
| 949.024 | 9368.798 | 950.66 | 5929.845 | 951 | 4317.737 | 951 | 4113.125 | 951 | 5034.804
| 948.524 | 9094.188 | 950.16 | 5935.675 | 950.5 | 4431.393 | 950.5 | 4043.547 | 950.5 | 4917.107
| 948.024 | 9156.162 | 949.66 | 5848.19 | 950 | 4647.559 | 950 | 4159.924 | 950 | 5179.402
| 947.524 | 9504.302 | 949.16 | 6020.785 | 949.5 | 4569.448 | 949.5 | 3879.102 | 949.5 | 4936.535
| 947.024 | 9417.617 | 948.66 | 5884.905 | 949 | 4324.38 | 949 | 3937.255 | 949 | 5293.697
| 946.524 | 9122.349 | 948.16 | 5768.08 | 948.5 | 4433.533 | 948.5 | 4019.198 | 948.5 | 5355.622
| 946.024 | 9130.952 | 947.66 | 5735.545 | 948 | 4424.68 | 948 | 4207.253 | 948 | 4766.277
| 945.524 | 9002.801 | 947.16 | 5666.44 | 947.5 | 4476.671 | 947.5 | 4406.943 | 947.5 | 4939.596
| 945.024 | 9054.522 | 946.66 | 5822.78 | 947 | 4365.496 | 947 | 3986.014 | 947 | 5122.559
| 944.524 | 9212.735 | 946.16 | 5848.765 | 946.5 | 4302.611 | 946.5 | 3909.924 | 946.5 | 5059.584
| 944.024 | 9381.853 | 945.66 | 5768.705 | 946 | 4551.701 | 946 | 4069.608 | 946 | 5014.266
| 943.524 | 9432.223 | 945.16 | 5864.645 | 945.5 | 4583.323 | 945.5 | 4556.202 | 945.5 | 4653.972
| 943.024 | 9091.036 | 944.66 | 5983.095 | 945 | 4378.802 | 945 | 3879.222 | 945 | 4942.817
| 942.524 | 8958.533 | 944.16 | 6017.93 | 944.5 | 4464.946 | 944.5 | 4175.05 | 944.5 | 5136.805
| 942.024 | 9434.524 | 943.66 | 5838.36 | 944 | 4699.28 | 944 | 4127.861 | 944 | 5039.706
| 941.524 | 9630.602 | 943.16 | 5856.24 | 943.5 | 4716.717 | 943.5 | 3873.349 | 943.5 | 4979.762
| 941.024 | 9401.21 | 942.66 | 5973.915 | 943 | 4339.606 | 943 | 4368.717 | 943 | 4920.098
| 940.524 | 9554.622 | 942.16 | 5833.91 | 942.5 | 4734.244 | 942.5 | 4194.028 | 942.5 | 5339.186
| 940.024 | 9538.215 | 941.66 | 5755.5 | 942 | 4667.207 | 942 | 4208.263 | 942 | 5048.97
| 939.524 | 9481.142 | 941.16 | 5830.905 | 941.5 | 4569.448 | 941.5 | 4004.032 | 941.5 | 5143.107
| 939.024 | 9247.649 | 940.66 | 5743.295 | 941 | 4520.158 | 941 | 3897.549 | 941 | 5275.86
| 938.524 | 9330.032 | 940.16 | 5849.14 | 940.5 | 4612.035 | 940.5 | 4072.159 | 940.5 | 5241.997
| 938.024 | 9316.076 | 939.66 | 5833.96 | 940 | 4278.221 | 940 | 4387.455 | 940 | 5302.811
| 937.524 | 9414.416 | 939.16 | 5737.47 | 939.5 | 4365.956 | 939.5 | 4461.955 | 939.5 | 4936.475
| 937.024 | 9102.091 | 938.66 | 5758.955 | 939 | 4799.29 | 939 | 4256.823 | 939 | 5025.98
| 936.524 | 9292.517 | 938.16 | 5652.31 | 938.5 | 4664.996 | 938.5 | 4519.238 | 938.5 | 5059.594
| 936.024 | 9652.261 | 937.66 | 5886.355 | 938 | 4395.748 | 938 | 4175.41 | 938 | 5438.335
| 935.524 | 9456.833 | 937.16 | 5879.7 | 937.5 | 4448.85 | 937.5 | 4137.785 | 937.5 | 5035.884
| 935.024 | 9419.818 | 936.66 | 5925.995 | 937 | 4265.166 | 937 | 4275.82 | 937 | 5066.136
| 934.524 | 9489.096 | 936.16 | 5926.895 | 936.5 | 4342.217 | 936.5 | 4236.915 | 936.5 | 5204.242
| 934.024 | 9379.802 | 935.66 | 5997.1 | 936 | 4502.681 | 936 | 3793.587 | 936 | 5422.949
| 933.524 | 9329.532 | 935.16 | 5811.1 | 935.5 | 4423.89 | 935.5 | 3717.167 | 935.5 | 5713.685
| 933.024 | 9625.1 | 934.66 | 5962.21 | 935 | 4475.84 | 935 | 4103.852 | 935 | 5370.008
| 932.524 | 9630.352 | 934.16 | 6138.58 | 934.5 | 4314.396 | 934.5 | 4318.507 | 934.5 | 5409.954
| 932.024 | 9322.429 | 933.66 | 6221.24 | 934 | 4450.65 | 934 | 4041.657 | 934 | 5248.359
| 931.524 | 9352.341 | 933.16 | 6156.34 | 933.5 | 4475.87 | 933.5 | 4099.51 | 933.5 | 5152.831
| 931.024 | 9149.21 | 932.66 | 6054.02 | 933 | 4301.921 | 933 | 4328.081 | 933 | 5333.643
| 930.524 | 9177.371 | 932.16 | 5900.335 | 932.5 | 4229.072 | 932.5 | 4132.013 | 932.5 | 5260.034
| 930.024 | 9439.626 | 931.66 | 5760.555 | 932 | 4394.308 | 932 | 3976.751 | 932 | 5258.954
| 929.524 | 9487.195 | 931.16 | 5789.915 | 931.5 | 4462.395 | 931.5 | 3703.862 | 931.5 | 4964.826
| 929.024 | 9660.214 | 930.66 | 5887.53 | 931 | 4638.045 | 931 | 3993.177 | 931 | 5055.892
| 928.524 | 9374.8 | 930.16 | 5889.305 | 930.5 | 4687.625 | 930.5 | 4143.287 | 930.5 | 5333.854
| 928.024 | 9823.329 | 929.66 | 5784.54 | 930 | 4655.512 | 930 | 4386.935 | 930 | 5354.252
| 927.524 | 9630.252 | 929.16 | 5723.39 | 929.5 | 4369.588 | 929.5 | 4133.403 | 929.5 | 4904.272
| 927.024 | 9473.89 | 928.66 | 5659.765 | 929 | 4559.514 | 929 | 4056.092 | 929 | 4807.013
| 926.524 | 9779.312 | 928.16 | 5811.05 | 928.5 | 4386.224 | 928.5 | 4332.123 | 928.5 | 4862.405
| 926.024 | 9588.085 | 927.66 | 5960.21 | 928 | 4343.347 | 928 | 3940.516 | 928 | 4964.986
| 925.524 | 9266.907 | 927.16 | 5793.215 | 927.5 | 4400.2 | 927.5 | 3999.05 | 927.5 | 5001.991
| 925.024 | 9421.969 | 926.66 | 5945.38 | 927 | 4727.491 | 927 | 4511.174 | 927 | 5121.088
| 924.524 | 9558.023 | 926.16 | 6020.46 | 926.5 | 4772.749 | 926.5 | 4375.05 | 926.5 | 5100.26
| 924.024 | 9207.333 | 925.66 | 5828.28 | 926 | 4874.84 | 926 | 4077.081 | 926 | 5181.002
| 923.524 | 9566.627 | 925.16 | 5869.375 | 925.5 | 4591.957 | 925.5 | 4163.225 | 925.5 | 5066.427
| 923.024 | 9800.57 | 924.66 | 5800.545 | 925 | 4357.833 | 925 | 4113.816 | 925 | 4895.968
| 922.524 | 9657.663 | 924.16 | 5765.08 | 924.5 | 4769.408 | 924.5 | 4346.659 | 924.5 | 5055.862
| 922.024 | 9614.596 | 923.66 | 5822.255 | 924 | 4845.528 | 924 | 4259.424 | 924 | 4790.856
| 921.524 | 9471.238 | 923.16 | 5879.9 | 923.5 | 4491.257 | 923.5 | 4036.305 | 923.5 | 4851.681
| 921.024 | 9398.309 | 922.66 | 5884.73 | 923 | 4601.831 | 923 | 4121.409 | 923 | 4929.772
| 920.524 | 9570.878 | 922.16 | 5999.85 | 922.5 | 4582.993 | 922.5 | 4218.177 | 922.5 | 4862.755
| 920.024 | 9513.455 | 921.66 | 5850.715 | 922 | 4341.447 | 922 | 4346.979 | 922 | 4879.432
| 919.524 | 9821.279 | 921.16 | 5876.8 | 921.5 | 4261.295 | 921.5 | 4040.466 | 921.5 | 4874.33
| 919.024 | 9533.213 | 920.66 | 5854.29 | 921 | 4070.808 | 921 | 4076.1 | 921 | 5161.655
| 918.524 | 9362.595 | 920.16 | 5647.235 | 920.5 | 4375.13 | 920.5 | 3972.549 | 920.5 | 4704.232
| 918.024 | 9505.802 | 919.66 | 5691.875 | 920 | 4377.871 | 920 | 4097.659 | 920 | 5175.29
| 917.524 | 9870.298 | 919.16 | 5855.865 | 919.5 | 4385.054 | 919.5 | 4055.972 | 919.5 | 5085.614
| 917.024 | 9808.573 | 918.66 | 5902.685 | 919 | 4440.956 | 919 | 4096.809 | 919 | 5201.331
| 916.524 | 9584.034 | 918.16 | 5891.48 | 918.5 | 4274.43 | 918.5 | 4298.159 | 918.5 | 5020.888
| 916.024 | 9680.422 | 917.66 | 5845.215 | 918 | 4479.942 | 918 | 4132.643 | 918 | 5229.732
| 915.524 | 9558.523 | 917.16 | 5805.695 | 917.5 | 4569.718 | 917.5 | 3982.963 | 917.5 | 5112.765
| 915.024 | 9704.182 | 916.66 | 5971.015 | 917 | 4420.618 | 917 | 4236.425 | 917 | 5296.349
| 914.524 | 9808.573 | 916.16 | 6118.495 | 916.5 | 4863.675 | 916.5 | 4097.869 | 916.5 | 5009.774
| 914.024 | 9921.319 | 915.66 | 6172.845 | 916 | 4744.908 | 916 | 4043.627 | 916 | 5015.686
| 913.524 | 9977.491 | 915.16 | 6051.045 | 915.5 | 4343.808 | 915.5 | 4028.972 | 915.5 | 5181.152
| 913.024 | 9810.374 | 914.66 | 5975.74 | 915 | 4399.07 | 915 | 4215.196 | 915 | 5042.937
| 912.524 | 9625.25 | 914.16 | 5994.475 | 914.5 | 4633.083 | 914.5 | 4220.298 | 914.5 | 4792.777
| 912.024 | 10041.97 | 913.66 | 5794.345 | 914 | 4946.309 | 914 | 4127.451 | 914 | 4864.286
| 911.524 | 9890.506 | 913.16 | 5857.345 | 913.5 | 4742.857 | 913.5 | 4280.252 | 913.5 | 4920.548
| 911.024 | 9570.478 | 912.66 | 5796.695 | 913 | 4589.726 | 913 | 4250.64 | 913 | 5260.074
| 910.524 | 9702.881 | 912.16 | 5743.145 | 912.5 | 4631.443 | 912.5 | 4024.18 | 912.5 | 5119.738
| 910.024 | 9775.76 | 911.66 | 5868.42 | 912 | 4615.186 | 912 | 3976.521 | 912 | 5120.408
| 909.524 | 9617.547 | 911.16 | 5939.15 | 911.5 | 4693.557 | 911.5 | 3989.386 | 911.5 | 5048.299
| 909.024 | 9656.913 | 910.66 | 5839.06 | 911 | 4559.814 | 911 | 4437.265 | 911 | 4834.664
| 908.524 | 9629.552 | 910.16 | 6029.785 | 910.5 | 4507.053 | 910.5 | 4320.248 | 910.5 | 4861.555
| 908.024 | 9408.313 | 909.66 | 5862.045 | 910 | 4478.171 | 910 | 4185.714 | 910 | 4965.166
| 907.524 | 9904.812 | 909.16 | 5886.155 | 909.5 | 4349.62 | 909.5 | 4294.438 | 909.5 | 5089.686
| 907.024 | 10027.51 | 908.66 | 5789.015 | 909 | 4670.468 | 909 | 4631.443 | 909 | 5275.87
| 906.524 | 9870.698 | 908.16 | 5915.765 | 908.5 | 4444.138 | 908.5 | 4544.348 | 908.5 | 5207.663
| 906.024 | 9673.87 | 907.66 | 5816.7 | 908 | 4435.234 | 908 | 4186.525 | 908 | 5182.313
| 905.524 | 9727.591 | 907.16 | 5895.735 | 907.5 | 4628.321 | 907.5 | 4006.192 | 907.5 | 5180.102
| 905.024 | 9947.029 | 906.66 | 5876.2 | 907 | 4552.641 | 907 | 4280.552 | 907 | 4910.864
| 904.524 | 10120.55 | 906.16 | 5747.875 | 906.5 | 4548.159 | 906.5 | 4141.687 | 906.5 | 5389.336
| 904.024 | 9623.199 | 905.66 | 5664.615 | 906 | 4507.423 | 906 | 4402.001 | 906 | 5059.194
| 903.524 | 9649.41 | 905.16 | 5703.855 | 905.5 | 4480.842 | 905.5 | 4353.511 | 905.5 | 4996.088
| 903.024 | 9847.289 | 904.66 | 5759.28 | 905 | 4292.557 | 905 | 4244.848 | 905 | 5022.709
| 902.524 | 9708.583 | 904.16 | 5824.755 | 904.5 | 4626.541 | 904.5 | 4261.895 | 904.5 | 5179.412
| 902.024 | 9835.384 | 903.66 | 5728.815 | 904 | 4643.898 | 904 | 4102.171 | 904 | 5373.009
| 901.524 | 9796.619 | 903.16 | 5747.8 | 903.5 | 4486.074 | 903.5 | 4466.637 | 903.5 | 5021.008
| 901.024 | 9812.525 | 902.66 | 5867.745 | 903 | 4392.267 | 903 | 4295.018 | 903 | 5180.372
| 900.524 | 9993.297 | 902.16 | 5738.645 | 902.5 | 4518.037 | 902.5 | 4015.236 | 902.5 | 5046.509
| 900.024 | 10154.36 | 901.66 | 5710.66 | 902 | 4357.733 | 902 | 4401.771 | 902 | 4825.18
| 899.524 | 9958.183 | 901.16 | 5773.86 | 901.5 | 4608.633 | 901.5 | 4080.112 | 901.5 | 4770.788
| 899.024 | 9901.561 | 900.66 | 5789.29 | 901 | 4519.528 | 901 | 4246.669 | 901 | 5042.887
| 898.524 | 9979.492 | 900.16 | 5811.475 | 900.5 | 4389.256 | 900.5 | 4449.89 | 900.5 | 5416.957
| 898.024 | 9864.846 | 899.66 | 6017.23 | 900 | 4677.371 | 900 | 4182.053 | 900 | 5334.864
| 897.524 | 10052.77 | 899.16 | 5887.055 | 899.5 | 4468.657 | 899.5 | 4341.697 | 899.5 | 5094.498
| 897.024 | 9691.677 | 898.66 | 5778.81 | 899 | 4612.905 | 899 | 4081.913 | 899 | 5032.463
| 896.524 | 9628.301 | 898.16 | 5906.59 | 898.5 | 4604.542 | 898.5 | 4232.043 | 898.5 | 5180.332
| 896.024 | 10012.25 | 897.66 | 5847.365 | 898 | 4610.164 | 898 | 4323.189 | 898 | 4954.632
| 895.524 | 10020.76 | 897.16 | 5895.085 | 897.5 | 4689.826 | 897.5 | 4158.543 | 897.5 | 4897.659
| 895.024 | 9901.461 | 896.66 | 5920.395 | 897 | 4540.756 | 897 | 4365.946 | 897 | 5217.857
| 894.524 | 9951.831 | 896.16 | 5851.115 | 896.5 | 4744.708 | 896.5 | 4438.846 | 896.5 | 5297.129
| 894.024 | 10119.6 | 895.66 | 5899.785 | 896 | 4684.354 | 896 | 4248.87 | 896 | 5303.671
| 893.524 | 10185.67 | 895.16 | 5720.465 | 895.5 | 4399.82 | 895.5 | 4167.837 | 895.5 | 5122.959
| 893.024 | 10001.9 | 894.66 | 5775.31 | 895 | 4711.355 | 895 | 4302.441 | 895 | 4808.403
| 892.524 | 9986.745 | 894.16 | 5997.875 | 894.5 | 4901.931 | 894.5 | 4175.84 | 894.5 | 4556.643
| 892.024 | 9888.405 | 893.66 | 5860.62 | 894 | 4855.922 | 894 | 4263.655 | 894 | 4708.583
| 891.524 | 9902.861 | 893.16 | 5898.335 | 893.5 | 4782.373 | 893.5 | 4214.686 | 893.5 | 5215.686
| 891.024 | 10285.01 | 892.66 | 5880.875 | 893 | 4548.009 | 893 | 4249.68 | 893 | 5345.428
| 890.524 | 10050.12 | 892.16 | 5853.34 | 892.5 | 4849.17 | 892.5 | 4277.981 | 892.5 | 5438.996
| 890.024 | 10253.4 | 891.66 | 5880.3 | 892 | 4924.01 | 892 | 4428.772 | 892 | 5512.815
| 889.524 | 9994.748 | 891.16 | 5994.15 | 891.5 | 4848.8 | 891.5 | 4384.154 | 891.5 | 5253.281
| 889.024 | 9958.683 | 890.66 | 6038.09 | 891 | 4655.402 | 891 | 4283.083 | 891 | 5412.455
| 888.524 | 10036.46 | 890.16 | 5816.2 | 890.5 | 4722.179 | 890.5 | 4016.317 | 890.5 | 5089.636
| 888.024 | 10118.55 | 889.66 | 5850.74 | 890 | 4748.579 | 890 | 4047.259 | 890 | 5169.458
| 887.524 | 9756.002 | 889.16 | 5941.9 | 889.5 | 4460.804 | 889.5 | 4359.454 | 889.5 | 5404.882
| 887.024 | 9771.259 | 888.66 | 5956.335 | 889 | 4572.429 | 889 | 4255.382 | 889 | 5159.304
| 886.524 | 10289.07 | 888.16 | 5980.99 | 888.5 | 4578.621 | 888.5 | 4200.95 | 888.5 | 5232.973
| 886.024 | 10256.85 | 887.66 | 5915.54 | 888 | 4954.742 | 888 | 4131.222 | 888 | 5415.856
| 885.524 | 9904.712 | 887.16 | 5880.9 | 887.5 | 4514.516 | 887.5 | 4417.147 | 887.5 | 5059.024
| 885.024 | 10093.74 | 886.66 | 5953.88 | 887 | 4592.657 | 887 | 4276.441 | 887 | 5179.312
| 884.524 | 10101.49 | 886.16 | 5876.475 | 886.5 | 4453.601 | 886.5 | 4490.646 | 886.5 | 5559.764
| 884.024 | 10218.69 | 885.66 | 6029.31 | 886 | 4544.648 | 886 | 4203.631 | 886 | 5411.054
| 883.524 | 10112.55 | 885.16 | 5974.19 | 885.5 | 4753.421 | 885.5 | 4359.754 | 885.5 | 5533.593
| 883.024 | 9925.77 | 884.66 | 5890.755 | 885 | 4661.565 | 885 | 4097.359 | 885 | 5374.56
| 882.524 | 9966.637 | 884.16 | 5863.945 | 884.5 | 4490.666 | 884.5 | 4236.054 | 884.5 | 5047.369
| 882.024 | 10023.51 | 883.66 | 5799.845 | 884 | 4545.678 | 884 | 4285.994 | 884 | 5276.371
| 881.524 | 10225.99 | 883.16 | 5918.265 | 883.5 | 4483.934 | 883.5 | 4167.847 | 883.5 | 5156.963
| 881.024 | 10278.51 | 882.66 | 5858.72 | 883 | 4818.277 | 883 | 4433.653 | 883 | 5284.344
| 880.524 | 10215.44 | 882.16 | 5968.185 | 882.5 | 4917.087 | 882.5 | 4340.946 | 882.5 | 5449.86
| 880.024 | 10065.23 | 881.66 | 5838.96 | 882 | 4814.036 | 882 | 4339.306 | 882 | 5308.994
| 879.524 | 10352.79 | 881.16 | 5725.765 | 881.5 | 4627.731 | 881.5 | 4356.383 | 881.5 | 5252.331
| 879.024 | 10593.59 | 880.66 | 5758.78 | 881 | 4699.24 | 881 | 4584.934 | 881 | 5027.581
| 878.524 | 10549.42 | 880.16 | 5833.685 | 880.5 | 4611.595 | 880.5 | 4180.592 | 880.5 | 5241.817
| 878.024 | 10712.28 | 879.66 | 5970.665 | 880 | 4663.866 | 880 | 4140.796 | 880 | 5429.142
| 877.524 | 10385.3 | 879.16 | 5787.165 | 879.5 | 4816.637 | 879.5 | 4098.509 | 879.5 | 5236.445
| 877.024 | 10414.42 | 878.66 | 5821.055 | 879 | 4592.657 | 879 | 4587.025 | 879 | 5328.731
| 876.524 | 10282.96 | 878.16 | 5842.11 | 878.5 | 4857.583 | 878.5 | 4355.352 | 878.5 | 5172.229
| 876.024 | 10263.31 | 877.66 | 5767.555 | 878 | 5113.435 | 878 | 4197.039 | 878 | 5044.328
| 875.524 | 10112.8 | 877.16 | 5700.23 | 877.5 | 4727.281 | 877.5 | 4138.285 | 877.5 | 5395.558
| 875.024 | 9935.124 | 876.66 | 5729.99 | 877 | 4723.87 | 877 | 4421.829 | 877 | 5363.285
| 874.524 | 10350.34 | 876.16 | 5831.76 | 876.5 | 4844.278 | 876.5 | 4358.693 | 876.5 | 5246.739
| 874.024 | 10188.88 | 875.66 | 5884.83 | 876 | 4506.493 | 876 | 4313.195 | 876 | 5160.484
| 873.524 | 10392.06 | 875.16 | 5928.095 | 875.5 | 4277.291 | 875.5 | 4091.947 | 875.5 | 5194.148
| 873.024 | 10366.6 | 874.66 | 6044.92 | 875 | 4519.318 | 875 | 3988.926 | 875 | 5641.096
| 872.524 | 10291.22 | 874.16 | 5938.1 | 874.5 | 4591.887 | 874.5 | 4427.641 | 874.5 | 5556.523
| 872.024 | 9774.16 | 873.66 | 5917.415 | 874 | 4607.273 | 874 | 4402.431 | 874 | 5401.761
| 871.524 | 10093.09 | 873.16 | 5823.78 | 873.5 | 4736.545 | 873.5 | 4387.665 | 873.5 | 5393.447
| 871.024 | 10248.45 | 872.66 | 5976.44 | 873 | 4755.232 | 873 | 4252.781 | 873 | 5161.655
| 870.524 | 10314.13 | 872.16 | 5935.675 | 872.5 | 4768.167 | 872.5 | 4376.511 | 872.5 | 5042.037
| 870.024 | 10305.72 | 871.66 | 5998.25 | 872 | 4861.455 | 872 | 4481.072 | 872 | 4830.542
| 869.524 | 10176.52 | 871.16 | 5959.41 | 871.5 | 4764.626 | 871.5 | 4311.435 | 871.5 | 5147.269
| 869.024 | 10299.42 | 870.66 | 6110.02 | 871 | 4631.253 | 871 | 4310.564 | 871 | 5312.645
| 868.524 | 10276.01 | 870.16 | 5926.095 | 870.5 | 4671.269 | 870.5 | 4140.666 | 870.5 | 5175.28
| 868.024 | 10244.5 | 869.66 | 5810.825 | 870 | 4709.674 | 870 | 4341.166 | 870 | 5219.848
| 867.524 | 10322.88 | 869.16 | 5805.545 | 869.5 | 5115.686 | 869.5 | 4731.242 | 869.5 | 5281.633
| 867.024 | 10149.86 | 868.66 | 5786.965 | 869 | 5079.342 | 869 | 4648.109 | 869 | 5374.4
| 866.524 | 10434.97 | 868.16 | 5945.505 | 868.5 | 4702.681 | 868.5 | 4378.051 | 868.5 | 5552.081
| 866.024 | 10354.29 | 867.66 | 5873.525 | 868 | 4647.709 | 868 | 4198.98 | 868 | 5407.523
| 865.524 | 10099.04 | 867.16 | 5659.34 | 867.5 | 4486.705 | 867.5 | 4354.502 | 867.5 | 5309.064
| 865.024 | 10194.18 | 866.66 | 5897.485 | 867 | 4929.432 | 867 | 4398.329 | 867 | 5371.619
| 864.524 | 10448.53 | 866.16 | 5945.455 | 866.5 | 4748.009 | 866.5 | 4254.442 | 866.5 | 5384.444
| 864.024 | 10673.82 | 865.66 | 5824.605 | 866 | 4825.29 | 866 | 4184.274 | 866 | 5266.807
| 863.524 | 10463.14 | 865.16 | 5841.96 | 865.5 | 4974.75 | 865.5 | 4362.965 | 865.5 | 5740.996
| 863.024 | 10619.65 | 864.66 | 5856.445 | 865 | 4707.513 | 865 | 4350.04 | 865 | 5356.843
| 862.524 | 10770.61 | 864.16 | 6013.23 | 864.5 | 4638.856 | 864.5 | 4532.873 | 864.5 | 5532.773
| 862.024 | 10183.52 | 863.66 | 5938.075 | 864 | 4787.715 | 864 | 4499.52 | 864 | 5391.096
| 861.524 | 10251.1 | 863.16 | 5929.12 | 863.5 | 5055.982 | 863.5 | 4346.439 | 863.5 | 5190.026
| 861.024 | 10717.29 | 862.66 | 5986.295 | 863 | 4861.785 | 863 | 4497.539 | 863 | 5403.762
| 860.524 | 10948.33 | 862.16 | 6016.93 | 862.5 | 4909.464 | 862.5 | 4792.947 | 862.5 | 5183.233
| 860.024 | 10779.71 | 861.66 | 5905.11 | 862 | 4588.986 | 862 | 4712.545 | 862 | 5114.276
| 859.524 | 10579.18 | 861.16 | 6074.455 | 861.5 | 4794.698 | 861.5 | 4622.959 | 861.5 | 5411.525
| 859.024 | 10763.61 | 860.66 | 6004.775 | 861 | 4848.399 | 861 | 4777.911 | 861 | 5227.541
| 858.524 | 10761.15 | 860.16 | 5930.095 | 860.5 | 5016.857 | 860.5 | 4739.306 | 860.5 | 5217.657
| 858.024 | 10506.25 | 859.66 | 5920.345 | 860 | 4883.683 | 860 | 4676.13 | 860 | 5366.377
| 857.524 | 10428.17 | 859.16 | 6077.23 | 859.5 | 4796.098 | 859.5 | 4648.91 | 859.5 | 5345.508
| 857.024 | 10618 | 858.66 | 5825.43 | 859 | 4781.603 | 859 | 4531.743 | 859 | 5364.996
| 856.524 | 10505.95 | 858.16 | 5736.77 | 858.5 | 5239.306 | 858.5 | 4557.883 | 858.5 | 5495.398
| 856.024 | 10489.55 | 857.66 | 5863.97 | 858 | 4799.77 | 858 | 4540.066 | 858 | 5180.642
| 855.524 | 10478.34 | 857.16 | 5918.69 | 857.5 | 4678.221 | 857.5 | 4406.953 | 857.5 | 5016.166
| 855.024 | 10355.14 | 856.66 | 5981.995 | 857 | 4896.509 | 857 | 4197.979 | 857 | 5134.174
| 854.524 | 10401.46 | 856.16 | 5880.25 | 856.5 | 4808.723 | 856.5 | 3967.667 | 856.5 | 5265.186
| 854.024 | 10543.27 | 855.66 | 5977.84 | 856 | 5038.255 | 856 | 4215.706 | 856 | 5157.053
| 853.524 | 10518.41 | 855.16 | 5908.34 | 855.5 | 5238.345 | 855.5 | 4378.211 | 855.5 | 5276.851
| 853.024 | 10273.96 | 854.66 | 5811 | 855 | 4982.263 | 855 | 4743.727 | 855 | 5198.81
| 852.524 | 10613.6 | 854.16 | 6009.48 | 854.5 | 4921.419 | 854.5 | 4628.131 | 854.5 | 5139.656
| 852.024 | 10399.36 | 853.66 | 6135.28 | 854 | 4670.738 | 854 | 4438.095 | 854 | 5452.781
| 851.524 | 10311.92 | 853.16 | 5978.74 | 853.5 | 4492.697 | 853.5 | 4390.696 | 853.5 | 5585.474
| 851.024 | 10478.64 | 852.66 | 5860.945 | 853 | 4837.025 | 853 | 4486.485 | 853 | 5440.106
| 850.524 | 10619.8 | 852.16 | 5997.725 | 852.5 | 4697.549 | 852.5 | 4294.218 | 852.5 | 5067.057
| 850.024 | 10570.23 | 851.66 | 6056.525 | 852 | 4582.973 | 852 | 4307.043 | 852 | 5454.042
| 849.524 | 10248.3 | 851.16 | 5984.27 | 851.5 | 4832.423 | 851.5 | 4215.706 | 851.5 | 5604.142
| 849.024 | 10554.22 | 850.66 | 6134.655 | 851 | 4961.375 | 851 | 4352.731 | 851 | 5718.587
| 848.524 | 10797.02 | 850.16 | 6065.775 | 850.5 | 5082.763 | 850.5 | 4193.577 | 850.5 | 5321.539
| 848.024 | 10631.5 | 849.66 | 5900.135 | 850 | 4916.246 | 850 | 4132.883 | 850 | 5539.436
| 847.524 | 10663.97 | 849.16 | 5917.54 | 849.5 | 4764.716 | 849.5 | 4420.408 | 849.5 | 5390.086
| 847.024 | 10509.6 | 848.66 | 5873.8 | 849 | 5003.251 | 849 | 4393.187 | 849 | 5403.471
| 846.524 | 10342.84 | 848.16 | 5808.675 | 848.5 | 4835.024 | 848.5 | 4419.728 | 848.5 | 5393.798
| 846.024 | 10542.57 | 847.66 | 5940.225 | 848 | 5400.24 | 848 | 4507.253 | 848 | 5482.373
| 845.524 | 10251.8 | 847.16 | 5832.735 | 847.5 | 5013.956 | 847.5 | 4850.36 | 847.5 | 5128.111
| 845.024 | 10220.09 | 846.66 | 5900.91 | 847 | 5094.568 | 847 | 4778.812 | 847 | 5649.77
| 844.524 | 10309.62 | 846.16 | 6107.745 | 846.5 | 4857.943 | 846.5 | 4332.863 | 846.5 | 5690.166
| 844.024 | 10273.71 | 845.66 | 5957.46 | 846 | 5057.413 | 846 | 4540.376 | 846 | 5545.338
| 843.524 | 10390.16 | 845.16 | 5860.995 | 845.5 | 5050.39 | 845.5 | 4527.921 | 845.5 | 5293.237
| 843.024 | 10005.5 | 844.66 | 5853.665 | 845 | 4516.787 | 845 | 4441.967 | 845 | 5219.288
| 842.524 | 10388.56 | 844.16 | 5942.3 | 844.5 | 4804.802 | 844.5 | 4436.595 | 844.5 | 5400.5
| 842.024 | 10566.88 | 843.66 | 5804.22 | 844 | 4949.12 | 844 | 4657.433 | 844 | 5304.492
| 841.524 | 10444.23 | 843.16 | 5752.7 | 843.5 | 5032.663 | 843.5 | 4593.758 | 843.5 | 5610.314
| 841.024 | 10311.02 | 842.66 | 5947.055 | 843 | 4851.741 | 843 | 4540.066 | 843 | 5620.368
| 840.524 | 10418.22 | 842.16 | 6044.745 | 842.5 | 5287.295 | 842.5 | 4659.634 | 842.5 | 5552.171
| 840.024 | 10773.91 | 841.66 | 5930.17 | 842 | 4788.335 | 842 | 4439.276 | 842 | 5386.965
| 839.524 | 10823.88 | 841.16 | 5936.325 | 841.5 | 4628.101 | 841.5 | 4471.769 | 841.5 | 5061.244
| 839.024 | 10742.55 | 840.66 | 6060.925 | 841 | 4777.391 | 841 | 4698.88 | 841 | 5268.627
| 838.524 | 10645.16 | 840.16 | 5811.775 | 840.5 | 5052.111 | 840.5 | 4468.187 | 840.5 | 5486.635
| 838.024 | 10831.48 | 839.66 | 5910.24 | 840 | 4845.948 | 840 | 4693.878 | 840 | 5458.904
| 837.524 | 10879.75 | 839.16 | 5890.805 | 839.5 | 4941.437 | 839.5 | 4665.706 | 839.5 | 5520.398
| 837.024 | 10814.98 | 838.66 | 6072.655 | 839 | 5036.104 | 839 | 4387.055 | 839 | 5432.453
| 836.524 | 10561.27 | 838.16 | 6058.35 | 838.5 | 4991.837 | 838.5 | 4416.817 | 838.5 | 5600.16
| 836.024 | 10304.67 | 837.66 | 6033.915 | 838 | 5000.01 | 838 | 4261.004 | 838 | 5590.896
| 835.524 | 10762.66 | 837.16 | 6080.03 | 837.5 | 4433.603 | 837.5 | 4242.847 | 837.5 | 5461.535
| 835.024 | 10956.93 | 836.66 | 6109.32 | 837 | 4777.321 | 837 | 4335.074 | 837 | 5461.425
| 834.524 | 10903.81 | 836.16 | 6036.615 | 836.5 | 4932.993 | 836.5 | 4601.431 | 836.5 | 5227.341
| 834.024 | 10918.12 | 835.66 | 5992.72 | 836 | 5018.717 | 836 | 4502.811 | 836 | 5188.776
| 833.524 | 10966.44 | 835.16 | 6052.12 | 835.5 | 4898.319 | 835.5 | 4368.697 | 835.5 | 5695.308
| 833.024 | 11453.23 | 834.66 | 6189.45 | 835 | 4981.102 | 835 | 4319.778 | 835 | 5662.865
| 832.524 | 11464.14 | 834.16 | 6139.205 | 834.5 | 5123.699 | 834.5 | 4452.171 | 834.5 | 5661.255
| 832.024 | 11395.81 | 833.66 | 6064 | 834 | 4910.904 | 834 | 4547.109 | 834 | 5724.71
| 831.524 | 11629.65 | 833.16 | 6177.245 | 833.5 | 5102.151 | 833.5 | 4779.242 | 833.5 | 5335.794
| 831.024 | 11901.21 | 832.66 | 6216.81 | 833 | 5081.523 | 833 | 4974.5 | 833 | 5212.865
| 830.524 | 11646.41 | 832.16 | 6169.445 | 832.5 | 4770.168 | 832.5 | 4334.564 | 832.5 | 5531.242
| 830.024 | 11201.28 | 831.66 | 6131.705 | 832 | 4608.113 | 832 | 4375.5 | 832 | 5642.047
| 829.524 | 10851.34 | 831.16 | 6040.215 | 831.5 | 5153.541 | 831.5 | 4473.019 | 831.5 | 5691.727
| 829.024 | 10952.38 | 830.66 | 6086.285 | 831 | 5045.588 | 831 | 4617.087 | 831 | 5867.187
| 828.524 | 10853.39 | 830.16 | 5947.455 | 830.5 | 4937.125 | 830.5 | 4666.507 | 830.5 | 5718.497
| 828.024 | 11005.9 | 829.66 | 5934.8 | 830 | 4693.677 | 830 | 4847.759 | 830 | 5582.763
| 827.524 | 11066.58 | 829.16 | 6060.375 | 829.5 | 4659.314 | 829.5 | 4484.564 | 829.5 | 5565.506
| 827.024 | 10585.18 | 828.66 | 6021.235 | 829 | 5086.655 | 829 | 4550 | 829 | 5467.097
| 826.524 | 10771.06 | 828.16 | 6081.685 | 828.5 | 4739.396 | 828.5 | 4621.008 | 828.5 | 5517.487
| 826.024 | 10819.08 | 827.66 | 5941.15 | 828 | 5075.29 | 828 | 4456.783 | 828 | 5279.722
| 825.524 | 10413.37 | 827.16 | 6099.39 | 827.5 | 5071.579 | 827.5 | 4372.409 | 827.5 | 5477.111
| 825.024 | 10068.88 | 826.66 | 5905.91 | 827 | 5140.896 | 827 | 4351.02 | 827 | 5226.761
| 824.524 | 10355.19 | 826.16 | 6046.445 | 826.5 | 5017.687 | 826.5 | 4418.527 | 826.5 | 5587.025
| 824.024 | 10206.23 | 825.66 | 5851.965 | 826 | 4879.142 | 826 | 4106.833 | 826 | 5544.868
| 823.524 | 10454.33 | 825.16 | 5830.755 | 825.5 | 4783.433 | 825.5 | 4720.548 | 825.5 | 5428.802
| 823.024 | 10493.7 | 824.66 | 5887.805 | 825 | 4704.462 | 825 | 4686.615 | 825 | 5464.116
| 822.524 | 10050.92 | 824.16 | 5798.22 | 824.5 | 4701.251 | 824.5 | 4538.786 | 824.5 | 5590.186
| 822.024 | 10066.08 | 823.66 | 5889.48 | 824 | 4763.896 | 824 | 4556.162 | 824 | 5321.058
| 821.524 | 10173.82 | 823.16 | 6068.905 | 823.5 | 4837.245 | 823.5 | 4737.565 | 823.5 | 5555.092
| 821.024 | 10134.7 | 822.66 | 6066.7 | 823 | 4925.39 | 823 | 4258.093 | 823 | 5109.714
| 820.524 | 9989.046 | 822.16 | 5791.965 | 822.5 | 4821.058 | 822.5 | 4146.929 | 822.5 | 5244.118
| 820.024 | 10163.87 | 821.66 | 5884.28 | 822 | 4748.149 | 822 | 4815.536 | 822 | 5631.263
| 819.524 | 9990.546 | 821.16 | 5973.74 | 821.5 | 4634.624 | 821.5 | 4878.241 | 821.5 | 5179.832
| 819.024 | 9934.674 | 820.66 | 5931.65 | 821 | 4905.792 | 821 | 4505.912 | 821 | 5555.862
| 818.524 | 10011.35 | 820.16 | 5812.3 | 820.5 | 4577.651 | 820.5 | 4756.633 | 820.5 | 5208.053
| 818.024 | 10067.68 | 819.66 | 5906.11 | 820 | 4694.048 | 820 | 4664.196 | 820 | 5061.325
| 817.524 | 10210.53 | 819.16 | 6012.455 | 819.5 | 4837.635 | 819.5 | 4506.683 | 819.5 | 5415.966
| 817.024 | 9777.961 | 818.66 | 6083.735 | 819 | 4941.957 | 819 | 4305.812 | 819 | 5465.986
| 816.524 | 10072.68 | 818.16 | 6057.175 | 818.5 | 5153.031 | 818.5 | 4548.86 | 818.5 | 5339.886
| 816.024 | 9806.423 | 817.66 | 5819.805 | 818 | 4793.758 | 818 | 4305.422 | 818 | 5278.902
| 815.524 | 9933.373 | 817.16 | 5841.485 | 817.5 | 4865.486 | 817.5 | 4559.154 | 817.5 | 5176.831
| 815.024 | 9943.427 | 816.66 | 5785.24 | 817 | 5013.045 | 817 | 4496.008 | 817 | 5583.013
| 814.524 | 10061.22 | 816.16 | 5794.345 | 816.5 | 4712.805 | 816.5 | 4588.866 | 816.5 | 5611.515
| 814.024 | 10045.97 | 815.66 | 5998.625 | 816 | 4678.772 | 816 | 4507.253 | 816 | 5604.582
| 813.524 | 9966.637 | 815.16 | 6043.59 | 815.5 | 5015.566 | 815.5 | 4470.008 | 815.5 | 5751.621
| 813.024 | 10024.36 | 814.66 | 5980.79 | 815 | 5216.477 | 815 | 4274.38 | 815 | 5535.434
| 812.524 | 10039.22 | 814.16 | 5954.805 | 814.5 | 4638.585 | 814.5 | 4368.347 | 814.5 | 5713.605
| 812.024 | 10155.21 | 813.66 | 6060.15 | 814 | 4848.159 | 814 | 4462.195 | 814 | 5576.271
| 811.524 | 10006.85 | 813.16 | 5912.615 | 813.5 | 4727.901 | 813.5 | 4503.812 | 813.5 | 5421.048
| 811.024 | 9945.928 | 812.66 | 5877.725 | 813 | 4890.506 | 813 | 4422.959 | 813 | 5650.54
| 810.524 | 9818.978 | 812.16 | 6012.805 | 812.5 | 4996.259 | 812.5 | 4750.22 | 812.5 | 5561.375
| 810.024 | 9824.93 | 811.66 | 5971.19 | 812 | 5163.595 | 812 | 4590.686 | 812 | 5687.915
| 809.524 | 9804.522 | 811.16 | 5914.565 | 811.5 | 5164.526 | 811.5 | 4678.842 | 811.5 | 5416.206
| 809.024 | 9891.156 | 810.66 | 5884.93 | 811 | 5091.096 | 811 | 4705.452 | 811 | 5617.667
| 808.524 | 10120.15 | 810.16 | 5904.06 | 810.5 | 4819.408 | 810.5 | 4452.491 | 810.5 | 5612.445
| 808.024 | 9956.232 | 809.66 | 5924.87 | 810 | 5042.687 | 810 | 4699.91 | 810 | 5706.253
| 807.524 | 9826.681 | 809.16 | 5839.735 | 809.5 | 5103.101 | 809.5 | 4998.319 | 809.5 | 5595.078
| 807.024 | 10025.66 | 808.66 | 5844.265 | 809 | 4831.293 | 809 | 4660.884 | 809 | 5788.425
| 806.524 | 10084.08 | 808.16 | 5943.525 | 808.5 | 4841.236 | 808.5 | 4194.178 | 808.5 | 5642.887
| 806.024 | 9808.323 | 807.66 | 5872.675 | 808 | 5122.149 | 808 | 4102.461 | 808 | 5685.984
| 805.524 | 10029.96 | 807.16 | 5903.335 | 807.5 | 4992.917 | 807.5 | 4501.511 | 807.5 | 5474.02
| 805.024 | 10189.33 | 806.66 | 5991.295 | 807 | 4875.51 | 807 | 4427.101 | 807 | 5609.774
| 804.524 | 9977.041 | 806.16 | 5869.925 | 806.5 | 4945.958 | 806.5 | 4288.615 | 806.5 | 5714.906
| 804.024 | 9937.775 | 805.66 | 5851.39 | 806 | 4768.918 | 806 | 4857.083 | 806 | 5703.361
| 803.524 | 10049.67 | 805.16 | 5969.365 | 805.5 | 5099.81 | 805.5 | 4874.38 | 805.5 | 5763.075
| 803.024 | 10363.45 | 804.66 | 5825.53 | 805 | 5305.022 | 805 | 4488.015 | 805 | 5694.828
| 802.524 | 10222.24 | 804.16 | 6002.4 | 804.5 | 4979.882 | 804.5 | 4545.498 | 804.5 | 5714.486
| 802.024 | 10111.04 | 803.66 | 6019.235 | 804 | 4853.191 | 804 | 4835.594 | 804 | 5689.566
| 801.524 | 10202.73 | 803.16 | 6015.455 | 803.5 | 5372.119 | 803.5 | 4821.819 | 803.5 | 5956.082
| 801.024 | 9923.669 | 802.66 | 5938.5 | 803 | 4992.597 | 803 | 4691.206 | 803 | 5857.033
| 800.524 | 10072.13 | 802.16 | 5915.615 | 802.5 | 4899.05 | 802.5 | 4700.6 | 802.5 | 5641.056
| 800.024 | 10212.13 | 801.66 | 6139.355 | 802 | 5144.308 | 802 | 4595.748 | 802 | 5302.091
| 799.524 | 9979.042 | 801.16 | 5844.84 | 801.5 | 5546.589 | 801.5 | 4713.085 | 801.5 | 5598.509
| 799.024 | 10014.91 | 800.66 | 5781.815 | 801 | 5779.062 | 801 | 4350.56 | 801 | 5681.693
| 798.524 | 10051.37 | 800.16 | 5889.955 | 800.5 | 5413.856 | 800.5 | 4582.153 | 800.5 | 5572.189
| 798.024 | 9866.647 | 799.66 | 6051.495 | 800 | 5000.96 | 800 | 4390.296 | 800 | 5622.209
| 797.524 | 9993.747 | 799.16 | 6043.39 | 799.5 | 4950.4 | 799.5 | 4747.959 | 799.5 | 5367.707
| 797.024 | 10012.51 | 798.66 | 5936.1 | 799 | 5116.897 | 799 | 4773.469 | 799 | 5685.374
| 796.524 | 10213.49 | 798.16 | 5927.27 | 798.5 | 5586.705 | 798.5 | 4659.034 | 798.5 | 5775.01
| 796.024 | 10076.48 | 797.66 | 6097.69 | 798 | 5284.524 | 798 | 4716.337 | 798 | 6177.451
| 795.524 | 10417.92 | 797.16 | 5948.305 | 797.5 | 4871.569 | 797.5 | 4714.726 | 797.5 | 6271.789
| 795.024 | 10482.99 | 796.66 | 5926.295 | 797 | 4902.391 | 797 | 4483.433 | 797 | 5872.729
| 794.524 | 9988.145 | 796.16 | 5967.635 | 796.5 | 4994.648 | 796.5 | 4534.724 | 796.5 | 5694.288
| 794.024 | 10209.03 | 795.66 | 6037.34 | 796 | 5013.525 | 796 | 4586.014 | 796 | 5857.343
| 793.524 | 10332.98 | 795.16 | 5988.27 | 795.5 | 5221.929 | 795.5 | 4641.917 | 795.5 | 5719.948
| 793.024 | 10303.17 | 794.66 | 5988.12 | 795 | 5351.21 | 795 | 4843.067 | 795 | 5737.505
| 792.524 | 10247.8 | 794.16 | 6018.63 | 794.5 | 5317.697 | 794.5 | 4673.049 | 794.5 | 5627.141
| 792.024 | 10659.86 | 793.66 | 5838.535 | 794 | 5170.948 | 794 | 4435.914 | 794 | 5499.16
| 791.524 | 10368.15 | 793.16 | 5858.87 | 793.5 | 4946.759 | 793.5 | 4691.877 | 793.5 | 5617.657
| 791.024 | 10316.78 | 792.66 | 5962.935 | 793 | 5073.179 | 793 | 4886.695 | 793 | 5670.338
| 790.524 | 10264.61 | 792.16 | 5973.14 | 792.5 | 5098.629 | 792.5 | 5059.864 | 792.5 | 5698.199
| 790.024 | 10196.63 | 791.66 | 5917.315 | 792 | 5017.857 | 792 | 4636.595 | 792 | 5824.26
| 789.524 | 9838.085 | 791.16 | 5962.135 | 791.5 | 5239.926 | 791.5 | 4470.938 | 791.5 | 5593.527
| 789.024 | 10253.8 | 790.66 | 5974.09 | 791 | 5095.938 | 791 | 4705.222 | 791 | 5545.118
| 788.524 | 10384.25 | 790.16 | 6008.08 | 790.5 | 5169.388 | 790.5 | 4532.533 | 790.5 | 5741.176
| 788.024 | 10178.82 | 789.66 | 5950.53 | 790 | 4810.744 | 790 | 4462.295 | 790 | 5810.334
| 787.524 | 10289.67 | 789.16 | 5885.905 | 789.5 | 5077.091 | 789.5 | 4954.072 | 789.5 | 5994.828
| 787.024 | 10191.93 | 788.66 | 6033.39 | 789 | 5337.495 | 789 | 4624.21 | 789 | 5809.134
| 786.524 | 10250.1 | 788.16 | 5999.4 | 788.5 | 5185.434 | 788.5 | 4719.068 | 788.5 | 5609.774
| 786.024 | 10278.36 | 787.66 | 6067.425 | 788 | 5318.758 | 788 | 4810.194 | 788 | 5709.324
| 785.524 | 10249 | 787.16 | 5933.05 | 787.5 | 5143.437 | 787.5 | 4814.456 | 787.5 | 6039.436
| 785.024 | 10201.68 | 786.66 | 6014.205 | 787 | 4995.058 | 787 | 4919.018 | 787 | 5819.518
| 784.524 | 10271.11 | 786.16 | 5902.035 | 786.5 | 5460.414 | 786.5 | 4829.982 | 786.5 | 5867.857
| 784.024 | 10536.06 | 785.66 | 6034.24 | 786 | 5568.707 | 786 | 4945.958 | 786 | 5665.096
| 783.524 | 10590.34 | 785.16 | 5865.17 | 785.5 | 5280.122 | 785.5 | 4678.671 | 785.5 | 5662.885
| 783.024 | 10525.31 | 784.66 | 6052.845 | 785 | 5260.974 | 785 | 4584.724 | 785 | 5966.387
| 782.524 | 10280.96 | 784.16 | 5961.26 | 784.5 | 5643.477 | 784.5 | 4460.554 | 784.5 | 6084.064
| 782.024 | 10291.32 | 783.66 | 6031.54 | 784 | 5336.305 | 784 | 4687.555 | 784 | 5964.756
| 781.524 | 10292.02 | 783.16 | 6022.435 | 783.5 | 5203.782 | 783.5 | 4583.293 | 783.5 | 5793.768
| 781.024 | 10207.93 | 782.66 | 6052.87 | 783 | 5040.446 | 783 | 4676.711 | 783 | 5969.528
| 780.524 | 10474.49 | 782.16 | 6046.07 | 782.5 | 4865.526 | 782.5 | 4738.005 | 782.5 | 5760.114
| 780.024 | 10599.89 | 781.66 | 6046.495 | 782 | 5235.224 | 782 | 4939.156 | 782 | 5509.074
| 779.524 | 10522.76 | 781.16 | 5958.335 | 781.5 | 5122.969 | 781.5 | 4914.536 | 781.5 | 5725.12
| 779.024 | 10691.68 | 780.66 | 6220.39 | 781 | 5096.909 | 781 | 4983.333 | 781 | 5961.645
| 778.524 | 10402.46 | 780.16 | 5956.685 | 780.5 | 5250.55 | 780.5 | 4655.992 | 780.5 | 5768.057
| 778.024 | 10231.34 | 779.66 | 5883.555 | 780 | 5383.804 | 780 | 4542.687 | 780 | 5923.099
| 777.524 | 10517.56 | 779.16 | 6004.525 | 779.5 | 5191.196 | 779.5 | 4707.033 | 779.5 | 5932.413
| 777.024 | 10293.72 | 778.66 | 5965.36 | 779 | 5132.943 | 779 | 5019.318 | 779 | 5853.401
| 776.524 | 10025.21 | 778.16 | 6096.115 | 778.5 | 5249.03 | 778.5 | 4954.812 | 778.5 | 5603.752
| 776.024 | 10358.89 | 777.66 | 6088.135 | 778 | 5068.037 | 778 | 5057.073 | 778 | 5611.224
| 775.524 | 10598.29 | 777.16 | 5912.115 | 777.5 | 5274.02 | 777.5 | 5089.386 | 777.5 | 5864.426
| 775.024 | 10373.9 | 776.66 | 6121.75 | 777 | 5037.585 | 777 | 5116.307 | 777 | 5607.293
| 774.524 | 10639.31 | 776.16 | 6277.885 | 776.5 | 5482.243 | 776.5 | 4885.464 | 776.5 | 5498.139
| 774.024 | 10307.57 | 775.66 | 6136.93 | 776 | 5319.618 | 776 | 4660.714 | 776 | 5716.797
| 773.524 | 10387.15 | 775.16 | 5975.24 | 775.5 | 5013.956 | 775.5 | 4866.447 | 775.5 | 5971.198
| 773.024 | 10662.52 | 774.66 | 6062.225 | 775 | 5202.271 | 775 | 4704.682 | 775 | 5735.804
| 772.524 | 10927.32 | 774.16 | 5978.84 | 774.5 | 5188.525 | 774.5 | 4959.094 | 774.5 | 6065.256
| 772.024 | 10522.41 | 773.66 | 6005.325 | 774 | 5328.721 | 774 | 4931.953 | 774 | 5660.704
| 771.524 | 10512.56 | 773.16 | 5860.495 | 773.5 | 5325.69 | 773.5 | 4877.931 | 773.5 | 5781.593
| 771.024 | 10601.74 | 772.66 | 5999.85 | 773 | 5196.248 | 773 | 4905.392 | 773 | 5984.654
| 770.524 | 10404.26 | 772.16 | 5913.39 | 772.5 | 5002.411 | 772.5 | 4923.89 | 772.5 | 5729.162
| 770.024 | 10354.64 | 771.66 | 5855.39 | 772 | 5487.685 | 772 | 4820.678 | 772 | 5607.453
| 769.524 | 10507.9 | 771.16 | 6175.77 | 771.5 | 5534.914 | 771.5 | 4689.016 | 771.5 | 5847.869
| 769.024 | 10517.16 | 770.66 | 6218.66 | 771 | 5054.072 | 771 | 4955.302 | 771 | 6031.022
| 768.524 | 10464.94 | 770.16 | 6134.73 | 770.5 | 5116.477 | 770.5 | 4977.691 | 770.5 | 6046.028
| 768.024 | 10341.64 | 769.66 | 6012.38 | 770 | 5225.55 | 770 | 4648.399 | 770 | 5835.854
| 767.524 | 10853.19 | 769.16 | 6066.675 | 769.5 | 5253.942 | 769.5 | 4402.721 | 769.5 | 5899.33
| 767.024 | 11106.34 | 768.66 | 6226.465 | 769 | 5413.756 | 769 | 4344.938 | 769 | 5765.626
| 766.524 | 10902.66 | 768.16 | 6015.93 | 768.5 | 4975.43 | 768.5 | 4759.734 | 768.5 | 5509.914
| 766.024 | 10477.69 | 767.66 | 6105.74 | 768 | 5149.79 | 768 | 4932.153 | 768 | 5634.884
| 765.524 | 10473.24 | 767.16 | 5871.05 | 767.5 | 5236.935 | 767.5 | 4663.856 | 767.5 | 5578.741
| 765.024 | 10523.46 | 766.66 | 5866.145 | 767 | 5247.639 | 767 | 4875.48 | 767 | 6214.146
| 764.524 | 10513.06 | 766.16 | 6094.99 | 766.5 | 5579.112 | 766.5 | 4909.014 | 766.5 | 5903.321
| 764.024 | 10351.59 | 765.66 | 6119.875 | 766 | 5235.414 | 766 | 5269.028 | 766 | 6295.978
| 763.524 | 10496.95 | 765.16 | 6325.03 | 765.5 | 5187.565 | 765.5 | 5106.132 | 765.5 | 6135.234
| 763.024 | 10571.33 | 764.66 | 6189.2 | 765 | 4955.422 | 765 | 4985.984 | 765 | 5976.671
| 762.524 | 10615.9 | 764.16 | 6094.54 | 764.5 | 5407.583 | 764.5 | 4852.251 | 764.5 | 6076.23
| 762.024 | 10409.11 | 763.66 | 6015.68 | 764 | 5462.635 | 764 | 5303.011 | 764 | 5674.57
| 761.524 | 10401.66 | 763.16 | 5990.37 | 763.5 | 5213.796 | 763.5 | 4918.247 | 763.5 | 5935.694
| 761.024 | 10667.62 | 762.66 | 6069.555 | 763 | 5260.824 | 763 | 4783.093 | 763 | 6209.114
| 760.524 | 10509.55 | 762.16 | 6118.745 | 762.5 | 5260.674 | 762.5 | 4921.999 | 762.5 | 5875.92
| 760.024 | 10555.82 | 761.66 | 6058.7 | 762 | 5315.356 | 762 | 4910.694 | 762 | 5498.169
| 759.524 | 10884.8 | 761.16 | 6046.77 | 761.5 | 5367.487 | 761.5 | 4805.412 | 761.5 | 6028.091
| 759.024 | 10762.3 | 760.66 | 5918.615 | 761 | 5462.815 | 761 | 4847.229 | 761 | 5839.126
| 758.524 | 10673.67 | 760.16 | 6149.31 | 760.5 | 5379.702 | 760.5 | 4836.345 | 760.5 | 5806.693
| 758.024 | 10811.87 | 759.66 | 6084.835 | 760 | 5487.305 | 760 | 4672.259 | 760 | 5788.876
| 757.524 | 10557.52 | 759.16 | 6104.165 | 759.5 | 5205.452 | 759.5 | 4758.403 | 759.5 | 6071.279
| 757.024 | 10984.64 | 758.66 | 6058.125 | 759 | 5471.018 | 759 | 5037.595 | 759 | 5899.86
| 756.524 | 11003.15 | 758.16 | 6100.74 | 758.5 | 5059.424 | 758.5 | 5128.061 | 758.5 | 5632.423
| 756.024 | 10620.75 | 757.66 | 6041.29 | 758 | 5263.565 | 758 | 4979.952 | 758 | 6133.303
| 755.524 | 10660.01 | 757.16 | 6135.98 | 757.5 | 5047.549 | 757.5 | 4897.629 | 757.5 | 6252.441
| 755.024 | 10784.11 | 756.66 | 6069.955 | 757 | 4957.073 | 757 | 4512.725 | 757 | 5871.949
| 754.524 | 10305.77 | 756.16 | 6079.18 | 756.5 | 5447.859 | 756.5 | 4737.205 | 756.5 | 6092.677
| 754.024 | 10242.35 | 755.66 | 6033.79 | 756 | 5403.842 | 756 | 4941.497 | 756 | 6036.044
| 753.524 | 10434.92 | 755.16 | 6042.64 | 755.5 | 5291.046 | 755.5 | 4923.239 | 755.5 | 6145.158
| 753.024 | 11144.91 | 754.66 | 5987.995 | 755 | 5079.082 | 755 | 4610.734 | 755 | 5882.073
| 752.524 | 10860.29 | 754.16 | 6190.625 | 754.5 | 5351.831 | 754.5 | 4576.471 | 754.5 | 6007.953
| 752.024 | 10700.63 | 753.66 | 6089.41 | 754 | 5215.036 | 754 | 4808.673 | 754 | 6124.32
| 751.524 | 11084.23 | 753.16 | 5970.115 | 753.5 | 5423.609 | 753.5 | 4786.675 | 753.5 | 6363.535
| 751.024 | 11044.82 | 752.66 | 6010.455 | 753 | 5032.253 | 753 | 4880.772 | 753 | 5988.936
| 750.524 | 10577.18 | 752.16 | 6090.285 | 752.5 | 4966.126 | 752.5 | 4649.48 | 752.5 | 6039.096
| 750.024 | 10872.65 | 751.66 | 6148.585 | 752 | 5042.397 | 752 | 4681.122 | 752 | 6410.524
| 749.524 | 11024.26 | 751.16 | 5928.62 | 751.5 | 5121.409 | 751.5 | 4754.032 | 751.5 | 6130.102
| 749.024 | 10784.06 | 750.66 | 5963.71 | 751 | 5380.622 | 751 | 5012.575 | 751 | 5895.438
| 748.524 | 10625.9 | 750.16 | 6110.545 | 750.5 | 5252.721 | 750.5 | 5080.052 | 750.5 | 5857.723
| 748.024 | 10921.77 | 749.66 | 6151.135 | 750 | 5406.313 | 750 | 5081.423 | 750 | 6124.99
| 747.524 | 10706.53 | 749.16 | 6259.255 | 749.5 | 5430.042 | 749.5 | 4955.842 | 749.5 | 5911.805
| 747.024 | 10450.73 | 748.66 | 6145.785 | 749 | 5781.863 | 749 | 5230.392 | 749 | 5912.225
| 746.524 | 10832.53 | 748.16 | 6261.755 | 748.5 | 5405.472 | 748.5 | 5132.693 | 748.5 | 5957.443
| 746.024 | 10743.25 | 747.66 | 6267.88 | 748 | 5591.116 | 748 | 4888.345 | 748 | 6159.744
| 745.524 | 10599.09 | 747.16 | 6183.725 | 747.5 | 5389.976 | 747.5 | 5083.713 | 747.5 | 6012.805
| 745.024 | 10897.96 | 746.66 | 6289.19 | 747 | 5412.775 | 747 | 4960.114 | 747 | 5904.972
| 744.524 | 11217.44 | 746.16 | 6215.16 | 746.5 | 5261.174 | 746.5 | 5238.956 | 746.5 | 6153.001
| 744.024 | 11051.57 | 745.66 | 6035.915 | 746 | 5372.469 | 746 | 4621.489 | 746 | 6274.96
| 743.524 | 10936.47 | 745.16 | 6056.875 | 745.5 | 5366.136 | 745.5 | 4826.881 | 745.5 | 6108.703
| 743.024 | 10857.34 | 744.66 | 6143.055 | 745 | 5232.523 | 745 | 4955.682 | 745 | 6207.203
| 742.524 | 10580.83 | 744.16 | 6175.195 | 744.5 | 5447.129 | 744.5 | 4683.944 | 744.5 | 6163.505
| 742.024 | 10805.37 | 743.66 | 6120.25 | 744 | 5435.874 | 744 | 4776.601 | 744 | 5966.226
| 741.524 | 10991.4 | 743.16 | 6111.22 | 743.5 | 5616.617 | 743.5 | 4796.269 | 743.5 | 5711.255
| 741.024 | 11016.86 | 742.66 | 6049.87 | 743 | 5562.745 | 743 | 5045.638 | 743 | 5770.858
| 740.524 | 11043.12 | 742.16 | 6023.535 | 742.5 | 5455.652 | 742.5 | 5015.426 | 742.5 | 5858.633
| 740.024 | 10950.88 | 741.66 | 6078.955 | 742 | 5078.651 | 742 | 4923.84 | 742 | 5917.217
| 739.524 | 10529.81 | 741.16 | 6157.09 | 741.5 | 5310.084 | 741.5 | 4686.975 | 741.5 | 6053.621
| 739.024 | 10655.36 | 740.66 | 6262.43 | 741 | 5529.442 | 741 | 4866.106 | 741 | 6190.806
| 738.524 | 10983.49 | 740.16 | 6361.695 | 740.5 | 5571.399 | 740.5 | 4922.909 | 740.5 | 6181.643
| 738.024 | 10847.34 | 739.66 | 6308.675 | 740 | 5578.922 | 740 | 5058.033 | 740 | 5936.475
| 737.524 | 10844.64 | 739.16 | 6145.86 | 739.5 | 5641.377 | 739.5 | 5125.79 | 739.5 | 5903.381
| 737.024 | 11070.53 | 738.66 | 6175.445 | 739 | 5542.547 | 739 | 4888.756 | 739 | 5887.695
| 736.524 | 11189.03 | 738.16 | 6207.06 | 738.5 | 5559.824 | 738.5 | 4979.062 | 738.5 | 6065.906
| 736.024 | 11046.27 | 737.66 | 6232.02 | 738 | 5511.715 | 738 | 5032.563 | 738 | 6130.862
| 735.524 | 10945.78 | 737.16 | 6211.985 | 737.5 | 5411.715 | 737.5 | 4944.498 | 737.5 | 6463.395
| 735.024 | 10822.68 | 736.66 | 6243.02 | 737 | 5624.99 | 737 | 4950.05 | 737 | 6312.535
| 734.524 | 10957.88 | 736.16 | 6247.175 | 736.5 | 5658.563 | 736.5 | 4965.716 | 736.5 | 5819.888
| 734.024 | 10894.31 | 735.66 | 6076.055 | 736 | 5331.463 | 736 | 5254.862 | 736 | 5916.417
| 733.524 | 10806.82 | 735.16 | 6137.43 | 735.5 | 5368.317 | 735.5 | 4999.63 | 735.5 | 5760.864
| 733.024 | 10784.86 | 734.66 | 6155.91 | 735 | 5216.707 | 735 | 4983.864 | 735 | 5831.062
| 732.524 | 10672.92 | 734.16 | 6181.095 | 734.5 | 5170.488 | 734.5 | 5068.878 | 734.5 | 5888.756
| 732.024 | 10567.13 | 733.66 | 6112.92 | 734 | 5736.895 | 734 | 4915.516 | 734 | 6224.41
| 731.524 | 10767.01 | 733.16 | 6258.355 | 733.5 | 5599.76 | 733.5 | 5152.671 | 733.5 | 6458.143
| 731.024 | 10863.1 | 732.66 | 6180.195 | 733 | 5614.926 | 733 | 4786.865 | 733 | 6253.962
| 730.524 | 10924.67 | 732.16 | 6167.515 | 732.5 | 5528.461 | 732.5 | 4918.697 | 732.5 | 5967.017
| 730.024 | 10793.87 | 731.66 | 6090.385 | 732 | 5501.361 | 732 | 5127.171 | 732 | 5809.854
| 729.524 | 10733.99 | 731.16 | 6227.14 | 731.5 | 5677.651 | 731.5 | 5215.626 | 731.5 | 6389.236
| 729.024 | 10999.6 | 730.66 | 6093.16 | 731 | 5502.771 | 731 | 5113.946 | 731 | 6513.375
| 728.524 | 11211.43 | 730.16 | 6126.5 | 730.5 | 5679.112 | 730.5 | 4881.273 | 730.5 | 6269.698
| 728.024 | 11058.87 | 729.66 | 6078.28 | 730 | 5506.463 | 730 | 5111.064 | 730 | 5903.541
| 727.524 | 11076.18 | 729.16 | 6135.38 | 729.5 | 5496.819 | 729.5 | 4874.02 | 729.5 | 5696.419
| 727.024 | 10867 | 728.66 | 6270.035 | 729 | 5638.385 | 729 | 5136.375 | 729 | 6088.075
| 726.524 | 10990.8 | 728.16 | 6297.145 | 728.5 | 5614.846 | 728.5 | 5224.92 | 728.5 | 6198.199
| 726.024 | 10966.79 | 727.66 | 6065.925 | 728 | 5466.907 | 728 | 5057.063 | 728 | 5928.271
| 725.524 | 10974.49 | 727.16 | 6009.955 | 727.5 | 5387.115 | 727.5 | 5086.565 | 727.5 | 5890.226
| 725.024 | 10907.01 | 726.66 | 5946.955 | 727 | 5450.7 | 727 | 5072.679 | 727 | 5909.374
| 724.524 | 11245.8 | 726.16 | 6133.155 | 726.5 | 5401.641 | 726.5 | 4941.206 | 726.5 | 6396.108
| 724.024 | 11426.72 | 725.66 | 6232.895 | 726 | 5159.304 | 726 | 5154.372 | 726 | 6225.74
| 723.524 | 10927.12 | 725.16 | 6272.935 | 725.5 | 5258.193 | 725.5 | 5306.273 | 725.5 | 6643.417
| 723.024 | 10954.53 | 724.66 | 6140.105 | 725 | 5282.723 | 725 | 5200.01 | 725 | 6073.399
| 722.524 | 10945.28 | 724.16 | 6115.495 | 724.5 | 5249.07 | 724.5 | 5375.08 | 724.5 | 6047.769
| 722.024 | 11001 | 723.66 | 6121.875 | 724 | 5346.699 | 724 | 4894.948 | 724 | 6145.678
| 721.524 | 11069.23 | 723.16 | 6127.175 | 723.5 | 5682.443 | 723.5 | 4996.879 | 723.5 | 6437.325
| 721.024 | 11166.52 | 722.66 | 6086.135 | 723 | 5611.204 | 723 | 5054.312 | 723 | 6114.426
| 720.524 | 10829.58 | 722.16 | 6164.44 | 722.5 | 5263.195 | 722.5 | 4912.235 | 722.5 | 6467.347
| 720.024 | 10904.86 | 721.66 | 5988.145 | 722 | 5370.968 | 722 | 5042.437 | 722 | 6074.72
| 719.524 | 11053.67 | 721.16 | 6029.01 | 721.5 | 5421.028 | 721.5 | 5092.737 | 721.5 | 6199.73
| 719.024 | 11085.73 | 720.66 | 6205.155 | 721 | 5791.427 | 721 | 5016.577 | 721 | 6328.461
| 718.524 | 11354.74 | 720.16 | 6400.935 | 720.5 | 5588.495 | 720.5 | 4861.285 | 720.5 | 5876.561
| 718.024 | 11240.25 | 719.66 | 6370.3 | 720 | 5628.071 | 720 | 4805.932 | 720 | 6057.323
| 717.524 | 11332.18 | 719.16 | 6240.995 | 719.5 | 5474.49 | 719.5 | 4787.425 | 719.5 | 6243.828
| 717.024 | 11527.01 | 718.66 | 6218.79 | 719 | 5424.86 | 719 | 5139.176 | 719 | 6201.311
| 716.524 | 11374.25 | 718.16 | 6267.43 | 718.5 | 5422.519 | 718.5 | 5084.314 | 718.5 | 5879.162
| 716.024 | 11510.55 | 717.66 | 6260.33 | 718 | 5380.712 | 718 | 5368.407 | 718 | 6136.255
| 715.524 | 11570.48 | 717.16 | 6359.82 | 717.5 | 5246.569 | 717.5 | 5147.839 | 717.5 | 6266.377
| 715.024 | 11121.05 | 716.66 | 6272.06 | 717 | 5624.32 | 717 | 4816.577 | 717 | 5954.522
| 714.524 | 11100.19 | 716.16 | 6145.935 | 716.5 | 5679.902 | 716.5 | 4951.19 | 716.5 | 6448.439
| 714.024 | 11026.26 | 715.66 | 6254.925 | 716 | 5752.761 | 716 | 5146.048 | 716 | 6332.213
| 713.524 | 11074.98 | 715.16 | 6317.6 | 715.5 | 5527.901 | 715.5 | 4970.298 | 715.5 | 6324.88
| 713.024 | 11659.46 | 714.66 | 6248.2 | 715 | 5457.273 | 715 | 5061.044 | 715 | 6436.645
| 712.524 | 11456.78 | 714.16 | 6174.57 | 714.5 | 5600.9 | 714.5 | 5164.246 | 714.5 | 6203.872
| 712.024 | 11646.01 | 713.66 | 6277.71 | 714 | 5584.734 | 714 | 5031.553 | 714 | 6126.461
| 711.524 | 11629.35 | 713.16 | 6112.97 | 713.5 | 5497.969 | 713.5 | 4674.7 | 713.5 | 6021.979
| 711.024 | 11392.36 | 712.66 | 6281.94 | 713 | 5606.483 | 713 | 4920.408 | 713 | 6013.806
| 710.524 | 11099.09 | 712.16 | 6238.77 | 712.5 | 5625.55 | 712.5 | 5193.778 | 712.5 | 6047.519
| 710.024 | 11203.38 | 711.66 | 6287.39 | 712 | 5564.016 | 712 | 5235.924 | 712 | 6057.943
| 709.524 | 11401.91 | 711.16 | 6298.295 | 711.5 | 5809.274 | 711.5 | 5240.066 | 711.5 | 6292.897
| 709.024 | 11269.66 | 710.66 | 6289.99 | 711 | 5652.971 | 711 | 5354.792 | 711 | 6120.148
| 708.524 | 11196.08 | 710.16 | 6363.145 | 710.5 | 5729.922 | 710.5 | 5059.574 | 710.5 | 6282.283
| 708.024 | 10997.4 | 709.66 | 6268.935 | 710 | 5282.983 | 710 | 5102.191 | 710 | 6203.271
| 707.524 | 11008.4 | 709.16 | 6098.915 | 709.5 | 5710.834 | 709.5 | 5008.523 | 709.5 | 6272.099
| 707.024 | 11011.3 | 708.66 | 6114.32 | 709 | 5651.881 | 709 | 4666.397 | 709 | 6328.351
| 706.524 | 10955.28 | 708.16 | 6264.005 | 708.5 | 5543.557 | 708.5 | 4909.154 | 708.5 | 6234.854
| 706.024 | 11013.26 | 707.66 | 6166.34 | 708 | 5480.942 | 708 | 4923.179 | 708 | 6380.012
| 705.524 | 11330.68 | 707.16 | 6250.85 | 707.5 | 5352.061 | 707.5 | 4702.031 | 707.5 | 6255.522
| 705.024 | 11518.41 | 706.66 | 6228.99 | 707 | 5477.481 | 707 | 4911.845 | 707 | 6182.123
| 704.524 | 11695.03 | 706.16 | 6368.545 | 706.5 | 5679.572 | 706.5 | 5032.393 | 706.5 | 6523.239
| 704.024 | 11572.28 | 705.66 | 6265.905 | 706 | 5947.889 | 706 | 4918.958 | 706 | 6297.749
| 703.524 | 11849.69 | 705.16 | 6245 | 705.5 | 5929.952 | 705.5 | 5019.958 | 705.5 | 6192.647
| 703.024 | 11980.04 | 704.66 | 6251.5 | 705 | 5830.552 | 705 | 5174.08 | 705 | 6187.905
| 702.524 | 11734.89 | 704.16 | 6087.685 | 704.5 | 5809.474 | 704.5 | 5215.126 | 704.5 | 6227.301
| 702.024 | 11834.78 | 703.66 | 6137.205 | 704 | 5674.1 | 704 | 5471.849 | 704 | 6059.064
| 701.524 | 11953.48 | 703.16 | 6184.5 | 703.5 | 6028.061 | 703.5 | 5428.601 | 703.5 | 6156.473
| 701.024 | 11697.13 | 702.66 | 6330.105 | 703 | 5750.1 | 703 | 4883.874 | 703 | 6703.962
| 700.524 | 11258.05 | 702.16 | 6153.16 | 702.5 | 5407.813 | 702.5 | 4903.431 | 702.5 | 6464.146
| 700.024 | 11312.93 | 701.66 | 6034.965 | 702 | 5515.526 | 702 | 4951.24 | 702 | 6415.256
| 699.524 | 10849.74 | 701.16 | 6129.1 | 701.5 | 5702.521 | 701.5 | 4948.259 | 701.5 | 6479.162
| 699.024 | 10826.08 | 700.66 | 6289.69 | 701 | 5805.072 | 701 | 5071.309 | 701 | 6437.175
| 698.524 | 10774.01 | 700.16 | 6249 | 700.5 | 5612.825 | 700.5 | 5085.854 | 700.5 | 6235.714
| 698.024 | 10394.91 | 699.66 | 6167.49 | 700 | 5756.333 | 700 | 4982.453 | 700 | 6598.85
| 697.524 | 10458.88 | 699.16 | 6160.04 | 699.5 | 5606.993 | 699.5 | 4979.612 | 699.5 | 6312.475
| 697.024 | 10507.4 | 698.66 | 6275.36 | 699 | 5519.758 | 699 | 5124.89 | 699 | 6272.069
| 696.524 | 10550.57 | 698.16 | 6210.135 | 698.5 | 5768.747 | 698.5 | 5326.751 | 698.5 | 6420.428
| 696.024 | 10188.08 | 697.66 | 6136.155 | 698 | 5656.633 | 698 | 5441.577 | 698 | 6609.724
| 695.524 | 10329.83 | 697.16 | 6142.655 | 697.5 | 5872.529 | 697.5 | 4961.054 | 697.5 | 6118.577
| 695.024 | 10472.34 | 696.66 | 6107.12 | 697 | 5839.056 | 697 | 5120.438 | 697 | 6361.014
| 694.524 | 10508.75 | 696.16 | 6353.59 | 696.5 | 5644.008 | 696.5 | 5255.472 | 696.5 | 6509.954
| 694.024 | 10403.11 | 695.66 | 6204.155 | 696 | 5413.115 | 696 | 5009.774 | 696 | 6537.515
| 693.524 | 10251.7 | 695.16 | 6141.305 | 695.5 | 5334.544 | 695.5 | 4806.993 | 695.5 | 6204.112
| 693.024 | 10226.39 | 694.66 | 6071.955 | 695 | 5574.98 | 695 | 4891.046 | 695 | 6243.167
| 692.524 | 10423.47 | 694.16 | 6045.895 | 694.5 | 5644.348 | 694.5 | 5176.13 | 694.5 | 6328.251
| 692.024 | 10668.97 | 693.66 | 6240.52 | 694 | 5594.348 | 694 | 5198.469 | 694 | 6402.431
| 691.524 | 10608.99 | 693.16 | 6288.39 | 693.5 | 5393.597 | 693.5 | 5015.036 | 693.5 | 6378.331
| 691.024 | 10687.37 | 692.66 | 6373.125 | 693 | 5707.663 | 693 | 4834.094 | 693 | 6239.296
| 690.524 | 10756.75 | 692.16 | 6181.195 | 692.5 | 5944.848 | 692.5 | 5152.451 | 692.5 | 6202.661
| 690.024 | 11002.7 | 691.66 | 6189.65 | 692 | 5700.88 | 692 | 5331.503 | 692 | 6221.959
| 689.524 | 10718.94 | 691.16 | 6125.675 | 691.5 | 5700.9 | 691.5 | 5012.205 | 691.5 | 6422.349
| 689.024 | 10903.71 | 690.66 | 6253.55 | 691 | 5691.897 | 691 | 5016.717 | 691 | 6198.399
| 688.524 | 11266.16 | 690.16 | 6453.055 | 690.5 | 5786.154 | 690.5 | 5401.04 | 690.5 | 6560.494
| 688.024 | 12111.54 | 689.66 | 6452.93 | 690 | 5800.25 | 690 | 5386.745 | 690 | 6147.979
| 687.524 | 13387.71 | 689.16 | 6434.45 | 689.5 | 5831.653 | 689.5 | 5198.379 | 689.5 | 6343.077
| 687.024 | 15059.62 | 688.66 | 6605.54 | 689 | 5969.598 | 689 | 4975.78 | 689 | 6275.3
| 686.524 | 16558.97 | 688.16 | 6826.055 | 688.5 | 5947.729 | 688.5 | 5015.346 | 688.5 | 6389.596
| 686.024 | 16749 | 687.66 | 7029.735 | 688 | 5916.627 | 688 | 5244.158 | 688 | 6708.804
| 685.524 | 15814.83 | 687.16 | 6958.685 | 687.5 | 6157.383 | 687.5 | 5112.035 | 687.5 | 6797.899
| 685.024 | 14666.42 | 686.66 | 6829.455 | 687 | 6197.329 | 687 | 5061.154 | 687 | 6760.444
| 684.524 | 13786.71 | 686.16 | 6556.35 | 686.5 | 6165.556 | 686.5 | 5256.543 | 686.5 | 6506.843
| 684.024 | 12706.03 | 685.66 | 6409.49 | 686 | 6023.339 | 686 | 5497.919 | 686 | 6487.425
| 683.524 | 11847.79 | 685.16 | 6560.8 | 685.5 | 5822.169 | 685.5 | 5550.07 | 685.5 | 6326.951
| 683.024 | 11599.04 | 684.66 | 6536.74 | 685 | 5674.57 | 685 | 5212.565 | 685 | 6374.68
| 682.524 | 10967.79 | 684.16 | 6383.73 | 684.5 | 5785.924 | 684.5 | 5092.637 | 684.5 | 6222.899
| 682.024 | 10632.4 | 683.66 | 6263.405 | 684 | 5795.688 | 684 | 5482.953 | 684 | 6258.063
| 681.524 | 10143.56 | 683.16 | 6259.03 | 683.5 | 5693.107 | 683.5 | 5308.483 | 683.5 | 6621.068
| 681.024 | 10421.52 | 682.66 | 6331.735 | 683 | 5407.693 | 683 | 5334.464 | 683 | 6056.703
| 680.524 | 10122.7 | 682.16 | 6326.53 | 682.5 | 5814.206 | 682.5 | 5109.134 | 682.5 | 6367.907
| 680.024 | 9831.283 | 681.66 | 6355.515 | 682 | 5680.342 | 682 | 4879.992 | 682 | 6455.612
| 679.524 | 10014.76 | 681.16 | 6345.565 | 681.5 | 5440.386 | 681.5 | 4975.45 | 681.5 | 6640.056
| 679.024 | 9748.649 | 680.66 | 6376.4 | 681 | 5595.978 | 681 | 5186.214 | 681 | 6333.463
| 678.524 | 9675.02 | 680.16 | 6379.7 | 680.5 | 5509.314 | 680.5 | 5347.469 | 680.5 | 6425.97
| 678.024 | 9758.253 | 679.66 | 6314.975 | 680 | 5638.155 | 680 | 5228.701 | 680 | 6199.39
| 677.524 | 9883.453 | 679.16 | 6120.45 | 679.5 | 5841.317 | 679.5 | 5051.741 | 679.5 | 6075.81
| 677.024 | 10483.59 | 678.66 | 6175.47 | 679 | 5746.799 | 679 | 5195.768 | 679 | 6466.887
| 676.524 | 9989.196 | 678.16 | 6237.52 | 678.5 | 5728.992 | 678.5 | 4995.438 | 678.5 | 6410.254
| 676.024 | 9664.166 | 677.66 | 6166.715 | 678 | 5629.492 | 678 | 5154.392 | 678 | 6632.983
| 675.524 | 9746.499 | 677.16 | 6163.715 | 677.5 | 5479.992 | 677.5 | 5109.354 | 677.5 | 6628.431
| 675.024 | 10031.16 | 676.66 | 6134.98 | 677 | 5722.079 | 677 | 5155.812 | 677 | 6376.731
| 674.524 | 9968.537 | 676.16 | 6223.04 | 676.5 | 5759.454 | 676.5 | 5294.168 | 676.5 | 6089.016
| 674.024 | 10088.64 | 675.66 | 6303.245 | 676 | 5822.439 | 676 | 5506.283 | 676 | 6414.836
| 673.524 | 9899.41 | 675.16 | 6199.355 | 675.5 | 5848.329 | 675.5 | 5404.182 | 675.5 | 6494.918
| 673.024 | 10151.21 | 674.66 | 6008.805 | 675 | 5592.097 | 675 | 5508.153 | 675 | 6118.027
| 672.524 | 10125.15 | 674.16 | 6256.125 | 674.5 | 5965.996 | 674.5 | 4898.449 | 674.5 | 5826.471
| 672.024 | 10132.95 | 673.66 | 6220.365 | 674 | 5575.79 | 674 | 4814.166 | 674 | 6259.554
| 671.524 | 9803.321 | 673.16 | 6335.685 | 673.5 | 5436.835 | 673.5 | 5015.776 | 673.5 | 6415.016
| 671.024 | 9729.792 | 672.66 | 6048.895 | 673 | 5494.558 | 673 | 5277.791 | 673 | 6590.856
| 670.524 | 9974.34 | 672.16 | 6324.18 | 672.5 | 6090.276 | 672.5 | 5371.269 | 672.5 | 6833.123
| 670.024 | 9965.186 | 671.66 | 6298.32 | 672 | 5668.998 | 672 | 5247.579 | 672 | 6659.424
| 669.524 | 10331.68 | 671.16 | 6215.01 | 671.5 | 6013.896 | 671.5 | 5134.224 | 671.5 | 6483.083
| 669.024 | 10427.12 | 670.66 | 6245.45 | 671 | 5886.325 | 671 | 5340.776 | 671 | 6631.923
| 668.524 | 10372.55 | 670.16 | 6320.78 | 670.5 | 5710.164 | 670.5 | 5301.17 | 670.5 | 6998.84
| 668.024 | 10380.6 | 669.66 | 6306.245 | 670 | 5388.796 | 670 | 5412.365 | 670 | 6256.092
| 667.524 | 10554.27 | 669.16 | 6412.415 | 669.5 | 5837.185 | 669.5 | 5398.379 | 669.5 | 6403.241
| 667.024 | 11049.57 | 668.66 | 6475.865 | 669 | 5767.057 | 669 | 5407.113 | 669 | 6838.385
| 666.524 | 11271.36 | 668.16 | 6412.14 | 668.5 | 6009.484 | 668.5 | 5384.684 | 668.5 | 6581.923
| 666.024 | 11489.05 | 667.66 | 6322.955 | 668 | 6018.758 | 668 | 5722.529 | 668 | 6520.668
| 665.524 | 11533.81 | 667.16 | 6267.605 | 667.5 | 5708.743 | 667.5 | 5507.113 | 667.5 | 6741.096
| 665.024 | 11826.83 | 666.66 | 6170.92 | 667 | 5788.425 | 667 | 5366.827 | 667 | 6692.767
| 664.524 | 11784.21 | 666.16 | 6432.825 | 666.5 | 5549.06 | 666.5 | 5461.895 | 666.5 | 6777.621
| 664.024 | 12109.09 | 665.66 | 6332.16 | 666 | 5781.172 | 666 | 5517.937 | 666 | 6553.812
| 663.524 | 11688.48 | 665.16 | 6146.185 | 665.5 | 5918.147 | 665.5 | 5246.509 | 665.5 | 6037.685
| 663.024 | 11600.69 | 664.66 | 6358.245 | 665 | 5701.791 | 665 | 5148.99 | 665 | 6279.022
| 662.524 | 11138.61 | 664.16 | 6338.785 | 664.5 | 5542.647 | 664.5 | 5528.942 | 664.5 | 6419.848
| 662.024 | 10805.62 | 663.66 | 6169.22 | 664 | 5904.432 | 664 | 5417.247 | 664 | 6552.951
| 661.524 | 10413.72 | 663.16 | 6323.58 | 663.5 | 6066.787 | 663.5 | 5168.948 | 663.5 | 6983.003
| 661.024 | 10315.18 | 662.66 | 6446.555 | 663 | 5564.986 | 663 | 5422.309 | 663 | 6697.959
| 660.524 | 10140.21 | 662.16 | 6233.32 | 662.5 | 5653.361 | 662.5 | 5128.691 | 662.5 | 6228.711
| 660.024 | 10002 | 661.66 | 6420.095 | 662 | 5858.884 | 662 | 5364.376 | 662 | 6817.967
| 659.524 | 10161.81 | 661.16 | 6523.46 | 661.5 | 5642.937 | 661.5 | 5478.872 | 661.5 | 6623.129
| 659.024 | 9997.849 | 660.66 | 6456.835 | 661 | 5809.234 | 661 | 5201.16 | 661 | 7256.112
| 658.524 | 10045.07 | 660.16 | 6293.54 | 660.5 | 5891.206 | 660.5 | 5046.118 | 660.5 | 6570.998
| 658.024 | 9917.217 | 659.66 | 6267.23 | 660 | 5773.179 | 660 | 4873.469 | 660 | 6608.523
| 657.524 | 9836.685 | 659.16 | 6547.945 | 659.5 | 5790.016 | 659.5 | 5493.557 | 659.5 | 6881.022
| 657.024 | 10043.47 | 658.66 | 6507.33 | 659 | 5957.053 | 659 | 5341.597 | 659 | 6896.379
| 656.524 | 10016.31 | 658.16 | 6322.23 | 658.5 | 5863.876 | 658.5 | 5181.893 | 658.5 | 6649.77
| 656.024 | 9972.039 | 657.66 | 6369.05 | 658 | 5966.907 | 658 | 5198.539 | 658 | 6328.481
| 655.524 | 10036.56 | 657.16 | 6580.68 | 657.5 | 5567.177 | 657.5 | 5231.853 | 657.5 | 6697.949
| 655.024 | 9796.168 | 656.66 | 6531.035 | 657 | 5500.49 | 657 | 5249.37 | 657 | 6519.038
| 654.524 | 10024.36 | 656.16 | 6288.365 | 656.5 | 6006.583 | 656.5 | 5250.45 | 656.5 | 6452.821
| 654.024 | 9706.933 | 655.66 | 6208.535 | 656 | 6192.457 | 656 | 5459.204 | 656 | 6187.325
| 653.524 | 9724.14 | 655.16 | 6353.165 | 655.5 | 6192.237 | 655.5 | 5046.659 | 655.5 | 6659.144
| 653.024 | 9835.434 | 654.66 | 6314.45 | 655 | 6054.642 | 655 | 5129.662 | 655 | 6905.212
| 652.524 | 9878.802 | 654.16 | 6333.31 | 654.5 | 6036.034 | 654.5 | 5161.685 | 654.5 | 6341.076
| 652.024 | 9650.96 | 653.66 | 6333.71 | 654 | 5811.995 | 654 | 5247.349 | 654 | 6555.742
| 651.524 | 9565.926 | 653.16 | 6323.505 | 653.5 | 6104.832 | 653.5 | 5653.471 | 653.5 | 6682.143
| 651.024 | 9894.108 | 652.66 | 6467.51 | 653 | 5988.745 | 653 | 5497.869 | 653 | 6646.068
| 650.524 | 10051.02 | 652.16 | 6339.885 | 652.5 | 5755.122 | 652.5 | 5350.76 | 652.5 | 6380.882
| 650.024 | 9923.019 | 651.66 | 6345.79 | 652 | 5745.818 | 652 | 5462.925 | 652 | 6844.738
| 649.524 | 9722.739 | 651.16 | 6275.985 | 651.5 | 6000.27 | 651.5 | 5559.594 | 651.5 | 6681.803
| 649.024 | 9627.001 | 650.66 | 6341.685 | 651 | 5376.861 | 651 | 5721.218 | 651 | 6505.822
| 648.524 | 9561.925 | 650.16 | 6345.79 | 650.5 | 5471.269 | 650.5 | 5185.874 | 650.5 | 6599.52
| 648.024 | 9518.958 | 649.66 | 6279.06 | 650 | 5693.237 | 650 | 5364.896 | 650 | 6526.401
| 647.524 | 9632.153 | 649.16 | 6440.325 | 649.5 | 5819.188 | 649.5 | 5409.414 | 649.5 | 6705.822
| 647.024 | 9737.345 | 648.66 | 6518.155 | 649 | 5763.125 | 649 | 5519.688 | 649 | 6650.47
| 646.524 | 10056.07 | 648.16 | 6141.455 | 648.5 | 5779.812 | 648.5 | 5360.694 | 648.5 | 6536.335
| 646.024 | 10045.22 | 647.66 | 6198.13 | 648 | 5898.319 | 648 | 5376.411 | 648 | 6660.044
| 645.524 | 10130.8 | 647.16 | 6421.32 | 647.5 | 5805.152 | 647.5 | 5238.515 | 647.5 | 6673.409
| 645.024 | 10159.11 | 646.66 | 6424.645 | 647 | 5606.903 | 647 | 5454.742 | 647 | 7218.727
| 644.524 | 9946.979 | 646.16 | 6347.94 | 646.5 | 5914.856 | 646.5 | 5194.068 | 646.5 | 6661.495
| 644.024 | 10038.77 | 645.66 | 6296.345 | 646 | 5875.33 | 646 | 5310.794 | 646 | 6852.161
| 643.524 | 9736.144 | 645.16 | 6280.835 | 645.5 | 6080.392 | 645.5 | 5374.31 | 645.5 | 6386.635
| 643.024 | 9764.956 | 644.66 | 6405.31 | 645 | 6194.068 | 645 | 5383.203 | 645 | 6546.479
| 642.524 | 9973.79 | 644.16 | 6422.295 | 644.5 | 6092.087 | 644.5 | 5303.271 | 644.5 | 6723.709
| 642.024 | 9950.18 | 643.66 | 6279.285 | 644 | 6259.574 | 644 | 5129.542 | 644 | 6988.866
| 641.524 | 10075.83 | 643.16 | 6300.52 | 643.5 | 6158.864 | 643.5 | 5376.561 | 643.5 | 6468.177
| 641.024 | 10011.4 | 642.66 | 6462.36 | 643 | 6154.142 | 643 | 5359.824 | 643 | 6533.523
| 640.524 | 10046.52 | 642.16 | 6529.01 | 642.5 | 6002.501 | 642.5 | 5505.132 | 642.5 | 6725.1
| 640.024 | 10223.64 | 641.66 | 6523.81 | 642 | 5996.909 | 642 | 5333.563 | 642 | 6725.87
| 639.524 | 10358.94 | 641.16 | 6373.25 | 641.5 | 5842.297 | 641.5 | 5447.659 | 641.5 | 6691.176
| 639.024 | 10141.06 | 640.66 | 6476.59 | 641 | 5877.161 | 641 | 5641.777 | 641 | 6646.799
| 638.524 | 10117.3 | 640.16 | 6445.305 | 640.5 | 5976.761 | 640.5 | 5420.538 | 640.5 | 6375.47
| 638.024 | 9856.693 | 639.66 | 6526.31 | 640 | 5646.108 | 640 | 5483.463 | 640 | 6485.564
| 637.524 | 9914.816 | 639.16 | 6481.545 | 639.5 | 6147.479 | 639.5 | 5298.279 | 639.5 | 6872.849
| 637.024 | 9939.576 | 638.66 | 6369.55 | 639 | 6187.895 | 639 | 5667.417 | 639 | 6811.094
| 636.524 | 9927.921 | 638.16 | 6313.275 | 638.5 | 6341.827 | 638.5 | 5345.318 | 638.5 | 6851.591
| 636.024 | 10119.35 | 637.66 | 6475.915 | 638 | 6176.361 | 638 | 5334.834 | 638 | 6481.553
| 635.524 | 9721.088 | 637.16 | 6519.635 | 637.5 | 6196.519 | 637.5 | 5238.685 | 637.5 | 6745.598
| 635.024 | 9653.361 | 636.66 | 6535.265 | 637 | 5967.927 | 637 | 5076 | 637 | 6452.111
| 634.524 | 10140.91 | 636.16 | 6491.37 | 636.5 | 5585.844 | 636.5 | 5462.165 | 636.5 | 6301.951
| 634.024 | 10268.11 | 635.66 | 6571.455 | 636 | 5808.443 | 636 | 5669.308 | 636 | 6159.534
| 633.524 | 10155.26 | 635.16 | 6546.72 | 635.5 | 5980.182 | 635.5 | 5268.257 | 635.5 | 6428.962
| 633.024 | 10416.97 | 634.66 | 6327.805 | 635 | 5934.834 | 635 | 5380.042 | 635 | 6948.709
| 632.524 | 10070.48 | 634.16 | 6388.33 | 634.5 | 5700.65 | 634.5 | 5455.742 | 634.5 | 6704.122
| 632.024 | 10070.98 | 633.66 | 6402.435 | 634 | 5568.988 | 634 | 5374.81 | 634 | 6882.063
| 631.524 | 9951.681 | 633.16 | 6341.71 | 633.5 | 5952.531 | 633.5 | 5546.218 | 633.5 | 6518.958
| 631.024 | 10022.46 | 632.66 | 6493.62 | 633 | 5862.255 | 633 | 5561.775 | 633 | 6611.635
| 630.524 | 10010.2 | 632.16 | 6515.105 | 632.5 | 5784.204 | 632.5 | 5385.274 | 632.5 | 6811.174
| 630.024 | 9720.788 | 631.66 | 6399.76 | 632 | 5567.837 | 632 | 5497.769 | 632 | 6657.983
| 629.524 | 10038.97 | 631.16 | 6403.01 | 631.5 | 5770.768 | 631.5 | 5379.032 | 631.5 | 6495.878
| 629.024 | 10237.19 | 630.66 | 6374.65 | 631 | 5841.617 | 631 | 5442.727 | 631 | 7091.617
| 628.524 | 10170.82 | 630.16 | 6393.705 | 630.5 | 5791.477 | 630.5 | 5499.95 | 630.5 | 6720.798
| 628.024 | 9847.989 | 629.66 | 6559.325 | 630 | 5589.016 | 630 | 5308.713 | 630 | 6520.778
| 627.524 | 9772.559 | 629.16 | 6559.575 | 629.5 | 5847.229 | 629.5 | 5563.315 | 629.5 | 6628.121
| 627.024 | 9984.494 | 628.66 | 6559.625 | 629 | 6181.923 | 629 | 5538.916 | 629 | 6406.843
| 626.524 | 10097.34 | 628.16 | 6421.52 | 628.5 | 5736.575 | 628.5 | 5448.469 | 628.5 | 6833.774
| 626.024 | 10080.58 | 627.66 | 6613.97 | 628 | 5812.365 | 628 | 5172.159 | 628 | 6694.068
| 625.524 | 10054.62 | 627.16 | 6458.96 | 627.5 | 5989.806 | 627.5 | 5404.462 | 627.5 | 6616.697
| 625.024 | 10101.99 | 626.66 | 6382.83 | 627 | 5929.012 | 627 | 5840.016 | 627 | 6415.386
| 624.524 | 10097.44 | 626.16 | 6345.99 | 626.5 | 5877.361 | 626.5 | 5565.736 | 626.5 | 6730.012
| 624.024 | 9971.539 | 625.66 | 6341.91 | 626 | 6036.985 | 626 | 5415.406 | 626 | 6602.461
| 623.524 | 10089.34 | 625.16 | 6546.895 | 625.5 | 5803.191 | 625.5 | 5263.485 | 625.5 | 6451.901
| 623.024 | 10076.78 | 624.66 | 6507.755 | 625 | 5820.168 | 625 | 5601.901 | 625 | 6961.074
| 622.524 | 10233.39 | 624.16 | 6439.05 | 624.5 | 6060.874 | 624.5 | 5773.88 | 624.5 | 7124.15
| 622.024 | 10381.1 | 623.66 | 6378.375 | 624 | 5944.778 | 624 | 5508.343 | 624 | 6750.98
| 621.524 | 10217.44 | 623.16 | 6394.935 | 623.5 | 5985.154 | 623.5 | 5621.078 | 623.5 | 6983.683
| 621.024 | 10189.08 | 622.66 | 6457.285 | 623 | 6118.507 | 623 | 5524.26 | 623 | 6746.839
| 620.524 | 10448.13 | 622.16 | 6506.405 | 622.5 | 5859.544 | 622.5 | 5421.639 | 622.5 | 6699.31
| 620.024 | 10198.83 | 621.66 | 6628.8 | 622 | 5595.048 | 622 | 5232.843 | 622 | 6504.562
| 619.524 | 10104.34 | 621.16 | 6485.545 | 621.5 | 5999.79 | 621.5 | 5831.653 | 621.5 | 6412.005
| 619.024 | 10149.21 | 620.66 | 6395.86 | 621 | 6027.021 | 621 | 5501.721 | 621 | 6431.793
| 618.524 | 10215.09 | 620.16 | 6485.745 | 620.5 | 6035.474 | 620.5 | 5478.631 | 620.5 | 6627.431
| 618.024 | 10490.35 | 619.66 | 6534.865 | 620 | 5878.221 | 620 | 5171.719 | 620 | 6522.769
| 617.524 | 10186.52 | 619.16 | 6632.155 | 619.5 | 5939.316 | 619.5 | 5794.628 | 619.5 | 6936.004
| 617.024 | 10124.3 | 618.66 | 6683.45 | 619 | 5986.905 | 619 | 5440.336 | 619 | 6847.399
| 616.524 | 10532.31 | 618.16 | 6560.475 | 618.5 | 5942.047 | 618.5 | 5214.526 | 618.5 | 6783.824
| 616.024 | 10284.36 | 617.66 | 6396.885 | 618 | 5765.076 | 618 | 5493.017 | 618 | 6754.292
| 615.524 | 10425.52 | 617.16 | 6352.815 | 617.5 | 6033.143 | 617.5 | 5384.604 | 617.5 | 6701.971
| 615.024 | 10213.09 | 616.66 | 6381.05 | 617 | 5944.028 | 617 | 5487.885 | 617 | 6687.655
| 614.524 | 10328.13 | 616.16 | 6410.29 | 616.5 | 5803.872 | 616.5 | 5439.666 | 616.5 | 6346.289
| 614.024 | 10488.2 | 615.66 | 6433.325 | 616 | 6037.125 | 616 | 5615.236 | 616 | 6572.439
| 613.524 | 10402.21 | 615.16 | 6513.33 | 615.5 | 5872.379 | 615.5 | 5566.347 | 615.5 | 6491.497
| 613.024 | 10356.49 | 614.66 | 6555.995 | 615 | 6132.313 | 615 | 5627.161 | 615 | 6517.167
| 612.524 | 10315.58 | 614.16 | 6592.535 | 614.5 | 6001.16 | 614.5 | 5275.82 | 614.5 | 6447.119
| 612.024 | 10415.42 | 613.66 | 6653.635 | 614 | 5824.59 | 614 | 5358.854 | 614 | 6555.822
| 611.524 | 10586.33 | 613.16 | 6698.83 | 613.5 | 5868.077 | 613.5 | 5583.253 | 613.5 | 6417.007
| 611.024 | 10526.46 | 612.66 | 6523.535 | 613 | 5794.438 | 613 | 5607.093 | 613 | 6784.164
| 610.524 | 10785.91 | 612.16 | 6497.325 | 612.5 | 5793.908 | 612.5 | 5091.297 | 612.5 | 7007.513
| 610.024 | 10464.34 | 611.66 | 6617.395 | 612 | 6282.273 | 612 | 5343.667 | 612 | 6599.37
| 609.524 | 10342.09 | 611.16 | 6575.855 | 611.5 | 6470.828 | 611.5 | 5482.093 | 611.5 | 6811.385
| 609.024 | 10598.94 | 610.66 | 6561.525 | 611 | 6270.748 | 611 | 5547.629 | 611 | 6844.858
| 608.524 | 10563.93 | 610.16 | 6643.33 | 610.5 | 6073.599 | 610.5 | 5561.645 | 610.5 | 6915.506
| 608.024 | 10243.25 | 609.66 | 6680.245 | 610 | 6234.754 | 610 | 5401.18 | 610 | 6499.34
| 607.524 | 10455.38 | 609.16 | 6761.53 | 609.5 | 6175.4 | 609.5 | 5356.002 | 609.5 | 6503.421
| 607.024 | 10618.1 | 608.66 | 6544.395 | 609 | 5961.295 | 609 | 5528.321 | 609 | 6802.131
| 606.524 | 10571.68 | 608.16 | 6652.21 | 608.5 | 6137.645 | 608.5 | 5148.97 | 608.5 | 6467.687
| 606.024 | 10293.12 | 607.66 | 6513.73 | 608 | 5960.934 | 608 | 5428.972 | 608 | 6850.04
| 605.524 | 10723.24 | 607.16 | 6574.655 | 607.5 | 5917.757 | 607.5 | 5612.715 | 607.5 | 6606.613
| 605.024 | 10896.11 | 606.66 | 6452.255 | 607 | 5949.15 | 607 | 5466.046 | 607 | 6335.554
| 604.524 | 10572.83 | 606.16 | 6498.475 | 606.5 | 6052.651 | 606.5 | 5398.309 | 606.5 | 6448.489
| 604.024 | 10448.13 | 605.66 | 6682.5 | 606 | 5685.594 | 606 | 5192.537 | 606 | 6414.826
| 603.524 | 10893.81 | 605.16 | 6635.855 | 605.5 | 5988.655 | 605.5 | 4994.188 | 605.5 | 6501.24
| 603.024 | 10834.88 | 604.66 | 6587.26 | 605 | 6216.787 | 605 | 5233.053 | 605 | 6865.076
| 602.524 | 10701.93 | 604.16 | 6495.375 | 604.5 | 6141.687 | 604.5 | 5576.441 | 604.5 | 6850.76
| 602.024 | 10816.93 | 603.66 | 6464.335 | 604 | 6409.184 | 604 | 5304.982 | 604 | 6783.974
| 601.524 | 10624.55 | 603.16 | 6558.2 | 603.5 | 5971.719 | 603.5 | 5341.176 | 603.5 | 6622.499
| 601.024 | 10507.3 | 602.66 | 6398.21 | 603 | 5510.664 | 603 | 5269.428 | 603 | 7056.142
| 600.524 | 10621.35 | 602.16 | 6441.175 | 602.5 | 5631.443 | 602.5 | 5352.641 | 602.5 | 6610.474
| 600.024 | 11247.25 | 601.66 | 6664.24 | 602 | 5801.441 | 602 | 5204.242 | 602 | 6619.968
| 599.524 | 10563.23 | 601.16 | 6510.13 | 601.5 | 5792.037 | 601.5 | 5370.748 | 601.5 | 6751.631
| 599.024 | 10613.85 | 600.66 | 6428.695 | 601 | 5853.191 | 601 | 5283.393 | 601 | 6640.076
| 598.524 | 10647.21 | 600.16 | 6632.055 | 600.5 | 5794.938 | 600.5 | 5760.654 | 600.5 | 6615.796
| 598.024 | 10484.24 | 599.66 | 6520.135 | 600 | 5799.44 | 600 | 5385.014 | 600 | 6821.869
| 597.524 | 10615.45 | 599.16 | 6534.94 | 599.5 | 5782.073 | 599.5 | 5236.905 | 599.5 | 7180.752
| 597.024 | 10836.93 | 598.66 | 6761.48 | 599 | 5965.126 | 599 | 5161.285 | 599 | 6899.58
| 596.524 | 10704.03 | 598.16 | 6586.685 | 598.5 | 5550.18 | 598.5 | 5121.459 | 598.5 | 6813.926
| 596.024 | 10920.27 | 597.66 | 6673.32 | 598 | 5710.124 | 598 | 5128.972 | 598 | 6665.986
| 595.524 | 10833.58 | 597.16 | 6599.89 | 597.5 | 6028.421 | 597.5 | 5449.74 | 597.5 | 6783.193
| 595.024 | 11029.91 | 596.66 | 6557.825 | 597 | 6048.679 | 597 | 5221.479 | 597 | 6423.689
| 594.524 | 11002.05 | 596.16 | 6627.375 | 596.5 | 5889.626 | 596.5 | 5252.101 | 596.5 | 6756.353
| 594.024 | 10557.17 | 595.66 | 6767.255 | 596 | 5743.758 | 596 | 5228.161 | 596 | 6950.23
| 593.524 | 10695.38 | 595.16 | 6536.59 | 595.5 | 5883.613 | 595.5 | 5270.858 | 595.5 | 6551.941
| 593.024 | 10699.33 | 594.66 | 6558.775 | 595 | 5946.389 | 595 | 5218.727 | 595 | 6418.737
| 592.524 | 10903.56 | 594.16 | 6715.835 | 594.5 | 5677.101 | 594.5 | 5498.83 | 594.5 | 6638.996
| 592.024 | 11027.11 | 593.66 | 6662.99 | 594 | 5835.494 | 594 | 5366.997 | 594 | 6801.09
| 591.524 | 11018.06 | 593.16 | 6583.16 | 593.5 | 5850.36 | 593.5 | 5555.262 | 593.5 | 6590.186
| 591.024 | 10861.74 | 592.66 | 6716.46 | 593 | 5873.489 | 593 | 5204.612 | 593 | 6304.062
| 590.524 | 10807.37 | 592.16 | 6741.045 | 592.5 | 5919.158 | 592.5 | 5199.1 | 592.5 | 6681.333
| 590.024 | 10735.59 | 591.66 | 6750.8 | 592 | 5774.31 | 592 | 5268.177 | 592 | 6680.172
| 589.524 | 10919.72 | 591.16 | 6685.925 | 591.5 | 5821.669 | 591.5 | 5197.799 | 591.5 | 6949.06
| 589.024 | 11026.51 | 590.66 | 6648.56 | 591 | 6040.936 | 591 | 5120.998 | 591 | 6725.14
| 588.524 | 10938.78 | 590.16 | 6644.61 | 590.5 | 5777.071 | 590.5 | 5106.373 | 590.5 | 7019.768
| 588.024 | 10651.86 | 589.66 | 6687.375 | 590 | 6029.922 | 590 | 5171.849 | 590 | 6670.368
| 587.524 | 11096.74 | 589.16 | 6593.135 | 589.5 | 5996.959 | 589.5 | 4965.286 | 589.5 | 6643.778
| 587.024 | 11079.18 | 588.66 | 6702.53 | 589 | 6282.903 | 589 | 5236.875 | 589 | 6557.313
| 586.524 | 11164.42 | 588.16 | 6784.815 | 588.5 | 6061.935 | 588.5 | 5162.515 | 588.5 | 6836.475
| 586.024 | 10982.19 | 587.66 | 6685.275 | 588 | 5883.703 | 588 | 5239.546 | 588 | 7183.924
| 585.524 | 11085.08 | 587.16 | 6816.175 | 587.5 | 5812.035 | 587.5 | 5678.531 | 587.5 | 6800.75
| 585.024 | 11059.12 | 586.66 | 6666.44 | 587 | 5577.521 | 587 | 5441.637 | 587 | 6326.551
| 584.524 | 10762.05 | 586.16 | 6805.12 | 586.5 | 5700.82 | 586.5 | 5347.229 | 586.5 | 6848.659
| 584.024 | 11018.01 | 585.66 | 6792.015 | 586 | 5892.247 | 586 | 5278.501 | 586 | 6640.656
| 583.524 | 11100.99 | 585.16 | 7049.995 | 585.5 | 5762.575 | 585.5 | 5387.015 | 585.5 | 6842.467
| 583.024 | 10787.52 | 584.66 | 6696.705 | 585 | 5810.934 | 585 | 5267.877 | 585 | 6763.175
| 582.524 | 11122.35 | 584.16 | 6587.11 | 584.5 | 5693.627 | 584.5 | 5297.799 | 584.5 | 6712.395
| 582.024 | 11126.55 | 583.66 | 6712.16 | 584 | 5766.877 | 584 | 5231.563 | 584 | 6516.587
| 581.524 | 10940.83 | 583.16 | 6749.025 | 583.5 | 5833.553 | 583.5 | 5314.716 | 583.5 | 6682.913
| 581.024 | 10771.81 | 582.66 | 6760.98 | 583 | 6017.757 | 583 | 5018.547 | 583 | 6803.942
| 580.524 | 10964.24 | 582.16 | 6612.145 | 582.5 | 6152.361 | 582.5 | 5360.684 | 582.5 | 6472.619
| 580.024 | 11581.43 | 581.66 | 6615.12 | 582 | 6285.784 | 582 | 5180.532 | 582 | 6850.67
| 579.524 | 11185.02 | 581.16 | 7018.405 | 581.5 | 5987.095 | 581.5 | 5191.567 | 581.5 | 7049.95
| 579.024 | 11073.88 | 580.66 | 6892.105 | 581 | 6188.275 | 581 | 5149.4 | 581 | 6605.052
| 578.524 | 11260.75 | 580.16 | 6757.68 | 580.5 | 5684.594 | 580.5 | 4757.693 | 580.5 | 6458.844
| 578.024 | 11221.09 | 579.66 | 6715.685 | 580 | 5826.16 | 580 | 5345.378 | 580 | 6811.555
| 577.524 | 11345.19 | 579.16 | 6701.755 | 579.5 | 5857.683 | 579.5 | 5393.908 | 579.5 | 6596.729
| 577.024 | 11289.72 | 578.66 | 6602.74 | 579 | 5703.982 | 579 | 5225.31 | 579 | 6625.93
| 576.524 | 11063.13 | 578.16 | 6719.915 | 578.5 | 5921.829 | 578.5 | 5345.798 | 578.5 | 6785.774
| 576.024 | 11090.19 | 577.66 | 6644.21 | 578 | 5728.942 | 578 | 5121.399 | 578 | 6749.09
| 575.524 | 10852.39 | 577.16 | 6682.35 | 577.5 | 5718.127 | 577.5 | 4915.146 | 577.5 | 6611.935
| 575.024 | 10990.6 | 576.66 | 6627.475 | 577 | 5609.174 | 577 | 5115.076 | 577 | 6354.172
| 574.524 | 11054.97 | 576.16 | 6569.58 | 576.5 | 5596.889 | 576.5 | 5171.879 | 576.5 | 6615.186
| 574.024 | 11079.43 | 575.66 | 6623.25 | 576 | 5730.652 | 576 | 5552.451 | 576 | 6375.5
| 573.524 | 10861.44 | 575.16 | 6618.145 | 575.5 | 5826.05 | 575.5 | 5231.513 | 575.5 | 6282.493
| 573.024 | 11194.88 | 574.66 | 6702.03 | 575 | 5702.881 | 575 | 5009.174 | 575 | 6551.861
| 572.524 | 11327.83 | 574.16 | 6560.15 | 574.5 | 5216.587 | 574.5 | 4915.186 | 574.5 | 6534.214
| 572.024 | 11145.31 | 573.66 | 6545.37 | 574 | 5650.17 | 574 | 4869.448 | 574 | 6358.313
| 571.524 | 11147.81 | 573.16 | 6469.515 | 573.5 | 5411.014 | 573.5 | 5024.13 | 573.5 | 6502.891
| 571.024 | 10866.35 | 572.66 | 6543.19 | 573 | 5700.94 | 573 | 5019.488 | 573 | 6276.651
| 570.524 | 10730.89 | 572.16 | 6420.945 | 572.5 | 5442.307 | 572.5 | 5039.866 | 572.5 | 5938.055
| 570.024 | 10961.18 | 571.66 | 6297.62 | 572 | 5371.859 | 572 | 4926.1 | 572 | 5553.962
| 569.524 | 11374.9 | 571.16 | 6374.75 | 571.5 | 5476 | 571.5 | 4866.557 | 571.5 | 5787.735
| 569.024 | 11289.77 | 570.66 | 6401.135 | 571 | 5238.966 | 571 | 4619.428 | 571 | 6429.092
| 568.524 | 11380.5 | 570.16 | 6309.275 | 570.5 | 5355.172 | 570.5 | 4830.202 | 570.5 | 6116.587
| 568.024 | 11228.24 | 569.66 | 6183.975 | 570 | 5434.564 | 570 | 4939.376 | 570 | 6191.597
| 567.524 | 11305.02 | 569.16 | 6033.14 | 569.5 | 5148.309 | 569.5 | 4638.155 | 569.5 | 5967.287
| 567.024 | 11344.04 | 568.66 | 5860.72 | 569 | 5190.776 | 569 | 4675.31 | 569 | 5654.892
| 566.524 | 11178.02 | 568.16 | 5922.345 | 568.5 | 5062.715 | 568.5 | 4794.998 | 568.5 | 5932.383
| 566.024 | 11414.87 | 567.66 | 5991.92 | 568 | 5172.989 | 568 | 4446.469 | 568 | 5831.913
| 565.524 | 11774.81 | 567.16 | 5887.63 | 567.5 | 4910.694 | 567.5 | 4683.463 | 567.5 | 5677.711
| 565.024 | 11543.12 | 566.66 | 5889.905 | 567 | 5117.507 | 567 | 4283.663 | 567 | 5780.732
| 564.524 | 11396.56 | 566.16 | 5932.975 | 566.5 | 5322.099 | 566.5 | 4304.392 | 566.5 | 5968.467
| 564.024 | 11561.17 | 565.66 | 5964.235 | 566 | 5537.365 | 566 | 4512.015 | 566 | 5701.261
| 563.524 | 11691.13 | 565.16 | 6063.25 | 565.5 | 5235.404 | 565.5 | 4993.778 | 565.5 | 6263.555
| 563.024 | 11575.98 | 564.66 | 6186.75 | 565 | 5375.07 | 565 | 4926.611 | 565 | 6282.243
| 562.524 | 11595.34 | 564.16 | 6146.56 | 564.5 | 5595.478 | 564.5 | 4686.635 | 564.5 | 5723.159
| 562.024 | 11497.3 | 563.66 | 6268.885 | 564 | 5415.626 | 564 | 4736.345 | 564 | 6122.689
| 561.524 | 11468.59 | 563.16 | 6403.935 | 563.5 | 5465.646 | 563.5 | 4912.515 | 563.5 | 6310.744
| 561.024 | 11518.41 | 562.66 | 6331.935 | 563 | 5417.407 | 563 | 5076.981 | 563 | 6406.743
| 560.524 | 11658.21 | 562.16 | 6585.185 | 562.5 | 5541.267 | 562.5 | 4859.274 | 562.5 | 6378.631
| 560.024 | 11612.55 | 561.66 | 6822.83 | 562 | 5455.462 | 562 | 4634.304 | 562 | 6605.792
| 559.524 | 11780.96 | 561.16 | 6900.76 | 561.5 | 5326.781 | 561.5 | 4955.682 | 561.5 | 6508.904
| 559.024 | 12006.55 | 560.66 | 6886.18 | 561 | 5459.394 | 561 | 4984.314 | 561 | 6311.835
| 558.524 | 11710.33 | 560.16 | 6947.98 | 560.5 | 6013.055 | 560.5 | 5063.275 | 560.5 | 6546.379
| 558.024 | 11801.92 | 559.66 | 7268.28 | 560 | 5814.626 | 560 | 5111.375 | 560 | 6631.092
| 557.524 | 12051.92 | 559.16 | 7446.93 | 559.5 | 5602.531 | 559.5 | 5657.413 | 559.5 | 6443.267
| 557.024 | 11859.99 | 558.66 | 7669.12 | 559 | 6223.649 | 559 | 5245.158 | 559 | 6549.98
| 556.524 | 11616.5 | 558.16 | 7562.925 | 558.5 | 6203.341 | 558.5 | 5362.495 | 558.5 | 6722.999
| 556.024 | 12051.57 | 557.66 | 7486.62 | 558 | 5609.064 | 558 | 5453.812 | 558 | 6901.781
| 555.524 | 11942.18 | 557.16 | 7729.315 | 557.5 | 5720.948 | 557.5 | 5556.052 | 557.5 | 7204.882
| 555.024 | 12230.29 | 556.66 | 7907.265 | 557 | 5943.117 | 557 | 5478.331 | 557 | 7185.884
| 554.524 | 12085.88 | 556.16 | 7954.805 | 556.5 | 5952.581 | 556.5 | 5340.946 | 556.5 | 6849.14
| 554.024 | 11848.44 | 555.66 | 7983.795 | 556 | 6119.468 | 556 | 5621.449 | 556 | 6933.633
| 553.524 | 11834.98 | 555.16 | 7925.97 | 555.5 | 6105.182 | 555.5 | 5464.576 | 555.5 | 7094.308
| 553.024 | 11840.44 | 554.66 | 7896.235 | 555 | 6374.43 | 555 | 5370.978 | 555 | 7205.452
| 552.524 | 12005.8 | 554.16 | 7758.955 | 554.5 | 6415.176 | 554.5 | 5327.841 | 554.5 | 7173.99
| 552.024 | 11906.91 | 553.66 | 7249.625 | 554 | 6039.376 | 554 | 5455.042 | 554 | 6846.759
| 551.524 | 11697.63 | 553.16 | 7084.035 | 553.5 | 5853.611 | 553.5 | 5128.671 | 553.5 | 6660.094
| 551.024 | 11418.22 | 552.66 | 6846.79 | 553 | 5454.552 | 553 | 5044.918 | 553 | 6470.058
| 550.524 | 11743.4 | 552.16 | 6410.465 | 552.5 | 5891.317 | 552.5 | 5236.244 | 552.5 | 6457.323
| 550.024 | 11714.84 | 551.66 | 6268.555 | 552 | 5576.471 | 552 | 5151.541 | 552 | 6329.692
| 549.524 | 11352.24 | 551.16 | 5869.475 | 551.5 | 5429.112 | 551.5 | 4453.261 | 551.5 | 6056.032
| 549.024 | 11434.12 | 550.66 | 5608.745 | 551 | 5121.599 | 551 | 4349.53 | 551 | 5533.623
| 548.524 | 11099.04 | 550.16 | 5575.53 | 550.5 | 5045.138 | 550.5 | 4390.906 | 550.5 | 4999.23
| 548.024 | 11122.1 | 549.66 | 5412.165 | 550 | 4855.212 | 550 | 4381.152 | 550 | 5367.337
| 547.524 | 10791.47 | 549.16 | 5537.215 | 549.5 | 4707.533 | 549.5 | 4109.364 | 549.5 | 5466.267
| 547.024 | 10454.18 | 548.66 | 5391.205 | 549 | 4386.355 | 549 | 3962.745 | 549 | 5118.818
| 546.524 | 10647.86 | 548.16 | 5208.135 | 548.5 | 4355.662 | 548.5 | 4005.742 | 548.5 | 5195.308
| 546.024 | 10288.82 | 547.66 | 4865.9465 | 548 | 4613.205 | 548 | 3930.922 | 548 | 5271.289
| 545.524 | 10368.05 | 547.16 | 4629.952 | 547.5 | 4258.703 | 547.5 | 3897.699 | 547.5 | 4680.952
| 545.024 | 10362.19 | 546.66 | 4557.398 | 547 | 4382.953 | 547 | 3423.98 | 547 | 4469.538
| 544.524 | 10077.08 | 546.16 | 4392.432 | 546.5 | 3870.948 | 546.5 | 3463.375 | 546.5 | 4638.445
| 544.024 | 9945.478 | 545.66 | 4277.286 | 546 | 3843.027 | 546 | 3468.858 | 546 | 4461.194
| 543.524 | 9825.13 | 545.16 | 4082.558 | 545.5 | 3578.882 | 545.5 | 3446.649 | 545.5 | 4139.016
| 543.024 | 9693.277 | 544.66 | 3789.0405 | 545 | 3469.118 | 545 | 3110.614 | 545 | 3798.029
| 542.524 | 9483.894 | 544.16 | 3500.225 | 544.5 | 3418.327 | 544.5 | 2850.56 | 544.5 | 3772.619
| 542.024 | 9419.018 | 543.66 | 3348.5895 | 544 | 3316.617 | 544 | 2815.386 | 544 | 3695.338
| 541.524 | 9379.802 | 543.16 | 2972.989 | 543.5 | 3017.767 | 543.5 | 2844.778 | 543.5 | 3285.644
| 541.024 | 9178.922 | 542.66 | 2604.667 | 543 | 2874.04 | 543 | 2625.04 | 543 | 3009.064
| 540.524 | 9250.85 | 542.16 | 2269.848 | 542.5 | 2752.791 | 542.5 | 2332.623 | 542.5 | 2612.655
| 540.024 | 9348.539 | 541.66 | 2109.0135 | 542 | 2639.566 | 542 | 2350.32 | 542 | 2728.952
| 539.524 | 9443.477 | 541.16 | 1984.3035 | 541.5 | 2325.32 | 541.5 | 2230.382 | 541.5 | 2595.148
| 539.024 | 9629.952 | 540.66 | 1846.0685 | 541 | 2155.982 | 541 | 2250.29 | 541 | 2674.19
| 538.524 | 9604.592 | 540.16 | 1826.9635 | 540.5 | 2226.731 | 540.5 | 2253.882 | 540.5 | 2447.619
| 538.024 | 9785.614 | 539.66 | 1867.9995 | 540 | 2284.774 | 540 | 2116.246 | 540 | 2424.45
| 537.524 | 9560.924 | 539.16 | 1970.518 | 539.5 | 2461.935 | 539.5 | 2102.761 | 539.5 | 2390.786
| 537.024 | 9936.575 | 538.66 | 1939.9935 | 539 | 2323.619 | 539 | 1968.717 | 539 | 2415.836
| 536.524 | 10126.5 | 538.16 | 1889.5985 | 538.5 | 1892.687 | 538.5 | 2124.7 | 538.5 | 2459.084
| 536.024 | 10127 | 537.66 | 1992.2745 | 538 | 1757.753 | 538 | 2127.191 | 538 | 2250.46
| 535.524 | 10312.22 | 537.16 | 2043.815 | 537.5 | 1821.198 | 537.5 | 1880.802 | 537.5 | 2389.076
| 535.024 | 11314.48 | 536.66 | 2177.306 | 537 | 1923.509 | 537 | 1861.224 | 537 | 2172.069
| 534.524 | 12995.35 | 536.16 | 2429.204 | 536.5 | 2103.992 | 536.5 | 2081.353 | 536.5 | 2375.77
| 534.024 | 15557.72 | 535.66 | 2931.5975 | 536 | 2254.562 | 536 | 2347.339 | 536 | 2583.363
| 533.524 | 19597.44 | 535.16 | 4772.484 | 535.5 | 3267.337 | 535.5 | 2621.719 | 535.5 | 2742.737
| 533.024 | 24757.5 | 534.66 | 10762.93 | 535 | 5445.338 | 535 | 4009.514 | 535 | 4701.951
| 532.524 | 29166.37 | 534.16 | 23760.03 | 534.5 | 10964.49 | 534.5 | 8292.457 | 534.5 | 10135.45
| 532.024 | 31863.2 | 533.66 | 42451.23 | 534 | 19523.01 | 534 | 16718.39 | 534 | 21031.91
| 531.524 | 31316.18 | 533.16 | 52634.05 | 533.5 | 28128.65 | 533.5 | 26749.1 | 533.5 | 32231.49
| 531.024 | 27902.11 | 532.66 | 42730.09 | 533 | 31584.73 | 533 | 27695.78 | 533 | 34080.73
| 530.524 | 23033.51 | 532.16 | 24198.055 | 532.5 | 25521.01 | 532.5 | 20053.22 | 532.5 | 26569.53
| 530.024 | 18787.46 | 531.66 | 11383.855 | 532 | 14870.55 | 532 | 12106.74 | 532 | 18415.67
| 529.524 | 14832.98 | 531.16 | 5646.56 | 531.5 | 7020.968 | 531.5 | 6450.32 | 531.5 | 12991.9
| 529.024 | 11951.48 | 530.66 | 3235.369 | 531 | 3328.281 | 531 | 3460.514 | 531 | 8313.986
| 528.524 | 10152.01 | 530.16 | 2330.1245 | 530.5 | 2080.902 | 530.5 | 2117.367 | 530.5 | 4415.056
| 528.024 | 9165.316 | 529.66 | 1888.1605 | 530 | 1883.884 | 530 | 1694.298 | 530 | 2382.693
| 527.524 | 8503.701 | 529.16 | 1786.047 | 529.5 | 1718.758 | 529.5 | 1624.3 | 529.5 | 1884.994
| 527.024 | 8346.439 | 528.66 | 1563.7905 | 529 | 1379.442 | 529 | 1443.177 | 529 | 1769.138
| 526.524 | 8110.494 | 528.16 | 1426.2605 | 528.5 | 1468.387 | 528.5 | 1335.044 | 528.5 | 1995.068
| 526.024 | 7983.043 | 527.66 | 1448.5945 | 528 | 1596.809 | 528 | 1664.446 | 528 | 1762.915
| 525.524 | 7726.791 | 527.16 | 1587.5975 | 527.5 | 1337.495 | 527.5 | 1513.856 | 527.5 | 1751.371
| 525.024 | 8009.604 | 526.66 | 1556.893 | 527 | 1540.976 | 527 | 1438.375 | 527 | 1918.948
| 524.524 | 7996.599 | 526.16 | 1527.4685 | 526.5 | 1570.678 | 526.5 | 1445.468 | 526.5 | 1722.869
| 524.024 | 7892.007 | 525.66 | 1527.4185 | 526 | 1408.834 | 526 | 1429.322 | 526 | 1869.128
| 523.524 | 8176.671 | 525.16 | 1496.5835 | 525.5 | 1631.403 | 525.5 | 1438.125 | 525.5 | 1809.664
| 523.024 | 7953.081 | 524.66 | 1479.8195 | 525 | 1602.171 | 525 | 1579.552 | 525 | 1676.03
| 522.524 | 8016.507 | 524.16 | 1532.793 | 524.5 | 1587.075 | 524.5 | 1551.04 | 524.5 | 1741.977
| 522.024 | 7935.924 | 523.66 | 1487.5375 | 524 | 1662.685 | 524 | 1479.342 | 524 | 1641.287
| 521.524 | 7832.333 | 523.16 | 1439.8685 | 523.5 | 1545.258 | 523.5 | 1400.16 | 523.5 | 1635.654
| 521.024 | 7862.445 | 522.66 | 1531.1075 | 523 | 1547.969 | 523 | 1491.587 | 523 | 1699.07
| 520.524 | 7444.978 | 522.16 | 1474.042 | 522.5 | 1472.889 | 522.5 | 1628.371 | 522.5 | 1612.135
| 520.024 | 7723.539 | 521.66 | 1448.2745 | 522 | 1483.143 | 522 | 1423.529 | 522 | 1602.641
| 519.524 | 7553.922 | 521.16 | 1479.422 | 521.5 | 1632.453 | 521.5 | 1553.051 | 521.5 | 1455.412
| 519.024 | 7733.794 | 520.66 | 1463.983 | 521 | 1614.396 | 521 | 1412.205 | 521 | 1545.108
| 518.524 | 7572.729 | 520.16 | 1367.4695 | 520.5 | 1489.676 | 520.5 | 1615.626 | 520.5 | 1504.872
| 518.024 | 7975.19 | 519.66 | 1361.222 | 520 | 1533.633 | 520 | 1581.393 | 520 | 1640.246
| 517.524 | 7793.267 | 519.16 | 1377.4635 | 519.5 | 1539.336 | 519.5 | 1463.655 | 519.5 | 1701.601
| 517.024 | 7593.888 | 518.66 | 1494.8505 | 519 | 1726.741 | 519 | 1455.162 | 519 | 1631.743
| 516.524 | 7728.341 | 518.16 | 1544.5455 | 518.5 | 1640.536 | 518.5 | 1481.923 | 518.5 | 1653.782
| 516.024 | 7448.529 | 517.66 | 1406.9905 | 518 | 1703.481 | 518 | 1531.633 | 518 | 1765.526
| 515.524 | 7537.465 | 517.16 | 1403.854 | 517.5 | 1662.915 | 517.5 | 1410.094 | 517.5 | 1830.942
| 515.024 | 7545.318 | 516.66 | 1499.885 | 517 | 1556.973 | 517 | 1411.965 | 517 | 1745.548
| 514.524 | 7543.217 | 516.16 | 1424.65 | 516.5 | 1572.829 | 516.5 | 1494.568 | 516.5 | 1605.132
| 514.024 | 7579.332 | 515.66 | 1465.0335 | 516 | 1642.887 | 516 | 1413.705 | 516 | 1609.914
| 513.524 | 7353.391 | 515.16 | 1476.588 | 515.5 | 1658.293 | 515.5 | 1577.011 | 515.5 | 1685.484
| 513.024 | 7303.421 | 514.66 | 1410.3865 | 515 | 1620.218 | 515 | 1615.656 | 515 | 1598.269
| 512.524 | 7421.118 | 514.16 | 1488.253 | 514.5 | 1440.376 | 514.5 | 1573.339 | 514.5 | 1642.277
| 512.024 | 7550.47 | 513.66 | 1463.2855 | 514 | 1600.52 | 514 | 1481.963 | 514 | 1478.331
| 511.524 | 7393.758 | 513.16 | 1367.632 | 513.5 | 1523.98 | 513.5 | 1465.526 | 513.5 | 1565.256
| 511.024 | 7251.401 | 512.66 | 1338.2305 | 513 | 1604.222 | 513 | 1389.056 | 513 | 1573.439
| 510.524 | 7416.967 | 512.16 | 1399.137 | 512.5 | 1568.447 | 512.5 | 1496.459 | 512.5 | 1536.094
| 510.024 | 7305.072 | 511.66 | 1418.0845 | 512 | 1454.792 | 512 | 1512.745 | 512 | 1396.309
| 509.524 | 7517.507 | 511.16 | 1481.2675 | 511.5 | 1569.078 | 511.5 | 1396.339 | 511.5 | 1682.913
| 509.024 | 7520.658 | 510.66 | 1481.87 | 511 | 1468.387 | 511 | 1388.385 | 511 | 1722.539
| 508.524 | 7732.243 | 510.16 | 1570.498 | 510.5 | 1481.042 | 510.5 | 1377.911 | 510.5 | 1593.437
| 508.024 | 7602.291 | 509.66 | 1515.191 | 510 | 1426.661 | 510 | 1452.001 | 510 | 1543.958
| 507.524 | 7512.255 | 509.16 | 1402.806 | 509.5 | 1512.155 | 509.5 | 1415.896 | 509.5 | 1371.849
| 507.024 | 7629.552 | 508.66 | 1443.4675 | 509 | 1558.473 | 509 | 1332.383 | 509 | 1442.227
| 506.524 | 7236.395 | 508.16 | 1496.081 | 508.5 | 1454.142 | 508.5 | 1465.456 | 508.5 | 1610.414
| 506.024 | 7149.11 | 507.66 | 1475.2175 | 508 | 1464.576 | 508 | 1449.69 | 508 | 1554.562
| 505.524 | 7474.24 | 507.16 | 1420.538 | 507.5 | 1490.326 | 507.5 | 1512.425 | 507.5 | 1702.501
| 505.024 | 7691.827 | 506.66 | 1459.9765 | 507 | 1692.877 | 507 | 1263.615 | 507 | 1880.262
| 504.524 | 7713.235 | 506.16 | 1442.5595 | 506.5 | 1644.038 | 506.5 | 1311.635 | 506.5 | 1734.764
| 504.024 | 7666.166 | 505.66 | 1519.498 | 506 | 1617.317 | 506 | 1473.439 | 506 | 1716.597
| 503.524 | 7667.617 | 505.16 | 1442.702 | 505.5 | 1511.545 | 505.5 | 1426.701 | 505.5 | 1751.321
| 503.024 | 8242.597 | 504.66 | 1469.175 | 505 | 1467.727 | 505 | 1453.231 | 505 | 1823.709
| 502.524 | 8122.849 | 504.16 | 1515.7765 | 504.5 | 1497.839 | 504.5 | 1454.062 | 504.5 | 1792.567
| 502.024 | 7859.644 | 503.66 | 1531.09 | 504 | 1488.075 | 504 | 1405.802 | 504 | 1598.379
| 501.524 | 8234.744 | 503.16 | 1404.1315 | 503.5 | 1608.543 | 503.5 | 1463.495 | 503.5 | 1526.381
| 501.024 | 8228.792 | 502.66 | 1554.054 | 503 | 1416.096 | 503 | 1404.542 | 503 | 1534.804
| 500.524 | 8049.72 | 502.16 | 1487.1075 | 502.5 | 1356.232 | 502.5 | 1487.415 | 502.5 | 1733.924
| 500.024 | 8402.961 | 501.66 | 1423.802 | 502 | 1513.735 | 502 | 1431.202 | 502 | 1608.623
| 499.524 | 8663.916 | 501.16 | 1322.1815 | 501.5 | 1574.59 | 501.5 | 1571.689 | 501.5 | 1574.51
| 499.024 | 9616.897 | 500.66 | 1402.846 | 501 | 1583.043 | 501 | 1598.409 | 501 | 1682.613
| 498.524 | 10495.6 | 500.16 | 1504.6945 | 500.5 | 1501.02 | 500.5 | 1650.98 | 500.5 | 1725.08
| 498.024 | 10846.09 | 499.66 | 1604.717 | 500 | 1457.723 | 500 | 1535.984 | 500 | 1833.233
| 497.524 | 11371.55 | 499.16 | 1594.035 | 499.5 | 1434.264 | 499.5 | 1686.325 | 499.5 | 1591.637
| 497.024 | 11207.08 | 498.66 | 1617.4795 | 499 | 1460.744 | 499 | 1377.141 | 499 | 1682.083
| 496.524 | 10725.19 | 498.16 | 1604.712 | 498.5 | 1541.877 | 498.5 | 1269.038 | 498.5 | 1747.719
| 496.024 | 10054.87 | 497.66 | 1593.31 | 498 | 1470.388 | 498 | 1606.893 | 498 | 1698.679
| 495.524 | 9033.113 | 497.16 | 1524.2045 | 497.5 | 1568.547 | 497.5 | 1695.518 | 497.5 | 1638.015
| 495.024 | 8389.906 | 496.66 | 1542.8845 | 497 | 1574.18 | 497 | 1548.369 | 497 | 1556.993
| 494.524 | 7794.418 | 496.16 | 1585.9345 | 496.5 | 1531.733 | 496.5 | 1590.526 | 496.5 | 1530.822
| 494.024 | 7351.741 | 495.66 | 1549.965 | 496 | 1782.763 | 496 | 1543.217 | 496 | 1674.82
| 493.524 | 7106.192 | 495.16 | 1576.458 | 495.5 | 1656.803 | 495.5 | 1436.455 | 495.5 | 1835.554
| 493.024 | 6950.43 | 494.66 | 1478.629 | 495 | 1787.565 | 495 | 1582.563 | 495 | 1690.646
| 492.524 | 6972.089 | 494.16 | 1406.55 | 494.5 | 1656.313 | 494.5 | 1590.686 | 494.5 | 1691.487
| 492.024 | 7098.339 | 493.66 | 1409.584 | 494 | 1693.067 | 494 | 1600.2 | 494 | 1714.806
| 491.524 | 6919.668 | 493.16 | 1457.5105 | 493.5 | 1645.208 | 493.5 | 1490.596 | 493.5 | 1649.27
| 491.024 | 6514.006 | 492.66 | 1416.864 | 493 | 1602.711 | 493 | 1479.832 | 493 | 1693.047
| 490.524 | 6384.554 | 492.16 | 1396.4435 | 492.5 | 1375.17 | 492.5 | 1664.946 | 492.5 | 1629.412
| 490.024 | 6580.082 | 491.66 | 1430.157 | 492 | 1495.358 | 492 | 1798.94 | 492 | 1704.522
| 489.524 | 6657.713 | 491.16 | 1391.7965 | 491.5 | 1689.116 | 491.5 | 1592.947 | 491.5 | 1672.309
| 489.024 | 6795.218 | 490.66 | 1397.354 | 491 | 1476.08 | 491 | 1383.834 | 491 | 1695.708
| 488.524 | 6690.776 | 490.16 | 1381.1175 | 490.5 | 1381.813 | 490.5 | 1540.916 | 490.5 | 1581.022
| 488.024 | 6982.243 | 489.66 | 1375.375 | 490 | 1478.331 | 490 | 1686.745 | 490 | 1746.228
| 487.524 | 6755.552 | 489.16 | 1416.274 | 489.5 | 1478.221 | 489.5 | 1518.527 | 489.5 | 1795.228
| 487.024 | 6586.635 | 488.66 | 1443.5125 | 489 | 1427.201 | 489 | 1552.041 | 489 | 1731.953
| 486.524 | 6609.144 | 488.16 | 1470.2355 | 488.5 | 1772.559 | 488.5 | 1416.226 | 488.5 | 1658.133
| 486.024 | 6632.953 | 487.66 | 1483.706 | 488 | 1729.632 | 488 | 1496.639 | 488 | 1744.088
| 485.524 | 6568.277 | 487.16 | 1505.8575 | 487.5 | 1654.532 | 487.5 | 1585.124 | 487.5 | 1761.525
| 485.024 | 6618.848 | 486.66 | 1460.404 | 487 | 1525.3 | 487 | 1400 | 487 | 1717.537
| 484.524 | 6543.367 | 486.16 | 1435.7795 | 486.5 | 1610.054 | 486.5 | 1532.633 | 486.5 | 1705.732
| 484.024 | 6698.88 | 485.66 | 1390.456 | 486 | 1582.623 | 486 | 1602.101 | 486 | 1642.167
| 483.524 | 6513.555 | 485.16 | 1449.965 | 485.5 | 1515.636 | 485.5 | 1536.034 | 485.5 | 1606.833
| 483.024 | 6287.365 | 484.66 | 1445.6785 | 485 | 1539.556 | 485 | 1458.864 | 485 | 1565.996
| 482.524 | 6615.346 | 484.16 | 1410.284 | 484.5 | 1493.347 | 484.5 | 1488.355 | 484.5 | 1691.687
| 482.024 | 6699.48 | 483.66 | 1479.334 | 484 | 1711.645 | 484 | 1602.371 | 484 | 1720.378
| 481.524 | 6682.223 | 483.16 | 1476.8935 | 483.5 | 1538.655 | 483.5 | 1401.16 | 483.5 | 1468.217
| 481.024 | 6521.409 | 482.66 | 1387.2875 | 483 | 1573.459 | 483 | 1469.968 | 483 | 1746.309
| 480.524 | 6433.223 | 482.16 | 1434.5615 | 482.5 | 1606.943 | 482.5 | 1486.224 | 482.5 | 1680.702
| 480.024 | 6526.311 | 481.66 | 1428.169 | 482 | 1625.57 | 482 | 1470.648 | 482 | 1934.594
| 479.524 | 6794.718 | 481.16 | 1445.263 | 481.5 | 1634.744 | 481.5 | 1452.311 | 481.5 | 1976.611
| 479.024 | 6760.504 | 480.66 | 1457.298 | 481 | 1766.537 | 481 | 1437.965 | 481 | 1735.094
| 478.524 | 6988.495 | 480.16 | 1458.641 | 480.5 | 1625.7 | 480.5 | 1412.715 | 480.5 | 1704.742
| 478.024 | 7110.694 | 479.66 | 1475.555 | 480 | 1746.599 | 480 | 1476.07 | 480 | 1793.647
| 477.524 | 6788.966 | 479.16 | 1438.433 | 479.5 | 1636.074 | 479.5 | 1407.203 | 479.5 | 1816.447
| 477.024 | 6773.709 | 478.66 | 1534.246 | 479 | 1541.657 | 479 | 1402.841 | 479 | 1738.145
| 476.524 | 6838.485 | 478.16 | 1442.177 | 478.5 | 1589.726 | 478.5 | 1480.432 | 478.5 | 1756.823
| 476.024 | 6870.398 | 477.66 | 1438.7355 | 478 | 1388.645 | 478 | 1357.223 | 478 | 1489.826
| 475.524 | 6666.367 | 477.16 | 1437.285 | 477.5 | 1667.417 | 477.5 | 1484.484 | 477.5 | 1699.07
| 475.024 | 6667.067 | 476.66 | 1360.802 | 477 | 1558.183 | 477 | 1478.271 | 477 | 1776.541
| 474.524 | 6781.363 | 476.16 | 1400.0225 | 476.5 | 1520.128 | 476.5 | 1560.834 | 476.5 | 1719.138
| 474.024 | 6977.141 | 475.66 | 1434.9315 | 476 | 1622.569 | 476 | 1382.233 | 476 | 1826.911
| 473.524 | 6770.808 | 475.16 | 1376.981 | 475.5 | 1505.422 | 475.5 | 1478.972 | 475.5 | 1855.092
| 473.024 | 6726.04 | 474.66 | 1447.9815 | 475 | 1487.495 | 475 | 1583.743 | 475 | 1845.978
| 472.524 | 6984.494 | 474.16 | 1402.851 | 474.5 | 1597.809 | 474.5 | 1466.847 | 474.5 | 1859.764
| 472.024 | 7006.903 | 473.66 | 1379.119 | 474 | 1669.818 | 474 | 1503.561 | 474 | 1800.71
| 471.524 | 6905.512 | 473.16 | 1423.5945 | 473.5 | 1693.287 | 473.5 | 1421.078 | 473.5 | 1624.51
| 471.024 | 6943.677 | 472.66 | 1473.8695 | 473 | 1438.826 | 473 | 1477.681 | 473 | 1794.408
| 470.524 | 7000.05 | 472.16 | 1357.283 | 472.5 | 1535.414 | 472.5 | 1766.407 | 472.5 | 1738.555
| 470.024 | 7128.501 | 471.66 | 1356.26 | 472 | 1617.157 | 472 | 1681.022 | 472 | 1626.481
| 469.524 | 7068.778 | 471.16 | 1445.4955 | 471.5 | 1592.147 | 471.5 | 1658.163 | 471.5 | 1690.226
| 469.024 | 6964.086 | 470.66 | 1391.349 | 471 | 1597.819 | 471 | 1538.876 | 471 | 1733.083
| 468.524 | 6722.039 | 470.16 | 1379.467 | 470.5 | 1668.557 | 470.5 | 1739.726 | 470.5 | 1645.768
| 468.024 | 6703.481 | 469.66 | 1366.4065 | 470 | 1556.763 | 470 | 1497.419 | 470 | 1713.715
| 467.524 | 7046.869 | 469.16 | 1421.871 | 469.5 | 1495.528 | 469.5 | 1433.904 | 469.5 | 1655.452
| 467.024 | 7008.353 | 468.66 | 1390.441 | 469 | 1775.96 | 469 | 1590.416 | 469 | 1726.321
| 466.524 | 6999.8 | 468.16 | 1446.4585 | 468.5 | 1856.072 | 468.5 | 1503.691 | 468.5 | 2009.554
| 466.024 | 6862.795 | 467.66 | 1471.1235 | 468 | 1519.178 | 468 | 1598.349 | 468 | 1909.574
| 465.524 | 7122.749 | 467.16 | 1412.215 | 467.5 | 1508.653 | 467.5 | 1555.782 | 467.5 | 1823.109
| 465.024 | 6981.042 | 466.66 | 1396.879 | 467 | 1506.082 | 467 | 1558.393 | 467 | 1628.041
| 464.524 | 7143.157 | 466.16 | 1425.23 | 466.5 | 1474.64 | 466.5 | 1536.265 | 466.5 | 1808.874
| 464.024 | 7267.607 | 465.66 | 1462.605 | 466 | 1646.098 | 466 | 1515.996 | 466 | 1767.787
| 463.524 | 7044.968 | 465.16 | 1368.5975 | 465.5 | 1609.464 | 465.5 | 1635.784 | 465.5 | 1892.227
| 463.024 | 7332.383 | 464.66 | 1406.5425 | 465 | 1742.597 | 465 | 1722.299 | 465 | 1910.414
| 462.524 | 7127.701 | 464.16 | 1375.2925 | 464.5 | 1600.85 | 464.5 | 1593.067 | 464.5 | 1756.763
| 462.024 | 7423.77 | 463.66 | 1403.469 | 464 | 1606.002 | 464 | 1576.881 | 464 | 1829.002
| 461.524 | 7124.8 | 463.16 | 1432.3655 | 463.5 | 1550.03 | 463.5 | 1654.342 | 463.5 | 1651.961
| 461.024 | 7025.41 | 462.66 | 1479.952 | 463 | 1686.395 | 463 | 1564.036 | 463 | 1667.197
| 460.524 | 7089.736 | 462.16 | 1449.96 | 462.5 | 1619.628 | 462.5 | 1506.202 | 462.5 | 1870.798
| 460.024 | 6714.536 | 461.66 | 1464.3005 | 462 | 1698.509 | 462 | 1634.544 | 462 | 1836.565
| 459.524 | 6781.313 | 461.16 | 1419.428 | 461.5 | 1681.923 | 461.5 | 1555.502 | 461.5 | 1692.377
| 459.024 | 6718.237 | 460.66 | 1475.8705 | 461 | 1754.012 | 461 | 1517.557 | 461 | 1851.901
| 458.524 | 6384.104 | 460.16 | 1452.896 | 460.5 | 1725.5 | 460.5 | 1710.864 | 460.5 | 1736.925
| 458.024 | 6124 | 459.66 | 1377.291 | 460 | 1543.868 | 460 | 1566.577 | 460 | 1801.421
| 457.524 | 6096.138 | 459.16 | 1374.425 | 459.5 | 1645.268 | 459.5 | 1566.507 | 459.5 | 1814.466
| 457.024 | 6379.852 | 458.66 | 1428.244 | 459 | 1806.323 | 459 | 1487.075 | 459 | 1708.513
| 456.524 | 6447.929 | 458.16 | 1350.5775 | 458.5 | 1609.224 | 458.5 | 1593.737 | 458.5 | 1733.343
| 456.024 | 6618.898 | 457.66 | 1418.535 | 458 | 1628.802 | 458 | 1567.127 | 458 | 1723.83
| 455.524 | 6952.931 | 457.16 | 1432.593 | 457.5 | 1708.483 | 457.5 | 1520.238 | 457.5 | 1805.602
| 455.024 | 6931.373 | 456.66 | 1438.888 | 457 | 1580.322 | 457 | 1728.381 | 457 | 1862.835
| 454.524 | 7135.204 | 456.16 | 1472.6265 | 456.5 | 1706.903 | 456.5 | 1793.908 | 456.5 | 1824.22
| 454.024 | 7600.39 | 455.66 | 1484.9515 | 456 | 1678.171 | 456 | 1712.295 | 456 | 2020.218
| 453.524 | 8070.728 | 455.16 | 1445.836 | 455.5 | 1593.367 | 455.5 | 1592.487 | 455.5 | 1886.104
| 453.024 | 8252.401 | 454.66 | 1425.345 | 455 | 1684.984 | 455 | 1678.671 | 455 | 1557.473
| 452.524 | 8183.423 | 454.16 | 1383.841 | 454.5 | 1710.934 | 454.5 | 1738.445 | 454.5 | 1737.805
| 452.024 | 8939.426 | 453.66 | 1423.5995 | 454 | 1810.494 | 454 | 1638.645 | 454 | 1987.295
| 451.524 | 10273.61 | 453.16 | 1440.516 | 453.5 | 1767.447 | 453.5 | 1719.738 | 453.5 | 1841.777
| 451.024 | 10836.43 | 452.66 | 1372.4715 | 453 | 1575.26 | 453 | 1565.496 | 453 | 1935.664
| 450.524 | 10836.18 | 452.16 | 1353.789 | 452.5 | 1550.8 | 452.5 | 1447.499 | 452.5 | 1814.056
| 450.024 | 11653.56 | 451.66 | 1365.7015 | 452 | 1534.734 | 452 | 1497.029 | 452 | 1723.81
| 449.524 | 11670.87 | 451.16 | 1427.1535 | 451.5 | 1650.67 | 451.5 | 1717.357 | 451.5 | 1686.375
| 449.024 | 8908.663 | 450.66 | 1433.6285 | 451 | 1512.955 | 451 | 1751.691 | 451 | 1814.456
| 448.524 | 6313.575 | 450.16 | 1332.9105 | 450.5 | 1636.705 | 450.5 | 1722.209 | 450.5 | 1719.138
| 448.024 | 5723.189 | 449.66 | 1319.055 | 450 | 1673.019 | 450 | 1593.457 | 450 | 1717.237
| 447.524 | 5854.992 | 449.16 | 1431.973 | 449.5 | 1694.948 | 449.5 | 1712.085 | 449.5 | 1791.417
| 447.024 | 5891.006 | 448.66 | 1411.3095 | 449 | 1621.899 | 449 | 1777.901 | 449 | 1831.533
| 446.524 | 6142.757 | 448.16 | 1371.076 | 448.5 | 1666.667 | 448.5 | 1561.695 | 448.5 | 1844.548
| 446.024 | 6264.506 | 447.66 | 1452.956 | 448 | 1725.81 | 448 | 1553.051 | 448 | 1826.271
| 445.524 | 6941.226 | 447.16 | 1447.2965 | 447.5 | 1681.563 | 447.5 | 1599.5 | 447.5 | 1944.508
| 445.024 | 7931.723 | 446.66 | 1437.705 | 447 | 1531.563 | 447 | 1614.506 | 447 | 1946.359
| 444.524 | 9544.618 | 446.16 | 1432.3255 | 446.5 | 1697.759 | 446.5 | 1610.934 | 446.5 | 1978.651
| 444.024 | 11692.53 | 445.66 | 1417.0195 | 446 | 1720.418 | 446 | 1541.327 | 446 | 2011.224
| 443.524 | 12442.43 | 445.16 | 1467.557 | 445.5 | 1700.92 | 445.5 | 1429.212 | 445.5 | 1908.723
| 443.024 | 12129.05 | 444.66 | 1430.0645 | 445 | 1621.609 | 445 | 1574.84 | 445 | 1729.412
| 442.524 | 12946.08 | 444.16 | 1415.0085 | 444.5 | 1560.114 | 444.5 | 1524.59 | 444.5 | 1824.07
| 442.024 | 14004.65 | 443.66 | 1424.725 | 444 | 1596.379 | 444 | 1599.83 | 444 | 1863.395
| 441.524 | 10616.1 | 443.16 | 1421.471 | 443.5 | 1630.442 | 443.5 | 1511.895 | 443.5 | 1777.971
| 441.024 | 6472.189 | 442.66 | 1358.0305 | 443 | 1568.437 | 443 | 1461.285 | 443 | 1793.828
| 440.524 | 5122.349 | 442.16 | 1448.197 | 442.5 | 1585.104 | 442.5 | 1579.832 | 442.5 | 1715.926
| 440.024 | 4583.784 | 441.66 | 1517.0295 | 442 | 1553.651 | 442 | 1446.949 | 442 | 1600.26
| 439.524 | 4712.675 | 441.16 | 1450.5275 | 441.5 | 1490.176 | 441.5 | 1739.166 | 441.5 | 1884.774
| 439.024 | 4556.693 | 440.66 | 1471.2985 | 441 | 1613.085 | 441 | 1682.103 | 441 | 1887.345
| 438.524 | 4623.249 | 440.16 | 1533.661 | 440.5 | 1658.623 | 440.5 | 1597.929 | 440.5 | 1680.282
| 438.024 | 4445.673 | 439.66 | 1468.9175 | 440 | 1766.957 | 440 | 1610.764 | 440 | 1899.1
| 437.524 | 4588.495 | 439.16 | 1410.259 | 439.5 | 1688.495 | 439.5 | 1478.872 | 439.5 | 2050.97
| 437.024 | 4577.446 | 438.66 | 1429.4195 | 439 | 1791.807 | 439 | 1620.258 | 439 | 1891.357
| 436.524 | 4425.85 | 438.16 | 1476.458 | 438.5 | 1776.781 | 438.5 | 1679.752 | 438.5 | 1942.317
| 436.024 | 4442.132 | 437.66 | 1467.8445 | 438 | 1659.584 | 438 | 1523.279 | 438 | 1891.387
| 435.524 | 4252.161 | 437.16 | 1425.648 | 437.5 | 1761.985 | 437.5 | 1629.912 | 437.5 | 1941.537
| 435.024 | 4442.017 | 436.66 | 1357.498 | 437 | 1707.783 | 437 | 1531.693 | 437 | 1788.095
| 434.524 | 4593.682 | 436.16 | 1386.642 | 436.5 | 1635.824 | 436.5 | 1683.233 | 436.5 | 1808.303
| 434.024 | 4657.118 | 435.66 | 1467.012 | 436 | 1856.613 | 436 | 1640.366 | 436 | 1952.241
| 433.524 | 4607.798 | 435.16 | 1444.623 | 435.5 | 1748.79 | 435.5 | 1535.064 | 435.5 | 1713.675
| 433.024 | 4327.881 | 434.66 | 1415.3785 | 435 | 1689.696 | 435 | 1737.975 | 435 | 1857.333
| 432.524 | 4360.034 | 434.16 | 1406.6675 | 434.5 | 1809.784 | 434.5 | 1892.247 | 434.5 | 1803.982
| 432.024 | 4506.358 | 433.66 | 1507.993 | 434 | 1695.418 | 434 | 1766.427 | 434 | 1892.867
| 431.524 | 4761.009 | 433.16 | 1435.029 | 433.5 | 1685.734 | 433.5 | 1592.547 | 433.5 | 2070.438
| 431.024 | 4625.605 | 432.66 | 1440.036 | 433 | 1669.388 | 433 | 1629.402 | 433 | 1944.518
| 430.524 | 4483.063 | 432.16 | 1439.7535 | 432.5 | 1785.604 | 432.5 | 1784.044 | 432.5 | 1907.253
| 430.024 | 4426.095 | 431.66 | 1518.3675 | 432 | 1626.18 | 432 | 1649.27 | 432 | 2119.778
| 429.524 | 4506.348 | 431.16 | 1519.6905 | 431.5 | 1740.256 | 431.5 | 1684.754 | 431.5 | 1841.216
| 429.024 | 4582.583 | 430.66 | 1469.6555 | 431 | 1814.356 | 431 | 1649.1 | 431 | 1742.587
| 428.524 | 4527.771 | 430.16 | 1503.3915 | 430.5 | 1750.15 | 430.5 | 1607.003 | 430.5 | 1780.272
| 428.024 | 4498.059 | 429.66 | 1448.004 | 430 | 1982.343 | 430 | 1550.3 | 430 | 1868.908
| 427.524 | 4657.443 | 429.16 | 1477.011 | 429.5 | 1867.057 | 429.5 | 1795.928 | 429.5 | 1955.332
| 427.024 | 4478.426 | 428.66 | 1508.8085 | 429 | 1679.552 | 429 | 1682.363 | 429 | 1963.175
| 426.524 | 4461.249 | 428.16 | 1448.222 | 428.5 | 1548.699 | 428.5 | 1555.162 | 428.5 | 1974.54
| 426.024 | 4519.748 | 427.66 | 1497.124 | 428 | 1590.466 | 428 | 1629.752 | 428 | 2047.279
| 425.524 | 4381.513 | 427.16 | 1452.6435 | 427.5 | 1594.858 | 427.5 | 1771.509 | 427.5 | 1950.34
| 425.024 | 4360.119 | 426.66 | 1436.837 | 427 | 1660.724 | 427 | 1672.169 | 427 | 2042.137
| 424.524 | 4368.207 | 426.16 | 1364.323 | 426.5 | 1706.162 | 426.5 | 1821.669 | 426.5 | 1840.566
| 424.024 | 4373.744 | 425.66 | 1418.2225 | 426 | 1713.936 | 426 | 1828.001 | 426 | 1925.97
| 423.524 | 4375.155 | 425.16 | 1500.125 | 425.5 | 1717.367 | 425.5 | 1652.461 | 425.5 | 1826.471
| 423.024 | 4552.221 | 424.66 | 1511.6995 | 425 | 1792.057 | 425 | 1464.856 | 425 | 1849.67
| 422.524 | 4681.873 | 424.16 | 1532.6455 | 424.5 | 1828.241 | 424.5 | 1448.439 | 424.5 | 1917.547
| 422.024 | 4670.588 | 423.66 | 1493.215 | 424 | 1747.769 | 424 | 1687.685 | 424 | 1952.251
| 421.524 | 4312.665 | 423.16 | 1469.3905 | 423.5 | 1734.894 | 423.5 | 1717.017 | 423.5 | 1910.214
| 421.024 | 4408.949 | 422.66 | 1486.8875 | 423 | 2066.186 | 423 | 1478.842 | 423 | 1945.688
| 420.524 | 4576.256 | 422.16 | 1471.716 | 422.5 | 1810.014 | 422.5 | 1706.773 | 422.5 | 2020.108
| 420.024 | 4526.676 | 421.66 | 1465.959 | 422 | 1813.145 | 422 | 1670.948 | 422 | 2238.185
| 419.524 | 4477.421 | 421.16 | 1412.3725 | 421.5 | 1758.854 | 421.5 | 1642.917 | 421.5 | 2068.868
| 419.024 | 4502.096 | 420.66 | 1476.1955 | 421 | 1732.753 | 421 | 1844.678 | 421 | 1919.578
| 418.524 | 4650.725 | 420.16 | 1519.4505 | 420.5 | 1715.626 | 420.5 | 1718.127 | 420.5 | 1734.384
| 418.024 | 4480.932 | 419.66 | 1436.895 | 420 | 1781.893 | 420 | 1642.897 | 420 | 1899.01
| 417.524 | 4487.35 | 419.16 | 1440.5385 | 419.5 | 1565.626 | 419.5 | 1744.598 | 419.5 | 1914.866
| 417.024 | 4607.088 | 418.66 | 1422.849 | 419 | 1748.77 | 419 | 1633.854 | 419 | 1943.387
| 416.524 | 4625.345 | 418.16 | 1469.753 | 418.5 | 1598.589 | 418.5 | 1632.483 | 418.5 | 2039.646
| 416.024 | 4288.395 | 417.66 | 1509.2635 | 418 | 1614.966 | 418 | 1663.806 | 418 | 1920.768
| 415.524 | 4380.297 | 417.16 | 1449.6775 | 417.5 | 1691.477 | 417.5 | 1670.668 | 417.5 | 1861.525
| 415.024 | 4422.354 | 416.66 | 1497.1515 | 417 | 1747.289 | 417 | 1729.682 | 417 | 1966.647
| 414.524 | 4683.819 | 416.16 | 1487.9775 | 416.5 | 1697.399 | 416.5 | 1735.464 | 416.5 | 2126.961
| 414.024 | 4563.34 | 415.66 | 1427.9535 | 416 | 1818.347 | 416 | 1627.731 | 416 | 2016.667
| 413.524 | 4573.519 | 415.16 | 1446.2535 | 415.5 | 1902.191 | 415.5 | 1513.405 | 415.5 | 1898.569
| 413.024 | 4670.598 | 414.66 | 1421.0135 | 415 | 1731.222 | 415 | 1551.411 | 415 | 1913.916
| 412.524 | 4736.109 | 414.16 | 1410.114 | 414.5 | 1778.982 | 414.5 | 1676.771 | 414.5 | 1811.685
| 412.024 | 4693.317 | 413.66 | 1515.041 | 414 | 1705.932 | 414 | 1723.729 | 414 | 1914.796
| 411.524 | 4513.46 | 413.16 | 1476.433 | 413.5 | 1699.37 | 413.5 | 1859.494 | 413.5 | 1673.379
| 411.024 | 4336.83 | 412.66 | 1470.493 | 413 | 1779.092 | 413 | 1759.694 | 413 | 1785.094
| 410.524 | 4492.877 | 412.16 | 1534.346 | 412.5 | 1807.963 | 412.5 | 1898.519 | 412.5 | 2047.949
| 410.024 | 4394.023 | 411.66 | 1530.7725 | 412 | 1784.194 | 412 | 1747.289 | 412 | 2136.515
| 409.524 | 4695.723 | 411.16 | 1459.6415 | 411.5 | 1895.278 | 411.5 | 1621.429 | 411.5 | 1841.186
| 409.024 | 4808.528 | 410.66 | 1386.93 | 411 | 1918.437 | 411 | 1688.075 | 411 | 1726.04
| 408.524 | 4633.844 | 410.16 | 1354.159 | 410.5 | 1811.395 | 410.5 | 1605.202 | 410.5 | 1962.155
| 408.024 | 4573.92 | 409.66 | 1411.447 | 410 | 1695.228 | 410 | 1528.481 | 410 | 1706.813
| 407.524 | 4621.098 | 409.16 | 1444.315 | 409.5 | 1902.371 | 409.5 | 1560.164 | 409.5 | 1925.88
| 407.024 | 4679.752 | 408.66 | 1524.4075 | 409 | 1873.279 | 409 | 1718.828 | 409 | 1842.287
| 406.524 | 4574.34 | 408.16 | 1561.582 | 408.5 | 1755.842 | 408.5 | 1574.27 | 408.5 | 1710.864
| 406.024 | 4470.343 | 407.66 | 1470.1705 | 408 | 1797.329 | 408 | 1719.738 | 408 | 1980.462
| 405.524 | 4584.284 | 407.16 | 1506.295 | 407.5 | 1777.521 | 407.5 | 1841.797 | 407.5 | 2139.606
| 405.024 | 4911.65 | 406.66 | 1461.2745 | 407 | 1790.826 | 407 | 2119.888 | 407 | 1993.798
| 404.524 | 4708.904 | 406.16 | 1388.388 | 406.5 | 1883.173 | 406.5 | 2366.126 | 406.5 | 2211.645
| 404.024 | 4625.045 | 405.66 | 1454.6645 | 406 | 2062.665 | 406 | 2095.008 | 406 | 2455.332
| 403.524 | 4951.776 | 405.16 | 1485.2415 | 405.5 | 1834.244 | 405.5 | 2027.061 | 405.5 | 2415.126
| 403.024 | 5080.132 | 404.66 | 1507.273 | 405 | 1641.317 | 405 | 1883.063 | 405 | 2154.082
| 402.524 | 5011.805 | 404.16 | 1493.8075 | 404.5 | 1610.894 | 404.5 | 1618.147 | 404.5 | 1954.092
| 402.024 | 5112.045 | 403.66 | 1425.858 | 404 | 1725.66 | 404 | 1638.966 | 404 | 1949.7
| 401.524 | 5097.789 | 403.16 | 1564.521 | 403.5 | 1798.409 | 403.5 | 1879.792 | 403.5 | 1898.229
| 401.024 | 5242.897 | 402.66 | 1664.936 | 403 | 1566.467 | 403 | 1976.11 | 403 | 2267.967
| 400.524 | 5481.593 | 402.16 | 1675.6805 | 402.5 | 1715.926 | 402.5 | 2085.834 | 402.5 | 2379.682
| 400.024 | 5512.055 | 401.66 | 1530.6775 | 402 | 1999.79 | 402 | 1977.161 | 402 | 2614.616
| 399.524 | 5228.842 | 401.16 | 1633.0455 | 401.5 | 1854.382 | 401.5 | 2240.006 | 401.5 | 2621.459
| 399.024 | 4951.586 | 400.66 | 1663.0925 | 401 | 1779.222 | 401 | 2566.607 | 401 | 2958.123
| 398.524 | 4801.19 | 400.16 | 1672.329 | 400.5 | 2287.695 | 400.5 | 2716.967 | 400.5 | 3241.116
| 398.024 | 4647.024 | 399.66 | 1672.3665 | 400 | 2227.181 | 400 | 2387.365 | 400 | 3084.014
| 397.524 | 4494.333 | 399.16 | 1611.5545 | 399.5 | 2297.229 | 399.5 | 2135.024 | 399.5 | 2581.162
| 397.024 | 4508.874 | 398.66 | 1552.816 | 399 | 2030.862 | 399 | 1802.041 | 399 | 2151.251
| 396.524 | 4434.559 | 398.16 | 1491.9095 | 398.5 | 1816.367 | 398.5 | 1710.304 | 398.5 | 2019.438
| 396.024 | 4630.357 | 397.66 | 1500.225 | 398 | 1916.357 | 398 | 1625.26 | 398 | 2030.452
| 395.524 | 4721.138 | 397.16 | 1453.4915 | 397.5 | 1830.342 | 397.5 | 1549.56 | 397.5 | 1805.002
| 395.024 | 4460.814 | 396.66 | 1363.688 | 397 | 1756.533 | 397 | 1538.475 | 397 | 1939.606
| 394.524 | 4565.041 | 396.16 | 1452.2735 | 396.5 | 1616.136 | 396.5 | 1690.966 | 396.5 | 1853.421
| 394.024 | 4298.714 | 395.66 | 1513.738 | 396 | 1711.074 | 396 | 1808.623 | 396 | 1787.915
| 393.524 | 4245.743 | 395.16 | 1526.418 | 395.5 | 1659.954 | 395.5 | 1676.481 | 395.5 | 1669.878
| 393.024 | 4436.234 | 394.66 | 1609.8565 | 395 | 1769.058 | 395 | 1686.355 | 395 | 1775.17
| 392.524 | 4386.079 | 394.16 | 1451.9985 | 394.5 | 1877.451 | 394.5 | 1582.003 | 394.5 | 1769.198
| 392.024 | 4434.874 | 393.66 | 1519.603 | 394 | 1982.193 | 394 | 1474.28 | 394 | 2082.103
| 391.524 | 4607.168 | 393.16 | 1601.668 | 393.5 | 1911.475 | 393.5 | 1510.804 | 393.5 | 2073.359
| 391.024 | 4609.854 | 392.66 | 1515.0135 | 393 | 2047.859 | 393 | 1571.168 | 393 | 2249
| 390.524 | 4683.563 | 392.16 | 1481.535 | 392.5 | 1921.459 | 392.5 | 1561.395 | 392.5 | 1954.322
| 390.024 | 4389.671 | 391.66 | 1487.265 | 392 | 1968.637 | 392 | 1582.493 | 392 | 1980.652
| 389.524 | 4442.237 | 391.16 | 1485.234 | 391.5 | 1816.567 | 391.5 | 1735.404 | 391.5 | 1972.499
| 389.024 | 4526.991 | 390.66 | 1465.919 | 391 | 1934.524 | 391 | 1665.616 | 391 | 1935.814
| 388.524 | 4425.06 | 390.16 | 1494.005 | 390.5 | 1915.316 | 390.5 | 1541.537 | 390.5 | 1948.649
| 388.024 | 4532.373 | 389.66 | 1484.499 | 390 | 1807.143 | 390 | 1784.644 | 390 | 1912.005
| 387.524 | 4653.531 | 389.16 | 1397.059 | 389.5 | 1804.092 | 389.5 | 1740.926 | 389.5 | 2011.345
| 387.024 | 4341.552 | 388.66 | 1459.181 | 389 | 1682.883 | 389 | 1720.298 | 389 | 1728.942
| 386.524 | 4724.68 | 388.16 | 1436.437 | 388.5 | 1836.985 | 388.5 | 1634.434 | 388.5 | 1858.693
| 386.024 | 4641.472 | 387.66 | 1467.707 | 388 | 1981.273 | 388 | 1660.214 | 388 | 1924.11
| 385.524 | 4561.665 | 387.16 | 1391.709 | 387.5 | 1756.283 | 387.5 | 1582.783 | 387.5 | 2069.048
| 385.024 | 4642.197 | 386.66 | 1510.767 | 387 | 2031.172 | 387 | 1595.818 | 387 | 1994.618
| 384.524 | 4394.753 | 386.16 | 1571.3585 | 386.5 | 1807.963 | 386.5 | 1622.249 | 386.5 | 1894.268
| 384.024 | 4465.451 | 385.66 | 1515.7215 | 386 | 1882.283 | 386 | 1642.487 | 386 | 1833.403
| 383.524 | 4422.424 | 385.16 | 1540.386 | 385.5 | 1982.643 | 385.5 | 1750.1 | 385.5 | 2056.162
| 383.024 | 4490.351 | 384.66 | 1535.244 | 385 | 1993.667 | 385 | 1567.417 | 385 | 1871.439
| 382.524 | 4382.588 | 384.16 | 1517.9395 | 384.5 | 1908.353 | 384.5 | 1792.877 | 384.5 | 1905.172
| 382.024 | 4404.107 | 383.66 | 1547.759 | 384 | 1903.191 | 384 | 1944.898 | 384 | 1804.932
| 381.524 | 4375.735 | 383.16 | 1503.249 | 383.5 | 2057.473 | 383.5 | 1815.576 | 383.5 | 1769.198
| 381.024 | 4756.513 | 382.66 | 1433.936 | 383 | 2041.817 | 383 | 1766.847 | 383 | 1846.449
| 380.524 | 4471.474 | 382.16 | 1468.9675 | 382.5 | 1916.877 | 382.5 | 1663.766 | 382.5 | 1964.016
| 380.024 | 4449.95 | 381.66 | 1478.589 | 382 | 2092.437 | 382 | 1695.718 | 382 | 1809.864
| 379.524 | 4470.573 | 381.16 | 1480.8275 | 381.5 | 2039.116 | 381.5 | 1655.802 | 381.5 | 1800.77
| 379.024 | 4523.734 | 380.66 | 1555.502 | 381 | 2007.093 | 381 | 1676.341 | 381 | 1878.651
| 378.524 | 4578.151 | 380.16 | 1549.7375 | 380.5 | 1819.948 | 380.5 | 1833.163 | 380.5 | 1827.141
| 378.024 | 4688.52 | 379.66 | 1544.1925 | 380 | 1884.524 | 380 | 1883.874 | 380 | 1807.513
| 377.524 | 4537.295 | 379.16 | 1554.194 | 379.5 | 1776.691 | 379.5 | 1668.587 | 379.5 | 1908.173
| 377.024 | 4383.538 | 378.66 | 1611.8095 | 379 | 1656.313 | 379 | 1636.485 | 379 | 1754.442
| 376.524 | 4553.736 | 378.16 | 1439.4985 | 378.5 | 1747.349 | 378.5 | 1614.196 | 378.5 | 2017.597
| 376.024 | 4707.973 | 377.66 | 1397.3065 | 378 | 1997.759 | 378 | 1703.571 | 378 | 2067.357
| 375.524 | 4538.05 | 377.16 | 1410.549 | 377.5 | 1970.688 | 377.5 | 1781.913 | 377.5 | 2031.673
| 375.024 | 4638.74 | 376.66 | 1463.813 | 377 | 1889.686 | 377 | 1806.553 | 377 | 1991.367
| 374.524 | 4759.324 | 376.16 | 1534.614 | 376.5 | 1884.474 | 376.5 | 1659.504 | 376.5 | 1928.842
| 374.024 | 4601.951 | 375.66 | 1459.7515 | 376 | 1927.241 | 376 | 1936.975 | 376 | 2169.268
| 373.524 | 4457.653 | 375.16 | 1491.544 | 375.5 | 1810.944 | 375.5 | 1646.619 | 375.5 | 2075.27
| 373.024 | 4429.507 | 374.66 | 1568.3275 | 375 | 1785.084 | 375 | 1595.608 | 375 | 1864.706
| 372.524 | 4643.227 | 374.16 | 1607.598 | 374.5 | 1797.289 | 374.5 | 1566.567 | 374.5 | 1857.043
| 372.024 | 4594.903 | 373.66 | 1497.4015 | 374 | 1896.549 | 374 | 1613.205 | 374 | 2159.884
| 371.524 | 4640.641 | 373.16 | 1464.656 | 373.5 | 1853.862 | 373.5 | 1738.395 | 373.5 | 2219.668
| 371.024 | 4692.682 | 372.66 | 1488.0175 | 373 | 1784.884 | 373 | 1859.304 | 373 | 2021.879
| 370.524 | 4469.533 | 372.16 | 1503.139 | 372.5 | 2121.269 | 372.5 | 1833.503 | 372.5 | 1998.659
| 370.024 | 4727.291 | 371.66 | 1571.934 | 372 | 1908.513 | 372 | 1698.509 | 372 | 1895.228
| 369.524 | 4899.245 | 371.16 | 1598.039 | 371.5 | 1790.516 | 371.5 | 1771.839 | 371.5 | 2062.375
| 369.024 | 4860.099 | 370.66 | 1591.8265 | 371 | 1918.467 | 371 | 1718.187 | 371 | 2005.652
| 368.524 | 4748.639 | 370.16 | 1480.457 | 370.5 | 1751.371 | 370.5 | 1675.51 | 370.5 | 2039.026
| 368.024 | 4845.543 | 369.66 | 1479.957 | 370 | 2001.23 | 370 | 1794.298 | 370 | 2044.488
| 367.524 | 4865.171 | 369.16 | 1546.5235 | 369.5 | 2124.49 | 369.5 | 1856.753 | 369.5 | 2046.008
| 367.024 | 4861.33 | 368.66 | 1561.402 | 369 | 2026.17 | 369 | 1869.728 | 369 | 1947.509
| 366.524 | 4876.661 | 368.16 | 1544.8005 | 368.5 | 1822.039 | 368.5 | 1657.333 | 368.5 | 1897.449
| 366.024 | 4763.415 | 367.66 | 1672.7015 | 368 | 1866.927 | 368 | 1762.125 | 368 | 2001.301
| 365.524 | 4651.251 | 367.16 | 1597.969 | 367.5 | 1989.186 | 367.5 | 1679.102 | 367.5 | 2191.026
| 365.024 | 4705.262 | 366.66 | 1482.918 | 367 | 1870.468 | 367 | 1764.456 | 367 | 1950.08
| 364.524 | 4713.66 | 366.16 | 1475.8855 | 366.5 | 1856.733 | 366.5 | 1673.86 | 366.5 | 1920.308
| 364.024 | 4843.147 | 365.66 | 1508.9885 | 366 | 1992.967 | 366 | 1735.404 | 366 | 1945.028
| 363.524 | 5023.209 | 365.16 | 1541.7015 | 365.5 | 2083.453 | 365.5 | 1818.327 | 365.5 | 2011.525
| 363.024 | 4684.729 | 364.66 | 1480.247 | 365 | 2185.184 | 365 | 1927.921 | 365 | 2257.273
| 362.524 | 4549.77 | 364.16 | 1503.5465 | 364.5 | 2132.033 | 364.5 | 1790.866 | 364.5 | 2149.31
| 362.024 | 4709.234 | 363.66 | 1514.9335 | 364 | 1926.711 | 364 | 1873.93 | 364 | 2253.992
| 361.524 | 4947.664 | 363.16 | 1557.788 | 363.5 | 1862.765 | 363.5 | 1904.792 | 363.5 | 2200.18
| 361.024 | 4679.387 | 362.66 | 1514.0505 | 363 | 1841.407 | 363 | 1975.84 | 363 | 2266.767
| 360.524 | 4685.944 | 362.16 | 1500.648 | 362.5 | 1833.533 | 362.5 | 1832.213 | 362.5 | 2125.05
| 360.024 | 4772.809 | 361.66 | 1573.357 | 362 | 2035.284 | 362 | 1970.638 | 362 | 1977.921
| 359.524 | 4575.03 | 361.16 | 1571.0685 | 361.5 | 2189.066 | 361.5 | 1986.305 | 361.5 | 2181.212
| 359.024 | 4681.998 | 360.66 | 1497.539 | 361 | 2141.507 | 361 | 1967.167 | 361 | 2083.553
| 358.524 | 4979.072 | 360.16 | 1513.8855 | 360.5 | 2145.438 | 360.5 | 2002.641 | 360.5 | 2185.104
| 358.024 | 4829.857 | 359.66 | 1496.2285 | 360 | 2150.98 | 360 | 1962.915 | 360 | 2306.613
| 357.524 | 4867.357 | 359.16 | 1481.4475 | 359.5 | 1993.577 | 359.5 | 1921.469 | 359.5 | 2074.46
| 357.024 | 4971.354 | 358.66 | 1533.461 | 359 | 2048.679 | 359 | 2026.24 | 359 | 2268.397
| 356.524 | 4842.087 | 358.16 | 1517.827 | 358.5 | 2158.844 | 358.5 | 2096.879 | 358.5 | 2110.934
| 356.024 | 4896.304 | 357.66 | 1489.2855 | 358 | 2016.086 | 358 | 1960.124 | 358 | 2129.552
| 355.524 | 5006.953 | 357.16 | 1473.2145 | 357.5 | 2074.03 | 357.5 | 1914.496 | 357.5 | 2211.214
| 355.024 | 5068.477 | 356.66 | 1525.0225 | 357 | 1975.21 | 357 | 1851.991 | 357 | 2296.879
| 354.524 | 4971.479 | 356.16 | 1558.0955 | 356.5 | 2218.627 | 356.5 | 1793.467 | 356.5 | 2223.629
| 354.024 | 4897.284 | 355.66 | 1545.8285 | 356 | 2188.715 | 356 | 1815.706 | 356 | 2041.467
| 353.524 | 4856.222 | 355.16 | 1666.6015 | 355.5 | 2155.692 | 355.5 | 1879.852 | 355.5 | 2109.544
| 353.024 | 4779.197 | 354.66 | 1508.6735 | 355 | 2186.865 | 355 | 2320.498 | 355 | 2037.485
| 352.524 | 5035.564 | 354.16 | 1452.721 | 354.5 | 2284.384 | 354.5 | 2039.916 | 354.5 | 2082.473
| 352.024 | 4943.102 | 353.66 | 1524.6525 | 354 | 2104.342 | 354 | 1947.769 | 354 | 2139.476
| 351.524 | 5035.114 | 353.16 | 1552.9435 | 353.5 | 2183.223 | 353.5 | 2025.11 | 353.5 | 2150.44
| 351.024 | 5006.603 | 352.66 | 1517.1345 | 353 | 2128.812 | 353 | 1948.399 | 353 | 2231.483
| 350.524 | 4983.448 | 352.16 | 1542.822 | 352.5 | 2301.15 | 352.5 | 1987.845 | 352.5 | 2106.152
| 350.024 | 4989.346 | 351.66 | 1574.6725 | 352 | 2277.501 | 352 | 1991.287 | 352 | 2160.684
| 349.524 | 4983.528 | 351.16 | 1539.8285 | 351.5 | 2256.503 | 351.5 | 1999.79 | 351.5 | 2421.829
| 349.024 | 5168.918 | 350.66 | 1517.3995 | 351 | 2170.058 | 351 | 1985.334 | 351 | 2322.839
| 348.524 | 4997.514 | 350.16 | 1550.0425 | 350.5 | 2195.288 | 350.5 | 2017.287 | 350.5 | 2196.559
| 348.024 | 4717.302 | 349.66 | 1624.8325 | 350 | 2024.38 | 350 | 2015.816 | 350 | 2203.972
| 347.524 | 4986.104 | 349.16 | 1688.363 | 349.5 | 2017.637 | 349.5 | 2013.445 | 349.5 | 2123.329
| 347.024 | 5092.287 | 348.66 | 1649.3595 | 349 | 2163.045 | 349 | 2182.713 | 349 | 2212.355
| 346.524 | 4955.902 | 348.16 | 1551.5705 | 348.5 | 2336.275 | 348.5 | 2302.411 | 348.5 | 2034.484
| 346.024 | 4948.279 | 347.66 | 1642.952 | 348 | 2268.107 | 348 | 2323.129 | 348 | 2095.778
| 345.524 | 4937.52 | 347.16 | 1657.4755 | 347.5 | 2175.33 | 347.5 | 2150.8 | 347.5 | 2193.788
| 345.024 | 4901.431 | 346.66 | 1579.4595 | 347 | 2198.99 | 347 | 2045.098 | 347 | 2290.556
| 344.524 | 4831.212 | 346.16 | 1500.195 | 346.5 | 2376.831 | 346.5 | 2090.986 | 346.5 | 2307.963
| 344.024 | 4962.17 | 345.66 | 1593.2 | 346 | 2120.768 | 346 | 2028.912 | 346 | 2589.296
| 343.524 | 5090.186 | 345.16 | 1699.1995 | 345.5 | 2273.179 | 345.5 | 2158.413 | 345.5 | 2145.468
| 343.024 | 5274.96 | 344.66 | 1633.9135 | 345 | 2381.603 | 345 | 2054.332 | 345 | 2187.855
| 342.524 | 5168.768 | 344.16 | 1527.9935 | 344.5 | 2490.516 | 344.5 | 2258.273 | 344.5 | 2089.796
| 342.024 | 5119.748 | 343.66 | 1529.144 | 344 | 2285.914 | 344 | 2122.259 | 344 | 2281.583
| 341.524 | 5090.236 | 343.16 | 1592.737 | 343.5 | 2166.737 | 343.5 | 2165.696 | 343.5 | 2484.444
| 341.024 | 5135.204 | 342.66 | 1578.7915 | 343 | 2248.97 | 343 | 2024.3 | 343 | 2215.856
| 340.524 | 5151.461 | 342.16 | 1505.9775 | 342.5 | 2282.343 | 342.5 | 2183.533 | 342.5 | 2207.863
| 340.024 | 5191.076 | 341.66 | 1591.2065 | 342 | 2532.423 | 342 | 2007.233 | 342 | 2198.379
| 339.524 | 5248.649 | 341.16 | 1579.1365 | 341.5 | 2419.098 | 341.5 | 1937.595 | 341.5 | 2399.62
| 339.024 | 5079.982 | 340.66 | 1573.2445 | 341 | 2181.413 | 341 | 2012.175 | 341 | 2500.85
| 338.524 | 5220.138 | 340.16 | 1568.315 | 340.5 | 2421.148 | 340.5 | 2031.383 | 340.5 | 2256.973
| 338.024 | 5108.794 | 339.66 | 1614.3205 | 340 | 2424.32 | 340 | 2076.09 | 340 | 2157.333
| 337.524 | 4929.242 | 339.16 | 1660.224 | 339.5 | 2354.772 | 339.5 | 2096.909 | 339.5 | 2334.614
| 337.024 | 5072.279 | 338.66 | 1562.11 | 339 | 2227.331 | 339 | 1876.07 | 339 | 2525.83
| 336.524 | 5256.102 | 338.16 | 1637.615 | 338.5 | 2102.271 | 338.5 | 1918.017 | 338.5 | 2541.777
| 336.024 | 5142.507 | 337.66 | 1649.157 | 338 | 2093.577 | 338 | 2086.405 | 338 | 2321.659
| 335.524 | 4899.555 | 337.16 | 1596.106 | 337.5 | 2255.272 | 337.5 | 2134.664 | 337.5 | 2236.965
| 335.024 | 5093.988 | 336.66 | 1597.5565 | 337 | 2299.84 | 337 | 2025.41 | 337 | 2339.936
| 334.524 | 5136.104 | 336.16 | 1670.9135 | 336.5 | 2338.355 | 336.5 | 2173.249 | 336.5 | 2439.636
| 334.024 | 5094.738 | 335.66 | 1597.799 | 336 | 2389.196 | 336 | 2104.672 | 336 | 2257.513
| 333.524 | 5132.703 | 335.16 | 1503.081 | 335.5 | 2423.739 | 335.5 | 2021.629 | 335.5 | 2360.704
| 333.024 | 5157.213 | 334.66 | 1623.074 | 335 | 2398.79 | 335 | 1827.201 | 335 | 2364.686
| 332.524 | 5166.917 | 334.16 | 1645.198 | 334.5 | 2195.058 | 334.5 | 1917.287 | 334.5 | 2142.157
| 332.024 | 5195.578 | 333.66 | 1629.2565 | 334 | 2143.918 | 334 | 1992.987 | 334 | 2479.812
| 331.524 | 5149.31 | 333.16 | 1593.8275 | 333.5 | 2337.925 | 333.5 | 2094.388 | 333.5 | 2399.47
| 331.024 | 5125.5 | 332.66 | 1680.147 | 333 | 2389.796 | 333 | 2180.462 | 333 | 2326.251
| 330.524 | 5193.727 | 332.16 | 1649.84 | 332.5 | 2330.512 | 332.5 | 2253.161 | 332.5 | 2569.208
| 330.024 | 5209.684 | 331.66 | 1639.581 | 332 | 2571.299 | 332 | 2132.863 | 332 | 2709.364
| 329.524 | 5245.198 | 331.16 | 1671.9715 | 331.5 | 2595.458 | 331.5 | 2130.212 | 331.5 | 2544.348
| 329.024 | 4841.902 | 330.66 | 1679.119 | 331 | 2634.664 | 331 | 2127.991 | 331 | 2408.103
| 328.524 | 5100.74 | 330.16 | 1662.465 | 330.5 | 2700.1 | 330.5 | 2402.951 | 330.5 | 2621.649
| 328.024 | 5149.66 | 329.66 | 1690.1135 | 330 | 2664.216 | 330 | 2389.586 | 330 | 2679.022
| 327.524 | 5267.307 | 329.16 | 1738.338 | 329.5 | 2586.525 | 329.5 | 2289.156 | 329.5 | 2627.081
| 327.024 | 5366.297 | 328.66 | 1705.432 | 329 | 2327.381 | 329 | 2175.79 | 329 | 2589.496
| 326.524 | 5223.139 | 328.16 | 1665.166 | 328.5 | 2517.607 | 328.5 | 2096.669 | 328.5 | 2479.322
| 326.024 | 5151.16 | 327.66 | 1619.633 | 328 | 2633.533 | 328 | 2199.31 | 328 | 2327.901
| 325.524 | 5218.687 | 327.16 | 1719.3675 | 327.5 | 2563.115 | 327.5 | 2084.094 | 327.5 | 2451.811
| 325.024 | 5121.048 | 326.66 | 1747.944 | 327 | 2483.643 | 327 | 2038.405 | 327 | 2693.517
| 324.524 | 5193.227 | 326.16 | 1720.826 | 326.5 | 2528.361 | 326.5 | 2168.057 | 326.5 | 2681.142
| 324.024 | 5359.444 | 325.66 | 1703.9415 | 326 | 2379.772 | 326 | 2266.337 | 326 | 2696.168
| 323.524 | 5306.323 | 325.16 | 1786.157 | 325.5 | 2330.122 | 325.5 | 2282.873 | 325.5 | 2708.513
| 323.024 | 5333.283 | 324.66 | 1783.5385 | 325 | 2457.983 | 325 | 2197.539 | 325 | 2603.812
| 322.524 | 5280.512 | 324.16 | 1677.2185 | 324.5 | 2470.838 | 324.5 | 2188.345 | 324.5 | 2551.08
| 322.024 | 5501 | 323.66 | 1660.822 | 324 | 2470.658 | 324 | 2121.839 | 324 | 2522.609
| 321.524 | 5467.887 | 323.16 | 1691.224 | 323.5 | 2624.53 | 323.5 | 2315.476 | 323.5 | 2646.739
| 321.024 | 5017.607 | 322.66 | 1695.438 | 323 | 2402.951 | 323 | 2370.978 | 323 | 2553.651
| 320.524 | 5330.432 | 322.16 | 1697.3215 | 322.5 | 2549.41 | 322.5 | 2273.159 | 322.5 | 2789.896
| 320.024 | 5523.159 | 321.66 | 1757.3205 | 322 | 2667.767 | 322 | 2362.525 | 322 | 2873.85
| 319.524 | 5543.317 | 321.16 | 1768.5625 | 321.5 | 2562.385 | 321.5 | 2425.11 | 321.5 | 2644.518
| 319.024 | 5373.299 | 320.66 | 1724.2195 | 321 | 2497.969 | 321 | 2435.734 | 321 | 2631.182
| 318.524 | 5485.794 | 320.16 | 1750.175 | 320.5 | 2512.435 | 320.5 | 2516.757 | 320.5 | 2739.626
| 318.024 | 5476.24 | 319.66 | 1786.925 | 320 | 2641.687 | 320 | 2497.389 | 320 | 2918.798
| 317.524 | 5456.283 | 319.16 | 1830.462 | 319.5 | 2742.777 | 319.5 | 2548.219 | 319.5 | 2723.569
| 317.024 | 5533.263 | 318.66 | 1688.9005 | 319 | 2685.524 | 319 | 2344.898 | 319 | 2704.552
| 316.524 | 5559.524 | 318.16 | 1739.756 | 318.5 | 2599.14 | 318.5 | 2216.437 | 318.5 | 2733.133
| 316.024 | 5323.529 | 317.66 | 1824.9975 | 318 | 2871.178 | 318 | 2545.788 | 318 | 2772.799
| 315.524 | 5563.525 | 317.16 | 1859.5215 | 317.5 | 2636.124 | 317.5 | 2617.277 | 317.5 | 2963.545
| 315.024 | 5620.948 | 316.66 | 1784.8415 | 317 | 2785.784 | 317 | 2535.004 | 317 | 2667.317
| 314.524 | 5296.869 | 316.16 | 1788.768 | 316.5 | 2706.663 | 316.5 | 2352.481 | 316.5 | 2676.19
| 314.024 | 5421.869 | 315.66 | 1807.393 | 316 | 2868.507 | 316 | 2592.857 | 316 | 2862.535
| 313.524 | 5666.267 | 315.16 | 1831.8905 | 315.5 | 3015.296 | 315.5 | 2319.718 | 315.5 | 2769.278
| 313.024 | 5522.109 | 314.66 | 1798.6945 | 315 | 3015.986 | 315 | 2234.224 | 315 | 2756.333
| 312.524 | 5557.273 | 314.16 | 1775.185 | 314.5 | 2873.189 | 314.5 | 2371.529 | 314.5 | 2905.952
| 312.024 | 5659.064 | 313.66 | 1835.5015 | 314 | 3006.963 | 314 | 2314.736 | 314 | 2846.869
| 311.524 | 5676.921 | 313.16 | 1800.03 | 313.5 | 2851.04 | 313.5 | 2599 | 313.5 | 3102.101
| 311.024 | 5689.276 | 312.66 | 1854.3365 | 313 | 2829.892 | 313 | 2575.96 | 313 | 3124.73
| 310.524 | 5628.701 | 312.16 | 1910.912 | 312.5 | 2678.041 | 312.5 | 2492.247 | 312.5 | 3064.806
| 310.024 | 5561.124 | 311.66 | 1885.109 | 312 | 2977.471 | 312 | 2564.216 | 312 | 3059.014
| 309.524 | 5642.857 | 311.16 | 1833.871 | 311.5 | 3080.602 | 311.5 | 2510.354 | 311.5 | 2927.541
| 309.024 | 5509.304 | 310.66 | 1832.1005 | 311 | 2759.614 | 311 | 2647.599 | 311 | 2993.077
| 308.524 | 5613.595 | 310.16 | 1763.733 | 310.5 | 2845.188 | 310.5 | 2495.188 | 310.5 | 2949.19
| 308.024 | 5518.057 | 309.66 | 1733.901 | 310 | 2830.102 | 310 | 2511.034 | 310 | 2950.58
| 307.524 | 5483.844 | 309.16 | 1805.107 | 309.5 | 2927.731 | 309.5 | 2432.703 | 309.5 | 2957.293
| 307.024 | 5407.663 | 308.66 | 1750.788 | 309 | 3015.706 | 309 | 2567.127 | 309 | 3013.846
| 306.524 | 5263.856 | 308.16 | 1805.107 | 308.5 | 2831.923 | 308.5 | 2569.358 | 308.5 | 2914.486
| 306.024 | 5406.263 | 307.66 | 1796.001 | 308 | 2655.102 | 308 | 2541.537 | 308 | 2741.977
| 305.524 | 5477.091 | 307.16 | 1757.203 | 307.5 | 2963.265 | 307.5 | 2610.124 | 307.5 | 2845.488
| 305.024 | 5371.048 | 306.66 | 1767.4945 | 307 | 3009.114 | 307 | 2384.764 | 307 | 2855.352
| 304.524 | 5278.661 | 306.16 | 1787.0075 | 306.5 | 2955.342 | 306.5 | 2370.508 | 306.5 | 2880.842
| 304.024 | 5240.796 | 305.66 | 1748.437 | 306 | 2895.558 | 306 | 2366.767 | 306 | 2739.426
| 303.524 | 5089.986 | 305.16 | 1726.9735 | 305.5 | 2948.9 | 305.5 | 2672.149 | 305.5 | 3020.908
| 303.024 | 5076.431 | 304.66 | 1710.5515 | 305 | 2873.679 | 305 | 2646.999 | 305 | 2770.608
| 302.524 | 5162.265 | 304.16 | 1788.228 | 304.5 | 2880.902 | 304.5 | 2673.599 | 304.5 | 2698.749
| 302.024 | 5054.872 | 303.66 | 1757.898 | 304 | 2762.785 | 304 | 2533.874 | 304 | 2935.694
| 301.524 | 4673.845 | 303.16 | 1721.1385 | 303.5 | 2874.76 | 303.5 | 2607.393 | 303.5 | 2910.354
| 301.024 | 4662.555 | 302.66 | 1808.311 | 303 | 2898.559 | 303 | 2621.138 | 303 | 2903.962
| 300.524 | 4666.472 | 302.16 | 1838.393 | 302.5 | 2888.675 | 302.5 | 2562.705 | 302.5 | 3022.559
| 300.024 | 4349.78 | 301.66 | 1787.875 | 302 | 2704.162 | 302 | 2339.296 | 302 | 2845.678
| 299.524 | 4533.723 | 301.16 | 1780.567 | 301.5 | 2683.884 | 301.5 | 2420.348 | 301.5 | 2809.494
| 299.024 | 4610.364 | 300.66 | 1709.241 | 301 | 2763.916 | 301 | 2209.964 | 301 | 2758.723
| 298.524 | 4403.226 | 300.16 | 1700.295 | 300.5 | 2696.178 | 300.5 | 2372.679 | 300.5 | 2613.235
| 298.024 | 4275.245 | 299.66 | 1783.851 | 300 | 2709.744 | 300 | 2522.799 | 300 | 2838.565
| 297.524 | 4611.38 | 299.16 | 1734.4265 | 299.5 | 2354.972 | 299.5 | 2285.974 | 299.5 | 2827.421
| 297.024 | 4564.016 | 298.66 | 1639.2905 | 299 | 2398.609 | 299 | 1911.365 | 299 | 2490.616
| 296.524 | 4341.807 | 298.16 | 1631.8525 | 298.5 | 2278.261 | 298.5 | 2053.842 | 298.5 | 2547.449
| 296.024 | 4275.135 | 297.66 | 1647.519 | 298 | 2123.259 | 298 | 2165.646 | 298 | 2355.322
| 295.524 | 4294.423 | 297.16 | 1705.3545 | 297.5 | 2448.8 | 297.5 | 2044.268 | 297.5 | 2434.604
| 295.024 | 4334.849 | 296.66 | 1700.2575 | 297 | 2285.914 | 297 | 2259.454 | 297 | 2481.733
| 294.524 | 4417.392 | 296.16 | 1659.989 | 296.5 | 2284.184 | 296.5 | 2123.019 | 296.5 | 2352.201
| 294.024 | 4405.647 | 295.66 | 1637.6825 | 296 | 1960.774 | 296 | 2130.962 | 296 | 2490.106
| 293.524 | 4528.636 | 295.16 | 1689.7185 | 295.5 | 2350.28 | 295.5 | 2120.078 | 295.5 | 2519.198
| 293.024 | 4854.807 | 294.66 | 1714.5585 | 295 | 2468.377 | 295 | 1901.24 | 295 | 2460.524
| 292.524 | 4964.391 | 294.16 | 1745.483 | 294.5 | 2245.768 | 294.5 | 1915.496 | 294.5 | 2410.314
| 292.024 | 4989.536 | 293.66 | 1692.3495 | 294 | 1981.983 | 294 | 1970.798 | 294 | 2279.422
| 291.524 | 5090.786 | 293.16 | 1682.1805 | 293.5 | 1965.956 | 293.5 | 1883.543 | 293.5 | 2421.238
| 291.024 | 4962.065 | 292.66 | 1645.578 | 293 | 1888.445 | 293 | 1999.37 | 293 | 2198.679
| 290.524 | 4786.95 | 292.16 | 1627.746 | 292.5 | 1795.078 | 292.5 | 2045.708 | 292.5 | 2538.575
| 290.024 | 4782.098 | 291.66 | 1703.924 | 292 | 1894.508 | 292 | 1937.235 | 292 | 2523.559
| 289.524 | 4512.21 | 291.16 | 1761.8745 | 291.5 | 2070.938 | 291.5 | 2067.917 | 291.5 | 2385.404
| 289.024 | 4205.972 | 290.66 | 1774.7525 | 291 | 2061.034 | 291 | 2128.251 | 291 | 2531.513
| 288.524 | 4496.138 | 290.16 | 1827.8135 | 290.5 | 2153.882 | 290.5 | 2229.192 | 290.5 | 2539.466
| 288.024 | 4895.473 | 289.66 | 1929.7595 | 290 | 3248.92 | 290 | 2470.968 | 290 | 2790.186
| 287.524 | 5656.463 | 289.16 | 2065.9165 | 289.5 | 4454.542 | 289.5 | 2758.573 | 289.5 | 3137.355
| 287.024 | 6933.273 | 288.66 | 2174.84 | 289 | 4328.701 | 289 | 2913.065 | 289 | 3330.322
| 286.524 | 9647.709 | 288.16 | 2197.3965 | 288.5 | 3098.279 | 288.5 | 2567.957 | 288.5 | 3323.319
| 286.024 | 14775.81 | 287.66 | 2480.267 | 288 | 3046.869 | 288 | 2926.391 | 288 | 3375.27
| 285.524 | 19699.83 | 287.16 | 2759.0535 | 287.5 | 4194.298 | 287.5 | 4398.459 | 287.5 | 3783.203
| 285.024 | 21726.34 | 286.66 | 3167.842 | 287 | 5508.693 | 287 | 5435.124 | 287 | 4261.685
| 284.524 | 20180.12 | 286.16 | 3877.976 | 286.5 | 7172.069 | 286.5 | 6745.878 | 286.5 | 5802.401
| 284.024 | 17426.57 | 285.66 | 5064.5 | 286 | 9556.953 | 286 | 8982.703 | 286 | 7750.45
| 283.524 | 14794.62 | 285.16 | 6837.06 | 285.5 | 13854.44 | 285.5 | 13775.31 | 285.5 | 11278.41
| 283.024 | 11280.41 | 284.66 | 7280.485 | 285 | 16620.45 | 285 | 16487.8 | 285 | 16993.8
| 282.524 | 7438.275 | 284.16 | 5076.605 | 284.5 | 14009.7 | 284.5 | 11334.03 | 284.5 | 18807.82
| 282.024 | 4901.336 | 283.66 | 2549.1695 | 284 | 5984.174 | 284 | 3809.054 | 284 | 11108.64
| 281.524 | 3572.944 | 283.16 | 1680.142 | 283.5 | 2305.982 | 283.5 | 1572.939 | 283.5 | 4273.189
| 281.024 | 3016.161 | 282.66 | 1563.713 | 283 | 1896.429 | 283 | 1450.58 | 283 | 2220.188
| 280.524 | 2796.143 | 282.16 | 1457.3005 | 282.5 | 1765.916 | 282.5 | 1457.123 | 282.5 | 1733.233
| 280.024 | 2734.969 | 281.66 | 1495.7535 | 282 | 1594.018 | 282 | 1284.024 | 282 | 1831.593
| 279.524 | 2659.569 | 281.16 | 1443.44 | 281.5 | 1459.784 | 281.5 | 1424.85 | 281.5 | 1817.687
| 279.024 | 2659.809 | 280.66 | 1425.5675 | 281 | 1554.232 | 281 | 1376.11 | 281 | 1605.712
| 278.524 | 2498.534 | 280.16 | 1414.456 | 280.5 | 1668.117 | 280.5 | 1314.566 | 280.5 | 1716.056
| 278.024 | 2446.544 | 279.66 | 1437.975 | 280 | 1426.14 | 280 | 1499.61 | 280 | 1627.651
| 277.524 | 2519.993 | 279.16 | 1463.2555 | 279.5 | 1535.484 | 279.5 | 1489.106 | 279.5 | 1475.51
| 277.024 | 2509.884 | 278.66 | 1430.845 | 279 | 1509.614 | 279 | 1386.345 | 279 | 1626.251
| 276.524 | 2545.493 | 278.16 | 1434.8365 | 278.5 | 1643.808 | 278.5 | 1523.649 | 278.5 | 1589.486
| 276.024 | 2599.975 | 277.66 | 1386.242 | 278 | 1527.051 | 278 | 1473.069 | 278 | 1710.924
| 275.524 | 2575.66 | 277.16 | 1431.2875 | 277.5 | 1461.395 | 277.5 | 1349.04 | 277.5 | 1697.159
| 275.024 | 2586.74 | 276.66 | 1393.7925 | 277 | 1374.22 | 277 | 1568.137 | 277 | 1770.518
| 274.524 | 2691.412 | 276.16 | 1434.959 | 276.5 | 1431.673 | 276.5 | 1442.507 | 276.5 | 1777.571
| 274.024 | 2591.116 | 275.66 | 1390.689 | 276 | 1482.583 | 276 | 1222.499 | 276 | 1740.196
| 273.524 | 2535.784 | 275.16 | 1368.5775 | 275.5 | 1593.257 | 275.5 | 1315.046 | 275.5 | 1807.093
| 273.024 | 2584.414 | 274.66 | 1360.349 | 275 | 1593.197 | 275 | 1392.787 | 275 | 1824.18
| 272.524 | 2594.388 | 274.16 | 1428.071 | 274.5 | 1670.168 | 274.5 | 1350.42 | 274.5 | 1942.607
| 272.024 | 2530.732 | 273.66 | 1493.815 | 274 | 1499.51 | 274 | 1372.049 | 274 | 1789.436
| 271.524 | 2399.815 | 273.16 | 1427.071 | 273.5 | 1443.577 | 273.5 | 1386.545 | 273.5 | 1691.687
| 271.024 | 2429.717 | 272.66 | 1442.322 | 273 | 1384.524 | 273 | 1466.887 | 273 | 1784.944
| 270.524 | 2452.906 | 272.16 | 1434.2735 | 272.5 | 1405.422 | 272.5 | 1447.599 | 272.5 | 1837.035
| 270.024 | 2568.823 | 271.66 | 1425.928 | 272 | 1413.595 | 272 | 1567.847 | 272 | 1810.154
| 269.524 | 2517.042 | 271.16 | 1473.792 | 271.5 | 1492.217 | 271.5 | 1664.726 | 271.5 | 1753.661
| 269.024 | 2455.837 | 270.66 | 1414.0155 | 271 | 1602.661 | 271 | 1485.784 | 271 | 1831.353
| 268.524 | 2478.181 | 270.16 | 1465.471 | 270.5 | 1649.26 | 270.5 | 1437.745 | 270.5 | 1750.29
| 268.024 | 2634.074 | 269.66 | 1479.124 | 270 | 1511.064 | 270 | 1321.899 | 270 | 1562.265
| 267.524 | 2458.273 | 269.16 | 1393.8225 | 269.5 | 1534.664 | 269.5 | 1322.259 | 269.5 | 1800.05
| 267.024 | 2460.284 | 268.66 | 1406.07 | 269 | 1654.832 | 269 | 1427.521 | 269 | 1689.746
| 266.524 | 2660.429 | 268.16 | 1411.342 | 268.5 | 1623.029 | 268.5 | 1494.298 | 268.5 | 1829.422
| 266.024 | 2632.498 | 267.66 | 1494.8305 | 268 | 1601.371 | 268 | 1403.521 | 268 | 1895.688
| 265.524 | 2658.523 | 267.16 | 1391.5465 | 267.5 | 1539.606 | 267.5 | 1362.395 | 267.5 | 1924.71
| 265.024 | 2630.037 | 266.66 | 1424.7225 | 267 | 1492.537 | 267 | 1396.939 | 267 | 1842.747
| 264.524 | 2727.451 | 266.16 | 1471.6835 | 266.5 | 1559.874 | 266.5 | 1501.18 | 266.5 | 1857.203
| 264.024 | 2726.451 | 265.66 | 1488.5055 | 266 | 1567.887 | 266 | 1518.597 | 266 | 1735.804
| 263.524 | 2608.183 | 265.16 | 1504.254 | 265.5 | 1729.262 | 265.5 | 1432.003 | 265.5 | 1598.439
| 263.024 | 2587.03 | 264.66 | 1320.0805 | 265 | 1580.612 | 265 | 1374.61 | 265 | 1764.046
| 262.524 | 2469.493 | 264.16 | 1310.5165 | 264.5 | 1539.796 | 264.5 | 1561.255 | 264.5 | 1621.359
| 262.024 | 2725.445 | 263.66 | 1416.0415 | 264 | 1480.292 | 264 | 1415.546 | 264 | 1522.279
| 261.524 | 2807.153 | 263.16 | 1414.1155 | 263.5 | 1484.194 | 263.5 | 1562.045 | 263.5 | 1623.629
| 261.024 | 2670.423 | 262.66 | 1428.514 | 263 | 1603.581 | 263 | 1602.131 | 263 | 1770.978
| 260.524 | 2703.161 | 262.16 | 1491.014 | 262.5 | 1685.124 | 262.5 | 1334.764 | 262.5 | 1830.982
| 260.024 | 2705.322 | 261.66 | 1445.8985 | 262 | 1680.562 | 262 | 1305.202 | 262 | 1841.136
| 259.524 | 2586.84 | 261.16 | 1438.12 | 261.5 | 1627.271 | 261.5 | 1496.499 | 261.5 | 1754.012
| 259.024 | 2729.987 | 260.66 | 1392.7645 | 261 | 1793.177 | 261 | 1420.338 | 261 | 1819.598
| 258.524 | 2670.813 | 260.16 | 1420.9485 | 260.5 | 1553.631 | 260.5 | 1420.148 | 260.5 | 1854.562
| 258.024 | 2565.421 | 259.66 | 1424.037 | 260 | 1619.388 | 260 | 1541.196 | 260 | 1876.881
| 257.524 | 2693.512 | 259.16 | 1438.0675 | 259.5 | 1513.816 | 259.5 | 1402.581 | 259.5 | 1713.976
| 257.024 | 2718.983 | 258.66 | 1435.5815 | 259 | 1414.966 | 259 | 1399.18 | 259 | 1803.291
| 256.524 | 2759.884 | 258.16 | 1398.7195 | 258.5 | 1528.101 | 258.5 | 1454.612 | 258.5 | 1857.643
| 256.024 | 2772.664 | 257.66 | 1425.4475 | 258 | 1446.228 | 258 | 1494.228 | 258 | 1844.368
| 255.524 | 2873.029 | 257.16 | 1454.837 | 257.5 | 1372.619 | 257.5 | 1386.875 | 257.5 | 1793.878
| 255.024 | 2804.047 | 256.66 | 1449.9925 | 257 | 1647.629 | 257 | 1434.624 | 257 | 1916.307
| 254.524 | 2688.495 | 256.16 | 1493.305 | 256.5 | 1533.623 | 256.5 | 1349.62 | 256.5 | 1975.52
| 254.024 | 2674.35 | 255.66 | 1414.791 | 256 | 1510.124 | 256 | 1394.658 | 256 | 1924.97
| 253.524 | 2597.624 | 255.16 | 1364.661 | 255.5 | 1674.36 | 255.5 | 1345.768 | 255.5 | 1695.088
| 253.024 | 2721.284 | 254.66 | 1431.5175 | 255 | 1554.632 | 255 | 1352.291 | 255 | 1846.218
| 252.524 | 2928.656 | 254.16 | 1427.176 | 254.5 | 1413.796 | 254.5 | 1537.945 | 254.5 | 1828.551
| 252.024 | 2680.307 | 253.66 | 1511.9625 | 254 | 1470.228 | 254 | 1425.93 | 254 | 1952.811
| 251.524 | 2817.837 | 253.16 | 1479.9995 | 253.5 | 1677.481 | 253.5 | 1406.743 | 253.5 | 1740.456
| 251.024 | 2875.075 | 252.66 | 1392.0995 | 253 | 1583.343 | 253 | 1631.993 | 253 | 1979.432
| 250.524 | 2536.069 | 252.16 | 1435.892 | 252.5 | 1712.915 | 252.5 | 1444.628 | 252.5 | 1756.283
| 250.024 | 2600.89 | 251.66 | 1501.598 | 252 | 1750.29 | 252 | 1554.132 | 252 | 1774.06
| 249.524 | 2741.191 | 251.16 | 1434.1885 | 251.5 | 1783.934 | 251.5 | 1575.73 | 251.5 | 1703.922
| 249.024 | 2625.76 | 250.66 | 1436.98 | 251 | 1707.193 | 251 | 1544.608 | 251 | 1696.138
| 248.524 | 2696.494 | 250.16 | 1523.7995 | 250.5 | 1738.355 | 250.5 | 1381.042 | 250.5 | 1752.221
| 248.024 | 2683.458 | 249.66 | 1535.2865 | 250 | 1606.212 | 250 | 1408.183 | 250 | 1748.439
| 247.524 | 2739.251 | 249.16 | 1466.6815 | 249.5 | 1487.395 | 249.5 | 1563.515 | 249.5 | 1806.673
| 247.024 | 2640.261 | 248.66 | 1457.943 | 249 | 1434.184 | 249 | 1613.866 | 249 | 1802.201
| 246.524 | 2445.453 | 248.16 | 1337.9525 | 248.5 | 1429.852 | 248.5 | 1536.545 | 248.5 | 1813.345
| 246.024 | 2324.245 | 247.66 | 1472.749 | 248 | 1570.078 | 248 | 1580.692 | 248 | 1726.821
| 245.524 | 2378.977 | 247.16 | 1538.9205 | 247.5 | 1584.434 | 247.5 | 1432.133 | 247.5 | 1965.416
| 245.024 | 2490.936 | 246.66 | 1469.7305 | 247 | 1395.438 | 247 | 1382.513 | 247 | 2058.413
| 244.524 | 2576.461 | 246.16 | 1452.376 | 246.5 | 1642.897 | 246.5 | 1212.395 | 246.5 | 1893.908
| 244.024 | 2570.983 | 245.66 | 1395.528 | 246 | 1691.327 | 246 | 1349.96 | 246 | 1993.948
| 243.524 | 2455.467 | 245.16 | 1492.207 | 245.5 | 1548.579 | 245.5 | 1591.246 | 245.5 | 1834.904
| 243.024 | 2398.109 | 244.66 | 1484.394 | 245 | 1485.814 | 245 | 1394.198 | 245 | 1874.92
| 242.524 | 2331.983 | 244.16 | 1456.0025 | 244.5 | 1513.695 | 244.5 | 1541.577 | 244.5 | 1796.118
| 242.024 | 2368.152 | 243.66 | 1414.4435 | 244 | 1594.268 | 244 | 1478.141 | 244 | 1963.355
| 241.524 | 2352.361 | 243.16 | 1492.447 | 243.5 | 1409.764 | 243.5 | 1330.172 | 243.5 | 2028.361
| 241.024 | 2316.867 | 242.66 | 1467.347 | 243 | 1676.381 | 243 | 1363.505 | 243 | 1956.613
| 240.524 | 2451.776 | 242.16 | 1477.7985 | 242.5 | 1636.845 | 242.5 | 1525.66 | 242.5 | 1896.909
| 240.024 | 2540.691 | 241.66 | 1425.6 | 242 | 1710.564 | 242 | 1387.325 | 242 | 1810.584
| 239.524 | 2500.77 | 241.16 | 1438.2555 | 241.5 | 1725.94 | 241.5 | 1351.541 | 241.5 | 1930.842
| 239.024 | 2609.139 | 240.66 | 1529.377 | 241 | 1524.81 | 241 | 1478.671 | 241 | 1977.941
| 238.524 | 2475.49 | 240.16 | 1556.7 | 240.5 | 1561.265 | 240.5 | 1620.458 | 240.5 | 2074.48
| 238.024 | 2298.97 | 239.66 | 1480.5845 | 240 | 1686.094 | 240 | 1548.78 | 240 | 1794.818
| 237.524 | 2457.178 | 239.16 | 1420.263 | 239.5 | 1625.75 | 239.5 | 1437.165 | 239.5 | 1726.22
| 237.024 | 2590.131 | 238.66 | 1452.6835 | 239 | 1683.433 | 239 | 1350.13 | 239 | 1808.904
| 236.524 | 2551.361 | 238.16 | 1477.9535 | 238.5 | 1517.307 | 238.5 | 1378.511 | 238.5 | 1800.48
| 236.024 | 2671.469 | 237.66 | 1446.964 | 238 | 1479.302 | 238 | 1335.354 | 238 | 1830.402
| 235.524 | 2919.818 | 237.16 | 1390.356 | 237.5 | 1434.264 | 237.5 | 1449.43 | 237.5 | 1713.455
| 235.024 | 3274.05 | 236.66 | 1400.7405 | 237 | 1733.844 | 237 | 1499.56 | 237 | 1892.937
| 234.524 | 3557.868 | 236.16 | 1413.0025 | 236.5 | 1567.517 | 236.5 | 1444.238 | 236.5 | 1930.742
| 234.024 | 4273.409 | 235.66 | 1478.994 | 236 | 1524.13 | 236 | 1570.208 | 236 | 1917.197
| 233.524 | 5226.791 | 235.16 | 1495.588 | 235.5 | 1638.916 | 235.5 | 1517.417 | 235.5 | 1964.146
| 233.024 | 5517.357 | 234.66 | 1544.15 | 235 | 1687.475 | 235 | 1565.416 | 235 | 1885.104
| 232.524 | 5481.893 | 234.16 | 1521.186 | 234.5 | 1702.181 | 234.5 | 1595.518 | 234.5 | 1785.344
| 232.024 | 5424.42 | 233.66 | 1658.521 | 234 | 1829.192 | 234 | 1797.379 | 234 | 1976.631
| 231.524 | 5222.539 | 233.16 | 1574.6875 | 233.5 | 1702.641 | 233.5 | 1774.63 | 233.5 | 1924.97
| 231.024 | 4763.465 | 232.66 | 1512.9175 | 233 | 1741.707 | 233 | 1754.342 | 233 | 2139.376
| 230.524 | 4113.22 | 232.16 | 1567.007 | 232.5 | 1675.62 | 232.5 | 1713.455 | 232.5 | 2136.855
| 230.024 | 3570.188 | 231.66 | 1541.754 | 232 | 1840.076 | 232 | 1620.078 | 232 | 2255.162
| 229.524 | 3132.438 | 231.16 | 1507.088 | 231.5 | 1780.392 | 231.5 | 1478.381 | 231.5 | 2286.154
| 229.024 | 3057.958 | 230.66 | 1532.478 | 231 | 1754.612 | 231 | 1504.712 | 231 | 2204.832
| 228.524 | 2892.422 | 230.16 | 1515.0635 | 230.5 | 1618.737 | 230.5 | 1612.055 | 230.5 | 1997.549
| 228.024 | 2550.54 | 229.66 | 1432.0605 | 230 | 1607.053 | 230 | 1511.054 | 230 | 1939.506
| 227.524 | 2373.609 | 229.16 | 1496.5735 | 229.5 | 1559.994 | 229.5 | 1531.723 | 229.5 | 1940.946
| 227.024 | 2383.718 | 228.66 | 1481.405 | 229 | 1504.712 | 229 | 1426.461 | 229 | 1927.371
| 226.524 | 2320.623 | 228.16 | 1470.5305 | 228.5 | 1748.439 | 228.5 | 1351.611 | 228.5 | 1781.843
| 226.024 | 2243.948 | 227.66 | 1474.7725 | 228 | 1688.705 | 228 | 1500.09 | 228 | 1918.077
| 225.524 | 2242.392 | 227.16 | 1496.4635 | 227.5 | 1597.019 | 227.5 | 1416.056 | 227.5 | 1815.526
| 225.024 | 2298.174 | 226.66 | 1479.339 | 227 | 1540.396 | 227 | 1518.968 | 227 | 1761.164
| 224.524 | 2172.404 | 226.16 | 1485.204 | 226.5 | 1471.939 | 226.5 | 1384.594 | 226.5 | 1854.062
| 224.024 | 2218.537 | 225.66 | 1496.806 | 226 | 1720.088 | 226 | 1290.936 | 226 | 1548.319
| 223.524 | 2352.941 | 225.16 | 1517.8545 | 225.5 | 1813.215 | 225.5 | 1347.379 | 225.5 | 1816.337
| 223.024 | 2339.201 | 224.66 | 1511.1295 | 225 | 1603.461 | 225 | 1433.623 | 225 | 1770.368
| 222.524 | 2400.2 | 224.16 | 1482.718 | 224.5 | 1689.376 | 224.5 | 1464.206 | 224.5 | 1817.267
| 222.024 | 2227.596 | 223.66 | 1451.633 | 224 | 1704.732 | 224 | 1586.875 | 224 | 1969.598
| 221.524 | 2170.018 | 223.16 | 1601.763 | 223.5 | 1696.188 | 223.5 | 1229.962 | 223.5 | 1943.998
| 221.024 | 2206.052 | 222.66 | 1599.72 | 223 | 1650.02 | 223 | 1517.787 | 223 | 1990.426
| 220.524 | 2170.893 | 222.16 | 1576.1755 | 222.5 | 1638.155 | 222.5 | 1568.768 | 222.5 | 1945.548
| 220.024 | 2135.094 | 221.66 | 1489.273 | 222 | 1618.697 | 222 | 1477.771 | 222 | 1869.498
| 219.524 | 2274.04 | 221.16 | 1575.818 | 221.5 | 1632.023 | 221.5 | 1402.131 | 221.5 | 1871.809
| 219.024 | 2291.862 | 220.66 | 1513.628 | 221 | 1695.428 | 221 | 1396.519 | 221 | 1790.476
| 218.524 | 2146.824 | 220.16 | 1469.6505 | 220.5 | 1457.123 | 220.5 | 1553.952 | 220.5 | 1649.73
| 218.024 | 2200.605 | 219.66 | 1492.987 | 220 | 1718.047 | 220 | 1423.459 | 220 | 1800.38
| 217.524 | 2274.65 | 219.16 | 1460.1865 | 219.5 | 1788.165 | 219.5 | 1347.559 | 219.5 | 1923.339
| 217.024 | 2181.773 | 218.66 | 1477.5935 | 219 | 1718.928 | 219 | 1513.756 | 219 | 1922.679
| 216.524 | 2194.293 | 218.16 | 1479.1265 | 218.5 | 1784.574 | 218.5 | 1407.603 | 218.5 | 1786.795
| 216.024 | 2207.278 | 217.66 | 1526.343 | 218 | 1650.45 | 218 | 1392.737 | 218 | 1851.981
| 215.524 | 2156.002 | 217.16 | 1495.533 | 217.5 | 1702.041 | 217.5 | 1394.738 | 217.5 | 1881.453
| 215.024 | 2114.056 | 216.66 | 1482.758 | 217 | 1781.012 | 217 | 1590.096 | 217 | 1926.24
| 214.524 | 2170.688 | 216.16 | 1495.631 | 216.5 | 1712.255 | 216.5 | 1405.992 | 216.5 | 1828.481
| 214.024 | 2053.091 | 215.66 | 1454.6295 | 216 | 1729.312 | 216 | 1513.465 | 216 | 1821.178
| 213.524 | 2055.592 | 215.16 | 1551.723 | 215.5 | 1519.608 | 215.5 | 1489.916 | 215.5 | 1877.091
| 213.024 | 2034.039 | 214.66 | 1578.174 | 215 | 1725.09 | 215 | 1386.505 | 215 | 1896.809
| 212.524 | 2070.203 | 214.16 | 1614.781 | 214.5 | 1656.373 | 214.5 | 1368.217 | 214.5 | 1849.73
| 212.024 | 2158.323 | 213.66 | 1591.0915 | 214 | 1694.818 | 214 | 1354.532 | 214 | 1848.8
| 211.524 | 2078.626 | 213.16 | 1641.784 | 213.5 | 1530.922 | 213.5 | 1456.423 | 213.5 | 1564.646
| 211.024 | 2117.392 | 212.66 | 1485.9245 | 213 | 1635.924 | 213 | 1472.919 | 213 | 1900.11
| 210.524 | 1946.814 | 212.16 | 1440.8015 | 212.5 | 1576.17 | 212.5 | 1594.498 | 212.5 | 1947.959
| 210.024 | 1990.121 | 211.66 | 1453.096 | 212 | 1702.701 | 212 | 1451.321 | 212 | 1951.371
| 209.524 | 2087.675 | 211.16 | 1533.4585 | 211.5 | 1837.695 | 211.5 | 1577.491 | 211.5 | 2020.738
| 209.024 | 2139.926 | 210.66 | 1488.9055 | 211 | 1620.808 | 211 | 1565.136 | 211 | 2032.513
| 208.524 | 2179.532 | 210.16 | 1449.057 | 210.5 | 1555.792 | 210.5 | 1542.387 | 210.5 | 1744.938
| 208.024 | 2057.428 | 209.66 | 1510.244 | 210 | 1647.909 | 210 | 1331.583 | 210 | 1770.338
| 207.524 | 2069.373 | 209.16 | 1532.7905 | 209.5 | 1816.417 | 209.5 | 1437.015 | 209.5 | 1745.218
| 207.024 | 2082.968 | 208.66 | 1548.487 | 209 | 1751.751 | 209 | 1517.547 | 209 | 1800.34
| 206.524 | 2167.462 | 208.16 | 1546.9365 | 208.5 | 1620.408 | 208.5 | 1577.631 | 208.5 | 2074.74
| 206.024 | 2030.492 | 207.66 | 1469.8305 | 208 | 1499.84 | 208 | 1566.226 | 208 | 1939.846
| 205.524 | 2036.32 | 207.16 | 1474.0445 | 207.5 | 1582.693 | 207.5 | 1409.154 | 207.5 | 1773.389
| 205.024 | 2036.665 | 206.66 | 1514.836 | 207 | 1590.456 | 207 | 1308.854 | 207 | 1670.698
| 204.524 | 2249.105 | 206.16 | 1550.2725 | 206.5 | 1503.561 | 206.5 | 1484.974 | 206.5 | 1662.995
| 204.024 | 2251.105 | 205.66 | 1523.9895 | 206 | 1608.623 | 206 | 1480.342 | 206 | 1753.421
| 203.524 | 2149.885 | 205.16 | 1494.2425 | 205.5 | 1820.908 | 205.5 | 1524.51 | 205.5 | 1924.77
| 203.024 | 2007.338 | 204.66 | 1493.6525 | 205 | 1796.959 | 205 | 1577.801 | 205 | 1939.476
| 202.524 | 2036.244 | 204.16 | 1505.4445 | 204.5 | 1738.505 | 204.5 | 1569.168 | 204.5 | 1850.51
| 202.024 | 2137.825 | 203.66 | 1519.608 | 204 | 1643.497 | 204 | 1479.322 | 204 | 1716.046
| 201.524 | 2229.902 | 203.16 | 1547.5315 | 203.5 | 1586.625 | 203.5 | 1440.746 | 203.5 | 1841.807
| 201.024 | 2181.708 | 202.66 | 1596.8285 | 203 | 1450.4 | 203 | 1335.234 | 203 | 1852.641
| 200.524 | 2331.157 | 202.16 | 1587.9475 | 202.5 | 1554.002 | 202.5 | 1512.265 | 202.5 | 2057.363
| 200.024 | 2288.23 | 201.66 | 1656.33 | 202 | 1696.299 | 202 | 1512.815 | 202 | 1819.358
| 199.524 | 2177.246 | 201.16 | 1611.597 | 201.5 | 1665.536 | 201.5 | 1572.019 | 201.5 | 1765.516
| 199.024 | 2086.65 | 200.66 | 1719.0875 | 201 | 1533.293 | 201 | 1749.42 | 201 | 1775.4
| 198.524 | 2132.663 | 200.16 | 1735.9495 | 200.5 | 1451.481 | 200.5 | 1876.651 | 200.5 | 1694.008
| 198.024 | 2284.114 | 199.66 | 1648.562 | 200 | 1638.515 | 200 | 1816.657 | 200 | 1905.822
| 197.524 | 2176.2 | 199.16 | 1594.513 | 199.5 | 1631.893 | 199.5 | 1533.633 | 199.5 | 1816.277
| 197.024 | 2026.12 | 198.66 | 1574.76 | 199 | 1541.307 | 199 | 1546.499 | 199 | 1817.497
| 196.524 | 2182.408 | 198.16 | 1579.957 | 198.5 | 1615.346 | 198.5 | 1654.682 | 198.5 | 1765.946
| 196.024 | 2206.858 | 197.66 | 1610.2665 | 198 | 1507.133 | 198 | 1512.975 | 198 | 2044.748
| 195.524 | 2460.529 | 197.16 | 1684.026 | 197.5 | 1648.729 | 197.5 | 1485.614 | 197.5 | 1874.13
| 195.024 | 2508.824 | 196.66 | 1654.3015 | 197 | 1592.657 | 197 | 1567.827 | 197 | 1876.08
| 194.524 | 2740.836 | 196.16 | 1597.944 | 196.5 | 1563.165 | 196.5 | 1551.2 | 196.5 | 1731.633
| 194.024 | 2778.741 | 195.66 | 1589.656 | 196 | 1590.576 | 196 | 1459.364 | 196 | 1908.503
| 193.524 | 2923.294 | 195.16 | 1524.44 | 195.5 | 1551.06 | 195.5 | 1602.441 | 195.5 | 1968.397
| 193.024 | 2638.225 | 194.66 | 1607.5355 | 195 | 1702.511 | 195 | 1535.534 | 195 | 1839.866
| 192.524 | 2620.203 | 194.16 | 1589.243 | 194.5 | 1773.269 | 194.5 | 1401.691 | 194.5 | 1698.639
| 192.024 | 2543.537 | 193.66 | 1540.5285 | 194 | 1600.12 | 194 | 1361.455 | 194 | 1970.868
| 191.524 | 2462.565 | 193.16 | 1614.516 | 193.5 | 1705.142 | 193.5 | 1486.335 | 193.5 | 1811.705
| 191.024 | 2425.025 | 192.66 | 1512.14 | 193 | 1665.356 | 193 | 1446.869 | 193 | 1724.67
| 190.524 | 2371.809 | 192.16 | 1529.8445 | 192.5 | 1459.214 | 192.5 | 1389.826 | 192.5 | 1840.236
| 190.024 | 2423.254 | 191.66 | 1498.712 | 192 | 1478.731 | 192 | 1478.782 | 192 | 1883.904
| 189.524 | 2196.869 | 191.16 | 1564.0005 | 191.5 | 1625.04 | 191.5 | 1466.056 | 191.5 | 1972.159
| 189.024 | 2128.481 | 190.66 | 1616.519 | 191 | 1609.874 | 191 | 1547.139 | 191 | 1753.211
| 188.524 | 2152.476 | 190.16 | 1554.2465 | 190.5 | 1663.405 | 190.5 | 1416.517 | 190.5 | 1613.145
| 188.024 | 2081.788 | 189.66 | 1600.4675 | 190 | 1670.648 | 190 | 1277.671 | 190 | 1899.14
| 187.524 | 2069.523 | 189.16 | 1562.19 | 189.5 | 1682.993 | 189.5 | 1172.509 | 189.5 | 1882.993
| 187.024 | 2101.726 | 188.66 | 1556.805 | 189 | 1646.699 | 189 | 1379.492 | 189 | 1746.579
| 186.524 | 2014.576 | 188.16 | 1530.745 | 188.5 | 1698.719 | 188.5 | 1394.348 | 188.5 | 1838.495
| 186.024 | 2069.903 | 187.66 | 1530.142 | 188 | 1481.052 | 188 | 1500.65 | 188 | 1908.844
| 185.524 | 2162.315 | 187.16 | 1572.579 | 187.5 | 1406.142 | 187.5 | 1386.965 | 187.5 | 1938.045
| 185.024 | 2123.579 | 186.66 | 1623.9445 | 187 | 1591.617 | 187 | 1428.181 | 187 | 1944.478
| 184.524 | 1978.271 | 186.16 | 1548.912 | 186.5 | 1670.148 | 186.5 | 1299.86 | 186.5 | 1953.932
| 184.024 | 1847.629 | 185.66 | 1537.01 | 186 | 1595.668 | 186 | 1554.702 | 186 | 1735.564
| 183.524 | 1920.018 | 185.16 | 1589.203 | 185.5 | 1519.838 | 185.5 | 1505.032 | 185.5 | 1762.425
| 183.024 | 1978.576 | 184.66 | 1605.775 | 185 | 1663.235 | 185 | 1466.737 | 185 | 1702.061
| 182.524 | 1758.553 | 184.16 | 1551.798 | 184.5 | 1647.089 | 184.5 | 1503.741 | 184.5 | 2087.485
| 182.024 | 1689.946 | 183.66 | 1582.3105 | 184 | 1635.234 | 184 | 1500.9 | 184 | 2024.7
| 181.524 | 1644.613 | 183.16 | 1576.658 | 183.5 | 1667.147 | 183.5 | 1400.24 | 183.5 | 1843.707
| 181.024 | 1646.904 | 182.66 | 1639.471 | 183 | 1659.214 | 183 | 1317.487 | 183 | 1785.374
| 180.524 | 1823.084 | 182.16 | 1681.525 | 182.5 | 1702.741 | 182.5 | 1532.793 | 182.5 | 1873.369
| 180.024 | 1795.653 | 181.66 | 1668.96 | 182 | 1627.681 | 182 | 1466.877 | 182 | 1816.677
| 179.524 | 1703.882 | 181.16 | 1671.2135 | 181.5 | 1477.101 | 181.5 | 1499.36 | 181.5 | 1988.756
| 179.024 | 1561.715 | 180.66 | 1602.4935 | 181 | 1546.138 | 181 | 1442.117 | 181 | 2000.23
| 178.524 | 1572.164 | 180.16 | 1656.5275 | 180.5 | 1464.436 | 180.5 | 1322.049 | 180.5 | 1899.46
| 178.024 | 1685.754 | 179.66 | 1717.667 | 180 | 1651.22 | 180 | 1331.843 | 180 | 1973.289
| 177.524 | 1582.783 | 179.16 | 1790.969 | 179.5 | 1735.684 | 179.5 | 1380.762 | 179.5 | 1925.27
| 177.024 | 1611.415 | 178.66 | 1802.681 | 179 | 1709.594 | 179 | 1553.101 | 179 | 1898.639
| 176.524 | 1668.167 | 178.16 | 1762.3175 | 178.5 | 1651.841 | 178.5 | 1515.956 | 178.5 | 1829.852
| 176.024 | 1620.548 | 177.66 | 1746.3435 | 178 | 1739.556 | 178 | 1482.823 | 178 | 1877.891
| 175.524 | 1608.488 | 177.16 | 1772.9365 | 177.5 | 1444.088 | 177.5 | 1440.836 | 177.5 | 2049.74
| 175.024 | 1748.559 | 176.66 | 1847.319 | 177 | 1686.435 | 177 | 1626.481 | 177 | 1914.106
| 174.524 | 1721.088 | 176.16 | 1780.0095 | 176.5 | 1675.77 | 176.5 | 1548.98 | 176.5 | 2036.204
| 174.024 | 1793.472 | 175.66 | 1760.912 | 176 | 1523.94 | 176 | 1456.122 | 176 | 2103.461
| 173.524 | 1674.08 | 175.16 | 1850.05 | 175.5 | 1506.212 | 175.5 | 1422.949 | 175.5 | 1994.848
| 173.024 | 1582.163 | 174.66 | 1793.092 | 175 | 1613.265 | 175 | 1424.14 | 175 | 2008.463
| 172.524 | 1537.455 | 174.16 | 1798.0365 | 174.5 | 1545.078 | 174.5 | 1325.85 | 174.5 | 1949.28
| 172.024 | 1760.954 | 173.66 | 1795.9285 | 174 | 1571.469 | 174 | 1441.287 | 174 | 1821.409
| 171.524 | 2100.83 | 173.16 | 1684.644 | 173.5 | 1498.289 | 173.5 | 1406.763 | 173.5 | 1926.281
| 171.024 | 2623.795 | 172.66 | 1656.9705 | 173 | 1611.725 | 173 | 1326.411 | 173 | 1757.123
| 170.524 | 3661.975 | 172.16 | 1637.0275 | 172.5 | 1731.393 | 172.5 | 1347.809 | 172.5 | 1800.07
| 170.024 | 4974.295 | 171.66 | 1553.684 | 172 | 1584.784 | 172 | 1394.108 | 172 | 1731.413
| 169.524 | 6312.375 | 171.16 | 1542.082 | 171.5 | 1334.684 | 171.5 | 1293.737 | 171.5 | 1740.446
| 169.024 | 7179.072 | 170.66 | 1641.952 | 171 | 1519.028 | 171 | 1286.004 | 171 | 1645.118
| 168.524 | 7237.045 | 170.16 | 1562.8475 | 170.5 | 1414.976 | 170.5 | 1538.345 | 170.5 | 1806.142
| 168.024 | 6366.347 | 169.66 | 1553.4415 | 170 | 1495.038 | 170 | 1546.238 | 170 | 1874.82
| 167.524 | 5597.839 | 169.16 | 1520.891 | 169.5 | 1689.746 | 169.5 | 1784.584 | 169.5 | 2103.491
| 167.024 | 4620.288 | 168.66 | 1391.834 | 169 | 1803.451 | 169 | 1787.965 | 169 | 2128.741
| 166.524 | 3678.286 | 168.16 | 1372.889 | 168.5 | 1740.076 | 168.5 | 1585.014 | 168.5 | 2072.529
| 166.024 | 2849.37 | 167.66 | 1409.984 | 168 | 1644.168 | 168 | 1455.512 | 168 | 2065.436
| 165.524 | 2066.011 | 167.16 | 1398.2195 | 167.5 | 1464.506 | 167.5 | 1349.26 | 167.5 | 2116.317
| 165.024 | 1693.803 | 166.66 | 1292.237 | 167 | 1305.972 | 167 | 1205.362 | 167 | 1588.936
| 164.524 | 1548.91 | 166.16 | 1204.772 | 166.5 | 1121.629 | 166.5 | 1126.471 | 166.5 | 1359.354
| 164.024 | 1521.759 | 165.66 | 1265.566 | 166 | 1211.935 | 166 | 1075.01 | 166 | 1381.473
| 163.524 | 1410.824 | 165.16 | 1170.2705 | 165.5 | 1282.843 | 165.5 | 1009.424 | 165.5 | 1273.319
| 163.024 | 1400.63 | 164.66 | 1142.932 | 165 | 1144.108 | 165 | 1103.001 | 165 | 1283.703
| 162.524 | 1417.007 | 164.16 | 1085.5065 | 164.5 | 1130.692 | 164.5 | 1065.246 | 164.5 | 1334.444
| 162.024 | 1413.585 | 163.66 | 1100.4025 | 164 | 1074.89 | 164 | 949.3848 | 164 | 1151.991
| 161.524 | 1397.499 | 163.16 | 1031.7675 | 163.5 | 1046.138 | 163.5 | 946.1585 | 163.5 | 1144.508
| 161.024 | 1380.812 | 162.66 | 1081.3975 | 163 | 1195.728 | 163 | 1124.19 | 163 | 1324.36
| 160.524 | 1344.303 | 162.16 | 1016.114 | 162.5 | 1142.047 | 162.5 | 1090.926 | 162.5 | 1342.227
| 160.024 | 1415.556 | 161.66 | 943.5575 | 162 | 1138.525 | 162 | 1048.059 | 162 | 1359.804
| 159.524 | 1428.937 | 161.16 | 1012.48 | 161.5 | 1069.068 | 161.5 | 969.1277 | 161.5 | 1253.651
| 159.024 | 1277.416 | 160.66 | 1019.468 | 161 | 879.5968 | 161 | 936.6246 | 161 | 1206.853
| 158.524 | 1326.711 | 160.16 | 1100.06 | 160.5 | 901.4756 | 160.5 | 994.5928 | 160.5 | 1307.743
| 158.024 | 1367.367 | 159.66 | 1169.335 | 160 | 1033.403 | 160 | 1059.724 | 160 | 1238.125
| 157.524 | 1458.188 | 159.16 | 1102.841 | 159.5 | 1047.249 | 159.5 | 928.2513 | 159.5 | 1292.037
| 157.024 | 1391.762 | 158.66 | 1165.774 | 159 | 971.7587 | 159 | 864.6309 | 159 | 1435.284
| 156.524 | 1490.536 | 158.16 | 1293.87 | 158.5 | 1041.597 | 158.5 | 980.3822 | 158.5 | 1213.405
| 156.024 | 1451.786 | 157.66 | 1516.8615 | 158 | 1234.374 | 158 | 1051.881 | 158 | 1255.922
| 155.524 | 1379.117 | 157.16 | 1863.1905 | 157.5 | 1336.285 | 157.5 | 1123.489 | 157.5 | 1462.775
| 155.024 | 1291.221 | 156.66 | 2536.3145 | 157 | 1344.528 | 157 | 1428.191 | 157 | 1964.126
| 154.524 | 1294.553 | 156.16 | 3504.1265 | 156.5 | 1637.845 | 156.5 | 1549.97 | 156.5 | 2370.248
| 154.024 | 1344.618 | 155.66 | 5015.08 | 156 | 2484.264 | 156 | 2344.868 | 156 | 3284.534
| 153.524 | 1195.498 | 155.16 | 6234.32 | 155.5 | 3613.375 | 155.5 | 3299.84 | 155.5 | 4502.021
| 153.024 | 1234.629 | 154.66 | 6415.64 | 155 | 4256.142 | 155 | 3869.598 | 155 | 5239.756
| 152.524 | 1241.096 | 154.16 | 5470.065 | 154.5 | 4005.452 | 154.5 | 3610.044 | 154.5 | 4629.902
| 152.024 | 1229.917 | 153.66 | 4235.6445 | 154 | 3087.395 | 154 | 2926.801 | 154 | 4218.447
| 151.524 | 1318.002 | 153.16 | 3109.619 | 153.5 | 2483.503 | 153.5 | 2278.021 | 153.5 | 3111.074
| 151.024 | 1332.998 | 152.66 | 2296.276 | 153 | 1846.319 | 153 | 1958.523 | 153 | 2447.949
| 150.524 | 1262.745 | 152.16 | 1927.496 | 152.5 | 1404.052 | 152.5 | 1366.917 | 152.5 | 2151.821
| 150.024 | 1344.673 | 151.66 | 1568.0145 | 152 | 1172.629 | 152 | 1135.414 | 152 | 1822.659
| 149.524 | 1366.196 | 151.16 | 1339.0605 | 151.5 | 1099.96 | 151.5 | 1115.976 | 151.5 | 1419.648
| 149.024 | 1373.855 | 150.66 | 1279.4845 | 151 | 1024.62 | 151 | 1060.944 | 151 | 1312.425
| 148.524 | 1310.994 | 150.16 | 1228.384 | 150.5 | 1002.611 | 150.5 | 984.7239 | 150.5 | 1189.006
| 148.024 | 1333.884 | 149.66 | 1078.001 | 150 | 919.6879 | 150 | 946.1885 | 150 | 1126.591
| 147.524 | 1374.955 | 149.16 | 1038.3205 | 149.5 | 1025.9 | 149.5 | 907.598 | 149.5 | 1087.345
| 147.024 | 1211.905 | 148.66 | 1084.554 | 149 | 1053.111 | 149 | 883.6084 | 149 | 1201.561
| 146.524 | 1263.801 | 148.16 | 1043.495 | 148.5 | 860.9894 | 148.5 | 743.7475 | 148.5 | 1086.975
| 146.024 | 1349.98 | 147.66 | 962.915 | 148 | 878.5714 | 148 | 800.6603 | 148 | 1082.653
| 145.524 | 1352.676 | 147.16 | 1026.3155 | 147.5 | 880.9174 | 147.5 | 883.2533 | 147.5 | 1052.251
| 145.024 | 1348.054 | 146.66 | 1027.566 | 147 | 923.8245 | 147 | 889.2257 | 147 | 1100.98
| 144.524 | 1355.382 | 146.16 | 1012.94 | 146.5 | 1002.821 | 146.5 | 784.7989 | 146.5 | 1144.928
| 144.024 | 1335.444 | 145.66 | 940.4785 | 146 | 975.045 | 146 | 868.3573 | 146 | 1112.185
| 143.524 | 1366.462 | 145.16 | 963.183 | 145.5 | 951.5056 | 145.5 | 681.1224 | 145.5 | 1210.164
| 143.024 | 1385.199 | 144.66 | 960.009 | 145 | 969.1777 | 145 | 754.4368 | 145 | 1078.061
| 142.524 | 1528.937 | 144.16 | 901.3455 | 144.5 | 800.8253 | 144.5 | 759.7839 | 144.5 | 940.066
| 142.024 | 1478.641 | 143.66 | 909.0285 | 144 | 771.3836 | 144 | 782.548 | 144 | 1047.769
| 141.524 | 1402.106 | 143.16 | 952.726 | 143.5 | 930.7273 | 143.5 | 903.0912 | 143.5 | 979.3567
| 141.024 | 1404.732 | 142.66 | 955.8975 | 143 | 810.1391 | 143 | 775.5302 | 143 | 1078.061
| 140.524 | 1345.993 | 142.16 | 974.49 | 142.5 | 934.2687 | 142.5 | 885.5242 | 142.5 | 1029.172
| 140.024 | 1339.056 | 141.66 | 894.2675 | 142 | 923.5494 | 142 | 910.1841 | 142 | 1068.197
| 139.524 | 1356.082 | 141.16 | 861.687 | 141.5 | 916.8868 | 141.5 | 808.4034 | 141.5 | 957.583
| 139.024 | 1363.951 | 140.66 | 909.4515 | 141 | 878.6615 | 141 | 811.3896 | 141 | 1134.364
| 138.524 | 1396.894 | 140.16 | 909.6765 | 140.5 | 716.5416 | 140.5 | 870.073 | 140.5 | 1186.064
| 138.024 | 1448.194 | 139.66 | 911.5195 | 140 | 709.3337 | 140 | 901.7807 | 140 | 952.6311
| 137.524 | 1428.286 | 139.16 | 901.488 | 139.5 | 834.3387 | 139.5 | 901.2205 | 139.5 | 1222.559
| 137.024 | 1284.659 | 138.66 | 946.7435 | 139 | 845.4582 | 139 | 817.6821 | 139 | 1199.72
| 136.524 | 1338.38 | 138.16 | 932.0955 | 138.5 | 719.0876 | 138.5 | 842.402 | 138.5 | 925.8954
| 136.024 | 1227.936 | 137.66 | 859.0985 | 138 | 714.1607 | 138 | 817.1419 | 138 | 859.0286
| 135.524 | 1201.806 | 137.16 | 848.5745 | 137.5 | 771.7287 | 137.5 | 826.9858 | 137.5 | 810.114
| 135.024 | 1295.313 | 136.66 | 913.5755 | 137 | 715.121 | 137 | 796.5586 | 137 | 996.0184
| 134.524 | 1325.79 | 136.16 | 893.7675 | 136.5 | 793.8675 | 136.5 | 648.9646 | 136.5 | 948.4094
| 134.024 | 1239.846 | 135.66 | 872.5615 | 136 | 853.9816 | 136 | 810.3842 | 136 | 901.7107
| 133.524 | 1267.302 | 135.16 | 907.543 | 135.5 | 887.8802 | 135.5 | 880.2621 | 135.5 | 1003.201
| 133.024 | 1347.094 | 134.66 | 903.2015 | 135 | 714.3207 | 135 | 883.5184 | 135 | 931.0724
| 132.524 | 1439.341 | 134.16 | 882.893 | 134.5 | 731.5726 | 134.5 | 846.1285 | 134.5 | 963.6805
| 132.024 | 1359.299 | 133.66 | 962.7925 | 134 | 805.037 | 134 | 876.5506 | 134 | 913.8505
| 131.524 | 1301.155 | 133.16 | 910.484 | 133.5 | 895.6933 | 133.5 | 960.1591 | 133.5 | 1025.84
| 131.024 | 1344.848 | 132.66 | 883.626 | 133 | 911.6947 | 133 | 882.2929 | 133 | 973.5444
| 130.524 | 1413.055 | 132.16 | 931.75 | 132.5 | 846.2835 | 132.5 | 827.9912 | 132.5 | 1006.833
| 130.024 | 1414.966 | 131.66 | 921.801 | 132 | 930.6172 | 132 | 811.1295 | 132 | 1080.972
| 129.524 | 1428.822 | 131.16 | 977.9935 | 131.5 | 826.4956 | 131.5 | 785.6092 | 131.5 | 1051.13
| 129.024 | 1415.806 | 130.66 | 966.892 | 131 | 824.4248 | 131 | 636.0644 | 131 | 1079.582
| 128.524 | 1349.745 | 130.16 | 977.756 | 130.5 | 788.4104 | 130.5 | 695.2431 | 130.5 | 913.5104
| 128.024 | 1306.508 | 129.66 | 946.1735 | 130 | 886.4946 | 130 | 810.8894 | 130 | 976.8607
| 127.524 | 1326.065 | 129.16 | 959.644 | 129.5 | 1008.233 | 129.5 | 826.2055 | 129.5 | 1035.804
| 127.024 | 1378.847 | 128.66 | 997.8115 | 129 | 941.2765 | 129 | 952.3509 | 129 | 1107.343
| 126.524 | 1359.769 | 128.16 | 1106.525 | 128.5 | 990.7013 | 128.5 | 914.5658 | 128.5 | 1102.131
| 126.024 | 1450.18 | 127.66 | 1195.8235 | 128 | 857.6831 | 128 | 873.8796 | 128 | 1017.087
| 125.524 | 1386.885 | 127.16 | 1136.0595 | 127.5 | 854.1417 | 127.5 | 972.7991 | 127.5 | 1156.463
| 125.024 | 1503.802 | 126.66 | 1041.594 | 127 | 932.0378 | 127 | 1042.827 | 127 | 1106.513
| 124.524 | 1405.062 | 126.16 | 1093.9575 | 126.5 | 998.0092 | 126.5 | 1124.75 | 126.5 | 1139.226
| 124.024 | 1378.606 | 125.66 | 1170.5005 | 126 | 975.6202 | 126 | 875.3852 | 126 | 1153.862
| 123.524 | 1490.931 | 125.16 | 1101.8205 | 125.5 | 876.9558 | 125.5 | 884.0086 | 125.5 | 1120.628
| 123.024 | 1502.956 | 124.66 | 1057.4855 | 125 | 1010.594 | 125 | 952.0208 | 125 | 1142.507
| 122.524 | 1640.431 | 124.16 | 1073.4195 | 124.5 | 951.7307 | 124.5 | 932.6631 | 124.5 | 1111.855
| 122.024 | 1590.871 | 123.66 | 1076.7105 | 124 | 825.5852 | 124 | 904.6619 | 124 | 1102.641
| 121.524 | 1525.77 | 123.16 | 986.532 | 123.5 | 885.3641 | 123.5 | 799.3697 | 123.5 | 1095.568
| 121.024 | 1486.705 | 122.66 | 963.743 | 123 | 893.0172 | 123 | 744.1277 | 123 | 960.5742
| 120.524 | 1492.732 | 122.16 | 994.2 | 122.5 | 806.7777 | 122.5 | 911.4596 | 122.5 | 931.5476
| 120.024 | 1451.115 | 121.66 | 889.7685 | 122 | 829.2317 | 122 | 733.5284 | 122 | 959.1987
| 119.524 | 1561.85 | 121.16 | 839.033 | 121.5 | 725.9554 | 121.5 | 772.414 | 121.5 | 977.9012
| 119.024 | 1523.224 | 120.66 | 908.146 | 121 | 715.021 | 121 | 753.0812 | 121 | 991.0814
| 118.524 | 1349.83 | 120.16 | 957.7155 | 120.5 | 696.6787 | 120.5 | 571.6086 | 120.5 | 993.7475
| 118.024 | 1284.184 | 119.66 | 926.7955 | 120 | 745.5632 | 120 | 538.2053 | 120 | 768.1122
| 117.524 | 1388.525 | 119.16 | 901.0705 | 119.5 | 704.8669 | 119.5 | 566.7167 | 119.5 | 694.923
| 117.024 | 1352.656 | 118.66 | 816.519 | 119 | 662.1349 | 119 | 549.8199 | 119 | 757.568
| 116.524 | 1299.075 | 118.16 | 737.815 | 118.5 | 701.9408 | 118.5 | 570.1731 | 118.5 | 887.2949
| 116.024 | 1296.789 | 117.66 | 766.814 | 118 | 597.9192 | 118 | 523.6295 | 118 | 710.2441
| 115.524 | 1325.055 | 117.16 | 732.8655 | 117.5 | 432.513 | 117.5 | 556.6627 | 117.5 | 758.1733
| 115.024 | 1439.511 | 116.66 | 651.1755 | 117 | 527.6511 | 117 | 529.6018 | 117 | 756.5326
| 114.524 | 1321.959 | 116.16 | 581.893 | 116.5 | 511.7797 | 116.5 | 539.8059 | 116.5 | 728.7515
| 114.024 | 1365.596 | 115.66 | 560.1865 | 116 | 544.4378 | 116 | 449.4048 | 116 | 579.5718
| 113.524 | 1436.315 | 115.16 | 518.585 | 115.5 | 624.1697 | 115.5 | 449.3998 | 115.5 | 624.3647
| 113.024 | 1378.411 | 114.66 | 494.7279 | 115 | 416.0864 | 115 | 526.2755 | 115 | 673.7595
| 112.524 | 1430.667 | 114.16 | 472.37395 | 114.5 | 405.4322 | 114.5 | 400.2851 | 114.5 | 545.8834
| 112.024 | 1518.047 | 113.66 | 420.0305 | 114 | 403.9716 | 114 | 500.9604 | 114 | 649.8549
| 111.524 | 1337.965 | 113.16 | 409.37375 | 113.5 | 343.9576 | 113.5 | 348.3093 | 113.5 | 521.0834
| 111.024 | 1391.742 | 112.66 | 325.4552 | 113 | 356.1325 | 113 | 378.6865 | 113 | 451.8257
| 110.524 | 1342.927 | 112.16 | 321.7062 | 112.5 | 371.7487 | 112.5 | 395.2031 | 112.5 | 522.7241
| 110.024 | 1322.154 | 111.66 | 318.12225 | 112 | 296.5236 | 112 | 446.7037 | 112 | 476.5306
| 109.524 | 1417.937 | 111.16 | 299.60985 | 111.5 | 370.4332 | 111.5 | 308.1883 | 111.5 | 427.8812
| 109.024 | 1423.464 | 110.66 | 336.9673 | 111 | 448.0792 | 111 | 292.9772 | 111 | 378.6615
| 108.524 | 1338.445 | 110.16 | 318.5549 | 110.5 | 336.0644 | 110.5 | 369.3677 | 110.5 | 356.2025
| 108.024 | 1403.206 | 109.66 | 330.37965 | 110 | 299.0546 | 110 | 362.8151 | 110 | 363.0152
| 107.524 | 1403.927 | 109.16 | 297.2914 | 109.5 | 308.2233 | 109.5 | 426.4706 | 109.5 | 319.2677
| 107.024 | 1324.845 | 108.66 | 282.15035 | 109 | 318.2523 | 109 | 364.5658 | 109 | 418.5974
| 106.524 | 1318.768 | 108.16 | 315.0385 | 108.5 | 317.407 | 108.5 | 292.0918 | 108.5 | 436.7447
| 106.024 | 1262.055 | 107.66 | 329.7344 | 108 | 268.5474 | 108 | 276.5206 | 108 | 362.5
| 105.524 | 1295.723 | 107.16 | 316.87425 | 107.5 | 344.4778 | 107.5 | 307.388 | 107.5 | 392.547
| 105.024 | 1360.009 | 106.66 | 343.7175 | 107 | 367.3369 | 107 | 300.6753 | 107 | 383.0582
| 104.524 | 1418.908 | 106.16 | 454.7744 | 106.5 | 371.8337 | 106.5 | 334.6088 | 106.5 | 375.6353
| 104.024 | 1431.468 | 105.66 | 923.887 | 106 | 499.8699 | 106 | 473.8846 | 106 | 544.878
| 103.524 | 1411.069 | 105.16 | 2178.1565 | 105.5 | 745.8733 | 105.5 | 765.6713 | 105.5 | 1022.779
| 103.024 | 1491.857 | 104.66 | 4572.454 | 105 | 1522.859 | 105 | 1423.229 | 105 | 2312.815
| 102.524 | 1400.74 | 104.16 | 6881.505 | 104.5 | 3332.263 | 104.5 | 3074.41 | 104.5 | 4520.798
| 102.024 | 1302.356 | 103.66 | 7133.655 | 104 | 4888.185 | 104 | 4279.962 | 104 | 5982.323
| 101.524 | 1333.223 | 103.16 | 5144.935 | 103.5 | 4029.192 | 103.5 | 3366.257 | 103.5 | 5320.928
| 101.024 | 1355.527 | 102.66 | 2607.018 | 103 | 2482.943 | 103 | 2036.034 | 103 | 3332.373
| 100.524 | 1434.289 | 102.16 | 1380.96 | 102.5 | 1503.361 | 102.5 | 1314.826 | 102.5 | 1828.321
| 100.024 | 1346.769 | 101.66 | 798.552 | 102 | 1039.496 | 102 | 1003.782 | 102 | 1649.81
| 99.524 | 1357.503 | 101.16 | 543.2575 | 101.5 | 635.7043 | 101.5 | 470.3381 | 101.5 | 1162.505
| 99.024 | 1422.899 | 100.66 | 375.31515 | 101 | 338.6004 | 101 | 308.3283 | 101 | 776.0104
| 98.524 | 1487.805 | 100.16 | 331.10245 | 100.5 | 344.1477 | 100.5 | 286.3545 | 100.5 | 374.3147
| 98.024 | 1510.539 | 99.66 | 308.9761 | 100 | 318.5824 | 100 | 326.9408 | 100 | 398.9746
| 97.524 | 1366.151 | 99.16 | 292.60955 | 99.5 | 294.5728 | 99.5 | 314.971 | 99.5 | 468.0722
| 97.024 | 1499.755 | 98.66 | 310.9794 | 99 | 314.3457 | 99 | 316.1565 | 99 | 442.492
| 96.524 | 1464.736 | 98.16 | 329.1892 | 98.5 | 264.0906 | 98.5 | 327.2509 | 98.5 | 291.7067
| 96.024 | 1294.108 | 97.66 | 266.214 | 98 | 353.3013 | 98 | 321.9688 | 98 | 360.4792
| 95.524 | 1287.62 | 97.16 | 310.3041 | 97.5 | 383.8235 | 97.5 | 331.8027 | 97.5 | 405.4172
| 95.024 | 1309.609 | 96.66 | 277.31345 | 97 | 267.1769 | 97 | 403.1863 | 97 | 312.6551
| 94.524 | 1438.715 | 96.16 | 267.2669 | 96.5 | 258.5384 | 96.5 | 282.9632 | 96.5 | 323.1743
| 94.024 | 1431.052 | 95.66 | 264.9385 | 96 | 350.01 | 96 | 331.9678 | 96 | 400.9954
| 93.524 | 1538.836 | 95.16 | 288.2953 | 95.5 | 327.1809 | 95.5 | 245.3181 | 95.5 | 358.3433
| 93.024 | 1432.853 | 94.66 | 308.5109 | 95 | 364.3657 | 95 | 372.2739 | 95 | 469.3677
| 92.524 | 1299.945 | 94.16 | 291.5416 | 94.5 | 339.3758 | 94.5 | 388.2953 | 94.5 | 328.6114
| 92.024 | 1450.68 | 93.66 | 263.39285 | 94 | 344.2977 | 94 | 247.1889 | 94 | 343.6525
| 91.524 | 1452.231 | 93.16 | 303.82405 | 93.5 | 267.2669 | 93.5 | 277.6911 | 93.5 | 353.6214
| 91.024 | 1573.654 | 92.66 | 299.32725 | 93 | 279.892 | 93 | 261.8247 | 93 | 359.2437
| 90.524 | 1530.247 | 92.16 | 278.58645 | 92.5 | 286.4246 | 92.5 | 387.1849 | 92.5 | 355.8924
| 90.024 | 1477.421 | 91.66 | 283.2358 | 92 | 291.5866 | 92 | 349.8199 | 92 | 311.9948
| 89.524 | 1487.47 | 91.16 | 282.31795 | 91.5 | 316.8567 | 91.5 | 304.3617 | 91.5 | 313.7105
| 89.024 | 1409.909 | 90.66 | 271.4886 | 91 | 332.9482 | 91 | 314.4408 | 91 | 217.552
| 88.524 | 1432.168 | 90.16 | 285.06905 | 90.5 | 313.9406 | 90.5 | 369.2727 | 90.5 | 244.5128
| 88.024 | 1429.582 | 89.66 | 278.60645 | 90 | 331.8177 | 90 | 324.5998 | 90 | 257.7031
| 87.524 | 1530.742 | 89.16 | 303.2538 | 89.5 | 333.4484 | 89.5 | 363.8205 | 89.5 | 393.7975
| 87.024 | 1556.923 | 88.66 | 296.35355 | 89 | 257.603 | 89 | 304.7119 | 89 | 369.0276
| 86.524 | 1510.699 | 88.16 | 290.9814 | 88.5 | 346.2435 | 88.5 | 278.6265 | 88.5 | 388.6605
| 86.024 | 1470.828 | 87.66 | 294.9555 | 88 | 294.4878 | 88 | 239.4758 | 88 | 357.558
| 85.524 | 1509.784 | 87.16 | 288.0252 | 87.5 | 299.2547 | 87.5 | 249.3297 | 87.5 | 295.023
| 85.024 | 1541.176 | 86.66 | 307.4455 | 87 | 314.6108 | 87 | 327.396 | 87 | 381.0174
| 84.524 | 1475.22 | 86.16 | 294.2202 | 86.5 | 285.4992 | 86.5 | 275.7603 | 86.5 | 361.2845
| 84.024 | 1496.724 | 85.66 | 301.253 | 86 | 249.6799 | 86 | 249.3097 | 86 | 285.2641
| 83.524 | 1580.767 | 85.16 | 290.61375 | 85.5 | 293.1773 | 85.5 | 260.9044 | 85.5 | 336.2745
| 83.024 | 1479.687 | 84.66 | 285.12155 | 85 | 329.5568 | 85 | 284.934 | 85 | 290.016
| 82.524 | 1416.196 | 84.16 | 298.3118 | 84.5 | 283.0182 | 84.5 | 319.3177 | 84.5 | 296.8938
| 82.024 | 1613.075 | 83.66 | 304.7094 | 84 | 254.6969 | 84 | 310.7343 | 84 | 393.6825
| 81.524 | 1571.324 | 83.16 | 283.4584 | 83.5 | 292.417 | 83.5 | 304.1166 | 83.5 | 352.436
| 81.024 | 1564.631 | 82.66 | 306.11745 | 83 | 325.7353 | 83 | 298.9796 | 83 | 374.2547
| 80.524 | 1672.244 | 82.16 | 348.1918 | 82.5 | 373.4194 | 82.5 | 344.1627 | 82.5 | 379.897
| 80.024 | 1535.449 | 81.66 | 309.13365 | 82 | 325.3151 | 82 | 275.1701 | 82 | 412.41
| 79.524 | 1477.811 | 81.16 | 296.12845 | 81.5 | 304.5118 | 81.5 | 287.2049 | 81.5 | 369.4478
| 79.024 | 1466.096 | 80.66 | 291.9768 | 81 | 309.8139 | 81 | 249.5048 | 81 | 340.6863
| 78.524 | 1530.362 | 80.16 | 308.56345 | 80.5 | 198.0642 | 80.5 | 259.6188 | 80.5 | 398.2243
| 78.024 | 1426.886 | 79.66 | 274.9875 | 80 | 200.1 | 80 | 285.6192 | 80 | 377.8011
| 77.524 | 1487.49 | 79.16 | 324.9475 | 79.5 | 265.2861 | 79.5 | 326.7257 | 79.5 | 386.1795
| 77.024 | 1451.23 | 78.66 | 311.5296 | 79 | 315.8814 | 79 | 327.1359 | 79 | 395.7833
| 76.524 | 1482.578 | 78.16 | 310.65675 | 78.5 | 269.963 | 78.5 | 316.3816 | 78.5 | 413.6555
| 76.024 | 1503.907 | 77.66 | 297.1889 | 78 | 334.2287 | 78 | 344.1527 | 78 | 467.6371
| 75.524 | 1441.542 | 77.16 | 295.9984 | 77.5 | 344.4628 | 77.5 | 369.0426 | 77.5 | 460.6293
| 75.024 | 1477.186 | 76.66 | 320.2231 | 77 | 253.9316 | 77 | 399.1797 | 77 | 416.9368
| 74.524 | 1382.703 | 76.16 | 327.43595 | 76.5 | 323.9296 | 76.5 | 359.4638 | 76.5 | 381.5026
| 74.024 | 1302.446 | 75.66 | 314.34575 | 76 | 334.2337 | 76 | 307.3179 | 76 | 403.5564
| 73.524 | 1390.371 | 75.16 | 352.4635 | 75.5 | 283.3133 | 75.5 | 263.3203 | 75.5 | 351.8707
| 73.024 | 1273.679 | 74.66 | 402.82365 | 75 | 346.5236 | 75 | 252.2809 | 75 | 379.2867
| 72.524 | 1272.559 | 74.16 | 328.3013 | 74.5 | 274.6799 | 74.5 | 314.7559 | 74.5 | 421.4236
| 72.024 | 1266.857 | 73.66 | 317.18435 | 74 | 311.3846 | 74 | 336.3946 | 74 | 390.8864
| 71.524 | 1152.291 | 73.16 | 308.12825 | 73.5 | 341.8617 | 73.5 | 264.3457 | 73.5 | 384.3487
| 71.024 | 1178.902 | 72.66 | 319.958 | 73 | 330.9374 | 73 | 321.8087 | 73 | 388.1102
| 70.524 | 1181.858 | 72.16 | 313.37535 | 72.5 | 393.6325 | 72.5 | 291.9568 | 72.5 | 321.3035
| 70.024 | 1129.507 | 71.66 | 297.0463 | 72 | 295.038 | 72 | 341.9168 | 72 | 343.5874
| 69.524 | 1144.888 | 71.16 | 299.7824 | 71.5 | 268.8525 | 71.5 | 325.6953 | 71.5 | 368.2223
| 69.024 | 1142.132 | 70.66 | 307.09285 | 71 | 287.6851 | 71 | 339.7909 | 71 | 256.4776
| 68.524 | 1162.205 | 70.16 | 293.4749 | 70.5 | 313.6705 | 70.5 | 347.9992 | 70.5 | 239.8109
| 68.024 | 1152.811 | 69.66 | 290.5312 | 70 | 325.4952 | 70 | 295.7583 | 70 | 346.6587
| 67.524 | 1050.74 | 69.16 | 286.5021 | 69.5 | 320.6583 | 69.5 | 307.1228 | 69.5 | 277.6261
| 67.024 | 1043.622 | 68.66 | 274.5448 | 69 | 320.2831 | 69 | 310.074 | 69 | 343.9626
| 66.524 | 1114.861 | 68.16 | 300.66525 | 68.5 | 265.8814 | 68.5 | 305.037 | 68.5 | 415.9964
| 66.024 | 1224.3 | 67.66 | 275.9629 | 68 | 241.1164 | 68 | 327.6611 | 68 | 349.0846
| 65.524 | 1213.861 | 67.16 | 231.9828 | 67.5 | 273.8545 | 67.5 | 288.8856 | 67.5 | 371.8587
| 65.024 | 1372.964 | 66.66 | 292.0018 | 67 | 254.8669 | 67 | 295.6883 | 67 | 301.9108
| 64.524 | 1530.897 | 66.16 | 284.68385 | 66.5 | 297.484 | 66.5 | 327.6961 | 66.5 | 278.6665
| 64.024 | 1698.034 | 65.66 | 318.0072 | 66 | 262.54 | 66 | 355.8723 | 66 | 289.3207
| 63.524 | 1873.099 | 65.16 | 327.7961 | 65.5 | 218.9426 | 65.5 | 456.9228 | 65.5 | 305.5872
| 63.024 | 1590.596 | 64.66 | 310.93185 | 65 | 286.7297 | 65 | 443.4024 | 65 | 322.1989
| 62.524 | 1566.837 | 64.16 | 334.0411 | 64.5 | 263.7255 | 64.5 | 365.2561 | 64.5 | 339.3107
| 62.024 | 1490.711 | 63.66 | 310.36165 | 64 | 301.6707 | 64 | 352.3459 | 64 | 416.4016
| 61.524 | 1393.372 | 63.16 | 296.40605 | 63.5 | 335.6092 | 63.5 | 319.3878 | 63.5 | 366.5916
| 61.024 | 1339.201 | 62.66 | 290.65375 | 63 | 310.6092 | 63 | 345.6983 | 63 | 415.4162
| 60.524 | 1113.46 | 62.16 | 266.07395 | 62.5 | 246.8938 | 62.5 | 261.2245 | 62.5 | 330.2171
| 60.024 | 1145.608 | 61.66 | 309.84645 | 62 | 311.1995 | 62 | 303.2413 | 62 | 353.4464
| 59.524 | 1111.43 | 61.16 | 301.42555 | 61.5 | 307.2229 | 61.5 | 369.953 | 61.5 | 314.1657
| 59.024 | 1090.631 | 60.66 | 287.8076 | 61 | 300.6753 | 61 | 387.1349 | 61 | 428.2513
| 58.524 | 1117.522 | 60.16 | 291.5191 | 60.5 | 308.6635 | 60.5 | 467.8571 | 60.5 | 390.1511
| 58.024 | 1047.664 | 59.66 | 280.87485 | 60 | 273.4744 | 60 | 317.9222 | 60 | 420.4532
| 57.524 | 1037.035 | 59.16 | 282.2304 | 59.5 | 292.427 | 59.5 | 357.1629 | 59.5 | 392.1619
| 57.024 | 1005.052 | 58.66 | 318.7825 | 59 | 304.5418 | 59 | 344.3727 | 59 | 453.6965
| 56.524 | 1022.339 | 58.16 | 289.93345 | 58.5 | 369.1427 | 58.5 | 345.8333 | 58.5 | 444.4928
| 56.024 | 975.4952 | 57.66 | 286.67965 | 58 | 316.1815 | 58 | 389.0006 | 58 | 400.08
| 55.524 | 1110.444 | 57.16 | 305.61475 | 57.5 | 268.7625 | 57.5 | 423.7145 | 57.5 | 402.0708
| 55.024 | 1067.667 | 56.66 | 306.31255 | 57 | 342.402 | 57 | 397.1088 | 57 | 401.4006
| 54.524 | 1057.268 | 56.16 | 303.35385 | 56.5 | 304.4868 | 56.5 | 461.9398 | 56.5 | 355.5622
| 54.024 | 1058.543 | 55.66 | 284.964 | 56 | 309.0836 | 56 | 395.3782 | 56 | 367.8221
| 53.524 | 1086.345 | 55.16 | 324.65235 | 55.5 | 313.3053 | 55.5 | 321.9288 | 55.5 | 315.6112
| 53.024 | 1146.574 | 54.66 | 316.35155 | 55 | 350.8854 | 55 | 362.6701 | 55 | 397.9492
| 52.524 | 1013.851 | 54.16 | 315.68625 | 54.5 | 316.1014 | 54.5 | 326.5556 | 54.5 | 468.0372
| 52.024 | 1021.439 | 53.66 | 345.14305 | 54 | 311.9198 | 54 | 303.3814 | 54 | 424.5198
| 51.524 | 1074.365 | 53.16 | 348.3093 | 53.5 | 340.9464 | 53.5 | 349.3898 | 53.5 | 416.1965
| 51.024 | 1073.674 | 52.66 | 365.2911 | 53 | 261.9298 | 53 | 361.7947 | 53 | 439.0206
| 50.524 | 1172.609 | 52.16 | 324.08465 | 52.5 | 380.2871 | 52.5 | 348.9696 | 52.5 | 431.3675
| 50.024 | 1083.553 | 51.66 | 317.0518 | 52 | 350 | 52 | 284.949 | 52 | 467.612
| 49.524 | 1085.904 | 51.16 | 333.751 | 51.5 | 312.8451 | 51.5 | 305.5872 | 51.5 | 408.1483
| 49.024 | 1105.892 | 50.66 | 349.5198 | 51 | 349.7199 | 51 | 329.4418 | 51 | 404.2617
| 48.524 | 1091.772 | 50.16 | 337.525 | 50.5 | 305.5122 | 50.5 | 359.4788 | 50.5 | 389.3707
| 48.024 | 1148.249 | 49.66 | 316.7942 | 50 | 282.7181 | 50 | 387.1999 | 50 | 416.2215
| 47.524 | 1039.106 | 49.16 | 341.2915 | 49.5 | 308.4084 | 49.5 | 426.8657 | 49.5 | 395.7933
| 47.024 | 1082.043 | 48.66 | 311.42455 | 49 | 420.4232 | 49 | 369.7329 | 49 | 438.9906
| 46.524 | 928.4164 | 48.16 | 334.9865 | 48.5 | 277.7711 | 48.5 | 317.8822 | 48.5 | 440.7613
| 46.024 | 993.3974 | 47.66 | 337.2449 | 48 | 261.7847 | 48 | 347.7241 | 48 | 420.8834
| 45.524 | 1004.497 | 47.16 | 342.9847 | 47.5 | 265.106 | 47.5 | 380.5272 | 47.5 | 445.2631
| 45.024 | 1000.405 | 46.66 | 301.65065 | 47 | 286.8898 | 47 | 299.2347 | 47 | 347.2389
| 44.524 | 1013.265 | 46.16 | 340.2911 | 46.5 | 272.3539 | 46.5 | 255.2321 | 46.5 | 293.8675
| 44.024 | 1044.548 | 45.66 | 311.212 | 46 | 237.2249 | 46 | 320.6283 | 46 | 366.9468
| 43.524 | 1026.436 | 45.16 | 320.8108 | 45.5 | 280.8173 | 45.5 | 343.5574 | 45.5 | 387.1649
| 43.024 | 988.7005 | 44.66 | 298.41185 | 45 | 240.4762 | 45 | 295.3031 | 45 | 283.9936
| 42.524 | 978.7915 | 44.16 | 298.35685 | 44.5 | 246.5586 | 44.5 | 245.7183 | 44.5 | 373.2893
| 42.024 | 914.4808 | 43.66 | 293.81 | 44 | 304.3467 | 44 | 327.3259 | 44 | 362.9952
| 41.524 | 835.5942 | 43.16 | 243.5349 | 43.5 | 323.7695 | 43.5 | 325.3802 | 43.5 | 363.2553
| 41.024 | 933.5684 | 42.66 | 228.4464 | 43 | 264.4508 | 43 | 260.114 | 43 | 316.1715
| 40.524 | 970.7733 | 42.16 | 207.87065 | 42.5 | 362.2099 | 42.5 | 288.2203 | 42.5 | 396.3986
| 40.024 | 978.0012 | 41.66 | 245.38565 | 42 | 258.1132 | 42 | 289.3257 | 42 | 289.6309
| 39.524 | 975.4702 | 41.16 | 302.58855 | 41.5 | 297.7291 | 41.5 | 267.0968 | 41.5 | 259.2687
| 39.024 | 969.2977 | 40.66 | 272.11135 | 41 | 244.5078 | 41 | 207.2179 | 41 | 310.3741
| 38.524 | 1021.724 | 40.16 | 202.64855 | 40.5 | 208.0682 | 40.5 | 249.6048 | 40.5 | 299.5248
| 38.024 | 1014.501 | 39.66 | 228.9716 | 40 | 275.6553 | 40 | 292.8872 | 40 | 339.8659
| 37.524 | 978.1913 | 39.16 | 240.89135 | 39.5 | 258.3583 | 39.5 | 254.1917 | 39.5 | 344.4128
| 37.024 | 1009.149 | 38.66 | 235.84435 | 39 | 192.532 | 39 | 283.6585 | 39 | 242.552
| 36.524 | 913.3603 | 38.16 | 236.56965 | 38.5 | 149.91 | 38.5 | 297.7691 | 38.5 | 238.0802
| 36.024 | 995.053 | 37.66 | 230.3021 | 38 | 261.0694 | 38 | 188.9356 | 38 | 304.4718
| 35.524 | 1067.252 | 37.16 | 219.18015 | 37.5 | 271.3585 | 37.5 | 203.5614 | 37.5 | 268.7675
| 35.024 | 989.931 | 36.66 | 226.5231 | 37 | 166.2815 | 37 | 182.453 | 37 | 281.3876
| 34.524 | 1122.444 | 36.16 | 206.08995 | 36.5 | 190.011 | 36.5 | 186.7797 | 36.5 | 262.1148
| 34.024 | 1036.56 | 35.66 | 214.3082 | 36 | 279.1417 | 36 | 243.5574 | 36 | 253.8115
| 33.524 | 1156.313 | 35.16 | 255.32965 | 35.5 | 180.4822 | 35.5 | 172.499 | 35.5 | 292.3469
| 33.024 | 1232.313 | 34.66 | 245.37565 | 35 | 175.5702 | 35 | 207.0478 | 35 | 312.1399
| 32.524 | 1334.159 | 34.16 | 207.91315 | 34.5 | 234.4538 | 34.5 | 219.0226 | 34.5 | 317.437
| 32.024 | 1550.575 | 33.66 | 220.12805 | 34 | 233.1833 | 34 | 304.0116 | 34 | 289.3707
| 31.524 | 1646.784 | 33.16 | 224.67735 | 33.5 | 192.0118 | 33.5 | 250.8253 | 33.5 | 343.1273
| 31.024 | 1654.797 | 32.66 | 261.11445 | 33 | 242.2719 | 33 | 259.8589 | 33 | 354.5818
| 30.524 | 1664.456 | 32.16 | 296.0409 | 32.5 | 213.2903 | 32.5 | 237.49 | 32.5 | 358.3333
| 30.024 | 1568.122 | 31.66 | 284.0386 | 32 | 239.981 | 32 | 233.2533 | 32 | 339.6559
| 29.524 | 1547.854 | 31.16 | 261.12445 | 31.5 | 230.3171 | 31.5 | 257.0178 | 31.5 | 345.5132
| 29.024 | 1691.161 | 30.66 | 269.7479 | 31 | 208.6485 | 31 | 239.961 | 31 | 399.0496
| 28.524 | 1532.143 | 30.16 | 284.87145 | 30.5 | 197.6691 | 30.5 | 261.4696 | 30.5 | 322.454
| 28.024 | 1597.384 | 29.66 | 319.34525 | 30 | 269.0426 | 30 | 305.7873 | 30 | 413.7505
| 27.524 | 1564.726 | 29.16 | 353.63395 | 29.5 | 332.2279 | 29.5 | 324.3497 | 29.5 | 449.6699
| 27.024 | 1629.712 | 28.66 | 420.89835 | 29 | 315.3061 | 29 | 406.2625 | 29 | 411.1745
| 26.524 | 1471.959 | 28.16 | 560.8345 | 28.5 | 443.2473 | 28.5 | 406.1325 | 28.5 | 551.2155
| 26.024 | 1318.657 | 27.66 | 695.791 | 28 | 459.2587 | 28 | 405.5872 | 28 | 665.7963
| 25.524 | 1279.672 | 27.16 | 817.2345 | 27.5 | 548.8295 | 27.5 | 564.931 | 27.5 | 717.3319
| 25.024 | 1217.367 | 26.66 | 947.779 | 27 | 656.9278 | 27 | 658.6184 | 27 | 909.914
| 24.524 | 1102.656 | 26.16 | 1096.3685 | 26.5 | 719.8379 | 26.5 | 717.6871 | 26.5 | 936.5896
| 24.024 | 1028.366 | 25.66 | 1095.373 | 26 | 724.0796 | 26 | 761.2145 | 26 | 949.4148
| 23.524 | 1009.989 | 25.16 | 1019.673 | 25.5 | 835.3892 | 25.5 | 846.2685 | 25.5 | 1002.221
| 23.024 | 965.3061 | 24.66 | 814.846 | 25 | 584.2237 | 25 | 713.1503 | 25 | 933.0082
| 22.524 | 866.7467 | 24.16 | 523.2745 | 24.5 | 527.2259 | 24.5 | 444.7879 | 24.5 | 898.4544
| 22.024 | 803.5864 | 23.66 | 371.91125 | 24 | 331.9878 | 24 | 385.7943 | 24 | 626.1705
| 21.524 | 724.905 | 23.16 | 267.83465 | 23.5 | 266.7717 | 23.5 | 222.574 | 23.5 | 402.2259
| 21.024 | 749.6148 | 22.66 | 183.2708 | 23 | 168.9476 | 23 | 193.3073 | 23 | 262.7851
| 20.524 | 742.1619 | 22.16 | 109.09865 | 22.5 | 150.7753 | 22.5 | 194.0176 | 22.5 | 240.6413
| 20.024 | 815.4862 | 21.66 | 89.17565 | 22 | 132.1679 | 22 | 195.9084 | 22 | 197.604
| 19.524 | 866.8267 | 21.16 | 79.84445 | 21.5 | 110.4792 | 21.5 | 140.1411 | 21.5 | 198.8695
| 19.024 | 914.6809 | 20.66 | 67.2394 | 21 | 84.09364 | 21 | 121.1435 | 21 | 156.0374
| 18.524 | 1139.516 | 20.16 | 73.5494 | 20.5 | 117.552 | 20.5 | 115.5712 | 20.5 | 170.8683
| 18.024 | 1407.213 | 19.66 | 69.7204 | 20 | 159.5938 | 20 | 139.8359 | 20 | 213.0402
| 17.524 | 1813.02 | 19.16 | 76.9933 | 19.5 | 170.058 | 19.5 | 190.4112 | 19.5 | 172.0638
| 17.024 | 2242.222 | 18.66 | 89.15565 | 19 | 203.8115 | 19 | 174.3747 | 19 | 184.3988
| 16.524 | 2527.046 | 18.16 | 77.58855 | 18.5 | 173.4244 | 18.5 | 166.0714 | 18.5 | 186.0694
| 16.024 | 2773.93 | 17.66 | 85.9544 | 18 | 179.1166 | 18 | 190.4962 | 18 | 173.8846
| 15.524 | 2689.121 | 17.16 | 90.4837 | 17.5 | 191.9918 | 17.5 | 119.3377 | 17.5 | 244.2077
| 15.024 | 2542.432 | 16.66 | 140.5437 | 17 | 193.1373 | 17 | 254.6068 | 17 | 251.0504
| 14.524 | 1866.687 | 16.16 | 203.2838 | 16.5 | 189.3707 | 16.5 | 321.1485 | 16.5 | 258.4234
| 14.024 | 1027.606 | 15.66 | 244.32025 | 16 | 189.891 | 16 | 215.5612 | 16 | 378.3613
| 13.524 | 622.514 | 15.16 | 262.59005 | 15.5 | 252.6961 | 15.5 | 225.7603 | 15.5 | 402.6361
| 13.024 | 588.7905 | 14.66 | 271.9538 | 15 | 208.5484 | 15 | 292.1519 | 15 | 345.058
| 12.524 | 718.5124 | 14.16 | 237.7151 | 14.5 | 246.9938 | 14.5 | 287.7501 | 14.5 | 323.5794
| 12.024 | 741.7117 | 13.66 | 238.753 | 14 | 233.4234 | 14 | 312.9552 | 14 | 314.2157
| 11.524 | 676.0354 | 13.16 | 235.10905 | 13.5 | 221.7637 | 13.5 | 184.1437 | 13.5 | 342.0168
| 11.024 | 618.4974 | 12.66 | 237.0548 | 13 | 170.5682 | 13 | 229.957 | 13 | 290.1561
| 10.524 | 660.1691 | 12.16 | 263.5104 | 12.5 | 179.1216 | 12.5 | 167.3369 | 12.5 | 311.1445
| 10.024 | 693.1773 | 11.66 | 209.7764 | 12 | 209.3737 | 12 | 189.7759 | 12 | 260.5542
| 9.524 | 695.5332 | 11.16 | 179.60685 | 11.5 | 228.0412 | 11.5 | 159.5138 | 11.5 | 266.4716
| 9.024 | 667.522 | 10.66 | 159.5038 | 11 | 182.448 | 11 | 210.6293 | 11 | 246.9588
| 8.524 | 586.5146 | 10.16 | 132.61805 | 10.5 | 149.2947 | 10.5 | 201.8507 | 10.5 | 186.6246
| 8.024 | 510.9244 | 9.66 | 163.7655 | 10 | 141.9418 | 10 | 182.523 | 10 | 278.9416
| 7.524 | 432.3279 | 9.16 | 171.7687 | 9.5 | 147.2339 | 9.5 | 184.3737 | 9.5 | 317.612
| 7.024 | 398.5244 | 8.66 | 199.4773 | 9 | 135.6593 | 9 | 198.4244 | 9 | 288.3503
| 6.524 | 347.2739 | 8.16 | 244.39275 | 8.5 | 136.2495 | 8.5 | 246.1935 | 8.5 | 236.4446
| 6.024 | 339.3507 | 7.66 | 235.2241 | 8 | 194.0876 | 8 | 194.0026 | 8 | 241.7417
| 5.524 | 271.2785 | 7.16 | 209.31625 | 7.5 | 219.8579 | 7.5 | 157.433 | 7.5 | 264.1907
| 5.024 | 253.6915 | 6.66 | 172.0588 | 7 | 126.4856 | 7 | 173.5244 | 7 | 265.6062
| 4.524 | 234.974 | 6.16 | 131.92275 | 6.5 | 122.7791 | 6.5 | 122.9742 | 6.5 | 264.2857
| 4.024 | 173.7495 | 5.66 | 87.7526 | 6 | 108.5584 | 6 | 133.0432 | 6 | 156.4076
| 3.524 | 149.905 | 5.16 | 63.2853 | 5.5 | 92.77211 | 5.5 | 78.97659 | 5.5 | 107.9232
| 3.024 | 110.6643 | 4.66 | 35.40416 | 5 | 41.68667 | 5 | 35.04902 | 5 | 67.62205
| 2.524 | 67.56202 | 4.16 | 28.14126 | 4.5 | 21.01841 | 4.5 | 31.65766 | 4.5 | 78.78651
| 2.024 | 69.998 | 3.66 | 13.92807 | 4 | 7.04282 | 4 | 24.91997 | 4 | 78.98659
| 1.524 | 52.7611 | 3.16 | 13.42537 | 3.5 | 0.97539 | 3.5 | 33.51341 | 3.5 | 44.14766
| 1.024 | 53.7565 | 2.66 | 8.26831 | 3 | 15.20108 | 3 | 12.96519 | 3 | 9.53381
| 0.524 | 18.42737 | 2.16 | 2.501 | 2.5 | 3.83153 | 2.5 | 7.04282 | 2.5 | 0.97539
| 0.024 | 29.2617 | 1.66 | 4.97449 | 2 | 0 | 2 | 7.51301 | 2 | 10.004
| -0.476 | 27.39596 | 1.16 | 4.03661 | 1.5 | 0 | 1.5 | 2.491 | 1.5 | 10.004
| -0.976 | 9.96399 | 0.66 | 5.38216 | 1 | 0 | 1 | 0 | 1 | 16.54162
| -1.476 | 15.76631 | 0.16 | 0.61275 | 0.5 | 0 | 0.5 | 7.51301 | 0.5 | 2.491
| -1.976 | 13.02021 | -0.34 | 0 | 0 | 0 | 0 | 2.491 | 0 | 0
| -2.476 | 7.7431 | -0.84 | 0 | -0.5 | 0 | -0.5 | 0 | -0.5 | 0
| -2.976 | 0.97539 | -1.34 | 0 | -1 | 0 | -1 | 0 | -1 | 7.51301
| -3.476 | 4.02661 | -1.84 | 0 | -1.5 | 0 | -1.5 | 7.51301 | -1.5 | 2.491
| -3.976 | 0 | -2.34 | 1.48059 | -2 | 0 | -2 | 10.004 | -2 | 0
| -4.476 | 0 | -2.84 | 1.02041 | -2.5 | 3.77651 | -2.5 | 2.491 | -2.5 | 7.51301
| -4.976 | 2.04082 | -3.34 | 0 | -3 | 6.22749 | -3 | 0 | -3 | 2.491
| -5.476 | 2.96118 | -3.84 | 0 | -3.5 | 0 | -3.5 | 0 | -3.5 | 0
| -5.976 | 0 | -4.34 | 0 | -4 | 0 | -4 | 0 | -4 | 0
| -6.476 | 0 | -4.84 | 0 | -4.5 | 0 | -4.5 | 0 | -4.5 | 7.51301
| -6.976 | 0 | -5.34 | 0 | -5 | 0 | -5 | 0 | -5 | 2.491
| -7.476 | 0.97539 | -5.84 | 0 | -5.5 | 0 | -5.5 | 0 | -5.5 | 0
| -7.976 | 4.02661 | -6.34 | 0 | -6 | 0 | -6 | 0 | -6 | 0
| -8.476 | 0 | -6.84 | 0 | -6.5 | 0 | -6.5 | 0 | -6.5 | 0
| -8.976 | 0 | -7.34 | 0 | -7 | 0 | -7 | 7.51301 | -7 | 0
| -9.476 | 2.96118 | -7.84 | 0 | -7.5 | 0 | -7.5 | 2.491 | -7.5 | 0
| -9.976 | 2.04082 | -8.34 | 0 | -8 | 0 | -8 | 0 | -8 | 0
| -10.476 | 0 | -8.84 | 0 | -8.5 | 0 | -8.5 | 0 | -8.5 | 0
| -10.976 | 0 | -9.34 | 0 | -9 | 0 | -9 | 0 | -9 | 0
| -11.476 | 0 | -9.84 | 0 | -9.5 | 0 | -9.5 | 0 | -9.5 | 0
| -11.976 | 0 | -10.34 | 0 | -10 | 0 | -10 | 0 | -10 | 0

## Fig. S24 Nafion ionomer on PC
Current density | Potential | Power density
mA cm-2 | mV | mW cm-2
0.02356 | 417.17529 | 0.00983
0.04 | 407.10449 | 0.01628
0.0658 | 397.03369 | 0.02612
0.08287 | 386.96289 | 0.03207
0.0994 | 376.89209 | 0.03746
0.11389 | 366.82129 | 0.04178
0.12946 | 356.75049 | 0.04618
0.14166 | 346.67969 | 0.04911
0.15444 | 336.60889 | 0.05199
0.16678 | 326.53809 | 0.05446
0.17711 | 316.46729 | 0.05605
0.18806 | 306.39648 | 0.05762
0.19677 | 296.32568 | 0.05831
0.20675 | 286.25488 | 0.05918
0.21816 | 276.18408 | 0.06025
0.22961 | 266.11328 | 0.0611
0.23848 | 256.04248 | 0.06106
0.24818 | 245.97168 | 0.06105
0.25671 | 235.90088 | 0.06056
0.26514 | 225.83008 | 0.05988
0.28186 | 215.75928 | 0.06081
0.29663 | 205.68848 | 0.06101
0.30957 | 195.61768 | 0.06056
0.32117 | 185.54688 | 0.05959
0.33667 | 175.47607 | 0.05908
0.34583 | 165.40527 | 0.0572
0.36853 | 155.33447 | 0.05725
0.37842 | 145.26367 | 0.05497
0.4021 | 135.19287 | 0.05436
0.4104 | 125.12207 | 0.05135
0.43005 | 115.05127 | 0.04948
0.43604 | 104.98047 | 0.04578
0.45117 | 94.90967 | 0.04282
0.47021 | 84.83887 | 0.03989
0.49304 | 74.76807 | 0.03686
0.51416 | 64.69727 | 0.03326
0.53735 | 54.62646 | 0.02935
0.55823 | 44.55566 | 0.02487
0.58032 | 34.48486 | 0.02001
0.60706 | 24.41406 | 0.01482
0.63538 | 14.34326 | 0.00911
0.66296 | 4.27246 | 0.00283
0.68848 | -5.79834 | -0.00399

## Fig. S27
| 20 C |  | 40 C |  | 50 C |  | 60 C |  | 70C
Treatment time (day) | Power density (mW cm-2) | Standard deviation | Power density (mW cm-2) | Standard deviation | Power density (mW cm-2) | Standard deviation | Power density (mW cm-2) | Standard deviation | Power density (mW cm-2) | Standard deviation
0 | 7.97777 | 0.21726 | 13.68859 | 4.23669 | 22.19957 | 9.62237 | 25.80732 | 15.40465 | 17.04655 | 0.74974
1 | 17.37101 | 4.68016 | 31.82247 | 3.71764 | 37.42338 | 3.34154 | 42.87736 | 4.6215 | 49.69382 | 13.21474
2 | 21.05928 | 1.24635 | 38.86318 | 2.71962 | 48.83194 | 8.6922 | 60.92717 | 10.37044 | 70.86558 | 17.27216
3 | 27.77749 | 6.76682 | 54.89745 | 7.70001 | 74.20204 | 9.50915 | 94.42636 | 11.23157 | 111.40035 | 15.91225
4 | 38.21365 | 5.24718 | 66.48286 | 4.23698 | 89.66748 | 4.67836 | 109.83183 | 14.7814 | 133.01986 | 17.50757
5 | 28.01605 | 6.32117 | 46.57943 | 12.24784 | 55.67897 | 16.15187 | 61.29207 | 23.12005 | 64.41613 | 31.62967
6 | 22.04069 | 7.2628 | 37.06308 | 14.22328 | 45.31983 | 18.37074 | 44.90434 | 17.34049 | 45.15211 | 21.14667
| Conductance (S cm-2) | Standard deviation | Conductance (S cm-2) | Standard deviation | Conductance (S cm-2) | Standard deviation | Conductance (S cm-2) | Standard deviation | Conductance (S cm-2) | Standard deviation
0 | 1.13251 | 0.17522 | 1.39305 | 0.10729 | 2.29627 | 1.44743 | 2.19391 | 1.24851 | 1.81301 | 0.58708
1 | 1.85988 | 0.14949 | 2.38827 | 0.2215 | 2.64518 | 0.27239 | 2.83444 | 0.38591 | 3.00707 | 0.50143
2 | 3.15168 | 0.67617 | 3.76532 | 0.72974 | 4.03575 | 1.02502 | 4.31566 | 1.15652 | 4.54798 | 1.26196
3 | 4.08452 | 0.2907 | 4.90953 | 0.45421 | 5.22354 | 0.31772 | 5.49736 | 0.31011 | 5.68004 | 0.30918
4 | 4.94324 | 0.37403 | 5.7503 | 0.42632 | 6.11796 | 0.43368 | 6.2855 | 0.4291 | 6.34889 | 0.68818
5 | 3.9305 | 0.20045 | 4.41192 | 0.15998 | 4.53301 | 0.19205 | 4.54304 | 0.2345 | 4.41194 | 0.53014
6 | 2.76855 | 0.53299 | 3.27299 | 0.578 | 3.39431 | 0.71774 | 3.35651 | 0.69721 | 3.32844 | 0.6591

## Fig. S30
Current density | Potential | Power density | Z' | -Z''
mA cm-2 | mV | mW cm-2 | ohm | ohm
0.36383 | 579.74243 | 0.21093 | 0.5229 | -0.26718
0.5708 | 580.81055 | 0.33153 | 0.52589 | -0.20656
0.70044 | 580.29175 | 0.40646 | 0.52895 | -0.15828
0.7915 | 579.74243 | 0.45887 | 0.53076 | -0.11941
0.86926 | 579.25415 | 0.50352 | 0.53623 | -0.08786
0.94019 | 578.70483 | 0.54409 | 0.53869 | -0.06236
0.98694 | 578.27759 | 0.57072 | 0.5424 | -0.04139
1.0304 | 577.78931 | 0.59535 | 0.54617 | -0.02391
1.09009 | 577.36206 | 0.62938 | 0.5483 | -0.00904
1.15491 | 576.84326 | 0.6662 | 0.55575 | 0.0038
1.17004 | 576.44653 | 0.67447 | 0.56173 | 0.01495
1.20935 | 575.89722 | 0.69646 | 0.56754 | 0.02526
1.22583 | 575.46997 | 0.70543 | 0.573 | 0.03435
1.25049 | 574.98169 | 0.71901 | 0.57934 | 0.04293
1.27002 | 574.58496 | 0.72973 | 0.58644 | 0.05133
1.29858 | 574.06616 | 0.74547 | 0.59377 | 0.05956
1.3269 | 573.57788 | 0.76108 | 0.6046 | 0.06812
1.34155 | 573.05908 | 0.76879 | 0.61453 | 0.07693
1.35681 | 572.66235 | 0.77699 | 0.62412 | 0.08628
1.40344 | 572.20459 | 0.80306 | 0.63504 | 0.09649
1.44995 | 571.71631 | 0.82896 | 0.64695 | 0.10778
1.46143 | 571.25854 | 0.83485 | 0.66215 | 0.12047
1.49402 | 570.73975 | 0.8527 | 0.67589 | 0.13457
1.51233 | 570.34302 | 0.86255 | 0.69108 | 0.15047
1.50366 | 569.88525 | 0.85691 | 0.7084 | 0.16899
1.53857 | 569.36646 | 0.87601 | 0.72626 | 0.18969
1.55615 | 568.93921 | 0.88536 | 0.74982 | 0.21363
1.57642 | 568.51196 | 0.89621 | 0.77291 | 0.24165
1.59216 | 568.02368 | 0.90439 | 0.79865 | 0.27336
1.60693 | 567.50488 | 0.91194 | 0.82673 | 0.31014
1.65979 | 567.0166 | 0.94113 | 0.85929 | 0.35326
1.70471 | 566.61987 | 0.96592 | 0.89731 | 0.40405
1.71045 | 566.13159 | 0.96834 | 0.93833 | 0.46212
1.73755 | 565.70435 | 0.98294 | 0.98745 | 0.53153
1.73828 | 565.18555 | 0.98245 | 1.03985 | 0.61081
1.7644 | 564.7583 | 0.99646 | 1.10935 | 0.70412
1.78638 | 564.2395 | 1.00794 | 1.18325 | 0.81185
1.8158 | 563.75122 | 1.02366 | 1.27432 | 0.94102
1.8302 | 563.32397 | 1.031 | 1.39095 | 1.08339
1.84937 | 562.92725 | 1.04106 | 1.50759 | 1.25088
1.86951 | 562.28638 | 1.0512 | 1.66829 | 1.42877
1.92017 | 561.88965 | 1.07892 | 1.86056 | 1.6299
1.96558 | 561.43188 | 1.10354 | 2.10796 | 1.8644
1.97559 | 560.97412 | 1.10825 | 2.36175 | 2.10065
2.00513 | 560.51636 | 1.12391 | 2.7144 | 2.35171
2.00391 | 560.05859 | 1.1223 | 3.04022 | 2.58825
2.03516 | 559.63135 | 1.13894 | 3.52002 | 2.81627
2.06482 | 559.14307 | 1.15453 | 4.05461 | 2.97931
2.09326 | 558.62427 | 1.16935 | 4.63585 | 3.16359
2.11084 | 558.13599 | 1.17814 | 5.25934 | 3.28964
2.14417 | 557.61719 | 1.19562 | 5.78619 | 3.30378
2.1543 | 557.25098 | 1.20048 | 6.57618 | 3.25742
2.203 | 556.79321 | 1.22662 | 7.10895 | 3.08992
2.26843 | 556.27441 | 1.26187 | 7.64793 | 2.83688
2.28198 | 555.75562 | 1.26822 | 8.14936 | 2.58471
2.2948 | 555.23682 | 1.27416 | 8.65528 | 2.29371
2.3197 | 554.87061 | 1.28713 | 9.15618 | 1.73576
2.35498 | 554.38232 | 1.30556 | 9.30371 | 1.47593
2.38074 | 553.92456 | 1.31875 | 9.47495 | 0.83503
2.4054 | 553.52783 | 1.33145 | 9.76846 | 0.5672
2.44019 | 553.83301 | 1.35146 | 9.5413 | 0.32832
2.46826 | 553.43628 | 1.36603
2.48535 | 552.91748 | 1.37419
2.54639 | 552.52075 | 1.40693
2.59644 | 552.00195 | 1.43324
2.61963 | 551.54419 | 1.44484
2.6416 | 551.08643 | 1.45575
2.66846 | 550.6897 | 1.46949
2.71606 | 550.10986 | 1.49413
2.7417 | 549.71313 | 1.50715
2.7771 | 549.25537 | 1.52534
2.80396 | 548.82813 | 1.53889
2.83569 | 548.33984 | 1.55492
2.86011 | 547.88208 | 1.567
2.9126 | 547.45483 | 1.59452
2.97974 | 547.02759 | 1.63
2.99927 | 546.53931 | 1.63922
3.04199 | 546.05103 | 1.66108
3.06885 | 545.59326 | 1.67434
3.11401 | 545.1355 | 1.69756
3.13232 | 544.70825 | 1.7062
3.17749 | 544.25049 | 1.72935
3.21533 | 543.73169 | 1.74828
3.25439 | 543.24341 | 1.76793
3.28125 | 542.81616 | 1.78112
3.35938 | 542.38892 | 1.82209
3.39966 | 541.87012 | 1.84217
3.45825 | 541.44287 | 1.87245
3.47046 | 541.01563 | 1.87757
3.52051 | 540.46631 | 1.90272
3.56079 | 540.03906 | 1.92297
3.60229 | 539.5813 | 1.94373
3.65356 | 539.15405 | 1.96983
3.68896 | 538.69629 | 1.98723
3.72681 | 538.17749 | 2.00568
3.76587 | 537.81128 | 2.02533
3.84888 | 537.29248 | 2.06797
3.90503 | 536.77368 | 2.09612
3.94287 | 536.31592 | 2.11462
3.99902 | 535.91919 | 2.14315
4.03931 | 535.46143 | 2.16289
4.06616 | 534.94263 | 2.17516
4.10889 | 534.51538 | 2.19626
4.16382 | 534.11865 | 2.22397
4.21143 | 533.59985 | 2.24722
4.26147 | 533.17261 | 2.2721
4.30664 | 532.65381 | 2.29395
4.39819 | 532.22656 | 2.34084
4.46045 | 531.79932 | 2.37206
4.50684 | 531.37207 | 2.39481
4.54468 | 530.85327 | 2.41256
4.59595 | 530.39551 | 2.43767
4.65698 | 529.96826 | 2.46805
4.70825 | 529.47998 | 2.49293
4.76929 | 529.02222 | 2.52306
4.82666 | 528.56445 | 2.5512
4.86938 | 528.10669 | 2.57155
4.91455 | 527.61841 | 2.59301
5.01831 | 527.13013 | 2.6453
5.08423 | 526.76392 | 2.67819
5.14282 | 526.24512 | 2.70639
5.18677 | 525.84839 | 2.72745
5.24658 | 525.39063 | 2.75651
5.31128 | 524.87183 | 2.78774
5.36255 | 524.41406 | 2.8122
5.43457 | 523.92578 | 2.84731
5.49194 | 523.46802 | 2.87486
5.55664 | 523.07129 | 2.90652
5.60791 | 522.61353 | 2.93077
5.71777 | 522.12524 | 2.98539
5.78369 | 521.66748 | 3.01716
5.85693 | 521.08765 | 3.05198
5.91553 | 520.72144 | 3.08034
5.97778 | 520.23315 | 3.10984
6.0376 | 519.77539 | 3.13819
6.11084 | 519.34814 | 3.17365
6.17676 | 518.89038 | 3.20506
6.24634 | 518.43262 | 3.23831
6.3147 | 517.97485 | 3.27085
6.38062 | 517.54761 | 3.30227
6.50024 | 517.05933 | 3.36101
6.56616 | 516.57104 | 3.39189
6.65405 | 516.11328 | 3.43424
6.71265 | 515.625 | 3.46121
6.78467 | 515.13672 | 3.49503
6.86523 | 514.77051 | 3.53402
6.94214 | 514.31274 | 3.57043
7.02026 | 513.79395 | 3.60697
7.09351 | 513.3667 | 3.64157
7.17651 | 512.87842 | 3.68068
7.24976 | 512.39014 | 3.7147
7.38403 | 511.93237 | 3.78013
7.45117 | 511.53564 | 3.81154
7.54395 | 511.04736 | 3.85531
7.62573 | 510.52856 | 3.89315
7.71606 | 510.10132 | 3.93597
7.79297 | 509.67407 | 3.97187
7.87476 | 509.15527 | 4.00947
7.96875 | 508.78906 | 4.05441
8.03955 | 508.27026 | 4.08626
8.12988 | 507.78198 | 4.12821
8.22998 | 507.32422 | 4.17527
8.35815 | 506.89697 | 4.23672
8.42407 | 506.43921 | 4.26628
8.54858 | 505.98145 | 4.32542
8.64014 | 505.46265 | 4.36727
8.72681 | 505.0354 | 4.40735
8.81958 | 504.57764 | 4.45016
8.91479 | 504.11987 | 4.49413
9.00269 | 503.60107 | 4.53376
9.10156 | 503.20435 | 4.57995
9.198 | 502.71606 | 4.62398
9.31274 | 502.28882 | 4.67769
9.44824 | 501.7395 | 4.74056
9.52881 | 501.34277 | 4.7772
9.66309 | 500.91553 | 4.84039
9.75708 | 500.42725 | 4.88271
9.85229 | 500 | 4.92615
9.95728 | 499.51172 | 4.97378
10.06958 | 499.05396 | 5.02526
10.17212 | 498.62671 | 5.07209
10.2771 | 498.19946 | 5.12005
10.39185 | 497.58911 | 5.17087
10.51636 | 497.28394 | 5.22962
10.66772 | 496.76514 | 5.29935
10.74097 | 496.27686 | 5.33049
10.89478 | 495.81909 | 5.40184
10.99487 | 495.33081 | 5.4461
11.1145 | 494.9646 | 5.50129
11.23657 | 494.41528 | 5.55553
11.3501 | 493.98804 | 5.60681
11.47339 | 493.53027 | 5.66246
11.59668 | 493.07251 | 5.718
11.71265 | 492.55371 | 5.76911
11.86157 | 492.06543 | 5.83667
12.02148 | 491.60767 | 5.90985
12.12769 | 491.27197 | 5.95799
12.27295 | 490.78369 | 6.02336
12.39746 | 490.35645 | 6.07917
12.52075 | 489.80713 | 6.13275
12.65137 | 489.31885 | 6.19055
12.77954 | 488.86108 | 6.24742
12.91748 | 488.40332 | 6.30894
13.05664 | 488.03711 | 6.37213
13.18848 | 487.48779 | 6.42922
13.34106 | 487.03003 | 6.4975
13.52295 | 486.54175 | 6.57948
13.64136 | 486.08398 | 6.63085
13.80371 | 485.5957 | 6.70302
13.94775 | 485.13794 | 6.76658
14.07837 | 484.80225 | 6.82522
14.22607 | 484.19189 | 6.88815
14.37378 | 483.73413 | 6.95309
14.52515 | 483.3374 | 7.02055
14.67163 | 482.8186 | 7.08374
14.81812 | 482.48291 | 7.14949
14.98779 | 481.93359 | 7.22312
15.18188 | 481.47583 | 7.30971
15.32715 | 480.98755 | 7.37217
15.49438 | 480.59082 | 7.44646
15.64697 | 480.13306 | 7.51263
15.80444 | 479.64478 | 7.58052
15.97534 | 479.09546 | 7.65371
16.13525 | 478.6377 | 7.72294
16.29761 | 478.17993 | 7.79319
16.47217 | 477.75269 | 7.86962
16.6272 | 477.35596 | 7.93709
16.82129 | 476.80664 | 8.0205
17.01904 | 476.37939 | 8.10752
17.18994 | 475.89111 | 8.18054
17.36328 | 475.46387 | 8.25561
17.54272 | 474.94507 | 8.33183
17.72827 | 474.45679 | 8.4113
17.90894 | 474.02954 | 8.48936
18.07983 | 473.54126 | 8.56155
18.26294 | 473.0835 | 8.6399
18.45459 | 472.59521 | 8.72155
18.63159 | 472.10693 | 8.7961
18.83789 | 471.71021 | 8.88603
19.07349 | 471.22192 | 8.98784
19.25293 | 470.8252 | 9.06476
19.44946 | 470.3064 | 9.14721
19.64233 | 469.90967 | 9.23012
19.84497 | 469.42139 | 9.31565
20.01709 | 468.93311 | 9.38668
20.21606 | 468.47534 | 9.47073
20.42358 | 467.95654 | 9.55735
20.62622 | 467.55981 | 9.64399
20.81909 | 467.07153 | 9.72401
21.05347 | 466.58325 | 9.8232
21.28662 | 466.21704 | 9.92419
21.50024 | 465.63721 | 10.01131
21.71265 | 465.271 | 10.10226
21.92749 | 464.7522 | 10.19085
22.1521 | 464.26392 | 10.28442
22.35352 | 463.80615 | 10.3677
22.57568 | 463.31787 | 10.45972
22.80029 | 462.89063 | 10.55404
23.02002 | 462.46338 | 10.64592
23.23975 | 461.91406 | 10.73477
23.50952 | 461.54785 | 10.85077
23.74023 | 461.09009 | 10.94639
23.97217 | 460.60181 | 11.04162
24.20532 | 460.11353 | 11.1372
24.44214 | 459.65576 | 11.23497
24.67651 | 459.198 | 11.33141
24.91699 | 458.6792 | 11.42891
25.16479 | 458.19092 | 11.53028
25.40527 | 457.82471 | 11.63116
25.64697 | 457.27539 | 11.72773
25.89233 | 456.81763 | 11.82807
26.18408 | 456.4209 | 11.95096
26.43066 | 455.93262 | 12.0506
26.68823 | 455.44434 | 12.155
26.93359 | 455.04761 | 12.25607
27.19727 | 454.52881 | 12.36194
27.45117 | 454.01001 | 12.46311
27.72217 | 453.55225 | 12.57345
27.98706 | 453.09448 | 12.68078
28.24097 | 452.63672 | 12.7829
28.51685 | 452.20947 | 12.89559
28.77197 | 451.66016 | 12.99515
29.08691 | 451.23291 | 13.12497
29.35913 | 450.74463 | 13.23347
29.64722 | 450.28687 | 13.34975
29.9231 | 449.85962 | 13.46119
30.19775 | 449.40186 | 13.57093
30.46753 | 448.85254 | 13.67543
30.74951 | 448.39478 | 13.78792
31.03516 | 448.02856 | 13.90464
31.31836 | 447.50977 | 14.01527
31.60767 | 446.99097 | 14.12834
31.89453 | 446.56372 | 14.24294
32.229 | 446.04492 | 14.37558
32.50977 | 445.61768 | 14.48693
32.82959 | 445.15991 | 14.61442
33.12256 | 444.67163 | 14.72866
33.41553 | 444.24438 | 14.84466
33.71338 | 443.7561 | 14.96052
34.02588 | 443.32886 | 15.08465
34.33472 | 442.81006 | 15.20376
34.64233 | 442.29126 | 15.322
34.95972 | 441.86401 | 15.44744
35.27222 | 441.40625 | 15.56938
35.625 | 440.94849 | 15.70879
35.9375 | 440.46021 | 15.82904
36.26953 | 440.03296 | 15.95979
36.58081 | 439.48364 | 16.07667
36.90063 | 439.0564 | 16.20146
37.2168 | 438.59863 | 16.32324
37.54883 | 438.07983 | 16.44938
37.87231 | 437.65259 | 16.57492
37.48779 | 421.29517 | 15.79343
38.46436 | 438.04932 | 16.84928
38.84277 | 437.62207 | 16.99845
39.22119 | 437.16431 | 17.1461
39.56299 | 436.70654 | 17.27742
39.91699 | 436.21826 | 17.41252
40.25879 | 435.72998 | 17.54196
40.60059 | 435.36377 | 17.67602
40.93018 | 434.84497 | 17.79828
41.28418 | 434.35669 | 17.93206
41.63818 | 433.89893 | 18.06676
41.99219 | 433.44116 | 18.20114
42.37061 | 432.9834 | 18.34577
42.73682 | 432.55615 | 18.48607
43.13965 | 432.00684 | 18.63662
43.48145 | 431.54907 | 18.76438
43.84766 | 431.15234 | 18.90502
44.22607 | 430.69458 | 19.04793
44.54346 | 430.2063 | 19.16288
44.92188 | 429.6875 | 19.30237
45.30029 | 429.32129 | 19.44838
45.67871 | 428.86353 | 19.58993
46.04492 | 428.37524 | 19.7245
46.43555 | 427.91748 | 19.87058
46.82617 | 427.4292 | 20.01487
47.24121 | 426.97144 | 20.17065
47.60742 | 426.54419 | 20.30667
48.01025 | 426.02539 | 20.45359
48.38867 | 425.56763 | 20.59265
48.76709 | 425.1709 | 20.73435
49.15771 | 424.74365 | 20.87943
49.54834 | 424.25537 | 21.02115
49.95117 | 423.70605 | 21.16461
50.3418 | 423.27881 | 21.30862
50.73242 | 422.88208 | 21.45383
51.14746 | 422.42432 | 21.60593
51.58691 | 421.875 | 21.76323
51.95313 | 421.44775 | 21.89553
52.39258 | 421.05103 | 22.05995
52.7832 | 420.47119 | 22.19382
53.19824 | 420.1355 | 22.35047
53.60107 | 419.67773 | 22.49518
54.02832 | 419.18945 | 22.6481
54.43115 | 418.70117 | 22.79039
54.8584 | 418.18237 | 22.94082
55.27344 | 417.78564 | 23.09245
55.71289 | 417.3584 | 23.25224
56.16455 | 416.8396 | 23.41161
56.57959 | 416.41235 | 23.56044
57.01904 | 415.98511 | 23.71907
57.44629 | 415.49683 | 23.86875
57.86133 | 414.97803 | 24.01118
58.28857 | 414.5813 | 24.16535
58.72803 | 414.0625 | 24.31707
59.15527 | 413.66577 | 24.47051
59.59473 | 413.17749 | 24.6232
60.03418 | 412.81128 | 24.78279
60.49805 | 412.23145 | 24.9392
60.96191 | 411.8042 | 25.10437
61.38916 | 411.34644 | 25.25221
61.85303 | 410.82764 | 25.41093
62.28027 | 410.43091 | 25.56175
62.74414 | 410.00366 | 25.72533
63.18359 | 409.48486 | 25.87273
63.64746 | 409.0271 | 26.03354
64.09912 | 408.56934 | 26.18894
64.55078 | 408.14209 | 26.34589
65.00244 | 407.71484 | 26.50246
65.49072 | 407.19604 | 26.66756
65.99121 | 406.67725 | 26.83712
66.44287 | 406.34155 | 26.9985
66.90674 | 405.85327 | 27.15432
67.3584 | 405.39551 | 27.30679
67.81006 | 404.90723 | 27.45678
68.28613 | 404.44946 | 27.61829
68.76221 | 404.02222 | 27.78146
69.23828 | 403.50342 | 27.93788
69.71436 | 403.10669 | 28.10232
70.17822 | 402.58789 | 28.2529
70.67871 | 402.16064 | 28.4242
71.1792 | 401.7334 | 28.59506
71.65527 | 401.18408 | 28.74696
72.14355 | 400.78735 | 28.91422
72.61963 | 400.29907 | 29.06957
73.0957 | 399.93286 | 29.23337
73.57178 | 399.41406 | 29.3856
74.07227 | 398.92578 | 29.54934
74.56055 | 398.49854 | 29.71227
75.06104 | 398.01025 | 29.87506
75.54932 | 397.58301 | 30.03712
76.07422 | 397.09473 | 30.20867
76.59912 | 396.63696 | 30.38204
77.0874 | 396.1792 | 30.54043
77.58789 | 395.69092 | 30.70082
78.10059 | 395.26367 | 30.87032
78.57666 | 394.74487 | 31.01773
79.08936 | 394.31763 | 31.18633
79.58984 | 393.82935 | 31.34482
80.11475 | 393.31055 | 31.50997
80.61523 | 392.8833 | 31.67238
81.11572 | 392.45605 | 31.83436
81.65283 | 392.08984 | 32.01525
82.20215 | 391.54053 | 32.18547
82.62939 | 391.1438 | 32.31998
83.1665 | 390.68604 | 32.49199
83.6792 | 390.16724 | 32.64888
84.19189 | 389.73999 | 32.81295
84.7168 | 389.34326 | 32.98391
85.21729 | 388.82446 | 33.13457
85.74219 | 388.3667 | 33.29941
86.25488 | 387.87842 | 33.45641
86.79199 | 387.51221 | 33.63296
87.3291 | 387.02393 | 33.79845
87.86621 | 386.56616 | 33.9661
88.40332 | 386.07788 | 34.13057
88.91602 | 385.65063 | 34.29052
89.44092 | 385.13184 | 34.44654
89.96582 | 384.64355 | 34.60477
90.51514 | 384.21631 | 34.77739
91.04004 | 383.81958 | 34.94295
91.56494 | 383.30078 | 35.09691
92.08984 | 382.84302 | 35.25595
92.62695 | 382.41577 | 35.42201
93.20068 | 381.95801 | 35.59875
93.73779 | 381.50024 | 35.76099
94.28711 | 381.01196 | 35.92452
94.81201 | 380.58472 | 36.084
95.36133 | 380.09644 | 36.2465
95.88623 | 379.60815 | 36.39919
96.43555 | 379.24194 | 36.5724
96.97266 | 378.72314 | 36.72579
97.52197 | 378.23486 | 36.88621
98.07129 | 377.83813 | 37.05507
98.62061 | 377.41089 | 37.22049
99.20654 | 376.92261 | 37.39319
99.76807 | 376.40381 | 37.55308
100.30518 | 375.97656 | 37.7124
100.85449 | 375.42725 | 37.86352
101.40381 | 375 | 38.02643
101.95313 | 374.51172 | 38.18264
102.51465 | 374.08447 | 38.34914
103.06396 | 373.59619 | 38.5043
103.62549 | 373.16895 | 38.66981
104.18701 | 372.7417 | 38.83484
104.76074 | 372.19238 | 38.99115
105.35889 | 371.82617 | 39.17519
105.92041 | 371.36841 | 39.33549
106.49414 | 370.88013 | 39.49656
107.05566 | 370.42236 | 39.65581
107.62939 | 369.99512 | 39.82235
108.19092 | 369.4458 | 39.97068
108.75244 | 369.01855 | 40.13167
109.32617 | 368.59131 | 40.29668
109.8877 | 368.19458 | 40.46005
110.47363 | 367.61475 | 40.61174
111.04736 | 367.24854 | 40.78198
111.65771 | 366.76025 | 40.95161
112.23145 | 366.27197 | 41.10723
112.80518 | 365.81421 | 41.26574
113.37891 | 365.41748 | 41.43063
113.95264 | 364.9292 | 41.58464
114.52637 | 364.44092 | 41.73809
115.1001 | 363.98315 | 41.8945
115.68604 | 363.52539 | 42.05481
116.25977 | 363.09814 | 42.21371
116.85791 | 362.60986 | 42.37383
117.44385 | 362.18262 | 42.53612
118.0542 | 361.69434 | 42.69954
118.64014 | 361.26709 | 42.86078
119.25049 | 360.71777 | 43.01577
119.82422 | 360.29053 | 43.17153
120.39795 | 359.83276 | 43.32313
120.98389 | 359.40552 | 43.48228
121.55762 | 358.94775 | 43.63283
122.15576 | 358.48999 | 43.79162
122.7417 | 358.03223 | 43.94548
123.33984 | 357.48291 | 44.09189
123.93799 | 357.05566 | 44.25276
124.56055 | 356.62842 | 44.42183
125.15869 | 356.14014 | 44.57403
125.75684 | 355.68237 | 44.72949
126.34277 | 355.28564 | 44.88777
126.92871 | 354.76685 | 45.0301
127.55127 | 354.30908 | 45.19257
128.13721 | 353.85132 | 45.34152
128.73535 | 353.42407 | 45.49817
129.32129 | 352.90527 | 45.63816
129.93164 | 352.44751 | 45.79408
130.54199 | 351.95923 | 45.94546
131.16455 | 351.59302 | 46.11654
131.7749 | 351.13525 | 46.27081
132.37305 | 350.67749 | 46.42025
132.97119 | 350.18921 | 46.56508
133.55713 | 349.70093 | 46.70505
134.16748 | 349.24316 | 46.85708
134.75342 | 348.81592 | 47.00414
135.37598 | 348.35815 | 47.15933
135.97412 | 347.80884 | 47.293
136.58447 | 347.44263 | 47.45527
137.20703 | 346.98486 | 47.60876
137.8418 | 346.49658 | 47.76171
138.45215 | 346.0083 | 47.90559
139.05029 | 345.58105 | 48.05315
139.64844 | 345.12329 | 48.19593
140.24658 | 344.69604 | 48.34244
140.85693 | 344.17725 | 48.47975
141.46729 | 343.75 | 48.62938
142.08984 | 343.29224 | 48.77834
142.68799 | 342.77344 | 48.90965
143.29834 | 342.37671 | 49.06201
143.93311 | 341.88843 | 49.20906
144.58008 | 341.43066 | 49.36407
145.19043 | 340.94238 | 49.50157
145.80078 | 340.4541 | 49.63847
146.42334 | 340.02686 | 49.78787
147.02148 | 339.66064 | 49.93741
147.64404 | 339.11133 | 50.06777
148.2666 | 338.74512 | 50.22459
148.87695 | 338.22632 | 50.3541
149.49951 | 337.70752 | 50.48711
150.12207 | 337.37183 | 50.64696
150.76904 | 336.79199 | 50.77781
151.42822 | 336.33423 | 50.93049
152.03857 | 335.90698 | 51.07082
152.66113 | 335.4187 | 51.2054
153.25928 | 334.96094 | 51.33587
153.88184 | 334.53369 | 51.47866
154.49219 | 334.10645 | 51.61684
155.13916 | 333.61816 | 51.75724
155.7373 | 333.12988 | 51.88075
156.35986 | 332.6416 | 52.0118
156.99463 | 332.24487 | 52.16066
157.6416 | 331.72607 | 52.29383
158.28857 | 331.26831 | 52.43599
158.89893 | 330.84106 | 52.57029
159.53369 | 330.47485 | 52.72187
160.14404 | 329.89502 | 52.83072
160.7666 | 329.49829 | 52.97232
161.38916 | 328.97949 | 53.09372
162.01172 | 328.52173 | 53.22437
162.63428 | 328.09448 | 53.35941
163.26904 | 327.63672 | 53.49293
163.90381 | 327.17896 | 53.62588
164.5752 | 326.72119 | 53.7702
165.22217 | 326.26343 | 53.90595
165.84473 | 325.77515 | 54.02809
166.46729 | 325.28687 | 54.14962
167.08984 | 324.79858 | 54.27054
167.7124 | 324.40186 | 54.40621
168.34717 | 323.88306 | 54.5248
168.96973 | 323.48633 | 54.6594
169.59229 | 323.02856 | 54.78315
170.21484 | 322.60132 | 54.91153
170.86182 | 322.11304 | 55.03682
171.50879 | 321.65527 | 55.16671
172.16797 | 321.16699 | 55.29467
172.81494 | 320.73975 | 55.42862
173.42529 | 320.25146 | 55.5397
174.04785 | 319.76318 | 55.6541
174.67041 | 319.36646 | 55.78387
175.30518 | 318.81714 | 55.89029
175.91553 | 318.38989 | 56.00973
176.55029 | 317.99316 | 56.14179
177.19727 | 317.47437 | 56.25559
177.83203 | 317.07764 | 56.38656
178.49121 | 316.52832 | 56.49752
179.13818 | 316.10107 | 56.62577
179.77295 | 315.61279 | 56.73864
180.41992 | 315.21606 | 56.87126
181.05469 | 314.72778 | 56.98294
181.68945 | 314.20898 | 57.08846
182.31201 | 313.84277 | 57.21731
182.95898 | 313.32397 | 57.32544
183.58154 | 312.89673 | 57.44206
184.19189 | 312.40845 | 57.5431
184.85107 | 312.01172 | 57.6757
185.52246 | 311.49292 | 57.78893
186.18164 | 311.03516 | 57.90904
186.81641 | 310.60791 | 58.02665
187.45117 | 310.11963 | 58.13229
188.07373 | 309.63135 | 58.23352
188.7085 | 309.2041 | 58.34944
189.34326 | 308.71582 | 58.45326
189.97803 | 308.31909 | 58.57385
190.61279 | 307.80029 | 58.67067
191.24756 | 307.34253 | 58.77851
191.90674 | 306.91528 | 58.89911
192.57813 | 306.427 | 59.01114
193.2251 | 306.03027 | 59.13273
193.88428 | 305.48096 | 59.22795
194.51904 | 305.11475 | 59.35063
195.15381 | 304.56543 | 59.4371
195.80078 | 304.10767 | 59.54452
196.43555 | 303.68042 | 59.65363
197.08252 | 303.19214 | 59.75387
197.71729 | 302.76489 | 59.86185
198.36426 | 302.30713 | 59.96693
199.01123 | 301.81885 | 60.06534
199.68262 | 301.30005 | 60.16438
200.30518 | 300.90332 | 60.27249
200.96436 | 300.47607 | 60.38498
201.61133 | 299.98779 | 60.48094
202.24609 | 299.56055 | 60.58495
202.89307 | 299.04175 | 60.6735
203.54004 | 298.6145 | 60.78001
204.18701 | 298.12622 | 60.8735
204.82178 | 297.69897 | 60.97523
205.46875 | 297.24121 | 61.07378
206.14014 | 296.81396 | 61.18527
206.82373 | 296.29517 | 61.28087
207.4707 | 295.8374 | 61.37759
208.11768 | 295.34912 | 61.46737
208.75244 | 294.92188 | 61.56566
209.39941 | 294.46411 | 61.66061
210.05859 | 293.97583 | 61.75215
210.69336 | 293.54858 | 61.84874
211.32813 | 293.0603 | 61.93188
211.9751 | 292.60254 | 62.02445
212.62207 | 292.17529 | 62.12292
213.28125 | 291.68701 | 62.21137
213.96484 | 291.3208 | 62.33241
214.62402 | 290.74097 | 62.4
215.2832 | 290.31372 | 62.49967
215.93018 | 289.85596 | 62.58865
216.57715 | 289.36768 | 62.67043
217.22412 | 288.94043 | 62.76483
217.85889 | 288.51318 | 62.85516
218.50586 | 287.99438 | 62.92846
219.16504 | 287.5061 | 63.01129
219.81201 | 287.07886 | 63.10338
220.49561 | 286.59058 | 63.19196
221.1792 | 286.19385 | 63.30013
221.82617 | 285.70557 | 63.37697
222.47314 | 285.30884 | 63.47355
223.12012 | 284.75952 | 63.53558
223.7793 | 284.30176 | 63.62085
224.42627 | 283.87451 | 63.7089
225.07324 | 283.38623 | 63.78266
225.73242 | 282.86743 | 63.85235
226.3916 | 282.4707 | 63.94899
227.05078 | 282.01294 | 64.03126
227.73438 | 281.55518 | 64.11979
228.40576 | 281.09741 | 64.20427
229.05273 | 280.67017 | 64.28827
229.69971 | 280.2124 | 64.36471
230.35889 | 279.72412 | 64.43694
231.01807 | 279.26636 | 64.51557
231.66504 | 278.74756 | 64.57606
232.31201 | 278.32031 | 64.65715
232.97119 | 277.9541 | 64.7553
233.61816 | 277.40479 | 64.8068
234.27734 | 276.97754 | 64.88956
234.96094 | 276.48926 | 64.96418
235.65674 | 276.00098 | 65.04149
236.34033 | 275.57373 | 65.12919
237.01172 | 275.05493 | 65.19124
237.65869 | 274.59717 | 65.2604
238.31787 | 274.16992 | 65.33959
238.96484 | 273.65112 | 65.393
239.59961 | 273.31543 | 65.48627
240.25879 | 272.85767 | 65.55645
240.90576 | 272.33887 | 65.608
241.57715 | 271.91162 | 65.68763
242.24854 | 271.42334 | 65.75191
242.93213 | 270.90454 | 65.81142
243.59131 | 270.56885 | 65.90822
244.23828 | 270.05005 | 65.95656
244.89746 | 269.59229 | 66.02247
245.54443 | 268.98193 | 66.04702
246.20361 | 268.70728 | 66.1567
246.85059 | 268.21899 | 66.21002
247.49756 | 267.76123 | 66.27025
248.14453 | 267.33398 | 66.33747
248.80371 | 266.8457 | 66.3922
249.49951 | 266.35742 | 66.45605
250.19531 | 265.89966 | 66.52685
250.84229 | 265.50293 | 66.59936
251.50146 | 264.98413 | 66.6439
252.13623 | 264.46533 | 66.68129
252.79541 | 264.09912 | 66.76305
253.44238 | 263.58032 | 66.80242
254.10156 | 263.18359 | 66.87536
254.73633 | 262.69531 | 66.91804
255.39551 | 262.23755 | 66.97429
256.05469 | 261.74927 | 67.02213
256.75049 | 261.23047 | 67.07105
257.43408 | 260.83374 | 67.14749
258.06885 | 260.40649 | 67.2028
258.74023 | 259.94873 | 67.2592
259.38721 | 259.42993 | 67.29281
260.04639 | 258.97217 | 67.34478
260.69336 | 258.5144 | 67.39299
261.34033 | 258.08716 | 67.44858
261.99951 | 257.65991 | 67.50677
262.65869 | 257.14111 | 67.54035
263.30566 | 256.68335 | 67.58618
264.00146 | 256.13403 | 67.61976
264.68506 | 255.79834 | 67.706
265.33203 | 255.34058 | 67.75003
265.979 | 254.82178 | 67.77724
266.61377 | 254.45557 | 67.84136
267.27295 | 253.93677 | 67.87043
267.91992 | 253.44849 | 67.9039
268.56689 | 252.99072 | 67.94493
269.21387 | 252.53296 | 67.98537
269.88525 | 252.10571 | 68.03961
270.54443 | 251.61743 | 68.0737
271.22803 | 251.15967 | 68.12154
271.93604 | 250.73242 | 68.18318
272.5708 | 250.27466 | 68.21756
273.21777 | 249.75586 | 68.23774
273.87695 | 249.38965 | 68.30208
274.52393 | 248.87085 | 68.321
275.1709 | 248.41309 | 68.35605
275.81787 | 247.95532 | 68.39051
276.47705 | 247.55859 | 68.44427
277.12402 | 247.07031 | 68.46912
277.7832 | 246.58203 | 68.49635
278.4668 | 246.06323 | 68.52044
279.1626 | 245.6665 | 68.5809
279.80957 | 245.17822 | 68.60321
280.45654 | 244.68994 | 68.6249
281.11572 | 244.23218 | 68.65751
281.75049 | 243.7439 | 68.67496
282.40967 | 243.34717 | 68.72359
283.06885 | 242.8894 | 68.75442
283.71582 | 242.37061 | 68.76438
284.35059 | 241.97388 | 68.80541
285.02197 | 241.42456 | 68.8113
285.70557 | 241.05835 | 68.87171
286.37695 | 240.57007 | 68.89372
287.04834 | 240.14282 | 68.9326
287.68311 | 239.65454 | 68.94456
288.33008 | 239.22729 | 68.97642
288.96484 | 238.7085 | 68.97836
289.59961 | 238.25073 | 68.99732
290.24658 | 237.82349 | 69.02745
290.88135 | 237.27417 | 69.01863
291.54053 | 236.87744 | 69.05937
292.21191 | 236.41968 | 69.08465
292.89551 | 235.9314 | 69.10325
293.54248 | 235.50415 | 69.13047
294.22607 | 235.0769 | 69.16575
294.86084 | 234.64966 | 69.189
295.44678 | 234.13086 | 69.17321
296.09375 | 233.70361 | 69.19818
296.75293 | 233.21533 | 69.20733
297.3877 | 232.75757 | 69.21924
298.02246 | 232.33032 | 69.23965
298.68164 | 231.84204 | 69.24696
299.34082 | 231.35376 | 69.25362
300.01221 | 230.896 | 69.27162
300.6958 | 230.43823 | 69.29181
301.34277 | 230.01099 | 69.31215
301.98975 | 229.58374 | 69.33194
302.62451 | 229.12598 | 69.33914
303.25928 | 228.6377 | 69.3365
303.89404 | 228.14941 | 69.33325
304.54102 | 227.66113 | 69.33215
305.17578 | 227.20337 | 69.33697
305.82275 | 226.74561 | 69.34397
306.48193 | 226.31836 | 69.36249
307.16553 | 225.83008 | 69.36722
307.83691 | 225.37231 | 69.37792
308.49609 | 224.97559 | 69.40409
309.13086 | 224.45679 | 69.38652
309.76563 | 223.99902 | 69.3872
310.4248 | 223.48022 | 69.37381
311.05957 | 223.11401 | 69.40175
311.69434 | 222.62573 | 69.39118
312.35352 | 222.19849 | 69.40448
313.00049 | 221.67969 | 69.38585
313.65967 | 221.22192 | 69.3884
314.35547 | 220.79468 | 69.40801
315.01465 | 220.27588 | 69.39013
315.67383 | 219.87915 | 69.41009
316.3208 | 219.4519 | 69.4172
316.94336 | 218.96362 | 69.39907
317.59033 | 218.50586 | 69.39535
318.20068 | 218.0481 | 69.38305
318.84766 | 217.59033 | 69.37817
319.48242 | 217.13257 | 69.37004
320.11719 | 216.64429 | 69.35156
320.78857 | 216.18652 | 69.35017
321.47217 | 215.75928 | 69.3606
322.13135 | 215.36255 | 69.37503
322.79053 | 214.84375 | 69.34953
323.41309 | 214.32495 | 69.31549
324.04785 | 213.86719 | 69.3032
324.69482 | 213.47046 | 69.31275
325.31738 | 212.95166 | 69.27688
325.93994 | 212.4939 | 69.26025
326.57471 | 212.03613 | 69.24564
327.20947 | 211.60889 | 69.24043
327.88086 | 211.15112 | 69.23241
328.55225 | 210.66284 | 69.21375
329.21143 | 210.2356 | 69.21196
329.88281 | 209.77783 | 69.2021
330.50537 | 209.32007 | 69.18141
331.16455 | 208.83179 | 69.15768
331.81152 | 208.40454 | 69.15103
332.43408 | 207.94678 | 69.1286
333.06885 | 207.42798 | 69.0878
333.70361 | 207.03125 | 69.08708
334.33838 | 206.51245 | 69.04504
335.00977 | 206.05469 | 69.03033
335.68115 | 205.62744 | 69.02526
336.34033 | 205.13916 | 68.99657
336.9751 | 204.77295 | 69.00338
337.60986 | 204.1626 | 68.92731
338.23242 | 203.73535 | 68.9099
339.47754 | 203.97949 | 69.24646
340.08789 | 203.52173 | 69.21528
340.82031 | 203.15552 | 69.23953
341.43066 | 202.66724 | 69.19681
342.04102 | 202.17896 | 69.1535
342.77344 | 201.66016 | 69.12374
343.38379 | 201.26343 | 69.1106
343.99414 | 200.83618 | 69.08647
344.72656 | 200.31738 | 69.05472
345.33691 | 199.92065 | 69.03998
345.94727 | 199.43237 | 68.99308
346.55762 | 198.91357 | 68.93501
347.29004 | 198.42529 | 68.91113
347.90039 | 198.02856 | 68.89421
348.51074 | 197.60132 | 68.86618
349.12109 | 197.11304 | 68.81632
349.85352 | 196.68579 | 68.81122
350.46387 | 196.25854 | 68.78153
351.19629 | 195.73975 | 68.74307
351.80664 | 195.28198 | 68.7015
352.41699 | 194.82422 | 68.65937
353.02734 | 194.36646 | 68.61667
353.6377 | 193.90869 | 68.57342
354.24805 | 193.45093 | 68.52961
354.8584 | 192.96265 | 68.47442
355.46875 | 192.50488 | 68.42947
356.20117 | 192.07764 | 68.41828
356.81152 | 191.58936 | 68.36129
357.54395 | 191.10107 | 68.32703
358.1543 | 190.73486 | 68.31251
358.76465 | 190.18555 | 68.23185
359.375 | 189.84985 | 68.22729
359.98535 | 189.36157 | 68.16739
360.5957 | 188.84277 | 68.09589
361.32813 | 188.41553 | 68.07983
361.93848 | 187.86621 | 67.99601
362.54883 | 187.43896 | 67.95578
363.15918 | 186.9812 | 67.90394
363.8916 | 186.58447 | 67.89652
364.50195 | 186.15723 | 67.85467
365.1123 | 185.63843 | 67.77887
365.84473 | 185.21118 | 67.75853
366.45508 | 184.63135 | 67.65909
367.06543 | 184.26514 | 67.63736
367.67578 | 183.83789 | 67.59274
368.28613 | 183.28857 | 67.50264
368.89648 | 182.92236 | 67.47942
369.50684 | 182.4646 | 67.42192
370.23926 | 181.97632 | 67.37478
370.97168 | 181.51855 | 67.33824
371.58203 | 181.06079 | 67.27894
372.19238 | 180.63354 | 67.23043
372.9248 | 180.14526 | 67.18064
373.53516 | 179.62646 | 67.0968
374.14551 | 179.19922 | 67.04658
374.75586 | 178.80249 | 67.00728
375.36621 | 178.31421 | 66.93313
375.97656 | 177.85645 | 66.86985
376.58691 | 177.45972 | 66.82901
377.31934 | 176.9104 | 66.75171
377.92969 | 176.48315 | 66.69822
378.66211 | 176.05591 | 66.6657
379.27246 | 175.59814 | 66.59954
379.88281 | 175.07935 | 66.50963
380.49316 | 174.62158 | 66.44232
381.10352 | 174.16382 | 66.37444
381.71387 | 173.76709 | 66.32931
382.32422 | 173.27881 | 66.24869
383.05664 | 172.79053 | 66.18856
383.66699 | 172.36328 | 66.1301
384.27734 | 171.875 | 66.04767
385.00977 | 171.38672 | 65.98556
385.62012 | 170.98999 | 65.93718
386.35254 | 170.47119 | 65.86198
386.96289 | 170.04395 | 65.8007
387.57324 | 169.58618 | 65.72707
388.18359 | 169.0979 | 65.64103
388.79395 | 168.60962 | 65.5544
389.4043 | 168.27393 | 65.52659
390.01465 | 167.81616 | 65.45076
390.74707 | 167.29736 | 65.37095
391.35742 | 166.87012 | 65.30586
392.08984 | 166.47339 | 65.27252
392.7002 | 165.98511 | 65.18238
393.31055 | 165.49683 | 65.09165
393.9209 | 165.06958 | 65.02436
394.53125 | 164.52026 | 64.90839
395.1416 | 164.0625 | 64.82792
395.75195 | 163.57422 | 64.73482
396.48438 | 163.20801 | 64.70942
397.09473 | 162.68921 | 64.60303
397.70508 | 162.26196 | 64.53241
398.31543 | 161.86523 | 64.47342
399.04785 | 161.43799 | 64.42148
399.6582 | 160.91919 | 64.31267
400.26855 | 160.43091 | 64.21545
400.87891 | 160.00366 | 64.14209
401.48926 | 159.5459 | 64.05596
402.22168 | 158.96606 | 63.9396
402.83203 | 158.56934 | 63.87681
403.44238 | 158.14209 | 63.80122
404.05273 | 157.62329 | 63.68812
404.66309 | 157.22656 | 63.62379
405.27344 | 156.79932 | 63.5466
406.00586 | 156.31104 | 63.4632
406.61621 | 155.88379 | 63.38488
407.34863 | 155.36499 | 63.28772
407.95898 | 154.96826 | 63.22069
408.56934 | 154.47998 | 63.11578
409.17969 | 154.02222 | 63.02276
409.79004 | 153.59497 | 62.94169
410.40039 | 153.10669 | 62.83505
411.01074 | 152.61841 | 62.72781
411.74316 | 152.19116 | 62.66367
412.47559 | 151.7334 | 62.58632
413.08594 | 151.24512 | 62.47723
413.81836 | 150.75684 | 62.38595
414.42871 | 150.39063 | 62.32619
415.03906 | 149.90234 | 62.21533
415.64941 | 149.4751 | 62.12924
416.25977 | 149.04785 | 62.04262
416.87012 | 148.49854 | 61.9046
417.48047 | 148.10181 | 61.82961
418.21289 | 147.64404 | 61.74664
418.82324 | 147.24731 | 61.6706
419.55566 | 146.66748 | 61.53517
420.28809 | 146.27075 | 61.47585
420.89844 | 145.81299 | 61.37246
421.50879 | 145.32471 | 61.25564
422.11914 | 144.86694 | 61.15111
422.72949 | 144.4397 | 61.05892
423.33984 | 143.89038 | 60.91453
423.9502 | 143.49365 | 60.83416
424.56055 | 142.97485 | 60.70148
425.1709 | 142.54761 | 60.60709
425.78125 | 142.15088 | 60.52518
426.51367 | 141.63208 | 60.40802
427.24609 | 141.20483 | 60.32921
427.85645 | 140.74707 | 60.21954
428.58887 | 140.25879 | 60.11336
429.19922 | 139.83154 | 60.01559
429.80957 | 139.34326 | 59.89107
430.41992 | 138.8855 | 59.77909
431.03027 | 138.42773 | 59.66654
431.64063 | 138.06152 | 59.59296
432.37305 | 137.48169 | 59.44338
432.9834 | 137.08496 | 59.35551
433.71582 | 136.59668 | 59.24414
434.44824 | 136.13892 | 59.14531
435.05859 | 135.68115 | 59.02925
435.79102 | 135.28442 | 58.95574
436.40137 | 134.76563 | 58.8119
437.01172 | 134.30786 | 58.69411
437.74414 | 133.8501 | 58.5921
438.35449 | 133.39233 | 58.47313
438.96484 | 132.93457 | 58.3536
439.5752 | 132.47681 | 58.23352
440.30762 | 132.04956 | 58.14243
441.04004 | 131.56128 | 58.02379
441.77246 | 131.10352 | 57.91792
442.38281 | 130.64575 | 57.79544
442.99316 | 130.21851 | 57.68591
443.72559 | 129.76074 | 57.57816
444.33594 | 129.3335 | 57.46752
445.06836 | 128.75366 | 57.30418
445.67871 | 128.38745 | 57.21955
446.41113 | 127.86865 | 57.08199
446.89941 | 127.38037 | 56.92621
447.50977 | 126.98364 | 56.82642
448.24219 | 126.49536 | 56.70056
448.85254 | 126.09863 | 56.59969
449.58496 | 125.61035 | 56.47253
450.19531 | 125.15259 | 56.34311
450.92773 | 124.69482 | 56.22835
451.53809 | 124.2981 | 56.12532
452.14844 | 123.74878 | 55.95282
452.75879 | 123.35205 | 55.84873
453.49121 | 122.89429 | 55.73148
454.10156 | 122.40601 | 55.58476
454.83398 | 121.97876 | 55.48009
455.56641 | 121.49048 | 55.34698
456.29883 | 121.06323 | 55.24101
456.90918 | 120.57495 | 55.0918
457.6416 | 120.17822 | 54.99855
458.25195 | 119.65942 | 54.83416
458.98438 | 119.17114 | 54.69769
459.59473 | 118.71338 | 54.56004
460.20508 | 118.28613 | 54.43588
460.81543 | 117.82837 | 54.29713
461.42578 | 117.27905 | 54.11558
462.1582 | 116.91284 | 54.03223
462.89063 | 116.4856 | 53.92009
463.62305 | 115.90576 | 53.73658
464.35547 | 115.53955 | 53.65142
464.96582 | 115.1123 | 53.52329
465.69824 | 114.62402 | 53.38021
466.30859 | 114.13574 | 53.22248
467.04102 | 113.64746 | 53.07803
467.5293 | 113.28125 | 52.9623
468.26172 | 112.73193 | 52.78805
468.87207 | 112.24365 | 52.62791
469.60449 | 111.90796 | 52.55248
470.33691 | 111.4502 | 52.41914
471.06934 | 110.99243 | 52.28513
471.80176 | 110.47363 | 52.12165
472.41211 | 110.01587 | 51.97283
473.02246 | 109.52759 | 51.80901
473.75488 | 109.10034 | 51.68682
474.36523 | 108.70361 | 51.56521
474.97559 | 108.18481 | 51.38515
475.58594 | 107.72705 | 51.23347
476.31836 | 107.2998 | 51.10887
477.05078 | 106.78101 | 50.93996
477.7832 | 106.32324 | 50.79946
478.51563 | 105.92651 | 50.68749
479.24805 | 105.46875 | 50.54569
479.8584 | 104.98047 | 50.37576
480.59082 | 104.52271 | 50.23265
481.20117 | 104.06494 | 50.07617
481.81152 | 103.6377 | 49.93384
482.54395 | 103.17993 | 49.78885
483.1543 | 102.69165 | 49.61591
483.76465 | 102.20337 | 49.44238
484.49707 | 101.74561 | 49.29545
485.35156 | 101.31836 | 49.17502
486.08398 | 100.8606 | 49.02672
486.69434 | 100.37231 | 48.85064
487.42676 | 99.94507 | 48.7159
488.03711 | 99.51782 | 48.56839
488.64746 | 99.09058 | 48.42036
489.25781 | 98.60229 | 48.24194
489.86816 | 98.11401 | 48.06293
490.47852 | 97.68677 | 47.91326
491.08887 | 97.16797 | 47.71811
491.82129 | 96.71021 | 47.56414
492.55371 | 96.25244 | 47.4095
493.28613 | 95.76416 | 47.23913
493.89648 | 95.33691 | 47.08657
494.50684 | 94.90967 | 46.93348
495.11719 | 94.4519 | 46.76476
495.72754 | 93.99414 | 46.59548
496.33789 | 93.59741 | 46.45594
496.94824 | 93.10913 | 46.27042
497.43652 | 92.68188 | 46.10335
498.16895 | 92.16309 | 45.91279
498.7793 | 91.70532 | 45.74072
499.51172 | 91.27808 | 45.59447
500.24414 | 90.82031 | 45.43233
500.85449 | 90.271 | 45.21263
501.46484 | 89.90479 | 45.08409
502.0752 | 89.38599 | 44.87849
502.68555 | 88.95874 | 44.71827
503.17383 | 88.53149 | 44.54673
503.78418 | 88.04321 | 44.35478
504.39453 | 87.55493 | 44.16223
505.00488 | 87.12769 | 43.99991
505.61523 | 86.6394 | 43.8062
506.34766 | 86.24268 | 43.66878
506.95801 | 85.78491 | 43.48935
507.69043 | 85.29663 | 43.30428
508.30078 | 84.83887 | 43.12366
508.91113 | 84.3811 | 42.94248
509.39941 | 83.92334 | 42.7505
510.00977 | 83.49609 | 42.58382
510.62012 | 82.94678 | 42.35429
511.23047 | 82.48901 | 42.1709
511.71875 | 82.06177 | 41.99255
512.45117 | 81.63452 | 41.83371
513.18359 | 81.14624 | 41.64292
513.91602 | 80.68848 | 41.4671
514.52637 | 80.23071 | 41.28082
515.13672 | 79.74243 | 41.07825
515.74707 | 79.3457 | 40.92231
516.35742 | 78.88794 | 40.73437
516.72363 | 78.46069 | 40.54249
517.33398 | 78.00293 | 40.35357
517.82227 | 77.54517 | 40.15461
518.43262 | 77.05688 | 39.9488
519.16504 | 76.59912 | 39.76759
519.77539 | 76.23291 | 39.62399
520.50781 | 75.71411 | 39.40979
521.11816 | 75.22583 | 39.20155
521.72852 | 74.76807 | 39.00863
522.33887 | 74.3103 | 38.81516
522.94922 | 73.88306 | 38.63709
523.4375 | 73.42529 | 38.43355
524.04785 | 72.96753 | 38.23848
524.6582 | 72.50977 | 38.04284
525.26855 | 72.052 | 37.84665
525.87891 | 71.56372 | 37.63385
526.61133 | 71.10596 | 37.4452
527.22168 | 70.67871 | 37.26335
527.83203 | 70.19043 | 37.04876
528.44238 | 69.76318 | 36.86582
529.05273 | 69.24438 | 36.63393
529.66309 | 68.78662 | 36.43373
530.27344 | 68.35938 | 36.24916
530.76172 | 67.90161 | 36.03958
531.37207 | 67.47437 | 35.85399
531.98242 | 66.98608 | 35.63542
532.59277 | 66.4978 | 35.41625
533.3252 | 66.07056 | 35.23709
534.05762 | 65.67383 | 35.07361
534.66797 | 65.18555 | 34.85262
535.27832 | 64.66675 | 34.61471
535.88867 | 64.27002 | 34.44158
536.49902 | 63.78174 | 34.21884
537.10938 | 63.26294 | 33.97912
537.59766 | 62.83569 | 33.78032
538.20801 | 62.40845 | 33.58873
538.81836 | 61.92017 | 33.36372
539.42871 | 61.49292 | 33.17105
540.16113 | 61.00464 | 32.95233
540.77148 | 60.57739 | 32.75853
541.50391 | 60.11963 | 32.55501
542.11426 | 59.66187 | 32.34355
542.72461 | 59.23462 | 32.14809
543.21289 | 58.74634 | 31.91177
543.82324 | 58.25806 | 31.68209
544.43359 | 57.86133 | 31.50165
544.92188 | 57.31201 | 31.23057
545.53223 | 56.88477 | 31.03247
546.26465 | 56.45752 | 30.84075
546.99707 | 56.03027 | 30.6484
547.72949 | 55.54199 | 30.42199
548.33984 | 55.11475 | 30.22161
548.9502 | 54.59595 | 29.97046
549.56055 | 54.1687 | 29.76898
550.1709 | 53.71094 | 29.55019
550.78125 | 53.22266 | 29.31404
551.3916 | 52.73438 | 29.07729
552.00195 | 52.30713 | 28.87364
552.73438 | 51.87988 | 28.67579
553.4668 | 51.42212 | 28.46044
554.07715 | 50.96436 | 28.23818
554.80957 | 50.72021 | 28.14006
555.41992 | 50.24414 | 27.9066
556.03027 | 49.81995 | 27.7014
556.64063 | 49.35913 | 27.4753
557.12891 | 48.89526 | 27.24096
557.73926 | 48.44055 | 27.0172
558.34961 | 47.97974 | 26.78947
558.95996 | 47.51892 | 26.56117
559.69238 | 47.052 | 26.33465
560.4248 | 46.60339 | 26.1177
561.15723 | 46.14563 | 25.89495
561.76758 | 45.68176 | 25.66253
562.37793 | 45.2179 | 25.42955
562.98828 | 44.78149 | 25.21146
563.59863 | 44.29321 | 24.96359
564.20898 | 43.86902 | 24.75129
564.81934 | 43.396 | 24.5109
565.30762 | 42.94434 | 24.27676
565.91797 | 42.47437 | 24.03701
566.65039 | 42.00134 | 23.80008
567.50488 | 41.56494 | 23.58831
568.11523 | 41.09497 | 23.34668
568.84766 | 40.64026 | 23.11812
569.45801 | 40.16724 | 22.87355
570.06836 | 39.71863 | 22.64233
570.55664 | 39.24866 | 22.39358
571.16699 | 38.79395 | 22.15782
571.77734 | 38.35449 | 21.93023
572.3877 | 37.87842 | 21.68114
572.87598 | 37.43286 | 21.44439
573.6084 | 36.9812 | 21.21273
574.34082 | 36.51733 | 20.9734
574.95117 | 36.07178 | 20.73951
575.68359 | 35.60486 | 20.49713
576.29395 | 35.13184 | 20.24626
576.9043 | 34.67712 | 20.00538
577.39258 | 34.21021 | 19.75272
578.00293 | 33.77075 | 19.51959
578.49121 | 33.30078 | 19.26421
578.97949 | 32.85522 | 19.0225
579.58984 | 32.37915 | 18.76663
580.2002 | 31.9397 | 18.53142
580.93262 | 31.46362 | 18.27824
581.54297 | 31.00281 | 18.02946
582.15332 | 30.55115 | 17.78545
582.76367 | 30.09338 | 17.53733
583.25195 | 29.62952 | 17.28147
583.8623 | 29.19312 | 17.04476
584.35059 | 28.72314 | 16.78439
584.83887 | 28.27759 | 16.53783
585.44922 | 27.79236 | 16.27101
585.9375 | 27.36816 | 16.03603
586.54785 | 26.88599 | 15.76992
587.28027 | 26.41907 | 15.5154
587.89063 | 25.98267 | 15.27497
588.50098 | 25.5188 | 15.01784
589.11133 | 25.05188 | 14.75835
589.59961 | 24.59412 | 14.50068
590.08789 | 24.15466 | 14.25337
590.57617 | 23.68164 | 13.98581
591.06445 | 23.22388 | 13.72681
591.55273 | 22.77832 | 13.47458
592.04102 | 22.32666 | 13.2183
592.65137 | 21.85669 | 12.9534
593.26172 | 21.39282 | 12.69154
593.87207 | 20.95337 | 12.44362
594.48242 | 20.4895 | 12.18065
595.09277 | 20.01343 | 11.90985
595.58105 | 19.56787 | 11.65425
596.06934 | 19.104 | 11.38731
596.55762 | 18.63403 | 11.11627
597.0459 | 18.19763 | 10.86482
597.41211 | 17.72156 | 10.58707
597.90039 | 17.2821 | 10.33298
598.51074 | 16.81213 | 10.06224
599.12109 | 16.33911 | 9.78911
599.73145 | 15.89661 | 9.53369
600.21973 | 15.43579 | 9.26487
600.70801 | 14.98108 | 8.99925
601.19629 | 14.51416 | 8.72586
601.5625 | 14.0564 | 8.4558
602.05078 | 13.61694 | 8.19809
602.41699 | 13.16833 | 7.93283
602.7832 | 12.70752 | 7.65988
603.27148 | 12.2406 | 7.38441
603.88184 | 11.7981 | 7.12466
604.49219 | 11.30371 | 6.833
604.98047 | 10.85205 | 6.56528
605.46875 | 10.41565 | 6.30635
605.83496 | 9.96399 | 6.03653
606.32324 | 9.48792 | 5.75274
606.68945 | 9.0332 | 5.48035
607.17773 | 8.57239 | 5.20496
607.42188 | 8.11768 | 4.93085
607.91016 | 7.67517 | 4.66581
608.27637 | 7.22656 | 4.39575
608.88672 | 6.75049 | 4.11028
609.49707 | 6.28967 | 3.83354
610.10742 | 5.83496 | 3.55995
610.5957 | 5.35278 | 3.26839
611.08398 | 4.90417 | 2.99686
611.4502 | 4.44031 | 2.71503
611.93848 | 4.00391 | 2.45014
612.30469 | 3.52478 | 2.15824
612.79297 | 3.06091 | 1.87571
613.15918 | 2.6062 | 1.59802
613.52539 | 2.15149 | 1.31999
614.13574 | 1.66931 | 1.02518
614.74609 | 1.2207 | 0.75042
615.23438 | 0.81787 | 0.50318

## Fig. S31
A |  |  |  | B | Methanol crossover |  |  |  |  | C | Fuel efficiency
|  |  |  | Treatment time (day) | 20 C | 40 C | 50 C | 60 C | 70 C | Treatment time (day) | 20 C | 40 C | 50 C | 60 C | 70 C
Methanol crossover |  | Cell LSV |  | 0 | 0.43872 | 0.5826 | 0.73993 | 0.87652 | 1.2117 | 0 | 58.42359 | 59.75293 | 59.2464 | 58.31837 | 55.32357
Current density | Voltage | Current density | Voltage | 1 | 0.42051 | 0.4622 | 0.53083 | 0.66062 | 0.83513 | 1 | 65.73501 | 66.87524 | 64.25865 | 59.64785 | 53.87214
mA cm-2 | mV | mA cm-2 | mV | 2 | 0.66227 | 0.6233 | 0.62756 | 0.64057 | 0.64852 | 2 | 71.68115 | 75.90558 | 75.86261 | 74.79309 | 74.16057
0.00842 | 2.44141 | 0.39999 | 601.19629 | 3 | 0.48728 | 0.50846 | 0.50837 | 0.50465 | 0.51326 | 3 | 73.22462 | 77.2659 | 78.84713 | 79.18594 | 77.80261
0.0646 | 4.88281 | 0.76636 | 602.14233 | 4 | 0.50628 | 0.46219 | 0.45851 | 0.45344 | 0.46728 | 4 | 81.86414 | 81.05325 | 79.57734 | 79.15313 | 76.93873
0.08989 | 7.32422 | 1.01953 | 601.5625 | 5 | 0.38744 | 0.39484 | 0.43158 | 0.492 | 0.51205 | 5 | 73.19225 | 74.31081 | 70.01046 | 65.97611 | 65.46244
0.10825 | 9.76562 | 1.17041 | 601.0437 | 6 | 0.35187 | 0.41832 | 0.45038 | 0.4625 | 0.51836 | 6 | 67.24864 | 67.41281 | 66.1965 | 65.84482 | 63.89437
0.15051 | 12.20703 | 1.32117 | 600.49438
0.18384 | 14.64844 | 1.40149 | 600.03662
0.20704 | 17.08984 | 1.48767 | 599.57886
0.23727 | 19.53125 | 1.55408 | 599.06006
0.25277 | 21.97266 | 1.61267 | 598.54126
0.27991 | 24.41406 | 1.68469 | 598.02246
0.29688 | 26.85547 | 1.74634 | 597.5647
0.32178 | 29.29688 | 1.92395 | 597.01538
0.35583 | 31.73828 | 1.91333 | 596.55762
0.38269 | 34.17969 | 1.97949 | 596.13037
0.42664 | 36.62109 | 2.0282 | 595.61157
0.43799 | 39.0625 | 2.04749 | 595.15381
0.47119 | 41.50391 | 2.07837 | 594.69604
0.49304 | 43.94531 | 2.10999 | 594.23828
0.50415 | 46.38672 | 2.1488 | 593.75
0.54517 | 48.82813 | 2.15979 | 593.29224
0.54382 | 51.26953 | 2.21204 | 592.77344
0.58228 | 53.71094 | 2.24866 | 592.40723
0.60449 | 56.15234 | 2.38428 | 591.85791
0.62061 | 58.59375 | 2.35071 | 591.43066
0.66882 | 61.03516 | 2.4176 | 590.88135
0.6936 | 63.47656 | 2.42432 | 591.33911
0.69629 | 65.91797 | 2.4585 | 590.88135
0.73633 | 68.35938 | 2.5061 | 590.39307
0.7583 | 70.80078 | 2.52686 | 589.9353
0.79297 | 73.24219 | 2.53662 | 589.44702
0.80688 | 75.68359 | 2.57568 | 589.01978
0.83521 | 78.125 | 2.61353 | 588.53149
0.86157 | 80.56641 | 2.64893 | 588.0127
0.87756 | 83.00781 | 2.8125 | 587.52441
0.91418 | 85.44922 | 2.7771 | 587.09717
0.93372 | 87.89063 | 2.82837 | 586.70044
0.94702 | 90.33203 | 2.85889 | 586.24268
1.00647 | 92.77344 | 2.90405 | 585.78491
1.01465 | 95.21484 | 2.92236 | 585.32715
1.04163 | 97.65625 | 2.95288 | 584.83887
1.07874 | 100.09766 | 2.97485 | 584.35059
1.09875 | 102.53906 | 2.99438 | 583.98438
1.1178 | 104.98047 | 3.02856 | 583.52661
1.13892 | 107.42188 | 3.07373 | 583.09937
1.16028 | 109.86328 | 3.21777 | 582.51953
1.17615 | 112.30469 | 3.16162 | 582.18384
1.21606 | 114.74609 | 3.24463 | 581.57349
1.23022 | 117.1875 | 3.26172 | 581.17676
1.25452 | 119.62891 | 3.30811 | 580.71899
1.28577 | 122.07031 | 3.35571 | 580.26123
1.29773 | 124.51172 | 3.38867 | 579.8645
1.33142 | 126.95313 | 3.42407 | 579.3457
1.35205 | 129.39453 | 3.45093 | 578.85742
1.36926 | 131.83594 | 3.48755 | 578.46069
1.38318 | 134.27734 | 3.49731 | 577.97241
1.43237 | 136.71875 | 3.65479 | 577.51465
1.44958 | 139.16016 | 3.61816 | 577.02637
1.47656 | 141.60156 | 3.71582 | 576.69067
1.51294 | 144.04297 | 3.73901 | 576.11084
1.52563 | 146.48438 | 3.78906 | 575.65308
1.53357 | 148.92578 | 3.82202 | 575.22583
1.57458 | 151.36719 | 3.85376 | 574.76807
1.59387 | 153.80859 | 3.86719 | 574.34082
1.59888 | 156.25 | 3.91602 | 573.76099
1.625 | 158.69141 | 3.94775 | 573.30322
1.66089 | 161.13281 | 4.00757 | 572.90649
1.64539 | 163.57422 | 4.16138 | 572.44873
1.70068 | 166.01563 | 4.14673 | 571.92993
1.71716 | 168.45703 | 4.22363 | 571.50269
1.74548 | 170.89844 | 4.24438 | 571.07544
1.76086 | 173.33984 | 4.30542 | 570.61768
1.78979 | 175.78125 | 4.32739 | 570.15991
1.82166 | 178.22266 | 4.375 | 569.70215
1.8396 | 180.66406 | 4.4104 | 569.18335
1.87854 | 183.10547 | 4.45679 | 568.69507
1.89258 | 185.54688 | 4.50317 | 568.35938
1.93396 | 187.98828 | 4.57153 | 567.87109
1.95313 | 190.42969 | 4.72656 | 567.35229
1.98132 | 192.87109 | 4.70703 | 566.92505
2.01392 | 195.3125 | 4.79614 | 566.46729
2.04443 | 197.75391 | 4.83887 | 566.00952
2.07813 | 200.19531 | 4.89136 | 565.52124
2.08813 | 202.63672 | 4.93286 | 565.03296
2.12463 | 205.07813 | 4.98657 | 564.60571
2.16248 | 207.51953 | 5.02441 | 564.17847
2.17883 | 209.96094 | 5.06958 | 563.65967
2.21729 | 212.40234 | 5.13428 | 563.17139
2.24084 | 214.84375 | 5.20996 | 562.77466
2.29114 | 217.28516 | 5.33447 | 562.28638
2.31433 | 219.72656 | 5.34424 | 561.85913
2.35193 | 222.16797 | 5.43457 | 561.40137
2.39087 | 224.60938 | 5.47607 | 560.9436
2.41235 | 227.05078 | 5.5542 | 560.45532
2.4646 | 229.49219 | 5.60913 | 560.05859
2.49756 | 231.93359 | 5.6604 | 559.50928
2.5415 | 234.375 | 5.69824 | 559.021
2.60132 | 236.81641 | 5.75928 | 558.59375
2.66968 | 239.25781 | 5.81787 | 558.13599
2.70386 | 241.69922 | 5.93872 | 557.67822
2.75391 | 244.14063 | 6.03394 | 557.28149
2.7832 | 246.58203 | 6.0791 | 556.73218
2.84424 | 249.02344 | 6.18042 | 556.27441
2.90894 | 251.46484 | 6.22192 | 555.9082
2.9834 | 253.90625 | 6.31592 | 555.35889
3.03955 | 256.34766 | 6.36963 | 555.05371
3.08228 | 258.78906 | 6.43799 | 554.50439
3.16528 | 261.23047 | 6.50879 | 554.01611
3.19824 | 263.67188 | 6.5686 | 553.52783
3.29956 | 266.11328 | 6.6272 | 553.10059
3.38013 | 268.55469 | 6.75659 | 552.64282
3.44971 | 270.99609 | 6.88232 | 552.18506
3.53516 | 273.4375 | 6.92627 | 551.66626
3.60107 | 275.87891 | 7.04834 | 551.26953
3.69385 | 278.32031 | 7.09717 | 550.78125
3.7854 | 280.76172 | 7.19116 | 550.354
3.8855 | 283.20313 | 7.29248 | 549.77417
3.9856 | 285.64453 | 7.3645 | 549.28589
4.08203 | 288.08594 | 7.43042 | 548.9502
4.1748 | 290.52734 | 7.49878 | 548.40088
4.28223 | 292.96875 | 7.58789 | 548.03467
4.50684 | 295.41016 | 7.72705 | 547.51587
4.66919 | 297.85156 | 7.8418 | 547.11914
4.81689 | 300.29297 | 7.90161 | 546.60034
4.95361 | 302.73438 | 8.00293 | 546.14258
5.08301 | 305.17578 | 8.10303 | 545.68481
5.22705 | 307.61719 | 8.1958 | 545.22705
5.38086 | 310.05859 | 8.28979 | 544.70825
5.54443 | 312.5 | 8.37891 | 544.34204
5.71045 | 314.94141 | 8.47534 | 543.85376
5.90454 | 317.38281 | 8.5498 | 543.33496
6.08032 | 319.82422 | 8.67065 | 542.96875
6.28174 | 322.26563 | 8.84644 | 542.41943
6.47705 | 324.70703 | 8.95752 | 542.02271
6.70288 | 327.14844 | 9.0625 | 541.56494
6.94824 | 329.58984 | 9.17603 | 541.04614
7.20093 | 332.03125 | 9.27612 | 540.6189
7.47681 | 334.47266 | 9.38232 | 540.13062
7.7478 | 336.91406 | 9.48364 | 539.67285
8.03955 | 339.35547 | 9.59717 | 539.21509
8.34473 | 341.79688 | 9.67773 | 538.81836
8.6731 | 344.23828 | 9.77905 | 538.26904
9.01001 | 346.67969 | 9.90723 | 537.8418
9.39209 | 349.12109 | 10.11597 | 537.29248
9.78516 | 351.5625 | 10.26489 | 536.86523
10.22339 | 354.00391 | 10.3418 | 536.43799
10.68726 | 356.44531 | 10.52368 | 535.98022
11.18042 | 358.88672 | 10.58472 | 535.55298
11.698 | 361.32813 | 10.72388 | 535.00366
12.28394 | 363.76953 | 10.84229 | 534.57642
12.88086 | 366.21094 | 10.9668 | 534.05762
13.52051 | 368.65234 | 11.11084 | 533.66089
14.19189 | 371.09375 | 11.21582 | 533.17261
14.93774 | 373.53516 | 11.34888 | 532.74536
15.71045 | 375.97656 | 11.58081 | 532.2876
16.50635 | 378.41797 | 11.68579 | 531.79932
17.36328 | 380.85938 | 11.8042 | 531.37207
18.28125 | 383.30078 | 11.9751 | 530.85327
19.2688 | 385.74219 | 12.09961 | 530.42603
20.2356 | 388.18359 | 12.25098 | 529.99878
21.28662 | 390.625 | 12.38647 | 529.54102
22.40845 | 393.06641 | 12.52808 | 529.05273
23.59619 | 395.50781 | 12.66724 | 528.59497
24.83398 | 397.94922 | 12.81616 | 528.07617
26.10107 | 400.39063 | 12.97974 | 527.64893
27.45483 | 402.83203 | 13.25562 | 527.16064
28.84399 | 405.27344 | 13.37891 | 526.79443
30.29053 | 407.71484 | 13.55347 | 526.18408
31.79321 | 410.15625 | 13.69629 | 525.84839
33.43994 | 412.59766 | 13.85742 | 525.29907
35.09155 | 415.03906 | 14.01489 | 524.87183
36.74072 | 417.48047 | 14.18335 | 524.41406
38.47778 | 419.92188 | 14.34204 | 523.9563
40.14893 | 422.36328 | 14.50562 | 523.46802
41.96777 | 424.80469 | 14.65454 | 523.04077
43.84766 | 427.24609 | 14.84497 | 522.52197
45.77637 | 429.6875 | 15.14038 | 522.06421
47.82715 | 432.12891 | 15.29663 | 521.60645
49.8291 | 434.57031 | 15.48096 | 521.11816
51.83105 | 437.01172 | 15.66528 | 520.69092
53.94287 | 439.45313 | 15.85083 | 520.26367
56.0791 | 441.89453 | 16.03394 | 519.71436
58.31299 | 444.33594 | 16.22437 | 519.31763
60.63232 | 446.77734 | 16.39038 | 518.89038
62.96387 | 449.21875 | 16.58325 | 518.34106
65.30762 | 451.66016 | 16.78955 | 517.8833
67.76123 | 454.10156 | 16.98853 | 517.45605
70.21484 | 456.54297 | 17.30225 | 516.90674
72.72949 | 458.98438 | 17.44995 | 516.51001
75.37842 | 461.42578 | 17.68188 | 516.02173
78.14941 | 463.86719 | 17.89551 | 515.56396
80.92041 | 466.30859 | 18.10669 | 515.04517
83.72803 | 468.75 | 18.31909 | 514.70947
86.66992 | 471.19141 | 18.52905 | 514.12964
89.56299 | 473.63281 | 18.74023 | 513.67188
92.55371 | 476.07422 | 18.94409 | 513.21411
95.69092 | 478.51563 | 19.1748 | 512.81738
98.87695 | 480.95703 | 19.39697 | 512.29858
102.16064 | 483.39844 | 19.729 | 511.87134
105.41992 | 485.83984 | 19.91333 | 511.32202
108.64258 | 488.28125 | 20.16846 | 510.92529
112.12158 | 490.72266 | 20.42847 | 510.40649
115.51514 | 493.16406 | 20.68115 | 509.97925
119.104 | 495.60547 | 20.91797 | 509.52148
122.75391 | 498.04688 | 21.15234 | 509.00269
126.24512 | 500.48828 | 21.39526 | 508.54492
130.05371 | 502.92969 | 21.62842 | 508.05664
133.72803 | 505.37109 | 21.84326 | 507.62939
137.58545 | 507.8125 | 22.10938 | 507.20215
141.47949 | 510.25391 | 22.49023 | 506.68335
145.45898 | 512.69531 | 22.68433 | 506.28662
149.60938 | 515.13672 | 22.9895 | 505.76782
153.60107 | 517.57812 | 23.22632 | 505.27954
157.78809 | 520.01953 | 23.51196 | 504.79126
161.92627 | 522.46094 | 23.77808 | 504.36401
166.1499 | 524.90234 | 24.02954 | 503.87573
170.49561 | 527.34375 | 24.30664 | 503.41797
174.95117 | 529.78516 | 24.57886 | 502.96021
179.24805 | 532.22656 | 24.86328 | 502.44141
183.65479 | 534.66797 | 25.15869 | 502.04468
188.17139 | 537.10938 | 25.57861 | 501.52588
192.62695 | 539.55078 | 25.79712 | 501.06812
197.07031 | 541.99219 | 26.12549 | 500.61035
201.47705 | 544.43359 | 26.41235 | 500.12207
205.896 | 546.875 | 26.72485 | 499.72534
210.4248 | 549.31641 | 27.00684 | 499.26758
214.91699 | 551.75781 | 27.31934 | 498.80981
219.56787 | 554.19922 | 27.62207 | 498.29102
223.9502 | 556.64063 | 27.91504 | 497.9248
228.58887 | 559.08203 | 28.22388 | 497.37549
233.14209 | 561.52344 | 28.55225 | 496.91772
237.75635 | 563.96484 | 28.97705 | 496.45996
242.05322 | 566.40625 | 29.25781 | 496.03271
246.32568 | 568.84766 | 29.6228 | 495.51392
250.53711 | 571.28906 | 29.6875 | 496.06323
254.57764 | 573.73047 | 30.2124 | 495.57495
258.6792 | 576.17188 | 30.56641 | 495.08667
262.75635 | 578.61328 | 30.92041 | 494.75098
266.6748 | 581.05469 | 31.26221 | 494.2627
270.54443 | 583.49609 | 31.5918 | 493.80493
274.18213 | 585.9375 | 31.97021 | 493.34717
277.85645 | 588.37891 | 32.33643 | 492.79785
281.39648 | 590.82031 | 32.80029 | 492.37061
284.8877 | 593.26172 | 33.11768 | 491.88232
288.11035 | 595.70312 | 33.52051 | 491.4856
291.36963 | 598.14453 | 33.8623 | 490.99731
294.45801 | 600.58594 | 34.22852 | 490.57007
297.9248 | 603.02734 | 34.59473 | 490.14282
300.89111 | 605.46875 | 34.97314 | 489.65454
303.8208 | 607.91016 | 35.36377 | 489.19678
306.7749 | 610.35156 | 35.71777 | 488.7085
309.74121 | 612.79297 | 36.1084 | 488.28125
312.71973 | 615.23438 | 36.54785 | 487.76245
315.30762 | 617.67578 | 37.01172 | 487.33521
317.65137 | 620.11719 | 37.40234 | 486.84692
319.90967 | 622.55859 | 37.82959 | 486.4502
321.97266 | 625 | 38.22021 | 485.9314
324.42627 | 627.44141 | 38.62305 | 485.47363
327.31934 | 629.88281 | 39.03809 | 485.04639
329.44336 | 632.32422 | 39.45312 | 484.55811
331.4209 | 634.76563 | 39.89258 | 484.13086
333.48389 | 637.20703 | 40.2832 | 483.58154
335.15625 | 639.64844 | 40.71045 | 483.18481
336.79199 | 642.08984 | 41.19873 | 482.69653
338.78174 | 644.53125 | 41.6626 | 482.20825
340.18555 | 646.97266 | 42.07764 | 481.81152
341.76025 | 649.41406 | 42.55371 | 481.41479
343.42041 | 651.85547 | 42.99316 | 480.95703
344.90967 | 654.29688 | 43.45703 | 480.43823
345.99609 | 656.73828 | 43.90869 | 479.98047
347.15576 | 659.17969 | 44.36035 | 479.49219
348.33984 | 661.62109 | 44.84863 | 479.06494
349.38965 | 664.0625 | 45.30029 | 478.57666
350.92773 | 666.50391 | 45.76416 | 478.1189
352.16064 | 668.94531 | 46.30127 | 477.63062
353.11279 | 671.38672 | 46.78955 | 477.17285
354.19922 | 673.82812 | 47.29004 | 476.74561
355.16357 | 676.26953 | 47.79053 | 476.25732
356.26221 | 678.71094 | 48.27881 | 475.79956
357.40967 | 681.15234 | 48.7793 | 475.37231
358.48389 | 683.59375 | 49.26758 | 474.94507
359.39941 | 686.03516 | 49.76807 | 474.45679
361.04736 | 688.47656 | 50.29297 | 473.93799
361.74316 | 690.91797 | 50.79346 | 473.51074
362.71973 | 693.35938 | 51.30615 | 473.05298
362.68311 | 695.80078 | 51.89209 | 472.59521
363.1958 | 698.24219 | 52.44141 | 472.13745
364.19678 | 700.68359 | 53.00293 | 471.71021
364.90479 | 703.125 | 53.54004 | 471.22192
366.29639 | 705.56641 | 54.06494 | 470.73364
367.12646 | 708.00781 | 54.60205 | 470.36743
367.83447 | 710.44922 | 55.12695 | 469.84863
368.66455 | 712.89063 | 55.63965 | 469.36035
369.50684 | 715.33203 | 56.18896 | 468.96362
371.20361 | 717.77344 | 56.73828 | 468.44482
373.58398 | 720.21484 | 57.2998 | 468.01758
372.90039 | 722.65625 | 57.94678 | 467.59033
375.72021 | 725.09766 | 58.52051 | 467.13257
376.40381 | 727.53906 | 59.09424 | 466.6748
376.92871 | 729.98047 | 59.66797 | 466.21704
377.20947 | 732.42188 | 60.22949 | 465.66772
378.25928 | 734.86328 | 60.82764 | 465.20996
379.10156 | 737.30469 | 61.40137 | 464.87427
379.46777 | 739.74609 | 61.9751 | 464.29443
379.67529 | 742.1875 | 62.54883 | 463.80615
380.48096 | 744.62891 | 63.15918 | 463.40942
380.85938 | 747.07031 | 63.75732 | 463.0127
381.37207 | 749.51172 | 64.44092 | 462.4939
381.55518 | 751.95312 | 65.05127 | 462.06665
382.12891 | 754.39453 | 65.64941 | 461.66992
382.38525 | 756.83594 | 66.27197 | 461.15112
383.53271 | 759.27734 | 66.88232 | 460.66284
384.16748 | 761.71875 | 67.48047 | 460.20508
384.69238 | 764.16016 | 68.09082 | 459.74731
385.05859 | 766.60156 | 68.71338 | 459.25903
385.46143 | 769.04297 | 69.33594 | 458.83179
386.84082 | 771.48438 | 69.9585 | 458.34351
387.08496 | 773.92578 | 70.58105 | 457.88574
387.81738 | 776.36719 | 71.32568 | 457.42798
388.5498 | 778.80859 | 71.96045 | 456.97021
389.4043 | 781.25 | 72.60742 | 456.51245
389.89258 | 783.69141 | 73.22998 | 456.08521
390.38086 | 786.13281 | 73.85254 | 455.56641
390.86914 | 788.57422 | 74.4873 | 455.13916
391.8457 | 791.01563 | 75.12207 | 454.6814
392.7002 | 793.45703 | 75.76904 | 454.19312
393.9209 | 795.89844 | 76.42822 | 453.8269
394.53125 | 798.33984 | 77.0874 | 453.24707
395.50781 | 800.78125 | 77.74658 | 452.85034
397.09473 | 803.22266 | 78.49121 | 452.4231
397.82715 | 805.66406 | 79.15039 | 451.9043
397.94922 | 808.10547 | 79.83398 | 451.3855
398.31543 | 810.54688 | 80.50537 | 451.01929
398.55957 | 812.98828 | 81.17676 | 450.50049
398.92578 | 815.42969 | 81.84814 | 450.07324
399.29199 | 817.87109 | 82.51953 | 449.58496
399.78027 | 820.3125 | 83.1665 | 449.09668
399.90234 | 822.75391 | 83.8623 | 448.73047
400.26855 | 825.19531 | 84.52148 | 448.24219
400.75684 | 827.63672 | 85.21729 | 447.78442
400.87891 | 830.07813 | 85.98633 | 447.32666
401.00098 | 832.51953 | 86.66992 | 446.8689
401.24512 | 834.96094 | 87.35352 | 446.3501
402.22168 | 837.40234 | 88.0249 | 445.92285
402.09961 | 839.84375 | 88.7207 | 445.49561
402.46582 | 842.28516 | 89.4165 | 444.94629
402.70996 | 844.72656 | 90.12451 | 444.58008
402.83203 | 847.16797 | 90.7959 | 444.0918
403.80859 | 849.60938 | 91.47949 | 443.60352
404.78516 | 852.05078 | 92.17529 | 443.11523
404.90723 | 854.49219 | 92.8833 | 442.68799
405.88379 | 856.93359 | 93.67676 | 442.19971
406.37207 | 859.375 | 94.38477 | 441.80298
406.37207 | 861.81641 | 95.09277 | 441.3147
406.37207 | 864.25781 | 95.81299 | 440.91797
407.22656 | 866.69922 | 96.521 | 440.42969
406.86035 | 869.14063 | 97.2168 | 440.00244
407.59277 | 871.58203 | 97.93701 | 439.45313
408.44727 | 874.02344 | 98.63281 | 439.02588
409.17969 | 876.46484 | 99.34082 | 438.56812
409.66797 | 878.90625 | 100.04883 | 438.07983
409.91211 | 881.34766 | 100.78125 | 437.59155
409.5459 | 883.78906 | 101.52588 | 437.16431
409.79004 | 886.23047 | 102.23389 | 436.76758
410.15625 | 888.67188 | 102.9541 | 436.21826
410.40039 | 891.11328 | 103.69873 | 435.7605
410.27832 | 893.55469 | 104.39453 | 435.33325
410.40039 | 895.99609 | 105.10254 | 434.84497
410.40039 | 898.4375 | 105.79834 | 434.44824
410.7666 | 900.87891 | 106.53076 | 433.92944
410.7666 | 903.32031 | 107.25098 | 433.5022
411.01074 | 905.76172 | 107.99561 | 432.9834
411.01074 | 908.20313 | 108.76465 | 432.55615
411.49902 | 910.64453 | 109.55811 | 432.06787
410.88867 | 913.08594 | 110.27832 | 431.61011
410.88867 | 915.52734 | 111.02295 | 431.15234
410.88867 | 917.96875 | 111.76758 | 430.69458
411.13281 | 920.41016 | 112.45117 | 430.26733
411.01074 | 922.85156 | 113.14697 | 429.77905
411.13281 | 925.29297 | 113.8916 | 429.35181
411.49902 | 927.73438 | 114.62402 | 428.89404
411.49902 | 930.17578 | 115.31982 | 428.34473
411.62109 | 932.61719 | 116.06445 | 427.88696
412.59766 | 935.05859 | 116.82129 | 427.45972
412.8418 | 937.5 | 117.63916 | 426.97144
412.47559 | 939.94141 | 118.33496 | 426.51367
412.71973 | 942.38281 | 119.07959 | 426.14746
412.71973 | 944.82422 | 119.83643 | 425.6897
412.8418 | 947.26563 | 120.56885 | 425.14038
413.45215 | 949.70703 | 121.31348 | 424.74365
413.57422 | 952.14844 | 122.0459 | 424.28589
413.33008 | 954.58984 | 122.77832 | 423.73657
412.59766 | 957.03125 | 123.51074 | 423.37036
412.10938 | 959.47266 | 124.26758 | 422.88208
411.62109 | 961.91406 | 125.03662 | 422.45483
411.49902 | 964.35547 | 125.8667 | 421.99707
411.13281 | 966.79688 | 126.59912 | 421.47827
410.27832 | 969.23828 | 127.33154 | 421.05103
409.79004 | 971.67969 | 128.07617 | 420.6543
409.5459 | 974.12109 | 128.8208 | 420.16602
408.69141 | 976.5625 | 129.56543 | 419.64722
407.95898 | 979.00391 | 130.31006 | 419.25049
407.59277 | 981.44531 | 131.05469 | 418.70117
407.59277 | 983.88672 | 131.79932 | 418.21289
407.22656 | 986.32813 | 132.56836 | 417.81616
406.73828 | 988.76953 | 133.3252 | 417.32788
406.37207 | 991.21094 | 134.16748 | 416.87012
405.76172 | 993.65234 | 134.8877 | 416.38184
405.76172 | 996.09375 | 135.66895 | 415.89355
406.61621 | 998.53516 | 136.42578 | 415.49683
406.37207 | 1000.97656 | 137.17041 | 415.00854
406.12793 | 1003.41797 | 137.92725 | 414.64233
406.25 | 1005.85938 | 138.65967 | 414.12354
405.15137 | 1008.30078 | 139.4043 | 413.69629
404.66309 | 1010.74219 | 140.14893 | 413.20801
404.41895 | 1013.18359 | 140.91797 | 412.71973
404.05273 | 1015.625 | 141.69922 | 412.29248
403.68652 | 1018.06641 | 142.5415 | 411.74316
404.1748 | 1020.50781 | 143.27393 | 411.31592
403.68652 | 1022.94922 | 144.04297 | 410.91919
403.32031 | 1025.39063 | 144.77539 | 410.46143
403.07617 | 1027.83203 | 145.53223 | 409.97314
402.83203 | 1030.27344 | 146.25244 | 409.51538
401.85547 | 1032.71484 | 147.02148 | 409.0271
402.58789 | 1035.15625 | 147.80273 | 408.59985
401.97754 | 1037.59766 | 148.55957 | 408.11157
403.07617 | 1040.03906 | 149.31641 | 407.59277
402.58789 | 1042.48047 | 150.10986 | 407.25708
400.63477 | 1044.92188 | 150.92773 | 406.7688
400.63477 | 1047.36328 | 151.69678 | 406.31104
400.39063 | 1049.80469 | 152.46582 | 405.82275
400.02441 | 1052.24609 | 153.19824 | 405.45654
399.41406 | 1054.6875 | 153.94287 | 404.90723
398.31543 | 1057.12891 | 154.71191 | 404.44946
397.09473 | 1059.57031 | 155.46875 | 403.96118
396.60645 | 1062.01172 | 156.23779 | 403.4729
395.38574 | 1064.45313 | 157.01904 | 403.07617
394.40918 | 1066.89453 | 157.77588 | 402.61841
395.1416 | 1069.33594 | 158.54492 | 402.13013
393.9209 | 1071.77734 | 159.35059 | 401.64185
393.55469 | 1074.21875 | 160.11963 | 401.24512
391.8457 | 1076.66016 | 160.87646 | 400.78735
392.45605 | 1079.10156 | 161.54785 | 400.29907
392.21191 | 1081.54297 | 162.35352 | 399.87183
391.60156 | 1083.98438 | 163.22021 | 399.35303
390.625 | 1086.42578 | 163.96484 | 398.92578
389.52637 | 1088.86719 | 164.70947 | 398.40698
389.28223 | 1091.30859 | 165.47852 | 397.9187
388.42773 | 1093.75 | 166.23535 | 397.49146
388.5498 | 1096.19141 | 167.05322 | 397.09473
388.30566 | 1098.63281 | 167.87109 | 396.66748
388.67188 | 1101.07422 | 168.62793 | 396.11816
386.84082 | 1103.51563 | 169.36035 | 395.69092
385.00977 | 1105.95703 | 170.12939 | 395.23315
385.00977 | 1108.39844 | 170.91064 | 394.74487
384.15527 | 1110.83984 | 171.69189 | 394.28711
383.17871 | 1113.28125 | 172.46094 | 393.85986
382.44629 | 1115.72266 | 173.25439 | 393.37158
384.0332 | 1118.16406 | 173.98682 | 392.8833
383.54492 | 1120.60547 | 174.70703 | 392.42554
382.93457 | 1123.04688 | 175.53711 | 392.02881
382.56836 | 1125.48828 | 176.46484 | 391.51001
381.46973 | 1127.92969 | 177.22168 | 391.05225
380.24902 | 1130.37109 | 177.88086 | 390.65552
380.37109 | 1132.8125 | 178.66211 | 390.19775
379.39453 | 1135.25391 | 179.46777 | 389.73999
378.66211 | 1137.69531 | 180.2124 | 389.25171
377.92969 | 1140.13672 | 180.98145 | 388.85498
377.68555 | 1142.57813 | 181.7627 | 388.33618
376.83105 | 1145.01953 | 182.50732 | 387.93945
376.58691 | 1147.46094 | 183.31299 | 387.45117
376.58691 | 1149.90234 | 184.08203 | 386.96289
375.73242 | 1152.34375 | 184.8999 | 386.56616
375.12207 | 1154.78516 | 185.70557 | 386.07788
374.51172 | 1157.22656 | 186.42578 | 385.62012
373.65723 | 1159.66797 | 187.21924 | 385.19287
373.41309 | 1162.10938 | 187.97607 | 384.67407
373.04688 | 1164.55078 | 188.7207 | 384.21631
372.43652 | 1166.99219 | 189.50195 | 383.75854
371.7041 | 1169.43359 | 190.24658 | 383.23975
371.58203 | 1171.875 | 191.04004 | 382.8125
371.7041 | 1174.31641 | 191.82129 | 382.44629
371.94824 | 1176.75781 | 192.61475 | 381.86646
371.58203 | 1179.19922 | 193.396 | 381.46973
371.33789 | 1181.64063 | 194.16504 | 380.95093
371.58203 | 1184.08203 | 194.94629 | 380.49316
371.21582 | 1186.52344 | 195.71533 | 380.0354
371.09375 | 1188.96484 | 196.48438 | 379.57764
371.33789 | 1191.40625 | 197.26563 | 379.15039
371.09375 | 1193.84766 | 198.02246 | 378.69263
370.4834 | 1196.28906 | 198.81592 | 378.17383
370.72754 | 1198.73047 | 199.62158 | 377.74658
370.36133 | 1201.17188 | 200.36621 | 377.28882
370.4834 | 1203.61328 | 201.15967 | 376.77002
369.99512 | 1206.05469 | 202.03857 | 376.34277
369.14063 | 1208.49609 | 202.80762 | 375.94604
368.77441 | 1210.9375 | 203.56445 | 375.39673
369.62891 | 1213.37891 | 204.3457 | 374.96948
369.62891 | 1215.82031 | 205.10254 | 374.45068
369.62891 | 1218.26172 | 205.896 | 374.02344
369.75098 | 1220.70313 | 206.66504 | 373.62671
369.2627 | 1223.14453 | 207.4585 | 373.10791
369.14063 | 1225.58594 | 208.25195 | 372.61963
369.01855 | 1228.02734 | 209.04541 | 372.25342
369.38477 | 1230.46875 | 209.81445 | 371.76514
369.87305 | 1232.91016 | 210.5957 | 371.30737
370.11719 | 1235.35156 | 211.37695 | 370.78857
370.11719 | 1237.79297 | 212.17041 | 370.30029
370.11719 | 1240.23438 | 212.95166 | 369.84253
372.55859 | 1242.67578 | 213.7207 | 369.35425
372.19238 | 1245.11719 | 214.50195 | 368.98804
372.19238 | 1247.55859 | 215.271 | 368.56079
372.55859 | 1250 | 216.05225 | 368.04199
373.16895 | 1252.44141 | 216.82129 | 367.61475
373.04688 | 1254.88281 | 217.62695 | 367.1875
373.65723 | 1257.32422 | 218.4082 | 366.6687
374.63379 | 1259.76563 | 219.20166 | 366.21094
374.14551 | 1262.20703 | 219.98291 | 365.75317
374.02344 | 1264.64844 | 220.76416 | 365.32593
374.14551 | 1267.08984 | 221.5332 | 364.83765
375.12207 | 1269.53125 | 222.31445 | 364.4104
374.87793 | 1271.97266 | 223.0957 | 363.8916
374.75586 | 1274.41406 | 223.87695 | 363.43384
375.36621 | 1276.85547 | 224.646 | 363.00659
375.48828 | 1279.29688 | 225.42725 | 362.48779
376.2207 | 1281.73828 | 226.2207 | 362.09106
375.97656 | 1284.17969 | 227.00195 | 361.60278
376.2207 | 1286.62109 | 227.80762 | 361.1145
376.70898 | 1289.0625 | 228.55225 | 360.71777
375.97656 | 1291.50391 | 229.32129 | 360.22949
376.09863 | 1293.94531 | 230.10254 | 359.77173
376.46484 | 1296.38672 | 230.95703 | 359.31396
376.2207 | 1298.82813 | 231.70166 | 358.73413
376.46484 | 1301.26953 | 232.43408 | 358.39844
376.46484 | 1303.71094 | 233.19092 | 357.94067
377.31934 | 1306.15234 | 233.97217 | 357.42188
377.80762 | 1308.59375 | 234.7168 | 356.99463
377.92969 | 1311.03516 | 235.51025 | 356.53687
377.68555 | 1313.47656 | 236.2915 | 356.0791
378.17383 | 1315.91797 | 237.06055 | 355.5603
378.66211 | 1318.35938 | 237.78076 | 355.10254
378.90625 | 1320.80078 | 238.5498 | 354.70581
379.88281 | 1323.24219 | 239.33105 | 354.18701
380.37109 | 1325.68359 | 240.18555 | 353.72925
380.24902 | 1328.125 | 240.90576 | 353.27148
381.10352 | 1330.56641 | 241.61377 | 352.81372
381.95801 | 1333.00781 | 242.37061 | 352.29492
382.44629 | 1335.44922 | 243.17627 | 351.89819
381.5918 | 1337.89063 | 243.67676 | 351.53198
382.8125 | 1340.33203 | 244.6167 | 351.01318
383.42285 | 1342.77344 | 245.39795 | 350.55542
383.17871 | 1345.21484 | 246.27686 | 350.06714
384.15527 | 1347.65625 | 246.98486 | 349.57886
384.76563 | 1350.09766 | 247.68066 | 349.15161
384.27734 | 1352.53906 | 248.44971 | 348.66333
384.76563 | 1354.98047 | 249.20654 | 348.20557
385.62012 | 1357.42188 | 249.92676 | 347.7478
385.49805 | 1359.86328 | 250.72021 | 347.25952
386.1084 | 1362.30469 | 251.48926 | 346.83228
385.49805 | 1364.74609 | 252.28271 | 346.40503
386.59668 | 1367.1875 | 253.125 | 345.94727
385.98633 | 1369.62891 | 253.80859 | 345.42847
385.98633 | 1372.07031 | 254.56543 | 345.00122
386.59668 | 1374.51172 | 255.29785 | 344.60449
386.47461 | 1376.95313 | 255.98145 | 344.05518
387.08496 | 1379.39453 | 256.75049 | 343.62793
386.71875 | 1381.83594 | 257.50732 | 343.07861
387.08496 | 1384.27734 | 258.27637 | 342.65137
386.71875 | 1386.71875 | 259.09424 | 342.25464
387.57324 | 1389.16016 | 259.79004 | 341.79688
387.93945 | 1391.60156 | 260.5835 | 341.33911
388.18359 | 1394.04297 | 261.35254 | 340.88135
387.57324 | 1396.48438 | 262.04834 | 340.39307
387.69531 | 1398.92578 | 262.82959 | 339.9353
388.18359 | 1401.36719 | 263.56201 | 339.47754
|  | 264.29443 | 338.98926
|  | 265.03906 | 338.59253
|  | 265.85693 | 338.10425
|  | 266.52832 | 337.61597
|  | 267.28516 | 337.24976
|  | 267.98096 | 336.73096
|  | 268.77441 | 336.27319
|  | 269.50684 | 335.78491
|  | 270.23926 | 335.38818
|  | 271.02051 | 334.8999
|  | 271.72852 | 334.44214
|  | 272.46094 | 333.92334
|  | 273.18115 | 333.49609
|  | 273.92578 | 333.03833
|  | 274.6582 | 332.58057
|  | 275.39063 | 332.15332
|  | 276.13525 | 331.604
|  | 276.89209 | 331.23779
|  | 277.63672 | 330.68848
|  | 278.35693 | 330.29175
|  | 279.10156 | 329.83398
|  | 279.82178 | 329.31519
|  | 280.54199 | 328.88794
|  | 281.25 | 328.36914
|  | 281.98242 | 327.97241
|  | 282.71484 | 327.57568
|  | 283.43506 | 327.11792
|  | 284.16748 | 326.5686
|  | 284.92432 | 326.0498
|  | 285.68115 | 325.71411
|  | 286.40137 | 325.10376
|  | 287.1582 | 324.70703
|  | 287.86621 | 324.3103
|  | 288.52539 | 323.88306
|  | 289.2334 | 323.39478
|  | 289.96582 | 322.84546
|  | 290.67383 | 322.41821
|  | 291.38184 | 321.96045
|  | 292.10205 | 321.47217
|  | 292.84668 | 320.98389
|  | 293.59131 | 320.58716
|  | 294.31152 | 320.06836
|  | 295.05615 | 319.64111
|  | 295.76416 | 319.21387
|  | 296.43555 | 318.72559
|  | 297.13135 | 318.26782
|  | 297.85156 | 317.84058
|  | 298.54736 | 317.35229
|  | 299.25537 | 316.92505
|  | 299.96338 | 316.43677
|  | 300.72021 | 315.979
|  | 301.44043 | 315.46021
|  | 302.16064 | 315.06348
|  | 302.90527 | 314.5752
|  | 303.56445 | 314.14795
|  | 304.24805 | 313.65967
|  | 304.96826 | 313.2019
|  | 305.65186 | 312.77466
|  | 306.33545 | 312.31689
|  | 307.01904 | 311.7981
|  | 307.71484 | 311.34033
|  | 308.5083 | 310.85205
|  | 309.19189 | 310.4248
|  | 309.8877 | 309.93652
|  | 310.55908 | 309.50928
|  | 311.23047 | 309.021
|  | 311.93848 | 308.62427
|  | 312.63428 | 308.1665
|  | 313.33008 | 307.67822
|  | 314.01367 | 307.25098
|  | 314.70947 | 306.70166
|  | 315.38086 | 306.27441
|  | 316.1377 | 305.78613
|  | 316.80908 | 305.35889
|  | 317.50488 | 304.93164
|  | 318.20068 | 304.38232
|  | 318.88428 | 303.95508
|  | 319.55566 | 303.55835
|  | 320.23926 | 303.07007
|  | 320.92285 | 302.58179
|  | 321.61865 | 302.15454
|  | 322.31445 | 301.66626
|  | 322.99805 | 301.23901
|  | 323.69385 | 300.75073
|  | 324.37744 | 300.32349
|  | 325.07324 | 299.86572
|  | 325.75684 | 299.40796
|  | 326.41602 | 298.88916
|  | 327.09961 | 298.4314
|  | 327.771 | 298.03467
|  | 328.44238 | 297.54639
|  | 329.10156 | 297.05811
|  | 329.77295 | 296.63086
|  | 330.45654 | 296.20361
|  | 331.18896 | 295.77637
|  | 331.81152 | 295.19653
|  | 332.53174 | 294.76929
|  | 333.21533 | 294.28101
|  | 333.8623 | 293.82324
|  | 334.52148 | 293.36548
|  | 335.18066 | 292.8772
|  | 335.83984 | 292.41943
|  | 336.52344 | 292.02271
|  | 337.17041 | 291.59546
|  | 337.81738 | 291.10718
|  | 338.52539 | 290.58838
|  | 339.14795 | 290.16113
|  | 339.83154 | 289.64233
|  | 340.44189 | 289.24561
|  | 341.07666 | 288.81836
|  | 341.72363 | 288.33008
|  | 342.3584 | 287.87231
|  | 343.00537 | 287.38403
|  | 343.61572 | 286.92627
|  | 343.99414 | 287.62817
|  | 344.84863 | 287.26196
|  | 345.70313 | 286.68213
|  | 346.31348 | 286.2854
|  | 346.92383 | 285.82764
|  | 347.65625 | 285.36987
|  | 348.2666 | 284.94263
|  | 348.87695 | 284.45435
|  | 349.4873 | 284.0271
|  | 350.09766 | 283.53882
|  | 350.83008 | 283.05054
|  | 351.44043 | 282.62329
|  | 352.05078 | 282.19604
|  | 352.7832 | 281.70776
|  | 353.39355 | 281.25
|  | 354.00391 | 280.82275
|  | 354.73633 | 280.36499
|  | 355.34668 | 279.87671
|  | 355.95703 | 279.44946
|  | 356.56738 | 278.96118
|  | 357.17773 | 278.50342
|  | 357.91016 | 278.04565
|  | 358.52051 | 277.58789
|  | 359.13086 | 277.13013
|  | 359.86328 | 276.67236
|  | 360.47363 | 276.2146
|  | 361.08398 | 275.75684
|  | 361.69434 | 275.32959
|  | 362.42676 | 274.84131
|  | 362.91504 | 274.35303
|  | 363.52539 | 273.89526
|  | 364.13574 | 273.52905
|  | 364.86816 | 273.01025
|  | 365.47852 | 272.55249
|  | 366.08887 | 272.03369
|  | 366.82129 | 271.63696
|  | 367.43164 | 271.1792
|  | 368.04199 | 270.6604
|  | 368.65234 | 270.26367
|  | 369.2627 | 269.71436
|  | 369.87305 | 269.31763
|  | 370.4834 | 268.89038
|  | 371.09375 | 268.4021
|  | 371.7041 | 267.97485
|  | 372.31445 | 267.48657
|  | 372.9248 | 267.05933
|  | 373.53516 | 266.57104
|  | 374.26758 | 266.08276
|  | 374.87793 | 265.625
|  | 375.48828 | 265.22827
|  | 376.09863 | 264.77051
|  | 376.58691 | 264.31274
|  | 377.19727 | 263.76343
|  | 377.80762 | 263.39722
|  | 378.41797 | 262.8479
|  | 379.02832 | 262.48169
|  | 379.63867 | 261.99341
|  | 380.37109 | 261.56616
|  | 380.98145 | 261.13892
|  | 381.5918 | 260.62012
|  | 382.20215 | 260.13184
|  | 382.69043 | 259.64355
|  | 383.30078 | 259.21631
|  | 383.91113 | 258.78906
|  | 384.39941 | 258.23975
|  | 385.00977 | 257.84302
|  | 385.62012 | 257.44629
|  | 386.35254 | 256.98853
|  | 386.96289 | 256.56128
|  | 387.57324 | 256.04248
|  | 388.18359 | 255.52368
|  | 388.79395 | 255.09644
|  | 389.4043 | 254.66919
|  | 389.89258 | 254.18091
|  | 390.50293 | 253.66211
|  | 391.11328 | 253.26538
|  | 391.72363 | 252.83813
|  | 392.21191 | 252.38037
|  | 392.82227 | 251.92261
|  | 393.55469 | 251.49536
|  | 394.16504 | 251.0376
|  | 394.77539 | 250.5188
|  | 395.38574 | 250.12207
|  | 395.99609 | 249.60327
|  | 396.60645 | 249.17603
|  | 397.2168 | 248.74878
|  | 397.70508 | 248.22998
|  | 398.31543 | 247.83325
|  | 398.80371 | 247.37549
|  | 399.41406 | 246.79565
|  | 400.14648 | 246.45996
|  | 400.63477 | 245.97168
|  | 401.36719 | 245.4834
|  | 401.97754 | 245.08667
|  | 402.46582 | 244.62891
|  | 403.07617 | 244.14063
|  | 403.68652 | 243.71338
|  | 404.1748 | 243.28613
|  | 404.78516 | 242.76733
|  | 405.27344 | 242.34009
|  | 406.00586 | 241.82129
|  | 406.61621 | 241.4856
|  | 407.10449 | 240.90576
|  | 407.71484 | 240.50903
|  | 408.3252 | 240.02075
|  | 408.93555 | 239.59351
|  | 409.42383 | 239.10522
|  | 410.03418 | 238.7085
|  | 410.64453 | 238.1897
|  | 411.13281 | 237.6709
|  | 411.74316 | 237.27417
|  | 412.35352 | 236.78589
|  | 412.96387 | 236.32813
|  | 413.57422 | 235.83984
|  | 414.18457 | 235.4126
|  | 414.67285 | 235.01587
|  | 415.16113 | 234.52759
|  | 415.64941 | 234.06982
|  | 416.25977 | 233.58154
|  | 416.87012 | 233.06274
|  | 417.3584 | 232.72705
|  | 417.96875 | 232.23877
|  | 418.5791 | 231.78101
|  | 419.18945 | 231.32324
|  | 419.7998 | 230.896
|  | 420.28809 | 230.40771
|  | 420.89844 | 229.91943
|  | 421.50879 | 229.49219
|  | 421.99707 | 229.03442
|  | 422.60742 | 228.54614
|  | 423.0957 | 228.17993
|  | 423.70605 | 227.66113
|  | 424.19434 | 227.20337
|  | 424.80469 | 226.74561
|  | 425.41504 | 226.31836
|  | 426.02539 | 225.83008
|  | 426.63574 | 225.3418
|  | 427.24609 | 224.91455
|  | 427.73438 | 224.4873
|  | 428.34473 | 224.02954
|  | 428.83301 | 223.51074
|  | 429.44336 | 223.0835
|  | 429.93164 | 222.62573
|  | 430.41992 | 222.16797
|  | 431.15234 | 221.74072
|  | 431.64063 | 221.22192
|  | 432.37305 | 220.76416
|  | 432.86133 | 220.33691
|  | 433.34961 | 219.94019
|  | 433.95996 | 219.42139
|  | 434.44824 | 218.93311
|  | 434.93652 | 218.44482
|  | 435.54688 | 218.0481
|  | 436.15723 | 217.59033
|  | 436.52344 | 217.13257
|  | 437.37793 | 216.70532
|  | 437.86621 | 216.24756
|  | 438.47656 | 215.72876
|  | 438.96484 | 215.271
|  | 439.5752 | 214.84375
|  | 440.06348 | 214.35547
|  | 440.55176 | 213.89771
|  | 441.04004 | 213.47046
|  | 441.65039 | 213.04321
|  | 442.13867 | 212.55493
|  | 442.62695 | 212.09717
|  | 443.35938 | 211.60889
|  | 443.84766 | 211.18164
|  | 444.45801 | 210.63232
|  | 444.94629 | 210.26611
|  | 445.55664 | 209.80835
|  | 446.04492 | 209.35059
|  | 446.5332 | 208.83179
|  | 447.02148 | 208.40454
|  | 447.63184 | 207.94678
|  | 448.24219 | 207.48901
|  | 448.6084 | 207.03125
|  | 449.34082 | 206.57349
|  | 449.8291 | 206.11572
|  | 450.43945 | 205.65796
|  | 450.92773 | 205.26123
|  | 451.41602 | 204.74243
|  | 452.02637 | 204.3457
|  | 452.51465 | 203.8269
|  | 453.00293 | 203.36914
|  | 453.49121 | 202.91138
|  | 454.10156 | 202.45361
|  | 454.58984 | 201.96533
|  | 455.2002 | 201.5686
|  | 455.81055 | 201.11084
|  | 456.4209 | 200.65308
|  | 456.90918 | 200.19531
|  | 457.51953 | 199.76807
|  | 458.00781 | 199.24927
|  | 458.49609 | 198.76099
|  | 458.98438 | 198.24219
|  | 459.59473 | 197.84546
|  | 460.08301 | 197.44873
|  | 460.57129 | 196.92993
|  | 461.18164 | 196.50269
|  | 461.79199 | 196.0144
|  | 462.40234 | 195.61768
|  | 462.89063 | 195.09888
|  | 463.37891 | 194.58008
|  | 463.98926 | 194.18335
|  | 464.47754 | 193.7561
|  | 464.96582 | 193.2373
|  | 465.57617 | 192.87109
|  | 466.06445 | 192.32178
|  | 466.55273 | 191.98608
|  | 467.28516 | 191.43677
|  | 467.77344 | 191.07056
|  | 468.38379 | 190.46021
|  | 468.87207 | 190.00244
|  | 469.48242 | 189.63623
|  | 469.9707 | 189.14795
|  | 470.45898 | 188.69019
|  | 470.94727 | 188.26294
|  | 471.55762 | 187.74414
|  | 472.0459 | 187.34741
|  | 472.53418 | 186.82861
|  | 473.14453 | 186.37085
|  | 473.75488 | 185.88257
|  | 474.24316 | 185.48584
|  | 474.85352 | 184.99756
|  | 475.3418 | 184.60083
|  | 475.95215 | 184.14307
|  | 476.44043 | 183.59375
|  | 476.92871 | 183.19702
|  | 477.41699 | 182.67822
|  | 477.90527 | 182.25098
|  | 478.51563 | 181.79321
|  | 479.12598 | 181.36597
|  | 479.61426 | 180.87769
|  | 480.22461 | 180.48096
|  | 480.71289 | 180.02319
|  | 481.20117 | 179.53491
|  | 481.68945 | 179.04663
|  | 482.17773 | 178.58887
|  | 482.66602 | 178.1311
|  | 483.1543 | 177.67334
|  | 483.64258 | 177.21558
|  | 484.13086 | 176.75781
|  | 484.86328 | 176.26953
|  | 485.35156 | 175.90332
|  | 485.96191 | 175.47607
|  | 486.4502 | 174.92676
|  | 486.93848 | 174.46899
|  | 487.42676 | 174.01123
|  | 487.91504 | 173.52295
|  | 488.40332 | 173.06519
|  | 488.8916 | 172.69897
|  | 489.37988 | 172.11914
|  | 489.99023 | 171.75293
|  | 490.60059 | 171.23413
|  | 490.9668 | 170.8374
|  | 491.57715 | 170.3186
|  | 492.06543 | 169.92188
|  | 492.55371 | 169.43359
|  | 493.04199 | 168.97583
|  | 493.53027 | 168.54858
|  | 494.01855 | 167.99927
|  | 494.50684 | 167.60254
|  | 494.75098 | 167.08374
|  | 495.60547 | 166.71753
|  | 496.09375 | 166.1377
|  | 496.58203 | 165.74097
|  | 497.07031 | 165.31372
|  | 497.55859 | 164.82544
|  | 498.04688 | 164.33716
|  | 498.41309 | 163.97095
|  | 498.90137 | 163.48267
|  | 499.26758 | 163.0249
|  | 499.75586 | 162.53662
|  | 500.12207 | 162.10938
|  | 500.73242 | 161.68213
|  | 501.2207 | 161.22437
|  | 501.83105 | 160.70557
|  | 502.31934 | 160.27832
|  | 502.80762 | 159.82056
|  | 503.2959 | 159.30176
|  | 503.66211 | 158.93555
|  | 504.15039 | 158.35571
|  | 504.5166 | 157.95898
|  | 504.88281 | 157.44019
|  | 505.24902 | 157.04346
|  | 505.85938 | 156.61621
|  | 506.46973 | 156.21948
|  | 506.95801 | 155.70068
|  | 507.44629 | 155.30396
|  | 507.93457 | 154.75464
|  | 508.42285 | 154.26636
|  | 508.78906 | 153.90015
|  | 509.27734 | 153.32031
|  | 509.64355 | 153.01514
|  | 510.13184 | 152.46582
|  | 510.37598 | 152.03857
|  | 511.1084 | 151.55029
|  | 511.59668 | 151.12305
|  | 512.08496 | 150.63477
|  | 512.57324 | 150.23804
|  | 513.06152 | 149.78027
|  | 513.5498 | 149.32251
|  | 513.91602 | 148.80371
|  | 514.4043 | 148.37646
|  | 514.77051 | 147.88818
|  | 515.13672 | 147.36938
|  | 515.38086 | 146.97266
|  | 516.11328 | 146.60645
|  | 516.60156 | 146.08765
|  | 517.08984 | 145.59937
|  | 517.57813 | 145.23315
|  | 517.94434 | 144.71436
|  | 518.43262 | 144.25659
|  | 518.79883 | 143.76831
|  | 519.28711 | 143.34106
|  | 519.65332 | 142.94434
|  | 520.1416 | 142.45605
|  | 520.38574 | 141.99829
|  | 520.99609 | 141.54053
|  | 521.48438 | 140.96069
|  | 521.97266 | 140.50293
|  | 522.46094 | 140.16724
|  | 522.94922 | 139.67896
|  | 523.4375 | 139.22119
|  | 523.80371 | 138.79395
|  | 524.16992 | 138.3667
|  | 524.53613 | 137.8479
|  | 525.02441 | 137.42065
|  | 525.39063 | 136.93237
|  | 526.12305 | 136.38306
|  | 526.48926 | 136.04736
|  | 526.97754 | 135.55908
|  | 527.46582 | 135.0708
|  | 527.9541 | 134.67407
|  | 528.32031 | 134.12476
|  | 528.68652 | 133.66699
|  | 529.1748 | 133.23975
|  | 529.54102 | 132.78198
|  | 529.90723 | 132.35474
|  | 530.15137 | 131.86646
|  | 530.88379 | 131.46973
|  | 531.25 | 130.98145
|  | 531.86035 | 130.49316
|  | 532.22656 | 130.0354
|  | 532.71484 | 129.60815
|  | 533.08105 | 129.15039
|  | 533.56934 | 128.63159
|  | 533.93555 | 128.17383
|  | 534.30176 | 127.74658
|  | 534.66797 | 127.34985
|  | 535.03418 | 126.83105
|  | 535.64453 | 126.37329
|  | 536.13281 | 125.97656
|  | 536.62109 | 125.45776
|  | 537.10938 | 125.06104
|  | 537.59766 | 124.45068
|  | 537.96387 | 124.05396
|  | 538.33008 | 123.68774
|  | 538.69629 | 123.16895
|  | 539.0625 | 122.71118
|  | 539.42871 | 122.19238
|  | 539.67285 | 121.82617
|  | 540.40527 | 121.30737
|  | 540.77148 | 120.97168
|  | 541.25977 | 120.39185
|  | 541.62598 | 119.93408
|  | 542.11426 | 119.50684
|  | 542.48047 | 118.98804
|  | 542.96875 | 118.59131
|  | 543.21289 | 118.10303
|  | 543.5791 | 117.67578
|  | 543.82324 | 117.21802
|  | 544.18945 | 116.72974
|  | 544.7998 | 116.33301
|  | 545.16602 | 115.81421
|  | 545.77637 | 115.29541
|  | 546.14258 | 114.86816
|  | 546.63086 | 114.53247
|  | 546.99707 | 113.98315
|  | 547.36328 | 113.52539
|  | 547.72949 | 113.06763
|  | 548.0957 | 112.64038
|  | 548.46191 | 112.18262
|  | 548.82813 | 111.6333
|  | 549.43848 | 111.26709
|  | 549.80469 | 110.83984
|  | 550.29297 | 110.35156
|  | 550.78125 | 109.83276
|  | 551.14746 | 109.46655
|  | 551.51367 | 108.97827
|  | 551.87988 | 108.48999
|  | 552.12402 | 108.03223
|  | 552.49023 | 107.57446
|  | 552.85645 | 107.17773
|  | 553.22266 | 106.68945
|  | 553.95508 | 106.26221
|  | 554.19922 | 105.80444
|  | 554.80957 | 105.25513
|  | 555.17578 | 104.82788
|  | 555.54199 | 104.37012
|  | 555.9082 | 103.88184
|  | 556.27441 | 103.45459
|  | 556.64063 | 102.99683
|  | 556.88477 | 102.50854
|  | 557.25098 | 102.0813
|  | 557.61719 | 101.68457
|  | 558.34961 | 101.16577
|  | 558.59375 | 100.70801
|  | 559.08203 | 100.25024
|  | 559.57031 | 99.79248
|  | 559.93652 | 99.3042
|  | 560.18066 | 98.90747
|  | 560.54688 | 98.38867
|  | 560.91309 | 97.93091
|  | 561.2793 | 97.53418
|  | 561.52344 | 97.10693
|  | 561.88965 | 96.5271
|  | 562.62207 | 96.09985
|  | 562.98828 | 95.70313
|  | 563.47656 | 95.18433
|  | 563.96484 | 94.75708
|  | 564.33105 | 94.2688
|  | 564.69727 | 93.87207
|  | 564.94141 | 93.38379
|  | 565.30762 | 92.89551
|  | 565.67383 | 92.49878
|  | 565.7959 | 92.04102
|  | 566.40625 | 91.61377
|  | 566.89453 | 91.03394
|  | 567.38281 | 90.63721
|  | 567.87109 | 90.14893
|  | 568.2373 | 89.7522
|  | 568.60352 | 89.26392
|  | 569.0918 | 88.77563
|  | 569.33594 | 88.40942
|  | 569.82422 | 87.89063
|  | 570.19043 | 87.46338
|  | 570.43457 | 86.94458
|  | 571.04492 | 86.48682
|  | 571.5332 | 86.09009
|  | 572.14355 | 85.63232
|  | 572.50977 | 85.14404
|  | 572.99805 | 84.7168
|  | 573.36426 | 84.22852
|  | 573.73047 | 83.80127
|  | 574.09668 | 83.31299
|  | 574.46289 | 82.82471
|  | 574.8291 | 82.36694
|  | 574.95117 | 81.9397
|  | 575.68359 | 81.51245
|  | 576.17188 | 80.96313
|  | 576.66016 | 80.50537
|  | 577.02637 | 80.07813
|  | 577.51465 | 79.55933
|  | 577.88086 | 79.19312
|  | 578.24707 | 78.79639
|  | 578.61328 | 78.24707
|  | 578.97949 | 77.78931
|  | 579.22363 | 77.39258
|  | 579.46777 | 76.87378
|  | 580.2002 | 76.50757
|  | 580.56641 | 76.01929
|  | 581.17676 | 75.56152
|  | 581.54297 | 75.13428
|  | 581.90918 | 74.67651
|  | 582.27539 | 74.18823
|  | 582.6416 | 73.69995
|  | 583.12988 | 73.24219
|  | 583.49609 | 72.75391
|  | 583.74023 | 72.35718
|  | 583.98438 | 71.83838
|  | 584.7168 | 71.3501
|  | 585.08301 | 70.98389
|  | 585.69336 | 70.49561
|  | 586.18164 | 70.00732
|  | 586.54785 | 69.58008
|  | 586.91406 | 69.12231
|  | 587.1582 | 68.66455
|  | 587.52441 | 68.20679
|  | 587.76855 | 67.74902
|  | 588.13477 | 67.35229
|  | 588.25684 | 66.8335
|  | 588.98926 | 66.40625
|  | 589.35547 | 65.94849
|  | 589.84375 | 65.46021
|  | 590.33203 | 65.03296
|  | 590.69824 | 64.5752
|  | 590.94238 | 64.08691
|  | 591.30859 | 63.59863
|  | 591.55273 | 63.17139
|  | 591.91895 | 62.71362
|  | 592.16309 | 62.25586
|  | 592.28516 | 61.76758
|  | 593.01758 | 61.30981
|  | 593.38379 | 60.88257
|  | 593.87207 | 60.4248
|  | 594.23828 | 59.93652
|  | 594.60449 | 59.57031
|  | 594.9707 | 59.021
|  | 595.33691 | 58.62427
|  | 595.58105 | 58.10547
|  | 595.94727 | 57.61719
|  | 596.31348 | 57.25098
|  | 596.43555 | 56.70166
|  | 597.29004 | 56.33545
|  | 597.53418 | 55.78613
|  | 598.02246 | 55.45044
|  | 598.38867 | 54.96216
|  | 598.75488 | 54.41284
|  | 598.99902 | 54.04663
|  | 599.36523 | 53.4668
|  | 599.73145 | 53.07007
|  | 600.09766 | 52.64282
|  | 600.46387 | 52.15454
|  | 600.70801 | 51.72729
|  | 601.31836 | 51.23901
|  | 601.68457 | 50.84229
|  | 602.17285 | 50.6012
|  | 602.53906 | 50.15259
|  | 602.90527 | 49.67346
|  | 603.39355 | 49.24316
|  | 603.75977 | 48.7793
|  | 604.00391 | 48.30933
|  | 604.37012 | 47.86987
|  | 604.73633 | 47.40601
|  | 604.98047 | 46.92993
|  | 605.71289 | 46.47827
|  | 605.95703 | 46.0144
|  | 606.44531 | 45.56274
|  | 606.81152 | 45.09888
|  | 607.05566 | 44.65027
|  | 607.42188 | 44.18945
|  | 607.66602 | 43.74695
|  | 608.03223 | 43.26172
|  | 608.39844 | 42.81006
|  | 608.76465 | 42.33704
|  | 609.13086 | 41.88843
|  | 609.74121 | 41.42151
|  | 610.10742 | 40.94543
|  | 610.5957 | 40.51208
|  | 610.96191 | 40.04517
|  | 611.32813 | 39.59961
|  | 611.81641 | 39.1449
|  | 612.18262 | 38.66272
|  | 612.42676 | 38.22937
|  | 612.79297 | 37.7594
|  | 613.15918 | 37.31995
|  | 613.64746 | 36.85608
|  | 614.25781 | 36.38
|  | 614.62402 | 35.91919
|  | 615.1123 | 35.44312
|  | 615.47852 | 35.01282
|  | 615.9668 | 34.53979
|  | 616.33301 | 34.09119
|  | 616.69922 | 33.62122
|  | 616.94336 | 33.18787
|  | 617.30957 | 32.7301
|  | 617.55371 | 32.27844
|  | 618.04199 | 31.80847
|  | 618.65234 | 31.34766
|  | 619.01855 | 30.88684
|  | 619.50684 | 30.42603
|  | 619.99512 | 29.99268
|  | 620.36133 | 29.52271
|  | 620.72754 | 29.06494
|  | 621.09375 | 28.61633
|  | 621.33789 | 28.15857
|  | 621.7041 | 27.68555
|  | 622.07031 | 27.21863
|  | 622.31445 | 26.77612
|  | 623.04688 | 26.3092
|  | 623.41309 | 25.85754
|  | 623.90137 | 25.40894
|  | 624.14551 | 24.92981
|  | 624.51172 | 24.48425
|  | 624.87793 | 24.01733
|  | 625.12207 | 23.55042
|  | 625.48828 | 23.11707
|  | 625.73242 | 22.64709
|  | 625.97656 | 22.17102
|  | 626.34277 | 21.72852
|  | 627.0752 | 21.2738
|  | 627.56348 | 20.82214
|  | 628.17383 | 20.34302
|  | 628.41797 | 19.92188
|  | 628.90625 | 19.45496
|  | 629.27246 | 18.96057
|  | 629.5166 | 18.53027
|  | 629.76074 | 18.04504
|  | 630.00488 | 17.59033
|  | 630.12695 | 17.15088
|  | 630.7373 | 16.70227
|  | 631.46973 | 16.23535
|  | 631.71387 | 15.76843
|  | 632.32422 | 15.31677
|  | 632.69043 | 14.85596
|  | 633.05664 | 14.38293
|  | 633.42285 | 13.93127
|  | 633.66699 | 13.47046
|  | 634.0332 | 13.0188
|  | 634.27734 | 12.57629
|  | 634.52148 | 12.11853
|  | 635.00977 | 11.64551
|  | 635.62012 | 11.1969
|  | 635.98633 | 10.74524
|  | 636.47461 | 10.28137
|  | 636.96289 | 9.81445
|  | 637.3291 | 9.3689
|  | 637.69531 | 8.91418
|  | 638.06152 | 8.42896
|  | 638.30566 | 7.9834
|  | 638.67188 | 7.51648
|  | 638.79395 | 7.06787
|  | 639.64844 | 6.61316
|  | 640.13672 | 6.14014
|  | 640.50293 | 5.67017
|  | 641.11328 | 5.24597
|  | 641.47949 | 4.79126
|  | 641.8457 | 4.32434
|  | 642.21191 | 3.86658
|  | 642.7002 | 3.40881
|  | 643.06641 | 2.93274
|  | 643.43262 | 2.47803
|  | 643.67676 | 2.01721
|  | 644.65332 | 1.54114
|  | 645.1416 | 1.09863
|  | 645.62988 | 0.68054