## Figure 3d
Figure 3d
WAXD patterns and azimuthal scan profiles of the (002) peak for the cross-sectional structure of HgD ANF/BNNS film
Azimuthal angle (°) | Intensity (a.u.)
-110.085 | 5.22314e-12
-90.56829 | 2.07757e-07
-71.05159 | 0.00105
-51.53488 | 0.67998
-49.89026 | 1.06762
-46.70675 | 2.4525
-43.66163 | 5.16208
-40.75182 | 10.03057
-37.97426 | 18.12011
-35.32586 | 30.63191
-32.80355 | 48.75432
-30.40425 | 73.47489
-28.1249 | 105.39857
-25.9624 | 144.61542
-23.9137 | 190.64803
-21.97571 | 242.48759
-20.14535 | 298.70589
-18.41956 | 357.61574
-16.79526 | 417.44675
-15.26937 | 476.50689
-13.83881 | 533.30933
-12.50051 | 586.65464
-11.2514 | 635.66839
-10.0884 | 679.80048
-9.00844 | 718.79645
-8.00843 | 752.65127
-7.08531 | 781.55545
-6.236 | 805.8406
-5.45742 | 825.92965
-4.7465 | 842.29443
-4.10016 | 855.42191
-3.51533 | 865.78879
-2.98893 | 873.84377
-2.51789 | 879.99631
-2.09912 | 884.61044
-1.72957 | 888.00256
-1.40614 | 890.44202
-1.12577 | 892.1536
-0.88538 | 893.32125
-0.6819 | 894.0924
-0.51224 | 894.58268
-0.37333 | 894.88055
-0.26211 | 895.05179
-0.17549 | 895.14369
-0.11039 | 895.18884
-0.06375 | 895.20858
-0.03248 | 895.21591
-0.01352 | 895.21806
-0.00378 | 895.21848
-0.000189786 | 895.21852
0.000322774 | 895.21852
0.000836482 | 895.21852
0.00443 | 895.21848
0.01419 | 895.21805
0.0332 | 895.2159
0.06454 | 895.20854
0.11128 | 895.18871
0.17652 | 895.14336
0.26334 | 895.05105
0.37482 | 894.87904
0.51403 | 894.57983
0.68407 | 894.08735
0.88801 | 893.31275
1.12894 | 892.13989
1.40994 | 890.42067
1.73409 | 887.97035
2.10447 | 884.56318
2.52417 | 879.92867
2.99627 | 873.74914
3.52384 | 865.6591
4.10998 | 855.2476
4.75777 | 842.06443
5.47028 | 825.63151
6.2506 | 805.46083
7.10182 | 781.08
8.02701 | 752.06638
9.02925 | 718.08974
10.11163 | 678.96236
11.27723 | 634.69372
12.52914 | 585.54452
13.87043 | 532.07277
15.30419 | 475.16216
16.8335 | 416.0219
18.46144 | 356.14811
20.19109 | 297.24014
22.02554 | 241.07232
23.96787 | 189.33113
26.02116 | 143.43873
28.18849 | 104.39288
30.47295 | 72.65623
32.87762 | 48.12256
35.40557 | 30.17207
38.0599 | 17.80615
40.84368 | 9.83069
43.76 | 5.04417
46.81194 | 2.3885
50.00258 | 1.03589
51.65087 | 0.65844
71.28293 | 0.000963476
90.91499 | 1.75303e-07

## Figure 3e
Figure 3e
WAXD patterns and azimuthal scan profiles of the (002) peak for longitudinal structure of HgD ANF/BNNS film
Azimuthal angle (°) | Intensity (a.u.)
-114.5026 | 3.7257e-22
-96.69136 | 3.68381e-15
-78.88012 | 2.4072e-09
-61.06887 | 0.000103957
-43.25763 | 0.2967
-41.84717 | 0.49606
-39.11889 | 1.27737
-36.51185 | 2.97151
-34.0233 | 6.30075
-31.65046 | 12.27942
-29.3906 | 22.16654
-27.24096 | 37.33195
-25.19877 | 59.05105
-23.26128 | 88.27255
-21.42575 | 125.41745
-19.68941 | 170.26059
-18.0495 | 221.92227
-16.50328 | 278.9664
-15.04799 | 339.57649
-13.68087 | 401.76738
-12.39916 | 463.5911
-11.20012 | 523.30537
-10.08098 | 579.48761
-9.03899 | 631.09161
-8.0714 | 677.4537
-7.17544 | 718.26136
-6.34837 | 753.49832
-5.58743 | 783.37899
-4.88986 | 808.2821
-4.25291 | 828.69032
-3.67383 | 845.13929
-3.14985 | 858.17763
-2.67822 | 868.33759
-2.25619 | 876.11507
-1.881 | 881.95751
-1.5499 | 886.2579
-1.26012 | 889.35331
-1.00893 | 891.5265
-0.79355 | 893.00969
-0.61123 | 893.98953
-0.45923 | 894.61261
-0.33478 | 894.99121
-0.23513 | 895.20888
-0.15752 | 895.32569
-0.09919 | 895.38309
-0.0574 | 895.40818
-0.02939 | 895.4175
-0.0124 | 895.42022
-0.00367 | 895.42076
-0.000460223 | 895.42081
-9.95089e-07 | 895.42081
0.000431178 | 895.42081
0.00346 | 895.42077
0.01167 | 895.42029
0.02766 | 895.41788
0.05402 | 895.40962
0.09335 | 895.3874
0.14823 | 895.33657
0.22127 | 895.23311
0.31505 | 895.04033
0.43217 | 894.705
0.57522 | 894.15309
0.74679 | 893.28509
0.94948 | 891.97098
1.18588 | 890.04509
1.45858 | 887.30099
1.77018 | 883.48683
2.12327 | 878.30158
2.52043 | 871.39281
2.96427 | 862.35699
3.45738 | 850.74331
4.00235 | 836.06237
4.60178 | 817.80128
5.25825 | 795.44651
5.97436 | 768.51581
6.7527 | 736.59986
7.59587 | 699.4131
8.50646 | 656.85166
9.48706 | 609.05401
10.54027 | 556.45701
11.66867 | 499.83772
12.87487 | 440.32883
14.16145 | 379.3957
15.531 | 318.76542
16.98613 | 260.30454
18.52942 | 205.85245
20.16347 | 157.0296
21.89086 | 115.05155
23.7142 | 80.58626
25.63607 | 53.68934
27.65908 | 33.83716
29.7858 | 20.05436
32.01884 | 11.10612
34.36078 | 5.70788
36.81423 | 2.70237
39.38177 | 1.16934
40.70914 | 0.74174
55.97189 | 0.00134
71.23464 | 3.27916e-07
86.49739 | 1.09379e-11

## Figure 3f
Figure 3f
WAXD patterns and azimuthal scan profiles of the (002) peak for cross-sectional structure of RgD ANF/BNNS film
Azimuthal angle (°) | Intensity (a.u.)
-84.04 | -4.32377
-84.02 | -4.32375
-84 | -4.32371
-83.98 | -4.32369
-83.96 | -4.32367
-83.94 | -4.32365
-83.92 | -4.32363
-83.9 | -4.32361
-83.88 | -4.32359
-83.86 | -4.32355
-83.84 | -4.32353
-83.82 | -4.32351
-83.8 | -4.32349
-83.78 | -4.32347
-83.76 | -4.32343
-83.74 | -4.32341
-83.72 | -4.32339
-83.7 | -4.32337
-83.68 | -4.32335
-83.66 | -4.32331
-83.64 | -4.32329
-83.62 | -4.32327
-83.6 | -4.32326
-83.58 | -4.32324
-83.56 | -4.3232
-83.54 | -4.32318
-83.52 | -4.32316
-83.5 | -4.32314
-83.48 | -4.3231
-83.46 | -4.32308
-83.44 | -4.32306
-83.42 | -4.32302
-83.4 | -4.323
-83.38 | -4.32298
-83.36 | -4.32296
-83.34 | -4.32292
-83.32 | -4.3229
-83.3 | -4.32288
-83.28 | -4.32284
-83.26 | -4.32282
-83.24 | -4.3228
-83.22 | -4.32276
-83.2 | -4.32274
-83.18 | -4.32272
-83.16 | -4.32268
-83.14 | -4.32266
-83.12 | -4.32264
-83.1 | -4.3226
-83.08 | -4.32258
-83.06 | -4.32256
-83.04 | -4.32252
-83.02 | -4.3225
-83 | -4.32248
-82.98 | -4.32244
-82.96 | -4.32242
-82.94 | -4.32238
-82.92 | -4.32236
-82.9 | -4.32234
-82.88 | -4.3223
-82.86 | -4.32228
-82.84 | -4.32224
-82.82 | -4.32222
-82.8 | -4.3222
-82.78 | -4.32216
-82.76 | -4.32214
-82.74 | -4.3221
-82.72 | -4.32208
-82.7 | -4.32204
-82.68 | -4.32202
-82.66 | -4.32198
-82.64 | -4.32196
-82.62 | -4.32192
-82.6 | -4.3219
-82.58 | -4.32186
-82.56 | -4.32184
-82.54 | -4.32182
-82.52 | -4.32178
-82.5 | -4.32174
-82.48 | -4.32172
-82.46 | -4.32168
-82.44 | -4.32166
-82.42 | -4.32162
-82.4 | -4.3216
-82.38 | -4.32156
-82.36 | -4.32154
-82.34 | -4.3215
-82.32 | -4.32148
-82.3 | -4.32144
-82.28 | -4.32142
-82.26 | -4.32138
-82.24 | -4.32134
-82.22 | -4.32132
-82.2 | -4.32128
-82.18 | -4.32127
-82.16 | -4.32123
-82.14 | -4.32119
-82.12 | -4.32117
-82.1 | -4.32113
-82.08 | -4.32111
-82.06 | -4.32107
-82.04 | -4.32103
-82.02 | -4.32101
-82 | -4.32097
-81.98 | -4.32093
-81.96 | -4.32091
-81.94 | -4.32087
-81.92 | -4.32083
-81.9 | -4.32081
-81.88 | -4.32077
-81.86 | -4.32073
-81.84 | -4.32071
-81.82 | -4.32067
-81.8 | -4.32063
-81.78 | -4.32061
-81.76 | -4.32057
-81.74 | -4.32053
-81.72 | -4.32049
-81.7 | -4.32047
-81.68 | -4.32043
-81.66 | -4.32039
-81.64 | -4.32035
-81.62 | -4.32033
-81.6 | -4.32029
-81.58 | -4.32025
-81.56 | -4.32021
-81.54 | -4.32019
-81.52 | -4.32015
-81.5 | -4.32011
-81.48 | -4.32007
-81.46 | -4.32003
-81.44 | -4.32001
-81.42 | -4.31997
-81.4 | -4.31993
-81.38 | -4.31989
-81.36 | -4.31985
-81.34 | -4.31983
-81.32 | -4.31979
-81.3 | -4.31975
-81.28 | -4.31971
-81.26 | -4.31967
-81.24 | -4.31963
-81.22 | -4.31959
-81.2 | -4.31955
-81.18 | -4.31953
-81.16 | -4.31949
-81.14 | -4.31945
-81.12 | -4.31941
-81.1 | -4.31937
-81.08 | -4.31933
-81.06 | -4.3193
-81.04 | -4.31926
-81.02 | -4.31922
-81 | -4.31918
-80.98 | -4.31914
-80.96 | -4.3191
-80.94 | -4.31906
-80.92 | -4.31902
-80.9 | -4.31898
-80.88 | -4.31894
-80.86 | -4.3189
-80.84 | -4.31888
-80.82 | -4.31882
-80.8 | -4.31878
-80.78 | -4.31874
-80.76 | -4.3187
-80.74 | -4.31866
-80.72 | -4.31862
-80.7 | -4.31858
-80.68 | -4.31854
-80.66 | -4.3185
-80.64 | -4.31846
-80.62 | -4.31842
-80.6 | -4.31838
-80.58 | -4.31834
-80.56 | -4.3183
-80.54 | -4.31826
-80.52 | -4.31822
-80.5 | -4.31818
-80.48 | -4.31812
-80.46 | -4.31808
-80.44 | -4.31804
-80.42 | -4.318
-80.4 | -4.31796
-80.38 | -4.31792
-80.36 | -4.31788
-80.34 | -4.31782
-80.32 | -4.31778
-80.3 | -4.31774
-80.28 | -4.3177
-80.26 | -4.31766
-80.24 | -4.31762
-80.22 | -4.31756
-80.2 | -4.31752
-80.18 | -4.31748
-80.16 | -4.31744
-80.14 | -4.31738
-80.12 | -4.31734
-80.1 | -4.31731
-80.08 | -4.31727
-80.06 | -4.31721
-80.04 | -4.31717
-80.02 | -4.31713
-80 | -4.31709
-79.98 | -4.31703
-79.96 | -4.31699
-79.94 | -4.31695
-79.92 | -4.31689
-79.9 | -4.31685
-79.88 | -4.31681
-79.86 | -4.31675
-79.84 | -4.31671
-79.82 | -4.31667
-79.8 | -4.31661
-79.78 | -4.31657
-79.76 | -4.31653
-79.74 | -4.31647
-79.72 | -4.31643
-79.7 | -4.31637
-79.68 | -4.31633
-79.66 | -4.31629
-79.64 | -4.31623
-79.62 | -4.31619
-79.6 | -4.31613
-79.58 | -4.31609
-79.56 | -4.31603
-79.54 | -4.31599
-79.52 | -4.31595
-79.5 | -4.31589
-79.48 | -4.31585
-79.46 | -4.31579
-79.44 | -4.31575
-79.42 | -4.31569
-79.4 | -4.31565
-79.38 | -4.31559
-79.36 | -4.31555
-79.34 | -4.31549
-79.32 | -4.31543
-79.3 | -4.31539
-79.28 | -4.31533
-79.26 | -4.3153
-79.24 | -4.31524
-79.22 | -4.3152
-79.2 | -4.31514
-79.18 | -4.31508
-79.16 | -4.31504
-79.14 | -4.31498
-79.12 | -4.31494
-79.1 | -4.31488
-79.08 | -4.31482
-79.06 | -4.31478
-79.04 | -4.31472
-79.02 | -4.31466
-79 | -4.31462
-78.98 | -4.31456
-78.96 | -4.3145
-78.94 | -4.31446
-78.92 | -4.3144
-78.9 | -4.31434
-78.88 | -4.3143
-78.86 | -4.31424
-78.84 | -4.31418
-78.82 | -4.31412
-78.8 | -4.31408
-78.78 | -4.31402
-78.76 | -4.31396
-78.74 | -4.3139
-78.72 | -4.31384
-78.7 | -4.3138
-78.68 | -4.31374
-78.66 | -4.31368
-78.64 | -4.31362
-78.62 | -4.31356
-78.6 | -4.31352
-78.58 | -4.31346
-78.56 | -4.3134
-78.54 | -4.31334
-78.52 | -4.31329
-78.5 | -4.31323
-78.48 | -4.31317
-78.46 | -4.31311
-78.44 | -4.31305
-78.42 | -4.31301
-78.4 | -4.31295
-78.38 | -4.31289
-78.36 | -4.31283
-78.34 | -4.31277
-78.32 | -4.31271
-78.3 | -4.31265
-78.28 | -4.31259
-78.26 | -4.31253
-78.24 | -4.31247
-78.22 | -4.31241
-78.2 | -4.31235
-78.18 | -4.31229
-78.16 | -4.31223
-78.14 | -4.31217
-78.12 | -4.31211
-78.1 | -4.31205
-78.08 | -4.31199
-78.06 | -4.31191
-78.04 | -4.31185
-78.02 | -4.31179
-78 | -4.31173
-77.98 | -4.31167
-77.96 | -4.31161
-77.94 | -4.31155
-77.92 | -4.31149
-77.9 | -4.31141
-77.88 | -4.31135
-77.86 | -4.3113
-77.84 | -4.31124
-77.82 | -4.31118
-77.8 | -4.3111
-77.78 | -4.31104
-77.76 | -4.31098
-77.74 | -4.31092
-77.72 | -4.31086
-77.7 | -4.31078
-77.68 | -4.31072
-77.66 | -4.31066
-77.64 | -4.31058
-77.62 | -4.31052
-77.6 | -4.31046
-77.58 | -4.3104
-77.56 | -4.31032
-77.54 | -4.31026
-77.52 | -4.31018
-77.5 | -4.31012
-77.48 | -4.31006
-77.46 | -4.30998
-77.44 | -4.30992
-77.42 | -4.30986
-77.4 | -4.30978
-77.38 | -4.30972
-77.36 | -4.30964
-77.34 | -4.30958
-77.32 | -4.3095
-77.3 | -4.30944
-77.28 | -4.30938
-77.26 | -4.30931
-77.24 | -4.30925
-77.22 | -4.30917
-77.2 | -4.30911
-77.18 | -4.30903
-77.16 | -4.30895
-77.14 | -4.30889
-77.12 | -4.30881
-77.1 | -4.30875
-77.08 | -4.30867
-77.06 | -4.30861
-77.04 | -4.30853
-77.02 | -4.30845
-77 | -4.30839
-76.98 | -4.30831
-76.96 | -4.30823
-76.94 | -4.30817
-76.92 | -4.30809
-76.9 | -4.30801
-76.88 | -4.30795
-76.86 | -4.30787
-76.84 | -4.30779
-76.82 | -4.30773
-76.8 | -4.30765
-76.78 | -4.30757
-76.76 | -4.30749
-76.74 | -4.30743
-76.72 | -4.30735
-76.7 | -4.30728
-76.68 | -4.3072
-76.66 | -4.30712
-76.64 | -4.30706
-76.62 | -4.30698
-76.6 | -4.3069
-76.58 | -4.30682
-76.56 | -4.30674
-76.54 | -4.30666
-76.52 | -4.30658
-76.5 | -4.30652
-76.48 | -4.30644
-76.46 | -4.30636
-76.44 | -4.30628
-76.42 | -4.3062
-76.4 | -4.30612
-76.38 | -4.30604
-76.36 | -4.30596
-76.34 | -4.30588
-76.32 | -4.3058
-76.3 | -4.30572
-76.28 | -4.30564
-76.26 | -4.30556
-76.24 | -4.30548
-76.22 | -4.3054
-76.2 | -4.30531
-76.18 | -4.30523
-76.16 | -4.30515
-76.14 | -4.30507
-76.12 | -4.30499
-76.1 | -4.30491
-76.08 | -4.30483
-76.06 | -4.30473
-76.04 | -4.30465
-76.02 | -4.30457
-76 | -4.30449
-75.98 | -4.30441
-75.96 | -4.30431
-75.94 | -4.30423
-75.92 | -4.30415
-75.9 | -4.30407
-75.88 | -4.30397
-75.86 | -4.30389
-75.84 | -4.30381
-75.82 | -4.30371
-75.8 | -4.30363
-75.78 | -4.30355
-75.76 | -4.30345
-75.74 | -4.30338
-75.72 | -4.30328
-75.7 | -4.3032
-75.68 | -4.30312
-75.66 | -4.30302
-75.64 | -4.30294
-75.62 | -4.30284
-75.6 | -4.30276
-75.58 | -4.30266
-75.56 | -4.30258
-75.54 | -4.30248
-75.52 | -4.3024
-75.5 | -4.3023
-75.48 | -4.30222
-75.46 | -4.30212
-75.44 | -4.30204
-75.42 | -4.30194
-75.4 | -4.30184
-75.38 | -4.30176
-75.36 | -4.30166
-75.34 | -4.30156
-75.32 | -4.30148
-75.3 | -4.30139
-75.28 | -4.30129
-75.26 | -4.30121
-75.24 | -4.30111
-75.22 | -4.30101
-75.2 | -4.30091
-75.18 | -4.30083
-75.16 | -4.30073
-75.14 | -4.30063
-75.12 | -4.30053
-75.1 | -4.30043
-75.08 | -4.30035
-75.06 | -4.30025
-75.04 | -4.30015
-75.02 | -4.30005
-75 | -4.29995
-74.98 | -4.29985
-74.96 | -4.29975
-74.94 | -4.29965
-74.92 | -4.29955
-74.9 | -4.29945
-74.88 | -4.29936
-74.86 | -4.29926
-74.84 | -4.29916
-74.82 | -4.29906
-74.8 | -4.29896
-74.78 | -4.29886
-74.76 | -4.29876
-74.74 | -4.29866
-74.72 | -4.29856
-74.7 | -4.29846
-74.68 | -4.29836
-74.66 | -4.29824
-74.64 | -4.29814
-74.62 | -4.29804
-74.6 | -4.29794
-74.58 | -4.29784
-74.56 | -4.29772
-74.54 | -4.29762
-74.52 | -4.29752
-74.5 | -4.29741
-74.48 | -4.29731
-74.46 | -4.29721
-74.44 | -4.29711
-74.42 | -4.29699
-74.4 | -4.29689
-74.38 | -4.29677
-74.36 | -4.29667
-74.34 | -4.29657
-74.32 | -4.29645
-74.3 | -4.29635
-74.28 | -4.29623
-74.26 | -4.29613
-74.24 | -4.29601
-74.22 | -4.29591
-74.2 | -4.29579
-74.18 | -4.29569
-74.16 | -4.29557
-74.14 | -4.29545
-74.12 | -4.29536
-74.1 | -4.29524
-74.08 | -4.29514
-74.06 | -4.29502
-74.04 | -4.2949
-74.02 | -4.2948
-74 | -4.29468
-73.98 | -4.29456
-73.96 | -4.29444
-73.94 | -4.29434
-73.92 | -4.29422
-73.9 | -4.2941
-73.88 | -4.29398
-73.86 | -4.29386
-73.84 | -4.29376
-73.82 | -4.29364
-73.8 | -4.29352
-73.78 | -4.29341
-73.76 | -4.29329
-73.74 | -4.29317
-73.72 | -4.29305
-73.7 | -4.29293
-73.68 | -4.29281
-73.66 | -4.29269
-73.64 | -4.29257
-73.62 | -4.29245
-73.6 | -4.29233
-73.58 | -4.29221
-73.56 | -4.29209
-73.54 | -4.29197
-73.52 | -4.29185
-73.5 | -4.29171
-73.48 | -4.29159
-73.46 | -4.29147
-73.44 | -4.29136
-73.42 | -4.29124
-73.4 | -4.2911
-73.38 | -4.29098
-73.36 | -4.29086
-73.34 | -4.29072
-73.32 | -4.2906
-73.3 | -4.29048
-73.28 | -4.29034
-73.26 | -4.29022
-73.24 | -4.2901
-73.22 | -4.28996
-73.2 | -4.28984
-73.18 | -4.2897
-73.16 | -4.28958
-73.14 | -4.28944
-73.12 | -4.28933
-73.1 | -4.28919
-73.08 | -4.28907
-73.06 | -4.28893
-73.04 | -4.28879
-73.02 | -4.28867
-73 | -4.28853
-72.98 | -4.28841
-72.96 | -4.28827
-72.94 | -4.28813
-72.92 | -4.28799
-72.9 | -4.28787
-72.88 | -4.28773
-72.86 | -4.28759
-72.84 | -4.28746
-72.82 | -4.28732
-72.8 | -4.2872
-72.78 | -4.28706
-72.76 | -4.28692
-72.74 | -4.28678
-72.72 | -4.28664
-72.7 | -4.2865
-72.68 | -4.28636
-72.66 | -4.28622
-72.64 | -4.28608
-72.62 | -4.28594
-72.6 | -4.2858
-72.58 | -4.28566
-72.56 | -4.28552
-72.54 | -4.28537
-72.52 | -4.28523
-72.5 | -4.28509
-72.48 | -4.28495
-72.46 | -4.28481
-72.44 | -4.28465
-72.42 | -4.28451
-72.4 | -4.28437
-72.38 | -4.28423
-72.36 | -4.28407
-72.34 | -4.28393
-72.32 | -4.28379
-72.3 | -4.28363
-72.28 | -4.28349
-72.26 | -4.28334
-72.24 | -4.2832
-72.22 | -4.28304
-72.2 | -4.2829
-72.18 | -4.28274
-72.16 | -4.2826
-72.14 | -4.28244
-72.12 | -4.28228
-72.1 | -4.28214
-72.08 | -4.28198
-72.06 | -4.28182
-72.04 | -4.28168
-72.02 | -4.28152
-72 | -4.28137
-71.98 | -4.28121
-71.96 | -4.28107
-71.94 | -4.28091
-71.92 | -4.28075
-71.9 | -4.28059
-71.88 | -4.28043
-71.86 | -4.28027
-71.84 | -4.28011
-71.82 | -4.27995
-71.8 | -4.27979
-71.78 | -4.27963
-71.76 | -4.27948
-71.74 | -4.27932
-71.72 | -4.27916
-71.7 | -4.279
-71.68 | -4.27884
-71.66 | -4.27868
-71.64 | -4.2785
-71.62 | -4.27834
-71.6 | -4.27818
-71.58 | -4.27802
-71.56 | -4.27784
-71.54 | -4.27768
-71.52 | -4.27752
-71.5 | -4.27735
-71.48 | -4.27719
-71.46 | -4.27701
-71.44 | -4.27685
-71.42 | -4.27667
-71.4 | -4.27651
-71.38 | -4.27633
-71.36 | -4.27617
-71.34 | -4.27599
-71.32 | -4.27583
-71.3 | -4.27565
-71.28 | -4.27548
-71.26 | -4.27532
-71.24 | -4.27514
-71.22 | -4.27496
-71.2 | -4.27478
-71.18 | -4.27462
-71.16 | -4.27444
-71.14 | -4.27426
-71.12 | -4.27408
-71.1 | -4.2739
-71.08 | -4.27372
-71.06 | -4.27354
-71.04 | -4.27337
-71.02 | -4.27319
-71 | -4.27301
-70.98 | -4.27283
-70.96 | -4.27265
-70.94 | -4.27247
-70.92 | -4.27227
-70.9 | -4.27209
-70.88 | -4.27191
-70.86 | -4.27173
-70.84 | -4.27154
-70.82 | -4.27136
-70.8 | -4.27118
-70.78 | -4.27098
-70.76 | -4.2708
-70.74 | -4.27062
-70.72 | -4.27042
-70.7 | -4.27024
-70.68 | -4.27004
-70.66 | -4.26984
-70.64 | -4.26966
-70.62 | -4.26947
-70.6 | -4.26929
-70.58 | -4.26909
-70.56 | -4.26889
-70.54 | -4.26869
-70.52 | -4.26851
-70.5 | -4.26831
-70.48 | -4.26811
-70.46 | -4.26791
-70.44 | -4.26771
-70.42 | -4.26752
-70.4 | -4.26732
-70.38 | -4.26712
-70.36 | -4.26692
-70.34 | -4.26672
-70.32 | -4.26652
-70.3 | -4.26632
-70.28 | -4.26612
-70.26 | -4.26592
-70.24 | -4.26572
-70.22 | -4.26551
-70.2 | -4.26531
-70.18 | -4.26511
-70.16 | -4.26489
-70.14 | -4.26469
-70.12 | -4.26449
-70.1 | -4.26427
-70.08 | -4.26407
-70.06 | -4.26385
-70.04 | -4.26365
-70.02 | -4.26344
-70 | -4.26322
-69.98 | -4.26302
-69.96 | -4.2628
-69.94 | -4.26258
-69.92 | -4.26238
-69.9 | -4.26216
-69.88 | -4.26194
-69.86 | -4.26172
-69.84 | -4.26151
-69.82 | -4.26129
-69.8 | -4.26107
-69.78 | -4.26085
-69.76 | -4.26063
-69.74 | -4.26041
-69.72 | -4.26019
-69.7 | -4.25997
-69.68 | -4.25975
-69.66 | -4.25954
-69.64 | -4.25932
-69.62 | -4.25908
-69.6 | -4.25886
-69.58 | -4.25864
-69.56 | -4.2584
-69.54 | -4.25818
-69.52 | -4.25794
-69.5 | -4.25772
-69.48 | -4.25749
-69.46 | -4.25727
-69.44 | -4.25703
-69.42 | -4.25681
-69.4 | -4.25657
-69.38 | -4.25633
-69.36 | -4.25609
-69.34 | -4.25587
-69.32 | -4.25563
-69.3 | -4.2554
-69.28 | -4.25516
-69.26 | -4.25492
-69.24 | -4.25468
-69.22 | -4.25444
-69.2 | -4.2542
-69.18 | -4.25396
-69.16 | -4.25372
-69.14 | -4.25349
-69.12 | -4.25323
-69.1 | -4.25299
-69.08 | -4.25275
-69.06 | -4.25251
-69.04 | -4.25225
-69.02 | -4.25201
-69 | -4.25175
-68.98 | -4.25152
-68.96 | -4.25126
-68.94 | -4.25102
-68.92 | -4.25076
-68.9 | -4.25052
-68.88 | -4.25026
-68.86 | -4.25
-68.84 | -4.24974
-68.82 | -4.24951
-68.8 | -4.24925
-68.78 | -4.24899
-68.76 | -4.24873
-68.74 | -4.24847
-68.72 | -4.24821
-68.7 | -4.24795
-68.68 | -4.24769
-68.66 | -4.24744
-68.64 | -4.24716
-68.62 | -4.2469
-68.6 | -4.24664
-68.58 | -4.24638
-68.56 | -4.2461
-68.54 | -4.24584
-68.52 | -4.24557
-68.5 | -4.24531
-68.48 | -4.24503
-68.46 | -4.24477
-68.44 | -4.24449
-68.42 | -4.24423
-68.4 | -4.24395
-68.38 | -4.24367
-68.36 | -4.2434
-68.34 | -4.24312
-68.32 | -4.24286
-68.3 | -4.24258
-68.28 | -4.2423
-68.26 | -4.24202
-68.24 | -4.24174
-68.22 | -4.24145
-68.2 | -4.24117
-68.18 | -4.24089
-68.16 | -4.24061
-68.14 | -4.24031
-68.12 | -4.24003
-68.1 | -4.23975
-68.08 | -4.23946
-68.06 | -4.23918
-68.04 | -4.23888
-68.02 | -4.2386
-68 | -4.2383
-67.98 | -4.238
-67.96 | -4.23772
-67.94 | -4.23743
-67.92 | -4.23713
-67.9 | -4.23683
-67.88 | -4.23653
-67.86 | -4.23623
-67.84 | -4.23593
-67.82 | -4.23564
-67.8 | -4.23534
-67.78 | -4.23504
-67.76 | -4.23474
-67.74 | -4.23444
-67.72 | -4.23412
-67.7 | -4.23382
-67.68 | -4.23353
-67.66 | -4.23321
-67.64 | -4.23291
-67.62 | -4.23259
-67.6 | -4.23227
-67.58 | -4.23197
-67.56 | -4.23166
-67.54 | -4.23134
-67.52 | -4.23102
-67.5 | -4.23072
-67.48 | -4.2304
-67.46 | -4.23008
-67.44 | -4.22976
-67.42 | -4.22945
-67.4 | -4.22911
-67.38 | -4.22879
-67.36 | -4.22847
-67.34 | -4.22815
-67.32 | -4.22781
-67.3 | -4.2275
-67.28 | -4.22718
-67.26 | -4.22684
-67.24 | -4.2265
-67.22 | -4.22618
-67.2 | -4.22584
-67.18 | -4.22551
-67.16 | -4.22519
-67.14 | -4.22485
-67.12 | -4.22451
-67.1 | -4.22417
-67.08 | -4.22383
-67.06 | -4.2235
-67.04 | -4.22316
-67.02 | -4.22282
-67 | -4.22246
-66.98 | -4.22212
-66.96 | -4.22179
-66.94 | -4.22143
-66.92 | -4.22109
-66.9 | -4.22075
-66.88 | -4.22039
-66.86 | -4.22003
-66.84 | -4.2197
-66.82 | -4.21934
-66.8 | -4.21898
-66.78 | -4.21862
-66.76 | -4.21826
-66.74 | -4.2179
-66.72 | -4.21755
-66.7 | -4.21719
-66.68 | -4.21683
-66.66 | -4.21647
-66.64 | -4.21611
-66.62 | -4.21574
-66.6 | -4.21538
-66.58 | -4.215
-66.56 | -4.21464
-66.54 | -4.21426
-66.52 | -4.2139
-66.5 | -4.21353
-66.48 | -4.21315
-66.46 | -4.21277
-66.44 | -4.21239
-66.42 | -4.21201
-66.4 | -4.21164
-66.38 | -4.21126
-66.36 | -4.21088
-66.34 | -4.2105
-66.32 | -4.21012
-66.3 | -4.20973
-66.28 | -4.20935
-66.26 | -4.20897
-66.24 | -4.20857
-66.22 | -4.20817
-66.2 | -4.2078
-66.18 | -4.2074
-66.16 | -4.207
-66.14 | -4.2066
-66.12 | -4.2062
-66.1 | -4.20581
-66.08 | -4.20541
-66.06 | -4.20501
-66.04 | -4.20461
-66.02 | -4.20421
-66 | -4.20382
-65.98 | -4.2034
-65.96 | -4.203
-65.94 | -4.20258
-65.92 | -4.20218
-65.9 | -4.20177
-65.88 | -4.20135
-65.86 | -4.20093
-65.84 | -4.20051
-65.82 | -4.20011
-65.8 | -4.1997
-65.78 | -4.19926
-65.76 | -4.19884
-65.74 | -4.19842
-65.72 | -4.198
-65.7 | -4.19757
-65.68 | -4.19715
-65.66 | -4.19671
-65.64 | -4.19629
-65.62 | -4.19586
-65.6 | -4.19542
-65.58 | -4.195
-65.56 | -4.19456
-65.54 | -4.19412
-65.52 | -4.19369
-65.5 | -4.19325
-65.48 | -4.19281
-65.46 | -4.19235
-65.44 | -4.19192
-65.42 | -4.19148
-65.4 | -4.19102
-65.38 | -4.19058
-65.36 | -4.19012
-65.34 | -4.18967
-65.32 | -4.18923
-65.3 | -4.18877
-65.28 | -4.18831
-65.26 | -4.18786
-65.24 | -4.1874
-65.22 | -4.18694
-65.2 | -4.18646
-65.18 | -4.186
-65.16 | -4.18555
-65.14 | -4.18507
-65.12 | -4.18461
-65.1 | -4.18413
-65.08 | -4.18366
-65.06 | -4.18318
-65.04 | -4.18272
-65.02 | -4.18224
-65 | -4.18177
-64.98 | -4.18127
-64.96 | -4.18079
-64.94 | -4.18031
-64.92 | -4.17984
-64.9 | -4.17934
-64.88 | -4.17886
-64.86 | -4.17836
-64.84 | -4.17787
-64.82 | -4.17739
-64.8 | -4.17689
-64.78 | -4.17639
-64.76 | -4.1759
-64.74 | -4.1754
-64.72 | -4.17488
-64.7 | -4.17438
-64.68 | -4.17389
-64.66 | -4.17337
-64.64 | -4.17287
-64.62 | -4.17235
-64.6 | -4.17184
-64.58 | -4.17134
-64.56 | -4.17082
-64.54 | -4.1703
-64.52 | -4.16979
-64.5 | -4.16927
-64.48 | -4.16873
-64.46 | -4.16821
-64.44 | -4.1677
-64.42 | -4.16716
-64.4 | -4.16664
-64.38 | -4.1661
-64.36 | -4.16557
-64.34 | -4.16503
-64.32 | -4.16449
-64.3 | -4.16396
-64.28 | -4.16342
-64.26 | -4.16288
-64.24 | -4.16232
-64.22 | -4.16179
-64.2 | -4.16123
-64.18 | -4.16069
-64.16 | -4.16013
-64.14 | -4.15958
-64.12 | -4.15902
-64.1 | -4.15846
-64.08 | -4.15791
-64.06 | -4.15735
-64.04 | -4.15679
-64.02 | -4.15623
-64 | -4.15566
-63.98 | -4.15508
-63.96 | -4.15452
-63.94 | -4.15395
-63.92 | -4.15337
-63.9 | -4.15279
-63.88 | -4.15221
-63.86 | -4.15164
-63.84 | -4.15106
-63.82 | -4.15046
-63.8 | -4.14989
-63.78 | -4.14929
-63.76 | -4.14871
-63.74 | -4.14812
-63.72 | -4.14752
-63.7 | -4.14692
-63.68 | -4.14632
-63.66 | -4.14573
-63.64 | -4.14513
-63.62 | -4.14451
-63.6 | -4.14392
-63.58 | -4.1433
-63.56 | -4.14268
-63.54 | -4.14209
-63.52 | -4.14147
-63.5 | -4.14085
-63.48 | -4.14023
-63.46 | -4.1396
-63.44 | -4.13898
-63.42 | -4.13836
-63.4 | -4.13773
-63.38 | -4.13709
-63.36 | -4.13647
-63.34 | -4.13584
-63.32 | -4.1352
-63.3 | -4.13456
-63.28 | -4.13391
-63.26 | -4.13327
-63.24 | -4.13263
-63.22 | -4.13198
-63.2 | -4.13132
-63.18 | -4.13068
-63.16 | -4.13003
-63.14 | -4.12937
-63.12 | -4.12871
-63.1 | -4.12804
-63.08 | -4.12738
-63.06 | -4.12672
-63.04 | -4.12605
-63.02 | -4.12537
-63 | -4.12471
-62.98 | -4.12404
-62.96 | -4.12336
-62.94 | -4.12266
-62.92 | -4.12199
-62.9 | -4.12131
-62.88 | -4.12061
-62.86 | -4.11994
-62.84 | -4.11924
-62.82 | -4.11854
-62.8 | -4.11785
-62.78 | -4.11715
-62.76 | -4.11645
-62.74 | -4.11574
-62.72 | -4.11504
-62.7 | -4.11433
-62.68 | -4.11363
-62.66 | -4.11291
-62.64 | -4.1122
-62.62 | -4.11148
-62.6 | -4.11074
-62.58 | -4.11003
-62.56 | -4.10931
-62.54 | -4.10857
-62.52 | -4.10784
-62.5 | -4.1071
-62.48 | -4.10636
-62.46 | -4.10563
-62.44 | -4.10489
-62.42 | -4.10416
-62.4 | -4.1034
-62.38 | -4.10266
-62.36 | -4.10191
-62.34 | -4.10115
-62.32 | -4.1004
-62.3 | -4.09964
-62.28 | -4.09886
-62.26 | -4.09811
-62.24 | -4.09735
-62.22 | -4.09657
-62.2 | -4.0958
-62.18 | -4.09502
-62.16 | -4.09425
-62.14 | -4.09347
-62.12 | -4.09267
-62.1 | -4.0919
-62.08 | -4.0911
-62.06 | -4.09031
-62.04 | -4.08951
-62.02 | -4.08871
-62 | -4.08792
-61.98 | -4.08712
-61.96 | -4.08631
-61.94 | -4.08551
-61.92 | -4.08469
-61.9 | -4.08388
-61.88 | -4.08306
-61.86 | -4.08225
-61.84 | -4.08143
-61.82 | -4.08059
-61.8 | -4.07976
-61.78 | -4.07894
-61.76 | -4.07811
-61.74 | -4.07727
-61.72 | -4.07642
-61.7 | -4.07558
-61.68 | -4.07474
-61.66 | -4.07389
-61.64 | -4.07303
-61.62 | -4.07218
-61.6 | -4.07132
-61.58 | -4.07047
-61.56 | -4.06959
-61.54 | -4.06873
-61.52 | -4.06786
-61.5 | -4.06698
-61.48 | -4.06611
-61.46 | -4.06523
-61.44 | -4.06436
-61.42 | -4.06346
-61.4 | -4.06257
-61.38 | -4.06169
-61.36 | -4.06079
-61.34 | -4.0599
-61.32 | -4.05898
-61.3 | -4.05809
-61.28 | -4.05717
-61.26 | -4.05628
-61.24 | -4.05536
-61.22 | -4.05445
-61.2 | -4.05351
-61.18 | -4.0526
-61.16 | -4.05166
-61.14 | -4.05074
-61.12 | -4.04981
-61.1 | -4.04887
-61.08 | -4.04792
-61.06 | -4.04698
-61.04 | -4.04603
-61.02 | -4.04509
-61 | -4.04414
-60.98 | -4.04318
-60.96 | -4.04223
-60.94 | -4.04125
-60.92 | -4.0403
-60.9 | -4.03932
-60.88 | -4.03835
-60.86 | -4.03737
-60.84 | -4.03638
-60.82 | -4.0354
-60.8 | -4.03441
-60.78 | -4.03343
-60.76 | -4.03244
-60.74 | -4.03144
-60.72 | -4.03043
-60.7 | -4.02943
-60.68 | -4.02842
-60.66 | -4.0274
-60.64 | -4.02639
-60.62 | -4.02537
-60.6 | -4.02436
-60.58 | -4.02332
-60.56 | -4.02229
-60.54 | -4.02125
-60.52 | -4.02022
-60.5 | -4.01918
-60.48 | -4.01813
-60.46 | -4.01709
-60.44 | -4.01604
-60.42 | -4.01498
-60.4 | -4.01391
-60.38 | -4.01285
-60.36 | -4.01178
-60.34 | -4.01073
-60.32 | -4.00965
-60.3 | -4.00856
-60.28 | -4.00748
-60.26 | -4.00639
-60.24 | -4.00531
-60.22 | -4.00422
-60.2 | -4.0031
-60.18 | -4.00201
-60.16 | -4.00089
-60.14 | -3.9998
-60.12 | -3.99869
-60.1 | -3.99757
-60.08 | -3.99644
-60.06 | -3.99532
-60.04 | -3.99419
-60.02 | -3.99305
-60 | -3.99192
-59.98 | -3.99077
-59.96 | -3.98963
-59.94 | -3.98848
-59.92 | -3.98732
-59.9 | -3.98617
-59.88 | -3.98501
-59.86 | -3.98384
-59.84 | -3.98267
-59.82 | -3.98149
-59.8 | -3.98032
-59.78 | -3.97912
-59.76 | -3.97795
-59.74 | -3.97676
-59.72 | -3.97556
-59.7 | -3.97435
-59.68 | -3.97315
-59.66 | -3.97194
-59.64 | -3.97073
-59.62 | -3.96951
-59.6 | -3.9683
-59.58 | -3.96707
-59.56 | -3.96583
-59.54 | -3.9646
-59.52 | -3.96336
-59.5 | -3.96213
-59.48 | -3.96088
-59.46 | -3.95962
-59.44 | -3.95837
-59.42 | -3.9571
-59.4 | -3.95584
-59.38 | -3.95457
-59.36 | -3.95329
-59.34 | -3.95202
-59.32 | -3.95073
-59.3 | -3.94943
-59.28 | -3.94814
-59.26 | -3.94685
-59.24 | -3.94555
-59.22 | -3.94424
-59.2 | -3.94293
-59.18 | -3.94161
-59.16 | -3.94028
-59.14 | -3.93897
-59.12 | -3.93763
-59.1 | -3.9363
-59.08 | -3.93495
-59.06 | -3.93361
-59.04 | -3.93226
-59.02 | -3.93091
-59 | -3.92955
-58.98 | -3.92818
-58.96 | -3.92681
-58.94 | -3.92543
-58.92 | -3.92406
-58.9 | -3.92267
-58.88 | -3.92128
-58.86 | -3.91988
-58.84 | -3.91849
-58.82 | -3.91708
-58.8 | -3.91568
-58.78 | -3.91427
-58.76 | -3.91284
-58.74 | -3.91142
-58.72 | -3.90999
-58.7 | -3.90856
-58.68 | -3.90711
-58.66 | -3.90567
-58.64 | -3.90422
-58.62 | -3.90277
-58.6 | -3.9013
-58.58 | -3.89984
-58.56 | -3.89837
-58.54 | -3.89688
-58.52 | -3.89541
-58.5 | -3.89391
-58.48 | -3.89242
-58.46 | -3.89093
-58.44 | -3.88942
-58.42 | -3.88792
-58.4 | -3.88639
-58.38 | -3.88488
-58.36 | -3.88335
-58.34 | -3.88181
-58.32 | -3.88028
-58.3 | -3.87875
-58.28 | -3.8772
-58.26 | -3.87564
-58.24 | -3.87409
-58.22 | -3.87252
-58.2 | -3.87095
-58.18 | -3.86938
-58.16 | -3.8678
-58.14 | -3.86621
-58.12 | -3.86462
-58.1 | -3.86301
-58.08 | -3.86142
-58.06 | -3.8598
-58.04 | -3.85819
-58.02 | -3.85656
-58 | -3.85493
-57.98 | -3.8533
-57.96 | -3.85166
-57.94 | -3.85001
-57.92 | -3.84836
-57.9 | -3.84671
-57.88 | -3.84504
-57.86 | -3.84339
-57.84 | -3.8417
-57.82 | -3.84002
-57.8 | -3.83833
-57.78 | -3.83664
-57.76 | -3.83495
-57.74 | -3.83324
-57.72 | -3.83153
-57.7 | -3.82979
-57.68 | -3.82808
-57.66 | -3.82635
-57.64 | -3.8246
-57.62 | -3.82287
-57.6 | -3.82112
-57.58 | -3.81937
-57.56 | -3.8176
-57.54 | -3.81582
-57.52 | -3.81405
-57.5 | -3.81228
-57.48 | -3.81049
-57.46 | -3.8087
-57.44 | -3.80689
-57.42 | -3.80508
-57.4 | -3.80327
-57.38 | -3.80146
-57.36 | -3.79963
-57.34 | -3.7978
-57.32 | -3.79594
-57.3 | -3.79409
-57.28 | -3.79224
-57.26 | -3.79039
-57.24 | -3.78852
-57.22 | -3.78663
-57.2 | -3.78476
-57.18 | -3.78287
-57.16 | -3.78098
-57.14 | -3.77907
-57.12 | -3.77716
-57.1 | -3.77525
-57.08 | -3.77332
-57.06 | -3.77141
-57.04 | -3.76946
-57.02 | -3.76753
-57 | -3.76558
-56.98 | -3.76361
-56.96 | -3.76164
-56.94 | -3.75967
-56.92 | -3.7577
-56.9 | -3.75571
-56.88 | -3.75372
-56.86 | -3.75171
-56.84 | -3.7497
-56.82 | -3.74769
-56.8 | -3.74566
-56.78 | -3.74363
-56.76 | -3.7416
-56.74 | -3.73955
-56.72 | -3.7375
-56.7 | -3.73545
-56.68 | -3.73338
-56.66 | -3.73129
-56.64 | -3.72922
-56.62 | -3.72713
-56.6 | -3.72502
-56.58 | -3.72291
-56.56 | -3.7208
-56.54 | -3.71869
-56.52 | -3.71656
-56.5 | -3.71441
-56.48 | -3.71229
-56.46 | -3.71012
-56.44 | -3.70797
-56.42 | -3.7058
-56.4 | -3.70363
-56.38 | -3.70144
-56.36 | -3.69925
-56.34 | -3.69704
-56.32 | -3.69483
-56.3 | -3.69262
-56.28 | -3.6904
-56.26 | -3.68817
-56.24 | -3.68592
-56.22 | -3.68367
-56.2 | -3.68142
-56.18 | -3.67915
-56.16 | -3.67688
-56.14 | -3.67459
-56.12 | -3.67231
-56.1 | -3.67002
-56.08 | -3.66771
-56.06 | -3.66538
-56.04 | -3.66307
-56.02 | -3.66072
-56 | -3.6584
-55.98 | -3.65605
-55.96 | -3.65368
-55.94 | -3.65131
-55.92 | -3.64894
-55.9 | -3.64656
-55.88 | -3.64417
-55.86 | -3.64176
-55.84 | -3.63935
-55.82 | -3.63694
-55.8 | -3.63452
-55.78 | -3.63207
-55.76 | -3.62962
-55.74 | -3.62717
-55.72 | -3.62471
-55.7 | -3.62224
-55.68 | -3.61975
-55.66 | -3.61726
-55.64 | -3.61476
-55.62 | -3.61225
-55.6 | -3.60974
-55.58 | -3.60721
-55.56 | -3.60467
-55.54 | -3.60212
-55.52 | -3.59957
-55.5 | -3.597
-55.48 | -3.59444
-55.46 | -3.59185
-55.44 | -3.58926
-55.42 | -3.58666
-55.4 | -3.58403
-55.38 | -3.58142
-55.36 | -3.57878
-55.34 | -3.57615
-55.32 | -3.5735
-55.3 | -3.57084
-55.28 | -3.56817
-55.26 | -3.56548
-55.24 | -3.5628
-55.22 | -3.56009
-55.2 | -3.55738
-55.18 | -3.55466
-55.16 | -3.55193
-55.14 | -3.54918
-55.12 | -3.54644
-55.1 | -3.54367
-55.08 | -3.54091
-55.06 | -3.53814
-55.04 | -3.53533
-55.02 | -3.53255
-55 | -3.52972
-54.98 | -3.5269
-54.96 | -3.52407
-54.94 | -3.52123
-54.92 | -3.51838
-54.9 | -3.51551
-54.88 | -3.51265
-54.86 | -3.50976
-54.84 | -3.50686
-54.82 | -3.50395
-54.8 | -3.50105
-54.78 | -3.49812
-54.76 | -3.49518
-54.74 | -3.49223
-54.72 | -3.48927
-54.7 | -3.4863
-54.68 | -3.48332
-54.66 | -3.48033
-54.64 | -3.47733
-54.62 | -3.4743
-54.6 | -3.47128
-54.58 | -3.46825
-54.56 | -3.46519
-54.54 | -3.46214
-54.52 | -3.45906
-54.5 | -3.45597
-54.48 | -3.45289
-54.46 | -3.44978
-54.44 | -3.44666
-54.42 | -3.44354
-54.4 | -3.44041
-54.38 | -3.43725
-54.36 | -3.43408
-54.34 | -3.43092
-54.32 | -3.42774
-54.3 | -3.42453
-54.28 | -3.42133
-54.26 | -3.4181
-54.24 | -3.41486
-54.22 | -3.41162
-54.2 | -3.40837
-54.18 | -3.40509
-54.16 | -3.40183
-54.14 | -3.39852
-54.12 | -3.39522
-54.1 | -3.3919
-54.08 | -3.38857
-54.06 | -3.38523
-54.04 | -3.38189
-54.02 | -3.3785
-54 | -3.37514
-53.98 | -3.37174
-53.96 | -3.36833
-53.94 | -3.36491
-53.92 | -3.36149
-53.9 | -3.35805
-53.88 | -3.35458
-53.86 | -3.35112
-53.84 | -3.34764
-53.82 | -3.34416
-53.8 | -3.34065
-53.78 | -3.33713
-53.76 | -3.33359
-53.74 | -3.33005
-53.72 | -3.32648
-53.7 | -3.32292
-53.68 | -3.31934
-53.66 | -3.31574
-53.64 | -3.31214
-53.62 | -3.30849
-53.6 | -3.30487
-53.58 | -3.30121
-53.56 | -3.29755
-53.54 | -3.29387
-53.52 | -3.29019
-53.5 | -3.28647
-53.48 | -3.28276
-53.46 | -3.27902
-53.44 | -3.27528
-53.42 | -3.27152
-53.4 | -3.26774
-53.38 | -3.26396
-53.36 | -3.26016
-53.34 | -3.25634
-53.32 | -3.2525
-53.3 | -3.24866
-53.28 | -3.24479
-53.26 | -3.24091
-53.24 | -3.23703
-53.22 | -3.23313
-53.2 | -3.22921
-53.18 | -3.22529
-53.16 | -3.22133
-53.14 | -3.21737
-53.12 | -3.21341
-53.1 | -3.20941
-53.08 | -3.20541
-53.06 | -3.20139
-53.04 | -3.19735
-53.02 | -3.19331
-53 | -3.18923
-52.98 | -3.18515
-52.96 | -3.18107
-52.94 | -3.17696
-52.92 | -3.17284
-52.9 | -3.1687
-52.88 | -3.16454
-52.86 | -3.16038
-52.84 | -3.15618
-52.82 | -3.15198
-52.8 | -3.14776
-52.78 | -3.14352
-52.76 | -3.13928
-52.74 | -3.13503
-52.72 | -3.13075
-52.7 | -3.12645
-52.68 | -3.12213
-52.66 | -3.11781
-52.64 | -3.11345
-52.62 | -3.1091
-52.6 | -3.10472
-52.58 | -3.10032
-52.56 | -3.09592
-52.54 | -3.0915
-52.52 | -3.08705
-52.5 | -3.08259
-52.48 | -3.07813
-52.46 | -3.07363
-52.44 | -3.06912
-52.42 | -3.0646
-52.4 | -3.06006
-52.38 | -3.05551
-52.36 | -3.05093
-52.34 | -3.04633
-52.32 | -3.04173
-52.3 | -3.0371
-52.28 | -3.03246
-52.26 | -3.0278
-52.24 | -3.02311
-52.22 | -3.01843
-52.2 | -3.01372
-52.18 | -3.00898
-52.16 | -3.00424
-52.14 | -2.99947
-52.12 | -2.99469
-52.1 | -2.98988
-52.08 | -2.98506
-52.06 | -2.98022
-52.04 | -2.97537
-52.02 | -2.97051
-52 | -2.96562
-51.98 | -2.9607
-51.96 | -2.95579
-51.94 | -2.95083
-51.92 | -2.94588
-51.9 | -2.94088
-51.88 | -2.93589
-51.86 | -2.93087
-51.84 | -2.92584
-51.82 | -2.92078
-51.8 | -2.91571
-51.78 | -2.91061
-51.76 | -2.9055
-51.74 | -2.90037
-51.72 | -2.89521
-51.7 | -2.89004
-51.68 | -2.88486
-51.66 | -2.87965
-51.64 | -2.87442
-51.62 | -2.86918
-51.6 | -2.86391
-51.58 | -2.85862
-51.56 | -2.85332
-51.54 | -2.84799
-51.52 | -2.84266
-51.5 | -2.83728
-51.48 | -2.83189
-51.46 | -2.8265
-51.44 | -2.82106
-51.42 | -2.81563
-51.4 | -2.81016
-51.38 | -2.80467
-51.36 | -2.79917
-51.34 | -2.79364
-51.32 | -2.78809
-51.3 | -2.78252
-51.28 | -2.77695
-51.26 | -2.77133
-51.24 | -2.7657
-51.22 | -2.76005
-51.2 | -2.75438
-51.18 | -2.74869
-51.16 | -2.74298
-51.14 | -2.73724
-51.12 | -2.73147
-51.1 | -2.7257
-51.08 | -2.71991
-51.06 | -2.71408
-51.04 | -2.70825
-51.02 | -2.70238
-51 | -2.69649
-50.98 | -2.69058
-50.96 | -2.68465
-50.94 | -2.6787
-50.92 | -2.67273
-50.9 | -2.66674
-50.88 | -2.66071
-50.86 | -2.65468
-50.84 | -2.64861
-50.82 | -2.64252
-50.8 | -2.63641
-50.78 | -2.63028
-50.76 | -2.62413
-50.74 | -2.61796
-50.72 | -2.61176
-50.7 | -2.60555
-50.68 | -2.5993
-50.66 | -2.59303
-50.64 | -2.58674
-50.62 | -2.58041
-50.6 | -2.57408
-50.58 | -2.56772
-50.56 | -2.56133
-50.54 | -2.55492
-50.52 | -2.54849
-50.5 | -2.54203
-50.48 | -2.53556
-50.46 | -2.52905
-50.44 | -2.52252
-50.42 | -2.51596
-50.4 | -2.50939
-50.38 | -2.50278
-50.36 | -2.49616
-50.34 | -2.48951
-50.32 | -2.48282
-50.3 | -2.47614
-50.28 | -2.46941
-50.26 | -2.46264
-50.24 | -2.45588
-50.22 | -2.44907
-50.2 | -2.44225
-50.18 | -2.4354
-50.16 | -2.42852
-50.14 | -2.42161
-50.12 | -2.41469
-50.1 | -2.40774
-50.08 | -2.40076
-50.06 | -2.39375
-50.04 | -2.38673
-50.02 | -2.37966
-50 | -2.37258
-49.98 | -2.36547
-49.96 | -2.35833
-49.94 | -2.35117
-49.92 | -2.34398
-49.9 | -2.33676
-49.88 | -2.32951
-49.86 | -2.32225
-49.84 | -2.31495
-49.82 | -2.30762
-49.8 | -2.30028
-49.78 | -2.2929
-49.76 | -2.2855
-49.74 | -2.27805
-49.72 | -2.27059
-49.7 | -2.26311
-49.68 | -2.25559
-49.66 | -2.24804
-49.64 | -2.24048
-49.62 | -2.23288
-49.6 | -2.22524
-49.58 | -2.21758
-49.56 | -2.20989
-49.54 | -2.20219
-49.52 | -2.19445
-49.5 | -2.18667
-49.48 | -2.17887
-49.46 | -2.17105
-49.44 | -2.16319
-49.42 | -2.15529
-49.4 | -2.14739
-49.38 | -2.13943
-49.36 | -2.13145
-49.34 | -2.12345
-49.32 | -2.11541
-49.3 | -2.10735
-49.28 | -2.09925
-49.26 | -2.09113
-49.24 | -2.08297
-49.22 | -2.07479
-49.2 | -2.06658
-49.18 | -2.05834
-49.16 | -2.05006
-49.14 | -2.04176
-49.12 | -2.03342
-49.1 | -2.02504
-49.08 | -2.01665
-49.06 | -2.00821
-49.04 | -1.99975
-49.02 | -1.99125
-49 | -1.98274
-48.98 | -1.97418
-48.96 | -1.96558
-48.94 | -1.95697
-48.92 | -1.94831
-48.9 | -1.93963
-48.88 | -1.93092
-48.86 | -1.92216
-48.84 | -1.91339
-48.82 | -1.90457
-48.8 | -1.89571
-48.78 | -1.88684
-48.76 | -1.87792
-48.74 | -1.86899
-48.72 | -1.86001
-48.7 | -1.851
-48.68 | -1.84194
-48.66 | -1.83287
-48.64 | -1.82376
-48.62 | -1.81462
-48.6 | -1.80543
-48.58 | -1.79621
-48.56 | -1.78698
-48.54 | -1.77769
-48.52 | -1.76837
-48.5 | -1.75902
-48.48 | -1.74965
-48.46 | -1.74022
-48.44 | -1.73076
-48.42 | -1.72127
-48.4 | -1.71174
-48.38 | -1.70219
-48.36 | -1.69259
-48.34 | -1.68296
-48.32 | -1.67329
-48.3 | -1.66358
-48.28 | -1.65385
-48.26 | -1.64408
-48.24 | -1.63427
-48.22 | -1.62442
-48.2 | -1.61453
-48.18 | -1.60462
-48.16 | -1.59465
-48.14 | -1.58466
-48.12 | -1.57463
-48.1 | -1.56456
-48.08 | -1.55445
-48.06 | -1.54432
-48.04 | -1.53413
-48.02 | -1.52392
-48 | -1.51365
-47.98 | -1.50337
-47.96 | -1.49304
-47.94 | -1.48267
-47.92 | -1.47226
-47.9 | -1.46181
-47.88 | -1.45133
-47.86 | -1.4408
-47.84 | -1.43023
-47.82 | -1.41963
-47.8 | -1.409
-47.78 | -1.39831
-47.76 | -1.38759
-47.74 | -1.37684
-47.72 | -1.36604
-47.7 | -1.35519
-47.68 | -1.34432
-47.66 | -1.3334
-47.64 | -1.32243
-47.62 | -1.31143
-47.6 | -1.30039
-47.58 | -1.28932
-47.56 | -1.2782
-47.54 | -1.26703
-47.52 | -1.25583
-47.5 | -1.24457
-47.48 | -1.23328
-47.46 | -1.22196
-47.44 | -1.21058
-47.42 | -1.19917
-47.4 | -1.18771
-47.38 | -1.17621
-47.36 | -1.16469
-47.34 | -1.15311
-47.32 | -1.14146
-47.3 | -1.1298
-47.28 | -1.11808
-47.26 | -1.10634
-47.24 | -1.09454
-47.22 | -1.0827
-47.2 | -1.07082
-47.18 | -1.05888
-47.16 | -1.0469
-47.14 | -1.0349
-47.12 | -1.02282
-47.1 | -1.01072
-47.08 | -0.99858
-47.06 | -0.98638
-47.04 | -0.97414
-47.02 | -0.96185
-47 | -0.94953
-46.98 | -0.93715
-46.96 | -0.92473
-46.94 | -0.91226
-46.92 | -0.89974
-46.9 | -0.88718
-46.88 | -0.87459
-46.86 | -0.86193
-46.84 | -0.84923
-46.82 | -0.83648
-46.8 | -0.82368
-46.78 | -0.81085
-46.76 | -0.79797
-46.74 | -0.78504
-46.72 | -0.77204
-46.7 | -0.75903
-46.68 | -0.74593
-46.66 | -0.73282
-46.64 | -0.71964
-46.62 | -0.70641
-46.6 | -0.69314
-46.58 | -0.67982
-46.56 | -0.66645
-46.54 | -0.65304
-46.52 | -0.63957
-46.5 | -0.62605
-46.48 | -0.61248
-46.46 | -0.59887
-46.44 | -0.5852
-46.42 | -0.57149
-46.4 | -0.55772
-46.38 | -0.54391
-46.36 | -0.53004
-46.34 | -0.51611
-46.32 | -0.50214
-46.3 | -0.48813
-46.28 | -0.47406
-46.26 | -0.45993
-46.24 | -0.44574
-46.22 | -0.43151
-46.2 | -0.41724
-46.18 | -0.4029
-46.16 | -0.38851
-46.14 | -0.37408
-46.12 | -0.35959
-46.1 | -0.34505
-46.08 | -0.33044
-46.06 | -0.31579
-46.04 | -0.30109
-46.02 | -0.28632
-46 | -0.27152
-45.98 | -0.25665
-45.96 | -0.24173
-45.94 | -0.22674
-45.92 | -0.21172
-45.9 | -0.19661
-45.88 | -0.18147
-45.86 | -0.16628
-45.84 | -0.15102
-45.82 | -0.13572
-45.8 | -0.12036
-45.78 | -0.10493
-45.76 | -0.08945
-45.74 | -0.07391
-45.72 | -0.05833
-45.7 | -0.04267
-45.68 | -0.02696
-45.66 | -0.0112
-45.64 | 0.00462
-45.62 | 0.0205
-45.6 | 0.03644
-45.58 | 0.05244
-45.56 | 0.0685
-45.54 | 0.08459
-45.52 | 0.10077
-45.5 | 0.11701
-45.48 | 0.13329
-45.46 | 0.14965
-45.44 | 0.16607
-45.42 | 0.18252
-45.4 | 0.19906
-45.38 | 0.21566
-45.36 | 0.23229
-45.34 | 0.24901
-45.32 | 0.26578
-45.3 | 0.28262
-45.28 | 0.29951
-45.26 | 0.31647
-45.24 | 0.33348
-45.22 | 0.35058
-45.2 | 0.36771
-45.18 | 0.38493
-45.16 | 0.4022
-45.14 | 0.41953
-45.12 | 0.43692
-45.1 | 0.45438
-45.08 | 0.47191
-45.06 | 0.4895
-45.04 | 0.50715
-45.02 | 0.52486
-45 | 0.54263
-44.98 | 0.56048
-44.96 | 0.57839
-44.94 | 0.59636
-44.92 | 0.61441
-44.9 | 0.63252
-44.88 | 0.65069
-44.86 | 0.66892
-44.84 | 0.68723
-44.82 | 0.70559
-44.8 | 0.72404
-44.78 | 0.74255
-44.76 | 0.76112
-44.74 | 0.77976
-44.72 | 0.79847
-44.7 | 0.81723
-44.68 | 0.83608
-44.66 | 0.855
-44.64 | 0.87397
-44.62 | 0.89303
-44.6 | 0.91216
-44.58 | 0.93134
-44.56 | 0.9506
-44.54 | 0.96993
-44.52 | 0.98933
-44.5 | 1.00879
-44.48 | 1.02833
-44.46 | 1.04795
-44.44 | 1.06763
-44.42 | 1.08738
-44.4 | 1.10722
-44.38 | 1.1271
-44.36 | 1.14708
-44.34 | 1.16712
-44.32 | 1.18723
-44.3 | 1.20741
-44.28 | 1.22767
-44.26 | 1.24801
-44.24 | 1.26843
-44.22 | 1.2889
-44.2 | 1.30946
-44.18 | 1.3301
-44.16 | 1.35079
-44.14 | 1.37159
-44.12 | 1.39244
-44.1 | 1.41338
-44.08 | 1.43437
-44.06 | 1.45547
-44.04 | 1.47662
-44.02 | 1.49785
-44 | 1.51917
-43.98 | 1.54056
-43.96 | 1.56203
-43.94 | 1.58356
-43.92 | 1.60519
-43.9 | 1.6269
-43.88 | 1.64868
-43.86 | 1.67053
-43.84 | 1.69248
-43.82 | 1.71448
-43.8 | 1.73659
-43.78 | 1.75876
-43.76 | 1.78101
-43.74 | 1.80336
-43.72 | 1.82577
-43.7 | 1.84827
-43.68 | 1.87086
-43.66 | 1.8935
-43.64 | 1.91625
-43.62 | 1.93908
-43.6 | 1.96198
-43.58 | 1.98497
-43.56 | 2.00805
-43.54 | 2.03119
-43.52 | 2.05444
-43.5 | 2.07776
-43.48 | 2.10118
-43.46 | 2.12466
-43.44 | 2.14824
-43.42 | 2.17191
-43.4 | 2.19565
-43.38 | 2.21949
-43.36 | 2.24339
-43.34 | 2.26741
-43.32 | 2.29148
-43.3 | 2.31566
-43.28 | 2.33992
-43.26 | 2.36428
-43.24 | 2.38872
-43.22 | 2.41323
-43.2 | 2.43785
-43.18 | 2.46257
-43.16 | 2.48734
-43.14 | 2.51224
-43.12 | 2.53719
-43.1 | 2.56226
-43.08 | 2.58742
-43.06 | 2.61265
-43.04 | 2.63798
-43.02 | 2.6634
-43 | 2.68891
-42.98 | 2.71452
-42.96 | 2.74021
-42.94 | 2.766
-42.92 | 2.79187
-42.9 | 2.81786
-42.88 | 2.84391
-42.86 | 2.87008
-42.84 | 2.89633
-42.82 | 2.92267
-42.8 | 2.94912
-42.78 | 2.97565
-42.76 | 3.00229
-42.74 | 3.02902
-42.72 | 3.05584
-42.7 | 3.08275
-42.68 | 3.10977
-42.66 | 3.13688
-42.64 | 3.16408
-42.62 | 3.19138
-42.6 | 3.21879
-42.58 | 3.24629
-42.56 | 3.27389
-42.54 | 3.30159
-42.52 | 3.32939
-42.5 | 3.35729
-42.48 | 3.38527
-42.46 | 3.41337
-42.44 | 3.44157
-42.42 | 3.46986
-42.4 | 3.49826
-42.38 | 3.52676
-42.36 | 3.55535
-42.34 | 3.58405
-42.32 | 3.61286
-42.3 | 3.64176
-42.28 | 3.67077
-42.26 | 3.69989
-42.24 | 3.7291
-42.22 | 3.75843
-42.2 | 3.78785
-42.18 | 3.81738
-42.16 | 3.84701
-42.14 | 3.87676
-42.12 | 3.90661
-42.1 | 3.93656
-42.08 | 3.96661
-42.06 | 3.99678
-42.04 | 4.02704
-42.02 | 4.05743
-42 | 4.08792
-41.98 | 4.11852
-41.96 | 4.14923
-41.94 | 4.18003
-41.92 | 4.21096
-41.9 | 4.24198
-41.88 | 4.27313
-41.86 | 4.30439
-41.84 | 4.33575
-41.82 | 4.36723
-41.8 | 4.39882
-41.78 | 4.43052
-41.76 | 4.46232
-41.74 | 4.49426
-41.72 | 4.52627
-41.7 | 4.55843
-41.68 | 4.59069
-41.66 | 4.62307
-41.64 | 4.65557
-41.62 | 4.68818
-41.6 | 4.7209
-41.58 | 4.75373
-41.56 | 4.78669
-41.54 | 4.81976
-41.52 | 4.85295
-41.5 | 4.88627
-41.48 | 4.91968
-41.46 | 4.95323
-41.44 | 4.98688
-41.42 | 5.02065
-41.4 | 5.05456
-41.38 | 5.08857
-41.36 | 5.12272
-41.34 | 5.15697
-41.32 | 5.19135
-41.3 | 5.22584
-41.28 | 5.26047
-41.26 | 5.29521
-41.24 | 5.33008
-41.22 | 5.36506
-41.2 | 5.40016
-41.18 | 5.43541
-41.16 | 5.47077
-41.14 | 5.50625
-41.12 | 5.54185
-41.1 | 5.57759
-41.08 | 5.61345
-41.06 | 5.64943
-41.04 | 5.68555
-41.02 | 5.72179
-41 | 5.75814
-40.98 | 5.79464
-40.96 | 5.83126
-40.94 | 5.86801
-40.92 | 5.90489
-40.9 | 5.9419
-40.88 | 5.97903
-40.86 | 6.01631
-40.84 | 6.0537
-40.82 | 6.09123
-40.8 | 6.12888
-40.78 | 6.16667
-40.76 | 6.2046
-40.74 | 6.24267
-40.72 | 6.28086
-40.7 | 6.31919
-40.68 | 6.35763
-40.66 | 6.39622
-40.64 | 6.43496
-40.62 | 6.47383
-40.6 | 6.51281
-40.58 | 6.55196
-40.56 | 6.59122
-40.54 | 6.63064
-40.52 | 6.67018
-40.5 | 6.70986
-40.48 | 6.74968
-40.46 | 6.78964
-40.44 | 6.82976
-40.42 | 6.87
-40.4 | 6.91037
-40.38 | 6.95089
-40.36 | 6.99157
-40.34 | 7.03236
-40.32 | 7.07332
-40.3 | 7.11441
-40.28 | 7.15564
-40.26 | 7.19701
-40.24 | 7.23853
-40.22 | 7.2802
-40.2 | 7.32201
-40.18 | 7.36396
-40.16 | 7.40606
-40.14 | 7.44831
-40.12 | 7.4907
-40.1 | 7.53324
-40.08 | 7.57593
-40.06 | 7.61875
-40.04 | 7.66174
-40.02 | 7.70488
-40 | 7.74816
-39.98 | 7.79159
-39.96 | 7.83519
-39.94 | 7.87891
-39.92 | 7.92281
-39.9 | 7.96685
-39.88 | 8.01102
-39.86 | 8.05536
-39.84 | 8.09986
-39.82 | 8.14451
-39.8 | 8.18933
-39.78 | 8.23428
-39.76 | 8.27939
-39.74 | 8.32467
-39.72 | 8.3701
-39.7 | 8.41567
-39.68 | 8.46142
-39.66 | 8.50733
-39.64 | 8.55338
-39.62 | 8.59959
-39.6 | 8.64597
-39.58 | 8.6925
-39.56 | 8.7392
-39.54 | 8.78607
-39.52 | 8.83307
-39.5 | 8.88026
-39.48 | 8.9276
-39.46 | 8.9751
-39.44 | 9.02278
-39.42 | 9.0706
-39.4 | 9.1186
-39.38 | 9.16678
-39.36 | 9.21509
-39.34 | 9.26359
-39.32 | 9.31224
-39.3 | 9.36108
-39.28 | 9.41007
-39.26 | 9.45923
-39.24 | 9.50856
-39.22 | 9.55807
-39.2 | 9.60774
-39.18 | 9.65757
-39.16 | 9.70758
-39.14 | 9.75777
-39.12 | 9.80811
-39.1 | 9.85864
-39.08 | 9.90934
-39.06 | 9.96023
-39.04 | 10.01127
-39.02 | 10.06249
-39 | 10.11388
-38.98 | 10.16546
-38.96 | 10.2172
-38.94 | 10.26914
-38.92 | 10.32123
-38.9 | 10.37351
-38.88 | 10.42597
-38.86 | 10.4786
-38.84 | 10.53142
-38.82 | 10.58441
-38.8 | 10.63758
-38.78 | 10.69096
-38.76 | 10.74449
-38.74 | 10.79822
-38.72 | 10.85211
-38.7 | 10.9062
-38.68 | 10.96048
-38.66 | 11.01493
-38.64 | 11.06957
-38.62 | 11.1244
-38.6 | 11.17942
-38.58 | 11.2346
-38.56 | 11.29001
-38.54 | 11.34557
-38.52 | 11.40135
-38.5 | 11.45729
-38.48 | 11.51344
-38.46 | 11.56976
-38.44 | 11.6263
-38.42 | 11.68301
-38.4 | 11.73991
-38.38 | 11.79702
-38.36 | 11.85431
-38.34 | 11.91178
-38.32 | 11.96947
-38.3 | 12.02734
-38.28 | 12.08543
-38.26 | 12.1437
-38.24 | 12.20214
-38.22 | 12.26081
-38.2 | 12.31967
-38.18 | 12.37874
-38.16 | 12.43798
-38.14 | 12.49744
-38.12 | 12.5571
-38.1 | 12.61696
-38.08 | 12.67702
-38.06 | 12.73727
-38.04 | 12.79775
-38.02 | 12.8584
-38 | 12.91928
-37.98 | 12.98037
-37.96 | 13.04164
-37.94 | 13.10314
-37.92 | 13.16483
-37.9 | 13.22673
-37.88 | 13.28884
-37.86 | 13.35115
-37.84 | 13.41367
-37.82 | 13.47642
-37.8 | 13.53936
-37.78 | 13.60253
-37.76 | 13.66589
-37.74 | 13.72947
-37.72 | 13.79327
-37.7 | 13.85727
-37.68 | 13.9215
-37.66 | 13.98594
-37.64 | 14.05057
-37.62 | 14.11545
-37.6 | 14.18054
-37.58 | 14.24583
-37.56 | 14.31136
-37.54 | 14.37709
-37.52 | 14.44304
-37.5 | 14.50923
-37.48 | 14.57564
-37.46 | 14.64224
-37.44 | 14.70909
-37.42 | 14.77615
-37.4 | 14.84343
-37.38 | 14.91095
-37.36 | 14.97869
-37.34 | 15.04665
-37.32 | 15.11483
-37.3 | 15.18324
-37.28 | 15.25188
-37.26 | 15.32075
-37.24 | 15.38984
-37.22 | 15.45918
-37.2 | 15.52873
-37.18 | 15.59852
-37.16 | 15.66852
-37.14 | 15.73877
-37.12 | 15.80926
-37.1 | 15.87998
-37.08 | 15.95092
-37.06 | 16.02211
-37.04 | 16.09353
-37.02 | 16.16519
-37 | 16.23707
-36.98 | 16.3092
-36.96 | 16.38156
-36.94 | 16.45418
-36.92 | 16.52703
-36.9 | 16.6001
-36.88 | 16.67343
-36.86 | 16.747
-36.84 | 16.82081
-36.82 | 16.89486
-36.8 | 16.96917
-36.78 | 17.04371
-36.76 | 17.1185
-36.74 | 17.19352
-36.72 | 17.2688
-36.7 | 17.34434
-36.68 | 17.4201
-36.66 | 17.49614
-36.64 | 17.5724
-36.62 | 17.64893
-36.6 | 17.72571
-36.58 | 17.80274
-36.56 | 17.88001
-36.54 | 17.95754
-36.52 | 18.03533
-36.5 | 18.11336
-36.48 | 18.19166
-36.46 | 18.27021
-36.44 | 18.34901
-36.42 | 18.42808
-36.4 | 18.50742
-36.38 | 18.587
-36.36 | 18.66684
-36.34 | 18.74693
-36.32 | 18.82731
-36.3 | 18.90793
-36.28 | 18.98882
-36.26 | 19.06997
-36.24 | 19.15138
-36.22 | 19.23307
-36.2 | 19.31502
-36.18 | 19.39723
-36.16 | 19.47971
-36.14 | 19.56246
-36.12 | 19.64548
-36.1 | 19.72876
-36.08 | 19.81232
-36.06 | 19.89614
-36.04 | 19.98026
-36.02 | 20.06461
-36 | 20.14927
-35.98 | 20.23418
-35.96 | 20.31939
-35.94 | 20.40486
-35.92 | 20.49061
-35.9 | 20.57662
-35.88 | 20.66293
-35.86 | 20.74951
-35.84 | 20.83637
-35.82 | 20.92352
-35.8 | 21.01094
-35.78 | 21.09864
-35.76 | 21.18663
-35.74 | 21.27491
-35.72 | 21.36347
-35.7 | 21.4523
-35.68 | 21.54143
-35.66 | 21.63084
-35.64 | 21.72055
-35.62 | 21.81054
-35.6 | 21.90081
-35.58 | 21.99137
-35.56 | 22.08223
-35.54 | 22.1734
-35.52 | 22.26484
-35.5 | 22.35658
-35.48 | 22.44859
-35.46 | 22.54093
-35.44 | 22.63354
-35.42 | 22.72646
-35.4 | 22.81967
-35.38 | 22.9132
-35.36 | 23.00701
-35.34 | 23.10111
-35.32 | 23.19552
-35.3 | 23.29024
-35.28 | 23.38525
-35.26 | 23.48057
-35.24 | 23.57621
-35.22 | 23.67212
-35.2 | 23.76836
-35.18 | 23.8649
-35.16 | 23.96175
-35.14 | 24.0589
-35.12 | 24.15637
-35.1 | 24.25414
-35.08 | 24.35223
-35.06 | 24.45061
-35.04 | 24.54932
-35.02 | 24.64834
-35 | 24.74768
-34.98 | 24.84734
-34.96 | 24.9473
-34.94 | 25.04757
-34.92 | 25.14819
-34.9 | 25.2491
-34.88 | 25.35033
-34.86 | 25.4519
-34.84 | 25.55377
-34.82 | 25.65598
-34.8 | 25.7585
-34.78 | 25.86134
-34.76 | 25.96451
-34.74 | 26.06801
-34.72 | 26.17182
-34.7 | 26.27598
-34.68 | 26.38045
-34.66 | 26.48527
-34.64 | 26.5904
-34.62 | 26.69587
-34.6 | 26.80166
-34.58 | 26.90779
-34.56 | 27.01425
-34.54 | 27.12105
-34.52 | 27.22817
-34.5 | 27.33565
-34.48 | 27.44345
-34.46 | 27.55159
-34.44 | 27.66008
-34.42 | 27.7689
-34.4 | 27.87807
-34.38 | 27.98756
-34.36 | 28.09741
-34.34 | 28.20759
-34.32 | 28.31812
-34.3 | 28.429
-34.28 | 28.54022
-34.26 | 28.6518
-34.24 | 28.76372
-34.22 | 28.87597
-34.2 | 28.98859
-34.18 | 29.10156
-34.16 | 29.21487
-34.14 | 29.32854
-34.12 | 29.44257
-34.1 | 29.55693
-34.08 | 29.67168
-34.06 | 29.78676
-34.04 | 29.9022
-34.02 | 30.018
-34 | 30.13415
-33.98 | 30.25069
-33.96 | 30.36756
-33.94 | 30.48481
-33.92 | 30.6024
-33.9 | 30.72037
-33.88 | 30.83871
-33.86 | 30.95742
-33.84 | 31.07648
-33.82 | 31.1959
-33.8 | 31.31569
-33.78 | 31.43587
-33.76 | 31.55641
-33.74 | 31.67732
-33.72 | 31.79859
-33.7 | 31.92026
-33.68 | 32.04228
-33.66 | 32.16469
-33.64 | 32.28745
-33.62 | 32.41061
-33.6 | 32.53415
-33.58 | 32.65807
-33.56 | 32.78234
-33.54 | 32.90702
-33.52 | 33.03207
-33.5 | 33.15752
-33.48 | 33.28333
-33.46 | 33.40953
-33.44 | 33.53614
-33.42 | 33.6631
-33.4 | 33.79048
-33.38 | 33.91822
-33.36 | 34.04637
-33.34 | 34.17489
-33.32 | 34.30382
-33.3 | 34.43313
-33.28 | 34.56284
-33.26 | 34.69294
-33.24 | 34.82345
-33.22 | 34.95435
-33.2 | 35.08563
-33.18 | 35.21733
-33.16 | 35.34942
-33.14 | 35.4819
-33.12 | 35.61479
-33.1 | 35.7481
-33.08 | 35.88179
-33.06 | 36.0159
-33.04 | 36.1504
-33.02 | 36.28532
-33 | 36.42064
-32.98 | 36.55636
-32.96 | 36.6925
-32.94 | 36.82905
-32.92 | 36.966
-32.9 | 37.10339
-32.88 | 37.24118
-32.86 | 37.37936
-32.84 | 37.51799
-32.82 | 37.65703
-32.8 | 37.79647
-32.78 | 37.93635
-32.76 | 38.07662
-32.74 | 38.21733
-32.72 | 38.35846
-32.7 | 38.50001
-32.68 | 38.642
-32.66 | 38.7844
-32.64 | 38.92723
-32.62 | 39.07049
-32.6 | 39.21416
-32.58 | 39.35828
-32.56 | 39.50281
-32.54 | 39.64778
-32.52 | 39.79319
-32.5 | 39.93902
-32.48 | 40.08531
-32.46 | 40.23201
-32.44 | 40.37915
-32.42 | 40.52673
-32.4 | 40.67474
-32.38 | 40.8232
-32.36 | 40.97209
-32.34 | 41.12144
-32.32 | 41.27123
-32.3 | 41.42145
-32.28 | 41.57211
-32.26 | 41.72324
-32.24 | 41.87479
-32.22 | 42.02681
-32.2 | 42.17926
-32.18 | 42.33218
-32.16 | 42.48552
-32.14 | 42.63935
-32.12 | 42.79362
-32.1 | 42.94832
-32.08 | 43.1035
-32.06 | 43.25914
-32.04 | 43.41521
-32.02 | 43.57177
-32 | 43.72878
-31.98 | 43.88625
-31.96 | 44.04417
-31.94 | 44.20256
-31.92 | 44.36142
-31.9 | 44.52074
-31.88 | 44.68053
-31.86 | 44.84079
-31.84 | 45.0015
-31.82 | 45.16269
-31.8 | 45.32436
-31.78 | 45.4865
-31.76 | 45.64911
-31.74 | 45.81219
-31.72 | 45.97575
-31.7 | 46.13976
-31.68 | 46.30428
-31.66 | 46.46927
-31.64 | 46.63473
-31.62 | 46.80068
-31.6 | 46.9671
-31.58 | 47.13401
-31.56 | 47.3014
-31.54 | 47.46928
-31.52 | 47.63765
-31.5 | 47.80651
-31.48 | 47.97584
-31.46 | 48.14566
-31.44 | 48.31599
-31.42 | 48.48679
-31.4 | 48.65811
-31.38 | 48.8299
-31.36 | 49.00218
-31.34 | 49.17497
-31.32 | 49.34826
-31.3 | 49.52205
-31.28 | 49.69633
-31.26 | 49.87111
-31.24 | 50.04639
-31.22 | 50.22217
-31.2 | 50.39846
-31.18 | 50.57525
-31.16 | 50.75256
-31.14 | 50.93037
-31.12 | 51.10867
-31.1 | 51.28749
-31.08 | 51.46683
-31.06 | 51.64669
-31.04 | 51.82704
-31.02 | 52.00791
-31 | 52.1893
-30.98 | 52.37121
-30.96 | 52.55363
-30.94 | 52.73657
-30.92 | 52.92003
-30.9 | 53.10403
-30.88 | 53.28852
-30.86 | 53.47355
-30.84 | 53.6591
-30.82 | 53.84516
-30.8 | 54.03176
-30.78 | 54.2189
-30.76 | 54.40656
-30.74 | 54.59475
-30.72 | 54.78347
-30.7 | 54.97272
-30.68 | 55.1625
-30.66 | 55.35283
-30.64 | 55.54367
-30.62 | 55.73506
-30.6 | 55.927
-30.58 | 56.11947
-30.56 | 56.31246
-30.54 | 56.50603
-30.52 | 56.70011
-30.5 | 56.89476
-30.48 | 57.08994
-30.46 | 57.28565
-30.44 | 57.48193
-30.42 | 57.67876
-30.4 | 57.87613
-30.38 | 58.07405
-30.36 | 58.27253
-30.34 | 58.47155
-30.32 | 58.67113
-30.3 | 58.87128
-30.28 | 59.07198
-30.26 | 59.27322
-30.24 | 59.47503
-30.22 | 59.67739
-30.2 | 59.88033
-30.18 | 60.08383
-30.16 | 60.28789
-30.14 | 60.4925
-30.12 | 60.69769
-30.1 | 60.90345
-30.08 | 61.10978
-30.06 | 61.31666
-30.04 | 61.52413
-30.02 | 61.73217
-30 | 61.94078
-29.98 | 62.14995
-29.96 | 62.35971
-29.94 | 62.57004
-29.92 | 62.78096
-29.9 | 62.99246
-29.88 | 63.20451
-29.86 | 63.41716
-29.84 | 63.63041
-29.82 | 63.84421
-29.8 | 64.05862
-29.78 | 64.27362
-29.76 | 64.48919
-29.74 | 64.70535
-29.72 | 64.9221
-29.7 | 65.13945
-29.68 | 65.35737
-29.66 | 65.57591
-29.64 | 65.79503
-29.62 | 66.01475
-29.6 | 66.23506
-29.58 | 66.45597
-29.56 | 66.67748
-29.54 | 66.8996
-29.52 | 67.1223
-29.5 | 67.34562
-29.48 | 67.56953
-29.46 | 67.79407
-29.44 | 68.0192
-29.42 | 68.24492
-29.4 | 68.47126
-29.38 | 68.69822
-29.36 | 68.9258
-29.34 | 69.15397
-29.32 | 69.38276
-29.3 | 69.61217
-29.28 | 69.84219
-29.26 | 70.07282
-29.24 | 70.30407
-29.22 | 70.53595
-29.2 | 70.76844
-29.18 | 71.00157
-29.16 | 71.23529
-29.14 | 71.46968
-29.12 | 71.70466
-29.1 | 71.94027
-29.08 | 72.1765
-29.06 | 72.41337
-29.04 | 72.65088
-29.02 | 72.88902
-29 | 73.12778
-28.98 | 73.36718
-28.96 | 73.60721
-28.94 | 73.84789
-28.92 | 74.08917
-28.9 | 74.33112
-28.88 | 74.57372
-28.86 | 74.81694
-28.84 | 75.06079
-28.82 | 75.3053
-28.8 | 75.55045
-28.78 | 75.79625
-28.76 | 76.0427
-28.74 | 76.28979
-28.72 | 76.53753
-28.7 | 76.78592
-28.68 | 77.03497
-28.66 | 77.28467
-28.64 | 77.53502
-28.62 | 77.78602
-28.6 | 78.03769
-28.58 | 78.29
-28.56 | 78.54297
-28.54 | 78.79662
-28.52 | 79.05092
-28.5 | 79.30588
-28.48 | 79.56149
-28.46 | 79.81779
-28.44 | 80.07473
-28.42 | 80.33236
-28.4 | 80.59064
-28.38 | 80.8496
-28.36 | 81.10924
-28.34 | 81.36953
-28.32 | 81.63052
-28.3 | 81.89216
-28.28 | 82.15448
-28.26 | 82.41748
-28.24 | 82.68116
-28.22 | 82.94551
-28.2 | 83.21056
-28.18 | 83.47626
-28.16 | 83.74266
-28.14 | 84.00974
-28.12 | 84.27751
-28.1 | 84.54597
-28.08 | 84.81511
-28.06 | 85.08494
-28.04 | 85.35546
-28.02 | 85.62668
-28 | 85.89857
-27.98 | 86.17116
-27.96 | 86.44445
-27.94 | 86.71845
-27.92 | 86.99313
-27.9 | 87.2685
-27.88 | 87.54458
-27.86 | 87.82137
-27.84 | 88.09883
-27.82 | 88.37701
-27.8 | 88.65591
-27.78 | 88.93549
-27.76 | 89.2158
-27.74 | 89.49681
-27.72 | 89.77851
-27.7 | 90.06093
-27.68 | 90.34407
-27.66 | 90.62792
-27.64 | 90.91247
-27.62 | 91.19774
-27.6 | 91.48374
-27.58 | 91.77044
-27.56 | 92.05786
-27.54 | 92.34601
-27.52 | 92.63488
-27.5 | 92.92446
-27.48 | 93.21476
-27.46 | 93.5058
-27.44 | 93.79756
-27.42 | 94.09003
-27.4 | 94.38323
-27.38 | 94.67718
-27.36 | 94.97183
-27.34 | 95.26723
-27.32 | 95.56336
-27.3 | 95.86023
-27.28 | 96.15783
-27.26 | 96.45616
-27.24 | 96.75523
-27.22 | 97.05503
-27.2 | 97.35558
-27.18 | 97.65686
-27.16 | 97.95888
-27.14 | 98.26166
-27.12 | 98.56516
-27.1 | 98.86943
-27.08 | 99.17442
-27.06 | 99.48018
-27.04 | 99.78668
-27.02 | 100.09392
-27 | 100.40191
-26.98 | 100.71066
-26.96 | 101.02016
-26.94 | 101.33042
-26.92 | 101.64142
-26.9 | 101.95319
-26.88 | 102.2657
-26.86 | 102.57899
-26.84 | 102.89303
-26.82 | 103.20783
-26.8 | 103.5234
-26.78 | 103.83971
-26.76 | 104.1568
-26.74 | 104.47466
-26.72 | 104.79328
-26.7 | 105.11268
-26.68 | 105.43283
-26.66 | 105.75375
-26.64 | 106.07544
-26.62 | 106.39792
-26.6 | 106.72115
-26.58 | 107.04516
-26.56 | 107.36995
-26.54 | 107.69552
-26.52 | 108.02186
-26.5 | 108.34899
-26.48 | 108.67689
-26.46 | 109.00557
-26.44 | 109.33504
-26.42 | 109.66528
-26.4 | 109.99631
-26.38 | 110.32813
-26.36 | 110.66074
-26.34 | 110.99412
-26.32 | 111.3283
-26.3 | 111.66326
-26.28 | 111.99901
-26.26 | 112.33556
-26.24 | 112.6729
-26.22 | 113.01105
-26.2 | 113.34996
-26.18 | 113.6897
-26.16 | 114.03022
-26.14 | 114.37155
-26.12 | 114.71367
-26.1 | 115.05659
-26.08 | 115.4003
-26.06 | 115.74483
-26.04 | 116.09015
-26.02 | 116.43629
-26 | 116.78323
-25.98 | 117.13096
-25.96 | 117.47953
-25.94 | 117.82888
-25.92 | 118.17906
-25.9 | 118.53003
-25.88 | 118.88182
-25.86 | 119.23443
-25.84 | 119.58786
-25.82 | 119.9421
-25.8 | 120.29713
-25.78 | 120.653
-25.76 | 121.00969
-25.74 | 121.36719
-25.72 | 121.72551
-25.7 | 122.08467
-25.68 | 122.44464
-25.66 | 122.80543
-25.64 | 123.16705
-25.62 | 123.52949
-25.6 | 123.89276
-25.58 | 124.25685
-25.56 | 124.62178
-25.54 | 124.98752
-25.52 | 125.35412
-25.5 | 125.72153
-25.48 | 126.08978
-25.46 | 126.45885
-25.44 | 126.82877
-25.42 | 127.19953
-25.4 | 127.5711
-25.38 | 127.94353
-25.36 | 128.31679
-25.34 | 128.69089
-25.32 | 129.06583
-25.3 | 129.44162
-25.28 | 129.81825
-25.26 | 130.19571
-25.24 | 130.57403
-25.22 | 130.95318
-25.2 | 131.33317
-25.18 | 131.71404
-25.16 | 132.09574
-25.14 | 132.47828
-25.12 | 132.86167
-25.1 | 133.24592
-25.08 | 133.63103
-25.06 | 134.01699
-25.04 | 134.40378
-25.02 | 134.79144
-25 | 135.17996
-24.98 | 135.56933
-24.96 | 135.95957
-24.94 | 136.35066
-24.92 | 136.74261
-24.9 | 137.13542
-24.88 | 137.52908
-24.86 | 137.92362
-24.84 | 138.31901
-24.82 | 138.71526
-24.8 | 139.11238
-24.78 | 139.51036
-24.76 | 139.90922
-24.74 | 140.30895
-24.72 | 140.70954
-24.7 | 141.111
-24.68 | 141.51332
-24.66 | 141.91653
-24.64 | 142.3206
-24.62 | 142.72555
-24.6 | 143.13137
-24.58 | 143.53806
-24.56 | 143.94562
-24.54 | 144.35406
-24.52 | 144.76339
-24.5 | 145.17358
-24.48 | 145.58466
-24.46 | 145.99663
-24.44 | 146.40945
-24.42 | 146.82318
-24.4 | 147.23777
-24.38 | 147.65326
-24.36 | 148.06963
-24.34 | 148.48687
-24.32 | 148.90501
-24.3 | 149.32405
-24.28 | 149.74396
-24.26 | 150.16474
-24.24 | 150.58642
-24.22 | 151.009
-24.2 | 151.43247
-24.18 | 151.85682
-24.16 | 152.28208
-24.14 | 152.70822
-24.12 | 153.13526
-24.1 | 153.56319
-24.08 | 153.99201
-24.06 | 154.42171
-24.04 | 154.85233
-24.02 | 155.28384
-24 | 155.71627
-23.98 | 156.14957
-23.96 | 156.58377
-23.94 | 157.01888
-23.92 | 157.45489
-23.9 | 157.89179
-23.88 | 158.32961
-23.86 | 158.76833
-23.84 | 159.20794
-23.82 | 159.64847
-23.8 | 160.08991
-23.78 | 160.53223
-23.76 | 160.97548
-23.74 | 161.41963
-23.72 | 161.86467
-23.7 | 162.31065
-23.68 | 162.75752
-23.66 | 163.20531
-23.64 | 163.654
-23.62 | 164.1036
-23.6 | 164.55411
-23.58 | 165.00555
-23.56 | 165.45789
-23.54 | 165.91116
-23.52 | 166.36533
-23.5 | 166.82043
-23.48 | 167.27643
-23.46 | 167.73334
-23.44 | 168.19118
-23.42 | 168.64993
-23.4 | 169.10962
-23.38 | 169.57021
-23.36 | 170.03173
-23.34 | 170.49417
-23.32 | 170.95752
-23.3 | 171.42178
-23.28 | 171.88699
-23.26 | 172.3531
-23.24 | 172.82016
-23.22 | 173.28813
-23.2 | 173.75701
-23.18 | 174.22683
-23.16 | 174.69758
-23.14 | 175.16925
-23.12 | 175.64184
-23.1 | 176.11536
-23.08 | 176.58981
-23.06 | 177.06519
-23.04 | 177.54151
-23.02 | 178.01873
-23 | 178.49691
-22.98 | 178.976
-22.96 | 179.45603
-22.94 | 179.93699
-22.92 | 180.41889
-22.9 | 180.90171
-22.88 | 181.38548
-22.86 | 181.87016
-22.84 | 182.35578
-22.82 | 182.84233
-22.8 | 183.32984
-22.78 | 183.81827
-22.76 | 184.30763
-22.74 | 184.79793
-22.72 | 185.28916
-22.7 | 185.78135
-22.68 | 186.27445
-22.66 | 186.7685
-22.64 | 187.2635
-22.62 | 187.75943
-22.6 | 188.25629
-22.58 | 188.75409
-22.56 | 189.25284
-22.54 | 189.75253
-22.52 | 190.25315
-22.5 | 190.75471
-22.48 | 191.25723
-22.46 | 191.76068
-22.44 | 192.26506
-22.42 | 192.7704
-22.4 | 193.27668
-22.38 | 193.78391
-22.36 | 194.29208
-22.34 | 194.80118
-22.32 | 195.31124
-22.3 | 195.82225
-22.28 | 196.3342
-22.26 | 196.84708
-22.24 | 197.36092
-22.22 | 197.87569
-22.2 | 198.39142
-22.18 | 198.9081
-22.16 | 199.42572
-22.14 | 199.94429
-22.12 | 200.4638
-22.1 | 200.98427
-22.08 | 201.50567
-22.06 | 202.02802
-22.04 | 202.55133
-22.02 | 203.0756
-22 | 203.6008
-21.98 | 204.12696
-21.96 | 204.65405
-21.94 | 205.18211
-21.92 | 205.71112
-21.9 | 206.24107
-21.88 | 206.77196
-21.86 | 207.30381
-21.84 | 207.83661
-21.82 | 208.37037
-21.8 | 208.90509
-21.78 | 209.44073
-21.76 | 209.97734
-21.74 | 210.5149
-21.72 | 211.05341
-21.7 | 211.59286
-21.68 | 212.13328
-21.66 | 212.67464
-21.64 | 213.21696
-21.62 | 213.76023
-21.6 | 214.30445
-21.58 | 214.84961
-21.56 | 215.39575
-21.54 | 215.94282
-21.52 | 216.49085
-21.5 | 217.03983
-21.48 | 217.58976
-21.46 | 218.14066
-21.44 | 218.69248
-21.42 | 219.24528
-21.4 | 219.79902
-21.38 | 220.35371
-21.36 | 220.90936
-21.34 | 221.46597
-21.32 | 222.02352
-21.3 | 222.58204
-21.28 | 223.14151
-21.26 | 223.70191
-21.24 | 224.26327
-21.22 | 224.8256
-21.2 | 225.38887
-21.18 | 225.9531
-21.16 | 226.51828
-21.14 | 227.08439
-21.12 | 227.65148
-21.1 | 228.21951
-21.08 | 228.78851
-21.06 | 229.35844
-21.04 | 229.92934
-21.02 | 230.50118
-21 | 231.07396
-20.98 | 231.64772
-20.96 | 232.22241
-20.94 | 232.79806
-20.92 | 233.37466
-20.9 | 233.95222
-20.88 | 234.53071
-20.86 | 235.11018
-20.84 | 235.69059
-20.82 | 236.27192
-20.8 | 236.85424
-20.78 | 237.43749
-20.76 | 238.02169
-20.74 | 238.60685
-20.72 | 239.19295
-20.7 | 239.78002
-20.68 | 240.368
-20.66 | 240.95696
-20.64 | 241.54686
-20.62 | 242.13771
-20.6 | 242.72949
-20.58 | 243.32226
-20.56 | 243.91593
-20.54 | 244.51058
-20.52 | 245.10615
-20.5 | 245.70269
-20.48 | 246.30017
-20.46 | 246.89858
-20.44 | 247.49795
-20.42 | 248.09828
-20.4 | 248.69953
-20.38 | 249.30173
-20.36 | 249.90488
-20.34 | 250.50898
-20.32 | 251.114
-20.3 | 251.71998
-20.28 | 252.32691
-20.26 | 252.93477
-20.24 | 253.54357
-20.22 | 254.15331
-20.2 | 254.764
-20.18 | 255.37563
-20.16 | 255.98819
-20.14 | 256.6017
-20.12 | 257.21614
-20.1 | 257.83152
-20.08 | 258.44785
-20.06 | 259.06511
-20.04 | 259.6833
-20.02 | 260.30243
-20 | 260.92251
-19.98 | 261.54351
-19.96 | 262.16545
-19.94 | 262.78832
-19.92 | 263.41214
-19.9 | 264.03688
-19.88 | 264.66256
-19.86 | 265.28915
-19.84 | 265.9167
-19.82 | 266.54516
-19.8 | 267.17457
-19.78 | 267.80489
-19.76 | 268.43615
-19.74 | 269.06834
-19.72 | 269.70146
-19.7 | 270.33551
-19.68 | 270.97048
-19.66 | 271.60636
-19.64 | 272.24318
-19.62 | 272.88094
-19.6 | 273.51961
-19.58 | 274.1592
-19.56 | 274.79972
-19.54 | 275.44115
-19.52 | 276.08351
-19.5 | 276.72679
-19.48 | 277.371
-19.46 | 278.01611
-19.44 | 278.66215
-19.42 | 279.3091
-19.4 | 279.95698
-19.38 | 280.60576
-19.36 | 281.25546
-19.34 | 281.90609
-19.32 | 282.55761
-19.3 | 283.21005
-19.28 | 283.86341
-19.26 | 284.51766
-19.24 | 285.17283
-19.22 | 285.82891
-19.2 | 286.48591
-19.18 | 287.14381
-19.16 | 287.80262
-19.14 | 288.46234
-19.12 | 289.12294
-19.1 | 289.78448
-19.08 | 290.44689
-19.06 | 291.11021
-19.04 | 291.77444
-19.02 | 292.43957
-19 | 293.10559
-18.98 | 293.77252
-18.96 | 294.44034
-18.94 | 295.10906
-18.92 | 295.77866
-18.9 | 296.44917
-18.88 | 297.12057
-18.86 | 297.79285
-18.84 | 298.46603
-18.82 | 299.1401
-18.8 | 299.81507
-18.78 | 300.49092
-18.76 | 301.16765
-18.74 | 301.84527
-18.72 | 302.52378
-18.7 | 303.20317
-18.68 | 303.88345
-18.66 | 304.56458
-18.64 | 305.24662
-18.62 | 305.92955
-18.6 | 306.61333
-18.58 | 307.29799
-18.56 | 307.98354
-18.54 | 308.66995
-18.52 | 309.35724
-18.5 | 310.0454
-18.48 | 310.73442
-18.46 | 311.42433
-18.44 | 312.1151
-18.42 | 312.80673
-18.4 | 313.49923
-18.38 | 314.1926
-18.36 | 314.88683
-18.34 | 315.58192
-18.32 | 316.27786
-18.3 | 316.97468
-18.28 | 317.67236
-18.26 | 318.37087
-18.24 | 319.07025
-18.22 | 319.77049
-18.2 | 320.47157
-18.18 | 321.1735
-18.16 | 321.87629
-18.14 | 322.57994
-18.12 | 323.28442
-18.1 | 323.98975
-18.08 | 324.69592
-18.06 | 325.40293
-18.04 | 326.11079
-18.02 | 326.81949
-18 | 327.52903
-17.98 | 328.2394
-17.96 | 328.9506
-17.94 | 329.66264
-17.92 | 330.37552
-17.9 | 331.08922
-17.88 | 331.80376
-17.86 | 332.51911
-17.84 | 333.23531
-17.82 | 333.95233
-17.8 | 334.67016
-17.78 | 335.38881
-17.76 | 336.10829
-17.74 | 336.82859
-17.72 | 337.54971
-17.7 | 338.27164
-17.68 | 338.99439
-17.66 | 339.71793
-17.64 | 340.44229
-17.62 | 341.16747
-17.6 | 341.89346
-17.58 | 342.62025
-17.56 | 343.34783
-17.54 | 344.07623
-17.52 | 344.80543
-17.5 | 345.53542
-17.48 | 346.26621
-17.46 | 346.99779
-17.44 | 347.73017
-17.42 | 348.46333
-17.4 | 349.1973
-17.38 | 349.93205
-17.36 | 350.66757
-17.34 | 351.40389
-17.32 | 352.14101
-17.3 | 352.87888
-17.28 | 353.61755
-17.26 | 354.35697
-17.24 | 355.09719
-17.22 | 355.83819
-17.2 | 356.57994
-17.18 | 357.32247
-17.16 | 358.06577
-17.14 | 358.80984
-17.12 | 359.55465
-17.1 | 360.30025
-17.08 | 361.0466
-17.06 | 361.7937
-17.04 | 362.54156
-17.02 | 363.29018
-17 | 364.03956
-16.98 | 364.78969
-16.96 | 365.54055
-16.94 | 366.29216
-16.92 | 367.04452
-16.9 | 367.79763
-16.88 | 368.55146
-16.86 | 369.30605
-16.84 | 370.06138
-16.82 | 370.81742
-16.8 | 371.57419
-16.78 | 372.33171
-16.76 | 373.08996
-16.74 | 373.84892
-16.72 | 374.6086
-16.7 | 375.36902
-16.68 | 376.13016
-16.66 | 376.89201
-16.64 | 377.65456
-16.62 | 378.41784
-16.6 | 379.18182
-16.58 | 379.94652
-16.56 | 380.71191
-16.54 | 381.47803
-16.52 | 382.24483
-16.5 | 383.01233
-16.48 | 383.78053
-16.46 | 384.54943
-16.44 | 385.31902
-16.42 | 386.08931
-16.4 | 386.86028
-16.38 | 387.63192
-16.36 | 388.40426
-16.34 | 389.1773
-16.32 | 389.95099
-16.3 | 390.72536
-16.28 | 391.5004
-16.26 | 392.27612
-16.24 | 393.05252
-16.22 | 393.82958
-16.2 | 394.60729
-16.18 | 395.38568
-16.16 | 396.16472
-16.14 | 396.9444
-16.12 | 397.72476
-16.1 | 398.50578
-16.08 | 399.28743
-16.06 | 400.06974
-16.04 | 400.85268
-16.02 | 401.63627
-16 | 402.42049
-15.98 | 403.20536
-15.96 | 403.99086
-15.94 | 404.777
-15.92 | 405.56377
-15.9 | 406.35115
-15.88 | 407.13917
-15.86 | 407.92781
-15.84 | 408.71707
-15.82 | 409.50694
-15.8 | 410.29742
-15.78 | 411.08851
-15.76 | 411.88023
-15.74 | 412.67253
-15.72 | 413.46544
-15.7 | 414.25896
-15.68 | 415.05309
-15.66 | 415.84779
-15.64 | 416.6431
-15.62 | 417.439
-15.6 | 418.23547
-15.58 | 419.03253
-15.56 | 419.83018
-15.54 | 420.62841
-15.52 | 421.4272
-15.5 | 422.22658
-15.48 | 423.02652
-15.46 | 423.82704
-15.44 | 424.62811
-15.42 | 425.42974
-15.4 | 426.23195
-15.38 | 427.0347
-15.36 | 427.83802
-15.34 | 428.64188
-15.32 | 429.44628
-15.3 | 430.25123
-15.28 | 431.05673
-15.26 | 431.86276
-15.24 | 432.66932
-15.22 | 433.47643
-15.2 | 434.28407
-15.18 | 435.09223
-15.16 | 435.90092
-15.14 | 436.71012
-15.12 | 437.51985
-15.1 | 438.33008
-15.08 | 439.14084
-15.06 | 439.95211
-15.04 | 440.76387
-15.02 | 441.57614
-15 | 442.38892
-14.98 | 443.20217
-14.96 | 444.01594
-14.94 | 444.83019
-14.92 | 445.64494
-14.9 | 446.46016
-14.88 | 447.27588
-14.86 | 448.09206
-14.84 | 448.90872
-14.82 | 449.72587
-14.8 | 450.54346
-14.78 | 451.36153
-14.76 | 452.18008
-14.74 | 452.99906
-14.72 | 453.8185
-14.7 | 454.6384
-14.68 | 455.45876
-14.66 | 456.27956
-14.64 | 457.10081
-14.62 | 457.92248
-14.6 | 458.74461
-14.58 | 459.56716
-14.56 | 460.39014
-14.54 | 461.21356
-14.52 | 462.0374
-14.5 | 462.86166
-14.48 | 463.68632
-14.46 | 464.51141
-14.44 | 465.3369
-14.42 | 466.16281
-14.4 | 466.98912
-14.38 | 467.81583
-14.36 | 468.64295
-14.34 | 469.47045
-14.32 | 470.29833
-14.3 | 471.12661
-14.28 | 471.95527
-14.26 | 472.78432
-14.24 | 473.61373
-14.22 | 474.44352
-14.2 | 475.27369
-14.18 | 476.10422
-14.16 | 476.9351
-14.14 | 477.76634
-14.12 | 478.59795
-14.1 | 479.4299
-14.08 | 480.2622
-14.06 | 481.09486
-14.04 | 481.92785
-14.02 | 482.76118
-14 | 483.59486
-13.98 | 484.42884
-13.96 | 485.26317
-13.94 | 486.09782
-13.92 | 486.93278
-13.9 | 487.76806
-13.88 | 488.60365
-13.86 | 489.43956
-13.84 | 490.27576
-13.82 | 491.11228
-13.8 | 491.94909
-13.78 | 492.78619
-13.76 | 493.6236
-13.74 | 494.46127
-13.72 | 495.29924
-13.7 | 496.13749
-13.68 | 496.97601
-13.66 | 497.8148
-13.64 | 498.65386
-13.62 | 499.4932
-13.6 | 500.33278
-13.58 | 501.17264
-13.56 | 502.01274
-13.54 | 502.85308
-13.52 | 503.69368
-13.5 | 504.53453
-13.48 | 505.3756
-13.46 | 506.21692
-13.44 | 507.05845
-13.42 | 507.90022
-13.4 | 508.74221
-13.38 | 509.58441
-13.36 | 510.42684
-13.34 | 511.26949
-13.32 | 512.11233
-13.3 | 512.95537
-13.28 | 513.79864
-13.26 | 514.64208
-13.24 | 515.4857
-13.22 | 516.32954
-13.2 | 517.17354
-13.18 | 518.01774
-13.16 | 518.86209
-13.14 | 519.70663
-13.12 | 520.55132
-13.1 | 521.3962
-13.08 | 522.24123
-13.06 | 523.08641
-13.04 | 523.93174
-13.02 | 524.77723
-13 | 525.62286
-12.98 | 526.46863
-12.96 | 527.31454
-12.94 | 528.16057
-12.92 | 529.00673
-12.9 | 529.85302
-12.88 | 530.69943
-12.86 | 531.54593
-12.84 | 532.39258
-12.82 | 533.23933
-12.8 | 534.08617
-12.78 | 534.93311
-12.76 | 535.78014
-12.74 | 536.62728
-12.72 | 537.47448
-12.7 | 538.32179
-12.68 | 539.16917
-12.66 | 540.01661
-12.64 | 540.86413
-12.62 | 541.71171
-12.6 | 542.55937
-12.58 | 543.40707
-12.56 | 544.25483
-12.54 | 545.10263
-12.52 | 545.95047
-12.5 | 546.79837
-12.48 | 547.64629
-12.46 | 548.49425
-12.44 | 549.34225
-12.42 | 550.19024
-12.4 | 551.03828
-12.38 | 551.88632
-12.36 | 552.73438
-12.34 | 553.58244
-12.32 | 554.4305
-12.3 | 555.27856
-12.28 | 556.12659
-12.26 | 556.97463
-12.24 | 557.82267
-12.22 | 558.67067
-12.2 | 559.51865
-12.18 | 560.36659
-12.16 | 561.21451
-12.14 | 562.06239
-12.12 | 562.91023
-12.1 | 563.75803
-12.08 | 564.60577
-12.06 | 565.45345
-12.04 | 566.30109
-12.02 | 567.14865
-12 | 567.99613
-11.98 | 568.84355
-11.96 | 569.69089
-11.94 | 570.53815
-11.92 | 571.38534
-11.9 | 572.23242
-11.88 | 573.0794
-11.86 | 573.92629
-11.84 | 574.77307
-11.82 | 575.61976
-11.8 | 576.46632
-11.78 | 577.31277
-11.76 | 578.15908
-11.74 | 579.00529
-11.72 | 579.85135
-11.7 | 580.69728
-11.68 | 581.54305
-11.66 | 582.3887
-11.64 | 583.23419
-11.62 | 584.07953
-11.6 | 584.92472
-11.58 | 585.76973
-11.56 | 586.61459
-11.54 | 587.45926
-11.52 | 588.30376
-11.5 | 589.14808
-11.48 | 589.9922
-11.46 | 590.83613
-11.44 | 591.67989
-11.42 | 592.52344
-11.4 | 593.36678
-11.38 | 594.2099
-11.36 | 595.0528
-11.34 | 595.89551
-11.32 | 596.73798
-11.3 | 597.58022
-11.28 | 598.42223
-11.26 | 599.264
-11.24 | 600.10553
-11.22 | 600.94683
-11.2 | 601.78786
-11.18 | 602.62864
-11.16 | 603.46915
-11.14 | 604.30939
-11.12 | 605.14937
-11.1 | 605.98907
-11.08 | 606.82849
-11.06 | 607.66763
-11.04 | 608.50648
-11.02 | 609.34502
-11 | 610.18329
-10.98 | 611.02124
-10.96 | 611.85887
-10.94 | 612.6962
-10.92 | 613.53322
-10.9 | 614.36989
-10.88 | 615.20627
-10.86 | 616.04229
-10.84 | 616.87797
-10.82 | 617.71333
-10.8 | 618.54832
-10.78 | 619.38296
-10.76 | 620.21727
-10.74 | 621.0512
-10.72 | 621.88475
-10.7 | 622.71794
-10.68 | 623.55076
-10.66 | 624.3832
-10.64 | 625.21525
-10.62 | 626.04692
-10.6 | 626.87818
-10.58 | 627.70904
-10.56 | 628.53949
-10.54 | 629.36954
-10.52 | 630.19917
-10.5 | 631.02838
-10.48 | 631.85718
-10.46 | 632.68554
-10.44 | 633.51346
-10.42 | 634.34094
-10.4 | 635.16798
-10.38 | 635.99457
-10.36 | 636.82072
-10.34 | 637.64639
-10.32 | 638.4716
-10.3 | 639.29636
-10.28 | 640.12063
-10.26 | 640.94441
-10.24 | 641.76774
-10.22 | 642.59054
-10.2 | 643.41287
-10.18 | 644.2347
-10.16 | 645.05603
-10.14 | 645.87685
-10.12 | 646.69715
-10.1 | 647.51695
-10.08 | 648.33621
-10.06 | 649.15493
-10.04 | 649.97314
-10.02 | 650.79079
-10 | 651.60793
-9.98 | 652.42449
-9.96 | 653.2405
-9.94 | 654.05597
-9.92 | 654.87087
-9.9 | 655.6852
-9.88 | 656.49895
-9.86 | 657.31212
-9.84 | 658.12472
-9.82 | 658.93674
-9.8 | 659.74814
-9.78 | 660.55897
-9.76 | 661.36918
-9.74 | 662.17879
-9.72 | 662.98778
-9.7 | 663.79616
-9.68 | 664.6039
-9.66 | 665.41103
-9.64 | 666.21751
-9.62 | 667.02336
-9.6 | 667.82858
-9.58 | 668.63313
-9.56 | 669.43703
-9.54 | 670.2403
-9.52 | 671.04289
-9.5 | 671.8448
-9.48 | 672.64603
-9.46 | 673.44661
-9.44 | 674.24649
-9.42 | 675.04567
-9.4 | 675.84418
-9.38 | 676.64197
-9.36 | 677.43908
-9.34 | 678.23546
-9.32 | 679.03114
-9.3 | 679.82609
-9.28 | 680.62034
-9.26 | 681.41383
-9.24 | 682.20661
-9.22 | 682.99863
-9.2 | 683.78991
-9.18 | 684.58046
-9.16 | 685.37025
-9.14 | 686.15926
-9.12 | 686.94752
-9.1 | 687.73501
-9.08 | 688.52173
-9.06 | 689.30766
-9.04 | 690.09282
-9.02 | 690.87718
-9 | 691.66074
-8.98 | 692.44352
-8.96 | 693.22547
-8.94 | 694.00663
-8.92 | 694.78697
-8.9 | 695.56649
-8.88 | 696.34518
-8.86 | 697.12305
-8.84 | 697.90006
-8.82 | 698.67626
-8.8 | 699.45161
-8.78 | 700.2261
-8.76 | 700.99973
-8.74 | 701.77251
-8.72 | 702.54443
-8.7 | 703.31545
-8.68 | 704.08562
-8.66 | 704.8549
-8.64 | 705.62329
-8.62 | 706.3908
-8.6 | 707.15743
-8.58 | 707.92312
-8.56 | 708.68793
-8.54 | 709.45182
-8.52 | 710.2148
-8.5 | 710.97685
-8.48 | 711.73799
-8.46 | 712.49819
-8.44 | 713.25743
-8.42 | 714.01576
-8.4 | 714.77314
-8.38 | 715.52955
-8.36 | 716.28502
-8.34 | 717.03953
-8.32 | 717.79306
-8.3 | 718.54562
-8.28 | 719.2972
-8.26 | 720.04781
-8.24 | 720.79742
-8.22 | 721.54606
-8.2 | 722.29368
-8.18 | 723.04031
-8.16 | 723.78594
-8.14 | 724.53054
-8.12 | 725.27413
-8.1 | 726.01669
-8.08 | 726.75825
-8.06 | 727.49875
-8.04 | 728.23823
-8.02 | 728.97666
-8 | 729.71404
-7.98 | 730.45038
-7.96 | 731.18564
-7.94 | 731.91985
-7.92 | 732.65301
-7.9 | 733.38507
-7.88 | 734.11607
-7.86 | 734.84599
-7.84 | 735.5748
-7.82 | 736.30255
-7.8 | 737.02918
-7.78 | 737.75471
-7.76 | 738.47913
-7.74 | 739.20245
-7.72 | 739.92465
-7.7 | 740.64572
-7.68 | 741.36566
-7.66 | 742.08447
-7.64 | 742.80217
-7.62 | 743.51869
-7.6 | 744.23409
-7.58 | 744.94832
-7.56 | 745.6614
-7.54 | 746.37332
-7.52 | 747.08407
-7.5 | 747.79364
-7.48 | 748.50204
-7.46 | 749.20927
-7.44 | 749.9153
-7.42 | 750.62016
-7.4 | 751.3238
-7.38 | 752.02623
-7.36 | 752.72749
-7.34 | 753.42751
-7.32 | 754.12632
-7.3 | 754.82391
-7.28 | 755.52028
-7.26 | 756.21542
-7.24 | 756.90932
-7.22 | 757.60197
-7.2 | 758.29338
-7.18 | 758.98355
-7.16 | 759.67247
-7.14 | 760.36011
-7.12 | 761.04649
-7.1 | 761.7316
-7.08 | 762.41545
-7.06 | 763.09802
-7.04 | 763.77929
-7.02 | 764.45928
-7 | 765.13797
-6.98 | 765.81536
-6.96 | 766.49144
-6.94 | 767.16623
-6.92 | 767.83971
-6.9 | 768.51185
-6.88 | 769.18268
-6.86 | 769.8522
-6.84 | 770.52036
-6.82 | 771.18719
-6.8 | 771.85268
-6.78 | 772.51683
-6.76 | 773.17964
-6.74 | 773.84107
-6.72 | 774.50113
-6.7 | 775.15986
-6.68 | 775.8172
-6.66 | 776.47316
-6.64 | 777.12776
-6.62 | 777.78095
-6.6 | 778.43276
-6.58 | 779.08319
-6.56 | 779.73221
-6.54 | 780.37983
-6.52 | 781.02605
-6.5 | 781.67083
-6.48 | 782.31421
-6.46 | 782.95617
-6.44 | 783.59671
-6.42 | 784.23582
-6.4 | 784.87347
-6.38 | 785.5097
-6.36 | 786.14449
-6.34 | 786.7778
-6.32 | 787.40969
-6.3 | 788.0401
-6.28 | 788.66906
-6.26 | 789.29655
-6.24 | 789.92256
-6.22 | 790.5471
-6.2 | 791.17015
-6.18 | 791.79171
-6.16 | 792.41179
-6.14 | 793.03038
-6.12 | 793.64746
-6.1 | 794.26303
-6.08 | 794.8771
-6.06 | 795.48966
-6.04 | 796.10069
-6.02 | 796.71021
-6 | 797.3182
-5.98 | 797.92465
-5.96 | 798.52957
-5.94 | 799.13296
-5.92 | 799.73479
-5.9 | 800.33508
-5.88 | 800.93381
-5.86 | 801.53099
-5.84 | 802.12659
-5.82 | 802.72065
-5.8 | 803.31311
-5.78 | 803.904
-5.76 | 804.49332
-5.74 | 805.08107
-5.72 | 805.6672
-5.7 | 806.25176
-5.68 | 806.83471
-5.66 | 807.41605
-5.64 | 807.9958
-5.62 | 808.57393
-5.6 | 809.15046
-5.58 | 809.72537
-5.56 | 810.29863
-5.54 | 810.87029
-5.52 | 811.44031
-5.5 | 812.00869
-5.48 | 812.57543
-5.46 | 813.14053
-5.44 | 813.70398
-5.42 | 814.26577
-5.4 | 814.8259
-5.38 | 815.38437
-5.36 | 815.94119
-5.34 | 816.49632
-5.32 | 817.04978
-5.3 | 817.60157
-5.28 | 818.15169
-5.26 | 818.70009
-5.24 | 819.24682
-5.22 | 819.79186
-5.2 | 820.33519
-5.18 | 820.87681
-5.16 | 821.41674
-5.14 | 821.95495
-5.12 | 822.49146
-5.1 | 823.02623
-5.08 | 823.55927
-5.06 | 824.0906
-5.04 | 824.6202
-5.02 | 825.14807
-5 | 825.67418
-4.98 | 826.19855
-4.96 | 826.72118
-4.94 | 827.24206
-4.92 | 827.76118
-4.9 | 828.27854
-4.88 | 828.79415
-4.86 | 829.30798
-4.84 | 829.82003
-4.82 | 830.33033
-4.8 | 830.83883
-4.78 | 831.34554
-4.76 | 831.85049
-4.74 | 832.35364
-4.72 | 832.855
-4.7 | 833.35455
-4.68 | 833.85229
-4.66 | 834.34824
-4.64 | 834.84237
-4.62 | 835.3347
-4.6 | 835.82521
-4.58 | 836.3139
-4.56 | 836.80075
-4.54 | 837.28579
-4.52 | 837.76899
-4.5 | 838.25035
-4.48 | 838.72988
-4.46 | 839.20756
-4.44 | 839.68339
-4.42 | 840.15738
-4.4 | 840.62951
-4.38 | 841.09979
-4.36 | 841.56819
-4.34 | 842.03473
-4.32 | 842.49941
-4.3 | 842.96221
-4.28 | 843.42315
-4.26 | 843.88219
-4.24 | 844.33937
-4.22 | 844.79464
-4.2 | 845.24802
-4.18 | 845.69953
-4.16 | 846.14911
-4.14 | 846.59682
-4.12 | 847.04262
-4.1 | 847.48649
-4.08 | 847.92847
-4.06 | 848.36854
-4.04 | 848.80668
-4.02 | 849.24291
-4 | 849.67721
-3.98 | 850.10957
-3.96 | 850.54001
-3.94 | 850.96852
-3.92 | 851.39509
-3.9 | 851.81972
-3.88 | 852.24239
-3.86 | 852.66312
-3.84 | 853.08192
-3.82 | 853.49874
-3.8 | 853.91362
-3.78 | 854.32652
-3.76 | 854.73746
-3.74 | 855.14644
-3.72 | 855.55346
-3.7 | 855.95848
-3.68 | 856.36154
-3.66 | 856.76262
-3.64 | 857.16171
-3.62 | 857.55882
-3.6 | 857.95393
-3.58 | 858.34706
-3.56 | 858.73819
-3.54 | 859.12732
-3.52 | 859.51445
-3.5 | 859.89958
-3.48 | 860.28269
-3.46 | 860.6638
-3.44 | 861.04289
-3.42 | 861.41996
-3.4 | 861.79501
-3.38 | 862.16806
-3.36 | 862.53905
-3.34 | 862.90804
-3.32 | 863.27497
-3.3 | 863.6399
-3.28 | 864.00278
-3.26 | 864.3636
-3.24 | 864.7224
-3.22 | 865.07915
-3.2 | 865.43385
-3.18 | 865.78649
-3.16 | 866.13709
-3.14 | 866.48562
-3.12 | 866.8321
-3.1 | 867.17651
-3.08 | 867.51887
-3.06 | 867.85916
-3.04 | 868.19736
-3.02 | 868.53349
-3 | 868.86755
-2.98 | 869.19954
-2.96 | 869.52945
-2.94 | 869.85726
-2.92 | 870.183
-2.9 | 870.50663
-2.88 | 870.8282
-2.86 | 871.14765
-2.84 | 871.46502
-2.82 | 871.78027
-2.8 | 872.09344
-2.78 | 872.4045
-2.76 | 872.71345
-2.74 | 873.02028
-2.72 | 873.32501
-2.7 | 873.62763
-2.68 | 873.92812
-2.66 | 874.22652
-2.64 | 874.52277
-2.62 | 874.81692
-2.6 | 875.10893
-2.58 | 875.39881
-2.56 | 875.68656
-2.54 | 875.97217
-2.52 | 876.25567
-2.5 | 876.53701
-2.48 | 876.81621
-2.46 | 877.09328
-2.44 | 877.36821
-2.42 | 877.64098
-2.4 | 877.9116
-2.38 | 878.18009
-2.36 | 878.44642
-2.34 | 878.71059
-2.32 | 878.97259
-2.3 | 879.23247
-2.28 | 879.49015
-2.26 | 879.74569
-2.24 | 879.99905
-2.22 | 880.25025
-2.2 | 880.49928
-2.18 | 880.74614
-2.16 | 880.99083
-2.14 | 881.23333
-2.12 | 881.47366
-2.1 | 881.71183
-2.08 | 881.9478
-2.06 | 882.18159
-2.04 | 882.4132
-2.02 | 882.64261
-2 | 882.86985
-1.98 | 883.0949
-1.96 | 883.31774
-1.94 | 883.53839
-1.92 | 883.75685
-1.9 | 883.97312
-1.88 | 884.18719
-1.86 | 884.39904
-1.84 | 884.60871
-1.82 | 884.81617
-1.8 | 885.02142
-1.78 | 885.22448
-1.76 | 885.42531
-1.74 | 885.62393
-1.72 | 885.82034
-1.7 | 886.01455
-1.68 | 886.20652
-1.66 | 886.39629
-1.64 | 886.58384
-1.62 | 886.76917
-1.6 | 886.95227
-1.58 | 887.13316
-1.56 | 887.31183
-1.54 | 887.48826
-1.52 | 887.66246
-1.5 | 887.83444
-1.48 | 888.00419
-1.46 | 888.17171
-1.44 | 888.337
-1.42 | 888.50004
-1.4 | 888.66085
-1.38 | 888.81943
-1.36 | 888.97577
-1.34 | 889.12987
-1.32 | 889.28173
-1.3 | 889.43136
-1.28 | 889.57874
-1.26 | 889.72387
-1.24 | 889.86675
-1.22 | 890.00738
-1.2 | 890.14579
-1.18 | 890.28192
-1.16 | 890.41581
-1.14 | 890.54747
-1.12 | 890.67686
-1.1 | 890.804
-1.08 | 890.92887
-1.06 | 891.05149
-1.04 | 891.17187
-1.02 | 891.29
-1 | 891.40585
-0.98 | 891.51946
-0.96 | 891.63078
-0.94 | 891.73988
-0.92 | 891.8467
-0.9 | 891.95125
-0.88 | 892.05354
-0.86 | 892.15356
-0.84 | 892.25133
-0.82 | 892.34683
-0.8 | 892.44006
-0.78 | 892.53102
-0.76 | 892.61971
-0.74 | 892.70614
-0.72 | 892.7903
-0.7 | 892.87219
-0.68 | 892.9518
-0.66 | 893.02916
-0.64 | 893.10422
-0.62 | 893.17703
-0.6 | 893.24756
-0.58 | 893.31582
-0.56 | 893.38178
-0.54 | 893.4455
-0.52 | 893.50694
-0.5 | 893.56608
-0.48 | 893.62295
-0.46 | 893.67756
-0.44 | 893.72988
-0.42 | 893.77992
-0.4 | 893.8277
-0.38 | 893.87319
-0.36 | 893.9164
-0.34 | 893.95733
-0.32 | 893.99598
-0.3 | 894.03236
-0.28 | 894.06644
-0.26 | 894.09826
-0.24 | 894.1278
-0.22 | 894.15504
-0.2 | 894.18001
-0.18 | 894.2027
-0.16 | 894.2231
-0.14 | 894.24123
-0.12 | 894.25707
-0.1 | 894.27064
-0.08 | 894.28192
-0.06 | 894.29092
-0.04 | 894.29762
-0.02 | 894.30206
0 | 894.30421
0.02 | 894.30407
0.04 | 894.30166
0.06 | 894.29697
0.08 | 894.28998
0.1 | 894.28073
0.12 | 894.26918
0.14 | 894.25535
0.16 | 894.23926
0.18 | 894.22087
0.2 | 894.20019
0.22 | 894.17723
0.24 | 894.15199
0.26 | 894.12449
0.28 | 894.0947
0.3 | 894.06262
0.32 | 894.02826
0.34 | 893.99162
0.36 | 893.95272
0.38 | 893.91152
0.4 | 893.86804
0.42 | 893.82229
0.44 | 893.77425
0.46 | 893.72394
0.48 | 893.67135
0.5 | 893.61648
0.52 | 893.55935
0.54 | 893.49993
0.56 | 893.43824
0.58 | 893.37428
0.6 | 893.30803
0.62 | 893.23952
0.64 | 893.16872
0.66 | 893.09566
0.68 | 893.02032
0.7 | 892.94271
0.72 | 892.86283
0.74 | 892.78068
0.76 | 892.69625
0.78 | 892.60956
0.8 | 892.52061
0.82 | 892.42939
0.84 | 892.3359
0.86 | 892.24012
0.88 | 892.14211
0.9 | 892.04182
0.92 | 891.93925
0.94 | 891.83444
0.96 | 891.72736
0.98 | 891.61803
1 | 891.50643
1.02 | 891.39256
1.04 | 891.27644
1.06 | 891.15806
1.08 | 891.03742
1.1 | 890.91454
1.12 | 890.78939
1.14 | 890.66199
1.16 | 890.53234
1.18 | 890.40043
1.2 | 890.26628
1.22 | 890.12989
1.24 | 889.99122
1.26 | 889.85033
1.28 | 889.70717
1.3 | 889.56178
1.32 | 889.41414
1.34 | 889.26428
1.36 | 889.11216
1.38 | 888.9578
1.4 | 888.8012
1.42 | 888.64236
1.44 | 888.48129
1.46 | 888.31797
1.48 | 888.15242
1.5 | 887.98467
1.52 | 887.81466
1.54 | 887.64241
1.56 | 887.46794
1.58 | 887.29125
1.6 | 887.11235
1.62 | 886.9312
1.64 | 886.74784
1.66 | 886.56225
1.68 | 886.37444
1.7 | 886.18441
1.72 | 885.99218
1.74 | 885.79772
1.76 | 885.60106
1.78 | 885.40218
1.8 | 885.20107
1.82 | 884.99778
1.84 | 884.79227
1.86 | 884.58455
1.88 | 884.37465
1.9 | 884.16253
1.92 | 883.94821
1.94 | 883.73168
1.96 | 883.51298
1.98 | 883.29207
2 | 883.06895
2.02 | 882.84366
2.04 | 882.61618
2.06 | 882.3865
2.08 | 882.15464
2.1 | 881.9206
2.12 | 881.68437
2.14 | 881.44596
2.16 | 881.20537
2.18 | 880.96261
2.2 | 880.71768
2.22 | 880.47056
2.24 | 880.22128
2.26 | 879.96984
2.28 | 879.71622
2.3 | 879.46044
2.32 | 879.2025
2.34 | 878.94238
2.36 | 878.68012
2.38 | 878.41571
2.4 | 878.14913
2.42 | 877.8804
2.44 | 877.60952
2.46 | 877.33649
2.48 | 877.06134
2.5 | 876.78401
2.52 | 876.50455
2.54 | 876.22297
2.56 | 875.93924
2.58 | 875.65335
2.6 | 875.36536
2.62 | 875.07524
2.64 | 874.78297
2.66 | 874.48859
2.68 | 874.19209
2.7 | 873.89346
2.72 | 873.59271
2.74 | 873.28985
2.76 | 872.98488
2.78 | 872.6778
2.8 | 872.3686
2.82 | 872.0573
2.84 | 871.7439
2.86 | 871.42838
2.88 | 871.11078
2.9 | 870.79109
2.92 | 870.46928
2.94 | 870.14541
2.96 | 869.81943
2.98 | 869.49138
3 | 869.16124
3.02 | 868.82901
3.04 | 868.49471
3.06 | 868.15832
3.08 | 867.81988
3.1 | 867.47935
3.12 | 867.13677
3.14 | 866.7921
3.16 | 866.4454
3.18 | 866.09662
3.2 | 865.74578
3.22 | 865.39291
3.24 | 865.03798
3.26 | 864.68099
3.28 | 864.32195
3.3 | 863.96089
3.32 | 863.59777
3.34 | 863.23263
3.36 | 862.86543
3.38 | 862.49623
3.4 | 862.12497
3.42 | 861.75171
3.44 | 861.37642
3.46 | 860.99911
3.48 | 860.6198
3.5 | 860.23845
3.52 | 859.8551
3.54 | 859.46974
3.56 | 859.08238
3.58 | 858.69302
3.6 | 858.30167
3.62 | 857.9083
3.64 | 857.51295
3.66 | 857.11563
3.68 | 856.71629
3.7 | 856.31499
3.72 | 855.9117
3.74 | 855.50645
3.76 | 855.0992
3.78 | 854.69
3.8 | 854.27882
3.82 | 853.8657
3.84 | 853.4506
3.86 | 853.03354
3.88 | 852.61452
3.9 | 852.19358
3.92 | 851.77067
3.94 | 851.34582
3.96 | 850.91903
3.98 | 850.4903
4 | 850.05964
4.02 | 849.62704
4.04 | 849.19252
4.06 | 848.75607
4.08 | 848.31772
4.1 | 847.87743
4.12 | 847.43523
4.14 | 846.99112
4.16 | 846.5451
4.18 | 846.0972
4.2 | 845.64738
4.22 | 845.19565
4.24 | 844.74205
4.26 | 844.28655
4.28 | 843.82915
4.3 | 843.3699
4.32 | 842.90876
4.34 | 842.44572
4.36 | 841.98084
4.38 | 841.51407
4.4 | 841.04544
4.42 | 840.57497
4.44 | 840.10262
4.46 | 839.62842
4.48 | 839.15237
4.5 | 838.67448
4.52 | 838.19473
4.54 | 837.71317
4.56 | 837.22976
4.58 | 836.74449
4.6 | 836.25742
4.62 | 835.76854
4.64 | 835.27782
4.66 | 834.78528
4.68 | 834.29094
4.7 | 833.79478
4.72 | 833.29682
4.74 | 832.79705
4.76 | 832.29549
4.78 | 831.79214
4.8 | 831.287
4.82 | 830.78007
4.84 | 830.27136
4.86 | 829.76087
4.88 | 829.2486
4.9 | 828.73456
4.92 | 828.21876
4.94 | 827.7012
4.96 | 827.18187
4.98 | 826.66079
5 | 826.13795
5.02 | 825.61337
5.04 | 825.08705
5.06 | 824.55899
5.08 | 824.02921
5.1 | 823.49768
5.12 | 822.96442
5.14 | 822.42945
5.16 | 821.89275
5.18 | 821.35433
5.2 | 820.81423
5.22 | 820.27239
5.24 | 819.72886
5.26 | 819.18364
5.28 | 818.63671
5.3 | 818.0881
5.32 | 817.53781
5.34 | 816.98582
5.36 | 816.43217
5.38 | 815.87684
5.4 | 815.31982
5.42 | 814.76116
5.44 | 814.20084
5.46 | 813.63884
5.48 | 813.07521
5.5 | 812.50992
5.52 | 811.94298
5.54 | 811.37442
5.56 | 810.80421
5.58 | 810.23238
5.6 | 809.6589
5.62 | 809.08381
5.64 | 808.50711
5.66 | 807.9288
5.68 | 807.34885
5.7 | 806.76731
5.72 | 806.18418
5.74 | 805.59944
5.76 | 805.01313
5.78 | 804.4252
5.8 | 803.8357
5.82 | 803.24461
5.84 | 802.65197
5.86 | 802.05774
5.88 | 801.46195
5.9 | 800.86459
5.92 | 800.26568
5.94 | 799.66522
5.96 | 799.06333
5.98 | 798.45964
6 | 797.85454
6.02 | 797.24791
6.04 | 796.63975
6.06 | 796.03005
6.08 | 795.41884
6.1 | 794.80612
6.12 | 794.19187
6.14 | 793.57612
6.16 | 792.95886
6.18 | 792.34011
6.2 | 791.71985
6.22 | 791.09811
6.24 | 790.47488
6.26 | 789.85018
6.28 | 789.22399
6.3 | 788.59634
6.32 | 787.96723
6.34 | 787.33663
6.36 | 786.70459
6.38 | 786.07109
6.4 | 785.43614
6.42 | 784.79974
6.44 | 784.16191
6.46 | 783.52264
6.48 | 782.88194
6.5 | 782.23983
6.52 | 781.59628
6.54 | 780.95132
6.56 | 780.30495
6.58 | 779.65716
6.6 | 779.00799
6.62 | 778.3574
6.64 | 777.70543
6.66 | 777.05206
6.68 | 776.39731
6.7 | 775.74118
6.72 | 775.08369
6.74 | 774.42482
6.76 | 773.76458
6.78 | 773.10298
6.8 | 772.44003
6.82 | 771.77573
6.84 | 771.11009
6.86 | 770.44311
6.88 | 769.77477
6.9 | 769.10511
6.92 | 768.43414
6.94 | 767.76182
6.96 | 767.08821
6.98 | 766.41328
7 | 765.73704
7.02 | 765.05948
7.04 | 764.38063
7.06 | 763.70051
7.08 | 763.01907
7.1 | 762.33636
7.12 | 761.65238
7.14 | 760.96712
7.16 | 760.28059
7.18 | 759.59279
7.2 | 758.90373
7.22 | 758.21342
7.24 | 757.52188
7.26 | 756.82908
7.28 | 756.13503
7.3 | 755.43974
7.32 | 754.74324
7.34 | 754.04551
7.36 | 753.34656
7.38 | 752.64638
7.4 | 751.945
7.42 | 751.24241
7.44 | 750.53863
7.46 | 749.83365
7.48 | 749.12748
7.5 | 748.42011
7.52 | 747.71158
7.54 | 747.00186
7.56 | 746.29097
7.58 | 745.57893
7.6 | 744.86572
7.62 | 744.15135
7.64 | 743.43582
7.66 | 742.71916
7.68 | 742.00135
7.7 | 741.2824
7.72 | 740.56232
7.74 | 739.84111
7.76 | 739.1188
7.78 | 738.39535
7.8 | 737.67079
7.82 | 736.94514
7.84 | 736.21837
7.86 | 735.49051
7.88 | 734.76155
7.9 | 734.03152
7.92 | 733.30039
7.94 | 732.56821
7.96 | 731.83494
7.98 | 731.10061
8 | 730.3652
8.02 | 729.62876
8.04 | 728.89125
8.06 | 728.1527
8.08 | 727.4131
8.1 | 726.67248
8.12 | 725.93081
8.14 | 725.18812
8.16 | 724.44442
8.18 | 723.6997
8.2 | 722.95395
8.22 | 722.20722
8.24 | 721.45946
8.26 | 720.71072
8.28 | 719.96099
8.3 | 719.21028
8.32 | 718.45858
8.34 | 717.7059
8.36 | 716.95224
8.38 | 716.19764
8.4 | 715.44205
8.42 | 714.68552
8.44 | 713.92804
8.46 | 713.16961
8.48 | 712.41025
8.5 | 711.64993
8.52 | 710.88869
8.54 | 710.12654
8.56 | 709.36346
8.58 | 708.59946
8.6 | 707.83456
8.62 | 707.06873
8.64 | 706.30202
8.66 | 705.53442
8.68 | 704.76592
8.7 | 703.99653
8.72 | 703.22626
8.74 | 702.45511
8.76 | 701.68311
8.78 | 700.91024
8.8 | 700.13651
8.82 | 699.36192
8.84 | 698.58648
8.86 | 697.81018
8.88 | 697.03306
8.9 | 696.25509
8.92 | 695.4763
8.94 | 694.6967
8.96 | 693.91626
8.98 | 693.13501
9 | 692.35296
9.02 | 691.57009
9.04 | 690.78643
9.06 | 690.00199
9.08 | 689.21674
9.1 | 688.43071
9.12 | 687.6439
9.14 | 686.85634
9.16 | 686.06798
9.18 | 685.27887
9.2 | 684.489
9.22 | 683.69837
9.24 | 682.90701
9.26 | 682.11489
9.28 | 681.32203
9.3 | 680.52844
9.32 | 679.73413
9.34 | 678.93909
9.36 | 678.14332
9.38 | 677.34687
9.4 | 676.54967
9.42 | 675.7518
9.44 | 674.95322
9.46 | 674.15395
9.48 | 673.35399
9.5 | 672.55333
9.52 | 671.75202
9.54 | 670.95003
9.56 | 670.14737
9.58 | 669.34404
9.6 | 668.54004
9.62 | 667.73543
9.64 | 666.93013
9.66 | 666.1242
9.68 | 665.31764
9.7 | 664.51045
9.72 | 663.70263
9.74 | 662.89417
9.76 | 662.08512
9.78 | 661.27545
9.8 | 660.46516
9.82 | 659.65427
9.84 | 658.84279
9.86 | 658.03071
9.88 | 657.21806
9.9 | 656.4048
9.92 | 655.59097
9.94 | 654.77659
9.96 | 653.96162
9.98 | 653.1461
10 | 652.33002
10.02 | 651.51338
10.04 | 650.69619
10.06 | 649.87848
10.08 | 649.06021
10.1 | 648.24141
10.12 | 647.42208
10.14 | 646.60224
10.16 | 645.78188
10.18 | 644.96101
10.2 | 644.13962
10.22 | 643.31773
10.24 | 642.49534
10.26 | 641.67248
10.28 | 640.84909
10.3 | 640.02525
10.32 | 639.20092
10.34 | 638.37612
10.36 | 637.55085
10.38 | 636.72512
10.4 | 635.89893
10.42 | 635.07228
10.44 | 634.2452
10.46 | 633.41766
10.48 | 632.58968
10.5 | 631.76128
10.52 | 630.93245
10.54 | 630.10317
10.56 | 629.2735
10.58 | 628.44339
10.6 | 627.61289
10.62 | 626.78198
10.64 | 625.95068
10.66 | 625.11898
10.68 | 624.28688
10.7 | 623.4544
10.72 | 622.62153
10.74 | 621.7883
10.76 | 620.9547
10.78 | 620.12072
10.8 | 619.28639
10.82 | 618.4517
10.84 | 617.61666
10.86 | 616.78128
10.88 | 615.94556
10.9 | 615.10948
10.92 | 614.27308
10.94 | 613.43637
10.96 | 612.59931
10.98 | 611.76194
11 | 610.92427
11.02 | 610.08628
11.04 | 609.24799
11.06 | 608.40941
11.08 | 607.57052
11.1 | 606.73136
11.12 | 605.8919
11.14 | 605.05218
11.16 | 604.21216
11.18 | 603.37188
11.2 | 602.53134
11.22 | 601.69053
11.24 | 600.84948
11.26 | 600.00816
11.28 | 599.16659
11.3 | 598.3248
11.32 | 597.48275
11.34 | 596.64049
11.36 | 595.79798
11.38 | 594.95528
11.4 | 594.11233
11.42 | 593.26917
11.44 | 592.42581
11.46 | 591.58224
11.48 | 590.73848
11.5 | 589.89453
11.52 | 589.05037
11.54 | 588.20603
11.56 | 587.36151
11.58 | 586.51682
11.6 | 585.67194
11.62 | 584.82691
11.64 | 583.9817
11.66 | 583.13635
11.68 | 582.29084
11.7 | 581.44518
11.72 | 580.59938
11.74 | 579.75343
11.76 | 578.90736
11.78 | 578.06115
11.8 | 577.2148
11.82 | 576.36834
11.84 | 575.52177
11.86 | 574.67509
11.88 | 573.82828
11.9 | 572.98138
11.92 | 572.13439
11.94 | 571.28729
11.96 | 570.44011
11.98 | 569.59282
12 | 568.74548
12.02 | 567.89804
12.04 | 567.05054
12.06 | 566.20298
12.08 | 565.35534
12.1 | 564.50766
12.12 | 563.6599
12.14 | 562.81212
12.16 | 561.96426
12.18 | 561.11638
12.2 | 560.26846
12.22 | 559.4205
12.24 | 558.57252
12.26 | 557.72452
12.28 | 556.87649
12.3 | 556.02845
12.32 | 555.18039
12.34 | 554.33233
12.36 | 553.48427
12.38 | 552.63621
12.4 | 551.78818
12.42 | 550.94014
12.44 | 550.0921
12.46 | 549.2441
12.48 | 548.39612
12.5 | 547.54816
12.52 | 546.70024
12.54 | 545.85234
12.56 | 545.0045
12.58 | 544.1567
12.6 | 543.30894
12.62 | 542.46126
12.64 | 541.61362
12.66 | 540.76604
12.68 | 539.91852
12.7 | 539.07108
12.72 | 538.22372
12.74 | 537.37644
12.76 | 536.52923
12.78 | 535.68211
12.8 | 534.83509
12.82 | 533.98814
12.84 | 533.14132
12.86 | 532.29459
12.88 | 531.44797
12.9 | 530.60146
12.92 | 529.75505
12.94 | 528.90879
12.96 | 528.06264
12.98 | 527.21663
13 | 526.37074
13.02 | 525.52499
13.04 | 524.67936
13.06 | 523.83391
13.08 | 522.98858
13.1 | 522.14342
13.12 | 521.29841
13.14 | 520.45356
13.16 | 519.60888
13.18 | 518.76436
13.2 | 517.92001
13.22 | 517.07585
13.24 | 516.23187
13.26 | 515.38805
13.28 | 514.54445
13.3 | 513.70103
13.32 | 512.85781
13.34 | 512.01478
13.36 | 511.17196
13.38 | 510.32933
13.4 | 509.48694
13.42 | 508.64476
13.44 | 507.80279
13.46 | 506.96104
13.48 | 506.11953
13.5 | 505.27823
13.52 | 504.4372
13.54 | 503.59638
13.56 | 502.75581
13.58 | 501.91549
13.6 | 501.07541
13.62 | 500.23561
13.64 | 499.39605
13.66 | 498.55675
13.68 | 497.71771
13.7 | 496.87894
13.72 | 496.04045
13.74 | 495.20225
13.76 | 494.36432
13.78 | 493.52667
13.8 | 492.68929
13.82 | 491.85222
13.84 | 491.01545
13.86 | 490.17897
13.88 | 489.34279
13.9 | 488.50693
13.92 | 487.67137
13.94 | 486.83613
13.96 | 486.0012
13.98 | 485.16658
14 | 484.33231
14.02 | 483.49834
14.04 | 482.66471
14.06 | 481.83144
14.08 | 480.99848
14.1 | 480.16587
14.12 | 479.33361
14.14 | 478.50169
14.16 | 477.67013
14.18 | 476.8389
14.2 | 476.00806
14.22 | 475.17757
14.24 | 474.34746
14.26 | 473.51771
14.28 | 472.68834
14.3 | 471.85935
14.32 | 471.03073
14.34 | 470.20249
14.36 | 469.37465
14.38 | 468.54719
14.4 | 467.72013
14.42 | 466.89348
14.44 | 466.06721
14.46 | 465.24134
14.48 | 464.41589
14.5 | 463.59086
14.52 | 462.76624
14.54 | 461.94202
14.56 | 461.11824
14.58 | 460.29488
14.6 | 459.47194
14.62 | 458.64945
14.64 | 457.82738
14.66 | 457.00573
14.68 | 456.18456
14.7 | 455.3638
14.72 | 454.5435
14.74 | 453.72364
14.76 | 452.90426
14.78 | 452.08531
14.8 | 451.26683
14.82 | 450.44882
14.84 | 449.63127
14.86 | 448.81419
14.88 | 447.99758
14.9 | 447.18144
14.92 | 446.3658
14.94 | 445.55061
14.96 | 444.73593
14.98 | 443.92174
15 | 443.10803
15.02 | 442.29481
15.04 | 441.4821
15.06 | 440.6699
15.08 | 439.85818
15.1 | 439.04697
15.12 | 438.23629
15.14 | 437.4261
15.16 | 436.61645
15.18 | 435.80729
15.2 | 434.99868
15.22 | 434.19058
15.24 | 433.383
15.26 | 432.57595
15.28 | 431.76944
15.3 | 430.96347
15.32 | 430.15804
15.34 | 429.35315
15.36 | 428.54881
15.38 | 427.74501
15.4 | 426.94176
15.42 | 426.13908
15.44 | 425.33695
15.46 | 424.53538
15.48 | 423.73436
15.5 | 422.9339
15.52 | 422.13402
15.54 | 421.33472
15.56 | 420.53599
15.58 | 419.73782
15.6 | 418.94025
15.62 | 418.14326
15.64 | 417.34684
15.66 | 416.55102
15.68 | 415.75578
15.7 | 414.96115
15.72 | 414.1671
15.74 | 413.37365
15.76 | 412.58081
15.78 | 411.78857
15.8 | 410.99693
15.82 | 410.2059
15.84 | 409.41548
15.86 | 408.62568
15.88 | 407.83649
15.9 | 407.04793
15.92 | 406.25999
15.94 | 405.47267
15.96 | 404.68598
15.98 | 403.89991
16 | 403.1145
16.02 | 402.3297
16.04 | 401.54554
16.06 | 400.76202
16.08 | 399.97915
16.1 | 399.19693
16.12 | 398.41535
16.14 | 397.63442
16.16 | 396.85414
16.18 | 396.07452
16.2 | 395.29555
16.22 | 394.51724
16.24 | 393.73961
16.26 | 392.96263
16.28 | 392.18631
16.3 | 391.41067
16.32 | 390.63571
16.34 | 389.8614
16.36 | 389.08779
16.38 | 388.31485
16.4 | 387.54259
16.42 | 386.77101
16.44 | 386.00012
16.46 | 385.22993
16.48 | 384.46042
16.5 | 383.6916
16.52 | 382.92348
16.54 | 382.15604
16.56 | 381.38933
16.58 | 380.6233
16.6 | 379.85799
16.62 | 379.09337
16.64 | 378.32947
16.66 | 377.56626
16.68 | 376.80379
16.7 | 376.04202
16.72 | 375.28099
16.74 | 374.52065
16.76 | 373.76104
16.78 | 373.00216
16.8 | 372.24401
16.82 | 371.48657
16.84 | 370.72988
16.86 | 369.97391
16.88 | 369.21867
16.9 | 368.46418
16.92 | 367.71043
16.94 | 366.95741
16.96 | 366.20513
16.98 | 365.45361
17 | 364.70282
17.02 | 363.95279
17.04 | 363.2035
17.06 | 362.45498
17.08 | 361.7072
17.1 | 360.96017
17.12 | 360.21392
17.14 | 359.46841
17.16 | 358.72367
17.18 | 357.97971
17.2 | 357.2365
17.22 | 356.49405
17.24 | 355.75238
17.26 | 355.01148
17.28 | 354.27136
17.3 | 353.53202
17.32 | 352.79345
17.34 | 352.05566
17.36 | 351.31864
17.38 | 350.58242
17.4 | 349.84698
17.42 | 349.11231
17.44 | 348.37843
17.46 | 347.64536
17.48 | 346.91308
17.5 | 346.18159
17.52 | 345.45089
17.54 | 344.72099
17.56 | 343.9919
17.58 | 343.2636
17.6 | 342.53609
17.62 | 341.8094
17.64 | 341.08351
17.66 | 340.35842
17.68 | 339.63416
17.7 | 338.91069
17.72 | 338.18804
17.74 | 337.46621
17.76 | 336.74519
17.78 | 336.02499
17.8 | 335.30561
17.82 | 334.58704
17.84 | 333.8693
17.86 | 333.15237
17.88 | 332.43629
17.9 | 331.72102
17.92 | 331.00657
17.94 | 330.29298
17.96 | 329.5802
17.98 | 328.86826
18 | 328.15713
18.02 | 327.44686
18.04 | 326.73742
18.06 | 326.02882
18.08 | 325.32106
18.1 | 324.61415
18.12 | 323.90808
18.14 | 323.20285
18.16 | 322.49846
18.18 | 321.79492
18.2 | 321.09223
18.22 | 320.3904
18.24 | 319.6894
18.26 | 318.98926
18.28 | 318.28999
18.3 | 317.59156
18.32 | 316.89399
18.34 | 316.19729
18.36 | 315.50143
18.38 | 314.80644
18.4 | 314.11231
18.42 | 313.41905
18.44 | 312.72665
18.46 | 312.0351
18.48 | 311.34444
18.5 | 310.65464
18.52 | 309.9657
18.54 | 309.27764
18.56 | 308.59045
18.58 | 307.90414
18.6 | 307.21871
18.62 | 306.53415
18.64 | 305.85046
18.66 | 305.16765
18.68 | 304.48572
18.7 | 303.80466
18.72 | 303.1245
18.74 | 302.44521
18.76 | 301.7668
18.78 | 301.08929
18.8 | 300.41265
18.82 | 299.7369
18.84 | 299.06206
18.86 | 298.38808
18.88 | 297.715
18.9 | 297.04282
18.92 | 296.37152
18.94 | 295.70112
18.96 | 295.03161
18.98 | 294.36299
19 | 293.69528
19.02 | 293.02846
19.04 | 292.36254
19.06 | 291.69752
19.08 | 291.0334
19.1 | 290.37017
19.12 | 289.70786
19.14 | 289.04645
19.16 | 288.38592
19.18 | 287.72632
19.2 | 287.06763
19.22 | 286.40983
19.24 | 285.75294
19.26 | 285.09697
19.28 | 284.4419
19.3 | 283.78773
19.32 | 283.13449
19.34 | 282.48215
19.36 | 281.83073
19.38 | 281.18021
19.4 | 280.53062
19.42 | 279.88194
19.44 | 279.23417
19.46 | 278.58732
19.48 | 277.94141
19.5 | 277.29639
19.52 | 276.65231
19.54 | 276.00912
19.56 | 275.36687
19.58 | 274.72555
19.6 | 274.08513
19.62 | 273.44564
19.64 | 272.80709
19.66 | 272.16943
19.68 | 271.53273
19.7 | 270.89693
19.72 | 270.26208
19.74 | 269.62814
19.76 | 268.99513
19.78 | 268.36304
19.8 | 267.73189
19.82 | 267.10168
19.84 | 266.47238
19.86 | 265.84402
19.88 | 265.21659
19.9 | 264.59008
19.92 | 263.96453
19.94 | 263.33988
19.96 | 262.7162
19.98 | 262.09343
20 | 261.47159
20.02 | 260.85069
20.04 | 260.23073
20.06 | 259.6117
20.08 | 258.99362
20.1 | 258.37647
20.12 | 257.76026
20.14 | 257.14497
20.16 | 256.53064
20.18 | 255.91724
20.2 | 255.30478
20.22 | 254.69327
20.24 | 254.0827
20.26 | 253.47307
20.28 | 252.86436
20.3 | 252.25662
20.32 | 251.64981
20.34 | 251.04393
20.36 | 250.43901
20.38 | 249.83503
20.4 | 249.232
20.42 | 248.6299
20.44 | 248.02874
20.46 | 247.42854
20.48 | 246.82929
20.5 | 246.23098
20.52 | 245.6336
20.54 | 245.03718
20.56 | 244.44171
20.58 | 243.84718
20.6 | 243.2536
20.62 | 242.66096
20.64 | 242.06927
20.66 | 241.47854
20.68 | 240.88874
20.7 | 240.2999
20.72 | 239.71202
20.74 | 239.12507
20.76 | 238.53907
20.78 | 237.95403
20.8 | 237.36995
20.82 | 236.7868
20.84 | 236.2046
20.86 | 235.62336
20.88 | 235.04306
20.9 | 234.46371
20.92 | 233.88532
20.94 | 233.30788
20.96 | 232.7314
20.98 | 232.15585
21 | 231.58126
21.02 | 231.00764
21.04 | 230.43494
21.06 | 229.86321
21.08 | 229.29244
21.1 | 228.7226
21.12 | 228.15372
21.14 | 227.58579
21.16 | 227.01882
21.18 | 226.45281
21.2 | 225.88775
21.22 | 225.32362
21.24 | 224.76047
21.26 | 224.19826
21.28 | 223.637
21.3 | 223.07669
21.32 | 222.51734
21.34 | 221.95895
21.36 | 221.40151
21.38 | 220.84501
21.4 | 220.28948
21.42 | 219.73488
21.44 | 219.18125
21.46 | 218.62856
21.48 | 218.07684
21.5 | 217.52606
21.52 | 216.97625
21.54 | 216.42737
21.56 | 215.87946
21.58 | 215.33249
21.6 | 214.78647
21.62 | 214.24141
21.64 | 213.6973
21.66 | 213.15413
21.68 | 212.61194
21.7 | 212.07068
21.72 | 211.53037
21.74 | 210.99102
21.76 | 210.45263
21.78 | 209.91519
21.8 | 209.37869
21.82 | 208.84314
21.84 | 208.30854
21.86 | 207.7749
21.88 | 207.24222
21.9 | 206.71047
21.92 | 206.17968
21.94 | 205.64984
21.96 | 205.12094
21.98 | 204.59299
22 | 204.066
22.02 | 203.53997
22.04 | 203.01486
22.06 | 202.49072
22.08 | 201.96753
22.1 | 201.44527
22.12 | 200.92397
22.14 | 200.40363
22.16 | 199.88422
22.18 | 199.36576
22.2 | 198.84824
22.22 | 198.33168
22.24 | 197.81607
22.26 | 197.3014
22.28 | 196.78768
22.3 | 196.27489
22.32 | 195.76305
22.34 | 195.25217
22.36 | 194.74222
22.38 | 194.23321
22.4 | 193.72517
22.42 | 193.21805
22.44 | 192.71188
22.46 | 192.20666
22.48 | 191.70237
22.5 | 191.19902
22.52 | 190.69663
22.54 | 190.19517
22.56 | 189.69464
22.58 | 189.19507
22.6 | 188.69644
22.62 | 188.19874
22.64 | 187.70197
22.66 | 187.20617
22.68 | 186.71127
22.7 | 186.21733
22.72 | 185.72433
22.74 | 185.23226
22.76 | 184.74113
22.78 | 184.25094
22.8 | 183.76169
22.82 | 183.27337
22.84 | 182.78598
22.86 | 182.29952
22.88 | 181.81402
22.9 | 181.32944
22.92 | 180.84579
22.94 | 180.36307
22.96 | 179.88127
22.98 | 179.40043
23 | 178.9205
23.02 | 178.44151
23.04 | 177.96345
23.06 | 177.48633
23.08 | 177.01012
23.1 | 176.53485
23.12 | 176.06051
23.14 | 175.58709
23.16 | 175.11461
23.18 | 174.64304
23.2 | 174.1724
23.22 | 173.7027
23.24 | 173.23392
23.26 | 172.76605
23.28 | 172.29912
23.3 | 171.8331
23.32 | 171.36801
23.34 | 170.90385
23.36 | 170.44059
23.38 | 169.97826
23.4 | 169.51686
23.42 | 169.05637
23.44 | 168.5968
23.46 | 168.13814
23.48 | 167.68042
23.5 | 167.2236
23.52 | 166.76771
23.54 | 166.31272
23.56 | 165.85866
23.58 | 165.4055
23.6 | 164.95327
23.62 | 164.50194
23.64 | 164.05152
23.66 | 163.60202
23.68 | 163.15343
23.7 | 162.70574
23.72 | 162.25899
23.74 | 161.81313
23.76 | 161.36816
23.78 | 160.92414
23.8 | 160.48098
23.82 | 160.03877
23.84 | 159.59744
23.86 | 159.15702
23.88 | 158.7175
23.9 | 158.27889
23.92 | 157.84119
23.94 | 157.40438
23.96 | 156.96847
23.98 | 156.53348
24 | 156.09936
24.02 | 155.66616
24.04 | 155.23385
24.06 | 154.80246
24.08 | 154.37194
24.1 | 153.94232
24.12 | 153.51361
24.14 | 153.08578
24.16 | 152.65885
24.18 | 152.23281
24.2 | 151.80767
24.22 | 151.38342
24.24 | 150.96005
24.26 | 150.53759
24.28 | 150.11601
24.3 | 149.6953
24.32 | 149.27549
24.34 | 148.85658
24.36 | 148.43854
24.38 | 148.02139
24.4 | 147.60513
24.42 | 147.18975
24.44 | 146.77526
24.46 | 146.36163
24.48 | 145.94889
24.5 | 145.53704
24.52 | 145.12606
24.54 | 144.71596
24.56 | 144.30676
24.58 | 143.89841
24.6 | 143.49094
24.62 | 143.08434
24.64 | 142.67864
24.66 | 142.2738
24.68 | 141.86983
24.7 | 141.46671
24.72 | 141.06449
24.74 | 140.66313
24.76 | 140.26264
24.78 | 139.86301
24.8 | 139.46427
24.82 | 139.06637
24.84 | 138.66935
24.86 | 138.2732
24.88 | 137.87791
24.9 | 137.48347
24.92 | 137.08991
24.94 | 136.6972
24.96 | 136.30535
24.98 | 135.91435
25 | 135.52423
25.02 | 135.13495
25.04 | 134.74654
25.06 | 134.35897
25.08 | 133.97227
25.1 | 133.58641
25.12 | 133.20141
25.14 | 132.81726
25.16 | 132.43396
25.18 | 132.0515
25.2 | 131.66992
25.22 | 131.28916
25.24 | 130.90926
25.26 | 130.53019
25.28 | 130.15199
25.3 | 129.77461
25.32 | 129.39808
25.34 | 129.02241
25.36 | 128.64755
25.38 | 128.27355
25.4 | 127.90038
25.42 | 127.52806
25.44 | 127.15656
25.46 | 126.7859
25.48 | 126.4161
25.5 | 126.04712
25.52 | 125.67897
25.54 | 125.31165
25.56 | 124.94515
25.58 | 124.57949
25.6 | 124.21467
25.62 | 123.85067
25.64 | 123.4875
25.66 | 123.12516
25.68 | 122.76364
25.7 | 122.40293
25.72 | 122.04306
25.74 | 121.684
25.76 | 121.32578
25.78 | 120.96838
25.8 | 120.61177
25.82 | 120.256
25.84 | 119.90104
25.86 | 119.5469
25.88 | 119.19358
25.9 | 118.84107
25.92 | 118.48938
25.94 | 118.13848
25.96 | 117.7884
25.98 | 117.43913
26 | 117.09068
26.02 | 116.74303
26.04 | 116.39619
26.06 | 116.05015
26.08 | 115.70491
26.1 | 115.36048
26.12 | 115.01685
26.14 | 114.67403
26.16 | 114.33201
26.18 | 113.99076
26.2 | 113.65033
26.22 | 113.3107
26.24 | 112.97186
26.26 | 112.63382
26.28 | 112.29658
26.3 | 111.96013
26.32 | 111.62445
26.34 | 111.28958
26.36 | 110.95549
26.38 | 110.62219
26.4 | 110.28968
26.42 | 109.95795
26.44 | 109.62701
26.46 | 109.29687
26.48 | 108.96748
26.5 | 108.6389
26.52 | 108.31108
26.54 | 107.98405
26.56 | 107.65781
26.58 | 107.33232
26.6 | 107.00763
26.62 | 106.6837
26.64 | 106.36054
26.66 | 106.03816
26.68 | 105.71656
26.7 | 105.39573
26.72 | 105.07566
26.74 | 104.75637
26.76 | 104.43783
26.78 | 104.12006
26.8 | 103.80308
26.82 | 103.48683
26.84 | 103.17135
26.86 | 102.85665
26.88 | 102.54269
26.9 | 102.2295
26.92 | 101.91707
26.94 | 101.60538
26.96 | 101.29446
26.98 | 100.9843
27 | 100.6749
27.02 | 100.36623
27.04 | 100.05831
27.06 | 99.75116
27.08 | 99.44476
27.1 | 99.13909
27.12 | 98.83417
27.14 | 98.52999
27.16 | 98.22658
27.18 | 97.9239
27.2 | 97.62196
27.22 | 97.32075
27.24 | 97.0203
27.26 | 96.72057
27.28 | 96.42159
27.3 | 96.12335
27.32 | 95.82584
27.34 | 95.52905
27.36 | 95.23302
27.38 | 94.93771
27.4 | 94.64313
27.42 | 94.34926
27.44 | 94.05614
27.46 | 93.76375
27.48 | 93.47207
27.5 | 93.18113
27.52 | 92.89091
27.54 | 92.60141
27.56 | 92.31262
27.58 | 92.02456
27.6 | 91.73723
27.62 | 91.45061
27.64 | 91.16469
27.66 | 90.8795
27.68 | 90.59503
27.7 | 90.31127
27.72 | 90.02822
27.74 | 89.74588
27.76 | 89.46425
27.78 | 89.18332
27.8 | 88.90311
27.82 | 88.6236
27.84 | 88.3448
27.86 | 88.06669
27.88 | 87.78929
27.9 | 87.5126
27.92 | 87.23659
27.94 | 86.96129
27.96 | 86.68669
27.98 | 86.41278
28 | 86.13958
28.02 | 85.86707
28.04 | 85.59525
28.06 | 85.32412
28.08 | 85.05367
28.1 | 84.78393
28.12 | 84.51486
28.14 | 84.24649
28.16 | 83.9788
28.18 | 83.7118
28.2 | 83.44548
28.22 | 83.17983
28.24 | 82.91488
28.26 | 82.65061
28.28 | 82.38701
28.3 | 82.12408
28.32 | 81.86183
28.34 | 81.60027
28.36 | 81.33938
28.38 | 81.07915
28.4 | 80.81961
28.42 | 80.56071
28.44 | 80.30251
28.46 | 80.04496
28.48 | 79.78809
28.5 | 79.53188
28.52 | 79.27633
28.54 | 79.02145
28.56 | 78.76722
28.58 | 78.51366
28.6 | 78.26077
28.62 | 78.00852
28.64 | 77.75694
28.66 | 77.506
28.68 | 77.25574
28.7 | 77.00611
28.72 | 76.75715
28.74 | 76.50883
28.76 | 76.26116
28.78 | 76.01414
28.8 | 75.76778
28.82 | 75.52205
28.84 | 75.27698
28.86 | 75.03253
28.88 | 74.78876
28.9 | 74.5456
28.92 | 74.3031
28.94 | 74.06121
28.96 | 73.81999
28.98 | 73.57939
29 | 73.33944
29.02 | 73.1001
29.04 | 72.86142
29.06 | 72.62336
29.08 | 72.38593
29.1 | 72.14914
29.12 | 71.91297
29.14 | 71.67743
29.16 | 71.44251
29.18 | 71.20821
29.2 | 70.97454
29.22 | 70.74151
29.24 | 70.50908
29.26 | 70.27729
29.28 | 70.04609
29.3 | 69.81553
29.32 | 69.58558
29.34 | 69.35626
29.36 | 69.12753
29.38 | 68.89943
29.4 | 68.67193
29.42 | 68.44504
29.44 | 68.21877
29.46 | 67.99311
29.48 | 67.76804
29.5 | 67.54358
29.52 | 67.31975
29.54 | 67.09649
29.56 | 66.87385
29.58 | 66.65181
29.6 | 66.43038
29.62 | 66.20953
29.64 | 65.9893
29.66 | 65.76964
29.68 | 65.55058
29.7 | 65.33212
29.72 | 65.11425
29.74 | 64.89698
29.76 | 64.68029
29.78 | 64.4642
29.8 | 64.2487
29.82 | 64.03378
29.84 | 63.81944
29.86 | 63.60569
29.88 | 63.39252
29.9 | 63.17995
29.92 | 62.96794
29.94 | 62.75652
29.96 | 62.54568
29.98 | 62.3354
30 | 62.12571
30.02 | 61.9166
30.04 | 61.70805
30.06 | 61.50009
30.08 | 61.2927
30.1 | 61.08586
30.12 | 60.87961
30.14 | 60.67393
30.16 | 60.4688
30.18 | 60.26424
30.2 | 60.06025
30.22 | 59.85681
30.24 | 59.65395
30.26 | 59.45165
30.28 | 59.2499
30.3 | 59.04871
30.32 | 58.84808
30.34 | 58.64801
30.36 | 58.44849
30.38 | 58.24953
30.4 | 58.05113
30.42 | 57.85326
30.44 | 57.65595
30.46 | 57.4592
30.48 | 57.26299
30.5 | 57.06731
30.52 | 56.87219
30.54 | 56.67763
30.56 | 56.4836
30.58 | 56.29012
30.6 | 56.09716
30.62 | 55.90475
30.64 | 55.7129
30.66 | 55.52156
30.68 | 55.33078
30.7 | 55.14051
30.72 | 54.95079
30.74 | 54.7616
30.76 | 54.57294
30.78 | 54.38481
30.8 | 54.19721
30.82 | 54.01015
30.84 | 53.82361
30.86 | 53.63758
30.88 | 53.4521
30.9 | 53.26715
30.92 | 53.08269
30.94 | 52.89878
30.96 | 52.71538
30.98 | 52.5325
31 | 52.35013
31.02 | 52.16829
31.04 | 51.98696
31.06 | 51.80615
31.08 | 51.62583
31.1 | 51.44606
31.12 | 51.26678
31.14 | 51.08802
31.16 | 50.90975
31.18 | 50.73201
31.2 | 50.55478
31.22 | 50.37802
31.24 | 50.20181
31.26 | 50.02607
31.28 | 49.85085
31.3 | 49.67613
31.32 | 49.50191
31.34 | 49.32818
31.36 | 49.15495
31.38 | 48.98222
31.4 | 48.80998
31.42 | 48.63825
31.44 | 48.46701
31.46 | 48.29625
31.48 | 48.12598
31.5 | 47.95621
31.52 | 47.78692
31.54 | 47.61813
31.56 | 47.44984
31.58 | 47.282
31.6 | 47.11466
31.62 | 46.94782
31.64 | 46.78144
31.66 | 46.61555
31.68 | 46.45014
31.7 | 46.28521
31.72 | 46.12076
31.74 | 45.95678
31.76 | 45.79328
31.78 | 45.63026
31.8 | 45.4677
31.82 | 45.30563
31.84 | 45.14403
31.86 | 44.98288
31.88 | 44.82222
31.9 | 44.66201
31.92 | 44.50227
31.94 | 44.34301
31.96 | 44.18421
31.98 | 44.02586
32 | 43.868
32.02 | 43.71059
32.04 | 43.55364
32.06 | 43.39714
32.08 | 43.24111
32.1 | 43.08553
32.12 | 42.93039
32.14 | 42.77573
32.16 | 42.62152
32.18 | 42.46775
32.2 | 42.31444
32.22 | 42.16159
32.24 | 42.00918
32.26 | 41.85722
32.28 | 41.70572
32.3 | 41.55466
32.32 | 41.40404
32.34 | 41.25385
32.36 | 41.10413
32.38 | 40.95484
32.4 | 40.806
32.42 | 40.65759
32.44 | 40.50961
32.46 | 40.3621
32.48 | 40.21499
32.5 | 40.06835
32.52 | 39.92213
32.54 | 39.77634
32.56 | 39.63099
32.58 | 39.48606
32.6 | 39.34156
32.62 | 39.19751
32.64 | 39.05387
32.66 | 38.91067
32.68 | 38.76789
32.7 | 38.62554
32.72 | 38.48362
32.74 | 38.34211
32.76 | 38.20103
32.78 | 38.06036
32.8 | 37.92013
32.82 | 37.78031
32.84 | 37.64091
32.86 | 37.50193
32.88 | 37.36336
32.9 | 37.2252
32.92 | 37.08747
32.94 | 36.95014
32.96 | 36.81323
32.98 | 36.67671
33 | 36.54064
33.02 | 36.40496
33.04 | 36.26968
33.06 | 36.13482
33.08 | 36.00035
33.1 | 35.86629
33.12 | 35.73264
33.14 | 35.59939
33.16 | 35.46656
33.18 | 35.3341
33.2 | 35.20207
33.22 | 35.07043
33.24 | 34.93917
33.26 | 34.80832
33.28 | 34.67788
33.3 | 34.54781
33.32 | 34.41814
33.34 | 34.28887
33.36 | 34.16
33.38 | 34.03151
33.4 | 33.90341
33.42 | 33.77571
33.44 | 33.64839
33.46 | 33.52145
33.48 | 33.39491
33.5 | 33.26876
33.52 | 33.14297
33.54 | 33.01758
33.56 | 32.89257
33.58 | 32.76796
33.6 | 32.6437
33.62 | 32.51982
33.64 | 32.39634
33.66 | 32.27322
33.68 | 32.1505
33.7 | 32.02813
33.72 | 31.90615
33.74 | 31.78454
33.76 | 31.66331
33.78 | 31.54244
33.8 | 31.42194
33.82 | 31.30182
33.84 | 31.18207
33.86 | 31.06267
33.88 | 30.94364
33.9 | 30.825
33.92 | 30.7067
33.94 | 30.58879
33.96 | 30.47122
33.98 | 30.35401
34 | 30.23717
34.02 | 30.1207
34.04 | 30.00458
34.06 | 29.88882
34.08 | 29.77342
34.1 | 29.65836
34.12 | 29.54368
34.14 | 29.42935
34.16 | 29.31537
34.18 | 29.20174
34.2 | 29.08847
34.22 | 28.97553
34.24 | 28.86296
34.26 | 28.75074
34.28 | 28.63887
34.3 | 28.52733
34.32 | 28.41615
34.34 | 28.30532
34.36 | 28.19482
34.38 | 28.08467
34.4 | 27.97486
34.42 | 27.86541
34.44 | 27.75628
34.46 | 27.64751
34.48 | 27.53907
34.5 | 27.43096
34.52 | 27.3232
34.54 | 27.21576
34.56 | 27.10868
34.58 | 27.00191
34.6 | 26.89549
34.62 | 26.7894
34.64 | 26.68363
34.66 | 26.57822
34.68 | 26.47311
34.7 | 26.36836
34.72 | 26.2639
34.74 | 26.1598
34.76 | 26.05601
34.78 | 25.95255
34.8 | 25.84942
34.82 | 25.74662
34.84 | 25.64413
34.86 | 25.54197
34.88 | 25.44012
34.9 | 25.33861
34.92 | 25.2374
34.94 | 25.13653
34.96 | 25.03595
34.98 | 24.93571
35 | 24.83578
35.02 | 24.73616
35.04 | 24.63688
35.06 | 24.53787
35.08 | 24.43921
35.1 | 24.34084
35.12 | 24.2428
35.14 | 24.14507
35.16 | 24.04764
35.18 | 23.95053
35.2 | 23.85371
35.22 | 23.7572
35.24 | 23.661
35.26 | 23.56512
35.28 | 23.46952
35.3 | 23.37424
35.32 | 23.27926
35.34 | 23.18457
35.36 | 23.09021
35.38 | 22.99612
35.4 | 22.90235
35.42 | 22.80888
35.44 | 22.71569
35.46 | 22.62282
35.48 | 22.53022
35.5 | 22.43793
35.52 | 22.34593
35.54 | 22.25423
35.56 | 22.16283
35.58 | 22.07171
35.6 | 21.98088
35.62 | 21.89034
35.64 | 21.80011
35.66 | 21.71014
35.68 | 21.62047
35.7 | 21.5311
35.72 | 21.44201
35.74 | 21.3532
35.76 | 21.26468
35.78 | 21.17643
35.8 | 21.08849
35.82 | 21.00081
35.84 | 20.91343
35.86 | 20.82631
35.88 | 20.73948
35.9 | 20.65294
35.92 | 20.56665
35.94 | 20.48066
35.96 | 20.39495
35.98 | 20.3095
36 | 20.22435
36.02 | 20.13946
36.04 | 20.05484
36.06 | 19.97051
36.08 | 19.88643
36.1 | 19.80263
36.12 | 19.71911
36.14 | 19.63585
36.16 | 19.55286
36.18 | 19.47014
36.2 | 19.38769
36.22 | 19.30551
36.24 | 19.2236
36.26 | 19.14195
36.28 | 19.06056
36.3 | 18.97945
36.32 | 18.89859
36.34 | 18.81798
36.36 | 18.73766
36.38 | 18.65758
36.4 | 18.57776
36.42 | 18.49822
36.44 | 18.41892
36.46 | 18.33988
36.48 | 18.26112
36.5 | 18.18259
36.52 | 18.10432
36.54 | 18.02632
36.56 | 17.94855
36.58 | 17.87106
36.6 | 17.7938
36.62 | 17.71681
36.64 | 17.64006
36.66 | 17.56356
36.68 | 17.48732
36.7 | 17.41133
36.72 | 17.33559
36.74 | 17.26009
36.76 | 17.18482
36.78 | 17.10982
36.8 | 17.03508
36.82 | 16.96055
36.84 | 16.88628
36.86 | 16.81226
36.88 | 16.73847
36.9 | 16.66494
36.92 | 16.59164
36.94 | 16.51857
36.96 | 16.44576
36.98 | 16.37318
37 | 16.30085
37.02 | 16.22875
37.04 | 16.15687
37.06 | 16.08525
37.08 | 16.01385
37.1 | 15.94271
37.12 | 15.87178
37.14 | 15.8011
37.16 | 15.73063
37.18 | 15.6604
37.2 | 15.59042
37.22 | 15.52067
37.24 | 15.45114
37.26 | 15.38184
37.28 | 15.31277
37.3 | 15.24392
37.32 | 15.1753
37.34 | 15.10693
37.36 | 15.03877
37.38 | 14.97083
37.4 | 14.90313
37.42 | 14.83563
37.44 | 14.76839
37.46 | 14.70134
37.48 | 14.63452
37.5 | 14.56793
37.52 | 14.50157
37.54 | 14.4354
37.56 | 14.36947
37.58 | 14.30376
37.6 | 14.23827
37.62 | 14.173
37.64 | 14.10793
37.66 | 14.04309
37.68 | 13.97846
37.7 | 13.91406
37.72 | 13.84986
37.74 | 13.78586
37.76 | 13.7221
37.78 | 13.65854
37.8 | 13.5952
37.82 | 13.53206
37.84 | 13.46916
37.86 | 13.40643
37.88 | 13.34393
37.9 | 13.28164
37.92 | 13.21955
37.94 | 13.15768
37.96 | 13.09601
37.98 | 13.03454
38 | 12.97329
38.02 | 12.91223
38.04 | 12.85138
38.06 | 12.79074
38.08 | 12.73029
38.1 | 12.67005
38.12 | 12.61001
38.14 | 12.55019
38.16 | 12.49055
38.18 | 12.43111
38.2 | 12.37189
38.22 | 12.31285
38.24 | 12.25402
38.26 | 12.19538
38.28 | 12.13693
38.3 | 12.07868
38.32 | 12.02063
38.34 | 11.96279
38.36 | 11.90514
38.38 | 11.84766
38.4 | 11.79039
38.42 | 11.73332
38.44 | 11.67642
38.46 | 11.61975
38.48 | 11.56323
38.5 | 11.50694
38.52 | 11.4508
38.54 | 11.39488
38.56 | 11.33914
38.58 | 11.28358
38.6 | 11.22822
38.62 | 11.17303
38.64 | 11.11805
38.66 | 11.06325
38.68 | 11.00862
38.7 | 10.95419
38.72 | 10.89993
38.74 | 10.84588
38.76 | 10.79199
38.78 | 10.73828
38.8 | 10.68477
38.82 | 10.63144
38.84 | 10.57828
38.86 | 10.52529
38.88 | 10.47249
38.9 | 10.41988
38.92 | 10.36744
38.94 | 10.31518
38.96 | 10.26311
38.98 | 10.21121
39 | 10.15949
39.02 | 10.10793
39.04 | 10.05654
39.06 | 10.00534
39.08 | 9.95432
39.1 | 9.90347
39.12 | 9.85279
39.14 | 9.80228
39.16 | 9.75196
39.18 | 9.70179
39.2 | 9.6518
39.22 | 9.60197
39.24 | 9.55232
39.26 | 9.50285
39.28 | 9.45353
39.3 | 9.40438
39.32 | 9.35541
39.34 | 9.30661
39.36 | 9.25796
39.38 | 9.2095
39.4 | 9.16118
39.42 | 9.11305
39.44 | 9.06507
39.46 | 9.01725
39.48 | 8.96961
39.5 | 8.92211
39.52 | 8.87478
39.54 | 8.82762
39.56 | 8.78064
39.58 | 8.73379
39.6 | 8.68711
39.62 | 8.6406
39.64 | 8.59423
39.66 | 8.54805
39.68 | 8.502
39.7 | 8.45613
39.72 | 8.4104
39.74 | 8.36483
39.76 | 8.31941
39.78 | 8.27416
39.8 | 8.22907
39.82 | 8.18413
39.84 | 8.13934
39.86 | 8.0947
39.88 | 8.05023
39.9 | 8.00591
39.92 | 7.96173
39.94 | 7.91771
39.96 | 7.87385
39.98 | 7.83013
40 | 7.78655
40.02 | 7.74315
40.04 | 7.69989
40.06 | 7.65676
40.08 | 7.6138
40.1 | 7.57097
40.12 | 7.52831
40.14 | 7.48578
40.16 | 7.44342
40.18 | 7.40117
40.2 | 7.3591
40.22 | 7.31715
40.24 | 7.27536
40.26 | 7.23371
40.28 | 7.19222
40.3 | 7.15085
40.32 | 7.10963
40.34 | 7.06856
40.36 | 7.02763
40.38 | 6.98685
40.4 | 6.94619
40.42 | 6.9057
40.44 | 6.86532
40.46 | 6.8251
40.48 | 6.78502
40.5 | 6.74507
40.52 | 6.70527
40.54 | 6.6656
40.56 | 6.62606
40.58 | 6.58668
40.6 | 6.54742
40.62 | 6.5083
40.64 | 6.46931
40.66 | 6.43047
40.68 | 6.39176
40.7 | 6.35317
40.72 | 6.31473
40.74 | 6.27642
40.76 | 6.23825
40.78 | 6.2002
40.8 | 6.16229
40.82 | 6.12452
40.84 | 6.08687
40.86 | 6.04936
40.88 | 6.01197
40.9 | 5.97472
40.92 | 5.9376
40.94 | 5.90061
40.96 | 5.86375
40.98 | 5.82702
41 | 5.7904
41.02 | 5.75393
41.04 | 5.71759
41.06 | 5.68135
41.08 | 5.64525
41.1 | 5.60929
41.12 | 5.57345
41.14 | 5.53773
41.16 | 5.50213
41.18 | 5.46667
41.2 | 5.43133
41.22 | 5.3961
41.24 | 5.361
41.26 | 5.32604
41.28 | 5.29117
41.3 | 5.25645
41.32 | 5.22184
41.34 | 5.18735
41.36 | 5.15301
41.38 | 5.11876
41.4 | 5.08463
41.42 | 5.05062
41.44 | 5.01675
41.46 | 4.98298
41.48 | 4.94933
41.5 | 4.9158
41.52 | 4.88241
41.54 | 4.84911
41.56 | 4.81594
41.58 | 4.78287
41.6 | 4.74993
41.62 | 4.7171
41.64 | 4.6844
41.66 | 4.6518
41.68 | 4.61933
41.7 | 4.58695
41.72 | 4.55471
41.74 | 4.52257
41.76 | 4.49055
41.78 | 4.45863
41.8 | 4.42683
41.82 | 4.39515
41.84 | 4.36357
41.86 | 4.33211
41.88 | 4.30077
41.9 | 4.26953
41.92 | 4.2384
41.94 | 4.20738
41.96 | 4.17645
41.98 | 4.14567
42 | 4.11496
42.02 | 4.08438
42.04 | 4.05391
42.06 | 4.02354
42.08 | 3.99327
42.1 | 3.96312
42.12 | 3.93308
42.14 | 3.90315
42.16 | 3.87332
42.18 | 3.84359
42.2 | 3.81395
42.22 | 3.78444
42.24 | 3.75503
42.26 | 3.72572
42.28 | 3.69652
42.3 | 3.66741
42.32 | 3.63842
42.34 | 3.60952
42.36 | 3.58073
42.38 | 3.55205
42.4 | 3.52345
42.42 | 3.49498
42.44 | 3.46658
42.46 | 3.4383
42.48 | 3.41012
42.5 | 3.38202
42.52 | 3.35405
42.54 | 3.32617
42.56 | 3.29839
42.58 | 3.27068
42.6 | 3.2431
42.62 | 3.21562
42.64 | 3.18822
42.66 | 3.16094
42.68 | 3.13373
42.7 | 3.10663
42.72 | 3.07962
42.74 | 3.05272
42.76 | 3.02591
42.78 | 2.99921
42.8 | 2.97258
42.82 | 2.94606
42.84 | 2.91963
42.86 | 2.89328
42.88 | 2.86705
42.9 | 2.8409
42.92 | 2.81484
42.94 | 2.78889
42.96 | 2.76302
42.98 | 2.73723
43 | 2.71155
43.02 | 2.68596
43.04 | 2.66045
43.06 | 2.63504
43.08 | 2.60973
43.1 | 2.58449
43.12 | 2.55936
43.14 | 2.5343
43.16 | 2.50935
43.18 | 2.48448
43.2 | 2.4597
43.22 | 2.435
43.24 | 2.41041
43.26 | 2.38589
43.28 | 2.36145
43.3 | 2.33712
43.32 | 2.31286
43.34 | 2.2887
43.36 | 2.26462
43.38 | 2.24062
43.4 | 2.21672
43.42 | 2.1929
43.44 | 2.16916
43.46 | 2.1455
43.48 | 2.12194
43.5 | 2.09846
43.52 | 2.07505
43.54 | 2.05175
43.56 | 2.02853
43.58 | 2.00536
43.6 | 1.98232
43.62 | 1.95933
43.64 | 1.93643
43.66 | 1.91362
43.68 | 1.89088
43.7 | 1.86823
43.72 | 1.84567
43.74 | 1.82318
43.76 | 1.80077
43.78 | 1.77844
43.8 | 1.75619
43.82 | 1.73403
43.84 | 1.71194
43.86 | 1.68993
43.88 | 1.668
43.9 | 1.64615
43.92 | 1.62438
43.94 | 1.60269
43.96 | 1.58107
43.98 | 1.55954
44 | 1.53807
44.02 | 1.5167
44.04 | 1.49539
44.06 | 1.47417
44.08 | 1.45302
44.1 | 1.43194
44.12 | 1.41095
44.14 | 1.39002
44.16 | 1.36918
44.18 | 1.3484
44.2 | 1.32771
44.22 | 1.30707
44.24 | 1.28654
44.26 | 1.26606
44.28 | 1.24566
44.3 | 1.22532
44.32 | 1.20508
44.34 | 1.18491
44.36 | 1.16479
44.38 | 1.14477
44.4 | 1.12479
44.42 | 1.10491
44.44 | 1.08509
44.46 | 1.06535
44.48 | 1.04567
44.5 | 1.02606
44.52 | 1.00654
44.54 | 0.98708
44.56 | 0.96768
44.58 | 0.94835
44.6 | 0.92911
44.62 | 0.90993
44.64 | 0.89082
44.66 | 0.87178
44.68 | 0.85279
44.7 | 0.83389
44.72 | 0.81506
44.74 | 0.7963
44.76 | 0.77759
44.78 | 0.75897
44.8 | 0.7404
44.82 | 0.72189
44.84 | 0.70347
44.86 | 0.6851
44.88 | 0.66681
44.9 | 0.64858
44.92 | 0.63041
44.94 | 0.61232
44.96 | 0.59427
44.98 | 0.57632
45 | 0.55841
45.02 | 0.54058
45.04 | 0.52281
45.06 | 0.5051
45.08 | 0.48745
45.1 | 0.46988
45.12 | 0.45237
45.14 | 0.43491
45.16 | 0.41752
45.18 | 0.40019
45.2 | 0.38294
45.22 | 0.36574
45.24 | 0.34859
45.26 | 0.33151
45.28 | 0.3145
45.3 | 0.29756
45.32 | 0.28067
45.34 | 0.26383
45.36 | 0.24708
45.38 | 0.23036
45.4 | 0.21373
45.42 | 0.19715
45.44 | 0.18061
45.46 | 0.16416
45.48 | 0.14776
45.5 | 0.1314
45.52 | 0.11512
45.54 | 0.0989
45.56 | 0.08274
45.58 | 0.06663
45.6 | 0.05059
45.62 | 0.03459
45.64 | 0.01867
45.66 | 0.00279
45.68 | -0.01303
45.7 | -0.0288
45.72 | -0.04448
45.74 | -0.06014
45.76 | -0.07572
45.78 | -0.09124
45.8 | -0.10672
45.82 | -0.12213
45.84 | -0.13749
45.86 | -0.15279
45.88 | -0.16804
45.9 | -0.18324
45.92 | -0.19836
45.94 | -0.21345
45.96 | -0.22847
45.98 | -0.24346
46 | -0.25836
46.02 | -0.27323
46.04 | -0.28803
46.06 | -0.30278
46.08 | -0.31748
46.1 | -0.33213
46.12 | -0.34672
46.14 | -0.36126
46.16 | -0.37575
46.18 | -0.39018
46.2 | -0.40457
46.22 | -0.41889
46.24 | -0.43316
46.26 | -0.44739
46.28 | -0.46156
46.3 | -0.47569
46.32 | -0.48974
46.34 | -0.50377
46.36 | -0.51772
46.38 | -0.53165
46.4 | -0.5455
46.42 | -0.55931
46.44 | -0.57308
46.46 | -0.58679
46.48 | -0.60044
46.5 | -0.61405
46.52 | -0.62763
46.54 | -0.64114
46.56 | -0.65459
46.58 | -0.668
46.6 | -0.68138
46.62 | -0.69469
46.64 | -0.70794
46.66 | -0.72116
46.68 | -0.73433
46.7 | -0.74746
46.72 | -0.76052
46.74 | -0.77355
46.76 | -0.78653
46.78 | -0.79946
46.8 | -0.81234
46.82 | -0.82517
46.84 | -0.83795
46.86 | -0.85071
46.88 | -0.8634
46.9 | -0.87604
46.92 | -0.88863
46.94 | -0.90119
46.96 | -0.91371
46.98 | -0.92617
47 | -0.93858
47.02 | -0.95094
47.04 | -0.96328
47.06 | -0.97556
47.08 | -0.9878
47.1 | -0.99997
47.12 | -1.01213
47.14 | -1.02423
47.16 | -1.03629
47.18 | -1.04829
47.2 | -1.06027
47.22 | -1.07219
47.24 | -1.08407
47.26 | -1.09591
47.28 | -1.10769
47.3 | -1.11945
47.32 | -1.13116
47.34 | -1.14282
47.36 | -1.15444
47.38 | -1.16602
47.4 | -1.17754
47.42 | -1.18904
47.44 | -1.20049
47.46 | -1.21191
47.48 | -1.22327
47.5 | -1.2346
47.52 | -1.24588
47.54 | -1.25712
47.56 | -1.26833
47.58 | -1.27947
47.6 | -1.29059
47.62 | -1.30168
47.64 | -1.3127
47.66 | -1.32371
47.68 | -1.33465
47.7 | -1.34558
47.72 | -1.35644
47.74 | -1.36729
47.76 | -1.37807
47.78 | -1.38884
47.8 | -1.39955
47.82 | -1.41023
47.84 | -1.42086
47.86 | -1.43147
47.88 | -1.44201
47.9 | -1.45254
47.92 | -1.46303
47.94 | -1.47346
47.96 | -1.48386
47.98 | -1.49423
48 | -1.50456
48.02 | -1.51485
48.04 | -1.5251
48.06 | -1.5353
48.08 | -1.54549
48.1 | -1.55562
48.12 | -1.56573
48.14 | -1.5758
48.16 | -1.58581
48.18 | -1.5958
48.2 | -1.60577
48.22 | -1.61568
48.24 | -1.62555
48.26 | -1.6354
48.28 | -1.64521
48.3 | -1.65498
48.32 | -1.66471
48.34 | -1.67441
48.36 | -1.68408
48.38 | -1.69371
48.4 | -1.7033
48.42 | -1.71285
48.44 | -1.72236
48.46 | -1.73186
48.48 | -1.74131
48.5 | -1.75072
48.52 | -1.76012
48.54 | -1.76945
48.56 | -1.77876
48.58 | -1.78805
48.6 | -1.79729
48.62 | -1.8065
48.64 | -1.81568
48.66 | -1.82481
48.68 | -1.83392
48.7 | -1.843
48.72 | -1.85203
48.74 | -1.86105
48.76 | -1.87002
48.78 | -1.87896
48.8 | -1.88787
48.82 | -1.89675
48.84 | -1.90558
48.86 | -1.9144
48.88 | -1.92318
48.9 | -1.93193
48.92 | -1.94063
48.94 | -1.94932
48.96 | -1.95796
48.98 | -1.96658
49 | -1.97517
49.02 | -1.98371
49.04 | -1.99225
49.06 | -2.00073
49.08 | -2.00918
49.1 | -2.01762
49.12 | -2.02602
49.14 | -2.03438
49.16 | -2.04272
49.18 | -2.05101
49.2 | -2.05929
49.22 | -2.06753
49.24 | -2.07575
49.26 | -2.08393
49.28 | -2.09207
49.3 | -2.10021
49.32 | -2.10829
49.34 | -2.11635
49.36 | -2.12438
49.38 | -2.13238
49.4 | -2.14036
49.42 | -2.1483
49.44 | -2.1562
49.46 | -2.16409
49.48 | -2.17195
49.5 | -2.17977
49.52 | -2.18757
49.54 | -2.19535
49.56 | -2.20309
49.58 | -2.21079
49.6 | -2.21847
49.62 | -2.22613
49.64 | -2.23376
49.65999 | -2.24134
49.67999 | -2.24892
49.69999 | -2.25646
49.71999 | -2.26396
49.73999 | -2.27147
49.75999 | -2.27891
49.77999 | -2.28635
49.79999 | -2.29375
49.81999 | -2.30112
49.83999 | -2.30848
49.85999 | -2.31578
49.87999 | -2.32309
49.89999 | -2.33035
49.91999 | -2.33759
49.93999 | -2.3448
49.95999 | -2.352
49.97999 | -2.35914
49.99999 | -2.36629
50.01999 | -2.37339
50.03999 | -2.38048
50.05999 | -2.38752
50.07999 | -2.39457
50.09999 | -2.40155
50.11999 | -2.40854
50.13999 | -2.41548
50.15999 | -2.42241
50.17999 | -2.42931
50.19999 | -2.4362
50.21999 | -2.44304
50.23999 | -2.44987
50.25999 | -2.45666
50.27999 | -2.46344
50.29999 | -2.47019
50.31999 | -2.47689
50.33999 | -2.4836
50.35999 | -2.49027
50.37999 | -2.49691
50.39999 | -2.50354
50.41999 | -2.51015
50.43999 | -2.51671
50.45999 | -2.52328
50.47999 | -2.52981
50.49999 | -2.53629
50.51999 | -2.54278
50.53999 | -2.54923
50.55999 | -2.55566
50.57999 | -2.56207
50.59999 | -2.56845
50.61999 | -2.57482
50.63999 | -2.58115
50.65999 | -2.58746
50.67999 | -2.59375
50.69999 | -2.60001
50.71999 | -2.60626
50.73999 | -2.61247
50.75999 | -2.61868
50.77999 | -2.62485
50.79999 | -2.631
50.81999 | -2.63713
50.83999 | -2.64324
50.85999 | -2.64931
50.87999 | -2.65538
50.89999 | -2.66141
50.91999 | -2.66744
50.93999 | -2.67343
50.95999 | -2.6794
50.97999 | -2.68535
50.99999 | -2.69128
51.01999 | -2.69717
51.03999 | -2.70306
51.05999 | -2.70891
51.07999 | -2.71476
51.09999 | -2.72057
51.11999 | -2.72638
51.13999 | -2.73215
51.15999 | -2.7379
51.17999 | -2.74363
51.19999 | -2.74934
51.21999 | -2.75504
51.23999 | -2.76071
51.25999 | -2.76636
51.27999 | -2.77197
51.29999 | -2.77758
51.31999 | -2.78317
51.33999 | -2.78873
51.35999 | -2.79428
51.37999 | -2.79981
51.39999 | -2.8053
51.41999 | -2.8108
51.43999 | -2.81625
51.45999 | -2.8217
51.47999 | -2.82711
51.49999 | -2.83253
51.51999 | -2.8379
51.53999 | -2.84327
51.55999 | -2.84861
51.57999 | -2.85394
51.59999 | -2.85923
51.61999 | -2.86453
51.63999 | -2.86978
51.65999 | -2.87503
51.67999 | -2.88025
51.69999 | -2.88546
51.71999 | -2.89063
51.73999 | -2.89581
51.75999 | -2.90096
51.77999 | -2.9061
51.79999 | -2.91119
51.81999 | -2.91629
51.83999 | -2.92136
51.85999 | -2.92641
51.87999 | -2.93145
51.89999 | -2.93646
51.91999 | -2.94146
51.93999 | -2.94645
51.95999 | -2.95141
51.97999 | -2.95634
51.99999 | -2.96128
52.01999 | -2.96617
52.03999 | -2.97107
52.05999 | -2.97595
52.07999 | -2.98078
52.09999 | -2.98562
52.11999 | -2.99043
52.13999 | -2.99523
52.15999 | -3.00002
52.17999 | -3.00478
52.19999 | -3.00952
52.21999 | -3.01425
52.23999 | -3.01897
52.25999 | -3.02367
52.27999 | -3.02834
52.29999 | -3.033
52.31999 | -3.03764
52.33999 | -3.04225
52.35999 | -3.04687
52.37999 | -3.05145
52.39999 | -3.05602
52.41999 | -3.06058
52.43999 | -3.06512
52.45999 | -3.06963
52.47999 | -3.07415
52.49999 | -3.07863
52.51999 | -3.08311
52.53999 | -3.08756
52.55999 | -3.092
52.57999 | -3.09644
52.59999 | -3.10084
52.61999 | -3.10524
52.63999 | -3.10959
52.65999 | -3.11395
52.67999 | -3.11831
52.69999 | -3.12263
52.71999 | -3.12695
52.73999 | -3.13123
52.75999 | -3.1355
52.77999 | -3.13978
52.79999 | -3.14402
52.81999 | -3.14826
52.83999 | -3.15246
52.85999 | -3.15666
52.87999 | -3.16086
52.89999 | -3.16502
52.91999 | -3.16917
52.93999 | -3.17331
52.95999 | -3.17743
52.97999 | -3.18153
52.99999 | -3.18563
53.01999 | -3.18971
53.03999 | -3.19377
53.05999 | -3.19783
53.07999 | -3.20185
53.09999 | -3.20587
53.11999 | -3.20987
53.13999 | -3.21387
53.15999 | -3.21783
53.17999 | -3.22179
53.19999 | -3.22573
53.21999 | -3.22967
53.23999 | -3.23359
53.25999 | -3.23749
53.27999 | -3.24137
53.29999 | -3.24523
53.31999 | -3.24909
53.33999 | -3.25293
53.35999 | -3.25677
53.37999 | -3.2606
53.39999 | -3.2644
53.41999 | -3.26818
53.43999 | -3.27194
53.45999 | -3.2757
53.47999 | -3.27946
53.49999 | -3.28318
53.51999 | -3.2869
53.53999 | -3.2906
53.55999 | -3.29429
53.57999 | -3.29797
53.59999 | -3.30163
53.61999 | -3.30529
53.63999 | -3.30891
53.65999 | -3.31255
53.67999 | -3.31616
53.69999 | -3.31976
53.71999 | -3.32334
53.73999 | -3.3269
53.75999 | -3.33046
53.77999 | -3.33401
53.79999 | -3.33753
53.81999 | -3.34105
53.83999 | -3.34455
53.85999 | -3.34806
53.87999 | -3.35152
53.89999 | -3.355
53.91999 | -3.35844
53.93999 | -3.36189
53.95999 | -3.36531
53.97999 | -3.36873
53.99999 | -3.37213
54.01999 | -3.37552
54.03999 | -3.3789
54.05999 | -3.38226
54.07999 | -3.38561
54.09999 | -3.38895
54.11999 | -3.39229
54.13999 | -3.3956
54.15999 | -3.3989
54.17999 | -3.4022
54.19999 | -3.40547
54.21999 | -3.40875
54.23999 | -3.41199
54.25999 | -3.41524
54.27999 | -3.41848
54.29999 | -3.42169
54.31999 | -3.42491
54.33999 | -3.42809
54.35999 | -3.43128
54.37999 | -3.43446
54.39999 | -3.43761
54.41999 | -3.44077
54.43999 | -3.44389
54.45999 | -3.44704
54.47999 | -3.45014
54.49999 | -3.45325
54.51999 | -3.45633
54.53999 | -3.45942
54.55999 | -3.46248
54.57999 | -3.46555
54.59999 | -3.46859
54.61999 | -3.47163
54.63999 | -3.47466
54.65999 | -3.47766
54.67999 | -3.48067
54.69999 | -3.48365
54.71999 | -3.48664
54.73999 | -3.4896
54.75999 | -3.49257
54.77999 | -3.49551
54.79999 | -3.49846
54.81999 | -3.50139
54.83999 | -3.50429
54.85999 | -3.5072
54.87999 | -3.51008
54.89999 | -3.51297
54.91999 | -3.51585
54.93999 | -3.51872
54.95999 | -3.52156
54.97999 | -3.52441
54.99999 | -3.52724
55.01999 | -3.53006
55.03999 | -3.53287
55.05999 | -3.53565
55.07999 | -3.53846
55.09999 | -3.54122
55.11999 | -3.54399
55.13999 | -3.54676
55.15999 | -3.5495
55.17999 | -3.55225
55.19999 | -3.55498
55.21999 | -3.5577
55.23999 | -3.56041
55.25999 | -3.5631
55.27999 | -3.56578
55.29999 | -3.56847
55.31999 | -3.57113
55.33999 | -3.5738
55.35999 | -3.57645
55.37999 | -3.57909
55.39999 | -3.58172
55.41999 | -3.58435
55.43999 | -3.58696
55.45999 | -3.58956
55.47999 | -3.59215
55.49999 | -3.59474
55.51999 | -3.5973
55.53999 | -3.59987
55.55999 | -3.60242
55.57999 | -3.60496
55.59999 | -3.60749
55.61999 | -3.61002
55.63999 | -3.61255
55.65999 | -3.61505
55.67999 | -3.61754
55.69999 | -3.62005
55.71999 | -3.62252
55.73999 | -3.62498
55.75999 | -3.62745
55.77999 | -3.6299
55.79999 | -3.63235
55.81999 | -3.63479
55.83999 | -3.63722
55.85999 | -3.63963
55.87999 | -3.64204
55.89999 | -3.64445
55.91999 | -3.64683
55.93999 | -3.64922
55.95999 | -3.65159
55.97999 | -3.65396
55.99999 | -3.65631
56.01999 | -3.65865
56.03999 | -3.661
56.05999 | -3.66333
56.07999 | -3.66566
56.09999 | -3.66797
56.11999 | -3.67028
56.13999 | -3.67256
56.15999 | -3.67485
56.17999 | -3.67714
56.19999 | -3.67941
56.21999 | -3.68168
56.23999 | -3.68393
56.25999 | -3.68618
56.27999 | -3.68843
56.29999 | -3.69065
56.31999 | -3.69288
56.33999 | -3.69509
56.35999 | -3.6973
56.37999 | -3.69949
56.39999 | -3.70168
56.41999 | -3.70387
56.43999 | -3.70604
56.45999 | -3.70821
56.47999 | -3.71037
56.49999 | -3.71252
56.51999 | -3.71467
56.53999 | -3.7168
56.55999 | -3.71893
56.57999 | -3.72104
56.59999 | -3.72317
56.61999 | -3.72526
56.63999 | -3.72737
56.65999 | -3.72946
56.67999 | -3.73153
56.69999 | -3.73362
56.71999 | -3.73567
56.73999 | -3.73774
56.75999 | -3.73979
56.77999 | -3.74184
56.79999 | -3.74387
56.81999 | -3.7459
56.83999 | -3.74793
56.85999 | -3.74994
56.87999 | -3.75195
56.89999 | -3.75394
56.91999 | -3.75595
56.93999 | -3.75792
56.95999 | -3.75991
56.97999 | -3.76188
56.99999 | -3.76383
57.01999 | -3.7658
57.03999 | -3.76775
57.05999 | -3.76968
57.07999 | -3.77163
57.09999 | -3.77356
57.11999 | -3.77547
57.13999 | -3.77738
57.15999 | -3.77929
57.17999 | -3.7812
57.19999 | -3.78309
57.21999 | -3.78498
57.23999 | -3.78685
57.25999 | -3.78874
57.27999 | -3.79059
57.29999 | -3.79246
57.31999 | -3.79431
57.33999 | -3.79616
57.35999 | -3.79799
57.37999 | -3.79983
57.39999 | -3.80166
57.41999 | -3.80349
57.43999 | -3.8053
57.45999 | -3.80709
57.47999 | -3.8089
57.49999 | -3.81069
57.51999 | -3.81248
57.53999 | -3.81425
57.55999 | -3.81604
57.57999 | -3.8178
57.59999 | -3.81957
57.61999 | -3.82132
57.63999 | -3.82307
57.65999 | -3.82482
57.67999 | -3.82655
57.69999 | -3.82828
57.71999 | -3.82999
57.73999 | -3.83173
57.75999 | -3.83344
57.77999 | -3.83513
57.79999 | -3.83684
57.81999 | -3.83853
57.83999 | -3.84022
57.85999 | -3.84189
57.87999 | -3.84357
57.89999 | -3.84524
57.91999 | -3.84691
57.93999 | -3.84856
57.95999 | -3.85021
57.97999 | -3.85184
57.99999 | -3.8535
58.01999 | -3.85513
58.03999 | -3.85676
58.05999 | -3.85837
58.07999 | -3.85998
58.09999 | -3.86159
58.11999 | -3.86321
58.13999 | -3.8648
58.15999 | -3.86639
58.17999 | -3.86798
58.19999 | -3.86955
58.21999 | -3.87113
58.23999 | -3.8727
58.25999 | -3.87427
58.27999 | -3.87582
58.29999 | -3.87738
58.31999 | -3.87893
58.33999 | -3.88046
58.35999 | -3.88199
58.37999 | -3.88352
58.39999 | -3.88506
58.41999 | -3.88657
58.43999 | -3.88808
58.45999 | -3.88959
58.47999 | -3.89111
58.49999 | -3.8926
58.51999 | -3.89409
58.53999 | -3.89558
58.55999 | -3.89706
58.57999 | -3.89853
58.59999 | -3.9
58.61999 | -3.90147
58.63999 | -3.90293
58.65999 | -3.90438
58.67999 | -3.90583
58.69999 | -3.90729
58.71999 | -3.90872
58.73999 | -3.91015
58.75999 | -3.91158
58.77999 | -3.913
58.79999 | -3.91443
58.81999 | -3.91584
58.83999 | -3.91726
58.85999 | -3.91865
58.87999 | -3.92004
58.89999 | -3.92143
58.91999 | -3.92283
58.93999 | -3.92422
58.95999 | -3.92559
58.97999 | -3.92697
58.99999 | -3.92834
59.01999 | -3.92969
59.03999 | -3.93107
59.05999 | -3.93242
59.07999 | -3.93377
59.09999 | -3.93511
59.11999 | -3.93646
59.13999 | -3.93779
59.15999 | -3.93911
59.17999 | -3.94044
59.19999 | -3.94175
59.21999 | -3.94309
59.23999 | -3.94438
59.25999 | -3.94569
59.27999 | -3.94701
59.29999 | -3.9483
59.31999 | -3.94959
59.33999 | -3.95087
59.35999 | -3.95216
59.37999 | -3.95343
59.39999 | -3.95471
59.41999 | -3.95598
59.43999 | -3.95725
59.45999 | -3.95851
59.47999 | -3.95976
59.49999 | -3.96102
59.51999 | -3.96227
59.53999 | -3.9635
59.55999 | -3.96474
59.57999 | -3.96597
59.59999 | -3.9672
59.61999 | -3.96844
59.63999 | -3.96965
59.65999 | -3.97087
59.67999 | -3.97208
59.69999 | -3.97329
59.71999 | -3.97449
59.73999 | -3.9757
59.75999 | -3.9769
59.77999 | -3.97809
59.79999 | -3.97926
59.81999 | -3.98046
59.83999 | -3.98163
59.85999 | -3.98281
59.87999 | -3.98398
59.89999 | -3.98513
59.91999 | -3.98631
59.93999 | -3.98746
59.95999 | -3.98862
59.97999 | -3.98975
59.99999 | -3.99091
60.01999 | -3.99204
60.03999 | -3.99319
60.05999 | -3.99431
60.07999 | -3.99544
60.09999 | -3.99658
60.11999 | -3.99769
60.13999 | -3.99881
60.15999 | -3.99992
60.17999 | -4.00103
60.19999 | -4.00213
60.21999 | -4.00324
60.23999 | -4.00434
60.25999 | -4.00543
60.27999 | -4.00653
60.29999 | -4.0076
60.31999 | -4.0087
60.33999 | -4.00977
60.35999 | -4.01084
60.37999 | -4.01192
60.39999 | -4.01297
60.41999 | -4.01405
60.43999 | -4.0151
60.45999 | -4.01616
60.47999 | -4.01721
60.49999 | -4.01825
60.51999 | -4.0193
60.53999 | -4.02034
60.55999 | -4.02137
60.57999 | -4.02241
60.59999 | -4.02344
60.61999 | -4.02446
60.63999 | -4.02549
60.65999 | -4.02651
60.67999 | -4.02752
60.69999 | -4.02854
60.71999 | -4.02955
60.73999 | -4.03055
60.75999 | -4.03154
60.77999 | -4.03254
60.79999 | -4.03353
60.81999 | -4.03453
60.83999 | -4.03552
60.85999 | -4.0365
60.87999 | -4.03747
60.89999 | -4.03845
60.91999 | -4.03942
60.93999 | -4.0404
60.95999 | -4.04137
60.97999 | -4.04233
60.99999 | -4.04328
61.01999 | -4.04424
61.03999 | -4.04519
61.05999 | -4.04615
61.07999 | -4.04708
61.09999 | -4.04804
61.11999 | -4.04897
61.13999 | -4.04991
61.15999 | -4.05084
61.17999 | -4.05178
61.19999 | -4.05269
61.21999 | -4.05363
61.23999 | -4.05455
61.25999 | -4.05546
61.27999 | -4.05638
61.29999 | -4.05729
61.31999 | -4.05819
61.33999 | -4.0591
61.35999 | -4.06
61.37999 | -4.06089
61.39999 | -4.06179
61.41999 | -4.06268
61.43999 | -4.06356
61.45999 | -4.06446
61.47999 | -4.06533
61.49999 | -4.06621
61.51999 | -4.06708
61.53999 | -4.06796
61.55999 | -4.06883
61.57999 | -4.06969
61.59999 | -4.07056
61.61999 | -4.07142
61.63999 | -4.07228
61.65999 | -4.07313
61.67999 | -4.07399
61.69999 | -4.07482
61.71999 | -4.07568
61.73999 | -4.07652
61.75999 | -4.07735
61.77999 | -4.07821
61.79999 | -4.07902
61.81999 | -4.07986
61.83999 | -4.08069
61.85999 | -4.08151
61.87999 | -4.08235
61.89999 | -4.08316
61.91999 | -4.08398
61.93999 | -4.08479
61.95999 | -4.08559
61.97999 | -4.08641
61.99999 | -4.08722
62.01999 | -4.08802
62.03999 | -4.08881
62.05999 | -4.08961
62.07999 | -4.09041
62.09999 | -4.0912
62.11999 | -4.09198
62.13999 | -4.09277
62.15999 | -4.09355
62.17999 | -4.09433
62.19999 | -4.09512
62.21999 | -4.09588
62.23999 | -4.09665
62.25999 | -4.09743
62.27999 | -4.09821
62.29999 | -4.09896
62.31999 | -4.09972
62.33999 | -4.10047
62.35999 | -4.10123
62.37999 | -4.10199
62.39999 | -4.10274
62.41999 | -4.1035
62.43999 | -4.10424
62.45999 | -4.10497
62.47999 | -4.10573
62.49999 | -4.10646
62.51999 | -4.1072
62.53999 | -4.10794
62.55999 | -4.10865
62.57999 | -4.10939
62.59999 | -4.11011
62.61999 | -4.11084
62.63999 | -4.11156
62.65999 | -4.11228
62.67999 | -4.11299
62.69999 | -4.11371
62.71999 | -4.1144
62.73999 | -4.11512
62.75999 | -4.11582
62.77999 | -4.11653
62.79999 | -4.11723
62.81999 | -4.11793
62.83999 | -4.11862
62.85999 | -4.11932
62.87999 | -4.12002
62.89999 | -4.12069
62.91999 | -4.12139
62.93999 | -4.12207
62.95999 | -4.12274
62.97999 | -4.12344
62.99999 | -4.12412
63.01999 | -4.12477
63.03999 | -4.12545
63.05999 | -4.12613
63.07999 | -4.12678
63.09999 | -4.12746
63.11999 | -4.12812
63.13999 | -4.12877
63.15999 | -4.12945
63.17999 | -4.13011
63.19999 | -4.13074
63.21999 | -4.1314
63.23999 | -4.13206
63.25999 | -4.13269
63.27999 | -4.13335
63.29999 | -4.13399
63.31999 | -4.13462
63.33999 | -4.13526
63.35999 | -4.1359
63.37999 | -4.13653
63.39999 | -4.13717
63.41999 | -4.13781
63.43999 | -4.13842
63.45999 | -4.13906
63.47999 | -4.13968
63.49999 | -4.14029
63.51999 | -4.14091
63.53999 | -4.14153
63.55999 | -4.14215
63.57999 | -4.14276
63.59999 | -4.14338
63.61999 | -4.14398
63.63999 | -4.14459
63.65999 | -4.14519
63.67999 | -4.14579
63.69999 | -4.14638
63.71999 | -4.147
63.73999 | -4.14758
63.75999 | -4.14817
63.77999 | -4.14877
63.79999 | -4.14937
63.81999 | -4.14995
63.83999 | -4.15054
63.85999 | -4.15112
63.87999 | -4.1517
63.89999 | -4.15229
63.91999 | -4.15287
63.93999 | -4.15345
63.95999 | -4.15401
63.97999 | -4.15458
63.99999 | -4.15516
64.01999 | -4.15572
64.03999 | -4.15629
64.05999 | -4.15685
64.07999 | -4.15741
64.09999 | -4.15799
64.11999 | -4.15854
64.13999 | -4.1591
64.15999 | -4.15966
64.17999 | -4.16019
64.19999 | -4.16075
64.21999 | -4.16131
64.23999 | -4.16185
64.25999 | -4.1624
64.27999 | -4.16294
64.29999 | -4.16348
64.31999 | -4.16402
64.33999 | -4.16455
64.35999 | -4.16509
64.37999 | -4.16563
64.39999 | -4.16616
64.41999 | -4.1667
64.43999 | -4.16722
64.45999 | -4.16776
64.47999 | -4.16827
64.49999 | -4.16879
64.51999 | -4.16933
64.53999 | -4.16985
64.55999 | -4.17036
64.57999 | -4.17088
64.59999 | -4.1714
64.61999 | -4.1719
64.63999 | -4.17241
64.65999 | -4.17293
64.67999 | -4.17343
64.69999 | -4.17395
64.71999 | -4.17444
64.73999 | -4.17494
64.75999 | -4.17546
64.77999 | -4.17596
64.79999 | -4.17645
64.81999 | -4.17695
64.83999 | -4.17743
64.85999 | -4.17793
64.87999 | -4.17842
64.89999 | -4.1789
64.91999 | -4.1794
64.93999 | -4.17988
64.95999 | -4.18037
64.97999 | -4.18085
64.99999 | -4.18133
65.01999 | -4.18181
65.03999 | -4.18228
65.05999 | -4.18276
65.07999 | -4.18324
65.09999 | -4.18372
65.11999 | -4.18419
65.13999 | -4.18465
65.15999 | -4.18513
65.17999 | -4.18559
65.19999 | -4.18606
65.21999 | -4.18652
65.23999 | -4.18698
65.25999 | -4.18744
65.27999 | -4.1879
65.29999 | -4.18835
65.31999 | -4.18881
65.33999 | -4.18927
65.35999 | -4.18973
65.37999 | -4.19018
65.39999 | -4.19062
65.41999 | -4.19108
65.43999 | -4.19152
65.45999 | -4.19197
65.47999 | -4.19241
65.49999 | -4.19285
65.51999 | -4.19329
65.53999 | -4.19373
65.55999 | -4.19416
65.57999 | -4.1946
65.59999 | -4.19504
65.61999 | -4.19548
65.63999 | -4.19591
65.65999 | -4.19633
65.67999 | -4.19677
65.69999 | -4.19719
65.71999 | -4.19763
65.73999 | -4.19804
65.75999 | -4.19848
65.77999 | -4.1989
65.79999 | -4.19932
65.81999 | -4.19974
65.83999 | -4.20015
65.85999 | -4.20057
65.87999 | -4.20099
65.89999 | -4.20141
65.91999 | -4.20181
65.93999 | -4.20222
65.95999 | -4.20264
65.97999 | -4.20304
65.99999 | -4.20346
66.01999 | -4.20386
66.03999 | -4.20425
66.05999 | -4.20465
66.07999 | -4.20507
66.09999 | -4.20547
66.11999 | -4.20587
66.13999 | -4.20626
66.15999 | -4.20666
66.17999 | -4.20706
66.19999 | -4.20744
66.21999 | -4.20784
66.23999 | -4.20823
66.25999 | -4.20861
66.27999 | -4.20901
66.29999 | -4.20939
66.31999 | -4.20979
66.33999 | -4.21016
66.35999 | -4.21054
66.37999 | -4.21092
66.39999 | -4.21132
66.41999 | -4.2117
66.43999 | -4.21207
66.45999 | -4.21245
66.47999 | -4.21281
66.49999 | -4.21319
66.51999 | -4.21357
66.53999 | -4.21394
66.55999 | -4.2143
66.57999 | -4.21468
66.59999 | -4.21504
66.61999 | -4.21542
66.63999 | -4.21578
66.65999 | -4.21615
66.67999 | -4.21651
66.69999 | -4.21687
66.71999 | -4.21723
66.73999 | -4.21759
66.75999 | -4.21794
66.77999 | -4.2183
66.79999 | -4.21866
66.81999 | -4.21902
66.83999 | -4.21938
66.85999 | -4.21974
66.87999 | -4.22007
66.89999 | -4.22043
66.91999 | -4.22079
66.93999 | -4.22113
66.95999 | -4.22147
66.97999 | -4.22182
66.99999 | -4.22216
67.01999 | -4.2225
67.03999 | -4.22286
67.05999 | -4.2232
67.07999 | -4.22354
67.09999 | -4.22387
67.11999 | -4.22421
67.13999 | -4.22455
67.15999 | -4.22489
67.17999 | -4.22523
67.19999 | -4.22555
67.21999 | -4.22588
67.23999 | -4.22622
67.25999 | -4.22654
67.27999 | -4.22688
67.29999 | -4.2272
67.31999 | -4.22754
67.33999 | -4.22785
67.35999 | -4.22819
67.37999 | -4.22851
67.39999 | -4.22883
67.41999 | -4.22915
67.43999 | -4.22947
67.45999 | -4.22978
67.47999 | -4.23012
67.49999 | -4.23042
67.51999 | -4.23074
67.53999 | -4.23106
67.55999 | -4.23138
67.57999 | -4.2317
67.59999 | -4.23201
67.61999 | -4.23231
67.63999 | -4.23263
67.65999 | -4.23293
67.67999 | -4.23325
67.69999 | -4.23355
67.71999 | -4.23386
67.73999 | -4.23416
67.75999 | -4.23446
67.77999 | -4.23478
67.79999 | -4.23508
67.81999 | -4.23538
67.83999 | -4.23568
67.85999 | -4.23597
67.87999 | -4.23627
67.89999 | -4.23657
67.91999 | -4.23687
67.93999 | -4.23717
67.95999 | -4.23747
67.97999 | -4.23774
67.99999 | -4.23804
68.01999 | -4.23834
68.03999 | -4.23862
68.05999 | -4.23892
68.07999 | -4.23922
68.09999 | -4.2395
68.11999 | -4.23977
68.13999 | -4.24007
68.15999 | -4.24035
68.17999 | -4.24063
68.19999 | -4.24093
68.21999 | -4.24121
68.23999 | -4.24149
68.25999 | -4.24176
68.27999 | -4.24204
68.29999 | -4.24232
68.31999 | -4.2426
68.33999 | -4.24288
68.35999 | -4.24316
68.37999 | -4.24344
68.39999 | -4.24371
68.41999 | -4.24397
68.43999 | -4.24425
68.45999 | -4.24453
68.47999 | -4.24479
68.49999 | -4.24507
68.51999 | -4.24533
68.53999 | -4.24561
68.55999 | -4.24586
68.57999 | -4.24614
68.59999 | -4.2464
68.61999 | -4.24666
68.63999 | -4.24694
68.65999 | -4.2472
68.67999 | -4.24746
68.69999 | -4.24771
68.71999 | -4.24797
68.73999 | -4.24823
68.75999 | -4.24849
68.77999 | -4.24875
68.79999 | -4.24901
68.81999 | -4.24927
68.83999 | -4.24953
68.85999 | -4.24978
68.87999 | -4.25004
68.89999 | -4.25028
68.91999 | -4.25054
68.93999 | -4.2508
68.95999 | -4.25104
68.97999 | -4.2513
68.99999 | -4.25154
69.01999 | -4.25179
69.03999 | -4.25203
69.05999 | -4.25229
69.07999 | -4.25253
69.09999 | -4.25277
69.11999 | -4.25303
69.13999 | -4.25327
69.15999 | -4.25351
69.17999 | -4.25374
69.19999 | -4.25398
69.21999 | -4.25422
69.23999 | -4.25448
69.25999 | -4.25472
69.27999 | -4.25494
69.29999 | -4.25518
69.31999 | -4.25542
69.33999 | -4.25565
69.35999 | -4.25589
69.37999 | -4.25613
69.39999 | -4.25637
69.41999 | -4.25659
69.43999 | -4.25683
69.45999 | -4.25707
69.47999 | -4.25729
69.49999 | -4.25753
69.51999 | -4.25774
69.53999 | -4.25798
69.55999 | -4.2582
69.57999 | -4.25844
69.59999 | -4.25866
69.61999 | -4.25888
69.63999 | -4.25912
69.65999 | -4.25934
69.67999 | -4.25956
69.69999 | -4.25977
69.71999 | -4.25999
69.73999 | -4.26023
69.75999 | -4.26045
69.77999 | -4.26067
69.79999 | -4.26089
69.81999 | -4.26111
69.83999 | -4.26133
69.85999 | -4.26155
69.87999 | -4.26174
69.89999 | -4.26196
69.91999 | -4.26218
69.93999 | -4.2624
69.95999 | -4.26262
69.97999 | -4.26282
69.99999 | -4.26304
70.01999 | -4.26326
70.03999 | -4.26346
70.05999 | -4.26367
70.07999 | -4.26387
70.09999 | -4.26409
70.11999 | -4.26429
70.13999 | -4.26451
70.15999 | -4.26471
70.17999 | -4.26493
70.19999 | -4.26513
70.21999 | -4.26533
70.23999 | -4.26553
70.25999 | -4.26574
70.27999 | -4.26594
70.29999 | -4.26614
70.31999 | -4.26634
70.33999 | -4.26654
70.35999 | -4.26674
70.37999 | -4.26696
70.39999 | -4.26716
70.41999 | -4.26736
70.43999 | -4.26754
70.45999 | -4.26773
70.47999 | -4.26793
70.49999 | -4.26813
70.51999 | -4.26833
70.53999 | -4.26853
70.55999 | -4.26873
70.57999 | -4.26891
70.59999 | -4.26911
70.61999 | -4.26931
70.63999 | -4.26949
70.65999 | -4.26968
70.67999 | -4.26988
70.69999 | -4.27006
70.71999 | -4.27026
70.73999 | -4.27044
70.75999 | -4.27064
70.77999 | -4.27082
70.79999 | -4.271
70.81999 | -4.2712
70.83999 | -4.27138
70.85999 | -4.27155
70.87999 | -4.27175
70.89999 | -4.27193
70.91999 | -4.27211
70.93999 | -4.27229
70.95999 | -4.27249
70.97999 | -4.27267
70.99999 | -4.27285
71.01999 | -4.27303
71.03999 | -4.27321
71.05999 | -4.27339
71.07999 | -4.27356
71.09999 | -4.27374
71.11999 | -4.27392
71.13999 | -4.2741
71.15999 | -4.27428
71.17999 | -4.27446
71.19999 | -4.27464
71.21999 | -4.2748
71.23999 | -4.27498
71.25999 | -4.27516
71.27999 | -4.27534
71.29999 | -4.2755
71.31999 | -4.27567
71.33999 | -4.27585
71.35999 | -4.27601
71.37999 | -4.27619
71.39999 | -4.27635
71.41999 | -4.27653
71.43999 | -4.27669
71.45999 | -4.27687
71.47999 | -4.27703
71.49999 | -4.27721
71.51999 | -4.27737
71.53999 | -4.27754
71.55999 | -4.2777
71.57999 | -4.27786
71.59999 | -4.27804
71.61999 | -4.2782
71.63999 | -4.27836
71.65999 | -4.27852
71.67999 | -4.2787
71.69999 | -4.27886
71.71999 | -4.27902
71.73999 | -4.27918
71.75999 | -4.27934
71.77999 | -4.27949
71.79999 | -4.27965
71.81999 | -4.27981
71.83999 | -4.27997
71.85999 | -4.28013
71.87999 | -4.28029
71.89999 | -4.28045
71.91999 | -4.28061
71.93999 | -4.28077
71.95999 | -4.28093
71.97999 | -4.28109
71.99999 | -4.28123
72.01999 | -4.28139
72.03999 | -4.28154
72.05999 | -4.2817
72.07999 | -4.28184
72.09999 | -4.282
72.11999 | -4.28216
72.13999 | -4.2823
72.15999 | -4.28246
72.17999 | -4.2826
72.19999 | -4.28276
72.21999 | -4.28292
72.23999 | -4.28306
72.25999 | -4.28322
72.27999 | -4.28336
72.29999 | -4.28351
72.31999 | -4.28365
72.33999 | -4.28379
72.35999 | -4.28395
72.37999 | -4.28409
72.39999 | -4.28423
72.41999 | -4.28439
72.43999 | -4.28453
72.45999 | -4.28467
72.47999 | -4.28483
72.49999 | -4.28497
72.51999 | -4.28511
72.53999 | -4.28525
72.55999 | -4.28539
72.57999 | -4.28552
72.59999 | -4.28568
72.61999 | -4.28582
72.63999 | -4.28596
72.65999 | -4.2861
72.67999 | -4.28624
72.69999 | -4.28638
72.71999 | -4.28652
72.73999 | -4.28666
72.75999 | -4.2868
72.77999 | -4.28694
72.79999 | -4.28706
72.81999 | -4.2872
72.83999 | -4.28734
72.85999 | -4.28747
72.87999 | -4.28761
72.89999 | -4.28775
72.91999 | -4.28787
72.93999 | -4.28801
72.95999 | -4.28815
72.97999 | -4.28829
72.99999 | -4.28841
73.01999 | -4.28855
73.03999 | -4.28869
73.05999 | -4.28881
73.07999 | -4.28895
73.09999 | -4.28907
73.11999 | -4.28921
73.13999 | -4.28935
73.15999 | -4.28946
73.17999 | -4.2896
73.19999 | -4.28972
73.21999 | -4.28984
73.23999 | -4.28998
73.25999 | -4.2901
73.27999 | -4.29024
73.29999 | -4.29036
73.31999 | -4.2905
73.33999 | -4.29062
73.35999 | -4.29074
73.37999 | -4.29088
73.39999 | -4.291
73.41999 | -4.29112
73.43999 | -4.29124
73.45999 | -4.29138
73.47999 | -4.29149
73.49999 | -4.29161
73.51999 | -4.29173
73.53999 | -4.29185
73.55999 | -4.29197
73.57999 | -4.29211
73.59999 | -4.29223
73.61999 | -4.29235
73.63999 | -4.29247
73.65999 | -4.29259
73.67999 | -4.29271
73.69999 | -4.29283
73.71999 | -4.29295
73.73999 | -4.29307
73.75999 | -4.29319
73.77999 | -4.29331
73.79999 | -4.29343
73.81999 | -4.29354
73.83999 | -4.29364
73.85999 | -4.29376
73.87999 | -4.29388
73.89999 | -4.294
73.91999 | -4.29412
73.93999 | -4.29424
73.95999 | -4.29434
73.97999 | -4.29446
73.99999 | -4.29458
74.01999 | -4.2947
74.03999 | -4.2948
74.05999 | -4.29492
74.07999 | -4.29504
74.09999 | -4.29514
74.11999 | -4.29526
74.13999 | -4.29538
74.15999 | -4.29547
74.17999 | -4.29559
74.19999 | -4.29569
74.21999 | -4.29581
74.23999 | -4.29591
74.25999 | -4.29603
74.27999 | -4.29613
74.29999 | -4.29625
74.31999 | -4.29635
74.33999 | -4.29647
74.35999 | -4.29657
74.37999 | -4.29669
74.39999 | -4.29679
74.41999 | -4.29689
74.43999 | -4.29701
74.45999 | -4.29711
74.47999 | -4.29721
74.49999 | -4.29733
74.51999 | -4.29742
74.53999 | -4.29752
74.55999 | -4.29764
74.57999 | -4.29774
74.59999 | -4.29784
74.61999 | -4.29794
74.63999 | -4.29806
74.65999 | -4.29816
74.67999 | -4.29826
74.69999 | -4.29836
74.71999 | -4.29846
74.73999 | -4.29856
74.75999 | -4.29866
74.77999 | -4.29878
74.79999 | -4.29888
74.81999 | -4.29898
74.83999 | -4.29908
74.85999 | -4.29918
74.87999 | -4.29928
74.89999 | -4.29938
74.91999 | -4.29947
74.93999 | -4.29957
74.95999 | -4.29967
74.97999 | -4.29977
74.99999 | -4.29987
75.01999 | -4.29997
75.03999 | -4.30005
75.05999 | -4.30015
75.07999 | -4.30025
75.09999 | -4.30035
75.11999 | -4.30045
75.13999 | -4.30055
75.15999 | -4.30065
75.17999 | -4.30073
75.19999 | -4.30083
75.21999 | -4.30093
75.23999 | -4.30103
75.25999 | -4.30111
75.27999 | -4.30121
75.29999 | -4.30131
75.31999 | -4.3014
75.33999 | -4.30148
75.35999 | -4.30158
75.37999 | -4.30168
75.39999 | -4.30176
75.41999 | -4.30186
75.43999 | -4.30194
75.45999 | -4.30204
75.47999 | -4.30214
75.49999 | -4.30222
75.51999 | -4.30232
75.53999 | -4.3024
75.55999 | -4.3025
75.57999 | -4.30258
75.59999 | -4.30268
75.61999 | -4.30276
75.63999 | -4.30286
75.65999 | -4.30294
75.67999 | -4.30304
75.69999 | -4.30312
75.71999 | -4.30322
75.73999 | -4.3033
75.75999 | -4.30338
75.77999 | -4.30347
75.79999 | -4.30355
75.81999 | -4.30363
75.83999 | -4.30373
75.85999 | -4.30381
75.87999 | -4.30389
75.89999 | -4.30399
75.91999 | -4.30407
75.93999 | -4.30415
75.95999 | -4.30425
75.97999 | -4.30433
75.99999 | -4.30441
76.01999 | -4.30449
76.03999 | -4.30459
76.05999 | -4.30467
76.07999 | -4.30475
76.09999 | -4.30483
76.11999 | -4.30491
76.13999 | -4.30499
76.15999 | -4.30509
76.17999 | -4.30517
76.19999 | -4.30525
76.21999 | -4.30533
76.23999 | -4.3054
76.25999 | -4.30548
76.27999 | -4.30556
76.29999 | -4.30564
76.31999 | -4.30572
76.33999 | -4.3058
76.35999 | -4.30588
76.37999 | -4.30596
76.39999 | -4.30604
76.41999 | -4.30612
76.43999 | -4.3062
76.45999 | -4.30628
76.47999 | -4.30636
76.49999 | -4.30644
76.51999 | -4.30652
76.53999 | -4.3066
76.55999 | -4.30668
76.57999 | -4.30676
76.59999 | -4.30684
76.61999 | -4.3069
76.63999 | -4.30698
76.65999 | -4.30706
76.67999 | -4.30714
76.69999 | -4.30722
76.71999 | -4.30728
76.73999 | -4.30735
76.75999 | -4.30743
76.77999 | -4.30751
76.79999 | -4.30759
76.81999 | -4.30765
76.83999 | -4.30773
76.85999 | -4.30781
76.87999 | -4.30789
76.89999 | -4.30795
76.91999 | -4.30803
76.93999 | -4.30811
76.95999 | -4.30817
76.97999 | -4.30825
76.99999 | -4.30833
77.01999 | -4.30839
77.03999 | -4.30847
77.05999 | -4.30853
77.07999 | -4.30861
77.09999 | -4.30869
77.11999 | -4.30875
77.13999 | -4.30883
77.15999 | -4.30889
77.17999 | -4.30897
77.19999 | -4.30903
77.21999 | -4.30911
77.23999 | -4.30917
77.25999 | -4.30925
77.27999 | -4.30931
77.29999 | -4.30938
77.31999 | -4.30944
77.33999 | -4.30952
77.35999 | -4.30958
77.37999 | -4.30966
77.39999 | -4.30972
77.41999 | -4.3098
77.43999 | -4.30986
77.45999 | -4.30992
77.47999 | -4.31
77.49999 | -4.31006
77.51999 | -4.31014
77.53999 | -4.3102
77.55999 | -4.31026
77.57999 | -4.31034
77.59999 | -4.3104
77.61999 | -4.31046
77.63999 | -4.31054
77.65999 | -4.3106
77.67999 | -4.31066
77.69999 | -4.31072
77.71999 | -4.3108
77.73999 | -4.31086
77.75999 | -4.31092
77.77999 | -4.31098
77.79999 | -4.31106
77.81999 | -4.31112
77.83999 | -4.31118
77.85999 | -4.31124
77.87999 | -4.3113
77.89999 | -4.31137
77.91999 | -4.31143
77.93999 | -4.31149
77.95999 | -4.31155
77.97999 | -4.31161
77.99999 | -4.31167
78.01999 | -4.31173
78.03999 | -4.31181
78.05999 | -4.31187
78.07999 | -4.31193
78.09999 | -4.31199
78.11999 | -4.31205
78.13999 | -4.31211
78.15999 | -4.31217
78.17999 | -4.31223
78.19999 | -4.31229
78.21999 | -4.31235
78.23999 | -4.31241
78.25999 | -4.31247
78.27999 | -4.31253
78.29999 | -4.31259
78.31999 | -4.31265
78.33999 | -4.31271
78.35999 | -4.31277
78.37999 | -4.31283
78.39999 | -4.31289
78.41999 | -4.31295
78.43999 | -4.31301
78.45999 | -4.31307
78.47999 | -4.31313
78.49999 | -4.31319
78.51999 | -4.31325
78.53999 | -4.31329
78.55999 | -4.31334
78.57999 | -4.3134
78.59999 | -4.31346
78.61999 | -4.31352
78.63999 | -4.31358
78.65999 | -4.31364
78.67999 | -4.31368
78.69999 | -4.31374
78.71999 | -4.3138
78.73999 | -4.31386
78.75999 | -4.31392
78.77999 | -4.31396
78.79999 | -4.31402
78.81999 | -4.31408
78.83999 | -4.31414
78.85999 | -4.31418
78.87999 | -4.31424
78.89999 | -4.3143
78.91999 | -4.31436
78.93999 | -4.3144
78.95999 | -4.31446
78.97999 | -4.31452
78.99999 | -4.31456
79.01999 | -4.31462
79.03999 | -4.31468
79.05999 | -4.31472
79.07999 | -4.31478
79.09999 | -4.31484
79.11999 | -4.31488
79.13999 | -4.31494
79.15999 | -4.315
79.17999 | -4.31504
79.19999 | -4.3151
79.21999 | -4.31514
79.23999 | -4.3152
79.25999 | -4.31526
79.27999 | -4.3153
79.29999 | -4.31535
79.31999 | -4.31539
79.33999 | -4.31545
79.35999 | -4.31549
79.37999 | -4.31555
79.39999 | -4.31559
79.41999 | -4.31565
79.43999 | -4.31569
79.45999 | -4.31575
79.47999 | -4.31579
79.49999 | -4.31585
79.51999 | -4.31589
79.53999 | -4.31595
79.55999 | -4.31599
79.57999 | -4.31605
79.59999 | -4.31609
79.61999 | -4.31615
79.63999 | -4.31619
79.65999 | -4.31623
79.67999 | -4.31629
79.69999 | -4.31633
79.71999 | -4.31639
79.73999 | -4.31643
79.75999 | -4.31647
79.77999 | -4.31653
79.79999 | -4.31657
79.81999 | -4.31663
79.83999 | -4.31667
79.85999 | -4.31671
79.87999 | -4.31677
79.89999 | -4.31681
79.91999 | -4.31685
79.93999 | -4.31691
79.95999 | -4.31695
79.97999 | -4.31699
79.99999 | -4.31705
80.01999 | -4.31709
80.03999 | -4.31713
80.05999 | -4.31717
80.07999 | -4.31723
80.09999 | -4.31727
80.11999 | -4.31731
80.13999 | -4.31734
80.15999 | -4.3174
80.17999 | -4.31744
80.19999 | -4.31748
80.21999 | -4.31752
80.23999 | -4.31758
80.25999 | -4.31762
80.27999 | -4.31766
80.29999 | -4.3177
80.31999 | -4.31774
80.33999 | -4.3178
80.35999 | -4.31784
80.37999 | -4.31788
80.39999 | -4.31792
80.41999 | -4.31796
80.43999 | -4.318
80.45999 | -4.31804
80.47999 | -4.3181
80.49999 | -4.31814
80.51999 | -4.31818
80.53999 | -4.31822
80.55999 | -4.31826
80.57999 | -4.3183
80.59999 | -4.31834
80.61999 | -4.31838
80.63999 | -4.31842
80.65999 | -4.31846
80.67999 | -4.3185
80.69999 | -4.31856
80.71999 | -4.3186
80.73999 | -4.31864
80.75999 | -4.31868
80.77999 | -4.31872
80.79999 | -4.31876
80.81999 | -4.3188
80.83999 | -4.31884
80.85999 | -4.31888
80.87999 | -4.31892
80.89999 | -4.31896
80.91999 | -4.319
80.93999 | -4.31904
80.95999 | -4.31908
80.97999 | -4.31912
80.99999 | -4.31916
81.01999 | -4.3192
81.03999 | -4.31922
81.05999 | -4.31926
81.07999 | -4.3193
81.09999 | -4.31933
81.11999 | -4.31937
81.13999 | -4.31941
81.15999 | -4.31945
81.17999 | -4.31949
81.19999 | -4.31953
81.21999 | -4.31957
81.23999 | -4.31961
81.25999 | -4.31963
81.27999 | -4.31967
81.29999 | -4.31971
81.31999 | -4.31975
81.33999 | -4.31979
81.35999 | -4.31983
81.37999 | -4.31987
81.39999 | -4.31989
81.41999 | -4.31993
81.43999 | -4.31997
81.45999 | -4.32001
81.47999 | -4.32005
81.49999 | -4.32007
81.51999 | -4.32011
81.53999 | -4.32015
81.55999 | -4.32019
81.57999 | -4.32023
81.59999 | -4.32025
81.61999 | -4.32029
81.63999 | -4.32033
81.65999 | -4.32037
81.67999 | -4.32039
81.69999 | -4.32043
81.71999 | -4.32047
81.73999 | -4.32051
81.75999 | -4.32053
81.77999 | -4.32057
81.79999 | -4.32061
81.81999 | -4.32063
81.83999 | -4.32067
81.85999 | -4.32071
81.87999 | -4.32075
81.89999 | -4.32077
81.91999 | -4.32081
81.93999 | -4.32085
81.95999 | -4.32087
81.97999 | -4.32091
81.99999 | -4.32095
82.01999 | -4.32097
82.03999 | -4.32101
82.05999 | -4.32105
82.07999 | -4.32107
82.09999 | -4.32111
82.11999 | -4.32113
82.13999 | -4.32117
82.15999 | -4.32121
82.17999 | -4.32123
82.19999 | -4.32127
82.21999 | -4.32128
82.23999 | -4.32132
82.25999 | -4.32136
82.27999 | -4.32138
82.29999 | -4.32142
82.31999 | -4.32144
82.33999 | -4.32148
82.35999 | -4.3215
82.37999 | -4.32154
82.39999 | -4.32158
82.41999 | -4.3216
82.43999 | -4.32164
82.45999 | -4.32166
82.47999 | -4.3217
82.49999 | -4.32172
82.51999 | -4.32176
82.53999 | -4.32178
82.55999 | -4.32182
82.57999 | -4.32184
82.59999 | -4.32188
82.61999 | -4.3219
82.63999 | -4.32194
82.65999 | -4.32196
82.67999 | -4.322
82.69999 | -4.32202
82.71999 | -4.32206
82.73999 | -4.32208
82.75999 | -4.3221
82.77999 | -4.32214
82.79999 | -4.32216
82.81999 | -4.3222
82.83999 | -4.32222
82.85999 | -4.32226
82.87999 | -4.32228
82.89999 | -4.3223
82.91999 | -4.32234
82.93999 | -4.32236
82.95999 | -4.3224
82.97999 | -4.32242
82.99999 | -4.32244
83.01999 | -4.32248
83.03999 | -4.3225
83.05999 | -4.32254
83.07999 | -4.32256
83.09999 | -4.32258
83.11999 | -4.32262
83.13999 | -4.32264
83.15999 | -4.32266
83.17999 | -4.3227
83.19999 | -4.32272
83.21999 | -4.32274
83.23999 | -4.32278
83.25999 | -4.3228
83.27999 | -4.32282
83.29999 | -4.32286
83.31999 | -4.32288
83.33999 | -4.3229
83.35999 | -4.32292
83.37999 | -4.32296
83.39999 | -4.32298
83.41999 | -4.323
83.43999 | -4.32304
83.45999 | -4.32306
83.47999 | -4.32308
83.49999 | -4.3231
83.51999 | -4.32314
83.53999 | -4.32316
83.55999 | -4.32318
83.57999 | -4.3232
83.59999 | -4.32324
83.61999 | -4.32326
83.63999 | -4.32327
83.65999 | -4.32329
83.67999 | -4.32333
83.69999 | -4.32335
83.71999 | -4.32337
83.73999 | -4.32339
83.75999 | -4.32341
83.77999 | -4.32345
83.79999 | -4.32347
83.81999 | -4.32349
83.83999 | -4.32351
83.85999 | -4.32353
83.87999 | -4.32355
83.89999 | -4.32359
83.91999 | -4.32361
83.93999 | -4.32363
83.95999 | -4.32365
83.97999 | -4.32367
83.99999 | -4.32369
84.01999 | -4.32373
84.03999 | -4.32375
84.05999 | -4.32377
84.07999 | -4.32379
84.09999 | -4.32381
84.11999 | -4.32383
84.13999 | -4.32385
84.15999 | -4.32387
84.17999 | -4.32391
84.19999 | -4.32393
84.21999 | -4.32395
84.23999 | -4.32397
84.25999 | -4.32399
84.27999 | -4.32401
84.29999 | -4.32403
84.31999 | -4.32405
84.33999 | -4.32407
84.35999 | -4.32409
84.37999 | -4.32411
84.39999 | -4.32413
84.41999 | -4.32415
84.43999 | -4.32417
84.45999 | -4.32419
84.47999 | -4.32423
84.49999 | -4.32425
84.51999 | -4.32427
84.53999 | -4.32429
84.55999 | -4.32431
84.57999 | -4.32433
84.59999 | -4.32435
84.61999 | -4.32437
84.63999 | -4.32439
84.65999 | -4.32441
84.67999 | -4.32443
84.69999 | -4.32445
84.71999 | -4.32447
84.73999 | -4.32449
84.75999 | -4.32451
84.77999 | -4.32453
84.79999 | -4.32455
84.81999 | -4.32455
84.83999 | -4.32457
84.85999 | -4.32459
84.87999 | -4.32461
84.89999 | -4.32463
84.91999 | -4.32465
84.93999 | -4.32467
84.95999 | -4.32469
84.97999 | -4.32471
84.99999 | -4.32473
85.01999 | -4.32475
85.03999 | -4.32477
85.05999 | -4.32479
85.07999 | -4.32481
85.09999 | -4.32481
85.11999 | -4.32483
85.13999 | -4.32485
85.15999 | -4.32487
85.17999 | -4.32489
85.19999 | -4.32491
85.21999 | -4.32493
85.23999 | -4.32495
85.25999 | -4.32497
85.27999 | -4.32497
85.29999 | -4.32499
85.31999 | -4.32501
85.33999 | -4.32503
85.35999 | -4.32505
85.37999 | -4.32507
85.39999 | -4.32509
85.41999 | -4.32509
85.43999 | -4.32511
85.45999 | -4.32513
85.47999 | -4.32515
85.49999 | -4.32517
85.51999 | -4.32517
85.53999 | -4.32519
85.55999 | -4.32521
85.57999 | -4.32523
85.59999 | -4.32525
85.61999 | -4.32527
85.63999 | -4.32527
85.65999 | -4.32528
85.67999 | -4.3253
85.69999 | -4.32532
85.71999 | -4.32532
85.73999 | -4.32534
85.75999 | -4.32536
85.77999 | -4.32538
85.79999 | -4.32538
85.81999 | -4.3254
85.83999 | -4.32542
85.85999 | -4.32544
85.87999 | -4.32544
85.89999 | -4.32546
85.91999 | -4.32548
85.93999 | -4.3255
85.95999 | -4.3255
85.97999 | -4.32552
85.99999 | -4.32554
86.01999 | -4.32556
86.03999 | -4.32556
86.05999 | -4.32558
86.07999 | -4.3256
86.09999 | -4.3256
86.11999 | -4.32562
86.13999 | -4.32564
86.15999 | -4.32564
86.17999 | -4.32566
86.19999 | -4.32568
86.21999 | -4.3257
86.23999 | -4.3257
86.25999 | -4.32572
86.27999 | -4.32574
86.29999 | -4.32574
86.31999 | -4.32576
86.33999 | -4.32578
86.35999 | -4.32578
86.37999 | -4.3258
86.39999 | -4.3258
86.41999 | -4.32582
86.43999 | -4.32584
86.45999 | -4.32584
86.47999 | -4.32586
86.49999 | -4.32588
86.51999 | -4.32588
86.53999 | -4.3259
86.55999 | -4.3259
86.57999 | -4.32592
86.59999 | -4.32594
86.61999 | -4.32594
86.63999 | -4.32596
86.65999 | -4.32596
86.67999 | -4.32598
86.69999 | -4.326
86.71999 | -4.326
86.73999 | -4.32602
86.75999 | -4.32602
86.77999 | -4.32604
86.79999 | -4.32604
86.81999 | -4.32606
86.83999 | -4.32608
86.85999 | -4.32608
86.87999 | -4.3261
86.89999 | -4.3261
86.91999 | -4.32612
86.93999 | -4.32612
86.95999 | -4.32614
86.97999 | -4.32614
86.99999 | -4.32616
87.01999 | -4.32616
87.03999 | -4.32618
87.05999 | -4.3262
87.07999 | -4.3262
87.09999 | -4.32622
87.11999 | -4.32622
87.13999 | -4.32624
87.15999 | -4.32624
87.17999 | -4.32626
87.19999 | -4.32626
87.21999 | -4.32628
87.23999 | -4.32628
87.25999 | -4.3263
87.27999 | -4.3263
87.29999 | -4.3263
87.31999 | -4.32632
87.33999 | -4.32632
87.35999 | -4.32634
87.37999 | -4.32634
87.39999 | -4.32636
87.41999 | -4.32636
87.43999 | -4.32638
87.45999 | -4.32638
87.47999 | -4.3264
87.49999 | -4.3264
87.51999 | -4.3264
87.53999 | -4.32642
87.55999 | -4.32642
87.57999 | -4.32644
87.59999 | -4.32644
87.61999 | -4.32646
87.63999 | -4.32646
87.65999 | -4.32646
87.67999 | -4.32648
87.69999 | -4.32648
87.71999 | -4.3265
87.73999 | -4.3265
87.75999 | -4.3265
87.77999 | -4.32652
87.79999 | -4.32652
87.81999 | -4.32654
87.83999 | -4.32654
87.85999 | -4.32654
87.87999 | -4.32656
87.89999 | -4.32656
87.91999 | -4.32656
87.93999 | -4.32658
87.95999 | -4.32658
87.97999 | -4.32658
87.99999 | -4.3266
88.01999 | -4.3266
88.03999 | -4.3266
88.05999 | -4.32662
88.07999 | -4.32662
88.09999 | -4.32662
88.11999 | -4.32664
88.13999 | -4.32664
88.15999 | -4.32664
88.17999 | -4.32666
88.19999 | -4.32666
88.21999 | -4.32666
88.23999 | -4.32668
88.25999 | -4.32668
88.27999 | -4.32668
88.29999 | -4.3267
88.31999 | -4.3267
88.33999 | -4.3267
88.35999 | -4.3267
88.37999 | -4.32672
88.39999 | -4.32672
88.41999 | -4.32672
88.43999 | -4.32674
88.45999 | -4.32674
88.47999 | -4.32674
88.49999 | -4.32674
88.51999 | -4.32676
88.53999 | -4.32676
88.55999 | -4.32676
88.57999 | -4.32676
88.59999 | -4.32678
88.61999 | -4.32678
88.63999 | -4.32678
88.65999 | -4.32678
88.67999 | -4.3268
88.69999 | -4.3268
88.71999 | -4.3268
88.73999 | -4.3268
88.75999 | -4.3268
88.77999 | -4.32682
88.79999 | -4.32682
88.81999 | -4.32682
88.83999 | -4.32682
88.85999 | -4.32682
88.87999 | -4.32684
88.89999 | -4.32684
88.91999 | -4.32684
88.93999 | -4.32684
88.95999 | -4.32684
88.97999 | -4.32686
88.99999 | -4.32686
89.01999 | -4.32686
89.03999 | -4.32686
89.05999 | -4.32686
89.07999 | -4.32686
89.09999 | -4.32688
89.11999 | -4.32688
89.13999 | -4.32688
89.15999 | -4.32688
89.17999 | -4.32688
89.19999 | -4.32688
89.21999 | -4.32688
89.23999 | -4.3269
89.25999 | -4.3269
89.27999 | -4.3269
89.29999 | -4.3269
89.31999 | -4.3269
89.33999 | -4.3269
89.35999 | -4.3269
89.37999 | -4.3269
89.39999 | -4.32692
89.41999 | -4.32692
89.43999 | -4.32692
89.45999 | -4.32692
89.47999 | -4.32692
89.49999 | -4.32692
89.51999 | -4.32692
89.53999 | -4.32692
89.55999 | -4.32692
89.57999 | -4.32692
89.59999 | -4.32692
89.61999 | -4.32692
89.63999 | -4.32694
89.65999 | -4.32694
89.67999 | -4.32694
89.69999 | -4.32694
89.71999 | -4.32694
89.73999 | -4.32694
89.75999 | -4.32694
89.77999 | -4.32694
89.79999 | -4.32694
89.81999 | -4.32694
89.83999 | -4.32694
89.85999 | -4.32694
89.87999 | -4.32694
89.89999 | -4.32694
89.91999 | -4.32694
89.93999 | -4.32694
89.95999 | -4.32694
89.97999 | -4.32694
89.99999 | -4.32694
90.01999 | -4.32694
90.03999 | -4.32694
90.05999 | -4.32694
90.07999 | -4.32694
90.09999 | -4.32694
90.11999 | -4.32694
90.13999 | -4.32694
90.15999 | -4.32694
90.17999 | -4.32694
90.19999 | -4.32694
90.21999 | -4.32694
90.23999 | -4.32694
90.25999 | -4.32694
90.27999 | -4.32694
90.29999 | -4.32694
90.31999 | -4.32694
90.33999 | -4.32694
90.35999 | -4.32694
90.37999 | -4.32694
90.39999 | -4.32692
90.41999 | -4.32692
90.43999 | -4.32692
90.45999 | -4.32692
90.47999 | -4.32692
90.49999 | -4.32692
90.51999 | -4.32692
90.53999 | -4.32692
90.55999 | -4.32692
90.57999 | -4.32692
90.59999 | -4.32692
90.61999 | -4.32692
90.63999 | -4.3269
90.65999 | -4.3269
90.67999 | -4.3269
90.69999 | -4.3269
90.71999 | -4.3269
90.73999 | -4.3269
90.75999 | -4.3269
90.77999 | -4.3269
90.79999 | -4.32688
90.81999 | -4.32688
90.83999 | -4.32688
90.85999 | -4.32688
90.87999 | -4.32688
90.89999 | -4.32688
90.91999 | -4.32688
90.93999 | -4.32686
90.95999 | -4.32686
90.97999 | -4.32686
90.99999 | -4.32686
91.01999 | -4.32686
91.03999 | -4.32686
91.05999 | -4.32684
91.07999 | -4.32684
91.09999 | -4.32684
91.11999 | -4.32684
91.13999 | -4.32684
91.15999 | -4.32682
91.17999 | -4.32682
91.19999 | -4.32682
91.21999 | -4.32682
91.23999 | -4.32682
91.25999 | -4.3268
91.27999 | -4.3268
91.29999 | -4.3268
91.31999 | -4.3268
91.33999 | -4.3268
91.35999 | -4.32678
91.37999 | -4.32678
91.39999 | -4.32678
91.41999 | -4.32678
91.43999 | -4.32676
91.45999 | -4.32676
91.47999 | -4.32676
91.49999 | -4.32676
91.51999 | -4.32674
91.53999 | -4.32674
91.55999 | -4.32674
91.57999 | -4.32674
91.59999 | -4.32672
91.61999 | -4.32672
91.63999 | -4.32672
91.65999 | -4.3267
91.67999 | -4.3267
91.69999 | -4.3267
91.71999 | -4.3267
91.73999 | -4.32668
91.75999 | -4.32668
91.77999 | -4.32668
91.79999 | -4.32666
91.81999 | -4.32666
91.83999 | -4.32666
91.85999 | -4.32664
91.87999 | -4.32664
91.89999 | -4.32664
91.91999 | -4.32662
91.93999 | -4.32662
91.95999 | -4.32662
91.97999 | -4.3266
91.99999 | -4.3266
92.01999 | -4.3266
92.03999 | -4.32658
92.05999 | -4.32658
92.07999 | -4.32658
92.09999 | -4.32656
92.11999 | -4.32656
92.13999 | -4.32656
92.15999 | -4.32654
92.17999 | -4.32654
92.19999 | -4.32652
92.21999 | -4.32652
92.23999 | -4.32652
92.25999 | -4.3265
92.27999 | -4.3265
92.29999 | -4.3265
92.31999 | -4.32648
92.33999 | -4.32648
92.35999 | -4.32646
92.37999 | -4.32646
92.39999 | -4.32646
92.41999 | -4.32644
92.43999 | -4.32644
92.45999 | -4.32642
92.47999 | -4.32642
92.49999 | -4.3264
92.51999 | -4.3264
92.53999 | -4.3264
92.55999 | -4.32638
92.57999 | -4.32638
92.59999 | -4.32636
92.61999 | -4.32636
92.63999 | -4.32634
92.65999 | -4.32634
92.67999 | -4.32632
92.69999 | -4.32632
92.71999 | -4.3263
92.73999 | -4.3263
92.75999 | -4.32628
92.77999 | -4.32628
92.79999 | -4.32626
92.81999 | -4.32626
92.83999 | -4.32626
92.85999 | -4.32624
92.87999 | -4.32624
92.89999 | -4.32622
92.91999 | -4.3262
92.93999 | -4.3262
92.95999 | -4.32618
92.97999 | -4.32618
92.99999 | -4.32616
93.01999 | -4.32616
93.03999 | -4.32614
93.05999 | -4.32614
93.07999 | -4.32612
93.09999 | -4.32612
93.11999 | -4.3261
93.13999 | -4.3261
93.15999 | -4.32608
93.17999 | -4.32608
93.19999 | -4.32606
93.21999 | -4.32604
93.23999 | -4.32604
93.25999 | -4.32602
93.27999 | -4.32602
93.29999 | -4.326
93.31999 | -4.326
93.33999 | -4.32598
93.35999 | -4.32596
93.37999 | -4.32596
93.39999 | -4.32594
93.41999 | -4.32594
93.43999 | -4.32592
93.45999 | -4.3259
93.47999 | -4.3259
93.49999 | -4.32588
93.51999 | -4.32588
93.53999 | -4.32586
93.55999 | -4.32584
93.57999 | -4.32584
93.59999 | -4.32582
93.61999 | -4.3258
93.63999 | -4.3258
93.65999 | -4.32578
93.67999 | -4.32576
93.69999 | -4.32576
93.71999 | -4.32574
93.73999 | -4.32572
93.75999 | -4.32572
93.77999 | -4.3257
93.79999 | -4.32568
93.81999 | -4.32568
93.83999 | -4.32566
93.85999 | -4.32564
93.87999 | -4.32564
93.89999 | -4.32562
93.91999 | -4.3256
93.93999 | -4.3256
93.95999 | -4.32558
93.97999 | -4.32556
93.99999 | -4.32554
94.01999 | -4.32554
94.03999 | -4.32552
94.05999 | -4.3255
94.07999 | -4.3255
94.09999 | -4.32548
94.11999 | -4.32546
94.13999 | -4.32544
94.15999 | -4.32544
94.17999 | -4.32542
94.19999 | -4.3254
94.21999 | -4.32538
94.23999 | -4.32538
94.25999 | -4.32536
94.27999 | -4.32534
94.29999 | -4.32532
94.31999 | -4.32532
94.33999 | -4.3253
94.35999 | -4.32528
94.37999 | -4.32527
94.39999 | -4.32525
94.41999 | -4.32525
94.43999 | -4.32523
94.45999 | -4.32521
94.47999 | -4.32519
94.49999 | -4.32517
94.51999 | -4.32517
94.53999 | -4.32515
94.55999 | -4.32513
94.57999 | -4.32511
94.59999 | -4.32509
94.61999 | -4.32507
94.63999 | -4.32507
94.65999 | -4.32505
94.67999 | -4.32503
94.69999 | -4.32501
94.71999 | -4.32499
94.73999 | -4.32497
94.75999 | -4.32495
94.77999 | -4.32495
94.79999 | -4.32493
94.81999 | -4.32491
94.83999 | -4.32489
94.85999 | -4.32487
94.87999 | -4.32485
94.89999 | -4.32483
94.91999 | -4.32481
94.93999 | -4.32479
94.95999 | -4.32479
94.97999 | -4.32477
94.99999 | -4.32475
95.01999 | -4.32473
95.03999 | -4.32471
95.05999 | -4.32469
95.07999 | -4.32467
95.09999 | -4.32465
95.11999 | -4.32463
95.13999 | -4.32461
95.15999 | -4.32459
95.17999 | -4.32457
95.19999 | -4.32455
95.21999 | -4.32453
95.23999 | -4.32451
95.25999 | -4.32449
95.27999 | -4.32447
95.29999 | -4.32447
95.31999 | -4.32445
95.33999 | -4.32443
95.35999 | -4.32441
95.37999 | -4.32439
95.39999 | -4.32437
95.41999 | -4.32435
95.43999 | -4.32433
95.45999 | -4.32431
95.47999 | -4.32427
95.49999 | -4.32425
95.51999 | -4.32423
95.53999 | -4.32421
95.55999 | -4.32419
95.57999 | -4.32417
95.59999 | -4.32415
95.61999 | -4.32413
95.63999 | -4.32411
95.65999 | -4.32409
95.67999 | -4.32407
95.69999 | -4.32405
95.71999 | -4.32403
95.73999 | -4.32401
95.75999 | -4.32399
95.77999 | -4.32397
95.79999 | -4.32395
95.81999 | -4.32391
95.83999 | -4.32389
95.85999 | -4.32387
95.87999 | -4.32385
95.89999 | -4.32383
95.91999 | -4.32381
95.93999 | -4.32379
95.95999 | -4.32377
95.97999 | -4.32375

## Figure 3h
Figure 3h
XRD curves of HgD ANF/BNNS films for various directions
XZ |  | YZ
2Theta (degree) | Intensity (a.u.) | 2Theta (degree) | Intensity (a.u.)
5.01177 | 2776 | 5.41177 | 3268
5.0249 | 2716 | 5.4249 | 3114
5.03803 | 2807 | 5.43803 | 3212
5.05116 | 2770 | 5.45116 | 3200
5.06429 | 2832 | 5.46429 | 3133
5.07742 | 2755 | 5.47742 | 3069
5.09055 | 2667 | 5.49055 | 3142
5.10368 | 2758 | 5.50368 | 3197
5.11681 | 2825 | 5.51681 | 3149
5.12994 | 2922 | 5.52994 | 3215
5.14307 | 2822 | 5.54307 | 3185
5.1562 | 2938 | 5.5562 | 3285
5.16933 | 2794 | 5.56933 | 3256
5.18246 | 2939 | 5.58246 | 3311
5.19559 | 2998 | 5.59559 | 3375
5.20872 | 3063 | 5.60872 | 3449
5.22185 | 3136 | 5.62185 | 3423
5.23498 | 3128 | 5.63498 | 3424
5.24811 | 3057 | 5.64811 | 3484
5.26124 | 3167 | 5.66124 | 3625
5.27437 | 3082 | 5.67437 | 3390
5.2875 | 2990 | 5.6875 | 3331
5.30063 | 2953 | 5.70063 | 3181
5.31376 | 2801 | 5.71376 | 3076
5.32689 | 2427 | 5.72689 | 3077
5.34002 | 2559 | 5.74002 | 2839
5.35315 | 2363 | 5.75315 | 2586
5.36628 | 2313 | 5.76628 | 2564
5.37941 | 2181 | 5.77941 | 2548
5.39254 | 2213 | 5.79254 | 2487
5.40567 | 2026 | 5.80567 | 2372
5.4188 | 2062 | 5.8188 | 2387
5.43193 | 1926 | 5.83193 | 2350
5.44506 | 1985 | 5.84506 | 2296
5.45819 | 1911 | 5.85819 | 2290
5.47133 | 1976 | 5.87133 | 2299
5.48446 | 1886 | 5.88446 | 2262
5.49759 | 1855 | 5.89759 | 2335
5.51072 | 1853 | 5.91072 | 2256
5.52385 | 1858 | 5.92385 | 2158
5.53698 | 1897 | 5.93698 | 2165
5.55011 | 1830 | 5.95011 | 2276
5.56324 | 1886 | 5.96324 | 2278
5.57637 | 1847 | 5.97637 | 2205
5.5895 | 1815 | 5.9895 | 2168
5.60263 | 1841 | 6.00263 | 2290
5.61576 | 1820 | 6.01576 | 2164
5.62889 | 1789 | 6.02889 | 2125
5.64202 | 1783 | 6.04202 | 2159
5.65515 | 1733 | 6.05515 | 2136
5.66828 | 1719 | 6.06828 | 2143
5.68141 | 1759 | 6.08141 | 2113
5.69454 | 1774 | 6.09454 | 2040
5.70767 | 1689 | 6.10767 | 2121
5.7208 | 1768 | 6.1208 | 2132
5.73393 | 1707 | 6.13393 | 2059
5.74706 | 1761 | 6.14706 | 2112
5.76019 | 1732 | 6.16019 | 2066
5.77332 | 1630 | 6.17332 | 2120
5.78645 | 1668 | 6.18645 | 2041
5.79958 | 1644 | 6.19958 | 2046
5.81271 | 1682 | 6.21271 | 2055
5.82584 | 1747 | 6.22584 | 2067
5.83897 | 1678 | 6.23897 | 2040
5.8521 | 1686 | 6.2521 | 2061
5.86523 | 1657 | 6.26523 | 1986
5.87836 | 1674 | 6.27836 | 2092
5.89149 | 1634 | 6.29149 | 1965
5.90462 | 1556 | 6.30462 | 1974
5.91775 | 1661 | 6.31775 | 2017
5.93088 | 1640 | 6.33088 | 2036
5.94402 | 1567 | 6.34402 | 1965
5.95715 | 1603 | 6.35715 | 2039
5.97028 | 1636 | 6.37028 | 1883
5.98341 | 1659 | 6.38341 | 1978
5.99654 | 1595 | 6.39654 | 1971
6.00967 | 1572 | 6.40967 | 1950
6.0228 | 1547 | 6.4228 | 1956
6.03593 | 1645 | 6.43593 | 1953
6.04906 | 1572 | 6.44906 | 1890
6.06219 | 1552 | 6.46219 | 1843
6.07532 | 1590 | 6.47532 | 1950
6.08845 | 1563 | 6.48845 | 1890
6.10158 | 1576 | 6.50158 | 1978
6.11471 | 1541 | 6.51471 | 1962
6.12784 | 1543 | 6.52784 | 1916
6.14097 | 1567 | 6.54097 | 1915
6.1541 | 1579 | 6.5541 | 1889
6.16723 | 1609 | 6.56723 | 1832
6.18036 | 1588 | 6.58036 | 1867
6.19349 | 1513 | 6.59349 | 1911
6.20662 | 1519 | 6.60662 | 1956
6.21975 | 1632 | 6.61975 | 1941
6.23288 | 1582 | 6.63288 | 1897
6.24601 | 1562 | 6.64601 | 1886
6.25914 | 1533 | 6.65914 | 1863
6.27227 | 1545 | 6.67227 | 1912
6.2854 | 1522 | 6.6854 | 1915
6.29853 | 1443 | 6.69853 | 1899
6.31166 | 1502 | 6.71166 | 1888
6.32479 | 1576 | 6.72479 | 1792
6.33792 | 1525 | 6.73792 | 1834
6.35105 | 1441 | 6.75105 | 1796
6.36418 | 1504 | 6.76418 | 1829
6.37731 | 1399 | 6.77731 | 1794
6.39044 | 1456 | 6.79044 | 1854
6.40358 | 1520 | 6.80358 | 1899
6.41671 | 1542 | 6.81671 | 1898
6.42984 | 1512 | 6.82984 | 1885
6.44297 | 1418 | 6.84297 | 1845
6.4561 | 1442 | 6.8561 | 1803
6.46923 | 1446 | 6.86923 | 1798
6.48236 | 1543 | 6.88236 | 1853
6.49549 | 1459 | 6.89549 | 1832
6.50862 | 1475 | 6.90862 | 1764
6.52175 | 1574 | 6.92175 | 1780
6.53488 | 1488 | 6.93488 | 1792
6.54801 | 1520 | 6.94801 | 1845
6.56114 | 1481 | 6.96114 | 1818
6.57427 | 1460 | 6.97427 | 1828
6.5874 | 1406 | 6.9874 | 1761
6.60053 | 1432 | 7.00053 | 1788
6.61366 | 1446 | 7.01366 | 1751
6.62679 | 1515 | 7.02679 | 1789
6.63992 | 1514 | 7.03992 | 1795
6.65305 | 1423 | 7.05305 | 1787
6.66618 | 1409 | 7.06618 | 1772
6.67931 | 1446 | 7.07931 | 1760
6.69244 | 1408 | 7.09244 | 1771
6.70557 | 1428 | 7.10557 | 1806
6.7187 | 1465 | 7.1187 | 1752
6.73183 | 1446 | 7.13183 | 1736
6.74496 | 1491 | 7.14496 | 1692
6.75809 | 1408 | 7.15809 | 1708
6.77122 | 1389 | 7.17122 | 1679
6.78435 | 1441 | 7.18435 | 1743
6.79748 | 1443 | 7.19748 | 1708
6.81061 | 1495 | 7.21061 | 1669
6.82374 | 1415 | 7.22374 | 1694
6.83687 | 1462 | 7.23687 | 1773
6.85 | 1401 | 7.25 | 1685
6.86313 | 1403 | 7.26313 | 1757
6.87627 | 1384 | 7.27627 | 1667
6.8894 | 1447 | 7.2894 | 1737
6.90253 | 1409 | 7.30253 | 1745
6.91566 | 1402 | 7.31566 | 1650
6.92879 | 1417 | 7.32879 | 1699
6.94192 | 1359 | 7.34192 | 1718
6.95505 | 1368 | 7.35505 | 1743
6.96818 | 1359 | 7.36818 | 1745
6.98131 | 1455 | 7.38131 | 1627
6.99444 | 1360 | 7.39444 | 1751
7.00757 | 1330 | 7.40757 | 1708
7.0207 | 1442 | 7.4207 | 1670
7.03383 | 1405 | 7.43383 | 1657
7.04696 | 1354 | 7.44696 | 1699
7.06009 | 1310 | 7.46009 | 1711
7.07322 | 1361 | 7.47322 | 1633
7.08635 | 1369 | 7.48635 | 1750
7.09948 | 1327 | 7.49948 | 1574
7.11261 | 1389 | 7.51261 | 1629
7.12574 | 1365 | 7.52574 | 1725
7.13887 | 1359 | 7.53887 | 1653
7.152 | 1262 | 7.552 | 1646
7.16513 | 1351 | 7.56513 | 1626
7.17826 | 1360 | 7.57826 | 1642
7.19139 | 1261 | 7.59139 | 1712
7.20452 | 1341 | 7.60452 | 1641
7.21765 | 1336 | 7.61765 | 1632
7.23078 | 1387 | 7.63078 | 1679
7.24391 | 1332 | 7.64391 | 1647
7.25704 | 1308 | 7.65704 | 1627
7.27017 | 1282 | 7.67017 | 1636
7.2833 | 1328 | 7.6833 | 1579
7.29643 | 1282 | 7.69643 | 1603
7.30956 | 1321 | 7.70956 | 1636
7.32269 | 1255 | 7.72269 | 1563
7.33583 | 1359 | 7.73583 | 1591
7.34896 | 1310 | 7.74896 | 1630
7.36209 | 1326 | 7.76209 | 1582
7.37522 | 1241 | 7.77522 | 1647
7.38835 | 1314 | 7.78835 | 1593
7.40148 | 1336 | 7.80148 | 1608
7.41461 | 1343 | 7.81461 | 1661
7.42774 | 1304 | 7.82774 | 1597
7.44087 | 1318 | 7.84087 | 1598
7.454 | 1259 | 7.854 | 1527
7.46713 | 1211 | 7.86713 | 1621
7.48026 | 1320 | 7.88026 | 1532
7.49339 | 1298 | 7.89339 | 1633
7.50652 | 1213 | 7.90652 | 1545
7.51965 | 1350 | 7.91965 | 1562
7.53278 | 1319 | 7.93278 | 1571
7.54591 | 1291 | 7.94591 | 1528
7.55904 | 1237 | 7.95904 | 1613
7.57217 | 1248 | 7.97217 | 1534
7.5853 | 1243 | 7.9853 | 1572
7.59843 | 1271 | 7.99843 | 1501
7.61156 | 1296 | 8.01156 | 1586
7.62469 | 1352 | 8.02469 | 1575
7.63782 | 1264 | 8.03782 | 1512
7.65095 | 1225 | 8.05095 | 1654
7.66408 | 1243 | 8.06408 | 1511
7.67721 | 1202 | 8.07721 | 1534
7.69034 | 1246 | 8.09034 | 1599
7.70347 | 1239 | 8.10347 | 1566
7.7166 | 1263 | 8.1166 | 1448
7.72973 | 1261 | 8.12973 | 1487
7.74286 | 1255 | 8.14286 | 1569
7.75599 | 1306 | 8.15599 | 1557
7.76912 | 1239 | 8.16912 | 1542
7.78225 | 1199 | 8.18225 | 1522
7.79539 | 1220 | 8.19539 | 1503
7.80852 | 1255 | 8.20852 | 1532
7.82165 | 1255 | 8.22165 | 1490
7.83478 | 1328 | 8.23478 | 1497
7.84791 | 1226 | 8.24791 | 1485
7.86104 | 1253 | 8.26104 | 1483
7.87417 | 1250 | 8.27417 | 1491
7.8873 | 1160 | 8.2873 | 1508
7.90043 | 1246 | 8.30043 | 1513
7.91356 | 1238 | 8.31356 | 1589
7.92669 | 1272 | 8.32669 | 1485
7.93982 | 1291 | 8.33982 | 1454
7.95295 | 1169 | 8.35295 | 1502
7.96608 | 1138 | 8.36608 | 1554
7.97921 | 1197 | 8.37921 | 1528
7.99234 | 1205 | 8.39234 | 1524
8.00547 | 1208 | 8.40547 | 1503
8.0186 | 1214 | 8.4186 | 1454
8.03173 | 1244 | 8.43173 | 1459
8.04486 | 1230 | 8.44486 | 1477
8.05799 | 1141 | 8.45799 | 1497
8.07112 | 1182 | 8.47112 | 1461
8.08425 | 1199 | 8.48425 | 1460
8.09738 | 1223 | 8.49738 | 1507
8.11051 | 1203 | 8.51051 | 1432
8.12364 | 1183 | 8.52364 | 1453
8.13677 | 1231 | 8.53677 | 1507
8.1499 | 1191 | 8.5499 | 1518
8.16303 | 1145 | 8.56303 | 1443
8.17616 | 1140 | 8.57616 | 1479
8.18929 | 1218 | 8.58929 | 1421
8.20242 | 1238 | 8.60242 | 1451
8.21555 | 1191 | 8.61555 | 1443
8.22868 | 1255 | 8.62868 | 1454
8.24181 | 1178 | 8.64181 | 1462
8.25494 | 1223 | 8.65494 | 1445
8.26808 | 1171 | 8.66808 | 1448
8.28121 | 1154 | 8.68121 | 1333
8.29434 | 1155 | 8.69434 | 1436
8.30747 | 1173 | 8.70747 | 1360
8.3206 | 1120 | 8.7206 | 1432
8.33373 | 1147 | 8.73373 | 1476
8.34686 | 1187 | 8.74686 | 1448
8.35999 | 1113 | 8.75999 | 1429
8.37312 | 1175 | 8.77312 | 1445
8.38625 | 1158 | 8.78625 | 1445
8.39938 | 1216 | 8.79938 | 1385
8.41251 | 1089 | 8.81251 | 1441
8.42564 | 1191 | 8.82564 | 1453
8.43877 | 1161 | 8.83877 | 1434
8.4519 | 1158 | 8.8519 | 1414
8.46503 | 1097 | 8.86503 | 1427
8.47816 | 1159 | 8.87816 | 1446
8.49129 | 1137 | 8.89129 | 1419
8.50442 | 1097 | 8.90442 | 1398
8.51755 | 1083 | 8.91755 | 1326
8.53068 | 1104 | 8.93068 | 1399
8.54381 | 1099 | 8.94381 | 1416
8.55694 | 1166 | 8.95694 | 1461
8.57007 | 1186 | 8.97007 | 1403
8.5832 | 1136 | 8.9832 | 1388
8.59633 | 1143 | 8.99633 | 1427
8.60946 | 1152 | 9.00946 | 1383
8.62259 | 1126 | 9.02259 | 1403
8.63572 | 1163 | 9.03572 | 1321
8.64885 | 1108 | 9.04885 | 1321
8.66198 | 1117 | 9.06198 | 1353
8.67511 | 1113 | 9.07511 | 1355
8.68824 | 1085 | 9.08824 | 1293
8.70137 | 1152 | 9.10137 | 1359
8.7145 | 1111 | 9.1145 | 1379
8.72764 | 1100 | 9.12764 | 1446
8.74077 | 1110 | 9.14077 | 1366
8.7539 | 1143 | 9.1539 | 1380
8.76703 | 1120 | 9.16703 | 1406
8.78016 | 1075 | 9.18016 | 1347
8.79329 | 1048 | 9.19329 | 1421
8.80642 | 1106 | 9.20642 | 1354
8.81955 | 1112 | 9.21955 | 1307
8.83268 | 1113 | 9.23268 | 1346
8.84581 | 1078 | 9.24581 | 1420
8.85894 | 1072 | 9.25894 | 1426
8.87207 | 1142 | 9.27207 | 1379
8.8852 | 1099 | 9.2852 | 1279
8.89833 | 1109 | 9.29833 | 1318
8.91146 | 1077 | 9.31146 | 1333
8.92459 | 1128 | 9.32459 | 1300
8.93772 | 1115 | 9.33772 | 1341
8.95085 | 1052 | 9.35085 | 1349
8.96398 | 1128 | 9.36398 | 1302
8.97711 | 1107 | 9.37711 | 1384
8.99024 | 1112 | 9.39024 | 1279
9.00337 | 1089 | 9.40337 | 1263
9.0165 | 1117 | 9.4165 | 1325
9.02963 | 1068 | 9.42963 | 1320
9.04276 | 1027 | 9.44276 | 1346
9.05589 | 1056 | 9.45589 | 1286
9.06902 | 1102 | 9.46902 | 1312
9.08215 | 1084 | 9.48215 | 1324
9.09528 | 1060 | 9.49528 | 1399
9.10841 | 1078 | 9.50841 | 1334
9.12154 | 1037 | 9.52154 | 1334
9.13467 | 1058 | 9.53467 | 1324
9.1478 | 1049 | 9.5478 | 1338
9.16093 | 1055 | 9.56093 | 1228
9.17406 | 1055 | 9.57406 | 1223
9.1872 | 1077 | 9.5872 | 1347
9.20033 | 1070 | 9.60033 | 1370
9.21346 | 1062 | 9.61346 | 1302
9.22659 | 1042 | 9.62659 | 1268
9.23972 | 1025 | 9.63972 | 1250
9.25285 | 1090 | 9.65285 | 1306
9.26598 | 1035 | 9.66598 | 1209
9.27911 | 1032 | 9.67911 | 1226
9.29224 | 1119 | 9.69224 | 1256
9.30537 | 1014 | 9.70537 | 1284
9.3185 | 1001 | 9.7185 | 1230
9.33163 | 1065 | 9.73163 | 1295
9.34476 | 990 | 9.74476 | 1300
9.35789 | 1048 | 9.75789 | 1308
9.37102 | 1029 | 9.77102 | 1237
9.38415 | 1086 | 9.78415 | 1238
9.39728 | 1015 | 9.79728 | 1315
9.41041 | 994 | 9.81041 | 1263
9.42354 | 1055 | 9.82354 | 1268
9.43667 | 1066 | 9.83667 | 1300
9.4498 | 1016 | 9.8498 | 1218
9.46293 | 1018 | 9.86293 | 1253
9.47606 | 1007 | 9.87606 | 1245
9.48919 | 1052 | 9.88919 | 1323
9.50232 | 1035 | 9.90232 | 1214
9.51545 | 1021 | 9.91545 | 1254
9.52858 | 1063 | 9.92858 | 1267
9.54171 | 1012 | 9.94171 | 1185
9.55484 | 1018 | 9.95484 | 1261
9.56797 | 1055 | 9.96797 | 1231
9.5811 | 1027 | 9.9811 | 1253
9.59423 | 1040 | 9.99423 | 1241
9.60736 | 1024 | 10.00736 | 1321
9.62049 | 1018 | 10.02049 | 1239
9.63362 | 1040 | 10.03362 | 1250
9.64675 | 1029 | 10.04675 | 1158
9.65989 | 986 | 10.05989 | 1213
9.67302 | 1024 | 10.07302 | 1305
9.68615 | 1030 | 10.08615 | 1204
9.69928 | 1029 | 10.09928 | 1254
9.71241 | 1007 | 10.11241 | 1196
9.72554 | 1018 | 10.12554 | 1226
9.73867 | 1021 | 10.13867 | 1208
9.7518 | 961 | 10.1518 | 1225
9.76493 | 1025 | 10.16493 | 1170
9.77806 | 994 | 10.17806 | 1243
9.79119 | 1003 | 10.19119 | 1262
9.80432 | 998 | 10.20432 | 1210
9.81745 | 940 | 10.21745 | 1242
9.83058 | 942 | 10.23058 | 1202
9.84371 | 986 | 10.24371 | 1200
9.85684 | 945 | 10.25684 | 1249
9.86997 | 1006 | 10.26997 | 1195
9.8831 | 979 | 10.2831 | 1221
9.89623 | 1008 | 10.29623 | 1183
9.90936 | 958 | 10.30936 | 1150
9.92249 | 1013 | 10.32249 | 1279
9.93562 | 985 | 10.33562 | 1208
9.94875 | 961 | 10.34875 | 1176
9.96188 | 977 | 10.36188 | 1203
9.97501 | 991 | 10.37501 | 1160
9.98814 | 960 | 10.38814 | 1202
10.00127 | 894 | 10.40127 | 1190
10.0144 | 1025 | 10.4144 | 1160
10.02753 | 946 | 10.42753 | 1150
10.04066 | 973 | 10.44066 | 1148
10.05379 | 940 | 10.45379 | 1242
10.06692 | 963 | 10.46692 | 1198
10.08005 | 987 | 10.48005 | 1170
10.09318 | 984 | 10.49318 | 1145
10.10631 | 909 | 10.50631 | 1233
10.11945 | 1020 | 10.51945 | 1188
10.13258 | 953 | 10.53258 | 1164
10.14571 | 956 | 10.54571 | 1139
10.15884 | 1013 | 10.55884 | 1201
10.17197 | 983 | 10.57197 | 1168
10.1851 | 1042 | 10.5851 | 1111
10.19823 | 1023 | 10.59823 | 1218
10.21136 | 950 | 10.61136 | 1224
10.22449 | 968 | 10.62449 | 1198
10.23762 | 1029 | 10.63762 | 1173
10.25075 | 996 | 10.65075 | 1139
10.26388 | 985 | 10.66388 | 1140
10.27701 | 936 | 10.67701 | 1152
10.29014 | 930 | 10.69014 | 1188
10.30327 | 979 | 10.70327 | 1144
10.3164 | 929 | 10.7164 | 1154
10.32953 | 957 | 10.72953 | 1155
10.34266 | 969 | 10.74266 | 1197
10.35579 | 987 | 10.75579 | 1151
10.36892 | 953 | 10.76892 | 1224
10.38205 | 968 | 10.78205 | 1126
10.39518 | 922 | 10.79518 | 1114
10.40831 | 875 | 10.80831 | 1100
10.42144 | 967 | 10.82144 | 1132
10.43457 | 961 | 10.83457 | 1151
10.4477 | 949 | 10.8477 | 1106
10.46083 | 932 | 10.86083 | 1120
10.47396 | 934 | 10.87396 | 1118
10.48709 | 914 | 10.88709 | 1125
10.50022 | 949 | 10.90022 | 1113
10.51335 | 906 | 10.91335 | 1115
10.52648 | 941 | 10.92648 | 1147
10.53961 | 977 | 10.93961 | 1180
10.55274 | 923 | 10.95274 | 1124
10.56587 | 910 | 10.96587 | 1141
10.579 | 866 | 10.979 | 1107
10.59214 | 879 | 10.99214 | 1144
10.60527 | 880 | 11.00527 | 1148
10.6184 | 921 | 11.0184 | 1199
10.63153 | 924 | 11.03153 | 1105
10.64466 | 907 | 11.04466 | 1102
10.65779 | 995 | 11.05779 | 1060
10.67092 | 910 | 11.07092 | 1113
10.68405 | 904 | 11.08405 | 1111
10.69718 | 905 | 11.09718 | 1135
10.71031 | 924 | 11.11031 | 1123
10.72344 | 893 | 11.12344 | 1141
10.73657 | 946 | 11.13657 | 1017
10.7497 | 940 | 11.1497 | 1118
10.76283 | 970 | 11.16283 | 1191
10.77596 | 872 | 11.17596 | 1108
10.78909 | 826 | 11.18909 | 1091
10.80222 | 964 | 11.20222 | 1117
10.81535 | 902 | 11.21535 | 1049
10.82848 | 929 | 11.22848 | 1096
10.84161 | 903 | 11.24161 | 1103
10.85474 | 868 | 11.25474 | 1151
10.86787 | 961 | 11.26787 | 1123
10.881 | 874 | 11.281 | 1078
10.89413 | 929 | 11.29413 | 1137
10.90726 | 873 | 11.30726 | 1030
10.92039 | 841 | 11.32039 | 1088
10.93352 | 897 | 11.33352 | 1141
10.94665 | 932 | 11.34665 | 1031
10.95978 | 894 | 11.35978 | 1065
10.97291 | 872 | 11.37291 | 1139
10.98604 | 855 | 11.38604 | 1034
10.99917 | 894 | 11.39917 | 1106
11.0123 | 872 | 11.4123 | 1048
11.02543 | 895 | 11.42543 | 1065
11.03856 | 920 | 11.43856 | 1099
11.0517 | 954 | 11.4517 | 1058
11.06483 | 867 | 11.46483 | 1081
11.07796 | 827 | 11.47796 | 1067
11.09109 | 932 | 11.49109 | 1072
11.10422 | 888 | 11.50422 | 1081
11.11735 | 853 | 11.51735 | 1026
11.13048 | 850 | 11.53048 | 1025
11.14361 | 855 | 11.54361 | 1054
11.15674 | 863 | 11.55674 | 1064
11.16987 | 856 | 11.56987 | 1046
11.183 | 865 | 11.583 | 1066
11.19613 | 921 | 11.59613 | 1070
11.20926 | 924 | 11.60926 | 1019
11.22239 | 880 | 11.62239 | 1062
11.23552 | 916 | 11.63552 | 1016
11.24865 | 886 | 11.64865 | 1110
11.26178 | 855 | 11.66178 | 1047
11.27491 | 832 | 11.67491 | 991
11.28804 | 885 | 11.68804 | 1059
11.30117 | 876 | 11.70117 | 1051
11.3143 | 888 | 11.7143 | 1040
11.32743 | 839 | 11.72743 | 1047
11.34056 | 843 | 11.74056 | 1022
11.35369 | 836 | 11.75369 | 1029
11.36682 | 842 | 11.76682 | 1094
11.37995 | 867 | 11.77995 | 1105
11.39308 | 906 | 11.79308 | 1024
11.40621 | 858 | 11.80621 | 1034
11.41934 | 876 | 11.81934 | 965
11.43247 | 846 | 11.83247 | 1004
11.4456 | 836 | 11.8456 | 1030
11.45873 | 852 | 11.85873 | 981
11.47186 | 863 | 11.87186 | 1033
11.48499 | 922 | 11.88499 | 1044
11.49812 | 810 | 11.89812 | 951
11.51126 | 907 | 11.91126 | 1088
11.52439 | 866 | 11.92439 | 1079
11.53752 | 944 | 11.93752 | 998
11.55065 | 856 | 11.95065 | 1010
11.56378 | 887 | 11.96378 | 980
11.57691 | 857 | 11.97691 | 1033
11.59004 | 869 | 11.99004 | 987
11.60317 | 867 | 12.00317 | 1019
11.6163 | 838 | 12.0163 | 1006
11.62943 | 851 | 12.02943 | 993
11.64256 | 882 | 12.04256 | 1085
11.65569 | 863 | 12.05569 | 1082
11.66882 | 845 | 12.06882 | 974
11.68195 | 773 | 12.08195 | 1071
11.69508 | 868 | 12.09508 | 964
11.70821 | 858 | 12.10821 | 975
11.72134 | 861 | 12.12134 | 1015
11.73447 | 830 | 12.13447 | 1018
11.7476 | 852 | 12.1476 | 1022
11.76073 | 834 | 12.16073 | 945
11.77386 | 848 | 12.17386 | 989
11.78699 | 882 | 12.18699 | 1026
11.80012 | 846 | 12.20012 | 1012
11.81325 | 801 | 12.21325 | 982
11.82638 | 835 | 12.22638 | 987
11.83951 | 871 | 12.23951 | 1038
11.85264 | 834 | 12.25264 | 975
11.86577 | 818 | 12.26577 | 927
11.8789 | 775 | 12.2789 | 999
11.89203 | 805 | 12.29203 | 1002
11.90516 | 823 | 12.30516 | 1023
11.91829 | 818 | 12.31829 | 912
11.93142 | 826 | 12.33142 | 983
11.94455 | 830 | 12.34455 | 1060
11.95768 | 825 | 12.35768 | 971
11.97081 | 846 | 12.37081 | 954
11.98395 | 818 | 12.38395 | 1019
11.99708 | 826 | 12.39708 | 1010
12.01021 | 805 | 12.41021 | 947
12.02334 | 867 | 12.42334 | 955
12.03647 | 810 | 12.43647 | 976
12.0496 | 852 | 12.4496 | 963
12.06273 | 857 | 12.46273 | 932
12.07586 | 822 | 12.47586 | 990
12.08899 | 805 | 12.48899 | 951
12.10212 | 818 | 12.50212 | 1015
12.11525 | 776 | 12.51525 | 941
12.12838 | 776 | 12.52838 | 982
12.14151 | 834 | 12.54151 | 975
12.15464 | 766 | 12.55464 | 974
12.16777 | 819 | 12.56777 | 957
12.1809 | 816 | 12.5809 | 952
12.19403 | 837 | 12.59403 | 923
12.20716 | 837 | 12.60716 | 926
12.22029 | 850 | 12.62029 | 917
12.23342 | 809 | 12.63342 | 942
12.24655 | 832 | 12.64655 | 981
12.25968 | 792 | 12.65968 | 982
12.27281 | 860 | 12.67281 | 959
12.28594 | 811 | 12.68594 | 939
12.29907 | 805 | 12.69907 | 891
12.3122 | 741 | 12.7122 | 943
12.32533 | 820 | 12.72533 | 949
12.33846 | 807 | 12.73846 | 893
12.35159 | 776 | 12.75159 | 949
12.36472 | 776 | 12.76472 | 925
12.37785 | 798 | 12.77785 | 959
12.39098 | 807 | 12.79098 | 941
12.40411 | 769 | 12.80411 | 952
12.41724 | 814 | 12.81724 | 967
12.43037 | 810 | 12.83037 | 907
12.44351 | 796 | 12.84351 | 915
12.45664 | 764 | 12.85664 | 935
12.46977 | 802 | 12.86977 | 927
12.4829 | 760 | 12.8829 | 907
12.49603 | 843 | 12.89603 | 957
12.50916 | 764 | 12.90916 | 890
12.52229 | 792 | 12.92229 | 955
12.53542 | 796 | 12.93542 | 920
12.54855 | 770 | 12.94855 | 907
12.56168 | 792 | 12.96168 | 928
12.57481 | 771 | 12.97481 | 983
12.58794 | 777 | 12.98794 | 936
12.60107 | 750 | 13.00107 | 898
12.6142 | 794 | 13.0142 | 914
12.62733 | 828 | 13.02733 | 896
12.64046 | 857 | 13.04046 | 905
12.65359 | 780 | 13.05359 | 907
12.66672 | 764 | 13.06672 | 919
12.67985 | 772 | 13.07985 | 916
12.69298 | 815 | 13.09298 | 917
12.70611 | 769 | 13.10611 | 937
12.71924 | 801 | 13.11924 | 909
12.73237 | 740 | 13.13237 | 939
12.7455 | 793 | 13.1455 | 851
12.75863 | 782 | 13.15863 | 923
12.77176 | 797 | 13.17176 | 933
12.78489 | 780 | 13.18489 | 915
12.79802 | 774 | 13.19802 | 915
12.81115 | 801 | 13.21115 | 908
12.82428 | 787 | 13.22428 | 927
12.83741 | 752 | 13.23741 | 935
12.85054 | 771 | 13.25054 | 951
12.86367 | 762 | 13.26367 | 930
12.8768 | 767 | 13.2768 | 866
12.88993 | 767 | 13.28993 | 848
12.90307 | 795 | 13.30307 | 904
12.9162 | 824 | 13.3162 | 890
12.92933 | 756 | 13.32933 | 924
12.94246 | 738 | 13.34246 | 874
12.95559 | 743 | 13.35559 | 895
12.96872 | 716 | 13.36872 | 937
12.98185 | 811 | 13.38185 | 827
12.99498 | 776 | 13.39498 | 875
13.00811 | 747 | 13.40811 | 900
13.02124 | 783 | 13.42124 | 856
13.03437 | 801 | 13.43437 | 930
13.0475 | 769 | 13.4475 | 913
13.06063 | 755 | 13.46063 | 890
13.07376 | 789 | 13.47376 | 877
13.08689 | 777 | 13.48689 | 903
13.10002 | 794 | 13.50002 | 924
13.11315 | 786 | 13.51315 | 847
13.12628 | 734 | 13.52628 | 836
13.13941 | 710 | 13.53941 | 871
13.15254 | 781 | 13.55254 | 927
13.16567 | 730 | 13.56567 | 865
13.1788 | 809 | 13.5788 | 831
13.19193 | 772 | 13.59193 | 849
13.20506 | 743 | 13.60506 | 875
13.21819 | 758 | 13.61819 | 894
13.23132 | 796 | 13.63132 | 922
13.24445 | 790 | 13.64445 | 855
13.25758 | 757 | 13.65758 | 871
13.27071 | 696 | 13.67071 | 908
13.28384 | 748 | 13.68384 | 889
13.29697 | 751 | 13.69697 | 852
13.3101 | 758 | 13.7101 | 893
13.32323 | 715 | 13.72323 | 863
13.33636 | 709 | 13.73636 | 822
13.34949 | 768 | 13.74949 | 830
13.36262 | 725 | 13.76262 | 867
13.37576 | 773 | 13.77576 | 888
13.38889 | 760 | 13.78889 | 853
13.40202 | 763 | 13.80202 | 896
13.41515 | 781 | 13.81515 | 871
13.42828 | 761 | 13.82828 | 845
13.44141 | 766 | 13.84141 | 834
13.45454 | 787 | 13.85454 | 900
13.46767 | 749 | 13.86767 | 872
13.4808 | 728 | 13.8808 | 878
13.49393 | 728 | 13.89393 | 848
13.50706 | 784 | 13.90706 | 830
13.52019 | 767 | 13.92019 | 826
13.53332 | 777 | 13.93332 | 879
13.54645 | 788 | 13.94645 | 837
13.55958 | 729 | 13.95958 | 856
13.57271 | 745 | 13.97271 | 843
13.58584 | 751 | 13.98584 | 887
13.59897 | 744 | 13.99897 | 817
13.6121 | 762 | 14.0121 | 824
13.62523 | 725 | 14.02523 | 829
13.63836 | 737 | 14.03836 | 811
13.65149 | 732 | 14.05149 | 800
13.66462 | 750 | 14.06462 | 825
13.67775 | 733 | 14.07775 | 854
13.69088 | 724 | 14.09088 | 857
13.70401 | 719 | 14.10401 | 813
13.71714 | 655 | 14.11714 | 790
13.73027 | 746 | 14.13027 | 825
13.7434 | 746 | 14.1434 | 889
13.75653 | 729 | 14.15653 | 846
13.76966 | 704 | 14.16966 | 853
13.78279 | 750 | 14.18279 | 858
13.79592 | 776 | 14.19592 | 847
13.80905 | 748 | 14.20905 | 796
13.82218 | 745 | 14.22218 | 851
13.83532 | 716 | 14.23532 | 898
13.84845 | 744 | 14.24845 | 818
13.86158 | 756 | 14.26158 | 854
13.87471 | 745 | 14.27471 | 886
13.88784 | 744 | 14.28784 | 861
13.90097 | 773 | 14.30097 | 818
13.9141 | 733 | 14.3141 | 838
13.92723 | 763 | 14.32723 | 832
13.94036 | 776 | 14.34036 | 858
13.95349 | 780 | 14.35349 | 859
13.96662 | 703 | 14.36662 | 846
13.97975 | 772 | 14.37975 | 821
13.99288 | 752 | 14.39288 | 866
14.00601 | 746 | 14.40601 | 803
14.01914 | 754 | 14.41914 | 863
14.03227 | 772 | 14.43227 | 795
14.0454 | 672 | 14.4454 | 887
14.05853 | 729 | 14.45853 | 801
14.07166 | 721 | 14.47166 | 872
14.08479 | 740 | 14.48479 | 795
14.09792 | 795 | 14.49792 | 813
14.11105 | 724 | 14.51105 | 777
14.12418 | 725 | 14.52418 | 794
14.13731 | 694 | 14.53731 | 796
14.15044 | 721 | 14.55044 | 805
14.16357 | 741 | 14.56357 | 804
14.1767 | 761 | 14.5767 | 788
14.18983 | 766 | 14.58983 | 839
14.20296 | 693 | 14.60296 | 819
14.21609 | 749 | 14.61609 | 853
14.22922 | 722 | 14.62922 | 801
14.24235 | 744 | 14.64235 | 794
14.25548 | 719 | 14.65548 | 829
14.26861 | 740 | 14.66861 | 785
14.28174 | 723 | 14.68174 | 849
14.29487 | 697 | 14.69487 | 794
14.30801 | 755 | 14.70801 | 818
14.32114 | 685 | 14.72114 | 804
14.33427 | 683 | 14.73427 | 863
14.3474 | 700 | 14.7474 | 771
14.36053 | 741 | 14.76053 | 834
14.37366 | 776 | 14.77366 | 784
14.38679 | 678 | 14.78679 | 797
14.39992 | 733 | 14.79992 | 783
14.41305 | 755 | 14.81305 | 835
14.42618 | 757 | 14.82618 | 805
14.43931 | 733 | 14.83931 | 841
14.45244 | 741 | 14.85244 | 785
14.46557 | 707 | 14.86557 | 828
14.4787 | 683 | 14.8787 | 778
14.49183 | 745 | 14.89183 | 746
14.50496 | 766 | 14.90496 | 843
14.51809 | 739 | 14.91809 | 831
14.53122 | 708 | 14.93122 | 815
14.54435 | 718 | 14.94435 | 804
14.55748 | 752 | 14.95748 | 833
14.57061 | 684 | 14.97061 | 774
14.58374 | 700 | 14.98374 | 785
14.59687 | 725 | 14.99687 | 872
14.61 | 738 | 15.01 | 762
14.62313 | 764 | 15.02313 | 777
14.63626 | 704 | 15.03626 | 798
14.64939 | 752 | 15.04939 | 761
14.66252 | 727 | 15.06252 | 792
14.67565 | 718 | 15.07565 | 807
14.68878 | 753 | 15.08878 | 772
14.70191 | 711 | 15.10191 | 773
14.71504 | 742 | 15.11504 | 794
14.72817 | 686 | 15.12817 | 791
14.7413 | 716 | 15.1413 | 862
14.75443 | 690 | 15.15443 | 779
14.76757 | 700 | 15.16757 | 786
14.7807 | 716 | 15.1807 | 765
14.79383 | 735 | 15.19383 | 829
14.80696 | 688 | 15.20696 | 799
14.82009 | 689 | 15.22009 | 826
14.83322 | 699 | 15.23322 | 764
14.84635 | 694 | 15.24635 | 814
14.85948 | 712 | 15.25948 | 802
14.87261 | 724 | 15.27261 | 764
14.88574 | 671 | 15.28574 | 780
14.89887 | 698 | 15.29887 | 761
14.912 | 691 | 15.312 | 798
14.92513 | 728 | 15.32513 | 775
14.93826 | 715 | 15.33826 | 774
14.95139 | 691 | 15.35139 | 750
14.96452 | 710 | 15.36452 | 825
14.97765 | 676 | 15.37765 | 768
14.99078 | 705 | 15.39078 | 780
15.00391 | 691 | 15.40391 | 799
15.01704 | 714 | 15.41704 | 775
15.03017 | 697 | 15.43017 | 747
15.0433 | 695 | 15.4433 | 796
15.05643 | 707 | 15.45643 | 809
15.06956 | 690 | 15.46956 | 808
15.08269 | 719 | 15.48269 | 771
15.09582 | 684 | 15.49582 | 798
15.10895 | 689 | 15.50895 | 782
15.12208 | 713 | 15.52208 | 785
15.13521 | 718 | 15.53521 | 775
15.14834 | 734 | 15.54834 | 822
15.16147 | 745 | 15.56147 | 794
15.1746 | 749 | 15.5746 | 765
15.18773 | 731 | 15.58773 | 782
15.20086 | 682 | 15.60086 | 741
15.21399 | 695 | 15.61399 | 787
15.22713 | 695 | 15.62713 | 806
15.24026 | 708 | 15.64026 | 759
15.25339 | 717 | 15.65339 | 790
15.26652 | 693 | 15.66652 | 724
15.27965 | 679 | 15.67965 | 744
15.29278 | 714 | 15.69278 | 792
15.30591 | 708 | 15.70591 | 793
15.31904 | 685 | 15.71904 | 776
15.33217 | 711 | 15.73217 | 776
15.3453 | 675 | 15.7453 | 770
15.35843 | 722 | 15.75843 | 794
15.37156 | 745 | 15.77156 | 751
15.38469 | 702 | 15.78469 | 768
15.39782 | 740 | 15.79782 | 793
15.41095 | 676 | 15.81095 | 765
15.42408 | 680 | 15.82408 | 689
15.43721 | 749 | 15.83721 | 756
15.45034 | 692 | 15.85034 | 756
15.46347 | 688 | 15.86347 | 797
15.4766 | 690 | 15.8766 | 729
15.48973 | 728 | 15.88973 | 792
15.50286 | 749 | 15.90286 | 818
15.51599 | 716 | 15.91599 | 819
15.52912 | 705 | 15.92912 | 805
15.54225 | 703 | 15.94225 | 730
15.55538 | 699 | 15.95538 | 776
15.56851 | 701 | 15.96851 | 749
15.58164 | 677 | 15.98164 | 760
15.59477 | 640 | 15.99477 | 763
15.6079 | 745 | 16.0079 | 752
15.62103 | 669 | 16.02103 | 777
15.63416 | 670 | 16.03416 | 758
15.64729 | 708 | 16.04729 | 808
15.66042 | 699 | 16.06042 | 747
15.67355 | 673 | 16.07355 | 845
15.68668 | 668 | 16.08668 | 731
15.69982 | 700 | 16.09982 | 791
15.71295 | 737 | 16.11295 | 805
15.72608 | 715 | 16.12608 | 735
15.73921 | 703 | 16.13921 | 714
15.75234 | 683 | 16.15234 | 798
15.76547 | 687 | 16.16547 | 760
15.7786 | 728 | 16.1786 | 711
15.79173 | 686 | 16.19173 | 759
15.80486 | 653 | 16.20486 | 721
15.81799 | 695 | 16.21799 | 768
15.83112 | 688 | 16.23112 | 788
15.84425 | 721 | 16.24425 | 705
15.85738 | 708 | 16.25738 | 715
15.87051 | 700 | 16.27051 | 714
15.88364 | 689 | 16.28364 | 788
15.89677 | 715 | 16.29677 | 754
15.9099 | 747 | 16.3099 | 752
15.92303 | 708 | 16.32303 | 793
15.93616 | 744 | 16.33616 | 770
15.94929 | 713 | 16.34929 | 747
15.96242 | 710 | 16.36242 | 763
15.97555 | 692 | 16.37555 | 855
15.98868 | 680 | 16.38868 | 780
16.00181 | 696 | 16.40181 | 773
16.01494 | 744 | 16.41494 | 777
16.02807 | 746 | 16.42807 | 747
16.0412 | 705 | 16.4412 | 768
16.05433 | 681 | 16.45433 | 708
16.06746 | 734 | 16.46746 | 757
16.08059 | 736 | 16.48059 | 729
16.09372 | 730 | 16.49372 | 771
16.10685 | 682 | 16.50685 | 748
16.11998 | 711 | 16.51998 | 717
16.13311 | 691 | 16.53311 | 711
16.14624 | 719 | 16.54624 | 763
16.15938 | 730 | 16.55938 | 785
16.17251 | 685 | 16.57251 | 767
16.18564 | 740 | 16.58564 | 686
16.19877 | 705 | 16.59877 | 752
16.2119 | 703 | 16.6119 | 778
16.22503 | 713 | 16.62503 | 810
16.23816 | 767 | 16.63816 | 713
16.25129 | 678 | 16.65129 | 765
16.26442 | 718 | 16.66442 | 785
16.27755 | 710 | 16.67755 | 735
16.29068 | 724 | 16.69068 | 716
16.30381 | 707 | 16.70381 | 754
16.31694 | 681 | 16.71694 | 771
16.33007 | 724 | 16.73007 | 753
16.3432 | 705 | 16.7432 | 730
16.35633 | 740 | 16.75633 | 762
16.36946 | 671 | 16.76946 | 747
16.38259 | 695 | 16.78259 | 752
16.39572 | 695 | 16.79572 | 725
16.40885 | 692 | 16.80885 | 712
16.42198 | 698 | 16.82198 | 726
16.43511 | 715 | 16.83511 | 754
16.44824 | 678 | 16.84824 | 755
16.46137 | 706 | 16.86137 | 694
16.4745 | 711 | 16.8745 | 730
16.48763 | 662 | 16.88763 | 775
16.50076 | 719 | 16.90076 | 756
16.51389 | 730 | 16.91389 | 730
16.52702 | 714 | 16.92702 | 715
16.54015 | 696 | 16.94015 | 759
16.55328 | 728 | 16.95328 | 729
16.56641 | 725 | 16.96641 | 684
16.57954 | 675 | 16.97954 | 749
16.59267 | 709 | 16.99267 | 738
16.6058 | 690 | 17.0058 | 785
16.61894 | 693 | 17.01894 | 725
16.63207 | 682 | 17.03207 | 765
16.6452 | 711 | 17.0452 | 777
16.65833 | 761 | 17.05833 | 765
16.67146 | 720 | 17.07146 | 729
16.68459 | 682 | 17.08459 | 755
16.69772 | 729 | 17.09772 | 779
16.71085 | 700 | 17.11085 | 785
16.72398 | 684 | 17.12398 | 746
16.73711 | 715 | 17.13711 | 725
16.75024 | 668 | 17.15024 | 746
16.76337 | 711 | 17.16337 | 760
16.7765 | 666 | 17.1765 | 787
16.78963 | 737 | 17.18963 | 755
16.80276 | 718 | 17.20276 | 738
16.81589 | 700 | 17.21589 | 769
16.82902 | 752 | 17.22902 | 728
16.84215 | 719 | 17.24215 | 738
16.85528 | 720 | 17.25528 | 737
16.86841 | 741 | 17.26841 | 752
16.88154 | 736 | 17.28154 | 730
16.89467 | 729 | 17.29467 | 751
16.9078 | 670 | 17.3078 | 700
16.92093 | 705 | 17.32093 | 723
16.93406 | 715 | 17.33406 | 762
16.94719 | 787 | 17.34719 | 755
16.96032 | 715 | 17.36032 | 722
16.97345 | 737 | 17.37345 | 765
16.98658 | 735 | 17.38658 | 780
16.99971 | 709 | 17.39971 | 776
17.01284 | 665 | 17.41284 | 791
17.02597 | 737 | 17.42597 | 727
17.0391 | 706 | 17.4391 | 792
17.05223 | 766 | 17.45223 | 754
17.06536 | 786 | 17.46536 | 711
17.07849 | 714 | 17.47849 | 726
17.09163 | 678 | 17.49163 | 719
17.10476 | 671 | 17.50476 | 766
17.11789 | 658 | 17.51789 | 739
17.13102 | 761 | 17.53102 | 756
17.14415 | 691 | 17.54415 | 742
17.15728 | 720 | 17.55728 | 786
17.17041 | 741 | 17.57041 | 786
17.18354 | 751 | 17.58354 | 725
17.19667 | 746 | 17.59667 | 762
17.2098 | 697 | 17.6098 | 790
17.22293 | 738 | 17.62293 | 747
17.23606 | 721 | 17.63606 | 760
17.24919 | 775 | 17.64919 | 725
17.26232 | 718 | 17.66232 | 739
17.27545 | 720 | 17.67545 | 718
17.28858 | 747 | 17.68858 | 771
17.30171 | 693 | 17.70171 | 681
17.31484 | 705 | 17.71484 | 757
17.32797 | 726 | 17.72797 | 774
17.3411 | 726 | 17.7411 | 707
17.35423 | 701 | 17.75423 | 746
17.36736 | 726 | 17.76736 | 746
17.38049 | 675 | 17.78049 | 692
17.39362 | 729 | 17.79362 | 773
17.40675 | 760 | 17.80675 | 747
17.41988 | 708 | 17.81988 | 775
17.43301 | 778 | 17.83301 | 736
17.44614 | 747 | 17.84614 | 771
17.45927 | 740 | 17.85927 | 745
17.4724 | 733 | 17.8724 | 768
17.48553 | 755 | 17.88553 | 753
17.49866 | 739 | 17.89866 | 757
17.51179 | 795 | 17.91179 | 767
17.52492 | 694 | 17.92492 | 735
17.53805 | 742 | 17.93805 | 728
17.55119 | 711 | 17.95119 | 726
17.56432 | 696 | 17.96432 | 744
17.57745 | 791 | 17.97745 | 752
17.59058 | 744 | 17.99058 | 757
17.60371 | 716 | 18.00371 | 711
17.61684 | 684 | 18.01684 | 764
17.62997 | 731 | 18.02997 | 790
17.6431 | 736 | 18.0431 | 750
17.65623 | 703 | 18.05623 | 732
17.66936 | 703 | 18.06936 | 733
17.68249 | 758 | 18.08249 | 741
17.69562 | 735 | 18.09562 | 754
17.70875 | 711 | 18.10875 | 733
17.72188 | 725 | 18.12188 | 754
17.73501 | 769 | 18.13501 | 781
17.74814 | 751 | 18.14814 | 778
17.76127 | 786 | 18.16127 | 761
17.7744 | 807 | 18.1744 | 775
17.78753 | 737 | 18.18753 | 768
17.80066 | 743 | 18.20066 | 741
17.81379 | 679 | 18.21379 | 742
17.82692 | 748 | 18.22692 | 770
17.84005 | 741 | 18.24005 | 752
17.85318 | 716 | 18.25318 | 805
17.86631 | 782 | 18.26631 | 761
17.87944 | 722 | 18.27944 | 783
17.89257 | 767 | 18.29257 | 760
17.9057 | 739 | 18.3057 | 718
17.91883 | 776 | 18.31883 | 718
17.93196 | 756 | 18.33196 | 767
17.94509 | 741 | 18.34509 | 707
17.95822 | 734 | 18.35822 | 778
17.97135 | 799 | 18.37135 | 759
17.98448 | 755 | 18.38448 | 799
17.99761 | 733 | 18.39761 | 751
18.01074 | 761 | 18.41074 | 803
18.02388 | 714 | 18.42388 | 772
18.03701 | 784 | 18.43701 | 756
18.05014 | 773 | 18.45014 | 754
18.06327 | 747 | 18.46327 | 714
18.0764 | 765 | 18.4764 | 747
18.08953 | 807 | 18.48953 | 775
18.10266 | 765 | 18.50266 | 794
18.11579 | 785 | 18.51579 | 730
18.12892 | 744 | 18.52892 | 738
18.14205 | 729 | 18.54205 | 767
18.15518 | 726 | 18.55518 | 758
18.16831 | 790 | 18.56831 | 755
18.18144 | 781 | 18.58144 | 770
18.19457 | 704 | 18.59457 | 741
18.2077 | 699 | 18.6077 | 774
18.22083 | 765 | 18.62083 | 739
18.23396 | 794 | 18.63396 | 743
18.24709 | 740 | 18.64709 | 793
18.26022 | 800 | 18.66022 | 751
18.27335 | 760 | 18.67335 | 764
18.28648 | 753 | 18.68648 | 802
18.29961 | 739 | 18.69961 | 782
18.31274 | 754 | 18.71274 | 774
18.32587 | 751 | 18.72587 | 789
18.339 | 736 | 18.739 | 778
18.35213 | 744 | 18.75213 | 788
18.36526 | 804 | 18.76526 | 767
18.37839 | 779 | 18.77839 | 773
18.39152 | 769 | 18.79152 | 787
18.40465 | 747 | 18.80465 | 779
18.41778 | 768 | 18.81778 | 809
18.43091 | 782 | 18.83091 | 753
18.44404 | 768 | 18.84404 | 810
18.45717 | 707 | 18.85717 | 799
18.4703 | 744 | 18.8703 | 763
18.48344 | 783 | 18.88344 | 774
18.49657 | 767 | 18.89657 | 806
18.5097 | 749 | 18.9097 | 803
18.52283 | 813 | 18.92283 | 790
18.53596 | 815 | 18.93596 | 770
18.54909 | 761 | 18.94909 | 721
18.56222 | 792 | 18.96222 | 775
18.57535 | 735 | 18.97535 | 767
18.58848 | 785 | 18.98848 | 774
18.60161 | 739 | 19.00161 | 795
18.61474 | 781 | 19.01474 | 791
18.62787 | 789 | 19.02787 | 831
18.641 | 775 | 19.041 | 808
18.65413 | 843 | 19.05413 | 760
18.66726 | 780 | 19.06726 | 781
18.68039 | 826 | 19.08039 | 786
18.69352 | 822 | 19.09352 | 793
18.70665 | 783 | 19.10665 | 755
18.71978 | 811 | 19.11978 | 796
18.73291 | 824 | 19.13291 | 790
18.74604 | 858 | 19.14604 | 755
18.75917 | 829 | 19.15917 | 799
18.7723 | 820 | 19.1723 | 769
18.78543 | 760 | 19.18543 | 799
18.79856 | 833 | 19.19856 | 825
18.81169 | 829 | 19.21169 | 822
18.82482 | 790 | 19.22482 | 787
18.83795 | 776 | 19.23795 | 795
18.85108 | 836 | 19.25108 | 798
18.86421 | 852 | 19.26421 | 768
18.87734 | 823 | 19.27734 | 811
18.89047 | 785 | 19.29047 | 790
18.9036 | 848 | 19.3036 | 778
18.91673 | 844 | 19.31673 | 796
18.92986 | 765 | 19.32986 | 772
18.943 | 791 | 19.343 | 773
18.95613 | 786 | 19.35613 | 781
18.96926 | 811 | 19.36926 | 879
18.98239 | 772 | 19.38239 | 835
18.99552 | 767 | 19.39552 | 790
19.00865 | 849 | 19.40865 | 785
19.02178 | 799 | 19.42178 | 792
19.03491 | 800 | 19.43491 | 815
19.04804 | 779 | 19.44804 | 856
19.06117 | 855 | 19.46117 | 790
19.0743 | 822 | 19.4743 | 884
19.08743 | 804 | 19.48743 | 860
19.10056 | 819 | 19.50056 | 813
19.11369 | 825 | 19.51369 | 805
19.12682 | 853 | 19.52682 | 788
19.13995 | 813 | 19.53995 | 774
19.15308 | 865 | 19.55308 | 782
19.16621 | 843 | 19.56621 | 822
19.17934 | 791 | 19.57934 | 807
19.19247 | 843 | 19.59247 | 825
19.2056 | 845 | 19.6056 | 738
19.21873 | 816 | 19.61873 | 829
19.23186 | 794 | 19.63186 | 795
19.24499 | 843 | 19.64499 | 799
19.25812 | 817 | 19.65812 | 800
19.27125 | 816 | 19.67125 | 870
19.28438 | 870 | 19.68438 | 790
19.29751 | 797 | 19.69751 | 833
19.31064 | 812 | 19.71064 | 880
19.32377 | 856 | 19.72377 | 870
19.3369 | 839 | 19.7369 | 784
19.35003 | 856 | 19.75003 | 855
19.36316 | 855 | 19.76316 | 843
19.37629 | 871 | 19.77629 | 839
19.38942 | 822 | 19.78942 | 877
19.40255 | 805 | 19.80255 | 845
19.41569 | 841 | 19.81569 | 803
19.42882 | 867 | 19.82882 | 848
19.44195 | 821 | 19.84195 | 776
19.45508 | 855 | 19.85508 | 843
19.46821 | 854 | 19.86821 | 802
19.48134 | 854 | 19.88134 | 808
19.49447 | 851 | 19.89447 | 861
19.5076 | 837 | 19.9076 | 872
19.52073 | 821 | 19.92073 | 851
19.53386 | 894 | 19.93386 | 838
19.54699 | 936 | 19.94699 | 860
19.56012 | 831 | 19.96012 | 881
19.57325 | 859 | 19.97325 | 833
19.58638 | 809 | 19.98638 | 872
19.59951 | 860 | 19.99951 | 822
19.61264 | 844 | 20.01264 | 806
19.62577 | 861 | 20.02577 | 797
19.6389 | 834 | 20.0389 | 830
19.65203 | 859 | 20.05203 | 891
19.66516 | 878 | 20.06516 | 818
19.67829 | 892 | 20.07829 | 847
19.69142 | 833 | 20.09142 | 848
19.70455 | 889 | 20.10455 | 878
19.71768 | 882 | 20.11768 | 840
19.73081 | 877 | 20.13081 | 823
19.74394 | 865 | 20.14394 | 847
19.75707 | 860 | 20.15707 | 819
19.7702 | 864 | 20.1702 | 888
19.78333 | 803 | 20.18333 | 789
19.79646 | 912 | 20.19646 | 889
19.80959 | 841 | 20.20959 | 851
19.82272 | 850 | 20.22272 | 842
19.83585 | 823 | 20.23585 | 885
19.84898 | 866 | 20.24898 | 848
19.86211 | 895 | 20.26211 | 881
19.87525 | 869 | 20.27525 | 861
19.88838 | 926 | 20.28838 | 923
19.90151 | 882 | 20.30151 | 866
19.91464 | 930 | 20.31464 | 901
19.92777 | 909 | 20.32777 | 937
19.9409 | 940 | 20.3409 | 865
19.95403 | 874 | 20.35403 | 860
19.96716 | 934 | 20.36716 | 874
19.98029 | 883 | 20.38029 | 861
19.99342 | 888 | 20.39342 | 868
20.00655 | 870 | 20.40655 | 889
20.01968 | 875 | 20.41968 | 830
20.03281 | 853 | 20.43281 | 884
20.04594 | 891 | 20.44594 | 934
20.05907 | 880 | 20.45907 | 893
20.0722 | 960 | 20.4722 | 901
20.08533 | 911 | 20.48533 | 917
20.09846 | 919 | 20.49846 | 845
20.11159 | 914 | 20.51159 | 852
20.12472 | 927 | 20.52472 | 858
20.13785 | 982 | 20.53785 | 863
20.15098 | 943 | 20.55098 | 849
20.16411 | 935 | 20.56411 | 864
20.17724 | 922 | 20.57724 | 843
20.19037 | 921 | 20.59037 | 897
20.2035 | 940 | 20.6035 | 914
20.21663 | 912 | 20.61663 | 839
20.22976 | 961 | 20.62976 | 944
20.24289 | 966 | 20.64289 | 908
20.25602 | 876 | 20.65602 | 899
20.26915 | 919 | 20.66915 | 882
20.28228 | 911 | 20.68228 | 867
20.29541 | 914 | 20.69541 | 875
20.30854 | 901 | 20.70854 | 882
20.32167 | 949 | 20.72167 | 887
20.33481 | 896 | 20.73481 | 919
20.34794 | 980 | 20.74794 | 902
20.36107 | 824 | 20.76107 | 871
20.3742 | 946 | 20.7742 | 974
20.38733 | 949 | 20.78733 | 824
20.40046 | 882 | 20.80046 | 888
20.41359 | 957 | 20.81359 | 907
20.42672 | 949 | 20.82672 | 868
20.43985 | 918 | 20.83985 | 880
20.45298 | 988 | 20.85298 | 888
20.46611 | 987 | 20.86611 | 892
20.47924 | 952 | 20.87924 | 897
20.49237 | 907 | 20.89237 | 914
20.5055 | 931 | 20.9055 | 853
20.51863 | 867 | 20.91863 | 880
20.53176 | 1004 | 20.93176 | 884
20.54489 | 906 | 20.94489 | 879
20.55802 | 918 | 20.95802 | 934
20.57115 | 1036 | 20.97115 | 891
20.58428 | 979 | 20.98428 | 883
20.59741 | 971 | 20.99741 | 888
20.61054 | 929 | 21.01054 | 957
20.62367 | 1019 | 21.02367 | 923
20.6368 | 986 | 21.0368 | 878
20.64993 | 968 | 21.04993 | 870
20.66306 | 939 | 21.06306 | 837
20.67619 | 912 | 21.07619 | 897
20.68932 | 895 | 21.08932 | 905
20.70245 | 939 | 21.10245 | 913
20.71558 | 913 | 21.11558 | 930
20.72871 | 896 | 21.12871 | 871
20.74184 | 998 | 21.14184 | 865
20.75497 | 1001 | 21.15497 | 899
20.7681 | 968 | 21.1681 | 857
20.78123 | 889 | 21.18123 | 934
20.79436 | 975 | 21.19436 | 948
20.8075 | 1024 | 21.2075 | 920
20.82063 | 963 | 21.22063 | 844
20.83376 | 948 | 21.23376 | 931
20.84689 | 933 | 21.24689 | 943
20.86002 | 930 | 21.26002 | 874
20.87315 | 991 | 21.27315 | 905
20.88628 | 968 | 21.28628 | 935
20.89941 | 985 | 21.29941 | 899
20.91254 | 965 | 21.31254 | 910
20.92567 | 944 | 21.32567 | 914
20.9388 | 1040 | 21.3388 | 913
20.95193 | 974 | 21.35193 | 904
20.96506 | 946 | 21.36506 | 856
20.97819 | 960 | 21.37819 | 913
20.99132 | 1016 | 21.39132 | 870
21.00445 | 963 | 21.40445 | 901
21.01758 | 946 | 21.41758 | 842
21.03071 | 999 | 21.43071 | 868
21.04384 | 919 | 21.44384 | 943
21.05697 | 1037 | 21.45697 | 905
21.0701 | 935 | 21.4701 | 909
21.08323 | 1022 | 21.48323 | 876
21.09636 | 957 | 21.49636 | 901
21.10949 | 1045 | 21.50949 | 874
21.12262 | 948 | 21.52262 | 921
21.13575 | 977 | 21.53575 | 860
21.14888 | 953 | 21.54888 | 909
21.16201 | 925 | 21.56201 | 895
21.17514 | 1018 | 21.57514 | 885
21.18827 | 1012 | 21.58827 | 929
21.2014 | 1002 | 21.6014 | 875
21.21453 | 978 | 21.61453 | 876
21.22766 | 1013 | 21.62766 | 901
21.24079 | 999 | 21.64079 | 935
21.25392 | 1003 | 21.65392 | 851
21.26706 | 958 | 21.66706 | 892
21.28019 | 969 | 21.68019 | 812
21.29332 | 952 | 21.69332 | 902
21.30645 | 989 | 21.70645 | 880
21.31958 | 990 | 21.71958 | 895
21.33271 | 996 | 21.73271 | 898
21.34584 | 980 | 21.74584 | 880
21.35897 | 1016 | 21.75897 | 934
21.3721 | 1036 | 21.7721 | 946
21.38523 | 991 | 21.78523 | 889
21.39836 | 931 | 21.79836 | 881
21.41149 | 1001 | 21.81149 | 889
21.42462 | 999 | 21.82462 | 857
21.43775 | 977 | 21.83775 | 858
21.45088 | 921 | 21.85088 | 888
21.46401 | 948 | 21.86401 | 928
21.47714 | 949 | 21.87714 | 866
21.49027 | 1009 | 21.89027 | 889
21.5034 | 936 | 21.9034 | 933
21.51653 | 964 | 21.91653 | 903
21.52966 | 987 | 21.92966 | 911
21.54279 | 1029 | 21.94279 | 914
21.55592 | 956 | 21.95592 | 881
21.56905 | 940 | 21.96905 | 926
21.58218 | 987 | 21.98218 | 916
21.59531 | 983 | 21.99531 | 936
21.60844 | 998 | 22.00844 | 851
21.62157 | 930 | 22.02157 | 896
21.6347 | 970 | 22.0347 | 924
21.64783 | 971 | 22.04783 | 956
21.66096 | 1009 | 22.06096 | 864
21.67409 | 986 | 22.07409 | 914
21.68722 | 924 | 22.08722 | 882
21.70035 | 1015 | 22.10035 | 851
21.71348 | 1033 | 22.11348 | 905
21.72661 | 970 | 22.12661 | 904
21.73975 | 987 | 22.13975 | 917
21.75288 | 1001 | 22.15288 | 972
21.76601 | 987 | 22.16601 | 908
21.77914 | 957 | 22.17914 | 939
21.79227 | 985 | 22.19227 | 874
21.8054 | 1000 | 22.2054 | 904
21.81853 | 975 | 22.21853 | 919
21.83166 | 996 | 22.23166 | 904
21.84479 | 964 | 22.24479 | 898
21.85792 | 994 | 22.25792 | 904
21.87105 | 975 | 22.27105 | 1011
21.88418 | 965 | 22.28418 | 926
21.89731 | 1047 | 22.29731 | 954
21.91044 | 952 | 22.31044 | 861
21.92357 | 957 | 22.32357 | 872
21.9367 | 1019 | 22.3367 | 870
21.94983 | 1024 | 22.34983 | 935
21.96296 | 965 | 22.36296 | 950
21.97609 | 1027 | 22.37609 | 856
21.98922 | 967 | 22.38922 | 965
22.00235 | 992 | 22.40235 | 928
22.01548 | 993 | 22.41548 | 910
22.02861 | 1012 | 22.42861 | 936
22.04174 | 936 | 22.44174 | 894
22.05487 | 1021 | 22.45487 | 926
22.068 | 991 | 22.468 | 896
22.08113 | 1007 | 22.48113 | 928
22.09426 | 985 | 22.49426 | 924
22.10739 | 963 | 22.50739 | 925
22.12052 | 957 | 22.52052 | 898
22.13365 | 1014 | 22.53365 | 887
22.14678 | 1023 | 22.54678 | 931
22.15991 | 987 | 22.55991 | 913
22.17304 | 1053 | 22.57304 | 973
22.18617 | 1009 | 22.58617 | 868
22.19931 | 981 | 22.59931 | 930
22.21244 | 1016 | 22.61244 | 906
22.22557 | 1035 | 22.62557 | 891
22.2387 | 1000 | 22.6387 | 917
22.25183 | 959 | 22.65183 | 951
22.26496 | 1024 | 22.66496 | 881
22.27809 | 996 | 22.67809 | 935
22.29122 | 982 | 22.69122 | 990
22.30435 | 1015 | 22.70435 | 953
22.31748 | 980 | 22.71748 | 928
22.33061 | 992 | 22.73061 | 945
22.34374 | 1040 | 22.74374 | 945
22.35687 | 1004 | 22.75687 | 982
22.37 | 1044 | 22.77 | 933
22.38313 | 1020 | 22.78313 | 966
22.39626 | 1041 | 22.79626 | 950
22.40939 | 941 | 22.80939 | 957
22.42252 | 1063 | 22.82252 | 951
22.43565 | 1001 | 22.83565 | 931
22.44878 | 1027 | 22.84878 | 947
22.46191 | 1022 | 22.86191 | 893
22.47504 | 1062 | 22.87504 | 889
22.48817 | 1008 | 22.88817 | 923
22.5013 | 1011 | 22.9013 | 1015
22.51443 | 1020 | 22.91443 | 956
22.52756 | 960 | 22.92756 | 910
22.54069 | 1042 | 22.94069 | 904
22.55382 | 1023 | 22.95382 | 1001
22.56695 | 1040 | 22.96695 | 979
22.58008 | 1010 | 22.98008 | 961
22.59321 | 1042 | 22.99321 | 950
22.60634 | 1052 | 23.00634 | 1026
22.61947 | 1037 | 23.01947 | 1011
22.6326 | 1014 | 23.0326 | 1011
22.64573 | 969 | 23.04573 | 992
22.65887 | 999 | 23.05887 | 934
22.672 | 1069 | 23.072 | 968
22.68513 | 1067 | 23.08513 | 967
22.69826 | 1079 | 23.09826 | 995
22.71139 | 1028 | 23.11139 | 1023
22.72452 | 1099 | 23.12452 | 1002
22.73765 | 1061 | 23.13765 | 1008
22.75078 | 1092 | 23.15078 | 1028
22.76391 | 1067 | 23.16391 | 976
22.77704 | 1041 | 23.17704 | 992
22.79017 | 1017 | 23.19017 | 1021
22.8033 | 1048 | 23.2033 | 975
22.81643 | 1057 | 23.21643 | 969
22.82956 | 1034 | 23.22956 | 1016
22.84269 | 1096 | 23.24269 | 979
22.85582 | 1111 | 23.25582 | 1030
22.86895 | 1041 | 23.26895 | 1019
22.88208 | 1060 | 23.28208 | 994
22.89521 | 1057 | 23.29521 | 1048
22.90834 | 1017 | 23.30834 | 972
22.92147 | 1054 | 23.32147 | 1010
22.9346 | 1018 | 23.3346 | 1009
22.94773 | 1040 | 23.34773 | 1021
22.96086 | 1041 | 23.36086 | 1046
22.97399 | 1087 | 23.37399 | 1013
22.98712 | 1085 | 23.38712 | 1020
23.00025 | 1078 | 23.40025 | 991
23.01338 | 1099 | 23.41338 | 966
23.02651 | 1043 | 23.42651 | 969
23.03964 | 1043 | 23.43964 | 1006
23.05277 | 1090 | 23.45277 | 992
23.0659 | 1066 | 23.4659 | 957
23.07903 | 1076 | 23.47903 | 1036
23.09216 | 1068 | 23.49216 | 1031
23.10529 | 1072 | 23.50529 | 1026
23.11842 | 1105 | 23.51842 | 967
23.13156 | 1047 | 23.53156 | 993
23.14469 | 1081 | 23.54469 | 978
23.15782 | 1067 | 23.55782 | 968
23.17095 | 1078 | 23.57095 | 942
23.18408 | 1105 | 23.58408 | 975
23.19721 | 1072 | 23.59721 | 1018
23.21034 | 1130 | 23.61034 | 981
23.22347 | 1120 | 23.62347 | 958
23.2366 | 1118 | 23.6366 | 982
23.24973 | 1127 | 23.64973 | 965
23.26286 | 1114 | 23.66286 | 967
23.27599 | 1044 | 23.67599 | 981
23.28912 | 1062 | 23.68912 | 985
23.30225 | 1061 | 23.70225 | 967
23.31538 | 1080 | 23.71538 | 1021
23.32851 | 1034 | 23.72851 | 972
23.34164 | 1089 | 23.74164 | 1004
23.35477 | 1104 | 23.75477 | 942
23.3679 | 1207 | 23.7679 | 948
23.38103 | 1059 | 23.78103 | 934
23.39416 | 1137 | 23.79416 | 1008
23.40729 | 1090 | 23.80729 | 961
23.42042 | 1074 | 23.82042 | 970
23.43355 | 1069 | 23.83355 | 972
23.44668 | 1083 | 23.84668 | 974
23.45981 | 1105 | 23.85981 | 950
23.47294 | 1112 | 23.87294 | 939
23.48607 | 1085 | 23.88607 | 950
23.4992 | 1129 | 23.8992 | 984
23.51233 | 1135 | 23.91233 | 1012
23.52546 | 1133 | 23.92546 | 944
23.53859 | 1114 | 23.93859 | 938
23.55172 | 1032 | 23.95172 | 982
23.56485 | 1137 | 23.96485 | 1018
23.57798 | 1037 | 23.97798 | 943
23.59112 | 1064 | 23.99112 | 918
23.60425 | 1075 | 24.00425 | 999
23.61738 | 1112 | 24.01738 | 1010
23.63051 | 1080 | 24.03051 | 1001
23.64364 | 1104 | 24.04364 | 1005
23.65677 | 1114 | 24.05677 | 930
23.6699 | 1109 | 24.0699 | 1002
23.68303 | 1138 | 24.08303 | 939
23.69616 | 1088 | 24.09616 | 938
23.70929 | 1027 | 24.10929 | 941
23.72242 | 1107 | 24.12242 | 951
23.73555 | 1060 | 24.13555 | 961
23.74868 | 1118 | 24.14868 | 940
23.76181 | 1096 | 24.16181 | 919
23.77494 | 1132 | 24.17494 | 945
23.78807 | 1026 | 24.18807 | 932
23.8012 | 1073 | 24.2012 | 1037
23.81433 | 1074 | 24.21433 | 971
23.82746 | 1079 | 24.22746 | 901
23.84059 | 1073 | 24.24059 | 976
23.85372 | 1133 | 24.25372 | 951
23.86685 | 1113 | 24.26685 | 929
23.87998 | 1092 | 24.27998 | 965
23.89311 | 1055 | 24.29311 | 950
23.90624 | 1109 | 24.30624 | 915
23.91937 | 1080 | 24.31937 | 931
23.9325 | 1051 | 24.3325 | 926
23.94563 | 1086 | 24.34563 | 949
23.95876 | 1036 | 24.35876 | 943
23.97189 | 1047 | 24.37189 | 928
23.98502 | 1061 | 24.38502 | 954
23.99815 | 1021 | 24.39815 | 937
24.01128 | 1003 | 24.41128 | 936
24.02441 | 1140 | 24.42441 | 912
24.03754 | 1011 | 24.43754 | 909
24.05068 | 1040 | 24.45068 | 952
24.06381 | 1074 | 24.46381 | 914
24.07694 | 1004 | 24.47694 | 940
24.09007 | 1091 | 24.49007 | 940
24.1032 | 1052 | 24.5032 | 920
24.11633 | 1055 | 24.51633 | 955
24.12946 | 1051 | 24.52946 | 918
24.14259 | 1058 | 24.54259 | 896
24.15572 | 1054 | 24.55572 | 890
24.16885 | 1074 | 24.56885 | 910
24.18198 | 953 | 24.58198 | 906
24.19511 | 1074 | 24.59511 | 869
24.20824 | 1081 | 24.60824 | 872
24.22137 | 1030 | 24.62137 | 919
24.2345 | 1024 | 24.6345 | 931
24.24763 | 1030 | 24.64763 | 848
24.26076 | 1018 | 24.66076 | 912
24.27389 | 1076 | 24.67389 | 876
24.28702 | 1001 | 24.68702 | 935
24.30015 | 1008 | 24.70015 | 914
24.31328 | 1057 | 24.71328 | 886
24.32641 | 1067 | 24.72641 | 847
24.33954 | 1039 | 24.73954 | 863
24.35267 | 1044 | 24.75267 | 867
24.3658 | 981 | 24.7658 | 869
24.37893 | 968 | 24.77893 | 815
24.39206 | 1025 | 24.79206 | 886
24.40519 | 1028 | 24.80519 | 854
24.41832 | 985 | 24.81832 | 875
24.43145 | 984 | 24.83145 | 856
24.44458 | 982 | 24.84458 | 912
24.45771 | 945 | 24.85771 | 931
24.47084 | 983 | 24.87084 | 865
24.48397 | 976 | 24.88397 | 885
24.4971 | 1050 | 24.8971 | 834
24.51023 | 956 | 24.91023 | 872
24.52337 | 1018 | 24.92337 | 901
24.5365 | 998 | 24.9365 | 846
24.54963 | 1012 | 24.94963 | 816
24.56276 | 988 | 24.96276 | 845
24.57589 | 999 | 24.97589 | 885
24.58902 | 994 | 24.98902 | 892
24.60215 | 964 | 25.00215 | 861
24.61528 | 995 | 25.01528 | 878
24.62841 | 983 | 25.02841 | 836
24.64154 | 972 | 25.04154 | 847
24.65467 | 982 | 25.05467 | 847
24.6678 | 942 | 25.0678 | 834
24.68093 | 961 | 25.08093 | 857
24.69406 | 1011 | 25.09406 | 846
24.70719 | 992 | 25.10719 | 851
24.72032 | 1058 | 25.12032 | 809
24.73345 | 954 | 25.13345 | 871
24.74658 | 1014 | 25.14658 | 923
24.75971 | 1011 | 25.15971 | 809
24.77284 | 1003 | 25.17284 | 896
24.78597 | 1022 | 25.18597 | 806
24.7991 | 908 | 25.1991 | 896
24.81223 | 986 | 25.21223 | 909
24.82536 | 1005 | 25.22536 | 848
24.83849 | 974 | 25.23849 | 834
24.85162 | 1023 | 25.25162 | 895
24.86475 | 984 | 25.26475 | 915
24.87788 | 921 | 25.27788 | 835
24.89101 | 934 | 25.29101 | 848
24.90414 | 994 | 25.30414 | 821
24.91727 | 971 | 25.31727 | 886
24.9304 | 1017 | 25.3304 | 866
24.94353 | 985 | 25.34353 | 893
24.95666 | 993 | 25.35666 | 902
24.96979 | 972 | 25.36979 | 954
24.98293 | 975 | 25.38293 | 878
24.99606 | 921 | 25.39606 | 854
25.00919 | 932 | 25.40919 | 871
25.02232 | 928 | 25.42232 | 848
25.03545 | 1011 | 25.43545 | 977
25.04858 | 1038 | 25.44858 | 863
25.06171 | 958 | 25.46171 | 887
25.07484 | 998 | 25.47484 | 885
25.08797 | 956 | 25.48797 | 842
25.1011 | 986 | 25.5011 | 890
25.11423 | 970 | 25.51423 | 894
25.12736 | 960 | 25.52736 | 906
25.14049 | 931 | 25.54049 | 933
25.15362 | 982 | 25.55362 | 894
25.16675 | 976 | 25.56675 | 852
25.17988 | 942 | 25.57988 | 804
25.19301 | 936 | 25.59301 | 936
25.20614 | 943 | 25.60614 | 830
25.21927 | 956 | 25.61927 | 904
25.2324 | 933 | 25.6324 | 865
25.24553 | 942 | 25.64553 | 891
25.25866 | 1028 | 25.65866 | 877
25.27179 | 966 | 25.67179 | 893
25.28492 | 954 | 25.68492 | 906
25.29805 | 916 | 25.69805 | 876
25.31118 | 951 | 25.71118 | 889
25.32431 | 920 | 25.72431 | 927
25.33744 | 940 | 25.73744 | 894
25.35057 | 1008 | 25.75057 | 902
25.3637 | 941 | 25.7637 | 910
25.37683 | 997 | 25.77683 | 881
25.38996 | 963 | 25.78996 | 884
25.40309 | 931 | 25.80309 | 970
25.41622 | 978 | 25.81622 | 989
25.42935 | 964 | 25.82935 | 868
25.44248 | 1019 | 25.84248 | 938
25.45562 | 983 | 25.85562 | 953
25.46875 | 971 | 25.86875 | 943
25.48188 | 949 | 25.88188 | 987
25.49501 | 1024 | 25.89501 | 944
25.50814 | 929 | 25.90814 | 992
25.52127 | 971 | 25.92127 | 987
25.5344 | 1043 | 25.9344 | 925
25.54753 | 994 | 25.94753 | 988
25.56066 | 983 | 25.96066 | 953
25.57379 | 956 | 25.97379 | 1022
25.58692 | 1032 | 25.98692 | 967
25.60005 | 973 | 26.00005 | 1038
25.61318 | 960 | 26.01318 | 1071
25.62631 | 1014 | 26.02631 | 1082
25.63944 | 986 | 26.03944 | 1103
25.65257 | 1020 | 26.05257 | 1095
25.6657 | 1009 | 26.0657 | 1150
25.67883 | 961 | 26.07883 | 1174
25.69196 | 1048 | 26.09196 | 1176
25.70509 | 990 | 26.10509 | 1155
25.71822 | 973 | 26.11822 | 1252
25.73135 | 1007 | 26.13135 | 1335
25.74448 | 1034 | 26.14448 | 1341
25.75761 | 1023 | 26.15761 | 1389
25.77074 | 1011 | 26.17074 | 1326
25.78387 | 984 | 26.18387 | 1456
25.797 | 1049 | 26.197 | 1480
25.81013 | 1023 | 26.21013 | 1523
25.82326 | 1024 | 26.22326 | 1477
25.83639 | 1021 | 26.23639 | 1505
25.84952 | 1025 | 26.24952 | 1529
25.86265 | 1094 | 26.26265 | 1498
25.87578 | 1078 | 26.27578 | 1479
25.88891 | 1039 | 26.28891 | 1417
25.90204 | 1003 | 26.30204 | 1448
25.91518 | 1005 | 26.31518 | 1438
25.92831 | 1015 | 26.32831 | 1346
25.94144 | 1081 | 26.34144 | 1350
25.95457 | 1076 | 26.35457 | 1317
25.9677 | 1002 | 26.3677 | 1300
25.98083 | 1096 | 26.38083 | 1284
25.99396 | 1110 | 26.39396 | 1332
26.00709 | 1148 | 26.40709 | 1243
26.02022 | 1072 | 26.42022 | 1230
26.03335 | 1125 | 26.43335 | 1301
26.04648 | 1110 | 26.44648 | 1282
26.05961 | 1096 | 26.45961 | 1188
26.07274 | 1068 | 26.47274 | 1322
26.08587 | 1142 | 26.48587 | 1191
26.099 | 1135 | 26.499 | 1217
26.11213 | 1208 | 26.51213 | 1291
26.12526 | 1191 | 26.52526 | 1292
26.13839 | 1218 | 26.53839 | 1343
26.15152 | 1178 | 26.55152 | 1366
26.16465 | 1224 | 26.56465 | 1362
26.17778 | 1233 | 26.57778 | 1371
26.19091 | 1215 | 26.59091 | 1348
26.20404 | 1186 | 26.60404 | 1380
26.21717 | 1305 | 26.61717 | 1453
26.2303 | 1222 | 26.6303 | 1515
26.24343 | 1275 | 26.64343 | 1500
26.25656 | 1383 | 26.65656 | 1559
26.26969 | 1362 | 26.66969 | 1623
26.28282 | 1363 | 26.68282 | 1694
26.29595 | 1392 | 26.69595 | 1812
26.30908 | 1456 | 26.70908 | 1835
26.32221 | 1391 | 26.72221 | 1926
26.33534 | 1497 | 26.73534 | 2050
26.34847 | 1486 | 26.74847 | 2090
26.3616 | 1487 | 26.7616 | 2237
26.37474 | 1535 | 26.77474 | 2390
26.38787 | 1496 | 26.78787 | 2451
26.401 | 1545 | 26.801 | 2746
26.41413 | 1672 | 26.81413 | 2849
26.42726 | 1682 | 26.82726 | 3165
26.44039 | 1612 | 26.84039 | 3310
26.45352 | 1694 | 26.85352 | 3661
26.46665 | 1645 | 26.86665 | 4092
26.47978 | 1720 | 26.87978 | 4427
26.49291 | 1766 | 26.89291 | 4980
26.50604 | 1731 | 26.90604 | 5442
26.51917 | 1750 | 26.91917 | 6069
26.5323 | 1862 | 26.9323 | 6599
26.54543 | 1890 | 26.94543 | 7243
26.55856 | 1888 | 26.95856 | 7611
26.57169 | 1979 | 26.97169 | 8360
26.58482 | 2042 | 26.98482 | 8573
26.59795 | 2138 | 26.99795 | 8480
26.61108 | 2079 | 27.01108 | 8510
26.62421 | 2169 | 27.02421 | 8561
26.63734 | 2153 | 27.03734 | 8403
26.65047 | 2170 | 27.05047 | 8028
26.6636 | 2357 | 27.0636 | 7972
26.67673 | 2427 | 27.07673 | 7560
26.68986 | 2670 | 27.08986 | 7371
26.70299 | 2738 | 27.10299 | 6941
26.71612 | 2930 | 27.11612 | 6593
26.72925 | 2988 | 27.12925 | 6499
26.74238 | 3295 | 27.14238 | 6620
26.75551 | 3354 | 27.15551 | 6585
26.76864 | 3733 | 27.16864 | 6421
26.78177 | 4145 | 27.18177 | 6782
26.7949 | 4380 | 27.1949 | 7020
26.80803 | 4742 | 27.20803 | 7275
26.82116 | 5290 | 27.22116 | 7765
26.83429 | 5832 | 27.23429 | 7942
26.84743 | 6413 | 27.24743 | 8574
26.86056 | 7007 | 27.26056 | 8925
26.87369 | 7813 | 27.27369 | 9310
26.88682 | 8568 | 27.28682 | 8970
26.89995 | 9519 | 27.29995 | 8821
26.91308 | 10648 | 27.31308 | 8246
26.92621 | 11836 | 27.32621 | 7496
26.93934 | 12743 | 27.33934 | 6997
26.95247 | 14102 | 27.35247 | 6290
26.9656 | 15123 | 27.3656 | 5634
26.97873 | 16056 | 27.37873 | 4928
26.99186 | 16941 | 27.39186 | 4167
27.00499 | 16952 | 27.40499 | 3705
27.01812 | 16750 | 27.41812 | 3036
27.03125 | 16508 | 27.43125 | 2686
27.04438 | 16149 | 27.44438 | 2362
27.05751 | 15680 | 27.45751 | 2138
27.07064 | 15161 | 27.47064 | 1970
27.08377 | 14295 | 27.48377 | 1782
27.0969 | 13238 | 27.4969 | 1683
27.11003 | 12585 | 27.51003 | 1593
27.12316 | 11533 | 27.52316 | 1537
27.13629 | 10926 | 27.53629 | 1465
27.14942 | 10555 | 27.54942 | 1395
27.16255 | 9914 | 27.56255 | 1313
27.17568 | 9519 | 27.57568 | 1368
27.18881 | 9420 | 27.58881 | 1297
27.20194 | 9047 | 27.60194 | 1247
27.21507 | 8986 | 27.61507 | 1243
27.2282 | 8841 | 27.6282 | 1188
27.24133 | 8571 | 27.64133 | 1176
27.25446 | 8100 | 27.65446 | 1192
27.26759 | 7991 | 27.66759 | 1120
27.28072 | 7568 | 27.68072 | 1133
27.29385 | 7114 | 27.69385 | 1105
27.30699 | 6676 | 27.70699 | 1111
27.32012 | 6172 | 27.72012 | 1119
27.33325 | 5636 | 27.73325 | 1011
27.34638 | 5062 | 27.74638 | 1032
27.35951 | 4487 | 27.75951 | 1056
27.37264 | 4139 | 27.77264 | 1075
27.38577 | 3714 | 27.78577 | 1042
27.3989 | 3394 | 27.7989 | 1040
27.41203 | 3049 | 27.81203 | 1009
27.42516 | 2849 | 27.82516 | 1047
27.43829 | 2524 | 27.83829 | 1045
27.45142 | 2280 | 27.85142 | 1001
27.46455 | 2268 | 27.86455 | 976
27.47768 | 2053 | 27.87768 | 971
27.49081 | 1947 | 27.89081 | 969
27.50394 | 1832 | 27.90394 | 954
27.51707 | 1751 | 27.91707 | 935
27.5302 | 1710 | 27.9302 | 920
27.54333 | 1610 | 27.94333 | 946
27.55646 | 1575 | 27.95646 | 918
27.56959 | 1484 | 27.96959 | 923
27.58272 | 1425 | 27.98272 | 886
27.59585 | 1404 | 27.99585 | 875
27.60898 | 1386 | 28.00898 | 915
27.62211 | 1371 | 28.02211 | 909
27.63524 | 1348 | 28.03524 | 906
27.64837 | 1288 | 28.04837 | 834
27.6615 | 1205 | 28.0615 | 920
27.67463 | 1282 | 28.07463 | 864
27.68776 | 1239 | 28.08776 | 890
27.70089 | 1173 | 28.10089 | 890
27.71402 | 1182 | 28.11402 | 915
27.72715 | 1155 | 28.12715 | 965
27.74028 | 1169 | 28.14028 | 872
27.75341 | 1140 | 28.15341 | 853
27.76655 | 1100 | 28.16655 | 834
27.77968 | 1097 | 28.17968 | 852
27.79281 | 1097 | 28.19281 | 812
27.80594 | 1109 | 28.20594 | 879
27.81907 | 1134 | 28.21907 | 892
27.8322 | 1100 | 28.2322 | 865
27.84533 | 1140 | 28.24533 | 846
27.85846 | 1096 | 28.25846 | 876
27.87159 | 1099 | 28.27159 | 892
27.88472 | 1078 | 28.28472 | 871
27.89785 | 1047 | 28.29785 | 889
27.91098 | 1072 | 28.31098 | 824
27.92411 | 977 | 28.32411 | 851
27.93724 | 1056 | 28.33724 | 846
27.95037 | 991 | 28.35037 | 831
27.9635 | 978 | 28.3635 | 857
27.97663 | 1014 | 28.37663 | 852
27.98976 | 970 | 28.38976 | 839
28.00289 | 969 | 28.40289 | 876
28.01602 | 913 | 28.41602 | 821
28.02915 | 949 | 28.42915 | 843
28.04228 | 909 | 28.44228 | 805
28.05541 | 972 | 28.45541 | 855
28.06854 | 948 | 28.46854 | 778
28.08167 | 941 | 28.48167 | 859
28.0948 | 978 | 28.4948 | 833
28.10793 | 950 | 28.50793 | 796
28.12106 | 927 | 28.52106 | 808
28.13419 | 897 | 28.53419 | 810
28.14732 | 933 | 28.54732 | 835
28.16045 | 956 | 28.56045 | 811
28.17358 | 909 | 28.57358 | 791
28.18671 | 900 | 28.58671 | 847
28.19984 | 906 | 28.59984 | 834
28.21297 | 913 | 28.61297 | 855
28.2261 | 902 | 28.6261 | 811
28.23924 | 886 | 28.63924 | 816
28.25237 | 911 | 28.65237 | 783
28.2655 | 927 | 28.6655 | 755
28.27863 | 962 | 28.67863 | 806
28.29176 | 903 | 28.69176 | 812
28.30489 | 890 | 28.70489 | 829
28.31802 | 876 | 28.71802 | 782
28.33115 | 896 | 28.73115 | 802
28.34428 | 891 | 28.74428 | 798
28.35741 | 898 | 28.75741 | 772
28.37054 | 878 | 28.77054 | 810
28.38367 | 864 | 28.78367 | 811
28.3968 | 864 | 28.7968 | 852
28.40993 | 858 | 28.80993 | 772
28.42306 | 896 | 28.82306 | 761
28.43619 | 840 | 28.83619 | 738
28.44932 | 911 | 28.84932 | 740
28.46245 | 941 | 28.86245 | 755
28.47558 | 893 | 28.87558 | 736
28.48871 | 873 | 28.88871 | 793
28.50184 | 841 | 28.90184 | 801
28.51497 | 892 | 28.91497 | 752
28.5281 | 849 | 28.9281 | 823
28.54123 | 811 | 28.94123 | 740
28.55436 | 865 | 28.95436 | 735
28.56749 | 858 | 28.96749 | 755
28.58062 | 837 | 28.98062 | 808
28.59375 | 844 | 28.99375 | 776
28.60688 | 869 | 29.00688 | 785
28.62001 | 847 | 29.02001 | 746
28.63314 | 850 | 29.03314 | 764
28.64627 | 865 | 29.04627 | 754
28.6594 | 856 | 29.0594 | 770
28.67253 | 863 | 29.07253 | 742
28.68566 | 827 | 29.08566 | 730
28.6988 | 814 | 29.0988 | 739
28.71193 | 879 | 29.11193 | 759
28.72506 | 831 | 29.12506 | 751
28.73819 | 868 | 29.13819 | 753
28.75132 | 816 | 29.15132 | 751
28.76445 | 849 | 29.16445 | 738
28.77758 | 796 | 29.17758 | 736
28.79071 | 826 | 29.19071 | 803
28.80384 | 866 | 29.20384 | 825
28.81697 | 779 | 29.21697 | 766
28.8301 | 874 | 29.2301 | 706
28.84323 | 858 | 29.24323 | 772
28.85636 | 840 | 29.25636 | 734
28.86949 | 809 | 29.26949 | 768
28.88262 | 850 | 29.28262 | 772
28.89575 | 838 | 29.29575 | 780
28.90888 | 875 | 29.30888 | 736
28.92201 | 831 | 29.32201 | 704
28.93514 | 861 | 29.33514 | 726
28.94827 | 774 | 29.34827 | 763
28.9614 | 792 | 29.3614 | 697
28.97453 | 873 | 29.37453 | 740
28.98766 | 828 | 29.38766 | 736
29.00079 | 851 | 29.40079 | 700
29.01392 | 752 | 29.41392 | 716
29.02705 | 790 | 29.42705 | 747
29.04018 | 777 | 29.44018 | 754
29.05331 | 864 | 29.45331 | 742
29.06644 | 815 | 29.46644 | 708
29.07957 | 784 | 29.47957 | 724
29.0927 | 798 | 29.4927 | 721
29.10583 | 807 | 29.50583 | 731
29.11896 | 819 | 29.51896 | 786
29.13209 | 763 | 29.53209 | 724
29.14522 | 771 | 29.54522 | 697
29.15835 | 780 | 29.55835 | 762
29.17149 | 843 | 29.57149 | 779
29.18462 | 801 | 29.58462 | 748
29.19775 | 783 | 29.59775 | 698
29.21088 | 817 | 29.61088 | 725
29.22401 | 809 | 29.62401 | 729
29.23714 | 725 | 29.63714 | 761
29.25027 | 792 | 29.65027 | 702
29.2634 | 764 | 29.6634 | 683
29.27653 | 791 | 29.67653 | 702
29.28966 | 770 | 29.68966 | 732
29.30279 | 777 | 29.70279 | 720
29.31592 | 772 | 29.71592 | 710
29.32905 | 840 | 29.72905 | 685
29.34218 | 814 | 29.74218 | 689
29.35531 | 783 | 29.75531 | 760
29.36844 | 771 | 29.76844 | 699
29.38157 | 718 | 29.78157 | 712
29.3947 | 765 | 29.7947 | 735
29.40783 | 784 | 29.80783 | 679
29.42096 | 736 | 29.82096 | 686
29.43409 | 757 | 29.83409 | 712
29.44722 | 794 | 29.84722 | 745
29.46035 | 763 | 29.86035 | 706
29.47348 | 747 | 29.87348 | 740
29.48661 | 799 | 29.88661 | 738
29.49974 | 738 | 29.89974 | 689
29.51287 | 783 | 29.91287 | 694
29.526 | 787 | 29.926 | 729
29.53913 | 802 | 29.93913 | 714
29.55226 | 800 | 29.95226 | 725
29.56539 | 827 | 29.96539 | 716
29.57852 | 748 | 29.97852 | 682
29.59165 | 762 | 29.99165 | 706
29.60478 | 759 | 30.00478 | 724
29.61791 | 786 | 30.01791 | 696
29.63105 | 790 | 30.03105 | 675
29.64418 | 761 | 30.04418 | 724
29.65731 | 818 | 30.05731 | 718
29.67044 | 788 | 30.07044 | 746
29.68357 | 773 | 30.08357 | 712
29.6967 | 799 | 30.0967 | 726
29.70983 | 797 | 30.10983 | 784
29.72296 | 795 | 30.12296 | 726
29.73609 | 728 | 30.13609 | 677
29.74922 | 761 | 30.14922 | 730
29.76235 | 774 | 30.16235 | 706
29.77548 | 726 | 30.17548 | 736
29.78861 | 736 | 30.18861 | 692
29.80174 | 732 | 30.20174 | 706
29.81487 | 761 | 30.21487 | 700
29.828 | 776 | 30.228 | 725
29.84113 | 757 | 30.24113 | 688
29.85426 | 754 | 30.25426 | 714
29.86739 | 764 | 30.26739 | 680
29.88052 | 737 | 30.28052 | 684
29.89365 | 781 | 30.29365 | 624
29.90678 | 802 | 30.30678 | 695
29.91991 | 750 | 30.31991 | 690
29.93304 | 694 | 30.33304 | 672
29.94617 | 716 | 30.34617 | 689
29.9593 | 749 | 30.3593 | 640
29.97243 | 701 | 30.37243 | 684
29.98556 | 714 | 30.38556 | 719
29.99869 | 672 | 30.39869 | 704
30.01182 | 796 | 30.41182 | 698
30.02495 | 777 | 30.42495 | 664
30.03808 | 664 | 30.43808 | 720
30.05121 | 717 | 30.45121 | 680
30.06434 | 750 | 30.46434 | 695
30.07747 | 729 | 30.47747 | 682
30.09061 | 669 | 30.49061 | 684
30.10374 | 705 | 30.50374 | 679
30.11687 | 681 | 30.51687 | 692
30.13 | 670 | 30.53 | 680
30.14313 | 735 | 30.54313 | 686
30.15626 | 718 | 30.55626 | 640
30.16939 | 744 | 30.56939 | 682
30.18252 | 704 | 30.58252 | 632
30.19565 | 716 | 30.59565 | 674
30.20878 | 697 | 30.60878 | 704
30.22191 | 695 | 30.62191 | 660
30.23504 | 682 | 30.63504 | 718
30.24817 | 679 | 30.64817 | 641
30.2613 | 707 | 30.6613 | 661
30.27443 | 705 | 30.67443 | 667
30.28756 | 699 | 30.68756 | 673
30.30069 | 736 | 30.70069 | 662
30.31382 | 675 | 30.71382 | 650
30.32695 | 639 | 30.72695 | 648
30.34008 | 688 | 30.74008 | 698
30.35321 | 696 | 30.75321 | 657
30.36634 | 687 | 30.76634 | 667
30.37947 | 712 | 30.77947 | 658
30.3926 | 664 | 30.7926 | 679
30.40573 | 659 | 30.80573 | 677
30.41886 | 695 | 30.81886 | 650
30.43199 | 714 | 30.83199 | 711
30.44512 | 685 | 30.84512 | 701
30.45825 | 727 | 30.85825 | 716
30.47138 | 673 | 30.87138 | 665
30.48451 | 685 | 30.88451 | 701
30.49764 | 684 | 30.89764 | 681
30.51077 | 687 | 30.91077 | 668
30.5239 | 702 | 30.9239 | 705
30.53703 | 669 | 30.93703 | 690
30.55016 | 729 | 30.95016 | 656
30.5633 | 717 | 30.9633 | 683
30.57643 | 707 | 30.97643 | 707
30.58956 | 672 | 30.98956 | 681
30.60269 | 682 | 31.00269 | 642
30.61582 | 695 | 31.01582 | 739
30.62895 | 643 | 31.02895 | 686
30.64208 | 665 | 31.04208 | 704
30.65521 | 683 | 31.05521 | 711
30.66834 | 661 | 31.06834 | 685
30.68147 | 679 | 31.08147 | 705
30.6946 | 695 | 31.0946 | 738
30.70773 | 683 | 31.10773 | 722
30.72086 | 669 | 31.12086 | 698
30.73399 | 704 | 31.13399 | 681
30.74712 | 657 | 31.14712 | 688
30.76025 | 665 | 31.16025 | 653
30.77338 | 647 | 31.17338 | 682
30.78651 | 672 | 31.18651 | 716
30.79964 | 672 | 31.19964 | 692
30.81277 | 696 | 31.21277 | 686
30.8259 | 659 | 31.2259 | 654
30.83903 | 673 | 31.23903 | 649
30.85216 | 703 | 31.25216 | 657
30.86529 | 636 | 31.26529 | 655
30.87842 | 652 | 31.27842 | 685
30.89155 | 641 | 31.29155 | 651
30.90468 | 649 | 31.30468 | 631
30.91781 | 691 | 31.31781 | 634
30.93094 | 680 | 31.33094 | 644
30.94407 | 705 | 31.34407 | 616
30.9572 | 694 | 31.3572 | 605
30.97033 | 653 | 31.37033 | 647
30.98346 | 691 | 31.38346 | 647
30.99659 | 707 | 31.39659 | 671
31.00972 | 627 | 31.40972 | 665
31.02286 | 683 | 31.42286 | 598
31.03599 | 647 | 31.43599 | 642
31.04912 | 683 | 31.44912 | 621
31.06225 | 619 | 31.46225 | 622
31.07538 | 630 | 31.47538 | 627
31.08851 | 693 | 31.48851 | 614
31.10164 | 649 | 31.50164 | 595
31.11477 | 668 | 31.51477 | 701
31.1279 | 677 | 31.5279 | 599
31.14103 | 721 | 31.54103 | 666
31.15416 | 635 | 31.55416 | 671
31.16729 | 755 | 31.56729 | 610
31.18042 | 689 | 31.58042 | 647
31.19355 | 645 | 31.59355 | 624
31.20668 | 638 | 31.60668 | 657
31.21981 | 673 | 31.61981 | 633
31.23294 | 643 | 31.63294 | 628
31.24607 | 659 | 31.64607 | 646
31.2592 | 671 | 31.6592 | 668
31.27233 | 653 | 31.67233 | 582
31.28546 | 654 | 31.68546 | 662
31.29859 | 581 | 31.69859 | 620
31.31172 | 648 | 31.71172 | 632
31.32485 | 640 | 31.72485 | 636
31.33798 | 640 | 31.73798 | 648
31.35111 | 552 | 31.75111 | 624
31.36424 | 644 | 31.76424 | 600
31.37737 | 627 | 31.77737 | 592
31.3905 | 671 | 31.7905 | 605
31.40363 | 679 | 31.80363 | 634
31.41676 | 631 | 31.81676 | 622
31.42989 | 668 | 31.82989 | 588
31.44302 | 693 | 31.84302 | 594
31.45615 | 640 | 31.85615 | 644
31.46928 | 656 | 31.86928 | 659
31.48242 | 667 | 31.88242 | 622
31.49555 | 640 | 31.89555 | 646
31.50868 | 628 | 31.90868 | 664
31.52181 | 678 | 31.92181 | 619
31.53494 | 633 | 31.93494 | 650
31.54807 | 666 | 31.94807 | 572
31.5612 | 626 | 31.9612 | 619
31.57433 | 700 | 31.97433 | 593
31.58746 | 646 | 31.98746 | 616
31.60059 | 629 | 32.00059 | 611
31.61372 | 626 | 32.01372 | 604
31.62685 | 638 | 32.02685 | 613
31.63998 | 652 | 32.03998 | 620
31.65311 | 702 | 32.05311 | 612
31.66624 | 676 | 32.06624 | 610
31.67937 | 671 | 32.07937 | 621
31.6925 | 634 | 32.0925 | 605
31.70563 | 604 | 32.10563 | 604
31.71876 | 628 | 32.11876 | 590
31.73189 | 654 | 32.13189 | 592
31.74502 | 643 | 32.14502 | 583
31.75815 | 591 | 32.15815 | 546
31.77128 | 646 | 32.17128 | 602
31.78441 | 675 | 32.18441 | 609
31.79754 | 560 | 32.19754 | 625
31.81067 | 622 | 32.21067 | 604
31.8238 | 660 | 32.2238 | 647
31.83693 | 641 | 32.23693 | 585
31.85006 | 651 | 32.25006 | 585
31.86319 | 632 | 32.26319 | 537
31.87632 | 588 | 32.27632 | 594
31.88945 | 612 | 32.28945 | 568
31.90258 | 634 | 32.30258 | 612
31.91571 | 598 | 32.31571 | 568
31.92884 | 621 | 32.32884 | 626
31.94197 | 591 | 32.34197 | 593
31.95511 | 588 | 32.35511 | 585
31.96824 | 620 | 32.36824 | 585
31.98137 | 608 | 32.38137 | 571
31.9945 | 618 | 32.3945 | 568
32.00763 | 620 | 32.40763 | 575
32.02076 | 600 | 32.42076 | 598
32.03389 | 581 | 32.43389 | 622
32.04702 | 646 | 32.44702 | 584
32.06015 | 622 | 32.46015 | 546
32.07328 | 603 | 32.47328 | 598
32.08641 | 630 | 32.48641 | 574
32.09954 | 619 | 32.49954 | 576
32.11267 | 604 | 32.51267 | 576
32.1258 | 571 | 32.5258 | 606
32.13893 | 613 | 32.53893 | 558
32.15206 | 572 | 32.55206 | 599
32.16519 | 621 | 32.56519 | 610
32.17832 | 579 | 32.57832 | 636
32.19145 | 666 | 32.59145 | 565
32.20458 | 598 | 32.60458 | 572
32.21771 | 645 | 32.61771 | 608
32.23084 | 614 | 32.63084 | 594
32.24397 | 574 | 32.64397 | 592
32.2571 | 613 | 32.6571 | 582
32.27023 | 608 | 32.67023 | 603
32.28336 | 586 | 32.68336 | 642
32.29649 | 593 | 32.69649 | 562
32.30962 | 570 | 32.70962 | 571
32.32275 | 595 | 32.72275 | 569
32.33588 | 593 | 32.73588 | 600
32.34901 | 587 | 32.74901 | 553
32.36214 | 544 | 32.76214 | 614
32.37527 | 570 | 32.77527 | 583
32.3884 | 598 | 32.7884 | 596
32.40153 | 565 | 32.80153 | 620
32.41467 | 549 | 32.81467 | 566
32.4278 | 606 | 32.8278 | 539
32.44093 | 595 | 32.84093 | 595
32.45406 | 586 | 32.85406 | 584
32.46719 | 590 | 32.86719 | 516
32.48032 | 587 | 32.88032 | 634
32.49345 | 609 | 32.89345 | 566
32.50658 | 557 | 32.90658 | 594
32.51971 | 572 | 32.91971 | 557
32.53284 | 586 | 32.93284 | 586
32.54597 | 610 | 32.94597 | 589
32.5591 | 594 | 32.9591 | 576
32.57223 | 567 | 32.97223 | 580
32.58536 | 557 | 32.98536 | 583
32.59849 | 570 | 32.99849 | 529
32.61162 | 557 | 33.01162 | 600
32.62475 | 593 | 33.02475 | 553
32.63788 | 593 | 33.03788 | 545
32.65101 | 575 | 33.05101 | 549
32.66414 | 572 | 33.06414 | 557
32.67727 | 580 | 33.07727 | 529
32.6904 | 588 | 33.0904 | 570
32.70353 | 566 | 33.10353 | 542
32.71666 | 587 | 33.11666 | 551
32.72979 | 625 | 33.12979 | 552
32.74292 | 628 | 33.14292 | 574
32.75605 | 558 | 33.15605 | 559
32.76918 | 591 | 33.16918 | 517
32.78231 | 577 | 33.18231 | 522
32.79544 | 597 | 33.19544 | 548
32.80857 | 558 | 33.20857 | 564
32.8217 | 571 | 33.2217 | 558
32.83483 | 561 | 33.23483 | 564
32.84796 | 581 | 33.24796 | 608
32.86109 | 549 | 33.26109 | 578
32.87422 | 520 | 33.27422 | 546
32.88736 | 541 | 33.28736 | 573
32.90049 | 569 | 33.30049 | 572
32.91362 | 552 | 33.31362 | 544
32.92675 | 542 | 33.32675 | 573
32.93988 | 510 | 33.33988 | 572
32.95301 | 589 | 33.35301 | 620
32.96614 | 560 | 33.36614 | 562
32.97927 | 567 | 33.37927 | 610
32.9924 | 608 | 33.3924 | 597
33.00553 | 560 | 33.40553 | 495
33.01866 | 562 | 33.41866 | 557
33.03179 | 567 | 33.43179 | 540
33.04492 | 570 | 33.44492 | 596
33.05805 | 583 | 33.45805 | 551
33.07118 | 543 | 33.47118 | 603
33.08431 | 557 | 33.48431 | 576
33.09744 | 571 | 33.49744 | 529
33.11057 | 530 | 33.51057 | 552
33.1237 | 570 | 33.5237 | 551
33.13683 | 572 | 33.53683 | 553
33.14996 | 530 | 33.54996 | 603
33.16309 | 537 | 33.56309 | 570
33.17622 | 538 | 33.57622 | 551
33.18935 | 539 | 33.58935 | 541
33.20248 | 571 | 33.60248 | 552
33.21561 | 560 | 33.61561 | 548
33.22874 | 555 | 33.62874 | 520
33.24187 | 540 | 33.64187 | 530
33.255 | 593 | 33.655 | 558
33.26813 | 578 | 33.66813 | 595
33.28126 | 510 | 33.68126 | 524
33.29439 | 565 | 33.69439 | 520
33.30752 | 565 | 33.70752 | 532
33.32065 | 534 | 33.72065 | 531
33.33378 | 580 | 33.73378 | 548
33.34692 | 528 | 33.74692 | 549
33.36005 | 557 | 33.76005 | 518
33.37318 | 490 | 33.77318 | 533
33.38631 | 540 | 33.78631 | 561
33.39944 | 564 | 33.79944 | 587
33.41257 | 500 | 33.81257 | 525
33.4257 | 581 | 33.8257 | 556
33.43883 | 547 | 33.83883 | 548
33.45196 | 499 | 33.85196 | 534
33.46509 | 532 | 33.86509 | 528
33.47822 | 529 | 33.87822 | 524
33.49135 | 533 | 33.89135 | 567
33.50448 | 521 | 33.90448 | 556
33.51761 | 531 | 33.91761 | 564
33.53074 | 525 | 33.93074 | 489
33.54387 | 543 | 33.94387 | 538
33.557 | 525 | 33.957 | 554
33.57013 | 509 | 33.97013 | 540
33.58326 | 525 | 33.98326 | 531
33.59639 | 543 | 33.99639 | 517
33.60952 | 500 | 34.00952 | 555
33.62265 | 542 | 34.02265 | 523
33.63578 | 538 | 34.03578 | 545
33.64891 | 485 | 34.04891 | 563
33.66204 | 509 | 34.06204 | 573
33.67517 | 518 | 34.07517 | 517
33.6883 | 512 | 34.0883 | 510
33.70143 | 488 | 34.10143 | 581
33.71456 | 516 | 34.11456 | 563
33.72769 | 490 | 34.12769 | 514
33.74082 | 534 | 34.14082 | 557
33.75395 | 465 | 34.15395 | 549
33.76708 | 495 | 34.16708 | 558
33.78021 | 525 | 34.18021 | 542
33.79334 | 542 | 34.19334 | 542
33.80648 | 512 | 34.20648 | 521
33.81961 | 545 | 34.21961 | 553
33.83274 | 528 | 34.23274 | 539
33.84587 | 504 | 34.24587 | 551
33.859 | 528 | 34.259 | 521
33.87213 | 520 | 34.27213 | 513
33.88526 | 542 | 34.28526 | 539
33.89839 | 530 | 34.29839 | 519
33.91152 | 524 | 34.31152 | 564
33.92465 | 530 | 34.32465 | 471
33.93778 | 486 | 34.33778 | 500
33.95091 | 530 | 34.35091 | 495
33.96404 | 484 | 34.36404 | 485
33.97717 | 543 | 34.37717 | 514
33.9903 | 508 | 34.3903 | 543
34.00343 | 522 | 34.40343 | 514
34.01656 | 545 | 34.41656 | 548
34.02969 | 493 | 34.42969 | 509
34.04282 | 516 | 34.44282 | 530
34.05595 | 524 | 34.45595 | 559
34.06908 | 529 | 34.46908 | 513
34.08221 | 521 | 34.48221 | 507
34.09534 | 521 | 34.49534 | 549
34.10847 | 550 | 34.50847 | 558
34.1216 | 514 | 34.5216 | 553
34.13473 | 435 | 34.53473 | 532
34.14786 | 469 | 34.54786 | 531
34.16099 | 478 | 34.56099 | 514
34.17412 | 500 | 34.57412 | 546
34.18725 | 513 | 34.58725 | 516
34.20038 | 513 | 34.60038 | 476
34.21351 | 511 | 34.61351 | 532
34.22664 | 489 | 34.62664 | 478
34.23977 | 499 | 34.63977 | 500
34.2529 | 515 | 34.6529 | 517
34.26603 | 540 | 34.66603 | 518
34.27917 | 558 | 34.67917 | 502
34.2923 | 483 | 34.6923 | 463
34.30543 | 462 | 34.70543 | 508
34.31856 | 501 | 34.71856 | 480
34.33169 | 478 | 34.73169 | 531
34.34482 | 469 | 34.74482 | 532
34.35795 | 496 | 34.75795 | 528
34.37108 | 489 | 34.77108 | 518
34.38421 | 450 | 34.78421 | 537
34.39734 | 491 | 34.79734 | 538
34.41047 | 506 | 34.81047 | 490
34.4236 | 535 | 34.8236 | 525
34.43673 | 501 | 34.83673 | 526
34.44986 | 498 | 34.84986 | 487
34.46299 | 520 | 34.86299 | 514
34.47612 | 470 | 34.87612 | 486
34.48925 | 501 | 34.88925 | 537
34.50238 | 535 | 34.90238 | 536
34.51551 | 467 | 34.91551 | 494
34.52864 | 484 | 34.92864 | 496
34.54177 | 482 | 34.94177 | 495
34.5549 | 515 | 34.9549 | 498
34.56803 | 528 | 34.96803 | 513
34.58116 | 494 | 34.98116 | 508
34.59429 | 526 | 34.99429 | 533
34.60742 | 482 | 35.00742 | 490
34.62055 | 468 | 35.02055 | 499
34.63368 | 530 | 35.03368 | 488
34.64681 | 493 | 35.04681 | 523
34.65994 | 480 | 35.05994 | 505
34.67307 | 484 | 35.07307 | 502
34.6862 | 462 | 35.0862 | 520
34.69933 | 498 | 35.09933 | 533
34.71246 | 468 | 35.11246 | 477
34.72559 | 539 | 35.12559 | 496
34.73873 | 493 | 35.13873 | 472
34.75186 | 483 | 35.15186 | 505
34.76499 | 482 | 35.16499 | 522
34.77812 | 444 | 35.17812 | 515
34.79125 | 544 | 35.19125 | 491
34.80438 | 499 | 35.20438 | 504
34.81751 | 474 | 35.21751 | 480
34.83064 | 544 | 35.23064 | 519
34.84377 | 512 | 35.24377 | 467
34.8569 | 507 | 35.2569 | 529
34.87003 | 511 | 35.27003 | 486
34.88316 | 487 | 35.28316 | 499
34.89629 | 478 | 35.29629 | 501
34.90942 | 502 | 35.30942 | 518
34.92255 | 483 | 35.32255 | 512
34.93568 | 477 | 35.33568 | 498
34.94881 | 496 | 35.34881 | 502
34.96194 | 518 | 35.36194 | 470
34.97507 | 475 | 35.37507 | 517
34.9882 | 486 | 35.3882 | 515
35.00133 | 496 | 35.40133 | 464
35.01446 | 481 | 35.41446 | 472
35.02759 | 485 | 35.42759 | 506
35.04072 | 489 | 35.44072 | 475
35.05385 | 458 | 35.45385 | 525
35.06698 | 459 | 35.46698 | 466
35.08011 | 468 | 35.48011 | 516
35.09324 | 505 | 35.49324 | 479
35.10637 | 500 | 35.50637 | 495
35.1195 | 479 | 35.5195 | 463
35.13263 | 509 | 35.53263 | 498
35.14576 | 463 | 35.54576 | 492
35.15889 | 459 | 35.55889 | 519
35.17202 | 493 | 35.57202 | 506
35.18515 | 497 | 35.58515 | 494
35.19829 | 508 | 35.59829 | 437
35.21142 | 460 | 35.61142 | 527
35.22455 | 552 | 35.62455 | 506
35.23768 | 471 | 35.63768 | 452
35.25081 | 466 | 35.65081 | 470
35.26394 | 445 | 35.66394 | 529
35.27707 | 498 | 35.67707 | 519
35.2902 | 507 | 35.6902 | 482
35.30333 | 491 | 35.70333 | 510
35.31646 | 493 | 35.71646 | 491
35.32959 | 460 | 35.72959 | 492
35.34272 | 475 | 35.74272 | 432
35.35585 | 494 | 35.75585 | 425
35.36898 | 452 | 35.76898 | 457
35.38211 | 480 | 35.78211 | 450
35.39524 | 426 | 35.79524 | 497
35.40837 | 419 | 35.80837 | 507
35.4215 | 480 | 35.8215 | 458
35.43463 | 467 | 35.83463 | 500
35.44776 | 469 | 35.84776 | 477
35.46089 | 517 | 35.86089 | 454
35.47402 | 473 | 35.87402 | 508
35.48715 | 490 | 35.88715 | 466
35.50028 | 450 | 35.90028 | 467
35.51341 | 477 | 35.91341 | 501
35.52654 | 450 | 35.92654 | 477
35.53967 | 469 | 35.93967 | 492
35.5528 | 482 | 35.9528 | 491
35.56593 | 491 | 35.96593 | 448
35.57906 | 464 | 35.97906 | 516
35.59219 | 481 | 35.99219 | 492
35.60532 | 458 | 36.00532 | 473
35.61845 | 473 | 36.01845 | 484
35.63158 | 471 | 36.03158 | 473
35.64471 | 494 | 36.04471 | 477
35.65784 | 504 | 36.05784 | 430
35.67098 | 487 | 36.07098 | 487
35.68411 | 471 | 36.08411 | 476
35.69724 | 525 | 36.09724 | 483
35.71037 | 480 | 36.11037 | 480
35.7235 | 458 | 36.1235 | 439
35.73663 | 465 | 36.13663 | 493
35.74976 | 484 | 36.14976 | 433
35.76289 | 455 | 36.16289 | 508
35.77602 | 466 | 36.17602 | 520
35.78915 | 486 | 36.18915 | 476
35.80228 | 501 | 36.20228 | 460
35.81541 | 474 | 36.21541 | 454
35.82854 | 493 | 36.22854 | 431
35.84167 | 445 | 36.24167 | 473
35.8548 | 478 | 36.2548 | 451
35.86793 | 431 | 36.26793 | 487
35.88106 | 495 | 36.28106 | 468
35.89419 | 440 | 36.29419 | 480
35.90732 | 438 | 36.30732 | 469
35.92045 | 451 | 36.32045 | 484
35.93358 | 500 | 36.33358 | 483
35.94671 | 497 | 36.34671 | 468
35.95984 | 454 | 36.35984 | 475
35.97297 | 481 | 36.37297 | 442
35.9861 | 448 | 36.3861 | 499
35.99923 | 444 | 36.39923 | 496
36.01236 | 450 | 36.41236 | 440
36.02549 | 472 | 36.42549 | 484
36.03862 | 449 | 36.43862 | 431
36.05175 | 472 | 36.45175 | 486
36.06488 | 466 | 36.46488 | 427
36.07801 | 467 | 36.47801 | 493
36.09114 | 454 | 36.49114 | 437
36.10427 | 451 | 36.50427 | 467
36.1174 | 432 | 36.5174 | 443
36.13054 | 442 | 36.53054 | 464
36.14367 | 403 | 36.54367 | 457
36.1568 | 497 | 36.5568 | 437
36.16993 | 488 | 36.56993 | 489
36.18306 | 459 | 36.58306 | 465
36.19619 | 438 | 36.59619 | 455
36.20932 | 457 | 36.60932 | 480
36.22245 | 438 | 36.62245 | 452
36.23558 | 430 | 36.63558 | 445
36.24871 | 458 | 36.64871 | 541
36.26184 | 437 | 36.66184 | 466
36.27497 | 450 | 36.67497 | 477
36.2881 | 450 | 36.6881 | 469
36.30123 | 481 | 36.70123 | 497
36.31436 | 433 | 36.71436 | 446
36.32749 | 430 | 36.72749 | 463
36.34062 | 409 | 36.74062 | 463
36.35375 | 448 | 36.75375 | 474
36.36688 | 441 | 36.76688 | 494
36.38001 | 480 | 36.78001 | 475
36.39314 | 438 | 36.79314 | 463
36.40627 | 475 | 36.80627 | 491
36.4194 | 472 | 36.8194 | 457
36.43253 | 448 | 36.83253 | 460
36.44566 | 469 | 36.84566 | 443
36.45879 | 448 | 36.85879 | 422
36.47192 | 436 | 36.87192 | 451
36.48505 | 448 | 36.88505 | 470
36.49818 | 434 | 36.89818 | 474
36.51131 | 455 | 36.91131 | 425
36.52444 | 459 | 36.92444 | 500
36.53757 | 454 | 36.93757 | 456
36.5507 | 460 | 36.9507 | 470
36.56383 | 468 | 36.96383 | 486
36.57696 | 434 | 36.97696 | 455
36.59009 | 448 | 36.99009 | 465
36.60323 | 443 | 37.00323 | 440
36.61636 | 487 | 37.01636 | 462
36.62949 | 451 | 37.02949 | 475
36.64262 | 437 | 37.04262 | 447
36.65575 | 474 | 37.05575 | 489
36.66888 | 453 | 37.06888 | 440
36.68201 | 480 | 37.08201 | 447
36.69514 | 403 | 37.09514 | 449
36.70827 | 449 | 37.10827 | 462
36.7214 | 425 | 37.1214 | 453
36.73453 | 435 | 37.13453 | 449
36.74766 | 460 | 37.14766 | 450
36.76079 | 497 | 37.16079 | 442
36.77392 | 444 | 37.17392 | 456
36.78705 | 451 | 37.18705 | 411
36.80018 | 461 | 37.20018 | 473
36.81331 | 451 | 37.21331 | 443
36.82644 | 429 | 37.22644 | 466
36.83957 | 450 | 37.23957 | 527
36.8527 | 413 | 37.2527 | 451
36.86583 | 445 | 37.26583 | 449
36.87896 | 470 | 37.27896 | 443
36.89209 | 445 | 37.29209 | 458
36.90522 | 420 | 37.30522 | 452
36.91835 | 430 | 37.31835 | 424
36.93148 | 448 | 37.33148 | 464
36.94461 | 456 | 37.34461 | 462
36.95774 | 437 | 37.35774 | 481
36.97087 | 446 | 37.37087 | 462
36.984 | 438 | 37.384 | 451
36.99713 | 445 | 37.39713 | 427
37.01026 | 419 | 37.41026 | 465
37.02339 | 459 | 37.42339 | 480
37.03652 | 459 | 37.43652 | 411
37.04965 | 477 | 37.44965 | 454
37.06279 | 398 | 37.46279 | 458
37.07592 | 436 | 37.47592 | 444
37.08905 | 420 | 37.48905 | 457
37.10218 | 412 | 37.50218 | 450
37.11531 | 438 | 37.51531 | 508
37.12844 | 415 | 37.52844 | 471
37.14157 | 437 | 37.54157 | 420
37.1547 | 457 | 37.5547 | 489
37.16783 | 489 | 37.56783 | 425
37.18096 | 446 | 37.58096 | 428
37.19409 | 420 | 37.59409 | 432
37.20722 | 455 | 37.60722 | 466
37.22035 | 426 | 37.62035 | 459
37.23348 | 446 | 37.63348 | 440
37.24661 | 437 | 37.64661 | 448
37.25974 | 405 | 37.65974 | 475
37.27287 | 434 | 37.67287 | 456
37.286 | 438 | 37.686 | 463
37.29913 | 445 | 37.69913 | 485
37.31226 | 450 | 37.71226 | 448
37.32539 | 469 | 37.72539 | 458
37.33852 | 442 | 37.73852 | 457
37.35165 | 448 | 37.75165 | 429
37.36478 | 420 | 37.76478 | 438
37.37791 | 424 | 37.77791 | 420
37.39104 | 472 | 37.79104 | 434
37.40417 | 444 | 37.80417 | 455
37.4173 | 452 | 37.8173 | 415
37.43043 | 449 | 37.83043 | 429
37.44356 | 430 | 37.84356 | 460
37.45669 | 429 | 37.85669 | 447
37.46982 | 447 | 37.86982 | 448
37.48295 | 396 | 37.88295 | 454
37.49608 | 434 | 37.89608 | 505
37.50921 | 411 | 37.90921 | 473
37.52235 | 403 | 37.92235 | 462
37.53548 | 435 | 37.93548 | 434
37.54861 | 465 | 37.94861 | 461
37.56174 | 434 | 37.96174 | 465
37.57487 | 442 | 37.97487 | 452
37.588 | 465 | 37.988 | 456
37.60113 | 465 | 38.00113 | 462
37.61426 | 460 | 38.01426 | 436
37.62739 | 447 | 38.02739 | 418
37.64052 | 424 | 38.04052 | 430
37.65365 | 427 | 38.05365 | 444
37.66678 | 476 | 38.06678 | 476
37.67991 | 477 | 38.07991 | 437
37.69304 | 392 | 38.09304 | 448
37.70617 | 440 | 38.10617 | 458
37.7193 | 456 | 38.1193 | 479
37.73243 | 401 | 38.13243 | 435
37.74556 | 453 | 38.14556 | 447
37.75869 | 451 | 38.15869 | 462
37.77182 | 433 | 38.17182 | 440
37.78495 | 428 | 38.18495 | 441
37.79808 | 429 | 38.19808 | 450
37.81121 | 451 | 38.21121 | 478
37.82434 | 449 | 38.22434 | 452
37.83747 | 444 | 38.23747 | 452
37.8506 | 427 | 38.2506 | 459
37.86373 | 430 | 38.26373 | 435
37.87686 | 430 | 38.27686 | 411
37.88999 | 443 | 38.28999 | 420
37.90312 | 424 | 38.30312 | 439
37.91625 | 450 | 38.31625 | 415
37.92938 | 447 | 38.32938 | 439
37.94251 | 448 | 38.34251 | 383
37.95564 | 421 | 38.35564 | 445
37.96877 | 398 | 38.36877 | 452
37.9819 | 448 | 38.3819 | 401
37.99504 | 435 | 38.39504 | 436
38.00817 | 440 | 38.40817 | 448
38.0213 | 441 | 38.4213 | 436
38.03443 | 425 | 38.43443 | 433
38.04756 | 418 | 38.44756 | 473
38.06069 | 428 | 38.46069 | 449
38.07382 | 424 | 38.47382 | 418
38.08695 | 435 | 38.48695 | 450
38.10008 | 406 | 38.50008 | 443
38.11321 | 448 | 38.51321 | 441
38.12634 | 386 | 38.52634 | 470
38.13947 | 412 | 38.53947 | 452
38.1526 | 431 | 38.5526 | 462
38.16573 | 446 | 38.56573 | 412
38.17886 | 413 | 38.57886 | 447
38.19199 | 422 | 38.59199 | 430
38.20512 | 417 | 38.60512 | 470
38.21825 | 458 | 38.61825 | 466
38.23138 | 419 | 38.63138 | 406
38.24451 | 471 | 38.64451 | 421
38.25764 | 427 | 38.65764 | 465
38.27077 | 422 | 38.67077 | 447
38.2839 | 466 | 38.6839 | 408
38.29703 | 417 | 38.69703 | 429
38.31016 | 418 | 38.71016 | 404
38.32329 | 402 | 38.72329 | 462
38.33642 | 403 | 38.73642 | 471
38.34955 | 430 | 38.74955 | 474
38.36268 | 394 | 38.76268 | 415
38.37581 | 417 | 38.77581 | 394
38.38894 | 386 | 38.78894 | 382
38.40207 | 396 | 38.80207 | 459
38.4152 | 428 | 38.8152 | 470
38.42833 | 428 | 38.82833 | 430
38.44146 | 406 | 38.84146 | 444
38.4546 | 456 | 38.8546 | 409
38.46773 | 409 | 38.86773 | 439
38.48086 | 424 | 38.88086 | 411
38.49399 | 410 | 38.89399 | 439
38.50712 | 453 | 38.90712 | 434
38.52025 | 439 | 38.92025 | 447
38.53338 | 422 | 38.93338 | 453
38.54651 | 433 | 38.94651 | 454
38.55964 | 421 | 38.95964 | 452
38.57277 | 413 | 38.97277 | 442
38.5859 | 408 | 38.9859 | 434
38.59903 | 409 | 38.99903 | 432
38.61216 | 442 | 39.01216 | 405
38.62529 | 422 | 39.02529 | 463
38.63842 | 455 | 39.03842 | 436
38.65155 | 428 | 39.05155 | 488
38.66468 | 406 | 39.06468 | 424
38.67781 | 414 | 39.07781 | 462
38.69094 | 403 | 39.09094 | 439
38.70407 | 411 | 39.10407 | 448
38.7172 | 433 | 39.1172 | 462
38.73033 | 465 | 39.13033 | 438
38.74346 | 472 | 39.14346 | 438
38.75659 | 373 | 39.15659 | 432
38.76972 | 425 | 39.16972 | 449
38.78285 | 419 | 39.18285 | 465
38.79598 | 433 | 39.19598 | 436
38.80911 | 437 | 39.20911 | 428
38.82224 | 403 | 39.22224 | 431
38.83537 | 400 | 39.23537 | 422
38.8485 | 405 | 39.2485 | 434
38.86163 | 406 | 39.26163 | 491
38.87476 | 418 | 39.27476 | 431
38.88789 | 396 | 39.28789 | 420
38.90102 | 429 | 39.30102 | 427
38.91416 | 390 | 39.31416 | 409
38.92729 | 446 | 39.32729 | 441
38.94042 | 451 | 39.34042 | 419
38.95355 | 411 | 39.35355 | 446
38.96668 | 408 | 39.36668 | 454
38.97981 | 454 | 39.37981 | 426
38.99294 | 395 | 39.39294 | 457
39.00607 | 414 | 39.40607 | 451
39.0192 | 418 | 39.4192 | 443
39.03233 | 430 | 39.43233 | 473
39.04546 | 386 | 39.44546 | 433
39.05859 | 432 | 39.45859 | 449
39.07172 | 432 | 39.47172 | 431
39.08485 | 461 | 39.48485 | 435
39.09798 | 400 | 39.49798 | 428
39.11111 | 432 | 39.51111 | 424
39.12424 | 405 | 39.52424 | 404
39.13737 | 441 | 39.53737 | 462
39.1505 | 435 | 39.5505 | 473
39.16363 | 442 | 39.56363 | 439
39.17676 | 420 | 39.57676 | 439
39.18989 | 418 | 39.58989 | 443
39.20302 | 439 | 39.60302 | 426
39.21615 | 438 | 39.61615 | 422
39.22928 | 459 | 39.62928 | 435
39.24241 | 457 | 39.64241 | 474
39.25554 | 432 | 39.65554 | 440
39.26867 | 440 | 39.66867 | 424
39.2818 | 421 | 39.6818 | 462
39.29493 | 436 | 39.69493 | 464
39.30806 | 424 | 39.70806 | 494
39.32119 | 417 | 39.72119 | 455
39.33432 | 403 | 39.73432 | 409
39.34745 | 442 | 39.74745 | 443
39.36058 | 445 | 39.76058 | 425
39.37371 | 409 | 39.77371 | 435
39.38685 | 397 | 39.78685 | 433
39.39998 | 428 | 39.79998 | 427
39.41311 | 440 | 39.81311 | 389
39.42624 | 418 | 39.82624 | 413
39.43937 | 376 | 39.83937 | 470
39.4525 | 437 | 39.8525 | 425
39.46563 | 445 | 39.86563 | 436
39.47876 | 411 | 39.87876 | 410
39.49189 | 431 | 39.89189 | 416
39.50502 | 433 | 39.90502 | 441
39.51815 | 393 | 39.91815 | 462
39.53128 | 424 | 39.93128 | 467
39.54441 | 410 | 39.94441 | 457
39.55754 | 402 | 39.95754 | 432
39.57067 | 445 | 39.97067 | 448
39.5838 | 429 | 39.9838 | 443
39.59693 | 436 | 39.99693 | 433
39.61006 | 449 | 40.01006 | 440
39.62319 | 411 | 40.02319 | 463
39.63632 | 429 | 40.03632 | 464
39.64945 | 404 | 40.04945 | 404
39.66258 | 422 | 40.06258 | 429
39.67571 | 440 | 40.07571 | 427
39.68884 | 424 | 40.08884 | 443
39.70197 | 445 | 40.10197 | 460
39.7151 | 438 | 40.1151 | 487
39.72823 | 435 | 40.12823 | 449
39.74136 | 409 | 40.14136 | 446
39.75449 | 406 | 40.15449 | 420
39.76762 | 430 | 40.16762 | 431
39.78075 | 416 | 40.18075 | 458
39.79388 | 444 | 40.19388 | 442
39.80701 | 438 | 40.20701 | 402
39.82014 | 416 | 40.22014 | 430
39.83327 | 436 | 40.23327 | 465
39.84641 | 394 | 40.24641 | 459
39.85954 | 442 | 40.25954 | 462
39.87267 | 434 | 40.27267 | 435
39.8858 | 466 | 40.2858 | 424
39.89893 | 397 | 40.29893 | 447
39.91206 | 418 | 40.31206 | 456
39.92519 | 421 | 40.32519 | 430
39.93832 | 469 | 40.33832 | 419
39.95145 | 432 | 40.35145 | 462
39.96458 | 421 | 40.36458 | 447
39.97771 | 449 | 40.37771 | 467
39.99084 | 437 | 40.39084 | 448
40.00397 | 456 | 40.40397 | 449
40.0171 | 431 | 40.4171 | 453
40.03023 | 445 | 40.43023 | 479
40.04336 | 435 | 40.44336 | 420
40.05649 | 471 | 40.45649 | 411
40.06962 | 426 | 40.46962 | 480
40.08275 | 440 | 40.48275 | 430
40.09588 | 442 | 40.49588 | 485
40.10901 | 434 | 40.50901 | 434
40.12214 | 449 | 40.52214 | 476
40.13527 | 415 | 40.53527 | 452
40.1484 | 465 | 40.5484 | 463
40.16153 | 452 | 40.56153 | 469
40.17466 | 401 | 40.57466 | 443
40.18779 | 427 | 40.58779 | 437
40.20092 | 418 | 40.60092 | 432
40.21405 | 439 | 40.61405 | 455
40.22718 | 435 | 40.62718 | 454
40.24031 | 449 | 40.64031 | 458
40.25344 | 450 | 40.65344 | 478
40.26657 | 426 | 40.66657 | 429
40.2797 | 443 | 40.6797 | 398
40.29283 | 470 | 40.69283 | 478
40.30596 | 411 | 40.70596 | 479
40.3191 | 444 | 40.7191 | 483
40.33223 | 448 | 40.73223 | 458
40.34536 | 430 | 40.74536 | 464
40.35849 | 413 | 40.75849 | 459
40.37162 | 433 | 40.77162 | 405
40.38475 | 427 | 40.78475 | 477
40.39788 | 436 | 40.79788 | 478
40.41101 | 433 | 40.81101 | 459
40.42414 | 449 | 40.82414 | 441
40.43727 | 437 | 40.83727 | 452
40.4504 | 436 | 40.8504 | 473
40.46353 | 416 | 40.86353 | 498
40.47666 | 419 | 40.87666 | 499
40.48979 | 400 | 40.88979 | 499
40.50292 | 392 | 40.90292 | 433
40.51605 | 438 | 40.91605 | 464
40.52918 | 417 | 40.92918 | 492
40.54231 | 441 | 40.94231 | 486
40.55544 | 460 | 40.95544 | 488
40.56857 | 412 | 40.96857 | 516
40.5817 | 433 | 40.9817 | 506
40.59483 | 393 | 40.99483 | 482
40.60796 | 407 | 41.00796 | 486
40.62109 | 458 | 41.02109 | 528
40.63422 | 462 | 41.03422 | 560
40.64735 | 454 | 41.04735 | 549
40.66048 | 436 | 41.06048 | 553
40.67361 | 432 | 41.07361 | 594
40.68674 | 439 | 41.08674 | 648
40.69987 | 471 | 41.09987 | 639
40.713 | 405 | 41.113 | 648
40.72613 | 446 | 41.12613 | 649
40.73926 | 453 | 41.13926 | 651
40.75239 | 426 | 41.15239 | 712
40.76552 | 412 | 41.16552 | 794
40.77866 | 418 | 41.17866 | 774
40.79179 | 431 | 41.19179 | 777
40.80492 | 472 | 41.20492 | 891
40.81805 | 465 | 41.21805 | 927
40.83118 | 425 | 41.23118 | 938
40.84431 | 458 | 41.24431 | 971
40.85744 | 488 | 41.25744 | 1026
40.87057 | 468 | 41.27057 | 1013
40.8837 | 439 | 41.2837 | 1098
40.89683 | 441 | 41.29683 | 1124
40.90996 | 438 | 41.30996 | 1164
40.92309 | 424 | 41.32309 | 1156
40.93622 | 441 | 41.33622 | 1207
40.94935 | 455 | 41.34935 | 1301
40.96248 | 433 | 41.36248 | 1280
40.97561 | 458 | 41.37561 | 1388
40.98874 | 439 | 41.38874 | 1380
41.00187 | 459 | 41.40187 | 1470
41.015 | 459 | 41.415 | 1542
41.02813 | 524 | 41.42813 | 1587
41.04126 | 488 | 41.44126 | 1668
41.05439 | 480 | 41.45439 | 1816
41.06752 | 507 | 41.46752 | 1795
41.08065 | 486 | 41.48065 | 1846
41.09378 | 520 | 41.49378 | 2006
41.10691 | 500 | 41.50691 | 2088
41.12004 | 539 | 41.52004 | 2237
41.13317 | 532 | 41.53317 | 2281
41.1463 | 578 | 41.5463 | 2362
41.15943 | 540 | 41.55943 | 2507
41.17256 | 586 | 41.57256 | 2624
41.18569 | 647 | 41.58569 | 2672
41.19882 | 654 | 41.59882 | 2908
41.21195 | 631 | 41.61195 | 3067
41.22508 | 667 | 41.62508 | 3141
41.23822 | 663 | 41.63822 | 3343
41.25135 | 720 | 41.65135 | 3518
41.26448 | 732 | 41.66448 | 3589
41.27761 | 701 | 41.67761 | 3975
41.29074 | 802 | 41.69074 | 4013
41.30387 | 783 | 41.70387 | 4159
41.317 | 842 | 41.717 | 4375
41.33013 | 818 | 41.73013 | 4598
41.34326 | 924 | 41.74326 | 4591
41.35639 | 860 | 41.75639 | 4651
41.36952 | 929 | 41.76952 | 4817
41.38265 | 996 | 41.78265 | 5009
41.39578 | 1027 | 41.79578 | 5057
41.40891 | 1113 | 41.80891 | 5185
41.42204 | 1160 | 41.82204 | 5118
41.43517 | 1101 | 41.83517 | 5221
41.4483 | 1156 | 41.8483 | 5050
41.46143 | 1281 | 41.86143 | 5220
41.47456 | 1337 | 41.87456 | 5337
41.48769 | 1412 | 41.88769 | 5159
41.50082 | 1471 | 41.90082 | 5040
41.51395 | 1495 | 41.91395 | 5092
41.52708 | 1604 | 41.92708 | 4983
41.54021 | 1644 | 41.94021 | 4840
41.55334 | 1746 | 41.95334 | 4760
41.56647 | 1913 | 41.96647 | 4716
41.5796 | 1970 | 41.9796 | 4760
41.59273 | 2098 | 41.99273 | 4698
41.60586 | 2208 | 42.00586 | 4695
41.61899 | 2284 | 42.01899 | 4502
41.63212 | 2351 | 42.03212 | 4381
41.64525 | 2642 | 42.04525 | 4209
41.65838 | 2815 | 42.05838 | 3938
41.67151 | 2915 | 42.07151 | 3817
41.68464 | 3023 | 42.08464 | 3442
41.69777 | 3227 | 42.09777 | 3303
41.71091 | 3405 | 42.11091 | 3174
41.72404 | 3641 | 42.12404 | 2822
41.73717 | 3828 | 42.13717 | 2581
41.7503 | 4004 | 42.1503 | 2322
41.76343 | 4134 | 42.16343 | 2136
41.77656 | 4425 | 42.17656 | 1961
41.78969 | 4659 | 42.18969 | 1743
41.80282 | 4819 | 42.20282 | 1560
41.81595 | 4976 | 42.21595 | 1466
41.82908 | 5120 | 42.22908 | 1304
41.84221 | 5230 | 42.24221 | 1190
41.85534 | 5359 | 42.25534 | 999
41.86847 | 5373 | 42.26847 | 1008
41.8816 | 5474 | 42.2816 | 895
41.89473 | 5423 | 42.29473 | 841
41.90786 | 5298 | 42.30786 | 801
41.92099 | 5159 | 42.32099 | 787
41.93412 | 5022 | 42.33412 | 769
41.94725 | 4876 | 42.34725 | 749
41.96038 | 4957 | 42.36038 | 722
41.97351 | 4817 | 42.37351 | 735
41.98664 | 4679 | 42.38664 | 665
41.99977 | 4687 | 42.39977 | 627
42.0129 | 4424 | 42.4129 | 663
42.02603 | 4461 | 42.42603 | 655
42.03916 | 4333 | 42.43916 | 653
42.05229 | 4243 | 42.45229 | 614
42.06542 | 4197 | 42.46542 | 629
42.07855 | 4026 | 42.47855 | 627
42.09168 | 3895 | 42.49168 | 643
42.10481 | 3918 | 42.50481 | 634
42.11794 | 3827 | 42.51794 | 647
42.13107 | 3687 | 42.53107 | 620
42.1442 | 3461 | 42.5442 | 589
42.15733 | 3376 | 42.55733 | 598
42.17047 | 3222 | 42.57047 | 574
42.1836 | 2919 | 42.5836 | 562
42.19673 | 2672 | 42.59673 | 571
42.20986 | 2574 | 42.60986 | 589
42.22299 | 2270 | 42.62299 | 592
42.23612 | 2060 | 42.63612 | 572
42.24925 | 1963 | 42.64925 | 571
42.26238 | 1727 | 42.66238 | 574
42.27551 | 1656 | 42.67551 | 538
42.28864 | 1492 | 42.68864 | 551
42.30177 | 1319 | 42.70177 | 549
42.3149 | 1245 | 42.7149 | 580
42.32803 | 1059 | 42.72803 | 579
42.34116 | 965 | 42.74116 | 530
42.35429 | 870 | 42.75429 | 526
42.36742 | 888 | 42.76742 | 549
42.38055 | 815 | 42.78055 | 522
42.39368 | 791 | 42.79368 | 543
42.40681 | 759 | 42.80681 | 528
42.41994 | 688 | 42.81994 | 524
42.43307 | 703 | 42.83307 | 528
42.4462 | 678 | 42.8462 | 551
42.45933 | 654 | 42.85933 | 538
42.47246 | 689 | 42.87246 | 512
42.48559 | 678 | 42.88559 | 513
42.49872 | 659 | 42.89872 | 561
42.51185 | 680 | 42.91185 | 571
42.52498 | 641 | 42.92498 | 517
42.53811 | 611 | 42.93811 | 520
42.55124 | 610 | 42.95124 | 538
42.56437 | 614 | 42.96437 | 561
42.5775 | 614 | 42.9775 | 546
42.59063 | 590 | 42.99063 | 544
42.60376 | 588 | 43.00376 | 579
42.61689 | 606 | 43.01689 | 534
42.63003 | 591 | 43.03003 | 540
42.64316 | 589 | 43.04316 | 506
42.65629 | 554 | 43.05629 | 563
42.66942 | 596 | 43.06942 | 544
42.68255 | 607 | 43.08255 | 500
42.69568 | 590 | 43.09568 | 555
42.70881 | 597 | 43.10881 | 577
42.72194 | 561 | 43.12194 | 502
42.73507 | 587 | 43.13507 | 518
42.7482 | 598 | 43.1482 | 543
42.76133 | 552 | 43.16133 | 584
42.77446 | 558 | 43.17446 | 584
42.78759 | 573 | 43.18759 | 526
42.80072 | 553 | 43.20072 | 516
42.81385 | 549 | 43.21385 | 497
42.82698 | 581 | 43.22698 | 542
42.84011 | 579 | 43.24011 | 551
42.85324 | 572 | 43.25324 | 605
42.86637 | 555 | 43.26637 | 555
42.8795 | 532 | 43.2795 | 548
42.89263 | 568 | 43.29263 | 543
42.90576 | 590 | 43.30576 | 574
42.91889 | 551 | 43.31889 | 513
42.93202 | 534 | 43.33202 | 571
42.94515 | 574 | 43.34515 | 560
42.95828 | 565 | 43.35828 | 527
42.97141 | 546 | 43.37141 | 578
42.98454 | 559 | 43.38454 | 585
42.99767 | 541 | 43.39767 | 590
43.0108 | 497 | 43.4108 | 569
43.02393 | 551 | 43.42393 | 561
43.03706 | 557 | 43.43706 | 570
43.05019 | 577 | 43.45019 | 595
43.06332 | 536 | 43.46332 | 623
43.07645 | 534 | 43.47645 | 604
43.08958 | 555 | 43.48958 | 549
43.10272 | 530 | 43.50272 | 594
43.11585 | 535 | 43.51585 | 587
43.12898 | 575 | 43.52898 | 578
43.14211 | 530 | 43.54211 | 609
43.15524 | 548 | 43.55524 | 604
43.16837 | 543 | 43.56837 | 614
43.1815 | 561 | 43.5815 | 601
43.19463 | 562 | 43.59463 | 609
43.20776 | 553 | 43.60776 | 568
43.22089 | 566 | 43.62089 | 674
43.23402 | 556 | 43.63402 | 642
43.24715 | 574 | 43.64715 | 596
43.26028 | 536 | 43.66028 | 588
43.27341 | 544 | 43.67341 | 591
43.28654 | 554 | 43.68654 | 690
43.29967 | 540 | 43.69967 | 669
43.3128 | 558 | 43.7128 | 682
43.32593 | 539 | 43.72593 | 671
43.33906 | 574 | 43.73906 | 689
43.35219 | 555 | 43.75219 | 737
43.36532 | 553 | 43.76532 | 740
43.37845 | 599 | 43.77845 | 738
43.39158 | 594 | 43.79158 | 720
43.40471 | 596 | 43.80471 | 748
43.41784 | 543 | 43.81784 | 774
43.43097 | 564 | 43.83097 | 769
43.4441 | 610 | 43.8441 | 738
43.45723 | 534 | 43.85723 | 768
43.47036 | 611 | 43.87036 | 800
43.48349 | 593 | 43.88349 | 850
43.49662 | 602 | 43.89662 | 851
43.50975 | 602 | 43.90975 | 892
43.52288 | 578 | 43.92288 | 909
43.53601 | 591 | 43.93601 | 905
43.54914 | 615 | 43.94914 | 952
43.56228 | 583 | 43.96228 | 1015
43.57541 | 645 | 43.97541 | 1029
43.58854 | 661 | 43.98854 | 1057
43.60167 | 625 | 44.00167 | 1071
43.6148 | 702 | 44.0148 | 1095
43.62793 | 644 | 44.02793 | 1046
43.64106 | 688 | 44.04106 | 1164
43.65419 | 666 | 44.05419 | 1087
43.66732 | 637 | 44.06732 | 1260
43.68045 | 704 | 44.08045 | 1235
43.69358 | 694 | 44.09358 | 1238
43.70671 | 670 | 44.10671 | 1275
43.71984 | 737 | 44.11984 | 1329
43.73297 | 693 | 44.13297 | 1201
43.7461 | 654 | 44.1461 | 1256
43.75923 | 719 | 44.15923 | 1223
43.77236 | 793 | 44.17236 | 1251
43.78549 | 797 | 44.18549 | 1158
43.79862 | 820 | 44.19862 | 1216
43.81175 | 813 | 44.21175 | 1133
43.82488 | 799 | 44.22488 | 1131
43.83801 | 880 | 44.23801 | 1140
43.85114 | 842 | 44.25114 | 1156
43.86427 | 876 | 44.26427 | 1055
43.8774 | 891 | 44.2774 | 1078
43.89053 | 950 | 44.29053 | 1092
43.90366 | 892 | 44.30366 | 1036
43.91679 | 1085 | 44.31679 | 1009
43.92992 | 1043 | 44.32992 | 988
43.94305 | 1030 | 44.34305 | 910
43.95618 | 1030 | 44.35618 | 891
43.96931 | 1102 | 44.36931 | 934
43.98244 | 1121 | 44.38244 | 904
43.99557 | 1154 | 44.39557 | 850
44.0087 | 1225 | 44.4087 | 806
44.02183 | 1261 | 44.42183 | 787
44.03497 | 1355 | 44.43497 | 748
44.0481 | 1386 | 44.4481 | 758
44.06123 | 1372 | 44.46123 | 698
44.07436 | 1430 | 44.47436 | 605
44.08749 | 1407 | 44.48749 | 637
44.10062 | 1457 | 44.50062 | 644
44.11375 | 1527 | 44.51375 | 644
44.12688 | 1502 | 44.52688 | 559
44.14001 | 1521 | 44.54001 | 574
44.15314 | 1521 | 44.55314 | 558
44.16627 | 1518 | 44.56627 | 542
44.1794 | 1488 | 44.5794 | 529
44.19253 | 1429 | 44.59253 | 517
44.20566 | 1417 | 44.60566 | 525
44.21879 | 1464 | 44.61879 | 553
44.23192 | 1308 | 44.63192 | 528
44.24505 | 1373 | 44.64505 | 524
44.25818 | 1432 | 44.65818 | 464
44.27131 | 1246 | 44.67131 | 502
44.28444 | 1308 | 44.68444 | 484
44.29757 | 1339 | 44.69757 | 466
44.3107 | 1258 | 44.7107 | 530
44.32383 | 1201 | 44.72383 | 450
44.33696 | 1225 | 44.73696 | 509
44.35009 | 1193 | 44.75009 | 479
44.36322 | 1157 | 44.76322 | 437
44.37635 | 1152 | 44.77635 | 476
44.38948 | 1152 | 44.78948 | 477
44.40261 | 1058 | 44.80261 | 437
44.41574 | 1033 | 44.81574 | 429
44.42887 | 992 | 44.82887 | 453
44.442 | 995 | 44.842 | 452
44.45513 | 868 | 44.85513 | 428
44.46826 | 855 | 44.86826 | 474
44.48139 | 853 | 44.88139 | 431
44.49453 | 804 | 44.89453 | 465
44.50766 | 734 | 44.90766 | 414
44.52079 | 792 | 44.92079 | 431
44.53392 | 704 | 44.93392 | 490
44.54705 | 694 | 44.94705 | 450
44.56018 | 656 | 44.96018 | 465
44.57331 | 612 | 44.97331 | 414
44.58644 | 643 | 44.98644 | 444
44.59957 | 624 | 44.99957 | 410
44.6127 | 590 | 45.0127 | 474
44.62583 | 560 | 45.02583 | 396
44.63896 | 566 | 45.03896 | 436
44.65209 | 546 | 45.05209 | 457
44.66522 | 576 | 45.06522 | 450
44.67835 | 521 | 45.07835 | 465
44.69148 | 536 | 45.09148 | 426
44.70461 | 551 | 45.10461 | 445
44.71774 | 534 | 45.11774 | 444
44.73087 | 513 | 45.13087 | 425
44.744 | 498 | 45.144 | 414
44.75713 | 515 | 45.15713 | 441
44.77026 | 484 | 45.17026 | 435
44.78339 | 457 | 45.18339 | 460
44.79652 | 471 | 45.19652 | 439
44.80965 | 482 | 45.20965 | 433
44.82278 | 461 | 45.22278 | 418
44.83591 | 495 | 45.23591 | 401
44.84904 | 492 | 45.24904 | 443
44.86217 | 462 | 45.26217 | 449
44.8753 | 503 | 45.2753 | 428
44.88843 | 464 | 45.28843 | 405
44.90156 | 496 | 45.30156 | 453
44.91469 | 453 | 45.31469 | 378
44.92782 | 509 | 45.32782 | 397
44.94095 | 464 | 45.34095 | 438
44.95409 | 487 | 45.35409 | 403
44.96722 | 445 | 45.36722 | 415
44.98035 | 481 | 45.38035 | 436
44.99348 | 459 | 45.39348 | 417
45.00661 | 486 | 45.40661 | 422
45.01974 | 467 | 45.41974 | 427
45.03287 | 475 | 45.43287 | 416
45.046 | 464 | 45.446 | 443
45.05913 | 436 | 45.45913 | 385
45.07226 | 441 | 45.47226 | 409
45.08539 | 416 | 45.48539 | 435
45.09852 | 457 | 45.49852 | 418
45.11165 | 471 | 45.51165 | 447
45.12478 | 425 | 45.52478 | 389
45.13791 | 421 | 45.53791 | 435
45.15104 | 456 | 45.55104 | 425
45.16417 | 455 | 45.56417 | 412
45.1773 | 446 | 45.5773 | 405
45.19043 | 474 | 45.59043 | 396
45.20356 | 491 | 45.60356 | 385
45.21669 | 435 | 45.61669 | 416
45.22982 | 415 | 45.62982 | 401
45.24295 | 465 | 45.64295 | 388
45.25608 | 404 | 45.65608 | 435
45.26921 | 418 | 45.66921 | 394
45.28234 | 437 | 45.68234 | 407
45.29547 | 425 | 45.69547 | 408
45.3086 | 440 | 45.7086 | 438
45.32173 | 419 | 45.72173 | 385
45.33486 | 416 | 45.73486 | 422
45.34799 | 429 | 45.74799 | 429
45.36112 | 454 | 45.76112 | 430
45.37425 | 452 | 45.77425 | 422
45.38738 | 429 | 45.78738 | 396
45.40051 | 435 | 45.80051 | 393
45.41364 | 440 | 45.81364 | 430
45.42678 | 427 | 45.82678 | 391
45.43991 | 438 | 45.83991 | 382
45.45304 | 429 | 45.85304 | 426
45.46617 | 421 | 45.86617 | 409
45.4793 | 421 | 45.8793 | 394
45.49243 | 427 | 45.89243 | 395
45.50556 | 428 | 45.90556 | 439
45.51869 | 378 | 45.91869 | 383
45.53182 | 415 | 45.93182 | 402
45.54495 | 445 | 45.94495 | 459
45.55808 | 436 | 45.95808 | 395
45.57121 | 422 | 45.97121 | 370
45.58434 | 446 | 45.98434 | 375
45.59747 | 421 | 45.99747 | 381
45.6106 | 384 | 46.0106 | 429
45.62373 | 429 | 46.02373 | 364
45.63686 | 421 | 46.03686 | 417
45.64999 | 429 | 46.04999 | 380
45.66312 | 418 | 46.06312 | 383
45.67625 | 422 | 46.07625 | 416
45.68938 | 386 | 46.08938 | 394
45.70251 | 408 | 46.10251 | 439
45.71564 | 392 | 46.11564 | 404
45.72877 | 400 | 46.12877 | 424
45.7419 | 415 | 46.1419 | 392
45.75503 | 425 | 46.15503 | 396
45.76816 | 438 | 46.16816 | 399
45.78129 | 409 | 46.18129 | 369
45.79442 | 408 | 46.19442 | 387
45.80755 | 434 | 46.20755 | 391
45.82068 | 417 | 46.22068 | 375
45.83381 | 400 | 46.23381 | 412
45.84694 | 419 | 46.24694 | 399
45.86007 | 424 | 46.26007 | 433
45.8732 | 443 | 46.2732 | 408
45.88634 | 439 | 46.28634 | 389
45.89947 | 409 | 46.29947 | 401
45.9126 | 439 | 46.3126 | 424
45.92573 | 427 | 46.32573 | 387
45.93886 | 434 | 46.33886 | 430
45.95199 | 394 | 46.35199 | 410
45.96512 | 362 | 46.36512 | 376
45.97825 | 439 | 46.37825 | 365
45.99138 | 406 | 46.39138 | 378
46.00451 | 397 | 46.40451 | 411
46.01764 | 427 | 46.41764 | 415
46.03077 | 405 | 46.43077 | 401
46.0439 | 429 | 46.4439 | 385
46.05703 | 401 | 46.45703 | 408
46.07016 | 435 | 46.47016 | 382
46.08329 | 428 | 46.48329 | 366
46.09642 | 429 | 46.49642 | 429
46.10955 | 378 | 46.50955 | 410
46.12268 | 366 | 46.52268 | 427
46.13581 | 428 | 46.53581 | 391
46.14894 | 385 | 46.54894 | 365
46.16207 | 407 | 46.56207 | 415
46.1752 | 421 | 46.5752 | 396
46.18833 | 423 | 46.58833 | 386
46.20146 | 425 | 46.60146 | 371
46.21459 | 403 | 46.61459 | 403
46.22772 | 400 | 46.62772 | 428
46.24085 | 389 | 46.64085 | 415
46.25398 | 411 | 46.65398 | 392
46.26711 | 429 | 46.66711 | 380
46.28024 | 401 | 46.68024 | 396
46.29337 | 417 | 46.69337 | 384
46.3065 | 427 | 46.7065 | 368
46.31963 | 403 | 46.71963 | 388
46.33276 | 400 | 46.73276 | 391
46.3459 | 389 | 46.7459 | 399
46.35903 | 398 | 46.75903 | 407
46.37216 | 409 | 46.77216 | 372
46.38529 | 405 | 46.78529 | 408
46.39842 | 390 | 46.79842 | 393
46.41155 | 409 | 46.81155 | 399
46.42468 | 388 | 46.82468 | 386
46.43781 | 403 | 46.83781 | 386
46.45094 | 391 | 46.85094 | 390
46.46407 | 422 | 46.86407 | 376
46.4772 | 428 | 46.8772 | 396
46.49033 | 409 | 46.89033 | 418
46.50346 | 411 | 46.90346 | 402
46.51659 | 441 | 46.91659 | 393
46.52972 | 400 | 46.92972 | 357
46.54285 | 393 | 46.94285 | 421
46.55598 | 428 | 46.95598 | 402
46.56911 | 376 | 46.96911 | 354
46.58224 | 370 | 46.98224 | 388
46.59537 | 407 | 46.99537 | 373
46.6085 | 410 | 47.0085 | 399
46.62163 | 383 | 47.02163 | 412
46.63476 | 408 | 47.03476 | 381
46.64789 | 388 | 47.04789 | 377
46.66102 | 416 | 47.06102 | 408
46.67415 | 438 | 47.07415 | 380
46.68728 | 395 | 47.08728 | 367
46.70041 | 378 | 47.10041 | 372
46.71354 | 392 | 47.11354 | 399
46.72667 | 384 | 47.12667 | 375
46.7398 | 400 | 47.1398 | 371
46.75293 | 393 | 47.15293 | 407
46.76606 | 390 | 47.16606 | 417
46.77919 | 417 | 47.17919 | 368
46.79232 | 405 | 47.19232 | 410
46.80545 | 425 | 47.20545 | 368
46.81859 | 396 | 47.21859 | 385
46.83172 | 372 | 47.23172 | 399
46.84485 | 425 | 47.24485 | 394
46.85798 | 412 | 47.25798 | 354
46.87111 | 387 | 47.27111 | 451
46.88424 | 405 | 47.28424 | 358
46.89737 | 405 | 47.29737 | 375
46.9105 | 379 | 47.3105 | 404
46.92363 | 361 | 47.32363 | 378
46.93676 | 396 | 47.33676 | 355
46.94989 | 394 | 47.34989 | 394
46.96302 | 389 | 47.36302 | 393
46.97615 | 400 | 47.37615 | 395
46.98928 | 412 | 47.38928 | 358
47.00241 | 379 | 47.40241 | 382
47.01554 | 443 | 47.41554 | 385
47.02867 | 389 | 47.42867 | 412
47.0418 | 386 | 47.4418 | 401
47.05493 | 380 | 47.45493 | 396
47.06806 | 407 | 47.46806 | 371
47.08119 | 406 | 47.48119 | 368
47.09432 | 392 | 47.49432 | 415
47.10745 | 398 | 47.50745 | 356
47.12058 | 406 | 47.52058 | 383
47.13371 | 396 | 47.53371 | 366
47.14684 | 437 | 47.54684 | 376
47.15997 | 406 | 47.55997 | 392
47.1731 | 404 | 47.5731 | 402
47.18623 | 369 | 47.58623 | 367
47.19936 | 402 | 47.59936 | 386
47.21249 | 407 | 47.61249 | 405
47.22562 | 394 | 47.62562 | 407
47.23875 | 388 | 47.63875 | 362
47.25188 | 374 | 47.65188 | 357
47.26501 | 405 | 47.66501 | 378
47.27815 | 403 | 47.67815 | 338
47.29128 | 361 | 47.69128 | 361
47.30441 | 395 | 47.70441 | 378
47.31754 | 377 | 47.71754 | 400
47.33067 | 394 | 47.73067 | 371
47.3438 | 369 | 47.7438 | 378
47.35693 | 394 | 47.75693 | 384
47.37006 | 409 | 47.77006 | 381
47.38319 | 431 | 47.78319 | 407
47.39632 | 389 | 47.79632 | 381
47.40945 | 416 | 47.80945 | 375
47.42258 | 369 | 47.82258 | 397
47.43571 | 410 | 47.83571 | 379
47.44884 | 395 | 47.84884 | 387
47.46197 | 406 | 47.86197 | 384
47.4751 | 391 | 47.8751 | 405
47.48823 | 385 | 47.88823 | 368
47.50136 | 378 | 47.90136 | 405
47.51449 | 368 | 47.91449 | 389
47.52762 | 392 | 47.92762 | 364
47.54075 | 364 | 47.94075 | 381
47.55388 | 381 | 47.95388 | 370
47.56701 | 374 | 47.96701 | 417
47.58014 | 380 | 47.98014 | 405
47.59327 | 396 | 47.99327 | 380
47.6064 | 394 | 48.0064 | 407
47.61953 | 400 | 48.01953 | 390
47.63266 | 420 | 48.03266 | 366
47.64579 | 416 | 48.04579 | 378
47.65892 | 367 | 48.05892 | 382
47.67205 | 385 | 48.07205 | 398
47.68518 | 386 | 48.08518 | 344
47.69831 | 369 | 48.09831 | 383
47.71144 | 398 | 48.11144 | 398
47.72457 | 355 | 48.12457 | 372
47.7377 | 381 | 48.1377 | 381
47.75084 | 383 | 48.15084 | 418
47.76397 | 406 | 48.16397 | 377
47.7771 | 393 | 48.1771 | 433
47.79023 | 411 | 48.19023 | 380
47.80336 | 379 | 48.20336 | 396
47.81649 | 377 | 48.21649 | 394
47.82962 | 401 | 48.22962 | 404
47.84275 | 413 | 48.24275 | 414
47.85588 | 397 | 48.25588 | 403
47.86901 | 401 | 48.26901 | 398
47.88214 | 431 | 48.28214 | 364
47.89527 | 391 | 48.29527 | 388
47.9084 | 408 | 48.3084 | 382
47.92153 | 415 | 48.32153 | 387
47.93466 | 372 | 48.33466 | 381
47.94779 | 409 | 48.34779 | 410
47.96092 | 364 | 48.36092 | 363
47.97405 | 377 | 48.37405 | 417
47.98718 | 375 | 48.38718 | 416
48.00031 | 412 | 48.40031 | 401
48.01344 | 361 | 48.41344 | 399
48.02657 | 417 | 48.42657 | 387
48.0397 | 412 | 48.4397 | 390
48.05283 | 387 | 48.45283 | 380
48.06596 | 386 | 48.46596 | 377
48.07909 | 422 | 48.47909 | 374
48.09222 | 396 | 48.49222 | 390
48.10535 | 413 | 48.50535 | 393
48.11848 | 378 | 48.51848 | 424
48.13161 | 446 | 48.53161 | 368
48.14474 | 375 | 48.54474 | 391
48.15787 | 382 | 48.55787 | 395
48.171 | 411 | 48.571 | 359
48.18413 | 401 | 48.58413 | 357
48.19726 | 386 | 48.59726 | 368
48.2104 | 420 | 48.6104 | 389
48.22353 | 398 | 48.62353 | 370
48.23666 | 410 | 48.63666 | 393
48.24979 | 350 | 48.64979 | 371
48.26292 | 402 | 48.66292 | 404
48.27605 | 408 | 48.67605 | 378
48.28918 | 416 | 48.68918 | 367
48.30231 | 404 | 48.70231 | 414
48.31544 | 407 | 48.71544 | 386
48.32857 | 354 | 48.72857 | 423
48.3417 | 402 | 48.7417 | 383
48.35483 | 376 | 48.75483 | 391
48.36796 | 381 | 48.76796 | 402
48.38109 | 413 | 48.78109 | 422
48.39422 | 395 | 48.79422 | 391
48.40735 | 410 | 48.80735 | 370
48.42048 | 389 | 48.82048 | 391
48.43361 | 451 | 48.83361 | 370
48.44674 | 387 | 48.84674 | 404
48.45987 | 359 | 48.85987 | 402
48.473 | 361 | 48.873 | 368
48.48613 | 401 | 48.88613 | 408
48.49926 | 367 | 48.89926 | 384
48.51239 | 400 | 48.91239 | 377
48.52552 | 377 | 48.92552 | 387
48.53865 | 427 | 48.93865 | 384
48.55178 | 385 | 48.95178 | 376
48.56491 | 403 | 48.96491 | 385
48.57804 | 393 | 48.97804 | 358
48.59117 | 365 | 48.99117 | 398
48.6043 | 404 | 49.0043 | 408
48.61743 | 390 | 49.01743 | 376
48.63056 | 439 | 49.03056 | 381
48.64369 | 388 | 49.04369 | 419
48.65682 | 416 | 49.05682 | 406
48.66996 | 424 | 49.06996 | 406
48.68309 | 428 | 49.08309 | 407
48.69622 | 397 | 49.09622 | 383
48.70935 | 399 | 49.10935 | 423
48.72248 | 363 | 49.12248 | 419
48.73561 | 397 | 49.13561 | 398
48.74874 | 422 | 49.14874 | 402
48.76187 | 376 | 49.16187 | 390
48.775 | 449 | 49.175 | 389
48.78813 | 389 | 49.18813 | 418
48.80126 | 415 | 49.20126 | 374
48.81439 | 382 | 49.21439 | 430
48.82752 | 399 | 49.22752 | 393
48.84065 | 399 | 49.24065 | 436
48.85378 | 383 | 49.25378 | 423
48.86691 | 420 | 49.26691 | 398
48.88004 | 396 | 49.28004 | 433
48.89317 | 386 | 49.29317 | 386
48.9063 | 419 | 49.3063 | 399
48.91943 | 394 | 49.31943 | 430
48.93256 | 428 | 49.33256 | 423
48.94569 | 395 | 49.34569 | 401
48.95882 | 423 | 49.35882 | 418
48.97195 | 421 | 49.37195 | 452
48.98508 | 405 | 49.38508 | 434
48.99821 | 430 | 49.39821 | 400
49.01134 | 423 | 49.41134 | 427
49.02447 | 390 | 49.42447 | 425
49.0376 | 439 | 49.4376 | 428
49.05073 | 429 | 49.45073 | 426
49.06386 | 407 | 49.46386 | 466
49.07699 | 434 | 49.47699 | 430
49.09012 | 442 | 49.49012 | 443
49.10325 | 429 | 49.50325 | 463
49.11638 | 437 | 49.51638 | 424
49.12951 | 408 | 49.52951 | 417
49.14265 | 454 | 49.54265 | 461
49.15578 | 390 | 49.55578 | 423
49.16891 | 413 | 49.56891 | 448
49.18204 | 449 | 49.58204 | 435
49.19517 | 433 | 49.59517 | 447
49.2083 | 428 | 49.6083 | 480
49.22143 | 421 | 49.62143 | 459
49.23456 | 458 | 49.63456 | 460
49.24769 | 422 | 49.64769 | 427
49.26082 | 474 | 49.66082 | 505
49.27395 | 408 | 49.67395 | 460
49.28708 | 435 | 49.68708 | 484
49.30021 | 437 | 49.70021 | 471
49.31334 | 449 | 49.71334 | 504
49.32647 | 441 | 49.72647 | 488
49.3396 | 429 | 49.7396 | 548
49.35273 | 437 | 49.75273 | 479
49.36586 | 420 | 49.76586 | 523
49.37899 | 470 | 49.77899 | 493
49.39212 | 431 | 49.79212 | 495
49.40525 | 452 | 49.80525 | 510
49.41838 | 497 | 49.81838 | 544
49.43151 | 486 | 49.83151 | 560
49.44464 | 451 | 49.84464 | 529
49.45777 | 425 | 49.85777 | 544
49.4709 | 447 | 49.8709 | 556
49.48403 | 477 | 49.88403 | 522
49.49716 | 440 | 49.89716 | 576
49.51029 | 461 | 49.91029 | 557
49.52342 | 439 | 49.92342 | 534
49.53655 | 503 | 49.93655 | 536
49.54968 | 496 | 49.94968 | 552
49.56281 | 469 | 49.96281 | 549
49.57594 | 447 | 49.97594 | 575
49.58907 | 467 | 49.98907 | 604
49.60221 | 508 | 50.00221 | 598
49.61534 | 462 | 50.01534 | 591
49.62847 | 451 | 50.02847 | 571
49.6416 | 483 | 50.0416 | 641
49.65473 | 491 | 50.05473 | 619
49.66786 | 479 | 50.06786 | 613
49.68099 | 525 | 50.08099 | 661
49.69412 | 480 | 50.09412 | 664
49.70725 | 513 | 50.10725 | 655
49.72038 | 551 | 50.12038 | 662
49.73351 | 512 | 50.13351 | 710
49.74664 | 526 | 50.14664 | 688
49.75977 | 562 | 50.15977 | 706
49.7729 | 530 | 50.1729 | 719
49.78603 | 550 | 50.18603 | 754
49.79916 | 560 | 50.19916 | 755
49.81229 | 577 | 50.21229 | 811
49.82542 | 564 | 50.22542 | 788
49.83855 | 586 | 50.23855 | 899
49.85168 | 561 | 50.25168 | 897
49.86481 | 571 | 50.26481 | 870
49.87794 | 596 | 50.27794 | 936
49.89107 | 616 | 50.29107 | 997
49.9042 | 626 | 50.3042 | 1027
49.91733 | 635 | 50.31733 | 986
49.93046 | 606 | 50.33046 | 1085
49.94359 | 680 | 50.34359 | 1101
49.95672 | 645 | 50.35672 | 1160
49.96985 | 615 | 50.36985 | 1149
49.98298 | 613 | 50.38298 | 1161
49.99611 | 658 | 50.39611 | 1211
50.00924 | 631 | 50.40924 | 1260
50.02237 | 678 | 50.42237 | 1253
50.0355 | 753 | 50.4355 | 1229
50.04863 | 759 | 50.44863 | 1247
50.06177 | 759 | 50.46177 | 1244
50.0749 | 782 | 50.4749 | 1195
50.08803 | 774 | 50.48803 | 1162
50.10116 | 855 | 50.50116 | 1185
50.11429 | 864 | 50.51429 | 1117
50.12742 | 834 | 50.52742 | 1225
50.14055 | 851 | 50.54055 | 1141
50.15368 | 955 | 50.55368 | 1197
50.16681 | 945 | 50.56681 | 1107
50.17994 | 891 | 50.57994 | 1125
50.19307 | 894 | 50.59307 | 1138
50.2062 | 1036 | 50.6062 | 1147
50.21933 | 1059 | 50.61933 | 1066
50.23246 | 1120 | 50.63246 | 1075
50.24559 | 1102 | 50.64559 | 984
50.25872 | 1215 | 50.65872 | 1049
50.27185 | 1209 | 50.67185 | 953
50.28498 | 1255 | 50.68498 | 995
50.29811 | 1278 | 50.69811 | 925
50.31124 | 1271 | 50.71124 | 882
50.32437 | 1325 | 50.72437 | 855
50.3375 | 1434 | 50.7375 | 869
50.35063 | 1510 | 50.75063 | 794
50.36376 | 1536 | 50.76376 | 783
50.37689 | 1539 | 50.77689 | 792
50.39002 | 1545 | 50.79002 | 780
50.40315 | 1557 | 50.80315 | 753
50.41628 | 1672 | 50.81628 | 733
50.42941 | 1655 | 50.82941 | 706
50.44254 | 1694 | 50.84254 | 673
50.45567 | 1676 | 50.85567 | 661
50.4688 | 1615 | 50.8688 | 633
50.48193 | 1733 | 50.88193 | 605
50.49506 | 1628 | 50.89506 | 613
50.50819 | 1661 | 50.90819 | 599
50.52132 | 1601 | 50.92132 | 597
50.53446 | 1578 | 50.93446 | 554
50.54759 | 1605 | 50.94759 | 540
50.56072 | 1555 | 50.96072 | 546
50.57385 | 1529 | 50.97385 | 557
50.58698 | 1496 | 50.98698 | 530
50.60011 | 1530 | 51.00011 | 531
50.61324 | 1468 | 51.01324 | 536
50.62637 | 1413 | 51.02637 | 536
50.6395 | 1360 | 51.0395 | 500
50.65263 | 1312 | 51.05263 | 453
50.66576 | 1339 | 51.06576 | 508
50.67889 | 1257 | 51.07889 | 475
50.69202 | 1202 | 51.09202 | 435
50.70515 | 1180 | 51.10515 | 458
50.71828 | 1210 | 51.11828 | 424
50.73141 | 1139 | 51.13141 | 445
50.74454 | 1135 | 51.14454 | 479
50.75767 | 1007 | 51.15767 | 466
50.7708 | 1005 | 51.1708 | 427
50.78393 | 990 | 51.18393 | 427
50.79706 | 944 | 51.19706 | 410
50.81019 | 951 | 51.21019 | 473
50.82332 | 875 | 51.22332 | 442
50.83645 | 859 | 51.23645 | 422
50.84958 | 880 | 51.24958 | 422
50.86271 | 802 | 51.26271 | 445
50.87584 | 752 | 51.27584 | 420
50.88897 | 743 | 51.28897 | 434
50.9021 | 701 | 51.3021 | 445
50.91523 | 744 | 51.31523 | 450
50.92836 | 731 | 51.32836 | 423
50.94149 | 659 | 51.34149 | 447
50.95462 | 641 | 51.35462 | 404
50.96775 | 648 | 51.36775 | 400
50.98088 | 633 | 51.38088 | 418
50.99402 | 678 | 51.39402 | 419
51.00715 | 615 | 51.40715 | 437
51.02028 | 556 | 51.42028 | 457
51.03341 | 567 | 51.43341 | 383
51.04654 | 617 | 51.44654 | 415
51.05967 | 613 | 51.45967 | 414
51.0728 | 549 | 51.4728 | 419
51.08593 | 584 | 51.48593 | 388
51.09906 | 542 | 51.49906 | 431
51.11219 | 539 | 51.51219 | 377
51.12532 | 524 | 51.52532 | 398
51.13845 | 523 | 51.53845 | 397
51.15158 | 559 | 51.55158 | 380
51.16471 | 495 | 51.56471 | 390
51.17784 | 495 | 51.57784 | 406
51.19097 | 458 | 51.59097 | 378
51.2041 | 455 | 51.6041 | 360
51.21723 | 506 | 51.61723 | 385
51.23036 | 502 | 51.63036 | 394
51.24349 | 477 | 51.64349 | 405
51.25662 | 452 | 51.65662 | 366
51.26975 | 442 | 51.66975 | 376
51.28288 | 463 | 51.68288 | 388
51.29601 | 477 | 51.69601 | 385
51.30914 | 442 | 51.70914 | 363
51.32227 | 477 | 51.72227 | 427
51.3354 | 453 | 51.7354 | 397
51.34853 | 463 | 51.74853 | 367
51.36166 | 438 | 51.76166 | 360
51.37479 | 440 | 51.77479 | 402
51.38792 | 452 | 51.78792 | 339
51.40105 | 435 | 51.80105 | 370
51.41418 | 430 | 51.81418 | 342
51.42731 | 463 | 51.82731 | 388
51.44044 | 439 | 51.84044 | 394
51.45357 | 416 | 51.85357 | 375
51.46671 | 449 | 51.86671 | 397
51.47984 | 439 | 51.87984 | 385
51.49297 | 418 | 51.89297 | 370
51.5061 | 455 | 51.9061 | 378
51.51923 | 410 | 51.91923 | 365
51.53236 | 415 | 51.93236 | 365
51.54549 | 388 | 51.94549 | 347
51.55862 | 408 | 51.95862 | 338
51.57175 | 435 | 51.97175 | 375
51.58488 | 438 | 51.98488 | 379
51.59801 | 388 | 51.99801 | 372
51.61114 | 346 | 52.01114 | 346
51.62427 | 391 | 52.02427 | 368
51.6374 | 388 | 52.0374 | 372
51.65053 | 402 | 52.05053 | 363
51.66366 | 429 | 52.06366 | 329
51.67679 | 422 | 52.07679 | 343
51.68992 | 414 | 52.08992 | 332
51.70305 | 415 | 52.10305 | 346
51.71618 | 397 | 52.11618 | 406
51.72931 | 395 | 52.12931 | 358
51.74244 | 389 | 52.14244 | 354
51.75557 | 407 | 52.15557 | 339
51.7687 | 391 | 52.1687 | 342
51.78183 | 407 | 52.18183 | 357
51.79496 | 387 | 52.19496 | 364
51.80809 | 414 | 52.20809 | 366
51.82122 | 405 | 52.22122 | 341
51.83435 | 364 | 52.23435 | 375
51.84748 | 400 | 52.24748 | 345
51.86061 | 399 | 52.26061 | 392
51.87374 | 379 | 52.27374 | 345
51.88687 | 392 | 52.28687 | 369
51.9 | 361 | 52.3 | 332
51.91313 | 356 | 52.31313 | 304
51.92627 | 404 | 52.32627 | 351
51.9394 | 359 | 52.3394 | 358
51.95253 | 378 | 52.35253 | 345
51.96566 | 386 | 52.36566 | 334
51.97879 | 390 | 52.37879 | 345
51.99192 | 428 | 52.39192 | 387
52.00505 | 358 | 52.40505 | 380
52.01818 | 352 | 52.41818 | 343
52.03131 | 381 | 52.43131 | 320
52.04444 | 382 | 52.44444 | 350
52.05757 | 373 | 52.45757 | 333
52.0707 | 331 | 52.4707 | 359
52.08383 | 373 | 52.48383 | 336
52.09696 | 367 | 52.49696 | 327
52.11009 | 404 | 52.51009 | 346
52.12322 | 357 | 52.52322 | 372
52.13635 | 347 | 52.53635 | 326
52.14948 | 354 | 52.54948 | 341
52.16261 | 356 | 52.56261 | 333
52.17574 | 364 | 52.57574 | 363
52.18887 | 395 | 52.58887 | 343
52.202 | 332 | 52.602 | 373
52.21513 | 385 | 52.61513 | 342
52.22826 | 332 | 52.62826 | 380
52.24139 | 379 | 52.64139 | 351
52.25452 | 351 | 52.65452 | 369
52.26765 | 368 | 52.66765 | 341
52.28078 | 375 | 52.68078 | 355
52.29391 | 373 | 52.69391 | 326
52.30704 | 380 | 52.70704 | 344
52.32017 | 325 | 52.72017 | 384
52.3333 | 352 | 52.7333 | 350
52.34643 | 376 | 52.74643 | 367
52.35956 | 352 | 52.75956 | 339
52.37269 | 406 | 52.77269 | 344
52.38583 | 385 | 52.78583 | 331
52.39896 | 359 | 52.79896 | 322
52.41209 | 352 | 52.81209 | 338
52.42522 | 342 | 52.82522 | 354
52.43835 | 341 | 52.83835 | 347
52.45148 | 392 | 52.85148 | 357
52.46461 | 371 | 52.86461 | 360
52.47774 | 359 | 52.87774 | 343
52.49087 | 357 | 52.89087 | 376
52.504 | 358 | 52.904 | 323
52.51713 | 353 | 52.91713 | 346
52.53026 | 365 | 52.93026 | 341
52.54339 | 352 | 52.94339 | 335
52.55652 | 349 | 52.95652 | 333
52.56965 | 362 | 52.96965 | 325
52.58278 | 393 | 52.98278 | 337
52.59591 | 344 | 52.99591 | 335
52.60904 | 329 | 53.00904 | 355
52.62217 | 338 | 53.02217 | 349
52.6353 | 409 | 53.0353 | 371
52.64843 | 359 | 53.04843 | 337
52.66156 | 381 | 53.06156 | 340
52.67469 | 345 | 53.07469 | 327
52.68782 | 375 | 53.08782 | 336
52.70095 | 363 | 53.10095 | 370
52.71408 | 351 | 53.11408 | 362
52.72721 | 351 | 53.12721 | 319
52.74034 | 362 | 53.14034 | 322
52.75347 | 339 | 53.15347 | 357
52.7666 | 360 | 53.1666 | 328
52.77973 | 340 | 53.17973 | 350
52.79286 | 357 | 53.19286 | 350
52.80599 | 345 | 53.20599 | 336
52.81912 | 339 | 53.21912 | 341
52.83225 | 323 | 53.23225 | 352
52.84538 | 347 | 53.24538 | 331
52.85852 | 358 | 53.25852 | 307
52.87165 | 359 | 53.27165 | 344
52.88478 | 341 | 53.28478 | 351
52.89791 | 341 | 53.29791 | 356
52.91104 | 334 | 53.31104 | 370
52.92417 | 371 | 53.32417 | 355
52.9373 | 352 | 53.3373 | 341
52.95043 | 362 | 53.35043 | 322
52.96356 | 378 | 53.36356 | 362
52.97669 | 350 | 53.37669 | 349
52.98982 | 359 | 53.38982 | 355
53.00295 | 310 | 53.40295 | 312
53.01608 | 329 | 53.41608 | 353
53.02921 | 333 | 53.42921 | 376
53.04234 | 342 | 53.44234 | 401
53.05547 | 334 | 53.45547 | 350
53.0686 | 361 | 53.4686 | 351
53.08173 | 355 | 53.48173 | 338
53.09486 | 359 | 53.49486 | 323
53.10799 | 366 | 53.50799 | 328
53.12112 | 362 | 53.52112 | 352
53.13425 | 346 | 53.53425 | 346
53.14738 | 362 | 53.54738 | 336
53.16051 | 348 | 53.56051 | 355
53.17364 | 368 | 53.57364 | 336
53.18677 | 355 | 53.58677 | 335
53.1999 | 378 | 53.5999 | 315
53.21303 | 358 | 53.61303 | 307
53.22616 | 359 | 53.62616 | 351
53.23929 | 364 | 53.63929 | 324
53.25242 | 362 | 53.65242 | 328
53.26555 | 349 | 53.66555 | 368
53.27868 | 342 | 53.67868 | 381
53.29181 | 349 | 53.69181 | 354
53.30494 | 334 | 53.70494 | 345
53.31808 | 344 | 53.71808 | 335
53.33121 | 353 | 53.73121 | 324
53.34434 | 371 | 53.74434 | 347
53.35747 | 315 | 53.75747 | 346
53.3706 | 362 | 53.7706 | 325
53.38373 | 347 | 53.78373 | 329
53.39686 | 339 | 53.79686 | 372
53.40999 | 369 | 53.80999 | 365
53.42312 | 345 | 53.82312 | 373
53.43625 | 379 | 53.83625 | 330
53.44938 | 341 | 53.84938 | 330
53.46251 | 354 | 53.86251 | 325
53.47564 | 340 | 53.87564 | 339
53.48877 | 364 | 53.88877 | 346
53.5019 | 347 | 53.9019 | 350
53.51503 | 353 | 53.91503 | 342
53.52816 | 318 | 53.92816 | 319
53.54129 | 375 | 53.94129 | 317
53.55442 | 332 | 53.95442 | 369
53.56755 | 373 | 53.96755 | 370
53.58068 | 354 | 53.98068 | 347
53.59381 | 353 | 53.99381 | 382
53.60694 | 333 | 54.00694 | 331
53.62007 | 349 | 54.02007 | 330
53.6332 | 365 | 54.0332 | 357
53.64633 | 347 | 54.04633 | 366
53.65946 | 331 | 54.05946 | 353
53.67259 | 377 | 54.07259 | 313
53.68572 | 362 | 54.08572 | 346
53.69885 | 367 | 54.09885 | 348
53.71198 | 333 | 54.11198 | 372
53.72511 | 357 | 54.12511 | 358
53.73824 | 333 | 54.13824 | 323
53.75137 | 379 | 54.15137 | 332
53.7645 | 343 | 54.1645 | 339
53.77764 | 340 | 54.17764 | 340
53.79077 | 373 | 54.19077 | 344
53.8039 | 330 | 54.2039 | 331
53.81703 | 361 | 54.21703 | 283
53.83016 | 378 | 54.23016 | 326
53.84329 | 352 | 54.24329 | 379
53.85642 | 382 | 54.25642 | 324
53.86955 | 341 | 54.26955 | 317
53.88268 | 379 | 54.28268 | 358
53.89581 | 354 | 54.29581 | 342
53.90894 | 358 | 54.30894 | 347
53.92207 | 369 | 54.32207 | 335
53.9352 | 365 | 54.3352 | 330
53.94833 | 364 | 54.34833 | 350
53.96146 | 377 | 54.36146 | 335
53.97459 | 334 | 54.37459 | 374
53.98772 | 349 | 54.38772 | 362
54.00085 | 379 | 54.40085 | 337
54.01398 | 335 | 54.41398 | 368
54.02711 | 363 | 54.42711 | 323
54.04024 | 380 | 54.44024 | 366
54.05337 | 390 | 54.45337 | 345
54.0665 | 327 | 54.4665 | 380
54.07963 | 362 | 54.47963 | 329
54.09276 | 370 | 54.49276 | 383
54.10589 | 341 | 54.50589 | 347
54.11902 | 345 | 54.51902 | 367
54.13215 | 348 | 54.53215 | 347
54.14528 | 364 | 54.54528 | 378
54.15841 | 368 | 54.55841 | 361
54.17154 | 359 | 54.57154 | 395
54.18467 | 375 | 54.58467 | 358
54.1978 | 363 | 54.5978 | 393
54.21093 | 411 | 54.61093 | 384
54.22406 | 352 | 54.62406 | 408
54.23719 | 350 | 54.63719 | 414
54.25033 | 382 | 54.65033 | 366
54.26346 | 379 | 54.66346 | 410
54.27659 | 353 | 54.67659 | 415
54.28972 | 347 | 54.68972 | 410
54.30285 | 355 | 54.70285 | 459
54.31598 | 361 | 54.71598 | 449
54.32911 | 389 | 54.72911 | 439
54.34224 | 352 | 54.74224 | 456
54.35537 | 363 | 54.75537 | 387
54.3685 | 337 | 54.7685 | 410
54.38163 | 359 | 54.78163 | 395
54.39476 | 368 | 54.79476 | 436
54.40789 | 394 | 54.80789 | 362
54.42102 | 358 | 54.82102 | 395
54.43415 | 365 | 54.83415 | 397
54.44728 | 383 | 54.84728 | 401
54.46041 | 365 | 54.86041 | 397
54.47354 | 371 | 54.87354 | 379
54.48667 | 376 | 54.88667 | 392
54.4998 | 392 | 54.8998 | 443
54.51293 | 391 | 54.91293 | 389
54.52606 | 370 | 54.92606 | 378
54.53919 | 416 | 54.93919 | 363
54.55232 | 350 | 54.95232 | 375
54.56545 | 394 | 54.96545 | 416
54.57858 | 369 | 54.97858 | 381
54.59171 | 376 | 54.99171 | 365
54.60484 | 390 | 55.00484 | 399
54.61797 | 431 | 55.01797 | 375
54.6311 | 399 | 55.0311 | 415
54.64423 | 395 | 55.04423 | 364
54.65736 | 410 | 55.05736 | 398
54.67049 | 415 | 55.07049 | 367
54.68362 | 388 | 55.08362 | 414
54.69675 | 404 | 55.09675 | 417
54.70989 | 381 | 55.10989 | 363
54.72302 | 407 | 55.12302 | 403
54.73615 | 403 | 55.13615 | 386
54.74928 | 417 | 55.14928 | 398
54.76241 | 402 | 55.16241 | 401
54.77554 | 412 | 55.17554 | 437
54.78867 | 415 | 55.18867 | 461
54.8018 | 451 | 55.2018 | 459
54.81493 | 419 | 55.21493 | 438
54.82806 | 449 | 55.22806 | 493
54.84119 | 418 | 55.24119 | 503
54.85432 | 436 | 55.25432 | 507
54.86745 | 468 | 55.26745 | 513
54.88058 | 444 | 55.28058 | 490
54.89371 | 506 | 55.29371 | 526
54.90684 | 472 | 55.30684 | 576
54.91997 | 457 | 55.31997 | 560
54.9331 | 461 | 55.3331 | 637
54.94623 | 490 | 55.34623 | 622
54.95936 | 488 | 55.35936 | 607
54.97249 | 480 | 55.37249 | 628
54.98562 | 432 | 55.38562 | 639
54.99875 | 505 | 55.39875 | 616
55.01188 | 480 | 55.41188 | 592
55.02501 | 506 | 55.42501 | 590
55.03814 | 487 | 55.43814 | 622
55.05127 | 483 | 55.45127 | 627
55.0644 | 457 | 55.4644 | 614
55.07753 | 506 | 55.47753 | 595
55.09066 | 545 | 55.49066 | 609
55.10379 | 527 | 55.50379 | 631
55.11692 | 529 | 55.51692 | 615
55.13005 | 575 | 55.53005 | 580
55.14318 | 601 | 55.54318 | 576
55.15631 | 607 | 55.55631 | 663
55.16944 | 595 | 55.56944 | 623
55.18258 | 650 | 55.58258 | 588
55.19571 | 680 | 55.59571 | 635
55.20884 | 658 | 55.60884 | 627
55.22197 | 735 | 55.62197 | 599
55.2351 | 750 | 55.6351 | 607
55.24823 | 775 | 55.64823 | 589
55.26136 | 860 | 55.66136 | 570
55.27449 | 891 | 55.67449 | 548
55.28762 | 984 | 55.68762 | 567
55.30075 | 1005 | 55.70075 | 517
55.31388 | 1029 | 55.71388 | 506
55.32701 | 1015 | 55.72701 | 546
55.34014 | 1119 | 55.74014 | 524
55.35327 | 1110 | 55.75327 | 475
55.3664 | 1156 | 55.7664 | 476
55.37953 | 1096 | 55.77953 | 476
55.39266 | 1056 | 55.79266 | 485
55.40579 | 1140 | 55.80579 | 484
55.41892 | 1051 | 55.81892 | 466
55.43205 | 1078 | 55.83205 | 466
55.44518 | 1037 | 55.84518 | 381
55.45831 | 1003 | 55.85831 | 414
55.47144 | 1069 | 55.87144 | 416
55.48457 | 1149 | 55.88457 | 374
55.4977 | 1021 | 55.8977 | 411
55.51083 | 1046 | 55.91083 | 421
55.52396 | 1010 | 55.92396 | 392
55.53709 | 1037 | 55.93709 | 384
55.55022 | 1006 | 55.95022 | 367
55.56335 | 952 | 55.96335 | 381
55.57648 | 927 | 55.97648 | 360
55.58961 | 881 | 55.98961 | 352
55.60274 | 826 | 56.00274 | 384
55.61587 | 808 | 56.01587 | 331
55.629 | 773 | 56.029 | 344
55.64214 | 760 | 56.04214 | 369
55.65527 | 721 | 56.05527 | 338
55.6684 | 643 | 56.0684 | 355
55.68153 | 720 | 56.08153 | 338
55.69466 | 630 | 56.09466 | 350
55.70779 | 726 | 56.10779 | 341
55.72092 | 614 | 56.12092 | 329
55.73405 | 605 | 56.13405 | 360
55.74718 | 596 | 56.14718 | 341
55.76031 | 567 | 56.16031 | 345
55.77344 | 557 | 56.17344 | 356
55.78657 | 494 | 56.18657 | 351
55.7997 | 481 | 56.1997 | 322
55.81283 | 525 | 56.21283 | 345
55.82596 | 458 | 56.22596 | 337
55.83909 | 481 | 56.23909 | 298
55.85222 | 434 | 56.25222 | 319
55.86535 | 439 | 56.26535 | 337
55.87848 | 448 | 56.27848 | 349
55.89161 | 418 | 56.29161 | 326
55.90474 | 412 | 56.30474 | 344
55.91787 | 424 | 56.31787 | 324
55.931 | 418 | 56.331 | 322
55.94413 | 385 | 56.34413 | 342
55.95726 | 398 | 56.35726 | 313
55.97039 | 381 | 56.37039 | 364
55.98352 | 377 | 56.38352 | 350
55.99665 | 357 | 56.39665 | 317
56.00978 | 401 | 56.40978 | 356
56.02291 | 366 | 56.42291 | 337
56.03604 | 396 | 56.43604 | 315
56.04917 | 377 | 56.44917 | 284
56.0623 | 373 | 56.4623 | 322
56.07543 | 373 | 56.47543 | 315
56.08856 | 372 | 56.48856 | 349
56.1017 | 373 | 56.5017 | 344
56.11483 | 360 | 56.51483 | 335
56.12796 | 357 | 56.52796 | 326
56.14109 | 395 | 56.54109 | 354
56.15422 | 367 | 56.55422 | 347
56.16735 | 350 | 56.56735 | 295
56.18048 | 353 | 56.58048 | 315
56.19361 | 363 | 56.59361 | 311
56.20674 | 373 | 56.60674 | 303
56.21987 | 351 | 56.61987 | 360
56.233 | 335 | 56.633 | 326
56.24613 | 346 | 56.64613 | 303
56.25926 | 390 | 56.65926 | 333
56.27239 | 344 | 56.67239 | 347
56.28552 | 400 | 56.68552 | 299
56.29865 | 346 | 56.69865 | 340
56.31178 | 347 | 56.71178 | 303
56.32491 | 340 | 56.72491 | 319
56.33804 | 366 | 56.73804 | 307
56.35117 | 359 | 56.75117 | 319
56.3643 | 382 | 56.7643 | 326
56.37743 | 344 | 56.77743 | 317
56.39056 | 356 | 56.79056 | 343
56.40369 | 354 | 56.80369 | 337
56.41682 | 349 | 56.81682 | 341
56.42995 | 351 | 56.82995 | 327
56.44308 | 365 | 56.84308 | 330
56.45621 | 335 | 56.85621 | 324
56.46934 | 342 | 56.86934 | 319
56.48247 | 335 | 56.88247 | 290
56.4956 | 353 | 56.8956 | 332
56.50873 | 326 | 56.90873 | 282
56.52186 | 347 | 56.92186 | 289
56.53499 | 342 | 56.93499 | 304
56.54812 | 328 | 56.94812 | 308
56.56125 | 326 | 56.96125 | 331
56.57439 | 351 | 56.97439 | 343
56.58752 | 340 | 56.98752 | 333
56.60065 | 299 | 57.00065 | 330
56.61378 | 369 | 57.01378 | 347
56.62691 | 330 | 57.02691 | 366
56.64004 | 364 | 57.04004 | 341
56.65317 | 320 | 57.05317 | 317
56.6663 | 337 | 57.0663 | 308
56.67943 | 351 | 57.07943 | 341
56.69256 | 338 | 57.09256 | 331
56.70569 | 309 | 57.10569 | 331
56.71882 | 340 | 57.11882 | 336
56.73195 | 333 | 57.13195 | 363
56.74508 | 317 | 57.14508 | 325
56.75821 | 326 | 57.15821 | 330
56.77134 | 335 | 57.17134 | 319
56.78447 | 332 | 57.18447 | 322
56.7976 | 360 | 57.1976 | 328
56.81073 | 335 | 57.21073 | 294
56.82386 | 350 | 57.22386 | 315
56.83699 | 336 | 57.23699 | 331
56.85012 | 339 | 57.25012 | 325
56.86325 | 326 | 57.26325 | 323
56.87638 | 352 | 57.27638 | 338
56.88951 | 324 | 57.28951 | 312
56.90264 | 350 | 57.30264 | 314
56.91577 | 361 | 57.31577 | 304
56.9289 | 348 | 57.3289 | 326
56.94203 | 360 | 57.34203 | 327
56.95516 | 291 | 57.35516 | 310
56.96829 | 353 | 57.36829 | 310
56.98142 | 359 | 57.38142 | 332
56.99455 | 341 | 57.39455 | 306
57.00768 | 325 | 57.40768 | 311
57.02081 | 359 | 57.42081 | 315
57.03395 | 332 | 57.43395 | 356
57.04708 | 293 | 57.44708 | 317
57.06021 | 353 | 57.46021 | 315
57.07334 | 331 | 57.47334 | 315
57.08647 | 329 | 57.48647 | 302
57.0996 | 334 | 57.4996 | 294
57.11273 | 331 | 57.51273 | 349
57.12586 | 322 | 57.52586 | 342
57.13899 | 311 | 57.53899 | 323
57.15212 | 326 | 57.55212 | 310
57.16525 | 348 | 57.56525 | 312
57.17838 | 336 | 57.57838 | 302
57.19151 | 323 | 57.59151 | 318
57.20464 | 319 | 57.60464 | 307
57.21777 | 376 | 57.61777 | 311
57.2309 | 337 | 57.6309 | 301
57.24403 | 339 | 57.64403 | 320
57.25716 | 358 | 57.65716 | 307
57.27029 | 297 | 57.67029 | 321
57.28342 | 304 | 57.68342 | 334
57.29655 | 338 | 57.69655 | 330
57.30968 | 314 | 57.70968 | 348
57.32281 | 402 | 57.72281 | 356
57.33594 | 338 | 57.73594 | 305
57.34907 | 316 | 57.74907 | 320
57.3622 | 348 | 57.7622 | 305
57.37533 | 320 | 57.77533 | 313
57.38846 | 335 | 57.78846 | 305
57.40159 | 340 | 57.80159 | 326
57.41472 | 342 | 57.81472 | 326
57.42785 | 291 | 57.82785 | 303
57.44098 | 339 | 57.84098 | 327
57.45411 | 335 | 57.85411 | 374
57.46724 | 294 | 57.86724 | 296
57.48037 | 342 | 57.88037 | 319
57.49351 | 303 | 57.89351 | 320
57.50664 | 323 | 57.90664 | 304
57.51977 | 344 | 57.91977 | 345
57.5329 | 318 | 57.9329 | 331
57.54603 | 305 | 57.94603 | 323
57.55916 | 309 | 57.95916 | 315
57.57229 | 330 | 57.97229 | 332
57.58542 | 336 | 57.98542 | 327
57.59855 | 329 | 57.99855 | 342
57.61168 | 308 | 58.01168 | 325
57.62481 | 332 | 58.02481 | 292
57.63794 | 371 | 58.03794 | 325
57.65107 | 318 | 58.05107 | 343
57.6642 | 327 | 58.0642 | 345
57.67733 | 299 | 58.07733 | 310
57.69046 | 332 | 58.09046 | 302
57.70359 | 319 | 58.10359 | 319
57.71672 | 284 | 58.11672 | 329
57.72985 | 284 | 58.12985 | 326
57.74298 | 312 | 58.14298 | 341
57.75611 | 323 | 58.15611 | 350
57.76924 | 360 | 58.16924 | 353
57.78237 | 339 | 58.18237 | 307
57.7955 | 359 | 58.1955 | 315
57.80863 | 326 | 58.20863 | 311
57.82176 | 341 | 58.22176 | 312
57.83489 | 337 | 58.23489 | 283
57.84802 | 317 | 58.24802 | 346
57.86115 | 329 | 58.26115 | 289
57.87428 | 305 | 58.27428 | 328
57.88741 | 306 | 58.28741 | 303
57.90054 | 314 | 58.30054 | 313
57.91367 | 326 | 58.31367 | 318
57.9268 | 336 | 58.3268 | 302
57.93993 | 313 | 58.33993 | 342
57.95306 | 326 | 58.35306 | 295
57.9662 | 333 | 58.3662 | 312
57.97933 | 307 | 58.37933 | 348
57.99246 | 307 | 58.39246 | 295
58.00559 | 317 | 58.40559 | 318
58.01872 | 348 | 58.41872 | 294
58.03185 | 336 | 58.43185 | 370
58.04498 | 307 | 58.44498 | 317
58.05811 | 319 | 58.45811 | 321
58.07124 | 310 | 58.47124 | 330
58.08437 | 294 | 58.48437 | 329
58.0975 | 317 | 58.4975 | 317
58.11063 | 311 | 58.51063 | 332
58.12376 | 314 | 58.52376 | 325
58.13689 | 293 | 58.53689 | 328
58.15002 | 343 | 58.55002 | 299
58.16315 | 282 | 58.56315 | 320
58.17628 | 325 | 58.57628 | 360
58.18941 | 313 | 58.58941 | 310
58.20254 | 331 | 58.60254 | 316
58.21567 | 328 | 58.61567 | 310
58.2288 | 312 | 58.6288 | 316
58.24193 | 340 | 58.64193 | 318
58.25506 | 336 | 58.65506 | 302
58.26819 | 322 | 58.66819 | 317
58.28132 | 321 | 58.68132 | 337
58.29445 | 345 | 58.69445 | 298
58.30758 | 277 | 58.70758 | 324
58.32071 | 310 | 58.72071 | 320
58.33384 | 301 | 58.73384 | 320
58.34697 | 344 | 58.74697 | 310
58.3601 | 308 | 58.7601 | 332
58.37323 | 323 | 58.77323 | 281
58.38636 | 336 | 58.78636 | 337
58.39949 | 304 | 58.79949 | 302
58.41262 | 371 | 58.81262 | 312
58.42576 | 328 | 58.82576 | 324
58.43889 | 322 | 58.83889 | 316
58.45202 | 352 | 58.85202 | 338
58.46515 | 345 | 58.86515 | 321
58.47828 | 347 | 58.87828 | 339
58.49141 | 339 | 58.89141 | 313
58.50454 | 321 | 58.90454 | 299
58.51767 | 289 | 58.91767 | 321
58.5308 | 313 | 58.9308 | 303
58.54393 | 312 | 58.94393 | 334
58.55706 | 291 | 58.95706 | 283
58.57019 | 302 | 58.97019 | 337
58.58332 | 327 | 58.98332 | 290
58.59645 | 337 | 58.99645 | 297
58.60958 | 334 | 59.00958 | 323
58.62271 | 329 | 59.02271 | 311
58.63584 | 327 | 59.03584 | 299
58.64897 | 336 | 59.04897 | 334
58.6621 | 299 | 59.0621 | 330
58.67523 | 337 | 59.07523 | 319
58.68836 | 288 | 59.08836 | 315
58.70149 | 340 | 59.10149 | 348
58.71462 | 345 | 59.11462 | 286
58.72775 | 323 | 59.12775 | 336
58.74088 | 315 | 59.14088 | 323
58.75401 | 312 | 59.15401 | 333
58.76714 | 336 | 59.16714 | 317
58.78027 | 332 | 59.18027 | 320
58.7934 | 295 | 59.1934 | 336
58.80653 | 310 | 59.20653 | 330
58.81966 | 321 | 59.21966 | 307
58.83279 | 282 | 59.23279 | 306
58.84592 | 326 | 59.24592 | 323
58.85905 | 322 | 59.25905 | 327
58.87218 | 335 | 59.27218 | 334
58.88531 | 342 | 59.28531 | 279
58.89845 | 364 | 59.29845 | 302
58.91158 | 335 | 59.31158 | 336
58.92471 | 313 | 59.32471 | 320
58.93784 | 309 | 59.33784 | 309
58.95097 | 340 | 59.35097 | 338
58.9641 | 300 | 59.3641 | 332
58.97723 | 308 | 59.37723 | 309
58.99036 | 334 | 59.39036 | 290
59.00349 | 355 | 59.40349 | 319
59.01662 | 365 | 59.41662 | 328
59.02975 | 324 | 59.42975 | 319
59.04288 | 327 | 59.44288 | 292
59.05601 | 360 | 59.45601 | 330
59.06914 | 302 | 59.46914 | 346
59.08227 | 301 | 59.48227 | 312
59.0954 | 334 | 59.4954 | 330
59.10853 | 304 | 59.50853 | 346
59.12166 | 325 | 59.52166 | 338
59.13479 | 327 | 59.53479 | 347
59.14792 | 309 | 59.54792 | 303
59.16105 | 347 | 59.56105 | 349
59.17418 | 310 | 59.57418 | 312
59.18731 | 347 | 59.58731 | 330
59.20044 | 325 | 59.60044 | 340
59.21357 | 332 | 59.61357 | 321
59.2267 | 360 | 59.6267 | 321
59.23983 | 315 | 59.63983 | 351
59.25296 | 321 | 59.65296 | 357
59.26609 | 338 | 59.66609 | 368
59.27922 | 354 | 59.67922 | 340
59.29235 | 330 | 59.69235 | 349
59.30548 | 334 | 59.70548 | 333
59.31861 | 340 | 59.71861 | 324
59.33174 | 358 | 59.73174 | 337
59.34487 | 310 | 59.74487 | 351
59.35801 | 341 | 59.75801 | 374
59.37114 | 340 | 59.77114 | 357
59.38427 | 351 | 59.78427 | 342
59.3974 | 331 | 59.7974 | 357
59.41053 | 324 | 59.81053 | 356
59.42366 | 352 | 59.82366 | 372
59.43679 | 298 | 59.83679 | 362
59.44992 | 325 | 59.84992 | 356
59.46305 | 311 | 59.86305 | 386
59.47618 | 337 | 59.87618 | 339
59.48931 | 340 | 59.88931 | 337
59.50244 | 355 | 59.90244 | 360
59.51557 | 363 | 59.91557 | 361
59.5287 | 335 | 59.9287 | 338
59.54183 | 337 | 59.94183 | 362
59.55496 | 379 | 59.95496 | 375
59.56809 | 389 | 59.96809 | 385
59.58122 | 334 | 59.98122 | 370
59.59435 | 334 | 59.99435 | 376
59.60748 | 376 | 60.00748 | 360
59.62061 | 388 | 60.02061 | 378
59.63374 | 378 | 60.03374 | 345
59.64687 | 379 | 60.04687 | 319
59.66 | 362 | 60.06 | 350
59.67313 | 420 | 60.07313 | 355
59.68626 | 397 | 60.08626 | 371
59.69939 | 359 | 60.09939 | 326
59.71252 | 380 | 60.11252 | 345
59.72565 | 383 | 60.12565 | 306
59.73878 | 361 | 60.13878 | 324
59.75191 | 387 | 60.15191 | 332
59.76504 | 393 | 60.16504 | 326
59.77817 | 426 | 60.17817 | 375
59.7913 | 370 | 60.1913 | 289
59.80443 | 355 | 60.20443 | 321
59.81757 | 365 | 60.21757 | 326
59.8307 | 355 | 60.2307 | 293
59.84383 | 384 | 60.24383 | 326
59.85696 | 380 | 60.25696 | 299
59.87009 | 382 | 60.27009 | 333
59.88322 | 369 | 60.28322 | 319
59.89635 | 379 | 60.29635 | 335
59.90948 | 409 | 60.30948 | 342
59.92261 | 420 | 60.32261 | 295
59.93574 | 420 | 60.33574 | 292
59.94887 | 384 | 60.34887 | 312
59.962 | 364 | 60.362 | 330
59.97513 | 379 | 60.37513 | 343
59.98826 | 390 | 60.38826 | 288
60.00139 | 372 | 60.40139 | 312
60.01452 | 349 | 60.41452 | 309
60.02765 | 388 | 60.42765 | 334
60.04078 | 377 | 60.44078 | 341
60.05391 | 336 | 60.45391 | 267
60.06704 | 373 | 60.46704 | 350
60.08017 | 351 | 60.48017 | 313
60.0933 | 365 | 60.4933 | 315
60.10643 | 335 | 60.50643 | 352
60.11956 | 349 | 60.51956 | 301
60.13269 | 360 | 60.53269 | 271
60.14582 | 338 | 60.54582 | 326
60.15895 | 310 | 60.55895 | 323
60.17208 | 352 | 60.57208 | 314
60.18521 | 320 | 60.58521 | 318
60.19834 | 357 | 60.59834 | 331
60.21147 | 348 | 60.61147 | 314
60.2246 | 366 | 60.6246 | 305
60.23773 | 355 | 60.63773 | 308
60.25086 | 348 | 60.65086 | 313
60.26399 | 352 | 60.66399 | 314
60.27712 | 362 | 60.67712 | 309
60.29026 | 356 | 60.69026 | 332
60.30339 | 355 | 60.70339 | 315
60.31652 | 357 | 60.71652 | 318
60.32965 | 354 | 60.72965 | 335
60.34278 | 341 | 60.74278 | 316
60.35591 | 341 | 60.75591 | 299
60.36904 | 320 | 60.76904 | 307
60.38217 | 333 | 60.78217 | 308
60.3953 | 354 | 60.7953 | 317
60.40843 | 351 | 60.80843 | 321
60.42156 | 348 | 60.82156 | 293
60.43469 | 329 | 60.83469 | 290
60.44782 | 328 | 60.84782 | 308
60.46095 | 314 | 60.86095 | 281
60.47408 | 314 | 60.87408 | 315
60.48721 | 341 | 60.88721 | 316
60.50034 | 338 | 60.90034 | 314
60.51347 | 310 | 60.91347 | 298
60.5266 | 316 | 60.9266 | 330
60.53973 | 319 | 60.93973 | 321
60.55286 | 309 | 60.95286 | 293
60.56599 | 302 | 60.96599 | 314
60.57912 | 306 | 60.97912 | 304
60.59225 | 332 | 60.99225 | 325
60.60538 | 305 | 61.00538 | 330
60.61851 | 289 | 61.01851 | 324
60.63164 | 333 | 61.03164 | 319
60.64477 | 354 | 61.04477 | 335
60.6579 | 302 | 61.0579 | 298
60.67103 | 324 | 61.07103 | 258
60.68416 | 320 | 61.08416 | 307
60.69729 | 305 | 61.09729 | 327
60.71042 | 298 | 61.11042 | 321
60.72355 | 324 | 61.12355 | 302
60.73668 | 304 | 61.13668 | 299
60.74982 | 311 | 61.14982 | 322
60.76295 | 339 | 61.16295 | 297
60.77608 | 312 | 61.17608 | 272
60.78921 | 320 | 61.18921 | 323
60.80234 | 306 | 61.20234 | 300
60.81547 | 306 | 61.21547 | 308
60.8286 | 290 | 61.2286 | 297
60.84173 | 363 | 61.24173 | 307
60.85486 | 315 | 61.25486 | 303
60.86799 | 288 | 61.26799 | 313
60.88112 | 307 | 61.28112 | 300
60.89425 | 328 | 61.29425 | 300
60.90738 | 308 | 61.30738 | 308
60.92051 | 324 | 61.32051 | 275
60.93364 | 325 | 61.33364 | 289
60.94677 | 299 | 61.34677 | 291
60.9599 | 294 | 61.3599 | 284
60.97303 | 308 | 61.37303 | 308
60.98616 | 317 | 61.38616 | 301
60.99929 | 306 | 61.39929 | 303
61.01242 | 350 | 61.41242 | 298
61.02555 | 308 | 61.42555 | 295
61.03868 | 295 | 61.43868 | 305
61.05181 | 320 | 61.45181 | 326
61.06494 | 318 | 61.46494 | 300
61.07807 | 319 | 61.47807 | 328
61.0912 | 295 | 61.4912 | 276
61.10433 | 320 | 61.50433 | 298
61.11746 | 271 | 61.51746 | 303
61.13059 | 295 | 61.53059 | 298
61.14372 | 295 | 61.54372 | 328
61.15685 | 279 | 61.55685 | 279
61.16998 | 284 | 61.56998 | 295
61.18311 | 308 | 61.58311 | 250
61.19624 | 296 | 61.59624 | 283
61.20937 | 323 | 61.60937 | 305
61.22251 | 315 | 61.62251 | 318
61.23564 | 350 | 61.63564 | 302
61.24877 | 288 | 61.64877 | 305
61.2619 | 301 | 61.6619 | 300
61.27503 | 304 | 61.67503 | 304
61.28816 | 345 | 61.68816 | 333
61.30129 | 302 | 61.70129 | 293
61.31442 | 302 | 61.71442 | 327
61.32755 | 302 | 61.72755 | 318
61.34068 | 366 | 61.74068 | 300
61.35381 | 313 | 61.75381 | 319
61.36694 | 322 | 61.76694 | 323
61.38007 | 300 | 61.78007 | 308
61.3932 | 294 | 61.7932 | 347
61.40633 | 325 | 61.80633 | 320
61.41946 | 304 | 61.81946 | 290
61.43259 | 320 | 61.83259 | 286
61.44572 | 315 | 61.84572 | 286
61.45885 | 308 | 61.85885 | 303
61.47198 | 329 | 61.87198 | 317
61.48511 | 303 | 61.88511 | 290
61.49824 | 311 | 61.89824 | 294
61.51137 | 286 | 61.91137 | 319
61.5245 | 332 | 61.9245 | 284
61.53763 | 309 | 61.93763 | 285
61.55076 | 288 | 61.95076 | 328
61.56389 | 297 | 61.96389 | 309
61.57702 | 313 | 61.97702 | 319
61.59015 | 335 | 61.99015 | 296
61.60328 | 296 | 62.00328 | 305
61.61641 | 332 | 62.01641 | 325
61.62954 | 342 | 62.02954 | 320
61.64267 | 292 | 62.04267 | 295
61.6558 | 327 | 62.0558 | 288
61.66893 | 280 | 62.06893 | 280
61.68207 | 319 | 62.08207 | 305
61.6952 | 324 | 62.0952 | 317
61.70833 | 326 | 62.10833 | 306
61.72146 | 304 | 62.12146 | 291
61.73459 | 281 | 62.13459 | 299
61.74772 | 325 | 62.14772 | 278
61.76085 | 306 | 62.16085 | 290
61.77398 | 297 | 62.17398 | 306
61.78711 | 297 | 62.18711 | 271
61.80024 | 294 | 62.20024 | 301
61.81337 | 298 | 62.21337 | 307
61.8265 | 297 | 62.2265 | 309
61.83963 | 306 | 62.23963 | 287
61.85276 | 335 | 62.25276 | 282
61.86589 | 307 | 62.26589 | 316
61.87902 | 310 | 62.27902 | 321
61.89215 | 314 | 62.29215 | 330
61.90528 | 285 | 62.30528 | 306
61.91841 | 288 | 62.31841 | 296
61.93154 | 296 | 62.33154 | 298
61.94467 | 319 | 62.34467 | 331
61.9578 | 307 | 62.3578 | 271
61.97093 | 287 | 62.37093 | 315
61.98406 | 326 | 62.38406 | 327
61.99719 | 299 | 62.39719 | 323
62.01032 | 300 | 62.41032 | 301
62.02345 | 283 | 62.42345 | 286
62.03658 | 282 | 62.43658 | 315
62.04971 | 300 | 62.44971 | 275
62.06284 | 286 | 62.46284 | 349
62.07597 | 295 | 62.47597 | 277
62.0891 | 313 | 62.4891 | 290
62.10223 | 325 | 62.50223 | 284
62.11536 | 287 | 62.51536 | 269
62.12849 | 317 | 62.52849 | 315
62.14163 | 325 | 62.54163 | 309
62.15476 | 313 | 62.55476 | 309
62.16789 | 305 | 62.56789 | 315
62.18102 | 274 | 62.58102 | 287
62.19415 | 321 | 62.59415 | 296
62.20728 | 317 | 62.60728 | 324
62.22041 | 305 | 62.62041 | 305
62.23354 | 292 | 62.63354 | 312
62.24667 | 307 | 62.64667 | 266
62.2598 | 279 | 62.6598 | 315
62.27293 | 312 | 62.67293 | 298
62.28606 | 301 | 62.68606 | 294
62.29919 | 329 | 62.69919 | 282
62.31232 | 309 | 62.71232 | 304
62.32545 | 298 | 62.72545 | 311
62.33858 | 287 | 62.73858 | 288
62.35171 | 301 | 62.75171 | 263
62.36484 | 302 | 62.76484 | 317
62.37797 | 266 | 62.77797 | 287
62.3911 | 289 | 62.7911 | 297
62.40423 | 300 | 62.80423 | 307
62.41736 | 320 | 62.81736 | 290
62.43049 | 305 | 62.83049 | 316
62.44362 | 289 | 62.84362 | 282
62.45675 | 307 | 62.85675 | 322
62.46988 | 314 | 62.86988 | 296
62.48301 | 313 | 62.88301 | 316
62.49614 | 293 | 62.89614 | 312
62.50927 | 283 | 62.90927 | 294
62.5224 | 285 | 62.9224 | 295
62.53553 | 272 | 62.93553 | 310
62.54866 | 298 | 62.94866 | 330
62.56179 | 274 | 62.96179 | 293
62.57492 | 301 | 62.97492 | 280
62.58805 | 302 | 62.98805 | 299
62.60118 | 302 | 63.00118 | 284
62.61432 | 296 | 63.01432 | 319
62.62745 | 332 | 63.02745 | 328
62.64058 | 298 | 63.04058 | 322
62.65371 | 307 | 63.05371 | 296
62.66684 | 259 | 63.06684 | 300
62.67997 | 298 | 63.07997 | 298
62.6931 | 316 | 63.0931 | 295
62.70623 | 352 | 63.10623 | 283
62.71936 | 280 | 63.11936 | 298
62.73249 | 311 | 63.13249 | 306
62.74562 | 288 | 63.14562 | 267
62.75875 | 319 | 63.15875 | 282
62.77188 | 291 | 63.17188 | 283
62.78501 | 305 | 63.18501 | 277
62.79814 | 303 | 63.19814 | 297
62.81127 | 331 | 63.21127 | 295
62.8244 | 296 | 63.2244 | 311
62.83753 | 320 | 63.23753 | 295
62.85066 | 307 | 63.25066 | 315
62.86379 | 289 | 63.26379 | 351
62.87692 | 289 | 63.27692 | 277
62.89005 | 303 | 63.29005 | 317
62.90318 | 295 | 63.30318 | 293
62.91631 | 320 | 63.31631 | 298
62.92944 | 297 | 63.32944 | 288
62.94257 | 290 | 63.34257 | 296
62.9557 | 303 | 63.3557 | 289
62.96883 | 293 | 63.36883 | 285
62.98196 | 323 | 63.38196 | 287
62.99509 | 291 | 63.39509 | 278
63.00822 | 305 | 63.40822 | 283
63.02135 | 312 | 63.42135 | 326
63.03448 | 293 | 63.43448 | 314
63.04761 | 307 | 63.44761 | 295
63.06074 | 282 | 63.46074 | 310
63.07388 | 309 | 63.47388 | 298
63.08701 | 309 | 63.48701 | 288
63.10014 | 318 | 63.50014 | 313
63.11327 | 286 | 63.51327 | 295
63.1264 | 279 | 63.5264 | 307
63.13953 | 284 | 63.53953 | 288
63.15266 | 289 | 63.55266 | 310
63.16579 | 294 | 63.56579 | 295
63.17892 | 327 | 63.57892 | 294
63.19205 | 283 | 63.59205 | 286
63.20518 | 282 | 63.60518 | 311
63.21831 | 317 | 63.61831 | 271
63.23144 | 303 | 63.63144 | 292
63.24457 | 291 | 63.64457 | 273
63.2577 | 301 | 63.6577 | 270
63.27083 | 288 | 63.67083 | 316
63.28396 | 265 | 63.68396 | 325
63.29709 | 300 | 63.69709 | 296
63.31022 | 301 | 63.71022 | 308
63.32335 | 296 | 63.72335 | 293
63.33648 | 302 | 63.73648 | 316
63.34961 | 303 | 63.74961 | 284
63.36274 | 286 | 63.76274 | 279
63.37587 | 278 | 63.77587 | 297
63.389 | 333 | 63.789 | 287
63.40213 | 293 | 63.80213 | 287
63.41526 | 323 | 63.81526 | 281
63.42839 | 283 | 63.82839 | 329
63.44152 | 293 | 63.84152 | 267
63.45465 | 276 | 63.85465 | 287
63.46778 | 301 | 63.86778 | 262
63.48091 | 260 | 63.88091 | 307
63.49404 | 281 | 63.89404 | 295
63.50717 | 314 | 63.90717 | 307
63.5203 | 303 | 63.9203 | 287
63.53344 | 342 | 63.93344 | 281
63.54657 | 309 | 63.94657 | 291
63.5597 | 298 | 63.9597 | 296
63.57283 | 290 | 63.97283 | 258
63.58596 | 289 | 63.98596 | 290
63.59909 | 285 | 63.99909 | 306
63.61222 | 283 | 64.01222 | 285
63.62535 | 286 | 64.02535 | 283
63.63848 | 299 | 64.03848 | 295
63.65161 | 288 | 64.05161 | 315
63.66474 | 306 | 64.06474 | 293
63.67787 | 289 | 64.07787 | 316
63.691 | 294 | 64.091 | 285
63.70413 | 302 | 64.10413 | 243
63.71726 | 281 | 64.11726 | 307
63.73039 | 273 | 64.13039 | 293
63.74352 | 308 | 64.14352 | 292
63.75665 | 276 | 64.15665 | 290
63.76978 | 269 | 64.16978 | 315
63.78291 | 307 | 64.18291 | 313
63.79604 | 312 | 64.19604 | 304
63.80917 | 292 | 64.20917 | 295
63.8223 | 283 | 64.2223 | 298
63.83543 | 274 | 64.23543 | 318
63.84856 | 276 | 64.24856 | 287
63.86169 | 319 | 64.26169 | 301
63.87482 | 316 | 64.27482 | 314
63.88795 | 266 | 64.28795 | 281
63.90108 | 315 | 64.30108 | 279
63.91421 | 326 | 64.31421 | 295
63.92734 | 297 | 64.32734 | 312
63.94047 | 293 | 64.34047 | 266
63.9536 | 301 | 64.3536 | 290
63.96673 | 321 | 64.36673 | 312
63.97986 | 286 | 64.37986 | 279
63.99299 | 294 | 64.39299 | 311
64.00613 | 297 | 64.40613 | 322
64.01926 | 324 | 64.41926 | 294
64.03239 | 279 | 64.43239 | 308
64.04552 | 291 | 64.44552 | 261
64.05865 | 311 | 64.45865 | 307
64.07178 | 290 | 64.47178 | 317
64.08491 | 297 | 64.48491 | 337
64.09804 | 273 | 64.49804 | 299
64.11117 | 309 | 64.51117 | 311
64.1243 | 300 | 64.5243 | 261
64.13743 | 301 | 64.53743 | 284
64.15056 | 313 | 64.55056 | 308
64.16369 | 307 | 64.56369 | 288
64.17682 | 307 | 64.57682 | 285
64.18995 | 280 | 64.58995 | 289
64.20308 | 293 | 64.60308 | 270
64.21621 | 310 | 64.61621 | 321
64.22934 | 302 | 64.62934 | 325
64.24247 | 279 | 64.64247 | 274
64.2556 | 278 | 64.6556 | 311
64.26873 | 309 | 64.66873 | 265
64.28186 | 265 | 64.68186 | 288
64.29499 | 317 | 64.69499 | 262
64.30812 | 302 | 64.70812 | 303
64.32125 | 246 | 64.72125 | 278
64.33438 | 300 | 64.73438 | 303
64.34751 | 320 | 64.74751 | 247
64.36064 | 266 | 64.76064 | 304
64.37377 | 337 | 64.77377 | 281
64.3869 | 274 | 64.7869 | 277
64.40003 | 287 | 64.80003 | 269
64.41316 | 288 | 64.81316 | 287
64.42629 | 282 | 64.82629 | 324
64.43942 | 306 | 64.83942 | 303
64.45255 | 323 | 64.85255 | 263
64.46569 | 322 | 64.86569 | 292
64.47882 | 329 | 64.87882 | 296
64.49195 | 300 | 64.89195 | 280
64.50508 | 291 | 64.90508 | 282
64.51821 | 301 | 64.91821 | 282
64.53134 | 273 | 64.93134 | 298
64.54447 | 284 | 64.94447 | 290
64.5576 | 283 | 64.9576 | 299
64.57073 | 260 | 64.97073 | 301
64.58386 | 310 | 64.98386 | 246
64.59699 | 324 | 64.99699 | 269
64.61012 | 280 | 65.01012 | 306
64.62325 | 296 | 65.02325 | 304
64.63638 | 299 | 65.03638 | 308
64.64951 | 267 | 65.04951 | 267
64.66264 | 294 | 65.06264 | 288
64.67577 | 326 | 65.07577 | 287
64.6889 | 303 | 65.0889 | 297
64.70203 | 238 | 65.10203 | 274
64.71516 | 296 | 65.11516 | 303
64.72829 | 298 | 65.12829 | 301
64.74142 | 324 | 65.14142 | 276
64.75455 | 306 | 65.15455 | 303
64.76768 | 292 | 65.16768 | 315
64.78081 | 323 | 65.18081 | 283
64.79394 | 282 | 65.19394 | 308
64.80707 | 247 | 65.20707 | 274
64.8202 | 294 | 65.2202 | 288
64.83333 | 310 | 65.23333 | 279
64.84646 | 273 | 65.24646 | 256
64.85959 | 303 | 65.25959 | 303
64.87272 | 294 | 65.27272 | 296
64.88585 | 288 | 65.28585 | 295
64.89898 | 301 | 65.29898 | 299
64.91211 | 314 | 65.31211 | 306
64.92524 | 291 | 65.32524 | 294
64.93838 | 300 | 65.33838 | 286
64.95151 | 270 | 65.35151 | 283
64.96464 | 280 | 65.36464 | 294
64.97777 | 290 | 65.37777 | 309
64.9909 | 276 | 65.3909 | 302
65.00403 | 293 | 65.40403 | 299
65.01716 | 268 | 65.41716 | 290
65.03029 | 282 | 65.43029 | 269
65.04342 | 287 | 65.44342 | 295
65.05655 | 318 | 65.45655 | 281
65.06968 | 268 | 65.46968 | 279
65.08281 | 286 | 65.48281 | 267
65.09594 | 300 | 65.49594 | 288
65.10907 | 311 | 65.50907 | 281
65.1222 | 290 | 65.5222 | 267
65.13533 | 307 | 65.53533 | 296
65.14846 | 280 | 65.54846 | 251
65.16159 | 285 | 65.56159 | 278
65.17472 | 305 | 65.57472 | 265
65.18785 | 295 | 65.58785 | 299
65.20098 | 308 | 65.60098 | 273
65.21411 | 258 | 65.61411 | 314
65.22724 | 299 | 65.62724 | 283
65.24037 | 288 | 65.64037 | 305
65.2535 | 312 | 65.6535 | 283
65.26663 | 277 | 65.66663 | 278
65.27976 | 293 | 65.67976 | 283
65.29289 | 278 | 65.69289 | 241
65.30602 | 282 | 65.70602 | 281
65.31915 | 276 | 65.71915 | 320
65.33228 | 277 | 65.73228 | 290
65.34541 | 298 | 65.74541 | 286
65.35854 | 284 | 65.75854 | 243
65.37167 | 290 | 65.77167 | 291
65.3848 | 290 | 65.7848 | 303
65.39794 | 300 | 65.79794 | 300
65.41107 | 292 | 65.81107 | 263
65.4242 | 285 | 65.8242 | 262
65.43733 | 277 | 65.83733 | 288
65.45046 | 278 | 65.85046 | 277
65.46359 | 277 | 65.86359 | 269
65.47672 | 285 | 65.87672 | 318
65.48985 | 301 | 65.88985 | 278
65.50298 | 295 | 65.90298 | 276
65.51611 | 292 | 65.91611 | 303
65.52924 | 291 | 65.92924 | 282
65.54237 | 269 | 65.94237 | 241
65.5555 | 316 | 65.9555 | 284
65.56863 | 270 | 65.96863 | 309
65.58176 | 304 | 65.98176 | 323
65.59489 | 280 | 65.99489 | 275
65.60802 | 297 | 66.00802 | 232
65.62115 | 298 | 66.02115 | 238
65.63428 | 311 | 66.03428 | 296
65.64741 | 321 | 66.04741 | 304
65.66054 | 304 | 66.06054 | 346
65.67367 | 290 | 66.07367 | 289
65.6868 | 263 | 66.0868 | 304
65.69993 | 337 | 66.09993 | 281
65.71306 | 302 | 66.11306 | 278
65.72619 | 310 | 66.12619 | 259
65.73932 | 267 | 66.13932 | 287
65.75245 | 299 | 66.15245 | 287
65.76558 | 286 | 66.16558 | 284
65.77871 | 286 | 66.17871 | 305
65.79184 | 283 | 66.19184 | 267
65.80497 | 271 | 66.20497 | 281
65.8181 | 297 | 66.2181 | 250
65.83123 | 283 | 66.23123 | 292
65.84436 | 298 | 66.24436 | 267
65.8575 | 281 | 66.2575 | 286
65.87063 | 292 | 66.27063 | 293
65.88376 | 301 | 66.28376 | 290
65.89689 | 273 | 66.29689 | 273
65.91002 | 288 | 66.31002 | 304
65.92315 | 281 | 66.32315 | 298
65.93628 | 291 | 66.33628 | 273
65.94941 | 302 | 66.34941 | 257
65.96254 | 315 | 66.36254 | 276
65.97567 | 268 | 66.37567 | 283
65.9888 | 287 | 66.3888 | 301
66.00193 | 284 | 66.40193 | 260
66.01506 | 289 | 66.41506 | 286
66.02819 | 270 | 66.42819 | 299
66.04132 | 274 | 66.44132 | 271
66.05445 | 270 | 66.45445 | 307
66.06758 | 320 | 66.46758 | 260
66.08071 | 319 | 66.48071 | 257
66.09384 | 267 | 66.49384 | 330
66.10697 | 282 | 66.50697 | 295
66.1201 | 248 | 66.5201 | 302
66.13323 | 285 | 66.53323 | 268
66.14636 | 313 | 66.54636 | 275
66.15949 | 273 | 66.55949 | 271
66.17262 | 298 | 66.57262 | 282
66.18575 | 265 | 66.58575 | 291
66.19888 | 234 | 66.59888 | 287
66.21201 | 305 | 66.61201 | 272
66.22514 | 270 | 66.62514 | 269
66.23827 | 284 | 66.63827 | 274
66.2514 | 308 | 66.6514 | 289
66.26453 | 293 | 66.66453 | 262
66.27766 | 292 | 66.67766 | 284
66.29079 | 265 | 66.69079 | 269
66.30392 | 258 | 66.70392 | 296
66.31705 | 256 | 66.71705 | 274
66.33019 | 269 | 66.73019 | 261
66.34332 | 308 | 66.74332 | 296
66.35645 | 257 | 66.75645 | 293
66.36958 | 292 | 66.76958 | 288
66.38271 | 288 | 66.78271 | 287
66.39584 | 275 | 66.79584 | 262
66.40897 | 296 | 66.80897 | 272
66.4221 | 259 | 66.8221 | 292
66.43523 | 312 | 66.83523 | 263
66.44836 | 269 | 66.84836 | 274
66.46149 | 265 | 66.86149 | 260
66.47462 | 287 | 66.87462 | 289
66.48775 | 298 | 66.88775 | 273
66.50088 | 246 | 66.90088 | 269
66.51401 | 271 | 66.91401 | 289
66.52714 | 297 | 66.92714 | 279
66.54027 | 288 | 66.94027 | 276
66.5534 | 301 | 66.9534 | 271
66.56653 | 281 | 66.96653 | 277
66.57966 | 311 | 66.97966 | 258
66.59279 | 280 | 66.99279 | 246
66.60592 | 272 | 67.00592 | 283
66.61905 | 292 | 67.01905 | 271
66.63218 | 300 | 67.03218 | 257
66.64531 | 299 | 67.04531 | 273
66.65844 | 271 | 67.05844 | 293
66.67157 | 265 | 67.07157 | 278
66.6847 | 289 | 67.0847 | 287
66.69783 | 277 | 67.09783 | 242
66.71096 | 293 | 67.11096 | 291
66.72409 | 278 | 67.12409 | 281
66.73722 | 256 | 67.13722 | 282
66.75035 | 292 | 67.15035 | 262
66.76348 | 275 | 67.16348 | 278
66.77661 | 274 | 67.17661 | 283
66.78975 | 324 | 67.18975 | 280
66.80288 | 294 | 67.20288 | 281
66.81601 | 297 | 67.21601 | 280
66.82914 | 299 | 67.22914 | 276
66.84227 | 296 | 67.24227 | 313
66.8554 | 248 | 67.2554 | 283
66.86853 | 311 | 67.26853 | 275
66.88166 | 302 | 67.28166 | 266
66.89479 | 334 | 67.29479 | 260
66.90792 | 283 | 67.30792 | 284
66.92105 | 287 | 67.32105 | 259
66.93418 | 283 | 67.33418 | 314
66.94731 | 322 | 67.34731 | 272
66.96044 | 275 | 67.36044 | 278
66.97357 | 325 | 67.37357 | 262
66.9867 | 287 | 67.3867 | 276
66.99983 | 277 | 67.39983 | 310
67.01296 | 301 | 67.41296 | 315
67.02609 | 282 | 67.42609 | 261
67.03922 | 296 | 67.43922 | 300
67.05235 | 300 | 67.45235 | 304
67.06548 | 270 | 67.46548 | 274
67.07861 | 283 | 67.47861 | 283
67.09174 | 304 | 67.49174 | 287
67.10487 | 291 | 67.50487 | 250
67.118 | 299 | 67.518 | 278
67.13113 | 295 | 67.53113 | 264
67.14426 | 308 | 67.54426 | 283
67.15739 | 279 | 67.55739 | 265
67.17052 | 271 | 67.57052 | 257
67.18365 | 268 | 67.58365 | 281
67.19678 | 319 | 67.59678 | 291
67.20991 | 291 | 67.60991 | 283
67.22304 | 328 | 67.62304 | 291
67.23617 | 274 | 67.63617 | 263
67.24931 | 277 | 67.64931 | 264
67.26244 | 275 | 67.66244 | 244
67.27557 | 272 | 67.67557 | 259
67.2887 | 271 | 67.6887 | 262
67.30183 | 279 | 67.70183 | 295
67.31496 | 288 | 67.71496 | 274
67.32809 | 275 | 67.72809 | 276
67.34122 | 272 | 67.74122 | 307
67.35435 | 290 | 67.75435 | 243
67.36748 | 267 | 67.76748 | 284
67.38061 | 304 | 67.78061 | 272
67.39374 | 266 | 67.79374 | 279
67.40687 | 274 | 67.80687 | 281
67.42 | 304 | 67.82 | 301
67.43313 | 275 | 67.83313 | 258
67.44626 | 273 | 67.84626 | 257
67.45939 | 282 | 67.85939 | 284
67.47252 | 288 | 67.87252 | 280
67.48565 | 298 | 67.88565 | 277
67.49878 | 263 | 67.89878 | 263
67.51191 | 303 | 67.91191 | 286
67.52504 | 300 | 67.92504 | 276
67.53817 | 289 | 67.93817 | 277
67.5513 | 279 | 67.9513 | 296
67.56443 | 313 | 67.96443 | 287
67.57756 | 282 | 67.97756 | 295
67.59069 | 285 | 67.99069 | 265
67.60382 | 273 | 68.00382 | 287
67.61695 | 286 | 68.01695 | 286
67.63008 | 279 | 68.03008 | 279
67.64321 | 309 | 68.04321 | 271
67.65634 | 250 | 68.05634 | 268
67.66947 | 277 | 68.06947 | 280
67.6826 | 310 | 68.0826 | 260
67.69573 | 245 | 68.09573 | 242
67.70886 | 274 | 68.10886 | 282
67.722 | 290 | 68.122 | 288
67.73513 | 267 | 68.13513 | 278
67.74826 | 310 | 68.14826 | 290
67.76139 | 273 | 68.16139 | 297
67.77452 | 267 | 68.17452 | 273
67.78765 | 267 | 68.18765 | 286
67.80078 | 282 | 68.20078 | 282
67.81391 | 256 | 68.21391 | 280
67.82704 | 270 | 68.22704 | 302
67.84017 | 303 | 68.24017 | 304
67.8533 | 277 | 68.2533 | 261
67.86643 | 270 | 68.26643 | 285
67.87956 | 273 | 68.27956 | 281
67.89269 | 283 | 68.29269 | 283
67.90582 | 265 | 68.30582 | 300
67.91895 | 283 | 68.31895 | 315
67.93208 | 294 | 68.33208 | 278
67.94521 | 281 | 68.34521 | 256
67.95834 | 287 | 68.35834 | 292
67.97147 | 278 | 68.37147 | 256
67.9846 | 317 | 68.3846 | 246
67.99773 | 289 | 68.39773 | 263
68.01086 | 289 | 68.41086 | 262
68.02399 | 290 | 68.42399 | 263
68.03712 | 276 | 68.43712 | 286
68.05025 | 262 | 68.45025 | 260
68.06338 | 257 | 68.46338 | 286
68.07651 | 285 | 68.47651 | 274
68.08964 | 283 | 68.48964 | 269
68.10277 | 278 | 68.50277 | 262
68.1159 | 299 | 68.5159 | 261
68.12903 | 277 | 68.52903 | 270
68.14216 | 286 | 68.54216 | 256
68.15529 | 274 | 68.55529 | 250
68.16842 | 276 | 68.56842 | 280
68.18156 | 284 | 68.58156 | 271
68.19469 | 288 | 68.59469 | 276
68.20782 | 265 | 68.60782 | 262
68.22095 | 243 | 68.62095 | 230
68.23408 | 276 | 68.63408 | 279
68.24721 | 278 | 68.64721 | 238
68.26034 | 293 | 68.66034 | 283
68.27347 | 274 | 68.67347 | 271
68.2866 | 281 | 68.6866 | 280
68.29973 | 320 | 68.69973 | 267
68.31286 | 262 | 68.71286 | 259
68.32599 | 271 | 68.72599 | 280
68.33912 | 258 | 68.73912 | 289
68.35225 | 238 | 68.75225 | 258
68.36538 | 247 | 68.76538 | 258
68.37851 | 295 | 68.77851 | 292
68.39164 | 283 | 68.79164 | 292
68.40477 | 265 | 68.80477 | 268
68.4179 | 272 | 68.8179 | 276
68.43103 | 244 | 68.83103 | 284
68.44416 | 292 | 68.84416 | 276
68.45729 | 272 | 68.85729 | 265
68.47042 | 268 | 68.87042 | 286
68.48355 | 258 | 68.88355 | 270
68.49668 | 283 | 68.89668 | 279
68.50981 | 288 | 68.90981 | 238
68.52294 | 273 | 68.92294 | 284
68.53607 | 285 | 68.93607 | 274
68.5492 | 275 | 68.9492 | 310
68.56233 | 283 | 68.96233 | 242
68.57546 | 279 | 68.97546 | 266
68.58859 | 262 | 68.98859 | 282
68.60172 | 315 | 69.00172 | 309
68.61485 | 247 | 69.01485 | 270
68.62798 | 256 | 69.02798 | 247
68.64111 | 262 | 69.04111 | 274
68.65425 | 287 | 69.05425 | 285
68.66738 | 280 | 69.06738 | 264
68.68051 | 250 | 69.08051 | 268
68.69364 | 312 | 69.09364 | 288
68.70677 | 276 | 69.10677 | 280
68.7199 | 258 | 69.1199 | 257
68.73303 | 318 | 69.13303 | 295
68.74616 | 273 | 69.14616 | 262
68.75929 | 273 | 69.15929 | 259
68.77242 | 261 | 69.17242 | 271
68.78555 | 265 | 69.18555 | 282
68.79868 | 265 | 69.19868 | 270
68.81181 | 257 | 69.21181 | 309
68.82494 | 258 | 69.22494 | 230
68.83807 | 259 | 69.23807 | 308
68.8512 | 293 | 69.2512 | 264
68.86433 | 261 | 69.26433 | 294
68.87746 | 288 | 69.27746 | 240
68.89059 | 271 | 69.29059 | 292
68.90372 | 290 | 69.30372 | 286
68.91685 | 290 | 69.31685 | 239
68.92998 | 263 | 69.32998 | 266
68.94311 | 269 | 69.34311 | 290
68.95624 | 286 | 69.35624 | 282
68.96937 | 294 | 69.36937 | 250
68.9825 | 278 | 69.3825 | 247
68.99563 | 284 | 69.39563 | 272
69.00876 | 304 | 69.40876 | 248
69.02189 | 247 | 69.42189 | 247
69.03502 | 260 | 69.43502 | 258
69.04815 | 267 | 69.44815 | 264
69.06128 | 272 | 69.46128 | 294
69.07441 | 288 | 69.47441 | 246
69.08754 | 271 | 69.48754 | 287
69.10067 | 286 | 69.50067 | 289
69.11381 | 245 | 69.51381 | 244
69.12694 | 322 | 69.52694 | 286
69.14007 | 314 | 69.54007 | 276
69.1532 | 287 | 69.5532 | 274
69.16633 | 273 | 69.56633 | 266
69.17946 | 279 | 69.57946 | 296
69.19259 | 280 | 69.59259 | 257
69.20572 | 272 | 69.60572 | 244
69.21885 | 285 | 69.61885 | 291
69.23198 | 272 | 69.63198 | 280
69.24511 | 282 | 69.64511 | 285
69.25824 | 276 | 69.65824 | 268
69.27137 | 293 | 69.67137 | 276
69.2845 | 280 | 69.6845 | 280
69.29763 | 267 | 69.69763 | 261
69.31076 | 318 | 69.71076 | 289
69.32389 | 247 | 69.72389 | 290
69.33702 | 270 | 69.73702 | 291
69.35015 | 277 | 69.75015 | 277
69.36328 | 278 | 69.76328 | 267
69.37641 | 308 | 69.77641 | 316
69.38954 | 282 | 69.78954 | 262
69.40267 | 271 | 69.80267 | 260
69.4158 | 287 | 69.8158 | 282
69.42893 | 264 | 69.82893 | 279
69.44206 | 264 | 69.84206 | 251
69.45519 | 257 | 69.85519 | 264
69.46832 | 276 | 69.86832 | 266
69.48145 | 257 | 69.88145 | 257
69.49458 | 266 | 69.89458 | 273
69.50771 | 284 | 69.90771 | 299
69.52084 | 215 | 69.92084 | 277
69.53397 | 269 | 69.93397 | 297
69.5471 | 256 | 69.9471 | 265
69.56023 | 293 | 69.96023 | 289
69.57337 | 241 | 69.97337 | 258
69.5865 | 273 | 69.9865 | 289
69.59963 | 281 | 69.99963 | 267
69.61276 | 282 | 70.01276 | 249
69.62589 | 273 | 70.02589 | 243
69.63902 | 283 | 70.03902 | 249
69.65215 | 268 | 70.05215 | 277
69.66528 | 267 | 70.06528 | 262
69.67841 | 276 | 70.07841 | 281
69.69154 | 271 | 70.09154 | 272
69.70467 | 262 | 70.10467 | 279
69.7178 | 284 | 70.1178 | 294
69.73093 | 307 | 70.13093 | 269
69.74406 | 284 | 70.14406 | 247
69.75719 | 260 | 70.15719 | 268
69.77032 | 257 | 70.17032 | 278
69.78345 | 283 | 70.18345 | 225
69.79658 | 234 | 70.19658 | 288
69.80971 | 259 | 70.20971 | 303
69.82284 | 285 | 70.22284 | 296
69.83597 | 283 | 70.23597 | 248
69.8491 | 303 | 70.2491 | 269
69.86223 | 303 | 70.26223 | 229
69.87536 | 284 | 70.27536 | 258
69.88849 | 290 | 70.28849 | 257
69.90162 | 274 | 70.30162 | 289
69.91475 | 295 | 70.31475 | 241
69.92788 | 265 | 70.32788 | 235
69.94101 | 270 | 70.34101 | 280
69.95414 | 288 | 70.35414 | 272
69.96727 | 289 | 70.36727 | 241
69.9804 | 276 | 70.3804 | 244
69.99353 | 281 | 70.39353 | 270
70.00666 | 283 | 70.40666 | 275
70.01979 | 285 | 70.41979 | 258
70.03292 | 274 | 70.43292 | 288
70.04606 | 270 | 70.44606 | 260
70.05919 | 263 | 70.45919 | 238
70.07232 | 247 | 70.47232 | 272
70.08545 | 288 | 70.48545 | 292
70.09858 | 261 | 70.49858 | 304
70.11171 | 281 | 70.51171 | 267
70.12484 | 266 | 70.52484 | 283
70.13797 | 305 | 70.53797 | 266
70.1511 | 273 | 70.5511 | 289
70.16423 | 286 | 70.56423 | 285
70.17736 | 275 | 70.57736 | 293
70.19049 | 279 | 70.59049 | 298
70.20362 | 295 | 70.60362 | 243
70.21675 | 273 | 70.61675 | 304
70.22988 | 273 | 70.62988 | 263
70.24301 | 299 | 70.64301 | 300
70.25614 | 285 | 70.65614 | 234
70.26927 | 281 | 70.66927 | 268
70.2824 | 275 | 70.6824 | 259
70.29553 | 271 | 70.69553 | 274
70.30866 | 250 | 70.70866 | 269
70.32179 | 294 | 70.72179 | 281
70.33492 | 296 | 70.73492 | 289
70.34805 | 316 | 70.74805 | 276
70.36118 | 277 | 70.76118 | 304
70.37431 | 296 | 70.77431 | 302
70.38744 | 311 | 70.78744 | 269
70.40057 | 281 | 70.80057 | 287
70.4137 | 276 | 70.8137 | 278
70.42683 | 265 | 70.82683 | 275
70.43996 | 296 | 70.83996 | 281
70.45309 | 288 | 70.85309 | 263
70.46622 | 292 | 70.86622 | 286
70.47935 | 256 | 70.87935 | 281
70.49248 | 305 | 70.89248 | 291
70.50562 | 269 | 70.90562 | 270
70.51875 | 266 | 70.91875 | 279
70.53188 | 270 | 70.93188 | 299
70.54501 | 312 | 70.94501 | 248
70.55814 | 317 | 70.95814 | 246
70.57127 | 287 | 70.97127 | 296
70.5844 | 250 | 70.9844 | 308
70.59753 | 287 | 70.99753 | 280
70.61066 | 307 | 71.01066 | 280
70.62379 | 245 | 71.02379 | 259
70.63692 | 257 | 71.03692 | 285
70.65005 | 283 | 71.05005 | 328
70.66318 | 321 | 71.06318 | 291
70.67631 | 299 | 71.07631 | 276
70.68944 | 300 | 71.08944 | 305
70.70257 | 271 | 71.10257 | 311
70.7157 | 275 | 71.1157 | 293
70.72883 | 310 | 71.12883 | 284
70.74196 | 282 | 71.14196 | 291
70.75509 | 310 | 71.15509 | 287
70.76822 | 324 | 71.16822 | 288
70.78135 | 286 | 71.18135 | 299
70.79448 | 290 | 71.19448 | 288
70.80761 | 301 | 71.20761 | 309
70.82074 | 331 | 71.22074 | 301
70.83387 | 289 | 71.23387 | 286
70.847 | 300 | 71.247 | 305
70.86013 | 279 | 71.26013 | 318
70.87326 | 334 | 71.27326 | 279
70.88639 | 318 | 71.28639 | 305
70.89952 | 283 | 71.29952 | 308
70.91265 | 332 | 71.31265 | 325
70.92578 | 303 | 71.32578 | 330
70.93891 | 302 | 71.33891 | 325
70.95204 | 319 | 71.35204 | 327
70.96518 | 306 | 71.36518 | 308
70.97831 | 301 | 71.37831 | 320
70.99144 | 308 | 71.39144 | 317
71.00457 | 339 | 71.40457 | 298
71.0177 | 321 | 71.4177 | 303
71.03083 | 309 | 71.43083 | 335
71.04396 | 345 | 71.44396 | 326
71.05709 | 299 | 71.45709 | 315
71.07022 | 313 | 71.47022 | 326
71.08335 | 300 | 71.48335 | 296
71.09648 | 330 | 71.49648 | 350
71.10961 | 333 | 71.50961 | 317
71.12274 | 315 | 71.52274 | 325
71.13587 | 340 | 71.53587 | 341
71.149 | 334 | 71.549 | 377
71.16213 | 369 | 71.56213 | 345
71.17526 | 331 | 71.57526 | 344
71.18839 | 338 | 71.58839 | 314
71.20152 | 305 | 71.60152 | 325
71.21465 | 317 | 71.61465 | 351
71.22778 | 363 | 71.62778 | 369
71.24091 | 376 | 71.64091 | 338
71.25404 | 361 | 71.65404 | 368
71.26717 | 344 | 71.66717 | 340
71.2803 | 358 | 71.6803 | 371
71.29343 | 338 | 71.69343 | 370
71.30656 | 374 | 71.70656 | 338
71.31969 | 352 | 71.71969 | 336
71.33282 | 379 | 71.73282 | 359
71.34595 | 386 | 71.74595 | 291
71.35908 | 352 | 71.75908 | 355
71.37221 | 376 | 71.77221 | 330
71.38534 | 367 | 71.78534 | 357
71.39847 | 376 | 71.79847 | 357
71.4116 | 388 | 71.8116 | 307
71.42473 | 384 | 71.82473 | 368
71.43787 | 394 | 71.83787 | 358
71.451 | 378 | 71.851 | 327
71.46413 | 422 | 71.86413 | 362
71.47726 | 422 | 71.87726 | 364
71.49039 | 446 | 71.89039 | 341
71.50352 | 445 | 71.90352 | 349
71.51665 | 436 | 71.91665 | 313
71.52978 | 384 | 71.92978 | 328
71.54291 | 465 | 71.94291 | 318
71.55604 | 440 | 71.95604 | 348
71.56917 | 446 | 71.96917 | 303
71.5823 | 449 | 71.9823 | 303
71.59543 | 464 | 71.99543 | 315
71.60856 | 446 | 72.00856 | 319
71.62169 | 482 | 72.02169 | 357
71.63482 | 465 | 72.03482 | 306
71.64795 | 498 | 72.04795 | 291
71.66108 | 462 | 72.06108 | 312
71.67421 | 467 | 72.07421 | 301
71.68734 | 443 | 72.08734 | 288
71.70047 | 458 | 72.10047 | 288
71.7136 | 436 | 72.1136 | 329
71.72673 | 431 | 72.12673 | 306
71.73986 | 449 | 72.13986 | 275
71.75299 | 435 | 72.15299 | 285
71.76612 | 431 | 72.16612 | 270
71.77925 | 438 | 72.17925 | 288
71.79238 | 428 | 72.19238 | 270
71.80551 | 458 | 72.20551 | 277
71.81864 | 443 | 72.21864 | 290
71.83177 | 427 | 72.23177 | 294
71.8449 | 432 | 72.2449 | 286
71.85803 | 444 | 72.25803 | 289
71.87116 | 444 | 72.27116 | 263
71.88429 | 411 | 72.28429 | 297
71.89743 | 465 | 72.29743 | 299
71.91056 | 430 | 72.31056 | 278
71.92369 | 392 | 72.32369 | 270
71.93682 | 406 | 72.33682 | 296
71.94995 | 402 | 72.34995 | 269
71.96308 | 393 | 72.36308 | 297
71.97621 | 328 | 72.37621 | 314
71.98934 | 373 | 72.38934 | 290
72.00247 | 387 | 72.40247 | 271
72.0156 | 386 | 72.4156 | 287
72.02873 | 362 | 72.42873 | 305
72.04186 | 358 | 72.44186 | 289
72.05499 | 396 | 72.45499 | 260
72.06812 | 355 | 72.46812 | 291
72.08125 | 349 | 72.48125 | 261
72.09438 | 339 | 72.49438 | 250
72.10751 | 341 | 72.50751 | 263
72.12064 | 331 | 72.52064 | 270
72.13377 | 357 | 72.53377 | 250
72.1469 | 345 | 72.5469 | 248
72.16003 | 316 | 72.56003 | 268
72.17316 | 324 | 72.57316 | 272
72.18629 | 341 | 72.58629 | 263
72.19942 | 316 | 72.59942 | 278
72.21255 | 320 | 72.61255 | 264
72.22568 | 327 | 72.62568 | 246
72.23881 | 271 | 72.63881 | 284
72.25194 | 298 | 72.65194 | 267
72.26507 | 334 | 72.66507 | 271
72.2782 | 297 | 72.6782 | 265
72.29133 | 331 | 72.69133 | 305
72.30446 | 304 | 72.70446 | 277
72.31759 | 274 | 72.71759 | 248
72.33072 | 342 | 72.73072 | 258
72.34385 | 273 | 72.74385 | 280
72.35698 | 283 | 72.75698 | 281
72.37012 | 337 | 72.77012 | 242
72.38325 | 315 | 72.78325 | 233
72.39638 | 294 | 72.79638 | 245
72.40951 | 309 | 72.80951 | 247
72.42264 | 302 | 72.82264 | 249
72.43577 | 292 | 72.83577 | 267
72.4489 | 274 | 72.8489 | 224
72.46203 | 326 | 72.86203 | 241
72.47516 | 281 | 72.87516 | 260
72.48829 | 276 | 72.88829 | 265
72.50142 | 296 | 72.90142 | 262
72.51455 | 300 | 72.91455 | 283
72.52768 | 277 | 72.92768 | 250
72.54081 | 278 | 72.94081 | 247
72.55394 | 306 | 72.95394 | 244
72.56707 | 283 | 72.96707 | 281
72.5802 | 271 | 72.9802 | 286
72.59333 | 310 | 72.99333 | 281
72.60646 | 277 | 73.00646 | 263
72.61959 | 279 | 73.01959 | 234
72.63272 | 244 | 73.03272 | 258
72.64585 | 274 | 73.04585 | 263
72.65898 | 275 | 73.05898 | 264
72.67211 | 293 | 73.07211 | 250
72.68524 | 301 | 73.08524 | 226
72.69837 | 301 | 73.09837 | 241
72.7115 | 274 | 73.1115 | 267
72.72463 | 294 | 73.12463 | 248
72.73776 | 289 | 73.13776 | 275
72.75089 | 307 | 73.15089 | 271
72.76402 | 274 | 73.16402 | 245
72.77715 | 277 | 73.17715 | 271
72.79028 | 270 | 73.19028 | 275
72.80341 | 275 | 73.20341 | 265
72.81654 | 292 | 73.21654 | 275
72.82968 | 246 | 73.22968 | 275
72.84281 | 286 | 73.24281 | 272
72.85594 | 280 | 73.25594 | 273
72.86907 | 274 | 73.26907 | 229
72.8822 | 266 | 73.2822 | 241
72.89533 | 275 | 73.29533 | 271
72.90846 | 281 | 73.30846 | 248
72.92159 | 244 | 73.32159 | 268
72.93472 | 249 | 73.33472 | 241
72.94785 | 266 | 73.34785 | 263
72.96098 | 272 | 73.36098 | 249
72.97411 | 300 | 73.37411 | 256
72.98724 | 287 | 73.38724 | 249
73.00037 | 330 | 73.40037 | 243
73.0135 | 275 | 73.4135 | 258
73.02663 | 264 | 73.42663 | 275
73.03976 | 291 | 73.43976 | 259
73.05289 | 258 | 73.45289 | 242
73.06602 | 317 | 73.46602 | 268
73.07915 | 279 | 73.47915 | 249
73.09228 | 299 | 73.49228 | 262
73.10541 | 264 | 73.50541 | 240
73.11854 | 247 | 73.51854 | 248
73.13167 | 310 | 73.53167 | 250
73.1448 | 270 | 73.5448 | 245
73.15793 | 277 | 73.55793 | 231
73.17106 | 306 | 73.57106 | 257
73.18419 | 265 | 73.58419 | 211
73.19732 | 286 | 73.59732 | 276
73.21045 | 276 | 73.61045 | 232
73.22358 | 285 | 73.62358 | 247
73.23671 | 236 | 73.63671 | 278
73.24984 | 261 | 73.64984 | 281
73.26297 | 246 | 73.66297 | 258
73.2761 | 266 | 73.6761 | 220
73.28924 | 226 | 73.68924 | 268
73.30237 | 284 | 73.70237 | 249
73.3155 | 266 | 73.7155 | 265
73.32863 | 260 | 73.72863 | 279
73.34176 | 275 | 73.74176 | 236
73.35489 | 284 | 73.75489 | 256
73.36802 | 263 | 73.76802 | 249
73.38115 | 274 | 73.78115 | 269
73.39428 | 264 | 73.79428 | 262
73.40741 | 272 | 73.80741 | 246
73.42054 | 264 | 73.82054 | 272
73.43367 | 241 | 73.83367 | 263
73.4468 | 272 | 73.8468 | 250
73.45993 | 272 | 73.85993 | 232
73.47306 | 286 | 73.87306 | 257
73.48619 | 285 | 73.88619 | 266
73.49932 | 261 | 73.89932 | 292
73.51245 | 270 | 73.91245 | 249
73.52558 | 298 | 73.92558 | 243
73.53871 | 275 | 73.93871 | 278
73.55184 | 274 | 73.95184 | 217
73.56497 | 285 | 73.96497 | 257
73.5781 | 275 | 73.9781 | 241
73.59123 | 268 | 73.99123 | 249
73.60436 | 300 | 74.00436 | 244
73.61749 | 271 | 74.01749 | 271
73.63062 | 309 | 74.03062 | 260
73.64375 | 257 | 74.04375 | 264
73.65688 | 272 | 74.05688 | 249
73.67001 | 267 | 74.07001 | 261
73.68314 | 290 | 74.08314 | 273
73.69627 | 278 | 74.09627 | 249
73.7094 | 289 | 74.1094 | 261
73.72253 | 260 | 74.12253 | 275
73.73566 | 294 | 74.13566 | 247
73.74879 | 243 | 74.14879 | 219
73.76193 | 265 | 74.16193 | 229
73.77506 | 263 | 74.17506 | 221
73.78819 | 267 | 74.18819 | 251
73.80132 | 304 | 74.20132 | 241
73.81445 | 283 | 74.21445 | 272
73.82758 | 264 | 74.22758 | 227
73.84071 | 278 | 74.24071 | 266
73.85384 | 275 | 74.25384 | 262
73.86697 | 270 | 74.26697 | 250
73.8801 | 262 | 74.2801 | 277
73.89323 | 279 | 74.29323 | 250
73.90636 | 285 | 74.30636 | 267
73.91949 | 264 | 74.31949 | 243
73.93262 | 269 | 74.33262 | 251
73.94575 | 269 | 74.34575 | 274
73.95888 | 266 | 74.35888 | 258
73.97201 | 290 | 74.37201 | 267
73.98514 | 250 | 74.38514 | 257
73.99827 | 241 | 74.39827 | 251
74.0114 | 289 | 74.4114 | 231
74.02453 | 274 | 74.42453 | 271
74.03766 | 280 | 74.43766 | 268
74.05079 | 267 | 74.45079 | 249
74.06392 | 283 | 74.46392 | 248
74.07705 | 300 | 74.47705 | 246
74.09018 | 272 | 74.49018 | 300
74.10331 | 232 | 74.50331 | 285
74.11644 | 243 | 74.51644 | 259
74.12957 | 245 | 74.52957 | 234
74.1427 | 256 | 74.5427 | 267
74.15583 | 269 | 74.55583 | 258
74.16896 | 275 | 74.56896 | 248
74.18209 | 298 | 74.58209 | 239
74.19522 | 249 | 74.59522 | 228
74.20835 | 274 | 74.60835 | 271
74.22149 | 272 | 74.62149 | 258
74.23462 | 248 | 74.63462 | 247
74.24775 | 264 | 74.64775 | 237
74.26088 | 248 | 74.66088 | 259
74.27401 | 245 | 74.67401 | 257
74.28714 | 259 | 74.68714 | 269
74.30027 | 284 | 74.70027 | 293
74.3134 | 272 | 74.7134 | 275
74.32653 | 248 | 74.72653 | 235
74.33966 | 250 | 74.73966 | 236
74.35279 | 278 | 74.75279 | 277
74.36592 | 262 | 74.76592 | 241
74.37905 | 262 | 74.77905 | 249
74.39218 | 267 | 74.79218 | 248
74.40531 | 279 | 74.80531 | 245
74.41844 | 265 | 74.81844 | 276
74.43157 | 286 | 74.83157 | 263
74.4447 | 262 | 74.8447 | 267
74.45783 | 264 | 74.85783 | 240
74.47096 | 273 | 74.87096 | 238
74.48409 | 238 | 74.88409 | 290
74.49722 | 265 | 74.89722 | 278
74.51035 | 276 | 74.91035 | 257
74.52348 | 287 | 74.92348 | 283
74.53661 | 261 | 74.93661 | 244
74.54974 | 263 | 74.94974 | 259
74.56287 | 245 | 74.96287 | 240
74.576 | 269 | 74.976 | 251
74.58913 | 265 | 74.98913 | 281
74.60226 | 280 | 75.00226 | 274
74.61539 | 265 | 75.01539 | 247
74.62852 | 244 | 75.02852 | 245
74.64165 | 233 | 75.04165 | 279
74.65478 | 257 | 75.05478 | 230
74.66791 | 262 | 75.06791 | 278
74.68105 | 237 | 75.08105 | 266
74.69418 | 289 | 75.09418 | 287
74.70731 | 277 | 75.10731 | 288
74.72044 | 258 | 75.12044 | 262
74.73357 | 271 | 75.13357 | 236
74.7467 | 268 | 75.1467 | 248
74.75983 | 272 | 75.15983 | 293
74.77296 | 264 | 75.17296 | 249
74.78609 | 250 | 75.18609 | 271
74.79922 | 272 | 75.19922 | 294
74.81235 | 241 | 75.21235 | 281
74.82548 | 276 | 75.22548 | 244
74.83861 | 276 | 75.23861 | 271
74.85174 | 260 | 75.25174 | 234
74.86487 | 256 | 75.26487 | 266
74.878 | 242 | 75.278 | 246
74.89113 | 303 | 75.29113 | 246
74.90426 | 295 | 75.30426 | 276
74.91739 | 281 | 75.31739 | 269
74.93052 | 242 | 75.33052 | 272
74.94365 | 272 | 75.34365 | 278
74.95678 | 294 | 75.35678 | 283
74.96991 | 272 | 75.36991 | 328
74.98304 | 269 | 75.38304 | 310
74.99617 | 241 | 75.39617 | 291
75.0093 | 244 | 75.4093 | 286
75.02243 | 263 | 75.42243 | 282
75.03556 | 301 | 75.43556 | 316
75.04869 | 246 | 75.44869 | 276
75.06182 | 245 | 75.46182 | 299
75.07495 | 278 | 75.47495 | 312
75.08808 | 279 | 75.48808 | 314
75.10121 | 295 | 75.50121 | 325
75.11434 | 288 | 75.51434 | 351
75.12747 | 281 | 75.52747 | 321
75.1406 | 271 | 75.5406 | 355
75.15374 | 275 | 75.55374 | 361
75.16687 | 284 | 75.56687 | 381
75.18 | 256 | 75.58 | 390
75.19313 | 295 | 75.59313 | 411
75.20626 | 292 | 75.60626 | 395
75.21939 | 288 | 75.61939 | 433
75.23252 | 287 | 75.63252 | 478
75.24565 | 303 | 75.64565 | 435
75.25878 | 260 | 75.65878 | 494
75.27191 | 272 | 75.67191 | 502
75.28504 | 288 | 75.68504 | 529
75.29817 | 287 | 75.69817 | 555
75.3113 | 278 | 75.7113 | 553
75.32443 | 291 | 75.72443 | 632
75.33756 | 287 | 75.73756 | 661
75.35069 | 314 | 75.75069 | 612
75.36382 | 285 | 75.76382 | 696
75.37695 | 280 | 75.77695 | 688
75.39008 | 269 | 75.79008 | 730
75.40321 | 301 | 75.80321 | 749
75.41634 | 300 | 75.81634 | 785
75.42947 | 300 | 75.82947 | 831
75.4426 | 302 | 75.8426 | 850
75.45573 | 301 | 75.85573 | 946
75.46886 | 312 | 75.86886 | 1003
75.48199 | 307 | 75.88199 | 944
75.49512 | 318 | 75.89512 | 1008
75.50825 | 300 | 75.90825 | 1059
75.52138 | 334 | 75.92138 | 1076
75.53451 | 341 | 75.93451 | 1129
75.54764 | 333 | 75.94764 | 1215
75.56077 | 354 | 75.96077 | 1316
75.5739 | 354 | 75.9739 | 1379
75.58703 | 382 | 75.98703 | 1485
75.60016 | 431 | 76.00016 | 1447
75.6133 | 441 | 76.0133 | 1490
75.62643 | 461 | 76.02643 | 1609
75.63956 | 429 | 76.03956 | 1627
75.65269 | 490 | 76.05269 | 1716
75.66582 | 526 | 76.06582 | 1682
75.67895 | 489 | 76.07895 | 1694
75.69208 | 585 | 76.09208 | 1795
75.70521 | 565 | 76.10521 | 1747
75.71834 | 573 | 76.11834 | 1738
75.73147 | 653 | 76.13147 | 1848
75.7446 | 618 | 76.1446 | 1850
75.75773 | 675 | 76.15773 | 1869
75.77086 | 766 | 76.17086 | 1802
75.78399 | 793 | 76.18399 | 1883
75.79712 | 847 | 76.19712 | 1823
75.81025 | 834 | 76.21025 | 1874
75.82338 | 858 | 76.22338 | 1842
75.83651 | 918 | 76.23651 | 1919
75.84964 | 945 | 76.24964 | 1827
75.86277 | 975 | 76.26277 | 1831
75.8759 | 977 | 76.2759 | 1835
75.88903 | 1102 | 76.28903 | 1911
75.90216 | 1147 | 76.30216 | 1853
75.91529 | 1256 | 76.31529 | 1801
75.92842 | 1238 | 76.32842 | 1749
75.94155 | 1355 | 76.34155 | 1771
75.95468 | 1375 | 76.35468 | 1796
75.96781 | 1414 | 76.36781 | 1638
75.98094 | 1507 | 76.38094 | 1585
75.99407 | 1607 | 76.39407 | 1470
76.0072 | 1570 | 76.4072 | 1309
76.02033 | 1674 | 76.42033 | 1259
76.03346 | 1685 | 76.43346 | 1185
76.04659 | 1774 | 76.44659 | 1086
76.05972 | 1806 | 76.45972 | 1082
76.07285 | 1871 | 76.47285 | 981
76.08599 | 1896 | 76.48599 | 951
76.09912 | 1908 | 76.49912 | 929
76.11225 | 1842 | 76.51225 | 895
76.12538 | 1917 | 76.52538 | 880
76.13851 | 1937 | 76.53851 | 800
76.15164 | 1899 | 76.55164 | 798
76.16477 | 1867 | 76.56477 | 825
76.1779 | 1847 | 76.5779 | 740
76.19103 | 1859 | 76.59103 | 665
76.20416 | 1834 | 76.60416 | 649
76.21729 | 1799 | 76.61729 | 588
76.23042 | 1793 | 76.63042 | 539
76.24355 | 1747 | 76.64355 | 524
76.25668 | 1677 | 76.65668 | 482
76.26981 | 1654 | 76.66981 | 440
76.28294 | 1603 | 76.68294 | 414
76.29607 | 1555 | 76.69607 | 373
76.3092 | 1641 | 76.7092 | 386
76.32233 | 1545 | 76.72233 | 355
76.33546 | 1454 | 76.73546 | 364
76.34859 | 1395 | 76.74859 | 352
76.36172 | 1462 | 76.76172 | 282
76.37485 | 1322 | 76.77485 | 278
76.38798 | 1274 | 76.78798 | 330
76.40111 | 1230 | 76.80111 | 328
76.41424 | 1139 | 76.81424 | 334
76.42737 | 1104 | 76.82737 | 303
76.4405 | 1085 | 76.8405 | 294
76.45363 | 977 | 76.85363 | 292
76.46676 | 872 | 76.86676 | 300
76.47989 | 828 | 76.87989 | 284
76.49302 | 809 | 76.89302 | 294
76.50615 | 734 | 76.90615 | 279
76.51928 | 705 | 76.91928 | 277
76.53241 | 716 | 76.93241 | 302
76.54555 | 582 | 76.94555 | 262
76.55868 | 605 | 76.95868 | 248
76.57181 | 552 | 76.97181 | 267
76.58494 | 595 | 76.98494 | 271
76.59807 | 563 | 76.99807 | 270
76.6112 | 509 | 77.0112 | 277
76.62433 | 502 | 77.02433 | 249
76.63746 | 489 | 77.03746 | 284
76.65059 | 441 | 77.05059 | 238
76.66372 | 418 | 77.06372 | 225
76.67685 | 392 | 77.07685 | 246
76.68998 | 390 | 77.08998 | 290
76.70311 | 397 | 77.10311 | 262
76.71624 | 372 | 77.11624 | 281
76.72937 | 335 | 77.12937 | 263
76.7425 | 339 | 77.1425 | 239
76.75563 | 359 | 77.15563 | 280
76.76876 | 359 | 77.16876 | 269
76.78189 | 342 | 77.18189 | 268
76.79502 | 350 | 77.19502 | 262
76.80815 | 309 | 77.20815 | 238
76.82128 | 319 | 77.22128 | 289
76.83441 | 302 | 77.23441 | 286
76.84754 | 359 | 77.24754 | 274
76.86067 | 294 | 77.26067 | 289
76.8738 | 298 | 77.2738 | 296
76.88693 | 283 | 77.28693 | 278
76.90006 | 289 | 77.30006 | 240
76.91319 | 304 | 77.31319 | 259
76.92632 | 279 | 77.32632 | 244
76.93945 | 311 | 77.33945 | 264
76.95258 | 297 | 77.35258 | 264
76.96571 | 281 | 77.36571 | 273
76.97884 | 274 | 77.37884 | 272
76.99197 | 293 | 77.39197 | 259
77.00511 | 308 | 77.40511 | 245
77.01824 | 282 | 77.41824 | 256
77.03137 | 282 | 77.43137 | 277
77.0445 | 292 | 77.4445 | 260
77.05763 | 315 | 77.45763 | 243
77.07076 | 310 | 77.47076 | 265
77.08389 | 261 | 77.48389 | 258
77.09702 | 237 | 77.49702 | 273
77.11015 | 272 | 77.51015 | 256
77.12328 | 257 | 77.52328 | 274
77.13641 | 261 | 77.53641 | 234
77.14954 | 259 | 77.54954 | 259
77.16267 | 287 | 77.56267 | 227
77.1758 | 270 | 77.5758 | 271
77.18893 | 283 | 77.58893 | 266
77.20206 | 289 | 77.60206 | 241
77.21519 | 267 | 77.61519 | 244
77.22832 | 281 | 77.62832 | 227
77.24145 | 284 | 77.64145 | 271
77.25458 | 285 | 77.65458 | 262
77.26771 | 299 | 77.66771 | 230
77.28084 | 266 | 77.68084 | 230
77.29397 | 272 | 77.69397 | 277
77.3071 | 266 | 77.7071 | 235
77.32023 | 243 | 77.72023 | 270
77.33336 | 247 | 77.73336 | 263
77.34649 | 301 | 77.74649 | 270
77.35962 | 261 | 77.75962 | 227
77.37275 | 262 | 77.77275 | 274
77.38588 | 275 | 77.78588 | 274
77.39901 | 283 | 77.79901 | 240
77.41214 | 231 | 77.81214 | 234
77.42527 | 287 | 77.82527 | 270
77.4384 | 276 | 77.8384 | 268
77.45153 | 269 | 77.85153 | 281
77.46466 | 244 | 77.86466 | 248
77.4778 | 269 | 77.8778 | 208
77.49093 | 257 | 77.89093 | 244
77.50406 | 278 | 77.90406 | 284
77.51719 | 262 | 77.91719 | 228
77.53032 | 264 | 77.93032 | 251
77.54345 | 265 | 77.94345 | 250
77.55658 | 275 | 77.95658 | 270
77.56971 | 263 | 77.96971 | 248
77.58284 | 269 | 77.98284 | 273
77.59597 | 278 | 77.99597 | 271
77.6091 | 272 | 78.0091 | 235
77.62223 | 256 | 78.02223 | 261
77.63536 | 264 | 78.03536 | 227
77.64849 | 245 | 78.04849 | 244
77.66162 | 270 | 78.06162 | 269
77.67475 | 265 | 78.07475 | 263
77.68788 | 261 | 78.08788 | 229
77.70101 | 240 | 78.10101 | 245
77.71414 | 245 | 78.11414 | 240
77.72727 | 256 | 78.12727 | 246
77.7404 | 266 | 78.1404 | 272
77.75353 | 264 | 78.15353 | 242
77.76666 | 279 | 78.16666 | 247
77.77979 | 268 | 78.17979 | 258
77.79292 | 282 | 78.19292 | 222
77.80605 | 270 | 78.20605 | 220
77.81918 | 258 | 78.21918 | 244
77.83231 | 280 | 78.23231 | 280
77.84544 | 276 | 78.24544 | 234
77.85857 | 265 | 78.25857 | 250
77.8717 | 273 | 78.2717 | 239
77.88483 | 281 | 78.28483 | 245
77.89796 | 244 | 78.29796 | 246
77.91109 | 247 | 78.31109 | 236
77.92422 | 248 | 78.32422 | 289
77.93736 | 258 | 78.33736 | 268
77.95049 | 281 | 78.35049 | 277
77.96362 | 247 | 78.36362 | 234
77.97675 | 284 | 78.37675 | 232
77.98988 | 257 | 78.38988 | 234
78.00301 | 261 | 78.40301 | 225
78.01614 | 283 | 78.41614 | 232
78.02927 | 256 | 78.42927 | 273
78.0424 | 241 | 78.4424 | 257
78.05553 | 246 | 78.45553 | 230
78.06866 | 250 | 78.46866 | 249
78.08179 | 227 | 78.48179 | 247
78.09492 | 269 | 78.49492 | 268
78.10805 | 230 | 78.50805 | 249
78.12118 | 267 | 78.52118 | 232
78.13431 | 263 | 78.53431 | 217
78.14744 | 249 | 78.54744 | 245
78.16057 | 246 | 78.56057 | 237
78.1737 | 225 | 78.5737 | 228
78.18683 | 232 | 78.58683 | 232
78.19996 | 258 | 78.59996 | 234
78.21309 | 271 | 78.61309 | 226
78.22622 | 279 | 78.62622 | 234
78.23935 | 250 | 78.63935 | 207
78.25248 | 260 | 78.65248 | 212
78.26561 | 264 | 78.66561 | 256
78.27874 | 263 | 78.67874 | 220
78.29187 | 264 | 78.69187 | 220
78.305 | 276 | 78.705 | 220
78.31813 | 262 | 78.71813 | 278
78.33126 | 273 | 78.73126 | 279
78.34439 | 294 | 78.74439 | 222
78.35752 | 240 | 78.75752 | 234
78.37065 | 235 | 78.77065 | 247
78.38378 | 275 | 78.78378 | 243
78.39692 | 260 | 78.79692 | 229
78.41005 | 241 | 78.81005 | 221
78.42318 | 246 | 78.82318 | 242
78.43631 | 274 | 78.83631 | 238
78.44944 | 233 | 78.84944 | 242
78.46257 | 266 | 78.86257 | 257
78.4757 | 235 | 78.8757 | 235
78.48883 | 251 | 78.88883 | 263
78.50196 | 276 | 78.90196 | 261
78.51509 | 262 | 78.91509 | 244
78.52822 | 256 | 78.92822 | 247
78.54135 | 247 | 78.94135 | 258
78.55448 | 248 | 78.95448 | 272
78.56761 | 268 | 78.96761 | 244
78.58074 | 276 | 78.98074 | 242
78.59387 | 261 | 78.99387 | 215
78.607 | 288 | 79.007 | 237
78.62013 | 267 | 79.02013 | 237
78.63326 | 281 | 79.03326 | 247
78.64639 | 268 | 79.04639 | 263
78.65952 | 266 | 79.05952 | 266
78.67265 | 286 | 79.07265 | 203
78.68578 | 257 | 79.08578 | 258
78.69891 | 256 | 79.09891 | 218
78.71204 | 260 | 79.11204 | 251
78.72517 | 239 | 79.12517 | 266
78.7383 | 257 | 79.1383 | 234
78.75143 | 239 | 79.15143 | 216
78.76456 | 260 | 79.16456 | 227
78.77769 | 243 | 79.17769 | 245
78.79082 | 277 | 79.19082 | 267
78.80395 | 244 | 79.20395 | 226
78.81708 | 266 | 79.21708 | 198
78.83021 | 260 | 79.23021 | 262
78.84334 | 219 | 79.24334 | 233
78.85647 | 238 | 79.25647 | 242
78.86961 | 247 | 79.26961 | 213
78.88274 | 282 | 79.28274 | 231
78.89587 | 271 | 79.29587 | 261
78.909 | 269 | 79.309 | 231
78.92213 | 228 | 79.32213 | 251
78.93526 | 266 | 79.33526 | 237
78.94839 | 223 | 79.34839 | 220
78.96152 | 266 | 79.36152 | 235
78.97465 | 243 | 79.37465 | 239
78.98778 | 243 | 79.38778 | 241
79.00091 | 250 | 79.40091 | 265
79.01404 | 280 | 79.41404 | 241
79.02717 | 242 | 79.42717 | 235
79.0403 | 246 | 79.4403 | 223
79.05343 | 268 | 79.45343 | 245
79.06656 | 247 | 79.46656 | 218
79.07969 | 231 | 79.47969 | 266
79.09282 | 250 | 79.49282 | 237
79.10595 | 273 | 79.50595 | 231
79.11908 | 242 | 79.51908 | 232
79.13221 | 259 | 79.53221 | 250
79.14534 | 227 | 79.54534 | 212
79.15847 | 216 | 79.55847 | 236
79.1716 | 265 | 79.5716 | 234
79.18473 | 269 | 79.58473 | 249
79.19786 | 270 | 79.59786 | 265
79.21099 | 260 | 79.61099 | 242
79.22412 | 264 | 79.62412 | 227
79.23725 | 276 | 79.63725 | 226
79.25038 | 234 | 79.65038 | 238
79.26351 | 261 | 79.66351 | 229
79.27664 | 242 | 79.67664 | 217
79.28977 | 271 | 79.68977 | 262
79.3029 | 287 | 79.7029 | 223
79.31603 | 266 | 79.71603 | 264
79.32917 | 265 | 79.72917 | 239
79.3423 | 249 | 79.7423 | 241
79.35543 | 267 | 79.75543 | 233
79.36856 | 264 | 79.76856 | 224
79.38169 | 244 | 79.78169 | 241
79.39482 | 273 | 79.79482 | 236
79.40795 | 239 | 79.80795 | 248
79.42108 | 292 | 79.82108 | 259
79.43421 | 238 | 79.83421 | 233
79.44734 | 282 | 79.84734 | 242
79.46047 | 266 | 79.86047 | 257
79.4736 | 211 | 79.8736 | 231
79.48673 | 239 | 79.88673 | 263
79.49986 | 262 | 79.89986 | 229
79.51299 | 263 | 79.91299 | 258
79.52612 | 244 | 79.92612 | 229
79.53925 | 240 | 79.93925 | 230
79.55238 | 235 | 79.95238 | 233
79.56551 | 244 | 79.96551 | 240
79.57864 | 244 | 79.97864 | 209
79.59177 | 263 | 79.99177 | 222
79.6049 | 264 | 80.0049 | 268
79.61803 | 247 | 80.01803 | 235
79.63116 | 262 | 80.03116 | 235
79.64429 | 264 | 80.04429 | 222
79.65742 | 274 | 80.05742 | 244
79.67055 | 278 | 80.07055 | 249
79.68368 | 238 | 80.08368 | 244
79.69681 | 275 | 80.09681 | 216
79.70994 | 289 | 80.10994 | 226
79.72307 | 249 | 80.12307 | 249
79.7362 | 251 | 80.1362 | 223
79.74933 | 256 | 80.14933 | 234
79.76246 | 240 | 80.16246 | 239
79.77559 | 249 | 80.17559 | 240
79.78872 | 257 | 80.18872 | 234
79.80186 | 237 | 80.20186 | 267
79.81499 | 249 | 80.21499 | 229
79.82812 | 267 | 80.22812 | 244
79.84125 | 245 | 80.24125 | 248
79.85438 | 273 | 80.25438 | 220
79.86751 | 207 | 80.26751 | 234
79.88064 | 249 | 80.28064 | 210
79.89377 | 272 | 80.29377 | 275
79.9069 | 230 | 80.3069 | 233
79.92003 | 213 | 80.32003 | 224
79.93316 | 206 | 80.33316 | 238
79.94629 | 239 | 80.34629 | 211
79.95942 | 247 | 80.35942 | 239
79.97255 | 260 | 80.37255 | 234
79.98568 | 234 | 80.38568 | 216
79.99881 | 282 | 80.39881 | 241

## Figure 3i
Figure 3i
XRD curves of HgD ANF/BNNS films for different BNNS loading
20 wt% |  | 40 wt% |  | 60 wt% |  | 80 wt%
2Theta (degree) | Intensity (a.u.) | 2Theta (degree) | Intensity (a.u.) | 2Theta (degree) | Intensity (a.u.) | 2Theta (degree) | Intensity (a.u.)
5.00657 | 3140 | 5.00657 | 3226 | 5.00657 | 3131 | 5.00657 | 3409
5.0197 | 3238 | 5.0197 | 3032 | 5.0197 | 3143 | 5.0197 | 3369
5.03283 | 3152 | 5.03283 | 3102 | 5.03283 | 3187 | 5.03283 | 3379
5.04596 | 3239 | 5.04596 | 3080 | 5.04596 | 3106 | 5.04596 | 3363
5.05909 | 3159 | 5.05909 | 3021 | 5.05909 | 3254 | 5.05909 | 3429
5.07222 | 3221 | 5.07222 | 2989 | 5.07222 | 3145 | 5.07222 | 3387
5.08535 | 3258 | 5.08535 | 3051 | 5.08535 | 3247 | 5.08535 | 3309
5.09848 | 3278 | 5.09848 | 3062 | 5.09848 | 3067 | 5.09848 | 3348
5.11161 | 3144 | 5.11161 | 3099 | 5.11161 | 3108 | 5.11161 | 3539
5.12474 | 3255 | 5.12474 | 3030 | 5.12474 | 3236 | 5.12474 | 3459
5.13787 | 3181 | 5.13787 | 3111 | 5.13787 | 3207 | 5.13787 | 3477
5.151 | 3244 | 5.151 | 3144 | 5.151 | 3084 | 5.151 | 3443
5.16413 | 3359 | 5.16413 | 3209 | 5.16413 | 3219 | 5.16413 | 3494
5.17726 | 3261 | 5.17726 | 3213 | 5.17726 | 3364 | 5.17726 | 3509
5.19039 | 3413 | 5.19039 | 3330 | 5.19039 | 3253 | 5.19039 | 3585
5.20352 | 3514 | 5.20352 | 3267 | 5.20352 | 3451 | 5.20352 | 3637
5.21665 | 3415 | 5.21665 | 3416 | 5.21665 | 3411 | 5.21665 | 3649
5.22978 | 3534 | 5.22978 | 3317 | 5.22978 | 3366 | 5.22978 | 3747
5.24291 | 3517 | 5.24291 | 3396 | 5.24291 | 3379 | 5.24291 | 3649
5.25604 | 3404 | 5.25604 | 3339 | 5.25604 | 3519 | 5.25604 | 3652
5.26917 | 3462 | 5.26917 | 3257 | 5.26917 | 3410 | 5.26917 | 3736
5.2823 | 3372 | 5.2823 | 3082 | 5.2823 | 3305 | 5.2823 | 3517
5.29543 | 3367 | 5.29543 | 3102 | 5.29543 | 3255 | 5.29543 | 3413
5.30856 | 3271 | 5.30856 | 2948 | 5.30856 | 3128 | 5.30856 | 3294
5.32169 | 2913 | 5.32169 | 2849 | 5.32169 | 2933 | 5.32169 | 3107
5.33482 | 2875 | 5.33482 | 2762 | 5.33482 | 2771 | 5.33482 | 3023
5.34795 | 2776 | 5.34795 | 2605 | 5.34795 | 2700 | 5.34795 | 2939
5.36108 | 2743 | 5.36108 | 2634 | 5.36108 | 2560 | 5.36108 | 2884
5.37421 | 2646 | 5.37421 | 2452 | 5.37421 | 2469 | 5.37421 | 2753
5.38734 | 2489 | 5.38734 | 2421 | 5.38734 | 2374 | 5.38734 | 2638
5.40047 | 2444 | 5.40047 | 2326 | 5.40047 | 2383 | 5.40047 | 2602
5.4136 | 2494 | 5.4136 | 2335 | 5.4136 | 2343 | 5.4136 | 2657
5.42673 | 2505 | 5.42673 | 2348 | 5.42673 | 2340 | 5.42673 | 2623
5.43986 | 2378 | 5.43986 | 2217 | 5.43986 | 2293 | 5.43986 | 2521
5.45299 | 2382 | 5.45299 | 2271 | 5.45299 | 2279 | 5.45299 | 2503
5.46613 | 2455 | 5.46613 | 2211 | 5.46613 | 2246 | 5.46613 | 2477
5.47926 | 2289 | 5.47926 | 2259 | 5.47926 | 2241 | 5.47926 | 2526
5.49239 | 2291 | 5.49239 | 2134 | 5.49239 | 2295 | 5.49239 | 2516
5.50552 | 2315 | 5.50552 | 2201 | 5.50552 | 2263 | 5.50552 | 2488
5.51865 | 2323 | 5.51865 | 2137 | 5.51865 | 2195 | 5.51865 | 2484
5.53178 | 2277 | 5.53178 | 2144 | 5.53178 | 2271 | 5.53178 | 2490
5.54491 | 2337 | 5.54491 | 2115 | 5.54491 | 2203 | 5.54491 | 2397
5.55804 | 2295 | 5.55804 | 2048 | 5.55804 | 2244 | 5.55804 | 2418
5.57117 | 2195 | 5.57117 | 2237 | 5.57117 | 2160 | 5.57117 | 2364
5.5843 | 2222 | 5.5843 | 2024 | 5.5843 | 2204 | 5.5843 | 2404
5.59743 | 2229 | 5.59743 | 2074 | 5.59743 | 2149 | 5.59743 | 2340
5.61056 | 2202 | 5.61056 | 2108 | 5.61056 | 2185 | 5.61056 | 2410
5.62369 | 2330 | 5.62369 | 2045 | 5.62369 | 2125 | 5.62369 | 2354
5.63682 | 2182 | 5.63682 | 2082 | 5.63682 | 2153 | 5.63682 | 2309
5.64995 | 2173 | 5.64995 | 2119 | 5.64995 | 2085 | 5.64995 | 2291
5.66308 | 2183 | 5.66308 | 2007 | 5.66308 | 2223 | 5.66308 | 2265
5.67621 | 2175 | 5.67621 | 2033 | 5.67621 | 2088 | 5.67621 | 2232
5.68934 | 2246 | 5.68934 | 1949 | 5.68934 | 2052 | 5.68934 | 2282
5.70247 | 2186 | 5.70247 | 2035 | 5.70247 | 2089 | 5.70247 | 2262
5.7156 | 2166 | 5.7156 | 1995 | 5.7156 | 2130 | 5.7156 | 2205
5.72873 | 2160 | 5.72873 | 2053 | 5.72873 | 2080 | 5.72873 | 2311
5.74186 | 2141 | 5.74186 | 1968 | 5.74186 | 2084 | 5.74186 | 2211
5.75499 | 2222 | 5.75499 | 2001 | 5.75499 | 2080 | 5.75499 | 2221
5.76812 | 2180 | 5.76812 | 2008 | 5.76812 | 2068 | 5.76812 | 2215
5.78125 | 2102 | 5.78125 | 2073 | 5.78125 | 2078 | 5.78125 | 2202
5.79438 | 2223 | 5.79438 | 2052 | 5.79438 | 1958 | 5.79438 | 2157
5.80751 | 2093 | 5.80751 | 1914 | 5.80751 | 2063 | 5.80751 | 2230
5.82064 | 2078 | 5.82064 | 2053 | 5.82064 | 1985 | 5.82064 | 2216
5.83377 | 2161 | 5.83377 | 1954 | 5.83377 | 2053 | 5.83377 | 2149
5.8469 | 2136 | 5.8469 | 2044 | 5.8469 | 2006 | 5.8469 | 2124
5.86003 | 2028 | 5.86003 | 1910 | 5.86003 | 2017 | 5.86003 | 2179
5.87316 | 2124 | 5.87316 | 1830 | 5.87316 | 1994 | 5.87316 | 2225
5.88629 | 2076 | 5.88629 | 1949 | 5.88629 | 1997 | 5.88629 | 2145
5.89942 | 2195 | 5.89942 | 1893 | 5.89942 | 2005 | 5.89942 | 2147
5.91255 | 2081 | 5.91255 | 1904 | 5.91255 | 2001 | 5.91255 | 2101
5.92568 | 2108 | 5.92568 | 1926 | 5.92568 | 2009 | 5.92568 | 2245
5.93882 | 2117 | 5.93882 | 1897 | 5.93882 | 1985 | 5.93882 | 2088
5.95195 | 2113 | 5.95195 | 1901 | 5.95195 | 1986 | 5.95195 | 2125
5.96508 | 2107 | 5.96508 | 1861 | 5.96508 | 2000 | 5.96508 | 2211
5.97821 | 1997 | 5.97821 | 1928 | 5.97821 | 1995 | 5.97821 | 2148
5.99134 | 2115 | 5.99134 | 1801 | 5.99134 | 1930 | 5.99134 | 2109
6.00447 | 2060 | 6.00447 | 2017 | 6.00447 | 1906 | 6.00447 | 2162
6.0176 | 2073 | 6.0176 | 1894 | 6.0176 | 2002 | 6.0176 | 2118
6.03073 | 2077 | 6.03073 | 1934 | 6.03073 | 1897 | 6.03073 | 2062
6.04386 | 2058 | 6.04386 | 1861 | 6.04386 | 1912 | 6.04386 | 2101
6.05699 | 2033 | 6.05699 | 1922 | 6.05699 | 1915 | 6.05699 | 2119
6.07012 | 1980 | 6.07012 | 1882 | 6.07012 | 1820 | 6.07012 | 2024
6.08325 | 2009 | 6.08325 | 1867 | 6.08325 | 1937 | 6.08325 | 2153
6.09638 | 2059 | 6.09638 | 1797 | 6.09638 | 1836 | 6.09638 | 2088
6.10951 | 1998 | 6.10951 | 1868 | 6.10951 | 1856 | 6.10951 | 2020
6.12264 | 2069 | 6.12264 | 1879 | 6.12264 | 1864 | 6.12264 | 2006
6.13577 | 1993 | 6.13577 | 1928 | 6.13577 | 1941 | 6.13577 | 2050
6.1489 | 2060 | 6.1489 | 1826 | 6.1489 | 1890 | 6.1489 | 2055
6.16203 | 2089 | 6.16203 | 1847 | 6.16203 | 1939 | 6.16203 | 2023
6.17516 | 2091 | 6.17516 | 1867 | 6.17516 | 1836 | 6.17516 | 2014
6.18829 | 1964 | 6.18829 | 1824 | 6.18829 | 1904 | 6.18829 | 2028
6.20142 | 2041 | 6.20142 | 1833 | 6.20142 | 1828 | 6.20142 | 2067
6.21455 | 1946 | 6.21455 | 1853 | 6.21455 | 1928 | 6.21455 | 2020
6.22768 | 2020 | 6.22768 | 1904 | 6.22768 | 1887 | 6.22768 | 2042
6.24081 | 2020 | 6.24081 | 1841 | 6.24081 | 1774 | 6.24081 | 2012
6.25394 | 2019 | 6.25394 | 1835 | 6.25394 | 1949 | 6.25394 | 1961
6.26707 | 1967 | 6.26707 | 1850 | 6.26707 | 1850 | 6.26707 | 1978
6.2802 | 1990 | 6.2802 | 1809 | 6.2802 | 1838 | 6.2802 | 2000
6.29333 | 1939 | 6.29333 | 1884 | 6.29333 | 1783 | 6.29333 | 1994
6.30646 | 1953 | 6.30646 | 1731 | 6.30646 | 1840 | 6.30646 | 2013
6.31959 | 1924 | 6.31959 | 1825 | 6.31959 | 1895 | 6.31959 | 2007
6.33272 | 2050 | 6.33272 | 1828 | 6.33272 | 1841 | 6.33272 | 2014
6.34585 | 1953 | 6.34585 | 1774 | 6.34585 | 1862 | 6.34585 | 1924
6.35898 | 1887 | 6.35898 | 1737 | 6.35898 | 1792 | 6.35898 | 1941
6.37211 | 1901 | 6.37211 | 1667 | 6.37211 | 1759 | 6.37211 | 1998
6.38524 | 1939 | 6.38524 | 1821 | 6.38524 | 1797 | 6.38524 | 1941
6.39838 | 1939 | 6.39838 | 1762 | 6.39838 | 1795 | 6.39838 | 1892
6.41151 | 2013 | 6.41151 | 1751 | 6.41151 | 1875 | 6.41151 | 2062
6.42464 | 1967 | 6.42464 | 1753 | 6.42464 | 1720 | 6.42464 | 1998
6.43777 | 1940 | 6.43777 | 1845 | 6.43777 | 1815 | 6.43777 | 1907
6.4509 | 1863 | 6.4509 | 1769 | 6.4509 | 1816 | 6.4509 | 1856
6.46403 | 1938 | 6.46403 | 1716 | 6.46403 | 1760 | 6.46403 | 1924
6.47716 | 1910 | 6.47716 | 1743 | 6.47716 | 1756 | 6.47716 | 1882
6.49029 | 1914 | 6.49029 | 1776 | 6.49029 | 1779 | 6.49029 | 1912
6.50342 | 1820 | 6.50342 | 1804 | 6.50342 | 1822 | 6.50342 | 1971
6.51655 | 1902 | 6.51655 | 1733 | 6.51655 | 1747 | 6.51655 | 1918
6.52968 | 1895 | 6.52968 | 1762 | 6.52968 | 1771 | 6.52968 | 1965
6.54281 | 1899 | 6.54281 | 1797 | 6.54281 | 1813 | 6.54281 | 1944
6.55594 | 1878 | 6.55594 | 1756 | 6.55594 | 1758 | 6.55594 | 1914
6.56907 | 1914 | 6.56907 | 1688 | 6.56907 | 1799 | 6.56907 | 1918
6.5822 | 1966 | 6.5822 | 1774 | 6.5822 | 1756 | 6.5822 | 1875
6.59533 | 1826 | 6.59533 | 1738 | 6.59533 | 1741 | 6.59533 | 1891
6.60846 | 1942 | 6.60846 | 1724 | 6.60846 | 1734 | 6.60846 | 1903
6.62159 | 1813 | 6.62159 | 1722 | 6.62159 | 1698 | 6.62159 | 1834
6.63472 | 1865 | 6.63472 | 1715 | 6.63472 | 1730 | 6.63472 | 1904
6.64785 | 1860 | 6.64785 | 1716 | 6.64785 | 1781 | 6.64785 | 1883
6.66098 | 1858 | 6.66098 | 1732 | 6.66098 | 1790 | 6.66098 | 1902
6.67411 | 1912 | 6.67411 | 1687 | 6.67411 | 1748 | 6.67411 | 1914
6.68724 | 1852 | 6.68724 | 1740 | 6.68724 | 1694 | 6.68724 | 1856
6.70037 | 1880 | 6.70037 | 1686 | 6.70037 | 1675 | 6.70037 | 1811
6.7135 | 1845 | 6.7135 | 1714 | 6.7135 | 1673 | 6.7135 | 1812
6.72663 | 1857 | 6.72663 | 1584 | 6.72663 | 1766 | 6.72663 | 1818
6.73976 | 1787 | 6.73976 | 1709 | 6.73976 | 1651 | 6.73976 | 1871
6.75289 | 1806 | 6.75289 | 1645 | 6.75289 | 1771 | 6.75289 | 1800
6.76602 | 1848 | 6.76602 | 1628 | 6.76602 | 1768 | 6.76602 | 1872
6.77915 | 1771 | 6.77915 | 1670 | 6.77915 | 1721 | 6.77915 | 1820
6.79228 | 1821 | 6.79228 | 1691 | 6.79228 | 1664 | 6.79228 | 1823
6.80541 | 1815 | 6.80541 | 1755 | 6.80541 | 1786 | 6.80541 | 1881
6.81854 | 1899 | 6.81854 | 1674 | 6.81854 | 1677 | 6.81854 | 1806
6.83167 | 1907 | 6.83167 | 1643 | 6.83167 | 1726 | 6.83167 | 1806
6.8448 | 1859 | 6.8448 | 1686 | 6.8448 | 1634 | 6.8448 | 1841
6.85793 | 1786 | 6.85793 | 1654 | 6.85793 | 1637 | 6.85793 | 1809
6.87107 | 1734 | 6.87107 | 1625 | 6.87107 | 1730 | 6.87107 | 1784
6.8842 | 1828 | 6.8842 | 1674 | 6.8842 | 1783 | 6.8842 | 1696
6.89733 | 1834 | 6.89733 | 1626 | 6.89733 | 1757 | 6.89733 | 1749
6.91046 | 1787 | 6.91046 | 1570 | 6.91046 | 1692 | 6.91046 | 1790
6.92359 | 1822 | 6.92359 | 1626 | 6.92359 | 1677 | 6.92359 | 1799
6.93672 | 1810 | 6.93672 | 1602 | 6.93672 | 1652 | 6.93672 | 1866
6.94985 | 1793 | 6.94985 | 1709 | 6.94985 | 1710 | 6.94985 | 1830
6.96298 | 1795 | 6.96298 | 1675 | 6.96298 | 1613 | 6.96298 | 1749
6.97611 | 1764 | 6.97611 | 1599 | 6.97611 | 1607 | 6.97611 | 1757
6.98924 | 1803 | 6.98924 | 1672 | 6.98924 | 1664 | 6.98924 | 1886
7.00237 | 1829 | 7.00237 | 1629 | 7.00237 | 1566 | 7.00237 | 1772
7.0155 | 1832 | 7.0155 | 1679 | 7.0155 | 1648 | 7.0155 | 1721
7.02863 | 1710 | 7.02863 | 1607 | 7.02863 | 1709 | 7.02863 | 1825
7.04176 | 1763 | 7.04176 | 1559 | 7.04176 | 1633 | 7.04176 | 1754
7.05489 | 1846 | 7.05489 | 1607 | 7.05489 | 1673 | 7.05489 | 1761
7.06802 | 1759 | 7.06802 | 1615 | 7.06802 | 1619 | 7.06802 | 1851
7.08115 | 1736 | 7.08115 | 1587 | 7.08115 | 1692 | 7.08115 | 1749
7.09428 | 1771 | 7.09428 | 1554 | 7.09428 | 1685 | 7.09428 | 1723
7.10741 | 1711 | 7.10741 | 1561 | 7.10741 | 1626 | 7.10741 | 1719
7.12054 | 1813 | 7.12054 | 1595 | 7.12054 | 1615 | 7.12054 | 1738
7.13367 | 1723 | 7.13367 | 1611 | 7.13367 | 1606 | 7.13367 | 1655
7.1468 | 1718 | 7.1468 | 1652 | 7.1468 | 1680 | 7.1468 | 1763
7.15993 | 1750 | 7.15993 | 1622 | 7.15993 | 1696 | 7.15993 | 1670
7.17306 | 1819 | 7.17306 | 1641 | 7.17306 | 1544 | 7.17306 | 1719
7.18619 | 1763 | 7.18619 | 1598 | 7.18619 | 1615 | 7.18619 | 1719
7.19932 | 1747 | 7.19932 | 1619 | 7.19932 | 1654 | 7.19932 | 1695
7.21245 | 1742 | 7.21245 | 1574 | 7.21245 | 1633 | 7.21245 | 1722
7.22558 | 1713 | 7.22558 | 1563 | 7.22558 | 1645 | 7.22558 | 1670
7.23871 | 1716 | 7.23871 | 1579 | 7.23871 | 1524 | 7.23871 | 1658
7.25184 | 1808 | 7.25184 | 1525 | 7.25184 | 1573 | 7.25184 | 1643
7.26497 | 1807 | 7.26497 | 1583 | 7.26497 | 1608 | 7.26497 | 1619
7.2781 | 1777 | 7.2781 | 1529 | 7.2781 | 1593 | 7.2781 | 1633
7.29123 | 1753 | 7.29123 | 1632 | 7.29123 | 1565 | 7.29123 | 1649
7.30436 | 1656 | 7.30436 | 1500 | 7.30436 | 1613 | 7.30436 | 1665
7.31749 | 1727 | 7.31749 | 1485 | 7.31749 | 1643 | 7.31749 | 1758
7.33063 | 1673 | 7.33063 | 1554 | 7.33063 | 1599 | 7.33063 | 1673
7.34376 | 1749 | 7.34376 | 1655 | 7.34376 | 1656 | 7.34376 | 1710
7.35689 | 1704 | 7.35689 | 1535 | 7.35689 | 1531 | 7.35689 | 1684
7.37002 | 1709 | 7.37002 | 1530 | 7.37002 | 1552 | 7.37002 | 1645
7.38315 | 1736 | 7.38315 | 1564 | 7.38315 | 1563 | 7.38315 | 1624
7.39628 | 1671 | 7.39628 | 1484 | 7.39628 | 1551 | 7.39628 | 1645
7.40941 | 1697 | 7.40941 | 1544 | 7.40941 | 1611 | 7.40941 | 1680
7.42254 | 1683 | 7.42254 | 1506 | 7.42254 | 1579 | 7.42254 | 1642
7.43567 | 1707 | 7.43567 | 1492 | 7.43567 | 1587 | 7.43567 | 1656
7.4488 | 1674 | 7.4488 | 1575 | 7.4488 | 1512 | 7.4488 | 1715
7.46193 | 1754 | 7.46193 | 1521 | 7.46193 | 1568 | 7.46193 | 1703
7.47506 | 1730 | 7.47506 | 1484 | 7.47506 | 1620 | 7.47506 | 1633
7.48819 | 1672 | 7.48819 | 1624 | 7.48819 | 1515 | 7.48819 | 1647
7.50132 | 1668 | 7.50132 | 1518 | 7.50132 | 1448 | 7.50132 | 1671
7.51445 | 1713 | 7.51445 | 1513 | 7.51445 | 1563 | 7.51445 | 1576
7.52758 | 1695 | 7.52758 | 1493 | 7.52758 | 1611 | 7.52758 | 1683
7.54071 | 1651 | 7.54071 | 1557 | 7.54071 | 1578 | 7.54071 | 1661
7.55384 | 1634 | 7.55384 | 1523 | 7.55384 | 1569 | 7.55384 | 1677
7.56697 | 1705 | 7.56697 | 1562 | 7.56697 | 1491 | 7.56697 | 1664
7.5801 | 1663 | 7.5801 | 1489 | 7.5801 | 1645 | 7.5801 | 1695
7.59323 | 1713 | 7.59323 | 1485 | 7.59323 | 1533 | 7.59323 | 1612
7.60636 | 1690 | 7.60636 | 1548 | 7.60636 | 1553 | 7.60636 | 1614
7.61949 | 1666 | 7.61949 | 1499 | 7.61949 | 1566 | 7.61949 | 1638
7.63262 | 1605 | 7.63262 | 1507 | 7.63262 | 1600 | 7.63262 | 1695
7.64575 | 1613 | 7.64575 | 1420 | 7.64575 | 1496 | 7.64575 | 1561
7.65888 | 1685 | 7.65888 | 1476 | 7.65888 | 1526 | 7.65888 | 1607
7.67201 | 1670 | 7.67201 | 1519 | 7.67201 | 1503 | 7.67201 | 1521
7.68514 | 1655 | 7.68514 | 1573 | 7.68514 | 1591 | 7.68514 | 1653
7.69827 | 1627 | 7.69827 | 1492 | 7.69827 | 1502 | 7.69827 | 1553
7.7114 | 1683 | 7.7114 | 1491 | 7.7114 | 1553 | 7.7114 | 1586
7.72453 | 1646 | 7.72453 | 1456 | 7.72453 | 1539 | 7.72453 | 1504
7.73766 | 1691 | 7.73766 | 1482 | 7.73766 | 1490 | 7.73766 | 1610
7.75079 | 1682 | 7.75079 | 1444 | 7.75079 | 1491 | 7.75079 | 1519
7.76392 | 1711 | 7.76392 | 1484 | 7.76392 | 1430 | 7.76392 | 1626
7.77705 | 1627 | 7.77705 | 1446 | 7.77705 | 1431 | 7.77705 | 1612
7.79019 | 1623 | 7.79019 | 1469 | 7.79019 | 1533 | 7.79019 | 1538
7.80332 | 1680 | 7.80332 | 1533 | 7.80332 | 1562 | 7.80332 | 1558
7.81645 | 1680 | 7.81645 | 1517 | 7.81645 | 1445 | 7.81645 | 1546
7.82958 | 1669 | 7.82958 | 1386 | 7.82958 | 1503 | 7.82958 | 1580
7.84271 | 1648 | 7.84271 | 1469 | 7.84271 | 1506 | 7.84271 | 1552
7.85584 | 1614 | 7.85584 | 1433 | 7.85584 | 1531 | 7.85584 | 1534
7.86897 | 1638 | 7.86897 | 1451 | 7.86897 | 1522 | 7.86897 | 1508
7.8821 | 1732 | 7.8821 | 1521 | 7.8821 | 1494 | 7.8821 | 1547
7.89523 | 1673 | 7.89523 | 1467 | 7.89523 | 1553 | 7.89523 | 1607
7.90836 | 1646 | 7.90836 | 1474 | 7.90836 | 1505 | 7.90836 | 1586
7.92149 | 1551 | 7.92149 | 1351 | 7.92149 | 1444 | 7.92149 | 1613
7.93462 | 1619 | 7.93462 | 1508 | 7.93462 | 1498 | 7.93462 | 1531
7.94775 | 1709 | 7.94775 | 1438 | 7.94775 | 1476 | 7.94775 | 1614
7.96088 | 1550 | 7.96088 | 1403 | 7.96088 | 1450 | 7.96088 | 1563
7.97401 | 1635 | 7.97401 | 1371 | 7.97401 | 1472 | 7.97401 | 1539
7.98714 | 1617 | 7.98714 | 1444 | 7.98714 | 1497 | 7.98714 | 1544
8.00027 | 1650 | 8.00027 | 1436 | 8.00027 | 1485 | 8.00027 | 1537
8.0134 | 1649 | 8.0134 | 1451 | 8.0134 | 1455 | 8.0134 | 1498
8.02653 | 1592 | 8.02653 | 1505 | 8.02653 | 1465 | 8.02653 | 1615
8.03966 | 1660 | 8.03966 | 1479 | 8.03966 | 1437 | 8.03966 | 1510
8.05279 | 1659 | 8.05279 | 1519 | 8.05279 | 1474 | 8.05279 | 1524
8.06592 | 1534 | 8.06592 | 1430 | 8.06592 | 1523 | 8.06592 | 1537
8.07905 | 1562 | 8.07905 | 1406 | 8.07905 | 1448 | 8.07905 | 1528
8.09218 | 1642 | 8.09218 | 1446 | 8.09218 | 1505 | 8.09218 | 1515
8.10531 | 1643 | 8.10531 | 1442 | 8.10531 | 1444 | 8.10531 | 1548
8.11844 | 1640 | 8.11844 | 1404 | 8.11844 | 1460 | 8.11844 | 1462
8.13157 | 1628 | 8.13157 | 1378 | 8.13157 | 1509 | 8.13157 | 1399
8.1447 | 1561 | 8.1447 | 1384 | 8.1447 | 1430 | 8.1447 | 1526
8.15783 | 1547 | 8.15783 | 1434 | 8.15783 | 1451 | 8.15783 | 1478
8.17096 | 1647 | 8.17096 | 1420 | 8.17096 | 1462 | 8.17096 | 1547
8.18409 | 1585 | 8.18409 | 1378 | 8.18409 | 1454 | 8.18409 | 1478
8.19722 | 1628 | 8.19722 | 1398 | 8.19722 | 1439 | 8.19722 | 1476
8.21035 | 1598 | 8.21035 | 1313 | 8.21035 | 1510 | 8.21035 | 1533
8.22348 | 1584 | 8.22348 | 1440 | 8.22348 | 1495 | 8.22348 | 1479
8.23661 | 1598 | 8.23661 | 1434 | 8.23661 | 1389 | 8.23661 | 1475
8.24974 | 1610 | 8.24974 | 1383 | 8.24974 | 1448 | 8.24974 | 1471
8.26288 | 1608 | 8.26288 | 1346 | 8.26288 | 1477 | 8.26288 | 1596
8.27601 | 1557 | 8.27601 | 1419 | 8.27601 | 1404 | 8.27601 | 1515
8.28914 | 1547 | 8.28914 | 1391 | 8.28914 | 1416 | 8.28914 | 1529
8.30227 | 1516 | 8.30227 | 1432 | 8.30227 | 1406 | 8.30227 | 1576
8.3154 | 1543 | 8.3154 | 1394 | 8.3154 | 1404 | 8.3154 | 1465
8.32853 | 1526 | 8.32853 | 1379 | 8.32853 | 1453 | 8.32853 | 1507
8.34166 | 1545 | 8.34166 | 1385 | 8.34166 | 1433 | 8.34166 | 1475
8.35479 | 1516 | 8.35479 | 1409 | 8.35479 | 1402 | 8.35479 | 1531
8.36792 | 1522 | 8.36792 | 1426 | 8.36792 | 1431 | 8.36792 | 1439
8.38105 | 1595 | 8.38105 | 1339 | 8.38105 | 1406 | 8.38105 | 1505
8.39418 | 1586 | 8.39418 | 1460 | 8.39418 | 1444 | 8.39418 | 1480
8.40731 | 1598 | 8.40731 | 1400 | 8.40731 | 1416 | 8.40731 | 1494
8.42044 | 1509 | 8.42044 | 1299 | 8.42044 | 1371 | 8.42044 | 1569
8.43357 | 1520 | 8.43357 | 1389 | 8.43357 | 1385 | 8.43357 | 1494
8.4467 | 1523 | 8.4467 | 1335 | 8.4467 | 1389 | 8.4467 | 1443
8.45983 | 1473 | 8.45983 | 1362 | 8.45983 | 1379 | 8.45983 | 1471
8.47296 | 1534 | 8.47296 | 1401 | 8.47296 | 1408 | 8.47296 | 1449
8.48609 | 1612 | 8.48609 | 1400 | 8.48609 | 1454 | 8.48609 | 1475
8.49922 | 1523 | 8.49922 | 1426 | 8.49922 | 1421 | 8.49922 | 1399
8.51235 | 1562 | 8.51235 | 1360 | 8.51235 | 1437 | 8.51235 | 1469
8.52548 | 1464 | 8.52548 | 1371 | 8.52548 | 1449 | 8.52548 | 1477
8.53861 | 1538 | 8.53861 | 1403 | 8.53861 | 1390 | 8.53861 | 1469
8.55174 | 1469 | 8.55174 | 1419 | 8.55174 | 1386 | 8.55174 | 1486
8.56487 | 1490 | 8.56487 | 1320 | 8.56487 | 1396 | 8.56487 | 1469
8.578 | 1564 | 8.578 | 1400 | 8.578 | 1457 | 8.578 | 1378
8.59113 | 1505 | 8.59113 | 1385 | 8.59113 | 1453 | 8.59113 | 1482
8.60426 | 1516 | 8.60426 | 1328 | 8.60426 | 1401 | 8.60426 | 1398
8.61739 | 1529 | 8.61739 | 1280 | 8.61739 | 1398 | 8.61739 | 1497
8.63052 | 1469 | 8.63052 | 1351 | 8.63052 | 1364 | 8.63052 | 1462
8.64365 | 1557 | 8.64365 | 1446 | 8.64365 | 1397 | 8.64365 | 1484
8.65678 | 1536 | 8.65678 | 1302 | 8.65678 | 1339 | 8.65678 | 1456
8.66991 | 1551 | 8.66991 | 1313 | 8.66991 | 1387 | 8.66991 | 1428
8.68304 | 1463 | 8.68304 | 1313 | 8.68304 | 1337 | 8.68304 | 1340
8.69617 | 1494 | 8.69617 | 1349 | 8.69617 | 1334 | 8.69617 | 1443
8.7093 | 1511 | 8.7093 | 1353 | 8.7093 | 1385 | 8.7093 | 1401
8.72244 | 1472 | 8.72244 | 1277 | 8.72244 | 1357 | 8.72244 | 1458
8.73557 | 1453 | 8.73557 | 1353 | 8.73557 | 1352 | 8.73557 | 1435
8.7487 | 1496 | 8.7487 | 1340 | 8.7487 | 1374 | 8.7487 | 1469
8.76183 | 1512 | 8.76183 | 1327 | 8.76183 | 1405 | 8.76183 | 1424
8.77496 | 1471 | 8.77496 | 1332 | 8.77496 | 1340 | 8.77496 | 1495
8.78809 | 1470 | 8.78809 | 1333 | 8.78809 | 1398 | 8.78809 | 1476
8.80122 | 1502 | 8.80122 | 1334 | 8.80122 | 1396 | 8.80122 | 1449
8.81435 | 1506 | 8.81435 | 1413 | 8.81435 | 1310 | 8.81435 | 1454
8.82748 | 1426 | 8.82748 | 1284 | 8.82748 | 1395 | 8.82748 | 1410
8.84061 | 1575 | 8.84061 | 1350 | 8.84061 | 1320 | 8.84061 | 1435
8.85374 | 1478 | 8.85374 | 1301 | 8.85374 | 1317 | 8.85374 | 1457
8.86687 | 1450 | 8.86687 | 1350 | 8.86687 | 1394 | 8.86687 | 1506
8.88 | 1414 | 8.88 | 1332 | 8.88 | 1384 | 8.88 | 1408
8.89313 | 1491 | 8.89313 | 1356 | 8.89313 | 1344 | 8.89313 | 1450
8.90626 | 1472 | 8.90626 | 1332 | 8.90626 | 1374 | 8.90626 | 1477
8.91939 | 1438 | 8.91939 | 1312 | 8.91939 | 1389 | 8.91939 | 1408
8.93252 | 1497 | 8.93252 | 1356 | 8.93252 | 1391 | 8.93252 | 1409
8.94565 | 1483 | 8.94565 | 1316 | 8.94565 | 1346 | 8.94565 | 1403
8.95878 | 1503 | 8.95878 | 1302 | 8.95878 | 1370 | 8.95878 | 1528
8.97191 | 1445 | 8.97191 | 1404 | 8.97191 | 1391 | 8.97191 | 1386
8.98504 | 1476 | 8.98504 | 1297 | 8.98504 | 1382 | 8.98504 | 1436
8.99817 | 1509 | 8.99817 | 1325 | 8.99817 | 1405 | 8.99817 | 1368
9.0113 | 1528 | 9.0113 | 1370 | 9.0113 | 1386 | 9.0113 | 1378
9.02443 | 1490 | 9.02443 | 1327 | 9.02443 | 1354 | 9.02443 | 1369
9.03756 | 1509 | 9.03756 | 1336 | 9.03756 | 1300 | 9.03756 | 1411
9.05069 | 1475 | 9.05069 | 1345 | 9.05069 | 1359 | 9.05069 | 1410
9.06382 | 1465 | 9.06382 | 1311 | 9.06382 | 1362 | 9.06382 | 1463
9.07695 | 1411 | 9.07695 | 1359 | 9.07695 | 1292 | 9.07695 | 1397
9.09008 | 1449 | 9.09008 | 1291 | 9.09008 | 1319 | 9.09008 | 1445
9.10321 | 1479 | 9.10321 | 1390 | 9.10321 | 1307 | 9.10321 | 1408
9.11634 | 1472 | 9.11634 | 1322 | 9.11634 | 1449 | 9.11634 | 1393
9.12947 | 1427 | 9.12947 | 1330 | 9.12947 | 1390 | 9.12947 | 1413
9.1426 | 1533 | 9.1426 | 1282 | 9.1426 | 1299 | 9.1426 | 1398
9.15573 | 1492 | 9.15573 | 1283 | 9.15573 | 1340 | 9.15573 | 1362
9.16886 | 1471 | 9.16886 | 1275 | 9.16886 | 1336 | 9.16886 | 1413
9.182 | 1465 | 9.182 | 1288 | 9.182 | 1318 | 9.182 | 1406
9.19513 | 1487 | 9.19513 | 1358 | 9.19513 | 1271 | 9.19513 | 1329
9.20826 | 1477 | 9.20826 | 1255 | 9.20826 | 1311 | 9.20826 | 1359
9.22139 | 1457 | 9.22139 | 1314 | 9.22139 | 1392 | 9.22139 | 1415
9.23452 | 1475 | 9.23452 | 1320 | 9.23452 | 1346 | 9.23452 | 1355
9.24765 | 1382 | 9.24765 | 1304 | 9.24765 | 1329 | 9.24765 | 1363
9.26078 | 1500 | 9.26078 | 1316 | 9.26078 | 1278 | 9.26078 | 1354
9.27391 | 1451 | 9.27391 | 1322 | 9.27391 | 1285 | 9.27391 | 1391
9.28704 | 1401 | 9.28704 | 1288 | 9.28704 | 1319 | 9.28704 | 1359
9.30017 | 1407 | 9.30017 | 1241 | 9.30017 | 1282 | 9.30017 | 1317
9.3133 | 1405 | 9.3133 | 1342 | 9.3133 | 1397 | 9.3133 | 1343
9.32643 | 1352 | 9.32643 | 1275 | 9.32643 | 1367 | 9.32643 | 1429
9.33956 | 1415 | 9.33956 | 1365 | 9.33956 | 1396 | 9.33956 | 1319
9.35269 | 1451 | 9.35269 | 1247 | 9.35269 | 1313 | 9.35269 | 1405
9.36582 | 1467 | 9.36582 | 1286 | 9.36582 | 1337 | 9.36582 | 1354
9.37895 | 1446 | 9.37895 | 1348 | 9.37895 | 1346 | 9.37895 | 1386
9.39208 | 1390 | 9.39208 | 1290 | 9.39208 | 1335 | 9.39208 | 1381
9.40521 | 1415 | 9.40521 | 1236 | 9.40521 | 1353 | 9.40521 | 1359
9.41834 | 1450 | 9.41834 | 1304 | 9.41834 | 1340 | 9.41834 | 1403
9.43147 | 1389 | 9.43147 | 1286 | 9.43147 | 1327 | 9.43147 | 1366
9.4446 | 1418 | 9.4446 | 1245 | 9.4446 | 1321 | 9.4446 | 1332
9.45773 | 1452 | 9.45773 | 1230 | 9.45773 | 1338 | 9.45773 | 1339
9.47086 | 1388 | 9.47086 | 1247 | 9.47086 | 1314 | 9.47086 | 1400
9.48399 | 1425 | 9.48399 | 1246 | 9.48399 | 1328 | 9.48399 | 1299
9.49712 | 1479 | 9.49712 | 1260 | 9.49712 | 1344 | 9.49712 | 1304
9.51025 | 1470 | 9.51025 | 1254 | 9.51025 | 1309 | 9.51025 | 1265
9.52338 | 1422 | 9.52338 | 1236 | 9.52338 | 1354 | 9.52338 | 1316
9.53651 | 1364 | 9.53651 | 1270 | 9.53651 | 1300 | 9.53651 | 1383
9.54964 | 1431 | 9.54964 | 1221 | 9.54964 | 1320 | 9.54964 | 1348
9.56277 | 1348 | 9.56277 | 1225 | 9.56277 | 1296 | 9.56277 | 1385
9.5759 | 1404 | 9.5759 | 1218 | 9.5759 | 1289 | 9.5759 | 1334
9.58903 | 1397 | 9.58903 | 1275 | 9.58903 | 1313 | 9.58903 | 1311
9.60216 | 1383 | 9.60216 | 1246 | 9.60216 | 1219 | 9.60216 | 1377
9.61529 | 1322 | 9.61529 | 1285 | 9.61529 | 1316 | 9.61529 | 1341
9.62842 | 1321 | 9.62842 | 1273 | 9.62842 | 1315 | 9.62842 | 1357
9.64155 | 1402 | 9.64155 | 1256 | 9.64155 | 1240 | 9.64155 | 1340
9.65469 | 1386 | 9.65469 | 1216 | 9.65469 | 1292 | 9.65469 | 1407
9.66782 | 1405 | 9.66782 | 1185 | 9.66782 | 1218 | 9.66782 | 1274
9.68095 | 1378 | 9.68095 | 1291 | 9.68095 | 1343 | 9.68095 | 1260
9.69408 | 1415 | 9.69408 | 1244 | 9.69408 | 1257 | 9.69408 | 1258
9.70721 | 1343 | 9.70721 | 1258 | 9.70721 | 1288 | 9.70721 | 1354
9.72034 | 1386 | 9.72034 | 1192 | 9.72034 | 1251 | 9.72034 | 1309
9.73347 | 1338 | 9.73347 | 1291 | 9.73347 | 1312 | 9.73347 | 1284
9.7466 | 1359 | 9.7466 | 1257 | 9.7466 | 1294 | 9.7466 | 1391
9.75973 | 1381 | 9.75973 | 1247 | 9.75973 | 1257 | 9.75973 | 1265
9.77286 | 1416 | 9.77286 | 1256 | 9.77286 | 1252 | 9.77286 | 1280
9.78599 | 1370 | 9.78599 | 1258 | 9.78599 | 1269 | 9.78599 | 1273
9.79912 | 1320 | 9.79912 | 1221 | 9.79912 | 1374 | 9.79912 | 1263
9.81225 | 1378 | 9.81225 | 1330 | 9.81225 | 1309 | 9.81225 | 1338
9.82538 | 1362 | 9.82538 | 1252 | 9.82538 | 1327 | 9.82538 | 1303
9.83851 | 1348 | 9.83851 | 1295 | 9.83851 | 1300 | 9.83851 | 1320
9.85164 | 1412 | 9.85164 | 1261 | 9.85164 | 1248 | 9.85164 | 1290
9.86477 | 1312 | 9.86477 | 1156 | 9.86477 | 1324 | 9.86477 | 1310
9.8779 | 1349 | 9.8779 | 1227 | 9.8779 | 1286 | 9.8779 | 1280
9.89103 | 1423 | 9.89103 | 1272 | 9.89103 | 1315 | 9.89103 | 1270
9.90416 | 1405 | 9.90416 | 1194 | 9.90416 | 1298 | 9.90416 | 1268
9.91729 | 1356 | 9.91729 | 1284 | 9.91729 | 1250 | 9.91729 | 1350
9.93042 | 1412 | 9.93042 | 1181 | 9.93042 | 1289 | 9.93042 | 1275
9.94355 | 1415 | 9.94355 | 1201 | 9.94355 | 1276 | 9.94355 | 1271
9.95668 | 1348 | 9.95668 | 1237 | 9.95668 | 1262 | 9.95668 | 1321
9.96981 | 1371 | 9.96981 | 1231 | 9.96981 | 1302 | 9.96981 | 1225
9.98294 | 1448 | 9.98294 | 1215 | 9.98294 | 1275 | 9.98294 | 1318
9.99607 | 1379 | 9.99607 | 1206 | 9.99607 | 1273 | 9.99607 | 1314
10.0092 | 1423 | 10.0092 | 1233 | 10.0092 | 1239 | 10.0092 | 1321
10.02233 | 1379 | 10.02233 | 1153 | 10.02233 | 1174 | 10.02233 | 1270
10.03546 | 1313 | 10.03546 | 1312 | 10.03546 | 1217 | 10.03546 | 1260
10.04859 | 1373 | 10.04859 | 1207 | 10.04859 | 1255 | 10.04859 | 1255
10.06172 | 1336 | 10.06172 | 1237 | 10.06172 | 1214 | 10.06172 | 1320
10.07485 | 1350 | 10.07485 | 1181 | 10.07485 | 1293 | 10.07485 | 1290
10.08798 | 1413 | 10.08798 | 1223 | 10.08798 | 1202 | 10.08798 | 1250
10.10111 | 1361 | 10.10111 | 1220 | 10.10111 | 1260 | 10.10111 | 1256
10.11425 | 1333 | 10.11425 | 1168 | 10.11425 | 1295 | 10.11425 | 1292
10.12738 | 1362 | 10.12738 | 1190 | 10.12738 | 1305 | 10.12738 | 1253
10.14051 | 1388 | 10.14051 | 1234 | 10.14051 | 1285 | 10.14051 | 1250
10.15364 | 1371 | 10.15364 | 1235 | 10.15364 | 1262 | 10.15364 | 1283
10.16677 | 1311 | 10.16677 | 1224 | 10.16677 | 1283 | 10.16677 | 1268
10.1799 | 1376 | 10.1799 | 1230 | 10.1799 | 1272 | 10.1799 | 1253
10.19303 | 1370 | 10.19303 | 1212 | 10.19303 | 1290 | 10.19303 | 1279
10.20616 | 1354 | 10.20616 | 1157 | 10.20616 | 1309 | 10.20616 | 1198
10.21929 | 1361 | 10.21929 | 1192 | 10.21929 | 1195 | 10.21929 | 1263
10.23242 | 1345 | 10.23242 | 1128 | 10.23242 | 1243 | 10.23242 | 1187
10.24555 | 1369 | 10.24555 | 1130 | 10.24555 | 1213 | 10.24555 | 1303
10.25868 | 1330 | 10.25868 | 1217 | 10.25868 | 1263 | 10.25868 | 1256
10.27181 | 1295 | 10.27181 | 1167 | 10.27181 | 1290 | 10.27181 | 1250
10.28494 | 1347 | 10.28494 | 1266 | 10.28494 | 1268 | 10.28494 | 1357
10.29807 | 1308 | 10.29807 | 1201 | 10.29807 | 1221 | 10.29807 | 1201
10.3112 | 1305 | 10.3112 | 1212 | 10.3112 | 1196 | 10.3112 | 1277
10.32433 | 1276 | 10.32433 | 1195 | 10.32433 | 1212 | 10.32433 | 1281
10.33746 | 1305 | 10.33746 | 1230 | 10.33746 | 1243 | 10.33746 | 1276
10.35059 | 1323 | 10.35059 | 1222 | 10.35059 | 1256 | 10.35059 | 1237
10.36372 | 1363 | 10.36372 | 1228 | 10.36372 | 1242 | 10.36372 | 1221
10.37685 | 1401 | 10.37685 | 1220 | 10.37685 | 1190 | 10.37685 | 1240
10.38998 | 1359 | 10.38998 | 1207 | 10.38998 | 1229 | 10.38998 | 1184
10.40311 | 1284 | 10.40311 | 1231 | 10.40311 | 1235 | 10.40311 | 1250
10.41624 | 1304 | 10.41624 | 1202 | 10.41624 | 1212 | 10.41624 | 1223
10.42937 | 1333 | 10.42937 | 1170 | 10.42937 | 1316 | 10.42937 | 1222
10.4425 | 1338 | 10.4425 | 1189 | 10.4425 | 1241 | 10.4425 | 1312
10.45563 | 1298 | 10.45563 | 1181 | 10.45563 | 1236 | 10.45563 | 1187
10.46876 | 1413 | 10.46876 | 1165 | 10.46876 | 1244 | 10.46876 | 1235
10.48189 | 1322 | 10.48189 | 1253 | 10.48189 | 1248 | 10.48189 | 1315
10.49502 | 1294 | 10.49502 | 1187 | 10.49502 | 1252 | 10.49502 | 1260
10.50815 | 1335 | 10.50815 | 1174 | 10.50815 | 1279 | 10.50815 | 1217
10.52128 | 1216 | 10.52128 | 1117 | 10.52128 | 1204 | 10.52128 | 1247
10.53441 | 1257 | 10.53441 | 1146 | 10.53441 | 1226 | 10.53441 | 1248
10.54754 | 1286 | 10.54754 | 1211 | 10.54754 | 1153 | 10.54754 | 1262
10.56067 | 1353 | 10.56067 | 1138 | 10.56067 | 1251 | 10.56067 | 1192
10.5738 | 1293 | 10.5738 | 1214 | 10.5738 | 1222 | 10.5738 | 1281
10.58694 | 1339 | 10.58694 | 1173 | 10.58694 | 1270 | 10.58694 | 1236
10.60007 | 1326 | 10.60007 | 1138 | 10.60007 | 1271 | 10.60007 | 1236
10.6132 | 1347 | 10.6132 | 1200 | 10.6132 | 1211 | 10.6132 | 1250
10.62633 | 1327 | 10.62633 | 1162 | 10.62633 | 1263 | 10.62633 | 1247
10.63946 | 1341 | 10.63946 | 1211 | 10.63946 | 1236 | 10.63946 | 1196
10.65259 | 1303 | 10.65259 | 1226 | 10.65259 | 1295 | 10.65259 | 1218
10.66572 | 1372 | 10.66572 | 1230 | 10.66572 | 1202 | 10.66572 | 1271
10.67885 | 1309 | 10.67885 | 1158 | 10.67885 | 1245 | 10.67885 | 1221
10.69198 | 1283 | 10.69198 | 1238 | 10.69198 | 1251 | 10.69198 | 1227
10.70511 | 1316 | 10.70511 | 1137 | 10.70511 | 1214 | 10.70511 | 1266
10.71824 | 1304 | 10.71824 | 1199 | 10.71824 | 1275 | 10.71824 | 1155
10.73137 | 1311 | 10.73137 | 1144 | 10.73137 | 1162 | 10.73137 | 1221
10.7445 | 1260 | 10.7445 | 1213 | 10.7445 | 1196 | 10.7445 | 1202
10.75763 | 1341 | 10.75763 | 1201 | 10.75763 | 1220 | 10.75763 | 1202
10.77076 | 1323 | 10.77076 | 1215 | 10.77076 | 1262 | 10.77076 | 1173
10.78389 | 1269 | 10.78389 | 1202 | 10.78389 | 1232 | 10.78389 | 1182
10.79702 | 1332 | 10.79702 | 1238 | 10.79702 | 1260 | 10.79702 | 1259
10.81015 | 1248 | 10.81015 | 1165 | 10.81015 | 1248 | 10.81015 | 1173
10.82328 | 1323 | 10.82328 | 1164 | 10.82328 | 1196 | 10.82328 | 1206
10.83641 | 1299 | 10.83641 | 1192 | 10.83641 | 1154 | 10.83641 | 1221
10.84954 | 1342 | 10.84954 | 1148 | 10.84954 | 1190 | 10.84954 | 1162
10.86267 | 1278 | 10.86267 | 1189 | 10.86267 | 1182 | 10.86267 | 1187
10.8758 | 1327 | 10.8758 | 1227 | 10.8758 | 1200 | 10.8758 | 1255
10.88893 | 1274 | 10.88893 | 1184 | 10.88893 | 1237 | 10.88893 | 1191
10.90206 | 1282 | 10.90206 | 1160 | 10.90206 | 1233 | 10.90206 | 1260
10.91519 | 1260 | 10.91519 | 1165 | 10.91519 | 1163 | 10.91519 | 1247
10.92832 | 1215 | 10.92832 | 1177 | 10.92832 | 1204 | 10.92832 | 1177
10.94145 | 1254 | 10.94145 | 1121 | 10.94145 | 1242 | 10.94145 | 1189
10.95458 | 1322 | 10.95458 | 1108 | 10.95458 | 1191 | 10.95458 | 1220
10.96771 | 1199 | 10.96771 | 1152 | 10.96771 | 1178 | 10.96771 | 1232
10.98084 | 1325 | 10.98084 | 1192 | 10.98084 | 1238 | 10.98084 | 1165
10.99397 | 1293 | 10.99397 | 1143 | 10.99397 | 1222 | 10.99397 | 1200
11.0071 | 1257 | 11.0071 | 1159 | 11.0071 | 1187 | 11.0071 | 1155
11.02023 | 1285 | 11.02023 | 1130 | 11.02023 | 1185 | 11.02023 | 1221
11.03336 | 1258 | 11.03336 | 1115 | 11.03336 | 1209 | 11.03336 | 1220
11.0465 | 1220 | 11.0465 | 1118 | 11.0465 | 1185 | 11.0465 | 1163
11.05963 | 1256 | 11.05963 | 1195 | 11.05963 | 1201 | 11.05963 | 1220
11.07276 | 1297 | 11.07276 | 1121 | 11.07276 | 1155 | 11.07276 | 1205
11.08589 | 1287 | 11.08589 | 1144 | 11.08589 | 1187 | 11.08589 | 1173
11.09902 | 1252 | 11.09902 | 1181 | 11.09902 | 1230 | 11.09902 | 1191
11.11215 | 1267 | 11.11215 | 1180 | 11.11215 | 1280 | 11.11215 | 1221
11.12528 | 1321 | 11.12528 | 1123 | 11.12528 | 1208 | 11.12528 | 1208
11.13841 | 1221 | 11.13841 | 1161 | 11.13841 | 1187 | 11.13841 | 1168
11.15154 | 1283 | 11.15154 | 1179 | 11.15154 | 1185 | 11.15154 | 1192
11.16467 | 1257 | 11.16467 | 1189 | 11.16467 | 1291 | 11.16467 | 1169
11.1778 | 1310 | 11.1778 | 1190 | 11.1778 | 1189 | 11.1778 | 1223
11.19093 | 1226 | 11.19093 | 1170 | 11.19093 | 1210 | 11.19093 | 1247
11.20406 | 1330 | 11.20406 | 1149 | 11.20406 | 1237 | 11.20406 | 1211
11.21719 | 1303 | 11.21719 | 1155 | 11.21719 | 1202 | 11.21719 | 1189
11.23032 | 1265 | 11.23032 | 1146 | 11.23032 | 1235 | 11.23032 | 1164
11.24345 | 1320 | 11.24345 | 1209 | 11.24345 | 1244 | 11.24345 | 1175
11.25658 | 1275 | 11.25658 | 1143 | 11.25658 | 1196 | 11.25658 | 1196
11.26971 | 1284 | 11.26971 | 1114 | 11.26971 | 1197 | 11.26971 | 1138
11.28284 | 1281 | 11.28284 | 1113 | 11.28284 | 1220 | 11.28284 | 1163
11.29597 | 1241 | 11.29597 | 1099 | 11.29597 | 1168 | 11.29597 | 1188
11.3091 | 1234 | 11.3091 | 1166 | 11.3091 | 1197 | 11.3091 | 1194
11.32223 | 1269 | 11.32223 | 1203 | 11.32223 | 1194 | 11.32223 | 1213
11.33536 | 1247 | 11.33536 | 1121 | 11.33536 | 1208 | 11.33536 | 1204
11.34849 | 1196 | 11.34849 | 1119 | 11.34849 | 1214 | 11.34849 | 1199
11.36162 | 1235 | 11.36162 | 1145 | 11.36162 | 1151 | 11.36162 | 1127
11.37475 | 1224 | 11.37475 | 1117 | 11.37475 | 1225 | 11.37475 | 1197
11.38788 | 1253 | 11.38788 | 1157 | 11.38788 | 1159 | 11.38788 | 1234
11.40101 | 1259 | 11.40101 | 1151 | 11.40101 | 1248 | 11.40101 | 1196
11.41414 | 1305 | 11.41414 | 1145 | 11.41414 | 1141 | 11.41414 | 1202
11.42727 | 1213 | 11.42727 | 1188 | 11.42727 | 1168 | 11.42727 | 1128
11.4404 | 1181 | 11.4404 | 1159 | 11.4404 | 1188 | 11.4404 | 1187
11.45353 | 1188 | 11.45353 | 1201 | 11.45353 | 1229 | 11.45353 | 1191
11.46666 | 1197 | 11.46666 | 1137 | 11.46666 | 1174 | 11.46666 | 1180
11.47979 | 1217 | 11.47979 | 1118 | 11.47979 | 1158 | 11.47979 | 1052
11.49292 | 1341 | 11.49292 | 1193 | 11.49292 | 1244 | 11.49292 | 1120
11.50606 | 1248 | 11.50606 | 1108 | 11.50606 | 1204 | 11.50606 | 1119
11.51919 | 1272 | 11.51919 | 1084 | 11.51919 | 1212 | 11.51919 | 1186
11.53232 | 1226 | 11.53232 | 1177 | 11.53232 | 1240 | 11.53232 | 1144
11.54545 | 1167 | 11.54545 | 1118 | 11.54545 | 1239 | 11.54545 | 1136
11.55858 | 1196 | 11.55858 | 1129 | 11.55858 | 1160 | 11.55858 | 1146
11.57171 | 1255 | 11.57171 | 1179 | 11.57171 | 1151 | 11.57171 | 1151
11.58484 | 1288 | 11.58484 | 1150 | 11.58484 | 1114 | 11.58484 | 1163
11.59797 | 1297 | 11.59797 | 1119 | 11.59797 | 1221 | 11.59797 | 1161
11.6111 | 1211 | 11.6111 | 1139 | 11.6111 | 1197 | 11.6111 | 1074
11.62423 | 1192 | 11.62423 | 1194 | 11.62423 | 1131 | 11.62423 | 1094
11.63736 | 1317 | 11.63736 | 1100 | 11.63736 | 1293 | 11.63736 | 1209
11.65049 | 1307 | 11.65049 | 1141 | 11.65049 | 1193 | 11.65049 | 1225
11.66362 | 1322 | 11.66362 | 1114 | 11.66362 | 1229 | 11.66362 | 1105
11.67675 | 1194 | 11.67675 | 1096 | 11.67675 | 1226 | 11.67675 | 1189
11.68988 | 1229 | 11.68988 | 1180 | 11.68988 | 1196 | 11.68988 | 1151
11.70301 | 1292 | 11.70301 | 1095 | 11.70301 | 1189 | 11.70301 | 1118
11.71614 | 1244 | 11.71614 | 1148 | 11.71614 | 1115 | 11.71614 | 1168
11.72927 | 1177 | 11.72927 | 1125 | 11.72927 | 1204 | 11.72927 | 1183
11.7424 | 1276 | 11.7424 | 1124 | 11.7424 | 1189 | 11.7424 | 1129
11.75553 | 1293 | 11.75553 | 1129 | 11.75553 | 1276 | 11.75553 | 1178
11.76866 | 1206 | 11.76866 | 1182 | 11.76866 | 1233 | 11.76866 | 1165
11.78179 | 1240 | 11.78179 | 1114 | 11.78179 | 1226 | 11.78179 | 1190
11.79492 | 1244 | 11.79492 | 1164 | 11.79492 | 1201 | 11.79492 | 1211
11.80805 | 1196 | 11.80805 | 1046 | 11.80805 | 1184 | 11.80805 | 1145
11.82118 | 1190 | 11.82118 | 1139 | 11.82118 | 1201 | 11.82118 | 1186
11.83431 | 1223 | 11.83431 | 1159 | 11.83431 | 1181 | 11.83431 | 1126
11.84744 | 1253 | 11.84744 | 1130 | 11.84744 | 1169 | 11.84744 | 1161
11.86057 | 1232 | 11.86057 | 1100 | 11.86057 | 1167 | 11.86057 | 1199
11.8737 | 1231 | 11.8737 | 1083 | 11.8737 | 1240 | 11.8737 | 1107
11.88683 | 1250 | 11.88683 | 1099 | 11.88683 | 1213 | 11.88683 | 1139
11.89996 | 1187 | 11.89996 | 1092 | 11.89996 | 1200 | 11.89996 | 1133
11.91309 | 1233 | 11.91309 | 1130 | 11.91309 | 1195 | 11.91309 | 1148
11.92622 | 1252 | 11.92622 | 1138 | 11.92622 | 1211 | 11.92622 | 1161
11.93935 | 1227 | 11.93935 | 1135 | 11.93935 | 1207 | 11.93935 | 1162
11.95248 | 1231 | 11.95248 | 1097 | 11.95248 | 1203 | 11.95248 | 1114
11.96561 | 1238 | 11.96561 | 1096 | 11.96561 | 1182 | 11.96561 | 1163
11.97875 | 1266 | 11.97875 | 1088 | 11.97875 | 1201 | 11.97875 | 1121
11.99188 | 1272 | 11.99188 | 1110 | 11.99188 | 1188 | 11.99188 | 1134
12.00501 | 1220 | 12.00501 | 1180 | 12.00501 | 1194 | 12.00501 | 1115
12.01814 | 1203 | 12.01814 | 1188 | 12.01814 | 1180 | 12.01814 | 1125
12.03127 | 1248 | 12.03127 | 1202 | 12.03127 | 1188 | 12.03127 | 1186
12.0444 | 1202 | 12.0444 | 1100 | 12.0444 | 1130 | 12.0444 | 1168
12.05753 | 1227 | 12.05753 | 1123 | 12.05753 | 1146 | 12.05753 | 1146
12.07066 | 1241 | 12.07066 | 1130 | 12.07066 | 1204 | 12.07066 | 1158
12.08379 | 1209 | 12.08379 | 1066 | 12.08379 | 1213 | 12.08379 | 1146
12.09692 | 1251 | 12.09692 | 1153 | 12.09692 | 1125 | 12.09692 | 1145
12.11005 | 1243 | 12.11005 | 1110 | 12.11005 | 1200 | 12.11005 | 1131
12.12318 | 1151 | 12.12318 | 1092 | 12.12318 | 1129 | 12.12318 | 1133
12.13631 | 1251 | 12.13631 | 1115 | 12.13631 | 1156 | 12.13631 | 1080
12.14944 | 1257 | 12.14944 | 1095 | 12.14944 | 1151 | 12.14944 | 1133
12.16257 | 1227 | 12.16257 | 1114 | 12.16257 | 1127 | 12.16257 | 1172
12.1757 | 1245 | 12.1757 | 1130 | 12.1757 | 1207 | 12.1757 | 1215
12.18883 | 1157 | 12.18883 | 1132 | 12.18883 | 1203 | 12.18883 | 1176
12.20196 | 1237 | 12.20196 | 1126 | 12.20196 | 1138 | 12.20196 | 1122
12.21509 | 1217 | 12.21509 | 1150 | 12.21509 | 1162 | 12.21509 | 1119
12.22822 | 1196 | 12.22822 | 1130 | 12.22822 | 1145 | 12.22822 | 1151
12.24135 | 1178 | 12.24135 | 1129 | 12.24135 | 1172 | 12.24135 | 1096
12.25448 | 1256 | 12.25448 | 1115 | 12.25448 | 1132 | 12.25448 | 1183
12.26761 | 1183 | 12.26761 | 1154 | 12.26761 | 1159 | 12.26761 | 1133
12.28074 | 1196 | 12.28074 | 1187 | 12.28074 | 1236 | 12.28074 | 1089
12.29387 | 1238 | 12.29387 | 1083 | 12.29387 | 1237 | 12.29387 | 1146
12.307 | 1235 | 12.307 | 1118 | 12.307 | 1127 | 12.307 | 1201
12.32013 | 1213 | 12.32013 | 1127 | 12.32013 | 1169 | 12.32013 | 1161
12.33326 | 1225 | 12.33326 | 1117 | 12.33326 | 1176 | 12.33326 | 1098
12.34639 | 1228 | 12.34639 | 1105 | 12.34639 | 1130 | 12.34639 | 1140
12.35952 | 1212 | 12.35952 | 1096 | 12.35952 | 1178 | 12.35952 | 1168
12.37265 | 1171 | 12.37265 | 1069 | 12.37265 | 1124 | 12.37265 | 1084
12.38578 | 1233 | 12.38578 | 1148 | 12.38578 | 1271 | 12.38578 | 1120
12.39891 | 1243 | 12.39891 | 1111 | 12.39891 | 1156 | 12.39891 | 1145
12.41204 | 1231 | 12.41204 | 1105 | 12.41204 | 1222 | 12.41204 | 1191
12.42517 | 1149 | 12.42517 | 1195 | 12.42517 | 1187 | 12.42517 | 1187
12.43831 | 1239 | 12.43831 | 1091 | 12.43831 | 1178 | 12.43831 | 1182
12.45144 | 1236 | 12.45144 | 1068 | 12.45144 | 1202 | 12.45144 | 1153
12.46457 | 1256 | 12.46457 | 1076 | 12.46457 | 1146 | 12.46457 | 1111
12.4777 | 1183 | 12.4777 | 1161 | 12.4777 | 1213 | 12.4777 | 1133
12.49083 | 1226 | 12.49083 | 1038 | 12.49083 | 1184 | 12.49083 | 1124
12.50396 | 1174 | 12.50396 | 1138 | 12.50396 | 1141 | 12.50396 | 1123
12.51709 | 1225 | 12.51709 | 1128 | 12.51709 | 1223 | 12.51709 | 1166
12.53022 | 1209 | 12.53022 | 1048 | 12.53022 | 1182 | 12.53022 | 1181
12.54335 | 1301 | 12.54335 | 1134 | 12.54335 | 1154 | 12.54335 | 1069
12.55648 | 1159 | 12.55648 | 1083 | 12.55648 | 1201 | 12.55648 | 1131
12.56961 | 1231 | 12.56961 | 1145 | 12.56961 | 1190 | 12.56961 | 1113
12.58274 | 1199 | 12.58274 | 1150 | 12.58274 | 1161 | 12.58274 | 1169
12.59587 | 1245 | 12.59587 | 1120 | 12.59587 | 1155 | 12.59587 | 1158
12.609 | 1222 | 12.609 | 1106 | 12.609 | 1143 | 12.609 | 1126
12.62213 | 1206 | 12.62213 | 1087 | 12.62213 | 1158 | 12.62213 | 1113
12.63526 | 1232 | 12.63526 | 1114 | 12.63526 | 1162 | 12.63526 | 1114
12.64839 | 1193 | 12.64839 | 1115 | 12.64839 | 1202 | 12.64839 | 1087
12.66152 | 1140 | 12.66152 | 1116 | 12.66152 | 1171 | 12.66152 | 1137
12.67465 | 1217 | 12.67465 | 1145 | 12.67465 | 1125 | 12.67465 | 1080
12.68778 | 1177 | 12.68778 | 1021 | 12.68778 | 1157 | 12.68778 | 1105
12.70091 | 1173 | 12.70091 | 1144 | 12.70091 | 1176 | 12.70091 | 1142
12.71404 | 1175 | 12.71404 | 1091 | 12.71404 | 1161 | 12.71404 | 1107
12.72717 | 1144 | 12.72717 | 1095 | 12.72717 | 1184 | 12.72717 | 1093
12.7403 | 1197 | 12.7403 | 1068 | 12.7403 | 1138 | 12.7403 | 1175
12.75343 | 1239 | 12.75343 | 1182 | 12.75343 | 1206 | 12.75343 | 1153
12.76656 | 1210 | 12.76656 | 1089 | 12.76656 | 1178 | 12.76656 | 1119
12.77969 | 1143 | 12.77969 | 1050 | 12.77969 | 1202 | 12.77969 | 1133
12.79282 | 1138 | 12.79282 | 1126 | 12.79282 | 1204 | 12.79282 | 1042
12.80595 | 1137 | 12.80595 | 1129 | 12.80595 | 1156 | 12.80595 | 1145
12.81908 | 1201 | 12.81908 | 1135 | 12.81908 | 1157 | 12.81908 | 1120
12.83221 | 1191 | 12.83221 | 1157 | 12.83221 | 1172 | 12.83221 | 1106
12.84534 | 1237 | 12.84534 | 1171 | 12.84534 | 1147 | 12.84534 | 1126
12.85847 | 1199 | 12.85847 | 1145 | 12.85847 | 1194 | 12.85847 | 1127
12.8716 | 1143 | 12.8716 | 1096 | 12.8716 | 1212 | 12.8716 | 1163
12.88473 | 1207 | 12.88473 | 1102 | 12.88473 | 1170 | 12.88473 | 1139
12.89787 | 1231 | 12.89787 | 1089 | 12.89787 | 1194 | 12.89787 | 1145
12.911 | 1143 | 12.911 | 1102 | 12.911 | 1190 | 12.911 | 1153
12.92413 | 1179 | 12.92413 | 1161 | 12.92413 | 1201 | 12.92413 | 1089
12.93726 | 1158 | 12.93726 | 1129 | 12.93726 | 1273 | 12.93726 | 1072
12.95039 | 1214 | 12.95039 | 1129 | 12.95039 | 1108 | 12.95039 | 1137
12.96352 | 1200 | 12.96352 | 1113 | 12.96352 | 1181 | 12.96352 | 1065
12.97665 | 1222 | 12.97665 | 1180 | 12.97665 | 1190 | 12.97665 | 1162
12.98978 | 1223 | 12.98978 | 1132 | 12.98978 | 1190 | 12.98978 | 1083
13.00291 | 1223 | 13.00291 | 1119 | 13.00291 | 1186 | 13.00291 | 1095
13.01604 | 1213 | 13.01604 | 1122 | 13.01604 | 1163 | 13.01604 | 1100
13.02917 | 1199 | 13.02917 | 1121 | 13.02917 | 1181 | 13.02917 | 1143
13.0423 | 1216 | 13.0423 | 1098 | 13.0423 | 1167 | 13.0423 | 1106
13.05543 | 1244 | 13.05543 | 1115 | 13.05543 | 1135 | 13.05543 | 1116
13.06856 | 1212 | 13.06856 | 1114 | 13.06856 | 1146 | 13.06856 | 1128
13.08169 | 1139 | 13.08169 | 1101 | 13.08169 | 1177 | 13.08169 | 1135
13.09482 | 1181 | 13.09482 | 1074 | 13.09482 | 1154 | 13.09482 | 1206
13.10795 | 1208 | 13.10795 | 1159 | 13.10795 | 1207 | 13.10795 | 1121
13.12108 | 1194 | 13.12108 | 1150 | 13.12108 | 1196 | 13.12108 | 1116
13.13421 | 1137 | 13.13421 | 1079 | 13.13421 | 1120 | 13.13421 | 1141
13.14734 | 1121 | 13.14734 | 1104 | 13.14734 | 1262 | 13.14734 | 1071
13.16047 | 1228 | 13.16047 | 1076 | 13.16047 | 1159 | 13.16047 | 1136
13.1736 | 1212 | 13.1736 | 1118 | 13.1736 | 1204 | 13.1736 | 1133
13.18673 | 1230 | 13.18673 | 1099 | 13.18673 | 1220 | 13.18673 | 1005
13.19986 | 1184 | 13.19986 | 1025 | 13.19986 | 1186 | 13.19986 | 1144
13.21299 | 1291 | 13.21299 | 1158 | 13.21299 | 1254 | 13.21299 | 1140
13.22612 | 1180 | 13.22612 | 1139 | 13.22612 | 1181 | 13.22612 | 1091
13.23925 | 1195 | 13.23925 | 1122 | 13.23925 | 1181 | 13.23925 | 1119
13.25238 | 1190 | 13.25238 | 1137 | 13.25238 | 1219 | 13.25238 | 1068
13.26551 | 1202 | 13.26551 | 1108 | 13.26551 | 1172 | 13.26551 | 1115
13.27864 | 1137 | 13.27864 | 1136 | 13.27864 | 1146 | 13.27864 | 1101
13.29177 | 1165 | 13.29177 | 1072 | 13.29177 | 1193 | 13.29177 | 1103
13.3049 | 1200 | 13.3049 | 1104 | 13.3049 | 1178 | 13.3049 | 1190
13.31803 | 1134 | 13.31803 | 1096 | 13.31803 | 1226 | 13.31803 | 1002
13.33116 | 1168 | 13.33116 | 1082 | 13.33116 | 1184 | 13.33116 | 1145
13.34429 | 1173 | 13.34429 | 1175 | 13.34429 | 1157 | 13.34429 | 1141
13.35742 | 1200 | 13.35742 | 1099 | 13.35742 | 1159 | 13.35742 | 1119
13.37056 | 1250 | 13.37056 | 1103 | 13.37056 | 1222 | 13.37056 | 1145
13.38369 | 1214 | 13.38369 | 1098 | 13.38369 | 1229 | 13.38369 | 1122
13.39682 | 1228 | 13.39682 | 1089 | 13.39682 | 1162 | 13.39682 | 1165
13.40995 | 1308 | 13.40995 | 1098 | 13.40995 | 1151 | 13.40995 | 1084
13.42308 | 1194 | 13.42308 | 1205 | 13.42308 | 1143 | 13.42308 | 1131
13.43621 | 1171 | 13.43621 | 1128 | 13.43621 | 1099 | 13.43621 | 1152
13.44934 | 1163 | 13.44934 | 1139 | 13.44934 | 1289 | 13.44934 | 1169
13.46247 | 1175 | 13.46247 | 1102 | 13.46247 | 1191 | 13.46247 | 1069
13.4756 | 1189 | 13.4756 | 1070 | 13.4756 | 1147 | 13.4756 | 1129
13.48873 | 1233 | 13.48873 | 1087 | 13.48873 | 1153 | 13.48873 | 1118
13.50186 | 1186 | 13.50186 | 1116 | 13.50186 | 1208 | 13.50186 | 1095
13.51499 | 1237 | 13.51499 | 1099 | 13.51499 | 1197 | 13.51499 | 1133
13.52812 | 1236 | 13.52812 | 1091 | 13.52812 | 1179 | 13.52812 | 1121
13.54125 | 1225 | 13.54125 | 1092 | 13.54125 | 1149 | 13.54125 | 1116
13.55438 | 1165 | 13.55438 | 1138 | 13.55438 | 1232 | 13.55438 | 1135
13.56751 | 1123 | 13.56751 | 1088 | 13.56751 | 1184 | 13.56751 | 1139
13.58064 | 1204 | 13.58064 | 1151 | 13.58064 | 1209 | 13.58064 | 1147
13.59377 | 1208 | 13.59377 | 1020 | 13.59377 | 1138 | 13.59377 | 1111
13.6069 | 1214 | 13.6069 | 1095 | 13.6069 | 1176 | 13.6069 | 1112
13.62003 | 1224 | 13.62003 | 1112 | 13.62003 | 1167 | 13.62003 | 1121
13.63316 | 1141 | 13.63316 | 1148 | 13.63316 | 1236 | 13.63316 | 1067
13.64629 | 1208 | 13.64629 | 1124 | 13.64629 | 1209 | 13.64629 | 1111
13.65942 | 1246 | 13.65942 | 1115 | 13.65942 | 1257 | 13.65942 | 1137
13.67255 | 1209 | 13.67255 | 1079 | 13.67255 | 1184 | 13.67255 | 1189
13.68568 | 1165 | 13.68568 | 1117 | 13.68568 | 1201 | 13.68568 | 1085
13.69881 | 1194 | 13.69881 | 1109 | 13.69881 | 1201 | 13.69881 | 1106
13.71194 | 1200 | 13.71194 | 1126 | 13.71194 | 1231 | 13.71194 | 1071
13.72507 | 1247 | 13.72507 | 1132 | 13.72507 | 1125 | 13.72507 | 1061
13.7382 | 1227 | 13.7382 | 1086 | 13.7382 | 1143 | 13.7382 | 1143
13.75133 | 1269 | 13.75133 | 1150 | 13.75133 | 1208 | 13.75133 | 1101
13.76446 | 1210 | 13.76446 | 1096 | 13.76446 | 1190 | 13.76446 | 1091
13.77759 | 1242 | 13.77759 | 1159 | 13.77759 | 1235 | 13.77759 | 1102
13.79072 | 1195 | 13.79072 | 1111 | 13.79072 | 1242 | 13.79072 | 1101
13.80385 | 1135 | 13.80385 | 1090 | 13.80385 | 1136 | 13.80385 | 1095
13.81698 | 1213 | 13.81698 | 1165 | 13.81698 | 1143 | 13.81698 | 1075
13.83012 | 1197 | 13.83012 | 1136 | 13.83012 | 1126 | 13.83012 | 1146
13.84325 | 1210 | 13.84325 | 1103 | 13.84325 | 1212 | 13.84325 | 1106
13.85638 | 1177 | 13.85638 | 1146 | 13.85638 | 1211 | 13.85638 | 1163
13.86951 | 1171 | 13.86951 | 1155 | 13.86951 | 1269 | 13.86951 | 1115
13.88264 | 1221 | 13.88264 | 1140 | 13.88264 | 1177 | 13.88264 | 1120
13.89577 | 1204 | 13.89577 | 1122 | 13.89577 | 1226 | 13.89577 | 1122
13.9089 | 1197 | 13.9089 | 1167 | 13.9089 | 1189 | 13.9089 | 1147
13.92203 | 1204 | 13.92203 | 1108 | 13.92203 | 1212 | 13.92203 | 1199
13.93516 | 1153 | 13.93516 | 1125 | 13.93516 | 1131 | 13.93516 | 1113
13.94829 | 1249 | 13.94829 | 1071 | 13.94829 | 1140 | 13.94829 | 1116
13.96142 | 1234 | 13.96142 | 1143 | 13.96142 | 1183 | 13.96142 | 1202
13.97455 | 1206 | 13.97455 | 1157 | 13.97455 | 1191 | 13.97455 | 1126
13.98768 | 1250 | 13.98768 | 1083 | 13.98768 | 1185 | 13.98768 | 1058
14.00081 | 1229 | 14.00081 | 1187 | 14.00081 | 1260 | 14.00081 | 1125
14.01394 | 1188 | 14.01394 | 1157 | 14.01394 | 1177 | 14.01394 | 1138
14.02707 | 1178 | 14.02707 | 1071 | 14.02707 | 1200 | 14.02707 | 1139
14.0402 | 1177 | 14.0402 | 1111 | 14.0402 | 1209 | 14.0402 | 1134
14.05333 | 1166 | 14.05333 | 1070 | 14.05333 | 1194 | 14.05333 | 1148
14.06646 | 1167 | 14.06646 | 1116 | 14.06646 | 1180 | 14.06646 | 1087
14.07959 | 1284 | 14.07959 | 1112 | 14.07959 | 1165 | 14.07959 | 1127
14.09272 | 1161 | 14.09272 | 1152 | 14.09272 | 1245 | 14.09272 | 1109
14.10585 | 1235 | 14.10585 | 1067 | 14.10585 | 1211 | 14.10585 | 1142
14.11898 | 1168 | 14.11898 | 1088 | 14.11898 | 1167 | 14.11898 | 1070
14.13211 | 1233 | 14.13211 | 1078 | 14.13211 | 1229 | 14.13211 | 1110
14.14524 | 1214 | 14.14524 | 1131 | 14.14524 | 1203 | 14.14524 | 1125
14.15837 | 1241 | 14.15837 | 1099 | 14.15837 | 1182 | 14.15837 | 1084
14.1715 | 1229 | 14.1715 | 1095 | 14.1715 | 1211 | 14.1715 | 1116
14.18463 | 1191 | 14.18463 | 1106 | 14.18463 | 1216 | 14.18463 | 1117
14.19776 | 1278 | 14.19776 | 1133 | 14.19776 | 1241 | 14.19776 | 1134
14.21089 | 1202 | 14.21089 | 1112 | 14.21089 | 1205 | 14.21089 | 1109
14.22402 | 1204 | 14.22402 | 1026 | 14.22402 | 1242 | 14.22402 | 1121
14.23715 | 1209 | 14.23715 | 1091 | 14.23715 | 1187 | 14.23715 | 1075
14.25028 | 1241 | 14.25028 | 1119 | 14.25028 | 1198 | 14.25028 | 1097
14.26341 | 1230 | 14.26341 | 1138 | 14.26341 | 1235 | 14.26341 | 1113
14.27654 | 1158 | 14.27654 | 1162 | 14.27654 | 1252 | 14.27654 | 1109
14.28967 | 1248 | 14.28967 | 1129 | 14.28967 | 1204 | 14.28967 | 1102
14.30281 | 1199 | 14.30281 | 1140 | 14.30281 | 1152 | 14.30281 | 1093
14.31594 | 1118 | 14.31594 | 1141 | 14.31594 | 1188 | 14.31594 | 1073
14.32907 | 1281 | 14.32907 | 1137 | 14.32907 | 1165 | 14.32907 | 1097
14.3422 | 1212 | 14.3422 | 1083 | 14.3422 | 1209 | 14.3422 | 1105
14.35533 | 1223 | 14.35533 | 1158 | 14.35533 | 1244 | 14.35533 | 1105
14.36846 | 1194 | 14.36846 | 1128 | 14.36846 | 1185 | 14.36846 | 1117
14.38159 | 1293 | 14.38159 | 1131 | 14.38159 | 1222 | 14.38159 | 1164
14.39472 | 1239 | 14.39472 | 1173 | 14.39472 | 1228 | 14.39472 | 1119
14.40785 | 1175 | 14.40785 | 1097 | 14.40785 | 1253 | 14.40785 | 1116
14.42098 | 1231 | 14.42098 | 1151 | 14.42098 | 1244 | 14.42098 | 1119
14.43411 | 1192 | 14.43411 | 1102 | 14.43411 | 1186 | 14.43411 | 1115
14.44724 | 1253 | 14.44724 | 1066 | 14.44724 | 1291 | 14.44724 | 1122
14.46037 | 1291 | 14.46037 | 1137 | 14.46037 | 1142 | 14.46037 | 1076
14.4735 | 1263 | 14.4735 | 1174 | 14.4735 | 1195 | 14.4735 | 1127
14.48663 | 1280 | 14.48663 | 1207 | 14.48663 | 1221 | 14.48663 | 1149
14.49976 | 1264 | 14.49976 | 1174 | 14.49976 | 1211 | 14.49976 | 1120
14.51289 | 1263 | 14.51289 | 1208 | 14.51289 | 1170 | 14.51289 | 1135
14.52602 | 1246 | 14.52602 | 1100 | 14.52602 | 1174 | 14.52602 | 1141
14.53915 | 1274 | 14.53915 | 1127 | 14.53915 | 1202 | 14.53915 | 1099
14.55228 | 1273 | 14.55228 | 1190 | 14.55228 | 1211 | 14.55228 | 1147
14.56541 | 1279 | 14.56541 | 1114 | 14.56541 | 1280 | 14.56541 | 1085
14.57854 | 1200 | 14.57854 | 1165 | 14.57854 | 1264 | 14.57854 | 1151
14.59167 | 1260 | 14.59167 | 1195 | 14.59167 | 1212 | 14.59167 | 1184
14.6048 | 1293 | 14.6048 | 1136 | 14.6048 | 1238 | 14.6048 | 1177
14.61793 | 1241 | 14.61793 | 1087 | 14.61793 | 1230 | 14.61793 | 1160
14.63106 | 1207 | 14.63106 | 1072 | 14.63106 | 1194 | 14.63106 | 1163
14.64419 | 1190 | 14.64419 | 1162 | 14.64419 | 1279 | 14.64419 | 1099
14.65732 | 1265 | 14.65732 | 1131 | 14.65732 | 1215 | 14.65732 | 1200
14.67045 | 1346 | 14.67045 | 1190 | 14.67045 | 1262 | 14.67045 | 1115
14.68358 | 1230 | 14.68358 | 1083 | 14.68358 | 1275 | 14.68358 | 1153
14.69671 | 1289 | 14.69671 | 1111 | 14.69671 | 1231 | 14.69671 | 1143
14.70984 | 1271 | 14.70984 | 1098 | 14.70984 | 1236 | 14.70984 | 1129
14.72297 | 1232 | 14.72297 | 1216 | 14.72297 | 1236 | 14.72297 | 1167
14.7361 | 1230 | 14.7361 | 1148 | 14.7361 | 1219 | 14.7361 | 1183
14.74923 | 1242 | 14.74923 | 1163 | 14.74923 | 1225 | 14.74923 | 1145
14.76237 | 1319 | 14.76237 | 1154 | 14.76237 | 1216 | 14.76237 | 1129
14.7755 | 1287 | 14.7755 | 1197 | 14.7755 | 1248 | 14.7755 | 1098
14.78863 | 1294 | 14.78863 | 1215 | 14.78863 | 1177 | 14.78863 | 1185
14.80176 | 1271 | 14.80176 | 1222 | 14.80176 | 1253 | 14.80176 | 1170
14.81489 | 1235 | 14.81489 | 1087 | 14.81489 | 1258 | 14.81489 | 1145
14.82802 | 1288 | 14.82802 | 1152 | 14.82802 | 1199 | 14.82802 | 1186
14.84115 | 1221 | 14.84115 | 1210 | 14.84115 | 1214 | 14.84115 | 1132
14.85428 | 1232 | 14.85428 | 1140 | 14.85428 | 1287 | 14.85428 | 1125
14.86741 | 1245 | 14.86741 | 1131 | 14.86741 | 1290 | 14.86741 | 1127
14.88054 | 1260 | 14.88054 | 1150 | 14.88054 | 1230 | 14.88054 | 1126
14.89367 | 1263 | 14.89367 | 1164 | 14.89367 | 1246 | 14.89367 | 1130
14.9068 | 1231 | 14.9068 | 1214 | 14.9068 | 1278 | 14.9068 | 1102
14.91993 | 1355 | 14.91993 | 1179 | 14.91993 | 1306 | 14.91993 | 1179
14.93306 | 1273 | 14.93306 | 1145 | 14.93306 | 1246 | 14.93306 | 1152
14.94619 | 1311 | 14.94619 | 1192 | 14.94619 | 1222 | 14.94619 | 1118
14.95932 | 1278 | 14.95932 | 1198 | 14.95932 | 1230 | 14.95932 | 1097
14.97245 | 1247 | 14.97245 | 1192 | 14.97245 | 1337 | 14.97245 | 1179
14.98558 | 1255 | 14.98558 | 1162 | 14.98558 | 1231 | 14.98558 | 1112
14.99871 | 1279 | 14.99871 | 1180 | 14.99871 | 1235 | 14.99871 | 1148
15.01184 | 1274 | 15.01184 | 1160 | 15.01184 | 1270 | 15.01184 | 1116
15.02497 | 1290 | 15.02497 | 1161 | 15.02497 | 1284 | 15.02497 | 1085
15.0381 | 1283 | 15.0381 | 1157 | 15.0381 | 1238 | 15.0381 | 1191
15.05123 | 1285 | 15.05123 | 1151 | 15.05123 | 1252 | 15.05123 | 1163
15.06436 | 1356 | 15.06436 | 1139 | 15.06436 | 1293 | 15.06436 | 1182
15.07749 | 1244 | 15.07749 | 1166 | 15.07749 | 1283 | 15.07749 | 1199
15.09062 | 1387 | 15.09062 | 1247 | 15.09062 | 1224 | 15.09062 | 1160
15.10375 | 1325 | 15.10375 | 1188 | 15.10375 | 1290 | 15.10375 | 1141
15.11688 | 1250 | 15.11688 | 1209 | 15.11688 | 1237 | 15.11688 | 1183
15.13001 | 1272 | 15.13001 | 1184 | 15.13001 | 1245 | 15.13001 | 1135
15.14314 | 1253 | 15.14314 | 1149 | 15.14314 | 1304 | 15.14314 | 1173
15.15627 | 1346 | 15.15627 | 1161 | 15.15627 | 1278 | 15.15627 | 1196
15.1694 | 1319 | 15.1694 | 1159 | 15.1694 | 1352 | 15.1694 | 1131
15.18253 | 1255 | 15.18253 | 1253 | 15.18253 | 1267 | 15.18253 | 1177
15.19566 | 1292 | 15.19566 | 1187 | 15.19566 | 1252 | 15.19566 | 1138
15.20879 | 1326 | 15.20879 | 1199 | 15.20879 | 1326 | 15.20879 | 1224
15.22193 | 1255 | 15.22193 | 1145 | 15.22193 | 1259 | 15.22193 | 1185
15.23506 | 1328 | 15.23506 | 1229 | 15.23506 | 1242 | 15.23506 | 1182
15.24819 | 1266 | 15.24819 | 1227 | 15.24819 | 1359 | 15.24819 | 1199
15.26132 | 1271 | 15.26132 | 1210 | 15.26132 | 1226 | 15.26132 | 1106
15.27445 | 1365 | 15.27445 | 1203 | 15.27445 | 1311 | 15.27445 | 1164
15.28758 | 1287 | 15.28758 | 1176 | 15.28758 | 1287 | 15.28758 | 1143
15.30071 | 1305 | 15.30071 | 1174 | 15.30071 | 1290 | 15.30071 | 1174
15.31384 | 1296 | 15.31384 | 1253 | 15.31384 | 1253 | 15.31384 | 1169
15.32697 | 1353 | 15.32697 | 1238 | 15.32697 | 1310 | 15.32697 | 1257
15.3401 | 1341 | 15.3401 | 1124 | 15.3401 | 1364 | 15.3401 | 1192
15.35323 | 1325 | 15.35323 | 1269 | 15.35323 | 1329 | 15.35323 | 1178
15.36636 | 1315 | 15.36636 | 1203 | 15.36636 | 1315 | 15.36636 | 1230
15.37949 | 1353 | 15.37949 | 1211 | 15.37949 | 1212 | 15.37949 | 1125
15.39262 | 1280 | 15.39262 | 1181 | 15.39262 | 1258 | 15.39262 | 1225
15.40575 | 1341 | 15.40575 | 1249 | 15.40575 | 1363 | 15.40575 | 1159
15.41888 | 1375 | 15.41888 | 1242 | 15.41888 | 1392 | 15.41888 | 1226
15.43201 | 1396 | 15.43201 | 1189 | 15.43201 | 1269 | 15.43201 | 1216
15.44514 | 1329 | 15.44514 | 1249 | 15.44514 | 1309 | 15.44514 | 1168
15.45827 | 1375 | 15.45827 | 1256 | 15.45827 | 1295 | 15.45827 | 1178
15.4714 | 1272 | 15.4714 | 1315 | 15.4714 | 1310 | 15.4714 | 1243
15.48453 | 1333 | 15.48453 | 1145 | 15.48453 | 1387 | 15.48453 | 1154
15.49766 | 1321 | 15.49766 | 1235 | 15.49766 | 1336 | 15.49766 | 1240
15.51079 | 1332 | 15.51079 | 1224 | 15.51079 | 1351 | 15.51079 | 1202
15.52392 | 1282 | 15.52392 | 1187 | 15.52392 | 1261 | 15.52392 | 1183
15.53705 | 1322 | 15.53705 | 1217 | 15.53705 | 1320 | 15.53705 | 1227
15.55018 | 1258 | 15.55018 | 1259 | 15.55018 | 1326 | 15.55018 | 1233
15.56331 | 1272 | 15.56331 | 1235 | 15.56331 | 1367 | 15.56331 | 1169
15.57644 | 1334 | 15.57644 | 1145 | 15.57644 | 1302 | 15.57644 | 1219
15.58957 | 1301 | 15.58957 | 1253 | 15.58957 | 1296 | 15.58957 | 1213
15.6027 | 1392 | 15.6027 | 1254 | 15.6027 | 1332 | 15.6027 | 1263
15.61583 | 1329 | 15.61583 | 1231 | 15.61583 | 1333 | 15.61583 | 1227
15.62896 | 1354 | 15.62896 | 1239 | 15.62896 | 1361 | 15.62896 | 1180
15.64209 | 1372 | 15.64209 | 1204 | 15.64209 | 1384 | 15.64209 | 1218
15.65522 | 1380 | 15.65522 | 1243 | 15.65522 | 1335 | 15.65522 | 1160
15.66835 | 1384 | 15.66835 | 1250 | 15.66835 | 1323 | 15.66835 | 1176
15.68148 | 1331 | 15.68148 | 1226 | 15.68148 | 1324 | 15.68148 | 1264
15.69462 | 1363 | 15.69462 | 1306 | 15.69462 | 1365 | 15.69462 | 1236
15.70775 | 1314 | 15.70775 | 1263 | 15.70775 | 1356 | 15.70775 | 1223
15.72088 | 1428 | 15.72088 | 1337 | 15.72088 | 1295 | 15.72088 | 1276
15.73401 | 1391 | 15.73401 | 1180 | 15.73401 | 1308 | 15.73401 | 1196
15.74714 | 1407 | 15.74714 | 1246 | 15.74714 | 1379 | 15.74714 | 1269
15.76027 | 1420 | 15.76027 | 1318 | 15.76027 | 1382 | 15.76027 | 1170
15.7734 | 1360 | 15.7734 | 1255 | 15.7734 | 1361 | 15.7734 | 1165
15.78653 | 1325 | 15.78653 | 1256 | 15.78653 | 1366 | 15.78653 | 1211
15.79966 | 1359 | 15.79966 | 1233 | 15.79966 | 1359 | 15.79966 | 1211
15.81279 | 1405 | 15.81279 | 1286 | 15.81279 | 1369 | 15.81279 | 1236
15.82592 | 1453 | 15.82592 | 1206 | 15.82592 | 1358 | 15.82592 | 1221
15.83905 | 1383 | 15.83905 | 1255 | 15.83905 | 1376 | 15.83905 | 1225
15.85218 | 1406 | 15.85218 | 1291 | 15.85218 | 1327 | 15.85218 | 1152
15.86531 | 1438 | 15.86531 | 1227 | 15.86531 | 1312 | 15.86531 | 1191
15.87844 | 1464 | 15.87844 | 1284 | 15.87844 | 1407 | 15.87844 | 1237
15.89157 | 1412 | 15.89157 | 1303 | 15.89157 | 1402 | 15.89157 | 1206
15.9047 | 1372 | 15.9047 | 1240 | 15.9047 | 1359 | 15.9047 | 1195
15.91783 | 1416 | 15.91783 | 1309 | 15.91783 | 1378 | 15.91783 | 1185
15.93096 | 1356 | 15.93096 | 1279 | 15.93096 | 1430 | 15.93096 | 1219
15.94409 | 1397 | 15.94409 | 1201 | 15.94409 | 1370 | 15.94409 | 1164
15.95722 | 1406 | 15.95722 | 1263 | 15.95722 | 1432 | 15.95722 | 1244
15.97035 | 1377 | 15.97035 | 1235 | 15.97035 | 1355 | 15.97035 | 1209
15.98348 | 1372 | 15.98348 | 1282 | 15.98348 | 1419 | 15.98348 | 1224
15.99661 | 1464 | 15.99661 | 1293 | 15.99661 | 1386 | 15.99661 | 1307
16.00974 | 1401 | 16.00974 | 1262 | 16.00974 | 1451 | 16.00974 | 1244
16.02287 | 1355 | 16.02287 | 1252 | 16.02287 | 1325 | 16.02287 | 1225
16.036 | 1443 | 16.036 | 1307 | 16.036 | 1415 | 16.036 | 1277
16.04913 | 1431 | 16.04913 | 1348 | 16.04913 | 1377 | 16.04913 | 1245
16.06226 | 1449 | 16.06226 | 1354 | 16.06226 | 1420 | 16.06226 | 1205
16.07539 | 1409 | 16.07539 | 1370 | 16.07539 | 1389 | 16.07539 | 1236
16.08852 | 1421 | 16.08852 | 1334 | 16.08852 | 1388 | 16.08852 | 1255
16.10165 | 1439 | 16.10165 | 1267 | 16.10165 | 1409 | 16.10165 | 1233
16.11478 | 1423 | 16.11478 | 1255 | 16.11478 | 1392 | 16.11478 | 1281
16.12791 | 1504 | 16.12791 | 1329 | 16.12791 | 1410 | 16.12791 | 1292
16.14104 | 1384 | 16.14104 | 1277 | 16.14104 | 1485 | 16.14104 | 1290
16.15418 | 1438 | 16.15418 | 1286 | 16.15418 | 1438 | 16.15418 | 1227
16.16731 | 1423 | 16.16731 | 1320 | 16.16731 | 1423 | 16.16731 | 1201
16.18044 | 1429 | 16.18044 | 1287 | 16.18044 | 1444 | 16.18044 | 1291
16.19357 | 1464 | 16.19357 | 1308 | 16.19357 | 1395 | 16.19357 | 1230
16.2067 | 1451 | 16.2067 | 1360 | 16.2067 | 1454 | 16.2067 | 1286
16.21983 | 1512 | 16.21983 | 1285 | 16.21983 | 1423 | 16.21983 | 1332
16.23296 | 1450 | 16.23296 | 1277 | 16.23296 | 1480 | 16.23296 | 1292
16.24609 | 1502 | 16.24609 | 1405 | 16.24609 | 1447 | 16.24609 | 1280
16.25922 | 1468 | 16.25922 | 1411 | 16.25922 | 1415 | 16.25922 | 1308
16.27235 | 1549 | 16.27235 | 1328 | 16.27235 | 1347 | 16.27235 | 1315
16.28548 | 1548 | 16.28548 | 1419 | 16.28548 | 1394 | 16.28548 | 1260
16.29861 | 1519 | 16.29861 | 1350 | 16.29861 | 1422 | 16.29861 | 1325
16.31174 | 1489 | 16.31174 | 1311 | 16.31174 | 1489 | 16.31174 | 1265
16.32487 | 1454 | 16.32487 | 1365 | 16.32487 | 1499 | 16.32487 | 1255
16.338 | 1533 | 16.338 | 1401 | 16.338 | 1454 | 16.338 | 1373
16.35113 | 1504 | 16.35113 | 1372 | 16.35113 | 1467 | 16.35113 | 1251
16.36426 | 1454 | 16.36426 | 1422 | 16.36426 | 1371 | 16.36426 | 1285
16.37739 | 1557 | 16.37739 | 1302 | 16.37739 | 1461 | 16.37739 | 1241
16.39052 | 1514 | 16.39052 | 1361 | 16.39052 | 1468 | 16.39052 | 1282
16.40365 | 1517 | 16.40365 | 1458 | 16.40365 | 1369 | 16.40365 | 1279
16.41678 | 1585 | 16.41678 | 1356 | 16.41678 | 1447 | 16.41678 | 1262
16.42991 | 1578 | 16.42991 | 1402 | 16.42991 | 1449 | 16.42991 | 1311
16.44304 | 1604 | 16.44304 | 1343 | 16.44304 | 1437 | 16.44304 | 1344
16.45617 | 1564 | 16.45617 | 1370 | 16.45617 | 1457 | 16.45617 | 1261
16.4693 | 1512 | 16.4693 | 1438 | 16.4693 | 1517 | 16.4693 | 1226
16.48243 | 1569 | 16.48243 | 1395 | 16.48243 | 1485 | 16.48243 | 1298
16.49556 | 1460 | 16.49556 | 1372 | 16.49556 | 1473 | 16.49556 | 1258
16.50869 | 1525 | 16.50869 | 1388 | 16.50869 | 1525 | 16.50869 | 1313
16.52182 | 1440 | 16.52182 | 1394 | 16.52182 | 1465 | 16.52182 | 1364
16.53495 | 1549 | 16.53495 | 1384 | 16.53495 | 1483 | 16.53495 | 1337
16.54808 | 1531 | 16.54808 | 1362 | 16.54808 | 1451 | 16.54808 | 1315
16.56121 | 1589 | 16.56121 | 1440 | 16.56121 | 1508 | 16.56121 | 1357
16.57434 | 1520 | 16.57434 | 1449 | 16.57434 | 1500 | 16.57434 | 1360
16.58747 | 1553 | 16.58747 | 1433 | 16.58747 | 1497 | 16.58747 | 1274
16.6006 | 1543 | 16.6006 | 1380 | 16.6006 | 1532 | 16.6006 | 1323
16.61374 | 1568 | 16.61374 | 1418 | 16.61374 | 1498 | 16.61374 | 1344
16.62687 | 1586 | 16.62687 | 1370 | 16.62687 | 1454 | 16.62687 | 1328
16.64 | 1618 | 16.64 | 1362 | 16.64 | 1572 | 16.64 | 1315
16.65313 | 1636 | 16.65313 | 1442 | 16.65313 | 1576 | 16.65313 | 1320
16.66626 | 1571 | 16.66626 | 1375 | 16.66626 | 1598 | 16.66626 | 1334
16.67939 | 1568 | 16.67939 | 1395 | 16.67939 | 1559 | 16.67939 | 1326
16.69252 | 1619 | 16.69252 | 1365 | 16.69252 | 1521 | 16.69252 | 1318
16.70565 | 1631 | 16.70565 | 1445 | 16.70565 | 1547 | 16.70565 | 1400
16.71878 | 1639 | 16.71878 | 1438 | 16.71878 | 1510 | 16.71878 | 1407
16.73191 | 1607 | 16.73191 | 1451 | 16.73191 | 1534 | 16.73191 | 1395
16.74504 | 1676 | 16.74504 | 1442 | 16.74504 | 1611 | 16.74504 | 1276
16.75817 | 1682 | 16.75817 | 1485 | 16.75817 | 1523 | 16.75817 | 1394
16.7713 | 1620 | 16.7713 | 1447 | 16.7713 | 1628 | 16.7713 | 1333
16.78443 | 1653 | 16.78443 | 1406 | 16.78443 | 1651 | 16.78443 | 1369
16.79756 | 1630 | 16.79756 | 1392 | 16.79756 | 1563 | 16.79756 | 1372
16.81069 | 1672 | 16.81069 | 1454 | 16.81069 | 1575 | 16.81069 | 1381
16.82382 | 1655 | 16.82382 | 1499 | 16.82382 | 1554 | 16.82382 | 1377
16.83695 | 1684 | 16.83695 | 1489 | 16.83695 | 1560 | 16.83695 | 1441
16.85008 | 1576 | 16.85008 | 1500 | 16.85008 | 1581 | 16.85008 | 1440
16.86321 | 1622 | 16.86321 | 1421 | 16.86321 | 1610 | 16.86321 | 1382
16.87634 | 1588 | 16.87634 | 1575 | 16.87634 | 1560 | 16.87634 | 1430
16.88947 | 1747 | 16.88947 | 1466 | 16.88947 | 1546 | 16.88947 | 1383
16.9026 | 1640 | 16.9026 | 1494 | 16.9026 | 1523 | 16.9026 | 1391
16.91573 | 1683 | 16.91573 | 1446 | 16.91573 | 1603 | 16.91573 | 1398
16.92886 | 1684 | 16.92886 | 1473 | 16.92886 | 1568 | 16.92886 | 1461
16.94199 | 1697 | 16.94199 | 1470 | 16.94199 | 1577 | 16.94199 | 1452
16.95512 | 1648 | 16.95512 | 1492 | 16.95512 | 1609 | 16.95512 | 1409
16.96825 | 1695 | 16.96825 | 1492 | 16.96825 | 1595 | 16.96825 | 1404
16.98138 | 1648 | 16.98138 | 1498 | 16.98138 | 1558 | 16.98138 | 1353
16.99451 | 1723 | 16.99451 | 1495 | 16.99451 | 1644 | 16.99451 | 1393
17.00764 | 1675 | 17.00764 | 1512 | 17.00764 | 1676 | 17.00764 | 1396
17.02077 | 1745 | 17.02077 | 1489 | 17.02077 | 1604 | 17.02077 | 1403
17.0339 | 1727 | 17.0339 | 1557 | 17.0339 | 1610 | 17.0339 | 1425
17.04703 | 1748 | 17.04703 | 1481 | 17.04703 | 1653 | 17.04703 | 1431
17.06016 | 1729 | 17.06016 | 1545 | 17.06016 | 1642 | 17.06016 | 1372
17.07329 | 1749 | 17.07329 | 1471 | 17.07329 | 1696 | 17.07329 | 1425
17.08643 | 1687 | 17.08643 | 1460 | 17.08643 | 1595 | 17.08643 | 1398
17.09956 | 1710 | 17.09956 | 1549 | 17.09956 | 1625 | 17.09956 | 1440
17.11269 | 1799 | 17.11269 | 1533 | 17.11269 | 1593 | 17.11269 | 1468
17.12582 | 1821 | 17.12582 | 1541 | 17.12582 | 1584 | 17.12582 | 1470
17.13895 | 1778 | 17.13895 | 1628 | 17.13895 | 1640 | 17.13895 | 1449
17.15208 | 1712 | 17.15208 | 1581 | 17.15208 | 1658 | 17.15208 | 1404
17.16521 | 1725 | 17.16521 | 1631 | 17.16521 | 1726 | 17.16521 | 1435
17.17834 | 1834 | 17.17834 | 1520 | 17.17834 | 1632 | 17.17834 | 1411
17.19147 | 1702 | 17.19147 | 1500 | 17.19147 | 1721 | 17.19147 | 1465
17.2046 | 1763 | 17.2046 | 1556 | 17.2046 | 1650 | 17.2046 | 1478
17.21773 | 1770 | 17.21773 | 1676 | 17.21773 | 1729 | 17.21773 | 1453
17.23086 | 1819 | 17.23086 | 1620 | 17.23086 | 1672 | 17.23086 | 1452
17.24399 | 1740 | 17.24399 | 1616 | 17.24399 | 1663 | 17.24399 | 1485
17.25712 | 1808 | 17.25712 | 1600 | 17.25712 | 1704 | 17.25712 | 1584
17.27025 | 1811 | 17.27025 | 1602 | 17.27025 | 1634 | 17.27025 | 1416
17.28338 | 1816 | 17.28338 | 1588 | 17.28338 | 1698 | 17.28338 | 1519
17.29651 | 1754 | 17.29651 | 1550 | 17.29651 | 1720 | 17.29651 | 1506
17.30964 | 1761 | 17.30964 | 1617 | 17.30964 | 1706 | 17.30964 | 1593
17.32277 | 1812 | 17.32277 | 1639 | 17.32277 | 1755 | 17.32277 | 1483
17.3359 | 1825 | 17.3359 | 1676 | 17.3359 | 1721 | 17.3359 | 1442
17.34903 | 1791 | 17.34903 | 1589 | 17.34903 | 1711 | 17.34903 | 1500
17.36216 | 1886 | 17.36216 | 1603 | 17.36216 | 1761 | 17.36216 | 1458
17.37529 | 1788 | 17.37529 | 1595 | 17.37529 | 1696 | 17.37529 | 1482
17.38842 | 1806 | 17.38842 | 1569 | 17.38842 | 1795 | 17.38842 | 1487
17.40155 | 1878 | 17.40155 | 1628 | 17.40155 | 1675 | 17.40155 | 1521
17.41468 | 1856 | 17.41468 | 1598 | 17.41468 | 1725 | 17.41468 | 1479
17.42781 | 1884 | 17.42781 | 1661 | 17.42781 | 1718 | 17.42781 | 1507
17.44094 | 1825 | 17.44094 | 1620 | 17.44094 | 1737 | 17.44094 | 1491
17.45407 | 1931 | 17.45407 | 1614 | 17.45407 | 1856 | 17.45407 | 1561
17.4672 | 1927 | 17.4672 | 1711 | 17.4672 | 1740 | 17.4672 | 1533
17.48033 | 1839 | 17.48033 | 1670 | 17.48033 | 1777 | 17.48033 | 1532
17.49346 | 1934 | 17.49346 | 1629 | 17.49346 | 1762 | 17.49346 | 1556
17.50659 | 1954 | 17.50659 | 1659 | 17.50659 | 1807 | 17.50659 | 1509
17.51972 | 1886 | 17.51972 | 1680 | 17.51972 | 1733 | 17.51972 | 1443
17.53285 | 1940 | 17.53285 | 1687 | 17.53285 | 1826 | 17.53285 | 1597
17.54599 | 1933 | 17.54599 | 1765 | 17.54599 | 1762 | 17.54599 | 1529
17.55912 | 2024 | 17.55912 | 1685 | 17.55912 | 1853 | 17.55912 | 1546
17.57225 | 1931 | 17.57225 | 1712 | 17.57225 | 1899 | 17.57225 | 1526
17.58538 | 1950 | 17.58538 | 1705 | 17.58538 | 1793 | 17.58538 | 1501
17.59851 | 1905 | 17.59851 | 1680 | 17.59851 | 1890 | 17.59851 | 1524
17.61164 | 1946 | 17.61164 | 1736 | 17.61164 | 1798 | 17.61164 | 1548
17.62477 | 1929 | 17.62477 | 1737 | 17.62477 | 1950 | 17.62477 | 1596
17.6379 | 1866 | 17.6379 | 1734 | 17.6379 | 1836 | 17.6379 | 1565
17.65103 | 2006 | 17.65103 | 1720 | 17.65103 | 1829 | 17.65103 | 1572
17.66416 | 1949 | 17.66416 | 1684 | 17.66416 | 1822 | 17.66416 | 1550
17.67729 | 1973 | 17.67729 | 1719 | 17.67729 | 1862 | 17.67729 | 1560
17.69042 | 1903 | 17.69042 | 1733 | 17.69042 | 1939 | 17.69042 | 1536
17.70355 | 2070 | 17.70355 | 1712 | 17.70355 | 1832 | 17.70355 | 1592
17.71668 | 1985 | 17.71668 | 1774 | 17.71668 | 1947 | 17.71668 | 1583
17.72981 | 2028 | 17.72981 | 1711 | 17.72981 | 1828 | 17.72981 | 1679
17.74294 | 1955 | 17.74294 | 1772 | 17.74294 | 1915 | 17.74294 | 1612
17.75607 | 2065 | 17.75607 | 1761 | 17.75607 | 1882 | 17.75607 | 1644
17.7692 | 2026 | 17.7692 | 1777 | 17.7692 | 1842 | 17.7692 | 1618
17.78233 | 2063 | 17.78233 | 1804 | 17.78233 | 1922 | 17.78233 | 1645
17.79546 | 2109 | 17.79546 | 1814 | 17.79546 | 1870 | 17.79546 | 1630
17.80859 | 2006 | 17.80859 | 1790 | 17.80859 | 1920 | 17.80859 | 1633
17.82172 | 2092 | 17.82172 | 1850 | 17.82172 | 1836 | 17.82172 | 1667
17.83485 | 1974 | 17.83485 | 1805 | 17.83485 | 1949 | 17.83485 | 1626
17.84798 | 2104 | 17.84798 | 1801 | 17.84798 | 1956 | 17.84798 | 1642
17.86111 | 1998 | 17.86111 | 1890 | 17.86111 | 1955 | 17.86111 | 1521
17.87424 | 2110 | 17.87424 | 1798 | 17.87424 | 1942 | 17.87424 | 1635
17.88737 | 2092 | 17.88737 | 1787 | 17.88737 | 1948 | 17.88737 | 1655
17.9005 | 2061 | 17.9005 | 1787 | 17.9005 | 1987 | 17.9005 | 1603
17.91363 | 2205 | 17.91363 | 1812 | 17.91363 | 1883 | 17.91363 | 1572
17.92676 | 2198 | 17.92676 | 1823 | 17.92676 | 1955 | 17.92676 | 1657
17.93989 | 2134 | 17.93989 | 1809 | 17.93989 | 1981 | 17.93989 | 1628
17.95302 | 2098 | 17.95302 | 1906 | 17.95302 | 1937 | 17.95302 | 1643
17.96615 | 2172 | 17.96615 | 1941 | 17.96615 | 1973 | 17.96615 | 1685
17.97928 | 2138 | 17.97928 | 1834 | 17.97928 | 1993 | 17.97928 | 1639
17.99241 | 2149 | 17.99241 | 1936 | 17.99241 | 2040 | 17.99241 | 1688
18.00554 | 2162 | 18.00554 | 1925 | 18.00554 | 2017 | 18.00554 | 1626
18.01868 | 2144 | 18.01868 | 1908 | 18.01868 | 2056 | 18.01868 | 1705
18.03181 | 2051 | 18.03181 | 1971 | 18.03181 | 2093 | 18.03181 | 1651
18.04494 | 2137 | 18.04494 | 1859 | 18.04494 | 1937 | 18.04494 | 1740
18.05807 | 2170 | 18.05807 | 1906 | 18.05807 | 1958 | 18.05807 | 1693
18.0712 | 2114 | 18.0712 | 1906 | 18.0712 | 2083 | 18.0712 | 1739
18.08433 | 2212 | 18.08433 | 1894 | 18.08433 | 2052 | 18.08433 | 1652
18.09746 | 2196 | 18.09746 | 1910 | 18.09746 | 2045 | 18.09746 | 1766
18.11059 | 2250 | 18.11059 | 1919 | 18.11059 | 2133 | 18.11059 | 1775
18.12372 | 2188 | 18.12372 | 1911 | 18.12372 | 2084 | 18.12372 | 1819
18.13685 | 2308 | 18.13685 | 1963 | 18.13685 | 2011 | 18.13685 | 1732
18.14998 | 2277 | 18.14998 | 1908 | 18.14998 | 2051 | 18.14998 | 1868
18.16311 | 2282 | 18.16311 | 1943 | 18.16311 | 2116 | 18.16311 | 1744
18.17624 | 2276 | 18.17624 | 1888 | 18.17624 | 2108 | 18.17624 | 1764
18.18937 | 2219 | 18.18937 | 1976 | 18.18937 | 2113 | 18.18937 | 1761
18.2025 | 2332 | 18.2025 | 1948 | 18.2025 | 2121 | 18.2025 | 1775
18.21563 | 2292 | 18.21563 | 1934 | 18.21563 | 2076 | 18.21563 | 1704
18.22876 | 2254 | 18.22876 | 1986 | 18.22876 | 2151 | 18.22876 | 1815
18.24189 | 2302 | 18.24189 | 1935 | 18.24189 | 2140 | 18.24189 | 1872
18.25502 | 2383 | 18.25502 | 1949 | 18.25502 | 2198 | 18.25502 | 1799
18.26815 | 2381 | 18.26815 | 2003 | 18.26815 | 2165 | 18.26815 | 1839
18.28128 | 2417 | 18.28128 | 1991 | 18.28128 | 2168 | 18.28128 | 1801
18.29441 | 2296 | 18.29441 | 1919 | 18.29441 | 2139 | 18.29441 | 1760
18.30754 | 2330 | 18.30754 | 2043 | 18.30754 | 2158 | 18.30754 | 1852
18.32067 | 2323 | 18.32067 | 1970 | 18.32067 | 2175 | 18.32067 | 1897
18.3338 | 2331 | 18.3338 | 2035 | 18.3338 | 2257 | 18.3338 | 1805
18.34693 | 2351 | 18.34693 | 2050 | 18.34693 | 2224 | 18.34693 | 1777
18.36006 | 2361 | 18.36006 | 2042 | 18.36006 | 2273 | 18.36006 | 1821
18.37319 | 2431 | 18.37319 | 2070 | 18.37319 | 2265 | 18.37319 | 1855
18.38632 | 2484 | 18.38632 | 2044 | 18.38632 | 2113 | 18.38632 | 1816
18.39945 | 2418 | 18.39945 | 2036 | 18.39945 | 2215 | 18.39945 | 1812
18.41258 | 2417 | 18.41258 | 2017 | 18.41258 | 2227 | 18.41258 | 1853
18.42571 | 2404 | 18.42571 | 2082 | 18.42571 | 2219 | 18.42571 | 1778
18.43884 | 2439 | 18.43884 | 2047 | 18.43884 | 2267 | 18.43884 | 1797
18.45197 | 2510 | 18.45197 | 2076 | 18.45197 | 2246 | 18.45197 | 1888
18.4651 | 2394 | 18.4651 | 2110 | 18.4651 | 2181 | 18.4651 | 1840
18.47824 | 2519 | 18.47824 | 2216 | 18.47824 | 2302 | 18.47824 | 1906
18.49137 | 2484 | 18.49137 | 2218 | 18.49137 | 2296 | 18.49137 | 1852
18.5045 | 2542 | 18.5045 | 2165 | 18.5045 | 2150 | 18.5045 | 1913
18.51763 | 2557 | 18.51763 | 2147 | 18.51763 | 2261 | 18.51763 | 1885
18.53076 | 2530 | 18.53076 | 2118 | 18.53076 | 2241 | 18.53076 | 1917
18.54389 | 2598 | 18.54389 | 2147 | 18.54389 | 2287 | 18.54389 | 1923
18.55702 | 2505 | 18.55702 | 2153 | 18.55702 | 2303 | 18.55702 | 1902
18.57015 | 2520 | 18.57015 | 2113 | 18.57015 | 2318 | 18.57015 | 1955
18.58328 | 2624 | 18.58328 | 2222 | 18.58328 | 2288 | 18.58328 | 1859
18.59641 | 2575 | 18.59641 | 2179 | 18.59641 | 2367 | 18.59641 | 1900
18.60954 | 2639 | 18.60954 | 2200 | 18.60954 | 2332 | 18.60954 | 1956
18.62267 | 2582 | 18.62267 | 2312 | 18.62267 | 2323 | 18.62267 | 1896
18.6358 | 2668 | 18.6358 | 2233 | 18.6358 | 2333 | 18.6358 | 2006
18.64893 | 2590 | 18.64893 | 2178 | 18.64893 | 2400 | 18.64893 | 1918
18.66206 | 2574 | 18.66206 | 2163 | 18.66206 | 2338 | 18.66206 | 1903
18.67519 | 2638 | 18.67519 | 2196 | 18.67519 | 2400 | 18.67519 | 1928
18.68832 | 2575 | 18.68832 | 2190 | 18.68832 | 2357 | 18.68832 | 1984
18.70145 | 2721 | 18.70145 | 2175 | 18.70145 | 2503 | 18.70145 | 2048
18.71458 | 2541 | 18.71458 | 2175 | 18.71458 | 2390 | 18.71458 | 1998
18.72771 | 2647 | 18.72771 | 2165 | 18.72771 | 2388 | 18.72771 | 2024
18.74084 | 2665 | 18.74084 | 2308 | 18.74084 | 2420 | 18.74084 | 2011
18.75397 | 2645 | 18.75397 | 2244 | 18.75397 | 2498 | 18.75397 | 2014
18.7671 | 2793 | 18.7671 | 2216 | 18.7671 | 2385 | 18.7671 | 1966
18.78023 | 2720 | 18.78023 | 2273 | 18.78023 | 2399 | 18.78023 | 1966
18.79336 | 2796 | 18.79336 | 2376 | 18.79336 | 2432 | 18.79336 | 2008
18.80649 | 2730 | 18.80649 | 2323 | 18.80649 | 2525 | 18.80649 | 2067
18.81962 | 2688 | 18.81962 | 2357 | 18.81962 | 2407 | 18.81962 | 2063
18.83275 | 2783 | 18.83275 | 2278 | 18.83275 | 2449 | 18.83275 | 2078
18.84588 | 2745 | 18.84588 | 2391 | 18.84588 | 2539 | 18.84588 | 2100
18.85901 | 2762 | 18.85901 | 2383 | 18.85901 | 2488 | 18.85901 | 2036
18.87214 | 2763 | 18.87214 | 2275 | 18.87214 | 2466 | 18.87214 | 1992
18.88527 | 2874 | 18.88527 | 2359 | 18.88527 | 2474 | 18.88527 | 2107
18.8984 | 2827 | 18.8984 | 2392 | 18.8984 | 2506 | 18.8984 | 2117
18.91153 | 2932 | 18.91153 | 2393 | 18.91153 | 2582 | 18.91153 | 2105
18.92466 | 2833 | 18.92466 | 2388 | 18.92466 | 2573 | 18.92466 | 2109
18.9378 | 2852 | 18.9378 | 2465 | 18.9378 | 2522 | 18.9378 | 2078
18.95093 | 2978 | 18.95093 | 2342 | 18.95093 | 2594 | 18.95093 | 2181
18.96406 | 2930 | 18.96406 | 2413 | 18.96406 | 2620 | 18.96406 | 2143
18.97719 | 2862 | 18.97719 | 2369 | 18.97719 | 2629 | 18.97719 | 2167
18.99032 | 2932 | 18.99032 | 2495 | 18.99032 | 2660 | 18.99032 | 2147
19.00345 | 2908 | 19.00345 | 2411 | 19.00345 | 2619 | 19.00345 | 2253
19.01658 | 2917 | 19.01658 | 2505 | 19.01658 | 2708 | 19.01658 | 2117
19.02971 | 3001 | 19.02971 | 2453 | 19.02971 | 2663 | 19.02971 | 2148
19.04284 | 2899 | 19.04284 | 2498 | 19.04284 | 2617 | 19.04284 | 2096
19.05597 | 3048 | 19.05597 | 2451 | 19.05597 | 2699 | 19.05597 | 2176
19.0691 | 2921 | 19.0691 | 2514 | 19.0691 | 2714 | 19.0691 | 2226
19.08223 | 3010 | 19.08223 | 2486 | 19.08223 | 2656 | 19.08223 | 2207
19.09536 | 2980 | 19.09536 | 2644 | 19.09536 | 2607 | 19.09536 | 2177
19.10849 | 2980 | 19.10849 | 2540 | 19.10849 | 2688 | 19.10849 | 2270
19.12162 | 3024 | 19.12162 | 2533 | 19.12162 | 2559 | 19.12162 | 2194
19.13475 | 3025 | 19.13475 | 2511 | 19.13475 | 2643 | 19.13475 | 2207
19.14788 | 3184 | 19.14788 | 2485 | 19.14788 | 2742 | 19.14788 | 2225
19.16101 | 2995 | 19.16101 | 2521 | 19.16101 | 2742 | 19.16101 | 2213
19.17414 | 3066 | 19.17414 | 2633 | 19.17414 | 2746 | 19.17414 | 2311
19.18727 | 3025 | 19.18727 | 2493 | 19.18727 | 2797 | 19.18727 | 2224
19.2004 | 3029 | 19.2004 | 2589 | 19.2004 | 2758 | 19.2004 | 2210
19.21353 | 3086 | 19.21353 | 2570 | 19.21353 | 2828 | 19.21353 | 2197
19.22666 | 3115 | 19.22666 | 2609 | 19.22666 | 2800 | 19.22666 | 2249
19.23979 | 3232 | 19.23979 | 2713 | 19.23979 | 2775 | 19.23979 | 2317
19.25292 | 3220 | 19.25292 | 2598 | 19.25292 | 2773 | 19.25292 | 2398
19.26605 | 3157 | 19.26605 | 2605 | 19.26605 | 2827 | 19.26605 | 2363
19.27918 | 3207 | 19.27918 | 2706 | 19.27918 | 2873 | 19.27918 | 2285
19.29231 | 3036 | 19.29231 | 2666 | 19.29231 | 2897 | 19.29231 | 2315
19.30544 | 3179 | 19.30544 | 2638 | 19.30544 | 2805 | 19.30544 | 2317
19.31857 | 3235 | 19.31857 | 2726 | 19.31857 | 2834 | 19.31857 | 2401
19.3317 | 3059 | 19.3317 | 2697 | 19.3317 | 2900 | 19.3317 | 2424
19.34483 | 3258 | 19.34483 | 2711 | 19.34483 | 2872 | 19.34483 | 2321
19.35796 | 3233 | 19.35796 | 2790 | 19.35796 | 2824 | 19.35796 | 2229
19.37109 | 3198 | 19.37109 | 2726 | 19.37109 | 2922 | 19.37109 | 2380
19.38422 | 3252 | 19.38422 | 2755 | 19.38422 | 2908 | 19.38422 | 2316
19.39735 | 3234 | 19.39735 | 2768 | 19.39735 | 2893 | 19.39735 | 2295
19.41049 | 3163 | 19.41049 | 2726 | 19.41049 | 3013 | 19.41049 | 2353
19.42362 | 3141 | 19.42362 | 2748 | 19.42362 | 2984 | 19.42362 | 2386
19.43675 | 3320 | 19.43675 | 2852 | 19.43675 | 2901 | 19.43675 | 2303
19.44988 | 3276 | 19.44988 | 2750 | 19.44988 | 2888 | 19.44988 | 2429
19.46301 | 3356 | 19.46301 | 2935 | 19.46301 | 2932 | 19.46301 | 2346
19.47614 | 3356 | 19.47614 | 2749 | 19.47614 | 2885 | 19.47614 | 2375
19.48927 | 3385 | 19.48927 | 2763 | 19.48927 | 3020 | 19.48927 | 2497
19.5024 | 3286 | 19.5024 | 2857 | 19.5024 | 3061 | 19.5024 | 2392
19.51553 | 3401 | 19.51553 | 2896 | 19.51553 | 3089 | 19.51553 | 2396
19.52866 | 3250 | 19.52866 | 2788 | 19.52866 | 3117 | 19.52866 | 2411
19.54179 | 3544 | 19.54179 | 2910 | 19.54179 | 2975 | 19.54179 | 2529
19.55492 | 3324 | 19.55492 | 2918 | 19.55492 | 3093 | 19.55492 | 2410
19.56805 | 3424 | 19.56805 | 2925 | 19.56805 | 3051 | 19.56805 | 2448
19.58118 | 3309 | 19.58118 | 2935 | 19.58118 | 3121 | 19.58118 | 2478
19.59431 | 3463 | 19.59431 | 2812 | 19.59431 | 3094 | 19.59431 | 2430
19.60744 | 3421 | 19.60744 | 2924 | 19.60744 | 2997 | 19.60744 | 2542
19.62057 | 3408 | 19.62057 | 2984 | 19.62057 | 3188 | 19.62057 | 2532
19.6337 | 3454 | 19.6337 | 2836 | 19.6337 | 3130 | 19.6337 | 2491
19.64683 | 3495 | 19.64683 | 2952 | 19.64683 | 3082 | 19.64683 | 2575
19.65996 | 3433 | 19.65996 | 3049 | 19.65996 | 3134 | 19.65996 | 2546
19.67309 | 3452 | 19.67309 | 3023 | 19.67309 | 3075 | 19.67309 | 2626
19.68622 | 3415 | 19.68622 | 2961 | 19.68622 | 3160 | 19.68622 | 2482
19.69935 | 3448 | 19.69935 | 2991 | 19.69935 | 3176 | 19.69935 | 2524
19.71248 | 3522 | 19.71248 | 3064 | 19.71248 | 3083 | 19.71248 | 2509
19.72561 | 3465 | 19.72561 | 3103 | 19.72561 | 3303 | 19.72561 | 2412
19.73874 | 3484 | 19.73874 | 3019 | 19.73874 | 3104 | 19.73874 | 2539
19.75187 | 3559 | 19.75187 | 2980 | 19.75187 | 3246 | 19.75187 | 2501
19.765 | 3491 | 19.765 | 3127 | 19.765 | 3216 | 19.765 | 2505
19.77813 | 3484 | 19.77813 | 2955 | 19.77813 | 3183 | 19.77813 | 2588
19.79126 | 3609 | 19.79126 | 3040 | 19.79126 | 3281 | 19.79126 | 2444
19.80439 | 3501 | 19.80439 | 3112 | 19.80439 | 3284 | 19.80439 | 2472
19.81752 | 3584 | 19.81752 | 3136 | 19.81752 | 3194 | 19.81752 | 2549
19.83065 | 3509 | 19.83065 | 2977 | 19.83065 | 3164 | 19.83065 | 2550
19.84378 | 3514 | 19.84378 | 3190 | 19.84378 | 3254 | 19.84378 | 2543
19.85691 | 3533 | 19.85691 | 3054 | 19.85691 | 3178 | 19.85691 | 2629
19.87005 | 3600 | 19.87005 | 3102 | 19.87005 | 3260 | 19.87005 | 2612
19.88318 | 3555 | 19.88318 | 3201 | 19.88318 | 3297 | 19.88318 | 2577
19.89631 | 3558 | 19.89631 | 3206 | 19.89631 | 3246 | 19.89631 | 2655
19.90944 | 3530 | 19.90944 | 3107 | 19.90944 | 3169 | 19.90944 | 2577
19.92257 | 3633 | 19.92257 | 3164 | 19.92257 | 3340 | 19.92257 | 2614
19.9357 | 3610 | 19.9357 | 3153 | 19.9357 | 3312 | 19.9357 | 2700
19.94883 | 3548 | 19.94883 | 3157 | 19.94883 | 3319 | 19.94883 | 2594
19.96196 | 3514 | 19.96196 | 3185 | 19.96196 | 3248 | 19.96196 | 2669
19.97509 | 3504 | 19.97509 | 3281 | 19.97509 | 3320 | 19.97509 | 2625
19.98822 | 3484 | 19.98822 | 3150 | 19.98822 | 3250 | 19.98822 | 2552
20.00135 | 3528 | 20.00135 | 3211 | 20.00135 | 3230 | 20.00135 | 2676
20.01448 | 3450 | 20.01448 | 3276 | 20.01448 | 3412 | 20.01448 | 2586
20.02761 | 3645 | 20.02761 | 3191 | 20.02761 | 3347 | 20.02761 | 2658
20.04074 | 3500 | 20.04074 | 3073 | 20.04074 | 3308 | 20.04074 | 2570
20.05387 | 3630 | 20.05387 | 3114 | 20.05387 | 3241 | 20.05387 | 2641
20.067 | 3736 | 20.067 | 3253 | 20.067 | 3374 | 20.067 | 2554
20.08013 | 3569 | 20.08013 | 3367 | 20.08013 | 3336 | 20.08013 | 2533
20.09326 | 3583 | 20.09326 | 3255 | 20.09326 | 3310 | 20.09326 | 2612
20.10639 | 3563 | 20.10639 | 3268 | 20.10639 | 3369 | 20.10639 | 2703
20.11952 | 3563 | 20.11952 | 3388 | 20.11952 | 3371 | 20.11952 | 2653
20.13265 | 3576 | 20.13265 | 3218 | 20.13265 | 3367 | 20.13265 | 2652
20.14578 | 3623 | 20.14578 | 3246 | 20.14578 | 3456 | 20.14578 | 2599
20.15891 | 3525 | 20.15891 | 3214 | 20.15891 | 3373 | 20.15891 | 2531
20.17204 | 3579 | 20.17204 | 3159 | 20.17204 | 3428 | 20.17204 | 2540
20.18517 | 3599 | 20.18517 | 3332 | 20.18517 | 3352 | 20.18517 | 2632
20.1983 | 3524 | 20.1983 | 3286 | 20.1983 | 3460 | 20.1983 | 2602
20.21143 | 3535 | 20.21143 | 3228 | 20.21143 | 3324 | 20.21143 | 2682
20.22456 | 3530 | 20.22456 | 3197 | 20.22456 | 3418 | 20.22456 | 2642
20.23769 | 3647 | 20.23769 | 3239 | 20.23769 | 3486 | 20.23769 | 2612
20.25082 | 3475 | 20.25082 | 3254 | 20.25082 | 3430 | 20.25082 | 2605
20.26395 | 3525 | 20.26395 | 3321 | 20.26395 | 3443 | 20.26395 | 2643
20.27708 | 3573 | 20.27708 | 3142 | 20.27708 | 3458 | 20.27708 | 2567
20.29021 | 3492 | 20.29021 | 3232 | 20.29021 | 3348 | 20.29021 | 2493
20.30334 | 3430 | 20.30334 | 3393 | 20.30334 | 3414 | 20.30334 | 2575
20.31647 | 3594 | 20.31647 | 3325 | 20.31647 | 3490 | 20.31647 | 2623
20.32961 | 3566 | 20.32961 | 3361 | 20.32961 | 3477 | 20.32961 | 2590
20.34274 | 3481 | 20.34274 | 3229 | 20.34274 | 3433 | 20.34274 | 2591
20.35587 | 3670 | 20.35587 | 3374 | 20.35587 | 3523 | 20.35587 | 2587
20.369 | 3501 | 20.369 | 3185 | 20.369 | 3420 | 20.369 | 2647
20.38213 | 3524 | 20.38213 | 3334 | 20.38213 | 3351 | 20.38213 | 2606
20.39526 | 3467 | 20.39526 | 3259 | 20.39526 | 3435 | 20.39526 | 2644
20.40839 | 3446 | 20.40839 | 3320 | 20.40839 | 3405 | 20.40839 | 2586
20.42152 | 3429 | 20.42152 | 3192 | 20.42152 | 3440 | 20.42152 | 2583
20.43465 | 3577 | 20.43465 | 3192 | 20.43465 | 3454 | 20.43465 | 2541
20.44778 | 3460 | 20.44778 | 3244 | 20.44778 | 3405 | 20.44778 | 2614
20.46091 | 3307 | 20.46091 | 3202 | 20.46091 | 3436 | 20.46091 | 2621
20.47404 | 3482 | 20.47404 | 3332 | 20.47404 | 3401 | 20.47404 | 2684
20.48717 | 3458 | 20.48717 | 3268 | 20.48717 | 3515 | 20.48717 | 2688
20.5003 | 3336 | 20.5003 | 3272 | 20.5003 | 3386 | 20.5003 | 2676
20.51343 | 3388 | 20.51343 | 3281 | 20.51343 | 3482 | 20.51343 | 2635
20.52656 | 3537 | 20.52656 | 3263 | 20.52656 | 3464 | 20.52656 | 2661
20.53969 | 3377 | 20.53969 | 3148 | 20.53969 | 3380 | 20.53969 | 2585
20.55282 | 3432 | 20.55282 | 3198 | 20.55282 | 3367 | 20.55282 | 2522
20.56595 | 3345 | 20.56595 | 3272 | 20.56595 | 3358 | 20.56595 | 2659
20.57908 | 3442 | 20.57908 | 3300 | 20.57908 | 3413 | 20.57908 | 2582
20.59221 | 3407 | 20.59221 | 3198 | 20.59221 | 3362 | 20.59221 | 2618
20.60534 | 3423 | 20.60534 | 3190 | 20.60534 | 3484 | 20.60534 | 2640
20.61847 | 3398 | 20.61847 | 3258 | 20.61847 | 3438 | 20.61847 | 2604
20.6316 | 3307 | 20.6316 | 3204 | 20.6316 | 3408 | 20.6316 | 2617
20.64473 | 3302 | 20.64473 | 3157 | 20.64473 | 3464 | 20.64473 | 2558
20.65786 | 3352 | 20.65786 | 3310 | 20.65786 | 3382 | 20.65786 | 2579
20.67099 | 3321 | 20.67099 | 3129 | 20.67099 | 3424 | 20.67099 | 2629
20.68412 | 3349 | 20.68412 | 3202 | 20.68412 | 3483 | 20.68412 | 2576
20.69725 | 3340 | 20.69725 | 3211 | 20.69725 | 3378 | 20.69725 | 2473
20.71038 | 3182 | 20.71038 | 3125 | 20.71038 | 3250 | 20.71038 | 2632
20.72351 | 3269 | 20.72351 | 3234 | 20.72351 | 3339 | 20.72351 | 2566
20.73664 | 3306 | 20.73664 | 3219 | 20.73664 | 3470 | 20.73664 | 2656
20.74977 | 3307 | 20.74977 | 3115 | 20.74977 | 3387 | 20.74977 | 2560
20.7629 | 3299 | 20.7629 | 3228 | 20.7629 | 3514 | 20.7629 | 2561
20.77603 | 3267 | 20.77603 | 3075 | 20.77603 | 3389 | 20.77603 | 2548
20.78916 | 3241 | 20.78916 | 3198 | 20.78916 | 3384 | 20.78916 | 2463
20.8023 | 3269 | 20.8023 | 3147 | 20.8023 | 3209 | 20.8023 | 2641
20.81543 | 3225 | 20.81543 | 3302 | 20.81543 | 3314 | 20.81543 | 2496
20.82856 | 3266 | 20.82856 | 3107 | 20.82856 | 3409 | 20.82856 | 2572
20.84169 | 3195 | 20.84169 | 3103 | 20.84169 | 3330 | 20.84169 | 2582
20.85482 | 3205 | 20.85482 | 3048 | 20.85482 | 3334 | 20.85482 | 2555
20.86795 | 3203 | 20.86795 | 3193 | 20.86795 | 3161 | 20.86795 | 2580
20.88108 | 3103 | 20.88108 | 3132 | 20.88108 | 3312 | 20.88108 | 2516
20.89421 | 3206 | 20.89421 | 3069 | 20.89421 | 3291 | 20.89421 | 2588
20.90734 | 3221 | 20.90734 | 3087 | 20.90734 | 3197 | 20.90734 | 2572
20.92047 | 3189 | 20.92047 | 3126 | 20.92047 | 3265 | 20.92047 | 2547
20.9336 | 3118 | 20.9336 | 2986 | 20.9336 | 3358 | 20.9336 | 2545
20.94673 | 3206 | 20.94673 | 3065 | 20.94673 | 3309 | 20.94673 | 2560
20.95986 | 3126 | 20.95986 | 3135 | 20.95986 | 3235 | 20.95986 | 2444
20.97299 | 3209 | 20.97299 | 3084 | 20.97299 | 3177 | 20.97299 | 2553
20.98612 | 3136 | 20.98612 | 3067 | 20.98612 | 3251 | 20.98612 | 2447
20.99925 | 3117 | 20.99925 | 3077 | 20.99925 | 3322 | 20.99925 | 2534
21.01238 | 3028 | 21.01238 | 3055 | 21.01238 | 3306 | 21.01238 | 2516
21.02551 | 3107 | 21.02551 | 3138 | 21.02551 | 3195 | 21.02551 | 2551
21.03864 | 3091 | 21.03864 | 3029 | 21.03864 | 3236 | 21.03864 | 2550
21.05177 | 3102 | 21.05177 | 2995 | 21.05177 | 3117 | 21.05177 | 2588
21.0649 | 3108 | 21.0649 | 3020 | 21.0649 | 3123 | 21.0649 | 2545
21.07803 | 3024 | 21.07803 | 3060 | 21.07803 | 3108 | 21.07803 | 2549
21.09116 | 3065 | 21.09116 | 2989 | 21.09116 | 3178 | 21.09116 | 2474
21.10429 | 3099 | 21.10429 | 3018 | 21.10429 | 3149 | 21.10429 | 2496
21.11742 | 3086 | 21.11742 | 2771 | 21.11742 | 3178 | 21.11742 | 2611
21.13055 | 3097 | 21.13055 | 2860 | 21.13055 | 3164 | 21.13055 | 2541
21.14368 | 3039 | 21.14368 | 2898 | 21.14368 | 3148 | 21.14368 | 2548
21.15681 | 3062 | 21.15681 | 2947 | 21.15681 | 3168 | 21.15681 | 2500
21.16994 | 2882 | 21.16994 | 3059 | 21.16994 | 3243 | 21.16994 | 2537
21.18307 | 3062 | 21.18307 | 2862 | 21.18307 | 3104 | 21.18307 | 2472
21.1962 | 3066 | 21.1962 | 2973 | 21.1962 | 3183 | 21.1962 | 2510
21.20933 | 2918 | 21.20933 | 2925 | 21.20933 | 3122 | 21.20933 | 2511
21.22246 | 2996 | 21.22246 | 2884 | 21.22246 | 3164 | 21.22246 | 2496
21.23559 | 2935 | 21.23559 | 2878 | 21.23559 | 3172 | 21.23559 | 2563
21.24872 | 2993 | 21.24872 | 2700 | 21.24872 | 3192 | 21.24872 | 2473
21.26186 | 2944 | 21.26186 | 2932 | 21.26186 | 3222 | 21.26186 | 2488
21.27499 | 2895 | 21.27499 | 2827 | 21.27499 | 3114 | 21.27499 | 2486
21.28812 | 2874 | 21.28812 | 2870 | 21.28812 | 3122 | 21.28812 | 2359
21.30125 | 2919 | 21.30125 | 2851 | 21.30125 | 3127 | 21.30125 | 2482
21.31438 | 2980 | 21.31438 | 2851 | 21.31438 | 3100 | 21.31438 | 2434
21.32751 | 2854 | 21.32751 | 2863 | 21.32751 | 3044 | 21.32751 | 2431
21.34064 | 2962 | 21.34064 | 2815 | 21.34064 | 2934 | 21.34064 | 2391
21.35377 | 2885 | 21.35377 | 2843 | 21.35377 | 3102 | 21.35377 | 2453
21.3669 | 2901 | 21.3669 | 2843 | 21.3669 | 3031 | 21.3669 | 2520
21.38003 | 2931 | 21.38003 | 2838 | 21.38003 | 3015 | 21.38003 | 2400
21.39316 | 2929 | 21.39316 | 2858 | 21.39316 | 3010 | 21.39316 | 2407
21.40629 | 2980 | 21.40629 | 2859 | 21.40629 | 2953 | 21.40629 | 2408
21.41942 | 2938 | 21.41942 | 2912 | 21.41942 | 2987 | 21.41942 | 2456
21.43255 | 2954 | 21.43255 | 2777 | 21.43255 | 3072 | 21.43255 | 2442
21.44568 | 2912 | 21.44568 | 2687 | 21.44568 | 2952 | 21.44568 | 2348
21.45881 | 2903 | 21.45881 | 2752 | 21.45881 | 2998 | 21.45881 | 2459
21.47194 | 2868 | 21.47194 | 2729 | 21.47194 | 3043 | 21.47194 | 2423
21.48507 | 2911 | 21.48507 | 2772 | 21.48507 | 2876 | 21.48507 | 2482
21.4982 | 2785 | 21.4982 | 2812 | 21.4982 | 3004 | 21.4982 | 2376
21.51133 | 2859 | 21.51133 | 2678 | 21.51133 | 2905 | 21.51133 | 2420
21.52446 | 2897 | 21.52446 | 2724 | 21.52446 | 2872 | 21.52446 | 2530
21.53759 | 2858 | 21.53759 | 2720 | 21.53759 | 2939 | 21.53759 | 2448
21.55072 | 2825 | 21.55072 | 2805 | 21.55072 | 2856 | 21.55072 | 2433
21.56385 | 2915 | 21.56385 | 2713 | 21.56385 | 2945 | 21.56385 | 2398
21.57698 | 2863 | 21.57698 | 2725 | 21.57698 | 2956 | 21.57698 | 2362
21.59011 | 2976 | 21.59011 | 2622 | 21.59011 | 2792 | 21.59011 | 2362
21.60324 | 2844 | 21.60324 | 2794 | 21.60324 | 2938 | 21.60324 | 2439
21.61637 | 2858 | 21.61637 | 2843 | 21.61637 | 2960 | 21.61637 | 2361
21.6295 | 2820 | 21.6295 | 2720 | 21.6295 | 3020 | 21.6295 | 2514
21.64263 | 2884 | 21.64263 | 2649 | 21.64263 | 2962 | 21.64263 | 2449
21.65576 | 2934 | 21.65576 | 2685 | 21.65576 | 2915 | 21.65576 | 2473
21.66889 | 2881 | 21.66889 | 2682 | 21.66889 | 2896 | 21.66889 | 2468
21.68202 | 2869 | 21.68202 | 2679 | 21.68202 | 2928 | 21.68202 | 2438
21.69515 | 2811 | 21.69515 | 2667 | 21.69515 | 2913 | 21.69515 | 2426
21.70828 | 2878 | 21.70828 | 2627 | 21.70828 | 3050 | 21.70828 | 2581
21.72141 | 2829 | 21.72141 | 2712 | 21.72141 | 2880 | 21.72141 | 2497
21.73455 | 2877 | 21.73455 | 2728 | 21.73455 | 2874 | 21.73455 | 2442
21.74768 | 2823 | 21.74768 | 2617 | 21.74768 | 2890 | 21.74768 | 2419
21.76081 | 2756 | 21.76081 | 2669 | 21.76081 | 2867 | 21.76081 | 2532
21.77394 | 2849 | 21.77394 | 2626 | 21.77394 | 2842 | 21.77394 | 2444
21.78707 | 2775 | 21.78707 | 2618 | 21.78707 | 3021 | 21.78707 | 2504
21.8002 | 2782 | 21.8002 | 2626 | 21.8002 | 2870 | 21.8002 | 2502
21.81333 | 2884 | 21.81333 | 2642 | 21.81333 | 2785 | 21.81333 | 2484
21.82646 | 2833 | 21.82646 | 2524 | 21.82646 | 2883 | 21.82646 | 2477
21.83959 | 2821 | 21.83959 | 2625 | 21.83959 | 2799 | 21.83959 | 2463
21.85272 | 2750 | 21.85272 | 2595 | 21.85272 | 2848 | 21.85272 | 2538
21.86585 | 2774 | 21.86585 | 2657 | 21.86585 | 2873 | 21.86585 | 2461
21.87898 | 2761 | 21.87898 | 2610 | 21.87898 | 2867 | 21.87898 | 2450
21.89211 | 2776 | 21.89211 | 2690 | 21.89211 | 2815 | 21.89211 | 2499
21.90524 | 2862 | 21.90524 | 2604 | 21.90524 | 2865 | 21.90524 | 2426
21.91837 | 2893 | 21.91837 | 2612 | 21.91837 | 2939 | 21.91837 | 2522
21.9315 | 2884 | 21.9315 | 2658 | 21.9315 | 2969 | 21.9315 | 2496
21.94463 | 2894 | 21.94463 | 2668 | 21.94463 | 2906 | 21.94463 | 2411
21.95776 | 2807 | 21.95776 | 2661 | 21.95776 | 2953 | 21.95776 | 2445
21.97089 | 2828 | 21.97089 | 2602 | 21.97089 | 2820 | 21.97089 | 2441
21.98402 | 2824 | 21.98402 | 2611 | 21.98402 | 2880 | 21.98402 | 2475
21.99715 | 2825 | 21.99715 | 2670 | 21.99715 | 2829 | 21.99715 | 2472
22.01028 | 2863 | 22.01028 | 2611 | 22.01028 | 2898 | 22.01028 | 2443
22.02341 | 2773 | 22.02341 | 2644 | 22.02341 | 2929 | 22.02341 | 2398
22.03654 | 2915 | 22.03654 | 2556 | 22.03654 | 2827 | 22.03654 | 2435
22.04967 | 2687 | 22.04967 | 2655 | 22.04967 | 2942 | 22.04967 | 2512
22.0628 | 2810 | 22.0628 | 2601 | 22.0628 | 2771 | 22.0628 | 2503
22.07593 | 2839 | 22.07593 | 2520 | 22.07593 | 2839 | 22.07593 | 2436
22.08906 | 2866 | 22.08906 | 2668 | 22.08906 | 2872 | 22.08906 | 2457
22.10219 | 2773 | 22.10219 | 2506 | 22.10219 | 2776 | 22.10219 | 2444
22.11532 | 2878 | 22.11532 | 2621 | 22.11532 | 2901 | 22.11532 | 2481
22.12845 | 2763 | 22.12845 | 2636 | 22.12845 | 2739 | 22.12845 | 2450
22.14158 | 2863 | 22.14158 | 2569 | 22.14158 | 2836 | 22.14158 | 2439
22.15471 | 2855 | 22.15471 | 2570 | 22.15471 | 2880 | 22.15471 | 2513
22.16784 | 2895 | 22.16784 | 2593 | 22.16784 | 2841 | 22.16784 | 2550
22.18097 | 2822 | 22.18097 | 2534 | 22.18097 | 2879 | 22.18097 | 2516
22.19411 | 2805 | 22.19411 | 2621 | 22.19411 | 2788 | 22.19411 | 2607
22.20724 | 2871 | 22.20724 | 2530 | 22.20724 | 2717 | 22.20724 | 2486
22.22037 | 2839 | 22.22037 | 2669 | 22.22037 | 2848 | 22.22037 | 2468
22.2335 | 2843 | 22.2335 | 2598 | 22.2335 | 2731 | 22.2335 | 2549
22.24663 | 2880 | 22.24663 | 2609 | 22.24663 | 2861 | 22.24663 | 2499
22.25976 | 2906 | 22.25976 | 2638 | 22.25976 | 2839 | 22.25976 | 2544
22.27289 | 2865 | 22.27289 | 2642 | 22.27289 | 2844 | 22.27289 | 2621
22.28602 | 2910 | 22.28602 | 2538 | 22.28602 | 2877 | 22.28602 | 2597
22.29915 | 2933 | 22.29915 | 2676 | 22.29915 | 2923 | 22.29915 | 2676
22.31228 | 2855 | 22.31228 | 2673 | 22.31228 | 2863 | 22.31228 | 2549
22.32541 | 2918 | 22.32541 | 2597 | 22.32541 | 2782 | 22.32541 | 2603
22.33854 | 3012 | 22.33854 | 2649 | 22.33854 | 2914 | 22.33854 | 2522
22.35167 | 2837 | 22.35167 | 2507 | 22.35167 | 2785 | 22.35167 | 2540
22.3648 | 2895 | 22.3648 | 2580 | 22.3648 | 2890 | 22.3648 | 2567
22.37793 | 2853 | 22.37793 | 2537 | 22.37793 | 2791 | 22.37793 | 2651
22.39106 | 2803 | 22.39106 | 2653 | 22.39106 | 2860 | 22.39106 | 2526
22.40419 | 2792 | 22.40419 | 2588 | 22.40419 | 2788 | 22.40419 | 2604
22.41732 | 2829 | 22.41732 | 2599 | 22.41732 | 2874 | 22.41732 | 2574
22.43045 | 2851 | 22.43045 | 2607 | 22.43045 | 2837 | 22.43045 | 2556
22.44358 | 2976 | 22.44358 | 2649 | 22.44358 | 2952 | 22.44358 | 2507
22.45671 | 2887 | 22.45671 | 2662 | 22.45671 | 2855 | 22.45671 | 2600
22.46984 | 2965 | 22.46984 | 2604 | 22.46984 | 2900 | 22.46984 | 2638
22.48297 | 2928 | 22.48297 | 2539 | 22.48297 | 2902 | 22.48297 | 2705
22.4961 | 2868 | 22.4961 | 2567 | 22.4961 | 2733 | 22.4961 | 2567
22.50923 | 2984 | 22.50923 | 2630 | 22.50923 | 2910 | 22.50923 | 2735
22.52236 | 2990 | 22.52236 | 2607 | 22.52236 | 2903 | 22.52236 | 2627
22.53549 | 2951 | 22.53549 | 2615 | 22.53549 | 2950 | 22.53549 | 2610
22.54862 | 2871 | 22.54862 | 2703 | 22.54862 | 2791 | 22.54862 | 2647
22.56175 | 2952 | 22.56175 | 2692 | 22.56175 | 2930 | 22.56175 | 2692
22.57488 | 2933 | 22.57488 | 2694 | 22.57488 | 2949 | 22.57488 | 2611
22.58801 | 2909 | 22.58801 | 2575 | 22.58801 | 2917 | 22.58801 | 2595
22.60114 | 3005 | 22.60114 | 2646 | 22.60114 | 2891 | 22.60114 | 2646
22.61427 | 2923 | 22.61427 | 2647 | 22.61427 | 2883 | 22.61427 | 2669
22.6274 | 2997 | 22.6274 | 2671 | 22.6274 | 2852 | 22.6274 | 2713
22.64053 | 2975 | 22.64053 | 2698 | 22.64053 | 2953 | 22.64053 | 2729
22.65367 | 2968 | 22.65367 | 2616 | 22.65367 | 2984 | 22.65367 | 2669
22.6668 | 2943 | 22.6668 | 2681 | 22.6668 | 2876 | 22.6668 | 2685
22.67993 | 2936 | 22.67993 | 2671 | 22.67993 | 2804 | 22.67993 | 2662
22.69306 | 3101 | 22.69306 | 2679 | 22.69306 | 2915 | 22.69306 | 2750
22.70619 | 3027 | 22.70619 | 2713 | 22.70619 | 2947 | 22.70619 | 2769
22.71932 | 2954 | 22.71932 | 2703 | 22.71932 | 3093 | 22.71932 | 2835
22.73245 | 2799 | 22.73245 | 2681 | 22.73245 | 2915 | 22.73245 | 2718
22.74558 | 2974 | 22.74558 | 2580 | 22.74558 | 3000 | 22.74558 | 2815
22.75871 | 2985 | 22.75871 | 2734 | 22.75871 | 2944 | 22.75871 | 2772
22.77184 | 2885 | 22.77184 | 2715 | 22.77184 | 2927 | 22.77184 | 2790
22.78497 | 2997 | 22.78497 | 2675 | 22.78497 | 3055 | 22.78497 | 2649
22.7981 | 2908 | 22.7981 | 2672 | 22.7981 | 3031 | 22.7981 | 2725
22.81123 | 3010 | 22.81123 | 2792 | 22.81123 | 3050 | 22.81123 | 2723
22.82436 | 2848 | 22.82436 | 2746 | 22.82436 | 2990 | 22.82436 | 2766
22.83749 | 2915 | 22.83749 | 2741 | 22.83749 | 3065 | 22.83749 | 2798
22.85062 | 2862 | 22.85062 | 2768 | 22.85062 | 3065 | 22.85062 | 2918
22.86375 | 2996 | 22.86375 | 2734 | 22.86375 | 3210 | 22.86375 | 2845
22.87688 | 2943 | 22.87688 | 2773 | 22.87688 | 3078 | 22.87688 | 2849
22.89001 | 2932 | 22.89001 | 2774 | 22.89001 | 3110 | 22.89001 | 2859
22.90314 | 2871 | 22.90314 | 2781 | 22.90314 | 3084 | 22.90314 | 2814
22.91627 | 2873 | 22.91627 | 2950 | 22.91627 | 3137 | 22.91627 | 2728
22.9294 | 2900 | 22.9294 | 2901 | 22.9294 | 3184 | 22.9294 | 2779
22.94253 | 2857 | 22.94253 | 2900 | 22.94253 | 3184 | 22.94253 | 2795
22.95566 | 2920 | 22.95566 | 2865 | 22.95566 | 3146 | 22.95566 | 2793
22.96879 | 2872 | 22.96879 | 2849 | 22.96879 | 3129 | 22.96879 | 2806
22.98192 | 2862 | 22.98192 | 2919 | 22.98192 | 3117 | 22.98192 | 2770
22.99505 | 2862 | 22.99505 | 2715 | 22.99505 | 3198 | 22.99505 | 2831
23.00818 | 2891 | 23.00818 | 2820 | 23.00818 | 3139 | 23.00818 | 2866
23.02131 | 2881 | 23.02131 | 2826 | 23.02131 | 3240 | 23.02131 | 2787
23.03444 | 2896 | 23.03444 | 2825 | 23.03444 | 3087 | 23.03444 | 2835
23.04757 | 2826 | 23.04757 | 2779 | 23.04757 | 3206 | 23.04757 | 2864
23.0607 | 2835 | 23.0607 | 2821 | 23.0607 | 3147 | 23.0607 | 2812
23.07383 | 2886 | 23.07383 | 2761 | 23.07383 | 3035 | 23.07383 | 2821
23.08696 | 2783 | 23.08696 | 2789 | 23.08696 | 3106 | 23.08696 | 2786
23.10009 | 2856 | 23.10009 | 2802 | 23.10009 | 3065 | 23.10009 | 2848
23.11322 | 2736 | 23.11322 | 2859 | 23.11322 | 3128 | 23.11322 | 2745
23.12636 | 2810 | 23.12636 | 2700 | 23.12636 | 3088 | 23.12636 | 2770
23.13949 | 2900 | 23.13949 | 2643 | 23.13949 | 3025 | 23.13949 | 2877
23.15262 | 2936 | 23.15262 | 2629 | 23.15262 | 3120 | 23.15262 | 2937
23.16575 | 2765 | 23.16575 | 2740 | 23.16575 | 3014 | 23.16575 | 3024
23.17888 | 2900 | 23.17888 | 2767 | 23.17888 | 3148 | 23.17888 | 2934
23.19201 | 2897 | 23.19201 | 2680 | 23.19201 | 3135 | 23.19201 | 2915
23.20514 | 2868 | 23.20514 | 2673 | 23.20514 | 3076 | 23.20514 | 2876
23.21827 | 2825 | 23.21827 | 2671 | 23.21827 | 3019 | 23.21827 | 2929
23.2314 | 2814 | 23.2314 | 2664 | 23.2314 | 3088 | 23.2314 | 2874
23.24453 | 2692 | 23.24453 | 2694 | 23.24453 | 3097 | 23.24453 | 2790
23.25766 | 2710 | 23.25766 | 2727 | 23.25766 | 3056 | 23.25766 | 2877
23.27079 | 2843 | 23.27079 | 2765 | 23.27079 | 3166 | 23.27079 | 2998
23.28392 | 2772 | 23.28392 | 2689 | 23.28392 | 3022 | 23.28392 | 2876
23.29705 | 2828 | 23.29705 | 2662 | 23.29705 | 3086 | 23.29705 | 2996
23.31018 | 2677 | 23.31018 | 2677 | 23.31018 | 2997 | 23.31018 | 2898
23.32331 | 2782 | 23.32331 | 2722 | 23.32331 | 3087 | 23.32331 | 2984
23.33644 | 2777 | 23.33644 | 2693 | 23.33644 | 3147 | 23.33644 | 2901
23.34957 | 2782 | 23.34957 | 2728 | 23.34957 | 3111 | 23.34957 | 2998
23.3627 | 2732 | 23.3627 | 2683 | 23.3627 | 3043 | 23.3627 | 2995
23.37583 | 2845 | 23.37583 | 2720 | 23.37583 | 3046 | 23.37583 | 2960
23.38896 | 2836 | 23.38896 | 2795 | 23.38896 | 3092 | 23.38896 | 3039
23.40209 | 2876 | 23.40209 | 2734 | 23.40209 | 3046 | 23.40209 | 3047
23.41522 | 2891 | 23.41522 | 2738 | 23.41522 | 3156 | 23.41522 | 3021
23.42835 | 2740 | 23.42835 | 2738 | 23.42835 | 3008 | 23.42835 | 3061
23.44148 | 2791 | 23.44148 | 2665 | 23.44148 | 3166 | 23.44148 | 3079
23.45461 | 2775 | 23.45461 | 2701 | 23.45461 | 3176 | 23.45461 | 3124
23.46774 | 2736 | 23.46774 | 2754 | 23.46774 | 3118 | 23.46774 | 3008
23.48087 | 2807 | 23.48087 | 2771 | 23.48087 | 3069 | 23.48087 | 3002
23.494 | 2794 | 23.494 | 2699 | 23.494 | 3126 | 23.494 | 3142
23.50713 | 2806 | 23.50713 | 2781 | 23.50713 | 3081 | 23.50713 | 3275
23.52026 | 2732 | 23.52026 | 2691 | 23.52026 | 3029 | 23.52026 | 3282
23.53339 | 2813 | 23.53339 | 2764 | 23.53339 | 2979 | 23.53339 | 3186
23.54652 | 2809 | 23.54652 | 2645 | 23.54652 | 3109 | 23.54652 | 3298
23.55965 | 2765 | 23.55965 | 2671 | 23.55965 | 3070 | 23.55965 | 3319
23.57278 | 2783 | 23.57278 | 2677 | 23.57278 | 3113 | 23.57278 | 3435
23.58592 | 2894 | 23.58592 | 2702 | 23.58592 | 3117 | 23.58592 | 3466
23.59905 | 2758 | 23.59905 | 2670 | 23.59905 | 3101 | 23.59905 | 3521
23.61218 | 2841 | 23.61218 | 2652 | 23.61218 | 3179 | 23.61218 | 3661
23.62531 | 2751 | 23.62531 | 2583 | 23.62531 | 3127 | 23.62531 | 3559
23.63844 | 2748 | 23.63844 | 2673 | 23.63844 | 3099 | 23.63844 | 3734
23.65157 | 2895 | 23.65157 | 2758 | 23.65157 | 3008 | 23.65157 | 3931
23.6647 | 2837 | 23.6647 | 2702 | 23.6647 | 3151 | 23.6647 | 3891
23.67783 | 2840 | 23.67783 | 2663 | 23.67783 | 3119 | 23.67783 | 3882
23.69096 | 2756 | 23.69096 | 2654 | 23.69096 | 3272 | 23.69096 | 3985
23.70409 | 2738 | 23.70409 | 2670 | 23.70409 | 3216 | 23.70409 | 4218
23.71722 | 2683 | 23.71722 | 2655 | 23.71722 | 3153 | 23.71722 | 4170
23.73035 | 2718 | 23.73035 | 2751 | 23.73035 | 3218 | 23.73035 | 4182
23.74348 | 2804 | 23.74348 | 2728 | 23.74348 | 3254 | 23.74348 | 4128
23.75661 | 2783 | 23.75661 | 2774 | 23.75661 | 3235 | 23.75661 | 4153
23.76974 | 2692 | 23.76974 | 2820 | 23.76974 | 3336 | 23.76974 | 4247
23.78287 | 2650 | 23.78287 | 2767 | 23.78287 | 3284 | 23.78287 | 4227
23.796 | 2744 | 23.796 | 2761 | 23.796 | 3162 | 23.796 | 4122
23.80913 | 2716 | 23.80913 | 2909 | 23.80913 | 3368 | 23.80913 | 4055
23.82226 | 2698 | 23.82226 | 2766 | 23.82226 | 3469 | 23.82226 | 4035
23.83539 | 2609 | 23.83539 | 2840 | 23.83539 | 3552 | 23.83539 | 3909
23.84852 | 2618 | 23.84852 | 2898 | 23.84852 | 3617 | 23.84852 | 3866
23.86165 | 2636 | 23.86165 | 2980 | 23.86165 | 3513 | 23.86165 | 3761
23.87478 | 2610 | 23.87478 | 2943 | 23.87478 | 3779 | 23.87478 | 3726
23.88791 | 2619 | 23.88791 | 2945 | 23.88791 | 3769 | 23.88791 | 3660
23.90104 | 2588 | 23.90104 | 2968 | 23.90104 | 3703 | 23.90104 | 3717
23.91417 | 2486 | 23.91417 | 2995 | 23.91417 | 3831 | 23.91417 | 3594
23.9273 | 2598 | 23.9273 | 3015 | 23.9273 | 3908 | 23.9273 | 3498
23.94043 | 2609 | 23.94043 | 3069 | 23.94043 | 3977 | 23.94043 | 3437
23.95356 | 2453 | 23.95356 | 3060 | 23.95356 | 3969 | 23.95356 | 3422
23.96669 | 2435 | 23.96669 | 3189 | 23.96669 | 4018 | 23.96669 | 3374
23.97982 | 2541 | 23.97982 | 3018 | 23.97982 | 3945 | 23.97982 | 3424
23.99295 | 2626 | 23.99295 | 3077 | 23.99295 | 3909 | 23.99295 | 3530
24.00608 | 2476 | 24.00608 | 3034 | 24.00608 | 3866 | 24.00608 | 3355
24.01921 | 2531 | 24.01921 | 2884 | 24.01921 | 3769 | 24.01921 | 3254
24.03234 | 2490 | 24.03234 | 2960 | 24.03234 | 3742 | 24.03234 | 3433
24.04548 | 2526 | 24.04548 | 2733 | 24.04548 | 3666 | 24.04548 | 3339
24.05861 | 2527 | 24.05861 | 2879 | 24.05861 | 3538 | 24.05861 | 3340
24.07174 | 2548 | 24.07174 | 2716 | 24.07174 | 3489 | 24.07174 | 3470
24.08487 | 2490 | 24.08487 | 2675 | 24.08487 | 3388 | 24.08487 | 3419
24.098 | 2502 | 24.098 | 2665 | 24.098 | 3337 | 24.098 | 3459
24.11113 | 2449 | 24.11113 | 2650 | 24.11113 | 3400 | 24.11113 | 3422
24.12426 | 2501 | 24.12426 | 2621 | 24.12426 | 3397 | 24.12426 | 3511
24.13739 | 2452 | 24.13739 | 2584 | 24.13739 | 3315 | 24.13739 | 3452
24.15052 | 2376 | 24.15052 | 2582 | 24.15052 | 3227 | 24.15052 | 3503
24.16365 | 2508 | 24.16365 | 2727 | 24.16365 | 3287 | 24.16365 | 3471
24.17678 | 2449 | 24.17678 | 2646 | 24.17678 | 3314 | 24.17678 | 3454
24.18991 | 2462 | 24.18991 | 2563 | 24.18991 | 3149 | 24.18991 | 3456
24.20304 | 2490 | 24.20304 | 2634 | 24.20304 | 3157 | 24.20304 | 3512
24.21617 | 2437 | 24.21617 | 2561 | 24.21617 | 3288 | 24.21617 | 3498
24.2293 | 2487 | 24.2293 | 2582 | 24.2293 | 3199 | 24.2293 | 3512
24.24243 | 2466 | 24.24243 | 2574 | 24.24243 | 3306 | 24.24243 | 3529
24.25556 | 2480 | 24.25556 | 2557 | 24.25556 | 3212 | 24.25556 | 3443
24.26869 | 2440 | 24.26869 | 2681 | 24.26869 | 3306 | 24.26869 | 3505
24.28182 | 2417 | 24.28182 | 2592 | 24.28182 | 3180 | 24.28182 | 3581
24.29495 | 2447 | 24.29495 | 2613 | 24.29495 | 3207 | 24.29495 | 3523
24.30808 | 2364 | 24.30808 | 2552 | 24.30808 | 3333 | 24.30808 | 3549
24.32121 | 2460 | 24.32121 | 2546 | 24.32121 | 3214 | 24.32121 | 3639
24.33434 | 2426 | 24.33434 | 2578 | 24.33434 | 3285 | 24.33434 | 3650
24.34747 | 2442 | 24.34747 | 2588 | 24.34747 | 3189 | 24.34747 | 3669
24.3606 | 2505 | 24.3606 | 2483 | 24.3606 | 3173 | 24.3606 | 3753
24.37373 | 2482 | 24.37373 | 2500 | 24.37373 | 3313 | 24.37373 | 3718
24.38686 | 2476 | 24.38686 | 2610 | 24.38686 | 3307 | 24.38686 | 3655
24.39999 | 2531 | 24.39999 | 2563 | 24.39999 | 3275 | 24.39999 | 3720
24.41312 | 2522 | 24.41312 | 2622 | 24.41312 | 3309 | 24.41312 | 3782
24.42625 | 2427 | 24.42625 | 2681 | 24.42625 | 3358 | 24.42625 | 3860
24.43938 | 2437 | 24.43938 | 2575 | 24.43938 | 3273 | 24.43938 | 3668
24.45251 | 2454 | 24.45251 | 2477 | 24.45251 | 3320 | 24.45251 | 3765
24.46564 | 2423 | 24.46564 | 2524 | 24.46564 | 3195 | 24.46564 | 3773
24.47877 | 2408 | 24.47877 | 2598 | 24.47877 | 3333 | 24.47877 | 3886
24.4919 | 2387 | 24.4919 | 2563 | 24.4919 | 3385 | 24.4919 | 3964
24.50503 | 2506 | 24.50503 | 2623 | 24.50503 | 3359 | 24.50503 | 4050
24.51817 | 2496 | 24.51817 | 2544 | 24.51817 | 3466 | 24.51817 | 3937
24.5313 | 2493 | 24.5313 | 2531 | 24.5313 | 3294 | 24.5313 | 3960
24.54443 | 2465 | 24.54443 | 2539 | 24.54443 | 3366 | 24.54443 | 4018
24.55756 | 2501 | 24.55756 | 2522 | 24.55756 | 3370 | 24.55756 | 3991
24.57069 | 2570 | 24.57069 | 2566 | 24.57069 | 3397 | 24.57069 | 3968
24.58382 | 2411 | 24.58382 | 2445 | 24.58382 | 3418 | 24.58382 | 4199
24.59695 | 2473 | 24.59695 | 2651 | 24.59695 | 3309 | 24.59695 | 4156
24.61008 | 2532 | 24.61008 | 2596 | 24.61008 | 3338 | 24.61008 | 4079
24.62321 | 2612 | 24.62321 | 2573 | 24.62321 | 3389 | 24.62321 | 4219
24.63634 | 2515 | 24.63634 | 2617 | 24.63634 | 3426 | 24.63634 | 4117
24.64947 | 2551 | 24.64947 | 2549 | 24.64947 | 3481 | 24.64947 | 4167
24.6626 | 2625 | 24.6626 | 2683 | 24.6626 | 3422 | 24.6626 | 4106
24.67573 | 2601 | 24.67573 | 2595 | 24.67573 | 3553 | 24.67573 | 4270
24.68886 | 2516 | 24.68886 | 2596 | 24.68886 | 3536 | 24.68886 | 4393
24.70199 | 2609 | 24.70199 | 2534 | 24.70199 | 3334 | 24.70199 | 4421
24.71512 | 2603 | 24.71512 | 2615 | 24.71512 | 3560 | 24.71512 | 4434
24.72825 | 2634 | 24.72825 | 2646 | 24.72825 | 3521 | 24.72825 | 4453
24.74138 | 2641 | 24.74138 | 2580 | 24.74138 | 3530 | 24.74138 | 4613
24.75451 | 2656 | 24.75451 | 2637 | 24.75451 | 3650 | 24.75451 | 4609
24.76764 | 2634 | 24.76764 | 2638 | 24.76764 | 3617 | 24.76764 | 4607
24.78077 | 2621 | 24.78077 | 2688 | 24.78077 | 3653 | 24.78077 | 4482
24.7939 | 2631 | 24.7939 | 2698 | 24.7939 | 3594 | 24.7939 | 4626
24.80703 | 2656 | 24.80703 | 2681 | 24.80703 | 3709 | 24.80703 | 4570
24.82016 | 2621 | 24.82016 | 2740 | 24.82016 | 3662 | 24.82016 | 4690
24.83329 | 2637 | 24.83329 | 2799 | 24.83329 | 3633 | 24.83329 | 4859
24.84642 | 2772 | 24.84642 | 2673 | 24.84642 | 3757 | 24.84642 | 4873
24.85955 | 2765 | 24.85955 | 2686 | 24.85955 | 3685 | 24.85955 | 4712
24.87268 | 2779 | 24.87268 | 2728 | 24.87268 | 3695 | 24.87268 | 4886
24.88581 | 2785 | 24.88581 | 2704 | 24.88581 | 3688 | 24.88581 | 5136
24.89894 | 2792 | 24.89894 | 2781 | 24.89894 | 3826 | 24.89894 | 5049
24.91207 | 2836 | 24.91207 | 2776 | 24.91207 | 3805 | 24.91207 | 5125
24.9252 | 2787 | 24.9252 | 2769 | 24.9252 | 3729 | 24.9252 | 5212
24.93833 | 2915 | 24.93833 | 2804 | 24.93833 | 3800 | 24.93833 | 5237
24.95146 | 2885 | 24.95146 | 2720 | 24.95146 | 3911 | 24.95146 | 5326
24.96459 | 2859 | 24.96459 | 2831 | 24.96459 | 3915 | 24.96459 | 5269
24.97773 | 3024 | 24.97773 | 2785 | 24.97773 | 3814 | 24.97773 | 5470
24.99086 | 2987 | 24.99086 | 2819 | 24.99086 | 3894 | 24.99086 | 5504
25.00399 | 3100 | 25.00399 | 2936 | 25.00399 | 3816 | 25.00399 | 5734
25.01712 | 3129 | 25.01712 | 2914 | 25.01712 | 3964 | 25.01712 | 5839
25.03025 | 2968 | 25.03025 | 2885 | 25.03025 | 4063 | 25.03025 | 5980
25.04338 | 3157 | 25.04338 | 2922 | 25.04338 | 4168 | 25.04338 | 5966
25.05651 | 3046 | 25.05651 | 2906 | 25.05651 | 4163 | 25.05651 | 6120
25.06964 | 3091 | 25.06964 | 2945 | 25.06964 | 4100 | 25.06964 | 6274
25.08277 | 3377 | 25.08277 | 2940 | 25.08277 | 4267 | 25.08277 | 6466
25.0959 | 3397 | 25.0959 | 2999 | 25.0959 | 4273 | 25.0959 | 6632
25.10903 | 3217 | 25.10903 | 3004 | 25.10903 | 4257 | 25.10903 | 6715
25.12216 | 3379 | 25.12216 | 3060 | 25.12216 | 4134 | 25.12216 | 7049
25.13529 | 3352 | 25.13529 | 2976 | 25.13529 | 4350 | 25.13529 | 7043
25.14842 | 3388 | 25.14842 | 3076 | 25.14842 | 4361 | 25.14842 | 7408
25.16155 | 3463 | 25.16155 | 3048 | 25.16155 | 4496 | 25.16155 | 7592
25.17468 | 3417 | 25.17468 | 3050 | 25.17468 | 4489 | 25.17468 | 7796
25.18781 | 3522 | 25.18781 | 3057 | 25.18781 | 4603 | 25.18781 | 7952
25.20094 | 3580 | 25.20094 | 3096 | 25.20094 | 4588 | 25.20094 | 8238
25.21407 | 3497 | 25.21407 | 3232 | 25.21407 | 4594 | 25.21407 | 8271
25.2272 | 3667 | 25.2272 | 3249 | 25.2272 | 4669 | 25.2272 | 8649
25.24033 | 3701 | 25.24033 | 3326 | 25.24033 | 4646 | 25.24033 | 8737
25.25346 | 3670 | 25.25346 | 3326 | 25.25346 | 4625 | 25.25346 | 8686
25.26659 | 3663 | 25.26659 | 3258 | 25.26659 | 4962 | 25.26659 | 8992
25.27972 | 3689 | 25.27972 | 3408 | 25.27972 | 4944 | 25.27972 | 9022
25.29285 | 3882 | 25.29285 | 3406 | 25.29285 | 5120 | 25.29285 | 9149
25.30598 | 3881 | 25.30598 | 3443 | 25.30598 | 5194 | 25.30598 | 9261
25.31911 | 3907 | 25.31911 | 3619 | 25.31911 | 5243 | 25.31911 | 9250
25.33224 | 3942 | 25.33224 | 3643 | 25.33224 | 5421 | 25.33224 | 9391
25.34537 | 3923 | 25.34537 | 3611 | 25.34537 | 5620 | 25.34537 | 9795
25.3585 | 4081 | 25.3585 | 3804 | 25.3585 | 5762 | 25.3585 | 9656
25.37163 | 4255 | 25.37163 | 3957 | 25.37163 | 5982 | 25.37163 | 10021
25.38476 | 4160 | 25.38476 | 3919 | 25.38476 | 6066 | 25.38476 | 10191
25.39789 | 4184 | 25.39789 | 4055 | 25.39789 | 6198 | 25.39789 | 10469
25.41102 | 4279 | 25.41102 | 4249 | 25.41102 | 6346 | 25.41102 | 10817
25.42415 | 4437 | 25.42415 | 4312 | 25.42415 | 6597 | 25.42415 | 10932
25.43728 | 4433 | 25.43728 | 4296 | 25.43728 | 6756 | 25.43728 | 11080
25.45042 | 4494 | 25.45042 | 4500 | 25.45042 | 6965 | 25.45042 | 11401
25.46355 | 4635 | 25.46355 | 4477 | 25.46355 | 7071 | 25.46355 | 11717
25.47668 | 4636 | 25.47668 | 4530 | 25.47668 | 7203 | 25.47668 | 12053
25.48981 | 4846 | 25.48981 | 4603 | 25.48981 | 7197 | 25.48981 | 12267
25.50294 | 4877 | 25.50294 | 4454 | 25.50294 | 7337 | 25.50294 | 12435
25.51607 | 4976 | 25.51607 | 4361 | 25.51607 | 7111 | 25.51607 | 12726
25.5292 | 5153 | 25.5292 | 4446 | 25.5292 | 7158 | 25.5292 | 13047
25.54233 | 5039 | 25.54233 | 4387 | 25.54233 | 7250 | 25.54233 | 13449
25.55546 | 5210 | 25.55546 | 4460 | 25.55546 | 7084 | 25.55546 | 13564
25.56859 | 5269 | 25.56859 | 4520 | 25.56859 | 7205 | 25.56859 | 13974
25.58172 | 5466 | 25.58172 | 4676 | 25.58172 | 7472 | 25.58172 | 14261
25.59485 | 5572 | 25.59485 | 4704 | 25.59485 | 7541 | 25.59485 | 14407
25.60798 | 5776 | 25.60798 | 4899 | 25.60798 | 7590 | 25.60798 | 14697
25.62111 | 5888 | 25.62111 | 5050 | 25.62111 | 7890 | 25.62111 | 15091
25.63424 | 5824 | 25.63424 | 5263 | 25.63424 | 8066 | 25.63424 | 15541
25.64737 | 6300 | 25.64737 | 5321 | 25.64737 | 8380 | 25.64737 | 16189
25.6605 | 6282 | 25.6605 | 5460 | 25.6605 | 8564 | 25.6605 | 16512
25.67363 | 6701 | 25.67363 | 5577 | 25.67363 | 8877 | 25.67363 | 16818
25.68676 | 6827 | 25.68676 | 5613 | 25.68676 | 9023 | 25.68676 | 17309
25.69989 | 7054 | 25.69989 | 5690 | 25.69989 | 9309 | 25.69989 | 17796
25.71302 | 7101 | 25.71302 | 5715 | 25.71302 | 9328 | 25.71302 | 18438
25.72615 | 7614 | 25.72615 | 5755 | 25.72615 | 9528 | 25.72615 | 19135
25.73928 | 7798 | 25.73928 | 5888 | 25.73928 | 9636 | 25.73928 | 19413
25.75241 | 8148 | 25.75241 | 6070 | 25.75241 | 9823 | 25.75241 | 20123
25.76554 | 8603 | 25.76554 | 6089 | 25.76554 | 9939 | 25.76554 | 20740
25.77867 | 8910 | 25.77867 | 6057 | 25.77867 | 10054 | 25.77867 | 21634
25.7918 | 9501 | 25.7918 | 6292 | 25.7918 | 10439 | 25.7918 | 22190
25.80493 | 9899 | 25.80493 | 6386 | 25.80493 | 10536 | 25.80493 | 22922
25.81806 | 10631 | 25.81806 | 6489 | 25.81806 | 10707 | 25.81806 | 23786
25.83119 | 11283 | 25.83119 | 6772 | 25.83119 | 11155 | 25.83119 | 24783
25.84432 | 12101 | 25.84432 | 6914 | 25.84432 | 11678 | 25.84432 | 25654
25.85745 | 12683 | 25.85745 | 7062 | 25.85745 | 11619 | 25.85745 | 26685
25.87058 | 13983 | 25.87058 | 7094 | 25.87058 | 11702 | 25.87058 | 28129
25.88371 | 15435 | 25.88371 | 7178 | 25.88371 | 12050 | 25.88371 | 29270
25.89684 | 16664 | 25.89684 | 7481 | 25.89684 | 12467 | 25.89684 | 31117
25.90998 | 18138 | 25.90998 | 7519 | 25.90998 | 12776 | 25.90998 | 32421
25.92311 | 19973 | 25.92311 | 7812 | 25.92311 | 12974 | 25.92311 | 33999
25.93624 | 22380 | 25.93624 | 8041 | 25.93624 | 13303 | 25.93624 | 36316
25.94937 | 24761 | 25.94937 | 8166 | 25.94937 | 13713 | 25.94937 | 38372
25.9625 | 27798 | 25.9625 | 8215 | 25.9625 | 14210 | 25.9625 | 40714
25.97563 | 30986 | 25.97563 | 8602 | 25.97563 | 14523 | 25.97563 | 43425
25.98876 | 34879 | 25.98876 | 8791 | 25.98876 | 14895 | 25.98876 | 46479
26.00189 | 38651 | 26.00189 | 9040 | 26.00189 | 15376 | 26.00189 | 50149
26.01502 | 43734 | 26.01502 | 9332 | 26.01502 | 15847 | 26.01502 | 54109
26.02815 | 49417 | 26.02815 | 9560 | 26.02815 | 16190 | 26.02815 | 59088
26.04128 | 54855 | 26.04128 | 9943 | 26.04128 | 16978 | 26.04128 | 64309
26.05441 | 61350 | 26.05441 | 10058 | 26.05441 | 17560 | 26.05441 | 70765
26.06754 | 68443 | 26.06754 | 10412 | 26.06754 | 18073 | 26.06754 | 77568
26.08067 | 75308 | 26.08067 | 10966 | 26.08067 | 18797 | 26.08067 | 87017
26.0938 | 83388 | 26.0938 | 11292 | 26.0938 | 19749 | 26.0938 | 96178
26.10693 | 91616 | 26.10693 | 11836 | 26.10693 | 20455 | 26.10693 | 108194
26.12006 | 100292 | 26.12006 | 12102 | 26.12006 | 21173 | 26.12006 | 121972
26.13319 | 109291 | 26.13319 | 12561 | 26.13319 | 22065 | 26.13319 | 137595
26.14632 | 119435 | 26.14632 | 13249 | 26.14632 | 22820 | 26.14632 | 156239
26.15945 | 128482 | 26.15945 | 13723 | 26.15945 | 24329 | 26.15945 | 178282
26.17258 | 138833 | 26.17258 | 14506 | 26.17258 | 25394 | 26.17258 | 202644
26.18571 | 147807 | 26.18571 | 15381 | 26.18571 | 26677 | 26.18571 | 231925
26.19884 | 158336 | 26.19884 | 16081 | 26.19884 | 28717 | 26.19884 | 264233
26.21197 | 168508 | 26.21197 | 16923 | 26.21197 | 30033 | 26.21197 | 302605
26.2251 | 178311 | 26.2251 | 17984 | 26.2251 | 32339 | 26.2251 | 347054
26.23823 | 188805 | 26.23823 | 19103 | 26.23823 | 34186 | 26.23823 | 395947
26.25136 | 196978 | 26.25136 | 20308 | 26.25136 | 37058 | 26.25136 | 448904
26.26449 | 203899 | 26.26449 | 22136 | 26.26449 | 39814 | 26.26449 | 511475
26.27762 | 211426 | 26.27762 | 23457 | 26.27762 | 42867 | 26.27762 | 575649
26.29075 | 215557 | 26.29075 | 25257 | 26.29075 | 46784 | 26.29075 | 646980
26.30388 | 219723 | 26.30388 | 27835 | 26.30388 | 51771 | 26.30388 | 721315
26.31701 | 221563 | 26.31701 | 30415 | 26.31701 | 56988 | 26.31701 | 798420
26.33014 | 221762 | 26.33014 | 33311 | 26.33014 | 62980 | 26.33014 | 877516
26.34327 | 219896 | 26.34327 | 37037 | 26.34327 | 70606 | 26.34327 | 956069
26.3564 | 215079 | 26.3564 | 41268 | 26.3564 | 79576 | 26.3564 | 1028360
26.36954 | 209181 | 26.36954 | 46638 | 26.36954 | 90066 | 26.36954 | 1095040
26.38267 | 200747 | 26.38267 | 52726 | 26.38267 | 102183 | 26.38267 | 1149340
26.3958 | 189438 | 26.3958 | 60202 | 26.3958 | 117475 | 26.3958 | 1188620
26.40893 | 177139 | 26.40893 | 68939 | 26.40893 | 135175 | 26.40893 | 1211950
26.42206 | 163118 | 26.42206 | 79482 | 26.42206 | 157016 | 26.42206 | 1213720
26.43519 | 147522 | 26.43519 | 92364 | 26.43519 | 181031 | 26.43519 | 1197930
26.44832 | 131650 | 26.44832 | 107209 | 26.44832 | 212224 | 26.44832 | 1163000
26.46145 | 116588 | 26.46145 | 126069 | 26.46145 | 248346 | 26.46145 | 1107740
26.47458 | 101260 | 26.47458 | 147744 | 26.47458 | 288836 | 26.47458 | 1032070
26.48771 | 87201 | 26.48771 | 173824 | 26.48771 | 337857 | 26.48771 | 948618
26.50084 | 73884 | 26.50084 | 206502 | 26.50084 | 392009 | 26.50084 | 856467
26.51397 | 61564 | 26.51397 | 243130 | 26.51397 | 453002 | 26.51397 | 763180
26.5271 | 51626 | 26.5271 | 286948 | 26.5271 | 522246 | 26.5271 | 664962
26.54023 | 43493 | 26.54023 | 336669 | 26.54023 | 596515 | 26.54023 | 572610
26.55336 | 35934 | 26.55336 | 393562 | 26.55336 | 674097 | 26.55336 | 486886
26.56649 | 30105 | 26.56649 | 453888 | 26.56649 | 755118 | 26.56649 | 410528
26.57962 | 25284 | 26.57962 | 510835 | 26.57962 | 835517 | 26.57962 | 340561
26.59275 | 21946 | 26.59275 | 557927 | 26.59275 | 908191 | 26.59275 | 283573
26.60588 | 18816 | 26.60588 | 587619 | 26.60588 | 969037 | 26.60588 | 235208
26.61901 | 16628 | 26.61901 | 587898 | 26.61901 | 1005730 | 26.61901 | 194106
26.63214 | 15003 | 26.63214 | 560046 | 26.63214 | 1011030 | 26.63214 | 160676
26.64527 | 13520 | 26.64527 | 513868 | 26.64527 | 976283 | 26.64527 | 135411
26.6584 | 12515 | 26.6584 | 460187 | 26.6584 | 902603 | 26.6584 | 114907
26.67153 | 11476 | 26.67153 | 407996 | 26.67153 | 809899 | 26.67153 | 99121
26.68466 | 10611 | 26.68466 | 357155 | 26.68466 | 712238 | 26.68466 | 86154
26.69779 | 9970 | 26.69779 | 302867 | 26.69779 | 619652 | 26.69779 | 75672
26.71092 | 9257 | 26.71092 | 246751 | 26.71092 | 531756 | 26.71092 | 67449
26.72405 | 8750 | 26.72405 | 195180 | 26.72405 | 444107 | 26.72405 | 60705
26.73718 | 8339 | 26.73718 | 151450 | 26.73718 | 359248 | 26.73718 | 55353
26.75031 | 7884 | 26.75031 | 120210 | 26.75031 | 281852 | 26.75031 | 50540
26.76344 | 7490 | 26.76344 | 95851 | 26.76344 | 221306 | 26.76344 | 46191
26.77657 | 7291 | 26.77657 | 78496 | 26.77657 | 176262 | 26.77657 | 42795
26.7897 | 6860 | 26.7897 | 65384 | 26.7897 | 142997 | 26.7897 | 40058
26.80283 | 6627 | 26.80283 | 55442 | 26.80283 | 118834 | 26.80283 | 36819
26.81596 | 6403 | 26.81596 | 47870 | 26.81596 | 100305 | 26.81596 | 34579
26.82909 | 6177 | 26.82909 | 41697 | 26.82909 | 86191 | 26.82909 | 32618
26.84223 | 5924 | 26.84223 | 36967 | 26.84223 | 75312 | 26.84223 | 30132
26.85536 | 5659 | 26.85536 | 32887 | 26.85536 | 66014 | 26.85536 | 28982
26.86849 | 5590 | 26.86849 | 29531 | 26.86849 | 58965 | 26.86849 | 27518
26.88162 | 5423 | 26.88162 | 26945 | 26.88162 | 52822 | 26.88162 | 26184
26.89475 | 5208 | 26.89475 | 24636 | 26.89475 | 47573 | 26.89475 | 24515
26.90788 | 5308 | 26.90788 | 22571 | 26.90788 | 43377 | 26.90788 | 24054
26.92101 | 4918 | 26.92101 | 20847 | 26.92101 | 40339 | 26.92101 | 22312
26.93414 | 4730 | 26.93414 | 18932 | 26.93414 | 36639 | 26.93414 | 21513
26.94727 | 4764 | 26.94727 | 17815 | 26.94727 | 34109 | 26.94727 | 20362
26.9604 | 4609 | 26.9604 | 16656 | 26.9604 | 31170 | 26.9604 | 19555
26.97353 | 4346 | 26.97353 | 15658 | 26.97353 | 29703 | 26.97353 | 18682
26.98666 | 4497 | 26.98666 | 14551 | 26.98666 | 27401 | 26.98666 | 18130
26.99979 | 4208 | 26.99979 | 13728 | 26.99979 | 25818 | 26.99979 | 17325
27.01292 | 4153 | 27.01292 | 13094 | 27.01292 | 24405 | 27.01292 | 16739
27.02605 | 4215 | 27.02605 | 12414 | 27.02605 | 22843 | 27.02605 | 16194
27.03918 | 3944 | 27.03918 | 11699 | 27.03918 | 21525 | 27.03918 | 15584
27.05231 | 4067 | 27.05231 | 11470 | 27.05231 | 20324 | 27.05231 | 15129
27.06544 | 3830 | 27.06544 | 10827 | 27.06544 | 19375 | 27.06544 | 14478
27.07857 | 3751 | 27.07857 | 10315 | 27.07857 | 18312 | 27.07857 | 14010
27.0917 | 3659 | 27.0917 | 9706 | 27.0917 | 17531 | 27.0917 | 13573
27.10483 | 3591 | 27.10483 | 9347 | 27.10483 | 16722 | 27.10483 | 13075
27.11796 | 3547 | 27.11796 | 9021 | 27.11796 | 16024 | 27.11796 | 12847
27.13109 | 3460 | 27.13109 | 8592 | 27.13109 | 15233 | 27.13109 | 12384
27.14422 | 3524 | 27.14422 | 8471 | 27.14422 | 14868 | 27.14422 | 11960
27.15735 | 3475 | 27.15735 | 7942 | 27.15735 | 14031 | 27.15735 | 11687
27.17048 | 3302 | 27.17048 | 7665 | 27.17048 | 13436 | 27.17048 | 11264
27.18361 | 3249 | 27.18361 | 7548 | 27.18361 | 13093 | 27.18361 | 11074
27.19674 | 3337 | 27.19674 | 7285 | 27.19674 | 12512 | 27.19674 | 10876
27.20987 | 3268 | 27.20987 | 7028 | 27.20987 | 12123 | 27.20987 | 10637
27.223 | 3212 | 27.223 | 6818 | 27.223 | 11909 | 27.223 | 10160
27.23613 | 3059 | 27.23613 | 6699 | 27.23613 | 11294 | 27.23613 | 9991
27.24926 | 3095 | 27.24926 | 6565 | 27.24926 | 10992 | 27.24926 | 9678
27.26239 | 3043 | 27.26239 | 6131 | 27.26239 | 10593 | 27.26239 | 9363
27.27552 | 3030 | 27.27552 | 6133 | 27.27552 | 10294 | 27.27552 | 9119
27.28865 | 2992 | 27.28865 | 6031 | 27.28865 | 9956 | 27.28865 | 9005
27.30179 | 3026 | 27.30179 | 5798 | 27.30179 | 9521 | 27.30179 | 8696
27.31492 | 2892 | 27.31492 | 5563 | 27.31492 | 9630 | 27.31492 | 8430
27.32805 | 2933 | 27.32805 | 5586 | 27.32805 | 9121 | 27.32805 | 8230
27.34118 | 2864 | 27.34118 | 5222 | 27.34118 | 8777 | 27.34118 | 8077
27.35431 | 2826 | 27.35431 | 5124 | 27.35431 | 8650 | 27.35431 | 7954
27.36744 | 2794 | 27.36744 | 5076 | 27.36744 | 8491 | 27.36744 | 7734
27.38057 | 2807 | 27.38057 | 5035 | 27.38057 | 8217 | 27.38057 | 7709
27.3937 | 2716 | 27.3937 | 4889 | 27.3937 | 8010 | 27.3937 | 7380
27.40683 | 2671 | 27.40683 | 4703 | 27.40683 | 7797 | 27.40683 | 7309
27.41996 | 2639 | 27.41996 | 4484 | 27.41996 | 7441 | 27.41996 | 7235
27.43309 | 2620 | 27.43309 | 4589 | 27.43309 | 7359 | 27.43309 | 6990
27.44622 | 2575 | 27.44622 | 4446 | 27.44622 | 7286 | 27.44622 | 6794
27.45935 | 2656 | 27.45935 | 4263 | 27.45935 | 7136 | 27.45935 | 6617
27.47248 | 2537 | 27.47248 | 4295 | 27.47248 | 6805 | 27.47248 | 6557
27.48561 | 2530 | 27.48561 | 4081 | 27.48561 | 6734 | 27.48561 | 6406
27.49874 | 2533 | 27.49874 | 4084 | 27.49874 | 6597 | 27.49874 | 6263
27.51187 | 2564 | 27.51187 | 3991 | 27.51187 | 6277 | 27.51187 | 6199
27.525 | 2446 | 27.525 | 4031 | 27.525 | 6223 | 27.525 | 5857
27.53813 | 2420 | 27.53813 | 3892 | 27.53813 | 6183 | 27.53813 | 5878
27.55126 | 2556 | 27.55126 | 3972 | 27.55126 | 5921 | 27.55126 | 5820
27.56439 | 2553 | 27.56439 | 3841 | 27.56439 | 5687 | 27.56439 | 5785
27.57752 | 2399 | 27.57752 | 3785 | 27.57752 | 5617 | 27.57752 | 5583
27.59065 | 2464 | 27.59065 | 3752 | 27.59065 | 5673 | 27.59065 | 5580
27.60378 | 2478 | 27.60378 | 3666 | 27.60378 | 5529 | 27.60378 | 5445
27.61691 | 2356 | 27.61691 | 3766 | 27.61691 | 5361 | 27.61691 | 5304
27.63004 | 2421 | 27.63004 | 3555 | 27.63004 | 5298 | 27.63004 | 5215
27.64317 | 2369 | 27.64317 | 3579 | 27.64317 | 5224 | 27.64317 | 5215
27.6563 | 2392 | 27.6563 | 3588 | 27.6563 | 5130 | 27.6563 | 4982
27.66943 | 2374 | 27.66943 | 3636 | 27.66943 | 5073 | 27.66943 | 4919
27.68256 | 2438 | 27.68256 | 3492 | 27.68256 | 4966 | 27.68256 | 4872
27.69569 | 2452 | 27.69569 | 3484 | 27.69569 | 4748 | 27.69569 | 4846
27.70882 | 2471 | 27.70882 | 3427 | 27.70882 | 4867 | 27.70882 | 4680
27.72195 | 2458 | 27.72195 | 3516 | 27.72195 | 4690 | 27.72195 | 4697
27.73508 | 2432 | 27.73508 | 3457 | 27.73508 | 4664 | 27.73508 | 4598
27.74821 | 2515 | 27.74821 | 3458 | 27.74821 | 4610 | 27.74821 | 4640
27.76135 | 2503 | 27.76135 | 3410 | 27.76135 | 4568 | 27.76135 | 4401
27.77448 | 2619 | 27.77448 | 3301 | 27.77448 | 4549 | 27.77448 | 4340
27.78761 | 2652 | 27.78761 | 3356 | 27.78761 | 4328 | 27.78761 | 4315
27.80074 | 2683 | 27.80074 | 3164 | 27.80074 | 4378 | 27.80074 | 4230
27.81387 | 2645 | 27.81387 | 3150 | 27.81387 | 4292 | 27.81387 | 4242
27.827 | 2715 | 27.827 | 3129 | 27.827 | 4203 | 27.827 | 4160
27.84013 | 2674 | 27.84013 | 3041 | 27.84013 | 4084 | 27.84013 | 4243
27.85326 | 2775 | 27.85326 | 3042 | 27.85326 | 4065 | 27.85326 | 4096
27.86639 | 2590 | 27.86639 | 3074 | 27.86639 | 4016 | 27.86639 | 3918
27.87952 | 2661 | 27.87952 | 3063 | 27.87952 | 3912 | 27.87952 | 4057
27.89265 | 2628 | 27.89265 | 2948 | 27.89265 | 3880 | 27.89265 | 3906
27.90578 | 2631 | 27.90578 | 2914 | 27.90578 | 3844 | 27.90578 | 3698
27.91891 | 2608 | 27.91891 | 2935 | 27.91891 | 3906 | 27.91891 | 3752
27.93204 | 2632 | 27.93204 | 2885 | 27.93204 | 3650 | 27.93204 | 3855
27.94517 | 2512 | 27.94517 | 2799 | 27.94517 | 3650 | 27.94517 | 3753
27.9583 | 2388 | 27.9583 | 2810 | 27.9583 | 3540 | 27.9583 | 3633
27.97143 | 2243 | 27.97143 | 2757 | 27.97143 | 3497 | 27.97143 | 3567
27.98456 | 2342 | 27.98456 | 2708 | 27.98456 | 3559 | 27.98456 | 3485
27.99769 | 2234 | 27.99769 | 2784 | 27.99769 | 3583 | 27.99769 | 3491
28.01082 | 2216 | 28.01082 | 2698 | 28.01082 | 3492 | 28.01082 | 3486
28.02395 | 2149 | 28.02395 | 2672 | 28.02395 | 3418 | 28.02395 | 3365
28.03708 | 2034 | 28.03708 | 2641 | 28.03708 | 3250 | 28.03708 | 3390
28.05021 | 2042 | 28.05021 | 2626 | 28.05021 | 3251 | 28.05021 | 3287
28.06334 | 2090 | 28.06334 | 2540 | 28.06334 | 3374 | 28.06334 | 3264
28.07647 | 1943 | 28.07647 | 2597 | 28.07647 | 3264 | 28.07647 | 3325
28.0896 | 1947 | 28.0896 | 2603 | 28.0896 | 3163 | 28.0896 | 3184
28.10273 | 2034 | 28.10273 | 2555 | 28.10273 | 3208 | 28.10273 | 3189
28.11586 | 1969 | 28.11586 | 2531 | 28.11586 | 3279 | 28.11586 | 3173
28.12899 | 1990 | 28.12899 | 2509 | 28.12899 | 3060 | 28.12899 | 3149
28.14212 | 1805 | 28.14212 | 2507 | 28.14212 | 3190 | 28.14212 | 3060
28.15525 | 1923 | 28.15525 | 2497 | 28.15525 | 3165 | 28.15525 | 3010
28.16838 | 1874 | 28.16838 | 2436 | 28.16838 | 3018 | 28.16838 | 3084
28.18151 | 1915 | 28.18151 | 2390 | 28.18151 | 2967 | 28.18151 | 3106
28.19464 | 1885 | 28.19464 | 2415 | 28.19464 | 2972 | 28.19464 | 2972
28.20777 | 1869 | 28.20777 | 2350 | 28.20777 | 2935 | 28.20777 | 2907
28.2209 | 1916 | 28.2209 | 2293 | 28.2209 | 2966 | 28.2209 | 2922
28.23404 | 1841 | 28.23404 | 2297 | 28.23404 | 2949 | 28.23404 | 2927
28.24717 | 1893 | 28.24717 | 2287 | 28.24717 | 2861 | 28.24717 | 2876
28.2603 | 1823 | 28.2603 | 2195 | 28.2603 | 2896 | 28.2603 | 2903
28.27343 | 1894 | 28.27343 | 2196 | 28.27343 | 2782 | 28.27343 | 2854
28.28656 | 1810 | 28.28656 | 2246 | 28.28656 | 2793 | 28.28656 | 2819
28.29969 | 1929 | 28.29969 | 2149 | 28.29969 | 2764 | 28.29969 | 2792
28.31282 | 1854 | 28.31282 | 2239 | 28.31282 | 2771 | 28.31282 | 2871
28.32595 | 1833 | 28.32595 | 2196 | 28.32595 | 2773 | 28.32595 | 2819
28.33908 | 1828 | 28.33908 | 2154 | 28.33908 | 2771 | 28.33908 | 2757
28.35221 | 1838 | 28.35221 | 2170 | 28.35221 | 2705 | 28.35221 | 2806
28.36534 | 1759 | 28.36534 | 2121 | 28.36534 | 2634 | 28.36534 | 2812
28.37847 | 1787 | 28.37847 | 2105 | 28.37847 | 2674 | 28.37847 | 2798
28.3916 | 1815 | 28.3916 | 2085 | 28.3916 | 2595 | 28.3916 | 2660
28.40473 | 1835 | 28.40473 | 2150 | 28.40473 | 2543 | 28.40473 | 2585
28.41786 | 1765 | 28.41786 | 2098 | 28.41786 | 2633 | 28.41786 | 2644
28.43099 | 1787 | 28.43099 | 1991 | 28.43099 | 2610 | 28.43099 | 2679
28.44412 | 1754 | 28.44412 | 2020 | 28.44412 | 2638 | 28.44412 | 2641
28.45725 | 1714 | 28.45725 | 2004 | 28.45725 | 2526 | 28.45725 | 2475
28.47038 | 1822 | 28.47038 | 2021 | 28.47038 | 2497 | 28.47038 | 2646
28.48351 | 1804 | 28.48351 | 2015 | 28.48351 | 2540 | 28.48351 | 2610
28.49664 | 1822 | 28.49664 | 2017 | 28.49664 | 2459 | 28.49664 | 2483
28.50977 | 1813 | 28.50977 | 2035 | 28.50977 | 2502 | 28.50977 | 2534
28.5229 | 1786 | 28.5229 | 2015 | 28.5229 | 2407 | 28.5229 | 2553
28.53603 | 1676 | 28.53603 | 1848 | 28.53603 | 2485 | 28.53603 | 2552
28.54916 | 1710 | 28.54916 | 1993 | 28.54916 | 2460 | 28.54916 | 2619
28.56229 | 1736 | 28.56229 | 1945 | 28.56229 | 2498 | 28.56229 | 2497
28.57542 | 1746 | 28.57542 | 1915 | 28.57542 | 2321 | 28.57542 | 2467
28.58855 | 1695 | 28.58855 | 1990 | 28.58855 | 2415 | 28.58855 | 2430
28.60168 | 1717 | 28.60168 | 1876 | 28.60168 | 2379 | 28.60168 | 2417
28.61481 | 1691 | 28.61481 | 1920 | 28.61481 | 2414 | 28.61481 | 2429
28.62794 | 1751 | 28.62794 | 1864 | 28.62794 | 2411 | 28.62794 | 2437
28.64107 | 1739 | 28.64107 | 1916 | 28.64107 | 2331 | 28.64107 | 2443
28.6542 | 1637 | 28.6542 | 1935 | 28.6542 | 2344 | 28.6542 | 2372
28.66733 | 1703 | 28.66733 | 1879 | 28.66733 | 2347 | 28.66733 | 2305
28.68046 | 1729 | 28.68046 | 1861 | 28.68046 | 2304 | 28.68046 | 2325
28.6936 | 1651 | 28.6936 | 1911 | 28.6936 | 2301 | 28.6936 | 2299
28.70673 | 1689 | 28.70673 | 1956 | 28.70673 | 2381 | 28.70673 | 2321
28.71986 | 1601 | 28.71986 | 1857 | 28.71986 | 2310 | 28.71986 | 2236
28.73299 | 1728 | 28.73299 | 1949 | 28.73299 | 2268 | 28.73299 | 2241
28.74612 | 1681 | 28.74612 | 1886 | 28.74612 | 2258 | 28.74612 | 2176
28.75925 | 1718 | 28.75925 | 1927 | 28.75925 | 2348 | 28.75925 | 2236
28.77238 | 1655 | 28.77238 | 1893 | 28.77238 | 2348 | 28.77238 | 2184
28.78551 | 1715 | 28.78551 | 1823 | 28.78551 | 2252 | 28.78551 | 2243
28.79864 | 1690 | 28.79864 | 1727 | 28.79864 | 2284 | 28.79864 | 2227
28.81177 | 1689 | 28.81177 | 1821 | 28.81177 | 2203 | 28.81177 | 2156
28.8249 | 1710 | 28.8249 | 1847 | 28.8249 | 2175 | 28.8249 | 2154
28.83803 | 1729 | 28.83803 | 1847 | 28.83803 | 2160 | 28.83803 | 2171
28.85116 | 1760 | 28.85116 | 1805 | 28.85116 | 2122 | 28.85116 | 2120
28.86429 | 1728 | 28.86429 | 1744 | 28.86429 | 2070 | 28.86429 | 2237
28.87742 | 1712 | 28.87742 | 1698 | 28.87742 | 2130 | 28.87742 | 2130
28.89055 | 1746 | 28.89055 | 1747 | 28.89055 | 2139 | 28.89055 | 2146
28.90368 | 1699 | 28.90368 | 1828 | 28.90368 | 2057 | 28.90368 | 2207
28.91681 | 1779 | 28.91681 | 1732 | 28.91681 | 2172 | 28.91681 | 2136
28.92994 | 1750 | 28.92994 | 1713 | 28.92994 | 1978 | 28.92994 | 2129
28.94307 | 1836 | 28.94307 | 1739 | 28.94307 | 1978 | 28.94307 | 2041
28.9562 | 1799 | 28.9562 | 1658 | 28.9562 | 2074 | 28.9562 | 2161
28.96933 | 1766 | 28.96933 | 1668 | 28.96933 | 2024 | 28.96933 | 2086
28.98246 | 1764 | 28.98246 | 1742 | 28.98246 | 2069 | 28.98246 | 2081
28.99559 | 1867 | 28.99559 | 1579 | 28.99559 | 2126 | 28.99559 | 2206
29.00872 | 1881 | 29.00872 | 1698 | 29.00872 | 1951 | 29.00872 | 2180
29.02185 | 1798 | 29.02185 | 1709 | 29.02185 | 2062 | 29.02185 | 2117
29.03498 | 1867 | 29.03498 | 1723 | 29.03498 | 1995 | 29.03498 | 2114
29.04811 | 1817 | 29.04811 | 1673 | 29.04811 | 2087 | 29.04811 | 2159
29.06124 | 1815 | 29.06124 | 1717 | 29.06124 | 2015 | 29.06124 | 2172
29.07437 | 1819 | 29.07437 | 1711 | 29.07437 | 2006 | 29.07437 | 2179
29.0875 | 1788 | 29.0875 | 1713 | 29.0875 | 2057 | 29.0875 | 2010
29.10063 | 1728 | 29.10063 | 1676 | 29.10063 | 2058 | 29.10063 | 2183
29.11376 | 1651 | 29.11376 | 1641 | 29.11376 | 2065 | 29.11376 | 2079
29.12689 | 1699 | 29.12689 | 1630 | 29.12689 | 2109 | 29.12689 | 2131
29.14002 | 1619 | 29.14002 | 1621 | 29.14002 | 2130 | 29.14002 | 2095
29.15315 | 1605 | 29.15315 | 1708 | 29.15315 | 2089 | 29.15315 | 2091
29.16629 | 1615 | 29.16629 | 1721 | 29.16629 | 2105 | 29.16629 | 1953
29.17942 | 1554 | 29.17942 | 1764 | 29.17942 | 2170 | 29.17942 | 2017
29.19255 | 1560 | 29.19255 | 1790 | 29.19255 | 2219 | 29.19255 | 1942
29.20568 | 1549 | 29.20568 | 1772 | 29.20568 | 2265 | 29.20568 | 1934
29.21881 | 1489 | 29.21881 | 1859 | 29.21881 | 2354 | 29.21881 | 1992
29.23194 | 1568 | 29.23194 | 1926 | 29.23194 | 2384 | 29.23194 | 1988
29.24507 | 1516 | 29.24507 | 1884 | 29.24507 | 2594 | 29.24507 | 1872
29.2582 | 1485 | 29.2582 | 2053 | 29.2582 | 2659 | 29.2582 | 1872
29.27133 | 1436 | 29.27133 | 2056 | 29.27133 | 2818 | 29.27133 | 1846
29.28446 | 1445 | 29.28446 | 2138 | 29.28446 | 2924 | 29.28446 | 1906
29.29759 | 1461 | 29.29759 | 2234 | 29.29759 | 3223 | 29.29759 | 1801
29.31072 | 1358 | 29.31072 | 2220 | 29.31072 | 3343 | 29.31072 | 1800
29.32385 | 1487 | 29.32385 | 2100 | 29.32385 | 3358 | 29.32385 | 1827
29.33698 | 1367 | 29.33698 | 2186 | 29.33698 | 3276 | 29.33698 | 1793
29.35011 | 1365 | 29.35011 | 2105 | 29.35011 | 3114 | 29.35011 | 1687
29.36324 | 1417 | 29.36324 | 2061 | 29.36324 | 2975 | 29.36324 | 1740
29.37637 | 1390 | 29.37637 | 2202 | 29.37637 | 2940 | 29.37637 | 1775
29.3895 | 1395 | 29.3895 | 1999 | 29.3895 | 2853 | 29.3895 | 1685
29.40263 | 1376 | 29.40263 | 1954 | 29.40263 | 2834 | 29.40263 | 1642
29.41576 | 1357 | 29.41576 | 1921 | 29.41576 | 2662 | 29.41576 | 1669
29.42889 | 1369 | 29.42889 | 1785 | 29.42889 | 2493 | 29.42889 | 1740
29.44202 | 1364 | 29.44202 | 1755 | 29.44202 | 2329 | 29.44202 | 1661
29.45515 | 1407 | 29.45515 | 1711 | 29.45515 | 2251 | 29.45515 | 1618
29.46828 | 1438 | 29.46828 | 1749 | 29.46828 | 2155 | 29.46828 | 1595
29.48141 | 1382 | 29.48141 | 1670 | 29.48141 | 2109 | 29.48141 | 1600
29.49454 | 1325 | 29.49454 | 1551 | 29.49454 | 2058 | 29.49454 | 1635
29.50767 | 1410 | 29.50767 | 1550 | 29.50767 | 1977 | 29.50767 | 1675
29.5208 | 1320 | 29.5208 | 1596 | 29.5208 | 1875 | 29.5208 | 1650
29.53393 | 1302 | 29.53393 | 1571 | 29.53393 | 1859 | 29.53393 | 1619
29.54706 | 1360 | 29.54706 | 1547 | 29.54706 | 1827 | 29.54706 | 1553
29.56019 | 1376 | 29.56019 | 1434 | 29.56019 | 1851 | 29.56019 | 1560
29.57332 | 1299 | 29.57332 | 1461 | 29.57332 | 1713 | 29.57332 | 1560
29.58645 | 1335 | 29.58645 | 1475 | 29.58645 | 1754 | 29.58645 | 1622
29.59958 | 1296 | 29.59958 | 1498 | 29.59958 | 1617 | 29.59958 | 1609
29.61271 | 1319 | 29.61271 | 1566 | 29.61271 | 1621 | 29.61271 | 1574
29.62585 | 1319 | 29.62585 | 1516 | 29.62585 | 1618 | 29.62585 | 1515
29.63898 | 1262 | 29.63898 | 1475 | 29.63898 | 1620 | 29.63898 | 1553
29.65211 | 1325 | 29.65211 | 1466 | 29.65211 | 1607 | 29.65211 | 1611
29.66524 | 1322 | 29.66524 | 1417 | 29.66524 | 1605 | 29.66524 | 1485
29.67837 | 1303 | 29.67837 | 1499 | 29.67837 | 1583 | 29.67837 | 1491
29.6915 | 1332 | 29.6915 | 1500 | 29.6915 | 1635 | 29.6915 | 1504
29.70463 | 1250 | 29.70463 | 1442 | 29.70463 | 1539 | 29.70463 | 1507
29.71776 | 1308 | 29.71776 | 1441 | 29.71776 | 1572 | 29.71776 | 1511
29.73089 | 1308 | 29.73089 | 1510 | 29.73089 | 1571 | 29.73089 | 1481
29.74402 | 1241 | 29.74402 | 1495 | 29.74402 | 1568 | 29.74402 | 1532
29.75715 | 1281 | 29.75715 | 1512 | 29.75715 | 1587 | 29.75715 | 1474
29.77028 | 1275 | 29.77028 | 1500 | 29.77028 | 1575 | 29.77028 | 1475
29.78341 | 1233 | 29.78341 | 1448 | 29.78341 | 1593 | 29.78341 | 1471
29.79654 | 1326 | 29.79654 | 1397 | 29.79654 | 1556 | 29.79654 | 1507
29.80967 | 1255 | 29.80967 | 1521 | 29.80967 | 1501 | 29.80967 | 1525
29.8228 | 1233 | 29.8228 | 1459 | 29.8228 | 1568 | 29.8228 | 1487
29.83593 | 1234 | 29.83593 | 1460 | 29.83593 | 1527 | 29.83593 | 1479
29.84906 | 1236 | 29.84906 | 1412 | 29.84906 | 1557 | 29.84906 | 1499
29.86219 | 1252 | 29.86219 | 1451 | 29.86219 | 1543 | 29.86219 | 1410
29.87532 | 1206 | 29.87532 | 1553 | 29.87532 | 1554 | 29.87532 | 1446
29.88845 | 1165 | 29.88845 | 1597 | 29.88845 | 1514 | 29.88845 | 1432
29.90158 | 1213 | 29.90158 | 1526 | 29.90158 | 1524 | 29.90158 | 1417
29.91471 | 1262 | 29.91471 | 1464 | 29.91471 | 1511 | 29.91471 | 1458
29.92784 | 1175 | 29.92784 | 1445 | 29.92784 | 1414 | 29.92784 | 1513
29.94097 | 1244 | 29.94097 | 1450 | 29.94097 | 1586 | 29.94097 | 1363
29.9541 | 1238 | 29.9541 | 1492 | 29.9541 | 1475 | 29.9541 | 1396
29.96723 | 1322 | 29.96723 | 1460 | 29.96723 | 1440 | 29.96723 | 1362
29.98036 | 1227 | 29.98036 | 1429 | 29.98036 | 1503 | 29.98036 | 1415
29.99349 | 1242 | 29.99349 | 1440 | 29.99349 | 1533 | 29.99349 | 1413
30.00662 | 1166 | 30.00662 | 1540 | 30.00662 | 1429 | 30.00662 | 1393
30.01975 | 1209 | 30.01975 | 1411 | 30.01975 | 1473 | 30.01975 | 1350
30.03288 | 1166 | 30.03288 | 1460 | 30.03288 | 1410 | 30.03288 | 1339
30.04601 | 1160 | 30.04601 | 1423 | 30.04601 | 1503 | 30.04601 | 1377
30.05914 | 1194 | 30.05914 | 1448 | 30.05914 | 1434 | 30.05914 | 1349
30.07227 | 1228 | 30.07227 | 1408 | 30.07227 | 1459 | 30.07227 | 1344
30.08541 | 1186 | 30.08541 | 1362 | 30.08541 | 1408 | 30.08541 | 1336
30.09854 | 1150 | 30.09854 | 1397 | 30.09854 | 1385 | 30.09854 | 1365
30.11167 | 1170 | 30.11167 | 1375 | 30.11167 | 1357 | 30.11167 | 1283
30.1248 | 1152 | 30.1248 | 1375 | 30.1248 | 1398 | 30.1248 | 1372
30.13793 | 1169 | 30.13793 | 1316 | 30.13793 | 1412 | 30.13793 | 1318
30.15106 | 1152 | 30.15106 | 1360 | 30.15106 | 1374 | 30.15106 | 1368
30.16419 | 1181 | 30.16419 | 1412 | 30.16419 | 1355 | 30.16419 | 1302
30.17732 | 1228 | 30.17732 | 1353 | 30.17732 | 1396 | 30.17732 | 1371
30.19045 | 1164 | 30.19045 | 1381 | 30.19045 | 1345 | 30.19045 | 1280
30.20358 | 1202 | 30.20358 | 1367 | 30.20358 | 1396 | 30.20358 | 1255
30.21671 | 1156 | 30.21671 | 1306 | 30.21671 | 1370 | 30.21671 | 1394
30.22984 | 1145 | 30.22984 | 1282 | 30.22984 | 1359 | 30.22984 | 1379
30.24297 | 1157 | 30.24297 | 1312 | 30.24297 | 1369 | 30.24297 | 1358
30.2561 | 1063 | 30.2561 | 1374 | 30.2561 | 1393 | 30.2561 | 1290
30.26923 | 1196 | 30.26923 | 1285 | 30.26923 | 1399 | 30.26923 | 1258
30.28236 | 1134 | 30.28236 | 1288 | 30.28236 | 1366 | 30.28236 | 1321
30.29549 | 1159 | 30.29549 | 1266 | 30.29549 | 1395 | 30.29549 | 1280
30.30862 | 1115 | 30.30862 | 1317 | 30.30862 | 1371 | 30.30862 | 1265
30.32175 | 1139 | 30.32175 | 1248 | 30.32175 | 1305 | 30.32175 | 1238
30.33488 | 1144 | 30.33488 | 1268 | 30.33488 | 1355 | 30.33488 | 1272
30.34801 | 1157 | 30.34801 | 1259 | 30.34801 | 1313 | 30.34801 | 1208
30.36114 | 1095 | 30.36114 | 1249 | 30.36114 | 1332 | 30.36114 | 1253
30.37427 | 1119 | 30.37427 | 1271 | 30.37427 | 1358 | 30.37427 | 1281
30.3874 | 1175 | 30.3874 | 1284 | 30.3874 | 1363 | 30.3874 | 1315
30.40053 | 1101 | 30.40053 | 1256 | 30.40053 | 1281 | 30.40053 | 1292
30.41366 | 1081 | 30.41366 | 1239 | 30.41366 | 1375 | 30.41366 | 1209
30.42679 | 1135 | 30.42679 | 1253 | 30.42679 | 1286 | 30.42679 | 1217
30.43992 | 1084 | 30.43992 | 1251 | 30.43992 | 1304 | 30.43992 | 1231
30.45305 | 1062 | 30.45305 | 1205 | 30.45305 | 1292 | 30.45305 | 1189
30.46618 | 1061 | 30.46618 | 1187 | 30.46618 | 1317 | 30.46618 | 1181
30.47931 | 1045 | 30.47931 | 1249 | 30.47931 | 1313 | 30.47931 | 1184
30.49244 | 1143 | 30.49244 | 1217 | 30.49244 | 1337 | 30.49244 | 1245
30.50557 | 1112 | 30.50557 | 1167 | 30.50557 | 1283 | 30.50557 | 1243
30.5187 | 1099 | 30.5187 | 1264 | 30.5187 | 1227 | 30.5187 | 1204
30.53183 | 1045 | 30.53183 | 1241 | 30.53183 | 1218 | 30.53183 | 1229
30.54496 | 1155 | 30.54496 | 1288 | 30.54496 | 1286 | 30.54496 | 1212
30.5581 | 1101 | 30.5581 | 1244 | 30.5581 | 1299 | 30.5581 | 1191
30.57123 | 1058 | 30.57123 | 1236 | 30.57123 | 1265 | 30.57123 | 1192
30.58436 | 1019 | 30.58436 | 1155 | 30.58436 | 1285 | 30.58436 | 1176
30.59749 | 1099 | 30.59749 | 1141 | 30.59749 | 1242 | 30.59749 | 1213
30.61062 | 1065 | 30.61062 | 1185 | 30.61062 | 1236 | 30.61062 | 1197
30.62375 | 1057 | 30.62375 | 1199 | 30.62375 | 1233 | 30.62375 | 1187
30.63688 | 1134 | 30.63688 | 1251 | 30.63688 | 1254 | 30.63688 | 1123
30.65001 | 1122 | 30.65001 | 1213 | 30.65001 | 1229 | 30.65001 | 1241
30.66314 | 1043 | 30.66314 | 1188 | 30.66314 | 1166 | 30.66314 | 1189
30.67627 | 1078 | 30.67627 | 1222 | 30.67627 | 1256 | 30.67627 | 1167
30.6894 | 1043 | 30.6894 | 1179 | 30.6894 | 1234 | 30.6894 | 1180
30.70253 | 1082 | 30.70253 | 1153 | 30.70253 | 1248 | 30.70253 | 1135
30.71566 | 1022 | 30.71566 | 1192 | 30.71566 | 1200 | 30.71566 | 1182
30.72879 | 1083 | 30.72879 | 1126 | 30.72879 | 1244 | 30.72879 | 1164
30.74192 | 1070 | 30.74192 | 1153 | 30.74192 | 1209 | 30.74192 | 1159
30.75505 | 1078 | 30.75505 | 1238 | 30.75505 | 1153 | 30.75505 | 1130
30.76818 | 1087 | 30.76818 | 1147 | 30.76818 | 1172 | 30.76818 | 1177
30.78131 | 1052 | 30.78131 | 1215 | 30.78131 | 1215 | 30.78131 | 1245
30.79444 | 1079 | 30.79444 | 1160 | 30.79444 | 1218 | 30.79444 | 1179
30.80757 | 1021 | 30.80757 | 1160 | 30.80757 | 1213 | 30.80757 | 1152
30.8207 | 1006 | 30.8207 | 1149 | 30.8207 | 1138 | 30.8207 | 1146
30.83383 | 1146 | 30.83383 | 1167 | 30.83383 | 1189 | 30.83383 | 1162
30.84696 | 1051 | 30.84696 | 1171 | 30.84696 | 1198 | 30.84696 | 1131
30.86009 | 996 | 30.86009 | 1164 | 30.86009 | 1111 | 30.86009 | 1190
30.87322 | 1030 | 30.87322 | 1247 | 30.87322 | 1147 | 30.87322 | 1085
30.88635 | 1001 | 30.88635 | 1131 | 30.88635 | 1205 | 30.88635 | 1119
30.89948 | 948 | 30.89948 | 1131 | 30.89948 | 1214 | 30.89948 | 1143
30.91261 | 950 | 30.91261 | 1205 | 30.91261 | 1110 | 30.91261 | 1139
30.92574 | 1002 | 30.92574 | 1175 | 30.92574 | 1149 | 30.92574 | 1166
30.93887 | 1025 | 30.93887 | 1147 | 30.93887 | 1145 | 30.93887 | 1095
30.952 | 1055 | 30.952 | 1173 | 30.952 | 1158 | 30.952 | 1147
30.96513 | 1050 | 30.96513 | 1176 | 30.96513 | 1168 | 30.96513 | 1129
30.97826 | 1028 | 30.97826 | 1208 | 30.97826 | 1163 | 30.97826 | 1110
30.99139 | 1002 | 30.99139 | 1208 | 30.99139 | 1159 | 30.99139 | 1140
31.00452 | 1036 | 31.00452 | 1186 | 31.00452 | 1123 | 31.00452 | 1114
31.01766 | 1006 | 31.01766 | 1214 | 31.01766 | 1128 | 31.01766 | 1092
31.03079 | 1089 | 31.03079 | 1185 | 31.03079 | 1229 | 31.03079 | 1062
31.04392 | 1054 | 31.04392 | 1154 | 31.04392 | 1106 | 31.04392 | 1057
31.05705 | 1003 | 31.05705 | 1171 | 31.05705 | 1142 | 31.05705 | 1119
31.07018 | 1078 | 31.07018 | 1163 | 31.07018 | 1142 | 31.07018 | 1134
31.08331 | 1008 | 31.08331 | 1233 | 31.08331 | 1162 | 31.08331 | 1137
31.09644 | 999 | 31.09644 | 1152 | 31.09644 | 1120 | 31.09644 | 1087
31.10957 | 1078 | 31.10957 | 1227 | 31.10957 | 1120 | 31.10957 | 1055
31.1227 | 1012 | 31.1227 | 1206 | 31.1227 | 1071 | 31.1227 | 1112
31.13583 | 1004 | 31.13583 | 1271 | 31.13583 | 1138 | 31.13583 | 1117
31.14896 | 961 | 31.14896 | 1230 | 31.14896 | 1146 | 31.14896 | 1087
31.16209 | 1013 | 31.16209 | 1218 | 31.16209 | 1131 | 31.16209 | 1121
31.17522 | 932 | 31.17522 | 1278 | 31.17522 | 1082 | 31.17522 | 1147
31.18835 | 999 | 31.18835 | 1196 | 31.18835 | 1124 | 31.18835 | 1046
31.20148 | 934 | 31.20148 | 1240 | 31.20148 | 1148 | 31.20148 | 1126
31.21461 | 991 | 31.21461 | 1230 | 31.21461 | 1148 | 31.21461 | 1131
31.22774 | 1002 | 31.22774 | 1235 | 31.22774 | 1137 | 31.22774 | 1048
31.24087 | 942 | 31.24087 | 1213 | 31.24087 | 1143 | 31.24087 | 1039
31.254 | 975 | 31.254 | 1205 | 31.254 | 1143 | 31.254 | 1069
31.26713 | 943 | 31.26713 | 1195 | 31.26713 | 1097 | 31.26713 | 1113
31.28026 | 999 | 31.28026 | 1223 | 31.28026 | 1090 | 31.28026 | 1092
31.29339 | 943 | 31.29339 | 1235 | 31.29339 | 1091 | 31.29339 | 1066
31.30652 | 991 | 31.30652 | 1189 | 31.30652 | 1121 | 31.30652 | 1085
31.31965 | 905 | 31.31965 | 1228 | 31.31965 | 1128 | 31.31965 | 1035
31.33278 | 987 | 31.33278 | 1242 | 31.33278 | 1020 | 31.33278 | 1000
31.34591 | 989 | 31.34591 | 1194 | 31.34591 | 1110 | 31.34591 | 1089
31.35904 | 929 | 31.35904 | 1172 | 31.35904 | 1129 | 31.35904 | 1068
31.37217 | 895 | 31.37217 | 1209 | 31.37217 | 1113 | 31.37217 | 979
31.3853 | 940 | 31.3853 | 1129 | 31.3853 | 1075 | 31.3853 | 1022
31.39843 | 908 | 31.39843 | 1134 | 31.39843 | 1121 | 31.39843 | 1050
31.41156 | 943 | 31.41156 | 1190 | 31.41156 | 1099 | 31.41156 | 1040
31.42469 | 954 | 31.42469 | 1140 | 31.42469 | 1042 | 31.42469 | 950
31.43782 | 937 | 31.43782 | 1118 | 31.43782 | 1117 | 31.43782 | 1006
31.45095 | 968 | 31.45095 | 1072 | 31.45095 | 1063 | 31.45095 | 992
31.46408 | 926 | 31.46408 | 1085 | 31.46408 | 1137 | 31.46408 | 1064
31.47722 | 979 | 31.47722 | 1075 | 31.47722 | 1051 | 31.47722 | 1012
31.49035 | 891 | 31.49035 | 1062 | 31.49035 | 1050 | 31.49035 | 1033
31.50348 | 920 | 31.50348 | 1033 | 31.50348 | 1043 | 31.50348 | 998
31.51661 | 959 | 31.51661 | 1003 | 31.51661 | 1050 | 31.51661 | 987
31.52974 | 971 | 31.52974 | 1024 | 31.52974 | 1047 | 31.52974 | 941
31.54287 | 936 | 31.54287 | 1068 | 31.54287 | 1053 | 31.54287 | 1074
31.556 | 900 | 31.556 | 1064 | 31.556 | 1038 | 31.556 | 968
31.56913 | 892 | 31.56913 | 1018 | 31.56913 | 1009 | 31.56913 | 954
31.58226 | 904 | 31.58226 | 1005 | 31.58226 | 1003 | 31.58226 | 1052
31.59539 | 903 | 31.59539 | 936 | 31.59539 | 1017 | 31.59539 | 979
31.60852 | 897 | 31.60852 | 1005 | 31.60852 | 1005 | 31.60852 | 1022
31.62165 | 891 | 31.62165 | 980 | 31.62165 | 950 | 31.62165 | 1043
31.63478 | 913 | 31.63478 | 944 | 31.63478 | 1038 | 31.63478 | 952
31.64791 | 889 | 31.64791 | 916 | 31.64791 | 1010 | 31.64791 | 958
31.66104 | 901 | 31.66104 | 911 | 31.66104 | 1048 | 31.66104 | 997
31.67417 | 861 | 31.67417 | 953 | 31.67417 | 1030 | 31.67417 | 1024
31.6873 | 851 | 31.6873 | 917 | 31.6873 | 1035 | 31.6873 | 977
31.70043 | 899 | 31.70043 | 949 | 31.70043 | 962 | 31.70043 | 1024
31.71356 | 899 | 31.71356 | 930 | 31.71356 | 997 | 31.71356 | 996
31.72669 | 845 | 31.72669 | 910 | 31.72669 | 1018 | 31.72669 | 976
31.73982 | 929 | 31.73982 | 885 | 31.73982 | 1071 | 31.73982 | 1028
31.75295 | 922 | 31.75295 | 895 | 31.75295 | 975 | 31.75295 | 997
31.76608 | 926 | 31.76608 | 962 | 31.76608 | 1018 | 31.76608 | 963
31.77921 | 875 | 31.77921 | 847 | 31.77921 | 987 | 31.77921 | 975
31.79234 | 863 | 31.79234 | 923 | 31.79234 | 961 | 31.79234 | 963
31.80547 | 960 | 31.80547 | 957 | 31.80547 | 927 | 31.80547 | 914
31.8186 | 876 | 31.8186 | 951 | 31.8186 | 957 | 31.8186 | 986
31.83173 | 832 | 31.83173 | 914 | 31.83173 | 922 | 31.83173 | 969
31.84486 | 869 | 31.84486 | 936 | 31.84486 | 987 | 31.84486 | 983
31.85799 | 858 | 31.85799 | 851 | 31.85799 | 954 | 31.85799 | 979
31.87112 | 902 | 31.87112 | 876 | 31.87112 | 982 | 31.87112 | 944
31.88425 | 900 | 31.88425 | 836 | 31.88425 | 993 | 31.88425 | 967
31.89738 | 951 | 31.89738 | 835 | 31.89738 | 1005 | 31.89738 | 944
31.91051 | 874 | 31.91051 | 823 | 31.91051 | 957 | 31.91051 | 994
31.92364 | 907 | 31.92364 | 893 | 31.92364 | 992 | 31.92364 | 924
31.93677 | 872 | 31.93677 | 847 | 31.93677 | 952 | 31.93677 | 959
31.94991 | 872 | 31.94991 | 878 | 31.94991 | 947 | 31.94991 | 898
31.96304 | 885 | 31.96304 | 907 | 31.96304 | 946 | 31.96304 | 922
31.97617 | 849 | 31.97617 | 864 | 31.97617 | 959 | 31.97617 | 987
31.9893 | 877 | 31.9893 | 874 | 31.9893 | 987 | 31.9893 | 972
32.00243 | 868 | 32.00243 | 887 | 32.00243 | 949 | 32.00243 | 966
32.01556 | 861 | 32.01556 | 845 | 32.01556 | 922 | 32.01556 | 905
32.02869 | 832 | 32.02869 | 835 | 32.02869 | 909 | 32.02869 | 894
32.04182 | 898 | 32.04182 | 832 | 32.04182 | 978 | 32.04182 | 905
32.05495 | 827 | 32.05495 | 830 | 32.05495 | 959 | 32.05495 | 965
32.06808 | 845 | 32.06808 | 841 | 32.06808 | 940 | 32.06808 | 961
32.08121 | 838 | 32.08121 | 820 | 32.08121 | 951 | 32.08121 | 921
32.09434 | 861 | 32.09434 | 824 | 32.09434 | 934 | 32.09434 | 893
32.10747 | 924 | 32.10747 | 834 | 32.10747 | 924 | 32.10747 | 894
32.1206 | 856 | 32.1206 | 843 | 32.1206 | 885 | 32.1206 | 921
32.13373 | 857 | 32.13373 | 806 | 32.13373 | 901 | 32.13373 | 907
32.14686 | 887 | 32.14686 | 864 | 32.14686 | 945 | 32.14686 | 941
32.15999 | 877 | 32.15999 | 809 | 32.15999 | 931 | 32.15999 | 874
32.17312 | 827 | 32.17312 | 832 | 32.17312 | 886 | 32.17312 | 879
32.18625 | 903 | 32.18625 | 801 | 32.18625 | 937 | 32.18625 | 940
32.19938 | 923 | 32.19938 | 847 | 32.19938 | 938 | 32.19938 | 956
32.21251 | 855 | 32.21251 | 781 | 32.21251 | 924 | 32.21251 | 915
32.22564 | 864 | 32.22564 | 872 | 32.22564 | 892 | 32.22564 | 862
32.23877 | 874 | 32.23877 | 802 | 32.23877 | 950 | 32.23877 | 919
32.2519 | 866 | 32.2519 | 830 | 32.2519 | 959 | 32.2519 | 877
32.26503 | 860 | 32.26503 | 827 | 32.26503 | 886 | 32.26503 | 844
32.27816 | 854 | 32.27816 | 800 | 32.27816 | 884 | 32.27816 | 925
32.29129 | 897 | 32.29129 | 825 | 32.29129 | 897 | 32.29129 | 891
32.30442 | 821 | 32.30442 | 791 | 32.30442 | 911 | 32.30442 | 852
32.31755 | 806 | 32.31755 | 805 | 32.31755 | 923 | 32.31755 | 869
32.33068 | 849 | 32.33068 | 833 | 32.33068 | 910 | 32.33068 | 895
32.34381 | 873 | 32.34381 | 850 | 32.34381 | 904 | 32.34381 | 871
32.35694 | 821 | 32.35694 | 850 | 32.35694 | 936 | 32.35694 | 895
32.37007 | 871 | 32.37007 | 871 | 32.37007 | 915 | 32.37007 | 821
32.3832 | 843 | 32.3832 | 805 | 32.3832 | 835 | 32.3832 | 867
32.39633 | 817 | 32.39633 | 807 | 32.39633 | 894 | 32.39633 | 873
32.40947 | 869 | 32.40947 | 772 | 32.40947 | 863 | 32.40947 | 886
32.4226 | 812 | 32.4226 | 775 | 32.4226 | 936 | 32.4226 | 851
32.43573 | 819 | 32.43573 | 753 | 32.43573 | 907 | 32.43573 | 909
32.44886 | 831 | 32.44886 | 765 | 32.44886 | 911 | 32.44886 | 894
32.46199 | 788 | 32.46199 | 841 | 32.46199 | 946 | 32.46199 | 882
32.47512 | 832 | 32.47512 | 796 | 32.47512 | 907 | 32.47512 | 933
32.48825 | 813 | 32.48825 | 817 | 32.48825 | 921 | 32.48825 | 898
32.50138 | 779 | 32.50138 | 741 | 32.50138 | 876 | 32.50138 | 838
32.51451 | 818 | 32.51451 | 753 | 32.51451 | 899 | 32.51451 | 830
32.52764 | 819 | 32.52764 | 750 | 32.52764 | 840 | 32.52764 | 893
32.54077 | 782 | 32.54077 | 791 | 32.54077 | 911 | 32.54077 | 857
32.5539 | 841 | 32.5539 | 731 | 32.5539 | 889 | 32.5539 | 840
32.56703 | 849 | 32.56703 | 806 | 32.56703 | 882 | 32.56703 | 893
32.58016 | 799 | 32.58016 | 765 | 32.58016 | 907 | 32.58016 | 880
32.59329 | 781 | 32.59329 | 811 | 32.59329 | 904 | 32.59329 | 886
32.60642 | 815 | 32.60642 | 790 | 32.60642 | 881 | 32.60642 | 912
32.61955 | 819 | 32.61955 | 782 | 32.61955 | 891 | 32.61955 | 867
32.63268 | 897 | 32.63268 | 797 | 32.63268 | 879 | 32.63268 | 889
32.64581 | 786 | 32.64581 | 798 | 32.64581 | 810 | 32.64581 | 815
32.65894 | 729 | 32.65894 | 773 | 32.65894 | 835 | 32.65894 | 853
32.67207 | 842 | 32.67207 | 817 | 32.67207 | 885 | 32.67207 | 866
32.6852 | 789 | 32.6852 | 750 | 32.6852 | 923 | 32.6852 | 850
32.69833 | 821 | 32.69833 | 798 | 32.69833 | 882 | 32.69833 | 869
32.71146 | 737 | 32.71146 | 769 | 32.71146 | 917 | 32.71146 | 843
32.72459 | 785 | 32.72459 | 766 | 32.72459 | 913 | 32.72459 | 829
32.73772 | 840 | 32.73772 | 791 | 32.73772 | 845 | 32.73772 | 836
32.75085 | 765 | 32.75085 | 798 | 32.75085 | 851 | 32.75085 | 887
32.76398 | 806 | 32.76398 | 757 | 32.76398 | 849 | 32.76398 | 878
32.77711 | 808 | 32.77711 | 804 | 32.77711 | 829 | 32.77711 | 798
32.79024 | 807 | 32.79024 | 761 | 32.79024 | 881 | 32.79024 | 836
32.80337 | 832 | 32.80337 | 741 | 32.80337 | 833 | 32.80337 | 804
32.8165 | 796 | 32.8165 | 776 | 32.8165 | 879 | 32.8165 | 881
32.82963 | 811 | 32.82963 | 756 | 32.82963 | 867 | 32.82963 | 868
32.84276 | 820 | 32.84276 | 731 | 32.84276 | 852 | 32.84276 | 819
32.85589 | 816 | 32.85589 | 772 | 32.85589 | 812 | 32.85589 | 822
32.86902 | 770 | 32.86902 | 759 | 32.86902 | 812 | 32.86902 | 878
32.88216 | 742 | 32.88216 | 719 | 32.88216 | 820 | 32.88216 | 824
32.89529 | 835 | 32.89529 | 712 | 32.89529 | 831 | 32.89529 | 793
32.90842 | 793 | 32.90842 | 764 | 32.90842 | 891 | 32.90842 | 839
32.92155 | 776 | 32.92155 | 743 | 32.92155 | 894 | 32.92155 | 833
32.93468 | 799 | 32.93468 | 688 | 32.93468 | 777 | 32.93468 | 812
32.94781 | 755 | 32.94781 | 766 | 32.94781 | 859 | 32.94781 | 800
32.96094 | 801 | 32.96094 | 735 | 32.96094 | 870 | 32.96094 | 856
32.97407 | 787 | 32.97407 | 696 | 32.97407 | 834 | 32.97407 | 888
32.9872 | 803 | 32.9872 | 696 | 32.9872 | 872 | 32.9872 | 802
33.00033 | 817 | 33.00033 | 722 | 33.00033 | 836 | 33.00033 | 829
33.01346 | 773 | 33.01346 | 792 | 33.01346 | 850 | 33.01346 | 898
33.02659 | 786 | 33.02659 | 688 | 33.02659 | 788 | 33.02659 | 882
33.03972 | 749 | 33.03972 | 742 | 33.03972 | 889 | 33.03972 | 827
33.05285 | 749 | 33.05285 | 785 | 33.05285 | 911 | 33.05285 | 854
33.06598 | 803 | 33.06598 | 753 | 33.06598 | 816 | 33.06598 | 808
33.07911 | 797 | 33.07911 | 707 | 33.07911 | 854 | 33.07911 | 797
33.09224 | 789 | 33.09224 | 742 | 33.09224 | 820 | 33.09224 | 847
33.10537 | 750 | 33.10537 | 753 | 33.10537 | 811 | 33.10537 | 814
33.1185 | 761 | 33.1185 | 767 | 33.1185 | 864 | 33.1185 | 850
33.13163 | 732 | 33.13163 | 763 | 33.13163 | 842 | 33.13163 | 812
33.14476 | 793 | 33.14476 | 734 | 33.14476 | 818 | 33.14476 | 820
33.15789 | 807 | 33.15789 | 675 | 33.15789 | 823 | 33.15789 | 838
33.17102 | 766 | 33.17102 | 708 | 33.17102 | 863 | 33.17102 | 783
33.18415 | 744 | 33.18415 | 762 | 33.18415 | 834 | 33.18415 | 862
33.19728 | 730 | 33.19728 | 723 | 33.19728 | 897 | 33.19728 | 876
33.21041 | 760 | 33.21041 | 693 | 33.21041 | 890 | 33.21041 | 826
33.22354 | 767 | 33.22354 | 763 | 33.22354 | 788 | 33.22354 | 826
33.23667 | 787 | 33.23667 | 718 | 33.23667 | 835 | 33.23667 | 833
33.2498 | 736 | 33.2498 | 706 | 33.2498 | 840 | 33.2498 | 814
33.26293 | 791 | 33.26293 | 774 | 33.26293 | 825 | 33.26293 | 827
33.27606 | 746 | 33.27606 | 804 | 33.27606 | 826 | 33.27606 | 761
33.28919 | 752 | 33.28919 | 696 | 33.28919 | 860 | 33.28919 | 802
33.30232 | 741 | 33.30232 | 749 | 33.30232 | 769 | 33.30232 | 801
33.31545 | 807 | 33.31545 | 751 | 33.31545 | 824 | 33.31545 | 794
33.32858 | 741 | 33.32858 | 724 | 33.32858 | 847 | 33.32858 | 780
33.34172 | 752 | 33.34172 | 742 | 33.34172 | 830 | 33.34172 | 799
33.35485 | 768 | 33.35485 | 734 | 33.35485 | 766 | 33.35485 | 830
33.36798 | 762 | 33.36798 | 708 | 33.36798 | 790 | 33.36798 | 783
33.38111 | 749 | 33.38111 | 758 | 33.38111 | 785 | 33.38111 | 796
33.39424 | 802 | 33.39424 | 705 | 33.39424 | 811 | 33.39424 | 821
33.40737 | 762 | 33.40737 | 725 | 33.40737 | 816 | 33.40737 | 825
33.4205 | 728 | 33.4205 | 745 | 33.4205 | 807 | 33.4205 | 771
33.43363 | 758 | 33.43363 | 700 | 33.43363 | 819 | 33.43363 | 818
33.44676 | 759 | 33.44676 | 693 | 33.44676 | 811 | 33.44676 | 816
33.45989 | 791 | 33.45989 | 686 | 33.45989 | 817 | 33.45989 | 829
33.47302 | 774 | 33.47302 | 696 | 33.47302 | 782 | 33.47302 | 812
33.48615 | 750 | 33.48615 | 728 | 33.48615 | 812 | 33.48615 | 793
33.49928 | 737 | 33.49928 | 746 | 33.49928 | 816 | 33.49928 | 777
33.51241 | 730 | 33.51241 | 785 | 33.51241 | 801 | 33.51241 | 789
33.52554 | 736 | 33.52554 | 736 | 33.52554 | 820 | 33.52554 | 812
33.53867 | 760 | 33.53867 | 681 | 33.53867 | 824 | 33.53867 | 791
33.5518 | 741 | 33.5518 | 748 | 33.5518 | 763 | 33.5518 | 783
33.56493 | 780 | 33.56493 | 773 | 33.56493 | 820 | 33.56493 | 791
33.57806 | 790 | 33.57806 | 721 | 33.57806 | 841 | 33.57806 | 805
33.59119 | 762 | 33.59119 | 672 | 33.59119 | 828 | 33.59119 | 752
33.60432 | 678 | 33.60432 | 738 | 33.60432 | 865 | 33.60432 | 752
33.61745 | 715 | 33.61745 | 712 | 33.61745 | 838 | 33.61745 | 726
33.63058 | 735 | 33.63058 | 681 | 33.63058 | 783 | 33.63058 | 782
33.64371 | 805 | 33.64371 | 695 | 33.64371 | 735 | 33.64371 | 777
33.65684 | 786 | 33.65684 | 753 | 33.65684 | 773 | 33.65684 | 774
33.66997 | 741 | 33.66997 | 708 | 33.66997 | 833 | 33.66997 | 809
33.6831 | 738 | 33.6831 | 709 | 33.6831 | 804 | 33.6831 | 830
33.69623 | 739 | 33.69623 | 749 | 33.69623 | 774 | 33.69623 | 780
33.70936 | 727 | 33.70936 | 705 | 33.70936 | 747 | 33.70936 | 769
33.72249 | 720 | 33.72249 | 761 | 33.72249 | 806 | 33.72249 | 743
33.73562 | 756 | 33.73562 | 781 | 33.73562 | 767 | 33.73562 | 765
33.74875 | 714 | 33.74875 | 760 | 33.74875 | 817 | 33.74875 | 792
33.76188 | 728 | 33.76188 | 725 | 33.76188 | 789 | 33.76188 | 793
33.77501 | 722 | 33.77501 | 758 | 33.77501 | 788 | 33.77501 | 776
33.78814 | 768 | 33.78814 | 752 | 33.78814 | 757 | 33.78814 | 745
33.80128 | 766 | 33.80128 | 691 | 33.80128 | 772 | 33.80128 | 773
33.81441 | 701 | 33.81441 | 739 | 33.81441 | 775 | 33.81441 | 793
33.82754 | 748 | 33.82754 | 736 | 33.82754 | 806 | 33.82754 | 798
33.84067 | 716 | 33.84067 | 700 | 33.84067 | 801 | 33.84067 | 705
33.8538 | 749 | 33.8538 | 768 | 33.8538 | 822 | 33.8538 | 778
33.86693 | 729 | 33.86693 | 713 | 33.86693 | 813 | 33.86693 | 767
33.88006 | 746 | 33.88006 | 698 | 33.88006 | 779 | 33.88006 | 786
33.89319 | 704 | 33.89319 | 760 | 33.89319 | 732 | 33.89319 | 761
33.90632 | 713 | 33.90632 | 763 | 33.90632 | 772 | 33.90632 | 743
33.91945 | 745 | 33.91945 | 781 | 33.91945 | 846 | 33.91945 | 788
33.93258 | 709 | 33.93258 | 721 | 33.93258 | 789 | 33.93258 | 802
33.94571 | 740 | 33.94571 | 797 | 33.94571 | 753 | 33.94571 | 759
33.95884 | 734 | 33.95884 | 740 | 33.95884 | 770 | 33.95884 | 780
33.97197 | 717 | 33.97197 | 745 | 33.97197 | 738 | 33.97197 | 786
33.9851 | 726 | 33.9851 | 731 | 33.9851 | 741 | 33.9851 | 784
33.99823 | 699 | 33.99823 | 740 | 33.99823 | 780 | 33.99823 | 742
34.01136 | 725 | 34.01136 | 741 | 34.01136 | 801 | 34.01136 | 806
34.02449 | 719 | 34.02449 | 768 | 34.02449 | 736 | 34.02449 | 717
34.03762 | 709 | 34.03762 | 784 | 34.03762 | 777 | 34.03762 | 729
34.05075 | 745 | 34.05075 | 723 | 34.05075 | 765 | 34.05075 | 712
34.06388 | 685 | 34.06388 | 739 | 34.06388 | 757 | 34.06388 | 737
34.07701 | 725 | 34.07701 | 717 | 34.07701 | 752 | 34.07701 | 745
34.09014 | 718 | 34.09014 | 701 | 34.09014 | 742 | 34.09014 | 713
34.10327 | 704 | 34.10327 | 730 | 34.10327 | 791 | 34.10327 | 789
34.1164 | 712 | 34.1164 | 734 | 34.1164 | 782 | 34.1164 | 762
34.12953 | 701 | 34.12953 | 731 | 34.12953 | 738 | 34.12953 | 759
34.14266 | 708 | 34.14266 | 742 | 34.14266 | 774 | 34.14266 | 790
34.15579 | 675 | 34.15579 | 757 | 34.15579 | 765 | 34.15579 | 765
34.16892 | 688 | 34.16892 | 732 | 34.16892 | 674 | 34.16892 | 734
34.18205 | 685 | 34.18205 | 746 | 34.18205 | 752 | 34.18205 | 772
34.19518 | 676 | 34.19518 | 757 | 34.19518 | 741 | 34.19518 | 762
34.20831 | 747 | 34.20831 | 740 | 34.20831 | 734 | 34.20831 | 752
34.22144 | 636 | 34.22144 | 693 | 34.22144 | 758 | 34.22144 | 734
34.23457 | 675 | 34.23457 | 742 | 34.23457 | 720 | 34.23457 | 685
34.2477 | 668 | 34.2477 | 726 | 34.2477 | 739 | 34.2477 | 754
34.26083 | 709 | 34.26083 | 652 | 34.26083 | 756 | 34.26083 | 708
34.27397 | 720 | 34.27397 | 716 | 34.27397 | 718 | 34.27397 | 705
34.2871 | 722 | 34.2871 | 728 | 34.2871 | 838 | 34.2871 | 716
34.30023 | 677 | 34.30023 | 735 | 34.30023 | 706 | 34.30023 | 745
34.31336 | 688 | 34.31336 | 749 | 34.31336 | 770 | 34.31336 | 760
34.32649 | 654 | 34.32649 | 760 | 34.32649 | 729 | 34.32649 | 756
34.33962 | 665 | 34.33962 | 723 | 34.33962 | 788 | 34.33962 | 704
34.35275 | 690 | 34.35275 | 727 | 34.35275 | 749 | 34.35275 | 699
34.36588 | 737 | 34.36588 | 735 | 34.36588 | 737 | 34.36588 | 741
34.37901 | 644 | 34.37901 | 737 | 34.37901 | 775 | 34.37901 | 724
34.39214 | 724 | 34.39214 | 708 | 34.39214 | 707 | 34.39214 | 725
34.40527 | 725 | 34.40527 | 673 | 34.40527 | 753 | 34.40527 | 706
34.4184 | 734 | 34.4184 | 718 | 34.4184 | 700 | 34.4184 | 762
34.43153 | 715 | 34.43153 | 696 | 34.43153 | 730 | 34.43153 | 695
34.44466 | 707 | 34.44466 | 739 | 34.44466 | 773 | 34.44466 | 741
34.45779 | 683 | 34.45779 | 742 | 34.45779 | 746 | 34.45779 | 735
34.47092 | 748 | 34.47092 | 699 | 34.47092 | 761 | 34.47092 | 744
34.48405 | 672 | 34.48405 | 735 | 34.48405 | 737 | 34.48405 | 750
34.49718 | 687 | 34.49718 | 722 | 34.49718 | 722 | 34.49718 | 771
34.51031 | 651 | 34.51031 | 710 | 34.51031 | 774 | 34.51031 | 672
34.52344 | 692 | 34.52344 | 729 | 34.52344 | 712 | 34.52344 | 740
34.53657 | 706 | 34.53657 | 726 | 34.53657 | 801 | 34.53657 | 749
34.5497 | 720 | 34.5497 | 704 | 34.5497 | 760 | 34.5497 | 728
34.56283 | 699 | 34.56283 | 703 | 34.56283 | 781 | 34.56283 | 744
34.57596 | 648 | 34.57596 | 685 | 34.57596 | 769 | 34.57596 | 742
34.58909 | 698 | 34.58909 | 711 | 34.58909 | 718 | 34.58909 | 757
34.60222 | 704 | 34.60222 | 738 | 34.60222 | 737 | 34.60222 | 755
34.61535 | 699 | 34.61535 | 713 | 34.61535 | 796 | 34.61535 | 739
34.62848 | 678 | 34.62848 | 657 | 34.62848 | 743 | 34.62848 | 704
34.64161 | 735 | 34.64161 | 721 | 34.64161 | 770 | 34.64161 | 709
34.65474 | 647 | 34.65474 | 737 | 34.65474 | 744 | 34.65474 | 660
34.66787 | 698 | 34.66787 | 731 | 34.66787 | 739 | 34.66787 | 714
34.681 | 673 | 34.681 | 702 | 34.681 | 729 | 34.681 | 746
34.69413 | 651 | 34.69413 | 727 | 34.69413 | 696 | 34.69413 | 737
34.70726 | 680 | 34.70726 | 732 | 34.70726 | 685 | 34.70726 | 701
34.72039 | 674 | 34.72039 | 708 | 34.72039 | 760 | 34.72039 | 696
34.73353 | 673 | 34.73353 | 694 | 34.73353 | 766 | 34.73353 | 696
34.74666 | 663 | 34.74666 | 704 | 34.74666 | 692 | 34.74666 | 706
34.75979 | 661 | 34.75979 | 718 | 34.75979 | 767 | 34.75979 | 701
34.77292 | 672 | 34.77292 | 754 | 34.77292 | 679 | 34.77292 | 751
34.78605 | 699 | 34.78605 | 755 | 34.78605 | 745 | 34.78605 | 699
34.79918 | 711 | 34.79918 | 737 | 34.79918 | 753 | 34.79918 | 732
34.81231 | 744 | 34.81231 | 755 | 34.81231 | 758 | 34.81231 | 686
34.82544 | 665 | 34.82544 | 770 | 34.82544 | 727 | 34.82544 | 697
34.83857 | 745 | 34.83857 | 769 | 34.83857 | 664 | 34.83857 | 714
34.8517 | 706 | 34.8517 | 706 | 34.8517 | 705 | 34.8517 | 724
34.86483 | 639 | 34.86483 | 794 | 34.86483 | 678 | 34.86483 | 725
34.87796 | 693 | 34.87796 | 774 | 34.87796 | 750 | 34.87796 | 686
34.89109 | 638 | 34.89109 | 718 | 34.89109 | 751 | 34.89109 | 712
34.90422 | 677 | 34.90422 | 762 | 34.90422 | 749 | 34.90422 | 713
34.91735 | 720 | 34.91735 | 788 | 34.91735 | 712 | 34.91735 | 726
34.93048 | 710 | 34.93048 | 723 | 34.93048 | 740 | 34.93048 | 709
34.94361 | 727 | 34.94361 | 747 | 34.94361 | 718 | 34.94361 | 713
34.95674 | 718 | 34.95674 | 705 | 34.95674 | 684 | 34.95674 | 699
34.96987 | 705 | 34.96987 | 769 | 34.96987 | 819 | 34.96987 | 737
34.983 | 688 | 34.983 | 729 | 34.983 | 734 | 34.983 | 698
34.99613 | 661 | 34.99613 | 741 | 34.99613 | 714 | 34.99613 | 734
35.00926 | 680 | 35.00926 | 705 | 35.00926 | 716 | 35.00926 | 707
35.02239 | 667 | 35.02239 | 702 | 35.02239 | 767 | 35.02239 | 701
35.03552 | 699 | 35.03552 | 743 | 35.03552 | 757 | 35.03552 | 770
35.04865 | 696 | 35.04865 | 670 | 35.04865 | 713 | 35.04865 | 722
35.06178 | 643 | 35.06178 | 744 | 35.06178 | 731 | 35.06178 | 712
35.07491 | 759 | 35.07491 | 748 | 35.07491 | 712 | 35.07491 | 715
35.08804 | 653 | 35.08804 | 765 | 35.08804 | 747 | 35.08804 | 718
35.10117 | 707 | 35.10117 | 757 | 35.10117 | 715 | 35.10117 | 651
35.1143 | 649 | 35.1143 | 710 | 35.1143 | 695 | 35.1143 | 676
35.12743 | 655 | 35.12743 | 746 | 35.12743 | 750 | 35.12743 | 673
35.14056 | 667 | 35.14056 | 719 | 35.14056 | 725 | 35.14056 | 701
35.15369 | 681 | 35.15369 | 660 | 35.15369 | 688 | 35.15369 | 716
35.16682 | 665 | 35.16682 | 618 | 35.16682 | 698 | 35.16682 | 709
35.17995 | 667 | 35.17995 | 691 | 35.17995 | 697 | 35.17995 | 666
35.19309 | 663 | 35.19309 | 689 | 35.19309 | 709 | 35.19309 | 681
35.20622 | 698 | 35.20622 | 686 | 35.20622 | 731 | 35.20622 | 651
35.21935 | 684 | 35.21935 | 690 | 35.21935 | 707 | 35.21935 | 684
35.23248 | 680 | 35.23248 | 730 | 35.23248 | 731 | 35.23248 | 697
35.24561 | 684 | 35.24561 | 670 | 35.24561 | 729 | 35.24561 | 773
35.25874 | 653 | 35.25874 | 695 | 35.25874 | 754 | 35.25874 | 727
35.27187 | 648 | 35.27187 | 712 | 35.27187 | 715 | 35.27187 | 704
35.285 | 658 | 35.285 | 724 | 35.285 | 748 | 35.285 | 693
35.29813 | 673 | 35.29813 | 704 | 35.29813 | 721 | 35.29813 | 737
35.31126 | 686 | 35.31126 | 710 | 35.31126 | 684 | 35.31126 | 747
35.32439 | 736 | 35.32439 | 669 | 35.32439 | 713 | 35.32439 | 718
35.33752 | 702 | 35.33752 | 701 | 35.33752 | 743 | 35.33752 | 736
35.35065 | 686 | 35.35065 | 624 | 35.35065 | 763 | 35.35065 | 718
35.36378 | 669 | 35.36378 | 726 | 35.36378 | 747 | 35.36378 | 707
35.37691 | 712 | 35.37691 | 634 | 35.37691 | 737 | 35.37691 | 695
35.39004 | 690 | 35.39004 | 669 | 35.39004 | 690 | 35.39004 | 714
35.40317 | 735 | 35.40317 | 692 | 35.40317 | 677 | 35.40317 | 746
35.4163 | 733 | 35.4163 | 619 | 35.4163 | 689 | 35.4163 | 693
35.42943 | 703 | 35.42943 | 687 | 35.42943 | 703 | 35.42943 | 722
35.44256 | 706 | 35.44256 | 674 | 35.44256 | 704 | 35.44256 | 733
35.45569 | 707 | 35.45569 | 666 | 35.45569 | 708 | 35.45569 | 761
35.46882 | 718 | 35.46882 | 645 | 35.46882 | 726 | 35.46882 | 716
35.48195 | 731 | 35.48195 | 669 | 35.48195 | 711 | 35.48195 | 741
35.49508 | 774 | 35.49508 | 640 | 35.49508 | 714 | 35.49508 | 683
35.50821 | 791 | 35.50821 | 680 | 35.50821 | 705 | 35.50821 | 707
35.52134 | 784 | 35.52134 | 621 | 35.52134 | 681 | 35.52134 | 713
35.53447 | 753 | 35.53447 | 655 | 35.53447 | 671 | 35.53447 | 777
35.5476 | 786 | 35.5476 | 643 | 35.5476 | 717 | 35.5476 | 766
35.56073 | 760 | 35.56073 | 629 | 35.56073 | 715 | 35.56073 | 732
35.57386 | 781 | 35.57386 | 677 | 35.57386 | 699 | 35.57386 | 737
35.58699 | 827 | 35.58699 | 673 | 35.58699 | 721 | 35.58699 | 776
35.60012 | 785 | 35.60012 | 655 | 35.60012 | 731 | 35.60012 | 712
35.61325 | 807 | 35.61325 | 656 | 35.61325 | 732 | 35.61325 | 820
35.62638 | 790 | 35.62638 | 683 | 35.62638 | 729 | 35.62638 | 795
35.63951 | 759 | 35.63951 | 740 | 35.63951 | 701 | 35.63951 | 795
35.65264 | 811 | 35.65264 | 694 | 35.65264 | 714 | 35.65264 | 770
35.66578 | 776 | 35.66578 | 610 | 35.66578 | 739 | 35.66578 | 741
35.67891 | 807 | 35.67891 | 682 | 35.67891 | 816 | 35.67891 | 785
35.69204 | 781 | 35.69204 | 710 | 35.69204 | 783 | 35.69204 | 766
35.70517 | 788 | 35.70517 | 675 | 35.70517 | 775 | 35.70517 | 777
35.7183 | 761 | 35.7183 | 672 | 35.7183 | 819 | 35.7183 | 835
35.73143 | 732 | 35.73143 | 702 | 35.73143 | 832 | 35.73143 | 832
35.74456 | 708 | 35.74456 | 685 | 35.74456 | 830 | 35.74456 | 765
35.75769 | 757 | 35.75769 | 745 | 35.75769 | 836 | 35.75769 | 805
35.77082 | 742 | 35.77082 | 736 | 35.77082 | 883 | 35.77082 | 798
35.78395 | 704 | 35.78395 | 753 | 35.78395 | 874 | 35.78395 | 732
35.79708 | 756 | 35.79708 | 810 | 35.79708 | 932 | 35.79708 | 739
35.81021 | 658 | 35.81021 | 829 | 35.81021 | 917 | 35.81021 | 744
35.82334 | 662 | 35.82334 | 949 | 35.82334 | 986 | 35.82334 | 741
35.83647 | 699 | 35.83647 | 900 | 35.83647 | 981 | 35.83647 | 757
35.8496 | 730 | 35.8496 | 1012 | 35.8496 | 1005 | 35.8496 | 771
35.86273 | 710 | 35.86273 | 1013 | 35.86273 | 981 | 35.86273 | 684
35.87586 | 664 | 35.87586 | 1080 | 35.87586 | 995 | 35.87586 | 721
35.88899 | 688 | 35.88899 | 1046 | 35.88899 | 995 | 35.88899 | 735
35.90212 | 690 | 35.90212 | 1036 | 35.90212 | 1009 | 35.90212 | 718
35.91525 | 704 | 35.91525 | 991 | 35.91525 | 1008 | 35.91525 | 725
35.92838 | 684 | 35.92838 | 1093 | 35.92838 | 993 | 35.92838 | 683
35.94151 | 696 | 35.94151 | 1006 | 35.94151 | 966 | 35.94151 | 686
35.95464 | 705 | 35.95464 | 950 | 35.95464 | 969 | 35.95464 | 701
35.96777 | 674 | 35.96777 | 937 | 35.96777 | 911 | 35.96777 | 688
35.9809 | 661 | 35.9809 | 944 | 35.9809 | 926 | 35.9809 | 662
35.99403 | 679 | 35.99403 | 933 | 35.99403 | 893 | 35.99403 | 672
36.00716 | 716 | 36.00716 | 894 | 36.00716 | 906 | 36.00716 | 689
36.02029 | 663 | 36.02029 | 845 | 36.02029 | 848 | 36.02029 | 678
36.03342 | 694 | 36.03342 | 760 | 36.03342 | 837 | 36.03342 | 632
36.04655 | 676 | 36.04655 | 772 | 36.04655 | 835 | 36.04655 | 710
36.05968 | 701 | 36.05968 | 735 | 36.05968 | 819 | 36.05968 | 678
36.07281 | 701 | 36.07281 | 754 | 36.07281 | 748 | 36.07281 | 739
36.08594 | 703 | 36.08594 | 715 | 36.08594 | 776 | 36.08594 | 690
36.09907 | 667 | 36.09907 | 714 | 36.09907 | 721 | 36.09907 | 688
36.1122 | 694 | 36.1122 | 718 | 36.1122 | 740 | 36.1122 | 701
36.12534 | 696 | 36.12534 | 691 | 36.12534 | 730 | 36.12534 | 656
36.13847 | 696 | 36.13847 | 689 | 36.13847 | 774 | 36.13847 | 704
36.1516 | 676 | 36.1516 | 660 | 36.1516 | 729 | 36.1516 | 695
36.16473 | 665 | 36.16473 | 691 | 36.16473 | 752 | 36.16473 | 698
36.17786 | 658 | 36.17786 | 645 | 36.17786 | 747 | 36.17786 | 706
36.19099 | 653 | 36.19099 | 616 | 36.19099 | 697 | 36.19099 | 691
36.20412 | 660 | 36.20412 | 650 | 36.20412 | 697 | 36.20412 | 739
36.21725 | 625 | 36.21725 | 680 | 36.21725 | 703 | 36.21725 | 706
36.23038 | 635 | 36.23038 | 630 | 36.23038 | 770 | 36.23038 | 675
36.24351 | 643 | 36.24351 | 615 | 36.24351 | 710 | 36.24351 | 703
36.25664 | 671 | 36.25664 | 666 | 36.25664 | 716 | 36.25664 | 698
36.26977 | 690 | 36.26977 | 618 | 36.26977 | 669 | 36.26977 | 699
36.2829 | 659 | 36.2829 | 602 | 36.2829 | 691 | 36.2829 | 702
36.29603 | 670 | 36.29603 | 659 | 36.29603 | 698 | 36.29603 | 679
36.30916 | 663 | 36.30916 | 699 | 36.30916 | 706 | 36.30916 | 669
36.32229 | 695 | 36.32229 | 641 | 36.32229 | 688 | 36.32229 | 695
36.33542 | 638 | 36.33542 | 677 | 36.33542 | 725 | 36.33542 | 691
36.34855 | 638 | 36.34855 | 633 | 36.34855 | 742 | 36.34855 | 696
36.36168 | 654 | 36.36168 | 677 | 36.36168 | 704 | 36.36168 | 669
36.37481 | 671 | 36.37481 | 609 | 36.37481 | 714 | 36.37481 | 768
36.38794 | 680 | 36.38794 | 641 | 36.38794 | 666 | 36.38794 | 672
36.40107 | 704 | 36.40107 | 628 | 36.40107 | 755 | 36.40107 | 699
36.4142 | 710 | 36.4142 | 668 | 36.4142 | 700 | 36.4142 | 688
36.42733 | 655 | 36.42733 | 624 | 36.42733 | 737 | 36.42733 | 724
36.44046 | 647 | 36.44046 | 635 | 36.44046 | 706 | 36.44046 | 706
36.45359 | 668 | 36.45359 | 656 | 36.45359 | 752 | 36.45359 | 709
36.46672 | 723 | 36.46672 | 682 | 36.46672 | 677 | 36.46672 | 703
36.47985 | 670 | 36.47985 | 665 | 36.47985 | 704 | 36.47985 | 701
36.49298 | 673 | 36.49298 | 632 | 36.49298 | 717 | 36.49298 | 729
36.50611 | 614 | 36.50611 | 672 | 36.50611 | 696 | 36.50611 | 731
36.51924 | 706 | 36.51924 | 671 | 36.51924 | 732 | 36.51924 | 699
36.53237 | 604 | 36.53237 | 622 | 36.53237 | 725 | 36.53237 | 709
36.5455 | 657 | 36.5455 | 647 | 36.5455 | 717 | 36.5455 | 696
36.55863 | 660 | 36.55863 | 666 | 36.55863 | 673 | 36.55863 | 679
36.57176 | 690 | 36.57176 | 694 | 36.57176 | 680 | 36.57176 | 675
36.58489 | 661 | 36.58489 | 682 | 36.58489 | 711 | 36.58489 | 688
36.59803 | 640 | 36.59803 | 671 | 36.59803 | 738 | 36.59803 | 744
36.61116 | 703 | 36.61116 | 593 | 36.61116 | 753 | 36.61116 | 705
36.62429 | 663 | 36.62429 | 649 | 36.62429 | 767 | 36.62429 | 745
36.63742 | 625 | 36.63742 | 655 | 36.63742 | 719 | 36.63742 | 772
36.65055 | 635 | 36.65055 | 626 | 36.65055 | 706 | 36.65055 | 720
36.66368 | 658 | 36.66368 | 697 | 36.66368 | 730 | 36.66368 | 653
36.67681 | 651 | 36.67681 | 672 | 36.67681 | 786 | 36.67681 | 698
36.68994 | 669 | 36.68994 | 666 | 36.68994 | 720 | 36.68994 | 675
36.70307 | 651 | 36.70307 | 656 | 36.70307 | 721 | 36.70307 | 682
36.7162 | 674 | 36.7162 | 638 | 36.7162 | 762 | 36.7162 | 698
36.72933 | 630 | 36.72933 | 636 | 36.72933 | 741 | 36.72933 | 739
36.74246 | 678 | 36.74246 | 646 | 36.74246 | 792 | 36.74246 | 625
36.75559 | 640 | 36.75559 | 677 | 36.75559 | 693 | 36.75559 | 673
36.76872 | 673 | 36.76872 | 667 | 36.76872 | 725 | 36.76872 | 710
36.78185 | 702 | 36.78185 | 647 | 36.78185 | 742 | 36.78185 | 682
36.79498 | 674 | 36.79498 | 671 | 36.79498 | 736 | 36.79498 | 649
36.80811 | 653 | 36.80811 | 666 | 36.80811 | 694 | 36.80811 | 607
36.82124 | 690 | 36.82124 | 641 | 36.82124 | 699 | 36.82124 | 687
36.83437 | 657 | 36.83437 | 628 | 36.83437 | 717 | 36.83437 | 668
36.8475 | 677 | 36.8475 | 639 | 36.8475 | 728 | 36.8475 | 733
36.86063 | 599 | 36.86063 | 629 | 36.86063 | 751 | 36.86063 | 684
36.87376 | 700 | 36.87376 | 653 | 36.87376 | 714 | 36.87376 | 700
36.88689 | 676 | 36.88689 | 612 | 36.88689 | 690 | 36.88689 | 661
36.90002 | 654 | 36.90002 | 590 | 36.90002 | 696 | 36.90002 | 699
36.91315 | 651 | 36.91315 | 631 | 36.91315 | 688 | 36.91315 | 655
36.92628 | 628 | 36.92628 | 618 | 36.92628 | 703 | 36.92628 | 676
36.93941 | 639 | 36.93941 | 692 | 36.93941 | 679 | 36.93941 | 660
36.95254 | 653 | 36.95254 | 661 | 36.95254 | 675 | 36.95254 | 673
36.96567 | 640 | 36.96567 | 642 | 36.96567 | 670 | 36.96567 | 689
36.9788 | 638 | 36.9788 | 619 | 36.9788 | 711 | 36.9788 | 650
36.99193 | 663 | 36.99193 | 586 | 36.99193 | 733 | 36.99193 | 693
37.00506 | 643 | 37.00506 | 614 | 37.00506 | 702 | 37.00506 | 652
37.01819 | 632 | 37.01819 | 619 | 37.01819 | 686 | 37.01819 | 645
37.03132 | 640 | 37.03132 | 635 | 37.03132 | 733 | 37.03132 | 668
37.04445 | 668 | 37.04445 | 650 | 37.04445 | 718 | 37.04445 | 678
37.05759 | 688 | 37.05759 | 659 | 37.05759 | 689 | 37.05759 | 647
37.07072 | 660 | 37.07072 | 642 | 37.07072 | 708 | 37.07072 | 639
37.08385 | 638 | 37.08385 | 649 | 37.08385 | 711 | 37.08385 | 672
37.09698 | 640 | 37.09698 | 646 | 37.09698 | 701 | 37.09698 | 667
37.11011 | 663 | 37.11011 | 630 | 37.11011 | 714 | 37.11011 | 619
37.12324 | 687 | 37.12324 | 632 | 37.12324 | 691 | 37.12324 | 656
37.13637 | 700 | 37.13637 | 647 | 37.13637 | 680 | 37.13637 | 650
37.1495 | 629 | 37.1495 | 648 | 37.1495 | 674 | 37.1495 | 680
37.16263 | 648 | 37.16263 | 636 | 37.16263 | 692 | 37.16263 | 616
37.17576 | 617 | 37.17576 | 632 | 37.17576 | 709 | 37.17576 | 654
37.18889 | 635 | 37.18889 | 636 | 37.18889 | 694 | 37.18889 | 654
37.20202 | 582 | 37.20202 | 634 | 37.20202 | 727 | 37.20202 | 615
37.21515 | 656 | 37.21515 | 609 | 37.21515 | 671 | 37.21515 | 673
37.22828 | 617 | 37.22828 | 601 | 37.22828 | 732 | 37.22828 | 649
37.24141 | 687 | 37.24141 | 656 | 37.24141 | 659 | 37.24141 | 626
37.25454 | 665 | 37.25454 | 616 | 37.25454 | 698 | 37.25454 | 599
37.26767 | 635 | 37.26767 | 641 | 37.26767 | 681 | 37.26767 | 654
37.2808 | 610 | 37.2808 | 607 | 37.2808 | 717 | 37.2808 | 632
37.29393 | 609 | 37.29393 | 615 | 37.29393 | 753 | 37.29393 | 641
37.30706 | 669 | 37.30706 | 642 | 37.30706 | 661 | 37.30706 | 635
37.32019 | 662 | 37.32019 | 660 | 37.32019 | 679 | 37.32019 | 654
37.33332 | 630 | 37.33332 | 634 | 37.33332 | 708 | 37.33332 | 646
37.34645 | 676 | 37.34645 | 644 | 37.34645 | 679 | 37.34645 | 659
37.35958 | 624 | 37.35958 | 631 | 37.35958 | 730 | 37.35958 | 615
37.37271 | 655 | 37.37271 | 571 | 37.37271 | 704 | 37.37271 | 652
37.38584 | 638 | 37.38584 | 605 | 37.38584 | 621 | 37.38584 | 621
37.39897 | 663 | 37.39897 | 641 | 37.39897 | 730 | 37.39897 | 620
37.4121 | 633 | 37.4121 | 589 | 37.4121 | 703 | 37.4121 | 632
37.42523 | 615 | 37.42523 | 625 | 37.42523 | 695 | 37.42523 | 670
37.43836 | 655 | 37.43836 | 638 | 37.43836 | 670 | 37.43836 | 692
37.45149 | 604 | 37.45149 | 643 | 37.45149 | 695 | 37.45149 | 629
37.46462 | 595 | 37.46462 | 634 | 37.46462 | 741 | 37.46462 | 643
37.47775 | 600 | 37.47775 | 630 | 37.47775 | 655 | 37.47775 | 643
37.49088 | 598 | 37.49088 | 621 | 37.49088 | 733 | 37.49088 | 642
37.50401 | 609 | 37.50401 | 591 | 37.50401 | 693 | 37.50401 | 655
37.51715 | 688 | 37.51715 | 645 | 37.51715 | 666 | 37.51715 | 664
37.53028 | 593 | 37.53028 | 611 | 37.53028 | 677 | 37.53028 | 641
37.54341 | 636 | 37.54341 | 628 | 37.54341 | 690 | 37.54341 | 624
37.55654 | 631 | 37.55654 | 610 | 37.55654 | 647 | 37.55654 | 639
37.56967 | 625 | 37.56967 | 622 | 37.56967 | 663 | 37.56967 | 613
37.5828 | 621 | 37.5828 | 621 | 37.5828 | 681 | 37.5828 | 582
37.59593 | 614 | 37.59593 | 685 | 37.59593 | 675 | 37.59593 | 672
37.60906 | 650 | 37.60906 | 632 | 37.60906 | 686 | 37.60906 | 651
37.62219 | 664 | 37.62219 | 668 | 37.62219 | 694 | 37.62219 | 641
37.63532 | 655 | 37.63532 | 653 | 37.63532 | 642 | 37.63532 | 628
37.64845 | 592 | 37.64845 | 623 | 37.64845 | 698 | 37.64845 | 609
37.66158 | 649 | 37.66158 | 624 | 37.66158 | 645 | 37.66158 | 652
37.67471 | 646 | 37.67471 | 634 | 37.67471 | 673 | 37.67471 | 632
37.68784 | 641 | 37.68784 | 607 | 37.68784 | 678 | 37.68784 | 670
37.70097 | 649 | 37.70097 | 589 | 37.70097 | 669 | 37.70097 | 622
37.7141 | 668 | 37.7141 | 595 | 37.7141 | 604 | 37.7141 | 617
37.72723 | 600 | 37.72723 | 590 | 37.72723 | 664 | 37.72723 | 642
37.74036 | 635 | 37.74036 | 608 | 37.74036 | 720 | 37.74036 | 647
37.75349 | 599 | 37.75349 | 584 | 37.75349 | 678 | 37.75349 | 700
37.76662 | 649 | 37.76662 | 684 | 37.76662 | 634 | 37.76662 | 628
37.77975 | 640 | 37.77975 | 615 | 37.77975 | 703 | 37.77975 | 678
37.79288 | 629 | 37.79288 | 594 | 37.79288 | 674 | 37.79288 | 664
37.80601 | 612 | 37.80601 | 605 | 37.80601 | 698 | 37.80601 | 560
37.81914 | 612 | 37.81914 | 630 | 37.81914 | 634 | 37.81914 | 633
37.83227 | 614 | 37.83227 | 606 | 37.83227 | 641 | 37.83227 | 656
37.8454 | 658 | 37.8454 | 567 | 37.8454 | 696 | 37.8454 | 612
37.85853 | 597 | 37.85853 | 557 | 37.85853 | 635 | 37.85853 | 645
37.87166 | 587 | 37.87166 | 619 | 37.87166 | 612 | 37.87166 | 658
37.88479 | 598 | 37.88479 | 650 | 37.88479 | 672 | 37.88479 | 664
37.89792 | 656 | 37.89792 | 562 | 37.89792 | 698 | 37.89792 | 612
37.91105 | 617 | 37.91105 | 623 | 37.91105 | 678 | 37.91105 | 649
37.92418 | 622 | 37.92418 | 604 | 37.92418 | 705 | 37.92418 | 655
37.93731 | 627 | 37.93731 | 624 | 37.93731 | 649 | 37.93731 | 587
37.95044 | 585 | 37.95044 | 573 | 37.95044 | 614 | 37.95044 | 612
37.96357 | 593 | 37.96357 | 639 | 37.96357 | 629 | 37.96357 | 620
37.9767 | 669 | 37.9767 | 594 | 37.9767 | 704 | 37.9767 | 696
37.98984 | 629 | 37.98984 | 608 | 37.98984 | 733 | 37.98984 | 555
38.00297 | 655 | 38.00297 | 609 | 38.00297 | 707 | 38.00297 | 657
38.0161 | 589 | 38.0161 | 579 | 38.0161 | 658 | 38.0161 | 669
38.02923 | 561 | 38.02923 | 601 | 38.02923 | 651 | 38.02923 | 625
38.04236 | 586 | 38.04236 | 601 | 38.04236 | 646 | 38.04236 | 605
38.05549 | 587 | 38.05549 | 607 | 38.05549 | 655 | 38.05549 | 619
38.06862 | 648 | 38.06862 | 580 | 38.06862 | 675 | 38.06862 | 597
38.08175 | 629 | 38.08175 | 646 | 38.08175 | 660 | 38.08175 | 616
38.09488 | 583 | 38.09488 | 538 | 38.09488 | 692 | 38.09488 | 609
38.10801 | 629 | 38.10801 | 591 | 38.10801 | 659 | 38.10801 | 677
38.12114 | 621 | 38.12114 | 621 | 38.12114 | 675 | 38.12114 | 632
38.13427 | 598 | 38.13427 | 609 | 38.13427 | 672 | 38.13427 | 639
38.1474 | 624 | 38.1474 | 604 | 38.1474 | 636 | 38.1474 | 638
38.16053 | 589 | 38.16053 | 593 | 38.16053 | 669 | 38.16053 | 628
38.17366 | 600 | 38.17366 | 614 | 38.17366 | 620 | 38.17366 | 594
38.18679 | 631 | 38.18679 | 611 | 38.18679 | 701 | 38.18679 | 673
38.19992 | 598 | 38.19992 | 641 | 38.19992 | 639 | 38.19992 | 631
38.21305 | 616 | 38.21305 | 579 | 38.21305 | 642 | 38.21305 | 628
38.22618 | 558 | 38.22618 | 628 | 38.22618 | 729 | 38.22618 | 637
38.23931 | 626 | 38.23931 | 623 | 38.23931 | 674 | 38.23931 | 599
38.25244 | 564 | 38.25244 | 593 | 38.25244 | 602 | 38.25244 | 645
38.26557 | 627 | 38.26557 | 589 | 38.26557 | 662 | 38.26557 | 649
38.2787 | 602 | 38.2787 | 547 | 38.2787 | 619 | 38.2787 | 628
38.29183 | 596 | 38.29183 | 561 | 38.29183 | 702 | 38.29183 | 633
38.30496 | 617 | 38.30496 | 621 | 38.30496 | 700 | 38.30496 | 600
38.31809 | 639 | 38.31809 | 605 | 38.31809 | 670 | 38.31809 | 659
38.33122 | 556 | 38.33122 | 582 | 38.33122 | 630 | 38.33122 | 650
38.34435 | 593 | 38.34435 | 561 | 38.34435 | 656 | 38.34435 | 627
38.35748 | 638 | 38.35748 | 580 | 38.35748 | 696 | 38.35748 | 596
38.37061 | 574 | 38.37061 | 595 | 38.37061 | 696 | 38.37061 | 616
38.38374 | 598 | 38.38374 | 606 | 38.38374 | 661 | 38.38374 | 631
38.39687 | 608 | 38.39687 | 616 | 38.39687 | 670 | 38.39687 | 626
38.41 | 569 | 38.41 | 567 | 38.41 | 656 | 38.41 | 644
38.42313 | 590 | 38.42313 | 618 | 38.42313 | 594 | 38.42313 | 658
38.43626 | 601 | 38.43626 | 603 | 38.43626 | 644 | 38.43626 | 654
38.4494 | 608 | 38.4494 | 590 | 38.4494 | 644 | 38.4494 | 602
38.46253 | 591 | 38.46253 | 615 | 38.46253 | 635 | 38.46253 | 671
38.47566 | 605 | 38.47566 | 603 | 38.47566 | 679 | 38.47566 | 603
38.48879 | 574 | 38.48879 | 589 | 38.48879 | 719 | 38.48879 | 573
38.50192 | 584 | 38.50192 | 565 | 38.50192 | 654 | 38.50192 | 616
38.51505 | 598 | 38.51505 | 582 | 38.51505 | 624 | 38.51505 | 575
38.52818 | 598 | 38.52818 | 587 | 38.52818 | 644 | 38.52818 | 648
38.54131 | 563 | 38.54131 | 588 | 38.54131 | 635 | 38.54131 | 602
38.55444 | 608 | 38.55444 | 567 | 38.55444 | 634 | 38.55444 | 567
38.56757 | 559 | 38.56757 | 585 | 38.56757 | 647 | 38.56757 | 613
38.5807 | 616 | 38.5807 | 565 | 38.5807 | 629 | 38.5807 | 617
38.59383 | 570 | 38.59383 | 604 | 38.59383 | 644 | 38.59383 | 599
38.60696 | 560 | 38.60696 | 606 | 38.60696 | 606 | 38.60696 | 634
38.62009 | 574 | 38.62009 | 603 | 38.62009 | 652 | 38.62009 | 620
38.63322 | 627 | 38.63322 | 583 | 38.63322 | 569 | 38.63322 | 582
38.64635 | 584 | 38.64635 | 570 | 38.64635 | 591 | 38.64635 | 598
38.65948 | 617 | 38.65948 | 578 | 38.65948 | 653 | 38.65948 | 607
38.67261 | 510 | 38.67261 | 575 | 38.67261 | 655 | 38.67261 | 635
38.68574 | 579 | 38.68574 | 542 | 38.68574 | 609 | 38.68574 | 612
38.69887 | 557 | 38.69887 | 612 | 38.69887 | 624 | 38.69887 | 606
38.712 | 545 | 38.712 | 579 | 38.712 | 598 | 38.712 | 612
38.72513 | 594 | 38.72513 | 586 | 38.72513 | 661 | 38.72513 | 593
38.73826 | 574 | 38.73826 | 590 | 38.73826 | 633 | 38.73826 | 629
38.75139 | 583 | 38.75139 | 631 | 38.75139 | 594 | 38.75139 | 574
38.76452 | 619 | 38.76452 | 600 | 38.76452 | 652 | 38.76452 | 550
38.77765 | 625 | 38.77765 | 565 | 38.77765 | 632 | 38.77765 | 602
38.79078 | 561 | 38.79078 | 614 | 38.79078 | 615 | 38.79078 | 627
38.80391 | 567 | 38.80391 | 591 | 38.80391 | 616 | 38.80391 | 656
38.81704 | 571 | 38.81704 | 591 | 38.81704 | 622 | 38.81704 | 591
38.83017 | 574 | 38.83017 | 579 | 38.83017 | 640 | 38.83017 | 581
38.8433 | 584 | 38.8433 | 575 | 38.8433 | 650 | 38.8433 | 598
38.85643 | 619 | 38.85643 | 620 | 38.85643 | 598 | 38.85643 | 602
38.86956 | 630 | 38.86956 | 555 | 38.86956 | 634 | 38.86956 | 612
38.88269 | 640 | 38.88269 | 538 | 38.88269 | 634 | 38.88269 | 583
38.89582 | 651 | 38.89582 | 576 | 38.89582 | 638 | 38.89582 | 624
38.90896 | 613 | 38.90896 | 587 | 38.90896 | 604 | 38.90896 | 631
38.92209 | 634 | 38.92209 | 525 | 38.92209 | 601 | 38.92209 | 644
38.93522 | 544 | 38.93522 | 520 | 38.93522 | 647 | 38.93522 | 596
38.94835 | 584 | 38.94835 | 583 | 38.94835 | 620 | 38.94835 | 673
38.96148 | 657 | 38.96148 | 579 | 38.96148 | 649 | 38.96148 | 675
38.97461 | 642 | 38.97461 | 583 | 38.97461 | 630 | 38.97461 | 657
38.98774 | 613 | 38.98774 | 555 | 38.98774 | 553 | 38.98774 | 654
39.00087 | 649 | 39.00087 | 565 | 39.00087 | 624 | 39.00087 | 593
39.014 | 685 | 39.014 | 585 | 39.014 | 635 | 39.014 | 647
39.02713 | 709 | 39.02713 | 610 | 39.02713 | 624 | 39.02713 | 630
39.04026 | 593 | 39.04026 | 598 | 39.04026 | 645 | 39.04026 | 617
39.05339 | 697 | 39.05339 | 546 | 39.05339 | 636 | 39.05339 | 646
39.06652 | 623 | 39.06652 | 549 | 39.06652 | 622 | 39.06652 | 623
39.07965 | 689 | 39.07965 | 529 | 39.07965 | 641 | 39.07965 | 625
39.09278 | 618 | 39.09278 | 538 | 39.09278 | 622 | 39.09278 | 647
39.10591 | 590 | 39.10591 | 521 | 39.10591 | 629 | 39.10591 | 678
39.11904 | 644 | 39.11904 | 565 | 39.11904 | 658 | 39.11904 | 670
39.13217 | 627 | 39.13217 | 604 | 39.13217 | 686 | 39.13217 | 614
39.1453 | 634 | 39.1453 | 621 | 39.1453 | 659 | 39.1453 | 666
39.15843 | 601 | 39.15843 | 578 | 39.15843 | 685 | 39.15843 | 638
39.17156 | 629 | 39.17156 | 532 | 39.17156 | 648 | 39.17156 | 622
39.18469 | 663 | 39.18469 | 626 | 39.18469 | 696 | 39.18469 | 703
39.19782 | 656 | 39.19782 | 574 | 39.19782 | 711 | 39.19782 | 687
39.21095 | 589 | 39.21095 | 578 | 39.21095 | 690 | 39.21095 | 650
39.22408 | 543 | 39.22408 | 617 | 39.22408 | 747 | 39.22408 | 666
39.23721 | 599 | 39.23721 | 641 | 39.23721 | 739 | 39.23721 | 613
39.25034 | 584 | 39.25034 | 629 | 39.25034 | 762 | 39.25034 | 639
39.26347 | 550 | 39.26347 | 666 | 39.26347 | 795 | 39.26347 | 641
39.2766 | 572 | 39.2766 | 689 | 39.2766 | 786 | 39.2766 | 628
39.28973 | 563 | 39.28973 | 665 | 39.28973 | 788 | 39.28973 | 586
39.30286 | 604 | 39.30286 | 715 | 39.30286 | 809 | 39.30286 | 664
39.31599 | 564 | 39.31599 | 736 | 39.31599 | 825 | 39.31599 | 650
39.32912 | 584 | 39.32912 | 756 | 39.32912 | 839 | 39.32912 | 613
39.34225 | 618 | 39.34225 | 692 | 39.34225 | 863 | 39.34225 | 602
39.35538 | 558 | 39.35538 | 791 | 39.35538 | 888 | 39.35538 | 634
39.36851 | 548 | 39.36851 | 696 | 39.36851 | 826 | 39.36851 | 601
39.38165 | 531 | 39.38165 | 719 | 39.38165 | 810 | 39.38165 | 617
39.39478 | 542 | 39.39478 | 705 | 39.39478 | 780 | 39.39478 | 579
39.40791 | 570 | 39.40791 | 756 | 39.40791 | 803 | 39.40791 | 602
39.42104 | 554 | 39.42104 | 719 | 39.42104 | 770 | 39.42104 | 612
39.43417 | 562 | 39.43417 | 740 | 39.43417 | 772 | 39.43417 | 606
39.4473 | 569 | 39.4473 | 713 | 39.4473 | 814 | 39.4473 | 591
39.46043 | 570 | 39.46043 | 670 | 39.46043 | 712 | 39.46043 | 654
39.47356 | 546 | 39.47356 | 671 | 39.47356 | 750 | 39.47356 | 582
39.48669 | 539 | 39.48669 | 648 | 39.48669 | 759 | 39.48669 | 581
39.49982 | 561 | 39.49982 | 673 | 39.49982 | 663 | 39.49982 | 594
39.51295 | 568 | 39.51295 | 638 | 39.51295 | 681 | 39.51295 | 626
39.52608 | 589 | 39.52608 | 581 | 39.52608 | 691 | 39.52608 | 602
39.53921 | 573 | 39.53921 | 556 | 39.53921 | 668 | 39.53921 | 564
39.55234 | 545 | 39.55234 | 624 | 39.55234 | 636 | 39.55234 | 582
39.56547 | 556 | 39.56547 | 587 | 39.56547 | 679 | 39.56547 | 571
39.5786 | 579 | 39.5786 | 573 | 39.5786 | 617 | 39.5786 | 562
39.59173 | 539 | 39.59173 | 552 | 39.59173 | 683 | 39.59173 | 585
39.60486 | 536 | 39.60486 | 564 | 39.60486 | 604 | 39.60486 | 577
39.61799 | 560 | 39.61799 | 543 | 39.61799 | 659 | 39.61799 | 574
39.63112 | 503 | 39.63112 | 552 | 39.63112 | 663 | 39.63112 | 595
39.64425 | 580 | 39.64425 | 546 | 39.64425 | 629 | 39.64425 | 577
39.65738 | 525 | 39.65738 | 555 | 39.65738 | 646 | 39.65738 | 518
39.67051 | 543 | 39.67051 | 533 | 39.67051 | 627 | 39.67051 | 612
39.68364 | 539 | 39.68364 | 571 | 39.68364 | 584 | 39.68364 | 623
39.69677 | 541 | 39.69677 | 611 | 39.69677 | 635 | 39.69677 | 591
39.7099 | 575 | 39.7099 | 559 | 39.7099 | 619 | 39.7099 | 576
39.72303 | 534 | 39.72303 | 558 | 39.72303 | 610 | 39.72303 | 585
39.73616 | 556 | 39.73616 | 528 | 39.73616 | 581 | 39.73616 | 588
39.74929 | 522 | 39.74929 | 505 | 39.74929 | 597 | 39.74929 | 571
39.76242 | 540 | 39.76242 | 542 | 39.76242 | 601 | 39.76242 | 570
39.77555 | 515 | 39.77555 | 545 | 39.77555 | 637 | 39.77555 | 626
39.78868 | 615 | 39.78868 | 543 | 39.78868 | 591 | 39.78868 | 566
39.80181 | 525 | 39.80181 | 569 | 39.80181 | 540 | 39.80181 | 608
39.81494 | 571 | 39.81494 | 508 | 39.81494 | 592 | 39.81494 | 566
39.82807 | 498 | 39.82807 | 540 | 39.82807 | 615 | 39.82807 | 603
39.84121 | 574 | 39.84121 | 555 | 39.84121 | 600 | 39.84121 | 635
39.85434 | 534 | 39.85434 | 551 | 39.85434 | 622 | 39.85434 | 566
39.86747 | 540 | 39.86747 | 559 | 39.86747 | 581 | 39.86747 | 604
39.8806 | 545 | 39.8806 | 517 | 39.8806 | 586 | 39.8806 | 594
39.89373 | 604 | 39.89373 | 540 | 39.89373 | 621 | 39.89373 | 563
39.90686 | 521 | 39.90686 | 537 | 39.90686 | 599 | 39.90686 | 595
39.91999 | 527 | 39.91999 | 526 | 39.91999 | 615 | 39.91999 | 584
39.93312 | 578 | 39.93312 | 559 | 39.93312 | 591 | 39.93312 | 565
39.94625 | 527 | 39.94625 | 527 | 39.94625 | 615 | 39.94625 | 559
39.95938 | 559 | 39.95938 | 513 | 39.95938 | 604 | 39.95938 | 592
39.97251 | 515 | 39.97251 | 552 | 39.97251 | 581 | 39.97251 | 594
39.98564 | 530 | 39.98564 | 521 | 39.98564 | 598 | 39.98564 | 574
39.99877 | 521 | 39.99877 | 545 | 39.99877 | 565 | 39.99877 | 588
40.0119 | 561 | 40.0119 | 556 | 40.0119 | 629 | 40.0119 | 525
40.02503 | 511 | 40.02503 | 549 | 40.02503 | 626 | 40.02503 | 571
40.03816 | 539 | 40.03816 | 529 | 40.03816 | 571 | 40.03816 | 579
40.05129 | 526 | 40.05129 | 481 | 40.05129 | 590 | 40.05129 | 562
40.06442 | 518 | 40.06442 | 533 | 40.06442 | 592 | 40.06442 | 604
40.07755 | 542 | 40.07755 | 529 | 40.07755 | 616 | 40.07755 | 587
40.09068 | 572 | 40.09068 | 520 | 40.09068 | 596 | 40.09068 | 597
40.10381 | 569 | 40.10381 | 577 | 40.10381 | 572 | 40.10381 | 567
40.11694 | 538 | 40.11694 | 527 | 40.11694 | 604 | 40.11694 | 620
40.13007 | 541 | 40.13007 | 538 | 40.13007 | 561 | 40.13007 | 580
40.1432 | 534 | 40.1432 | 525 | 40.1432 | 596 | 40.1432 | 548
40.15633 | 554 | 40.15633 | 567 | 40.15633 | 594 | 40.15633 | 550
40.16946 | 510 | 40.16946 | 518 | 40.16946 | 582 | 40.16946 | 604
40.18259 | 534 | 40.18259 | 529 | 40.18259 | 571 | 40.18259 | 560
40.19572 | 544 | 40.19572 | 539 | 40.19572 | 618 | 40.19572 | 510
40.20885 | 537 | 40.20885 | 554 | 40.20885 | 591 | 40.20885 | 623
40.22198 | 546 | 40.22198 | 547 | 40.22198 | 575 | 40.22198 | 558
40.23511 | 524 | 40.23511 | 544 | 40.23511 | 587 | 40.23511 | 553
40.24824 | 547 | 40.24824 | 510 | 40.24824 | 564 | 40.24824 | 581
40.26137 | 545 | 40.26137 | 541 | 40.26137 | 598 | 40.26137 | 592
40.2745 | 567 | 40.2745 | 502 | 40.2745 | 599 | 40.2745 | 587
40.28763 | 565 | 40.28763 | 556 | 40.28763 | 562 | 40.28763 | 615
40.30076 | 586 | 40.30076 | 554 | 40.30076 | 604 | 40.30076 | 590
40.3139 | 560 | 40.3139 | 545 | 40.3139 | 614 | 40.3139 | 522
40.32703 | 538 | 40.32703 | 515 | 40.32703 | 620 | 40.32703 | 594
40.34016 | 539 | 40.34016 | 567 | 40.34016 | 587 | 40.34016 | 596
40.35329 | 492 | 40.35329 | 546 | 40.35329 | 637 | 40.35329 | 576
40.36642 | 541 | 40.36642 | 529 | 40.36642 | 612 | 40.36642 | 537
40.37955 | 508 | 40.37955 | 514 | 40.37955 | 568 | 40.37955 | 567
40.39268 | 561 | 40.39268 | 508 | 40.39268 | 564 | 40.39268 | 549
40.40581 | 535 | 40.40581 | 589 | 40.40581 | 624 | 40.40581 | 559
40.41894 | 473 | 40.41894 | 506 | 40.41894 | 553 | 40.41894 | 586
40.43207 | 539 | 40.43207 | 525 | 40.43207 | 567 | 40.43207 | 531
40.4452 | 481 | 40.4452 | 526 | 40.4452 | 571 | 40.4452 | 592
40.45833 | 523 | 40.45833 | 531 | 40.45833 | 578 | 40.45833 | 532
40.47146 | 546 | 40.47146 | 545 | 40.47146 | 578 | 40.47146 | 582
40.48459 | 518 | 40.48459 | 544 | 40.48459 | 631 | 40.48459 | 576
40.49772 | 517 | 40.49772 | 542 | 40.49772 | 604 | 40.49772 | 579
40.51085 | 511 | 40.51085 | 543 | 40.51085 | 608 | 40.51085 | 516
40.52398 | 533 | 40.52398 | 537 | 40.52398 | 588 | 40.52398 | 485
40.53711 | 526 | 40.53711 | 540 | 40.53711 | 592 | 40.53711 | 598
40.55024 | 521 | 40.55024 | 518 | 40.55024 | 569 | 40.55024 | 563
40.56337 | 548 | 40.56337 | 537 | 40.56337 | 564 | 40.56337 | 573
40.5765 | 537 | 40.5765 | 580 | 40.5765 | 560 | 40.5765 | 612
40.58963 | 530 | 40.58963 | 553 | 40.58963 | 546 | 40.58963 | 530
40.60276 | 517 | 40.60276 | 531 | 40.60276 | 525 | 40.60276 | 571
40.61589 | 550 | 40.61589 | 522 | 40.61589 | 533 | 40.61589 | 530
40.62902 | 550 | 40.62902 | 521 | 40.62902 | 576 | 40.62902 | 531
40.64215 | 534 | 40.64215 | 538 | 40.64215 | 562 | 40.64215 | 542
40.65528 | 507 | 40.65528 | 531 | 40.65528 | 564 | 40.65528 | 598
40.66841 | 503 | 40.66841 | 471 | 40.66841 | 559 | 40.66841 | 564
40.68154 | 521 | 40.68154 | 531 | 40.68154 | 601 | 40.68154 | 565
40.69467 | 506 | 40.69467 | 506 | 40.69467 | 523 | 40.69467 | 574
40.7078 | 486 | 40.7078 | 530 | 40.7078 | 548 | 40.7078 | 574
40.72093 | 536 | 40.72093 | 519 | 40.72093 | 560 | 40.72093 | 599
40.73406 | 532 | 40.73406 | 522 | 40.73406 | 549 | 40.73406 | 576
40.74719 | 521 | 40.74719 | 525 | 40.74719 | 573 | 40.74719 | 561
40.76032 | 535 | 40.76032 | 560 | 40.76032 | 566 | 40.76032 | 565
40.77346 | 502 | 40.77346 | 487 | 40.77346 | 550 | 40.77346 | 593
40.78659 | 480 | 40.78659 | 549 | 40.78659 | 539 | 40.78659 | 588
40.79972 | 488 | 40.79972 | 528 | 40.79972 | 567 | 40.79972 | 522
40.81285 | 521 | 40.81285 | 551 | 40.81285 | 553 | 40.81285 | 571
40.82598 | 527 | 40.82598 | 527 | 40.82598 | 553 | 40.82598 | 572
40.83911 | 541 | 40.83911 | 537 | 40.83911 | 571 | 40.83911 | 567
40.85224 | 519 | 40.85224 | 513 | 40.85224 | 571 | 40.85224 | 549
40.86537 | 493 | 40.86537 | 522 | 40.86537 | 574 | 40.86537 | 585
40.8785 | 528 | 40.8785 | 530 | 40.8785 | 582 | 40.8785 | 594
40.89163 | 518 | 40.89163 | 506 | 40.89163 | 585 | 40.89163 | 538
40.90476 | 484 | 40.90476 | 518 | 40.90476 | 571 | 40.90476 | 551
40.91789 | 511 | 40.91789 | 497 | 40.91789 | 597 | 40.91789 | 553
40.93102 | 528 | 40.93102 | 520 | 40.93102 | 554 | 40.93102 | 586
40.94415 | 520 | 40.94415 | 538 | 40.94415 | 576 | 40.94415 | 580
40.95728 | 500 | 40.95728 | 519 | 40.95728 | 613 | 40.95728 | 594
40.97041 | 523 | 40.97041 | 542 | 40.97041 | 595 | 40.97041 | 626
40.98354 | 475 | 40.98354 | 523 | 40.98354 | 591 | 40.98354 | 588
40.99667 | 517 | 40.99667 | 573 | 40.99667 | 567 | 40.99667 | 589
41.0098 | 532 | 41.0098 | 554 | 41.0098 | 537 | 41.0098 | 629
41.02293 | 519 | 41.02293 | 513 | 41.02293 | 528 | 41.02293 | 615
41.03606 | 530 | 41.03606 | 526 | 41.03606 | 582 | 41.03606 | 637
41.04919 | 558 | 41.04919 | 487 | 41.04919 | 587 | 41.04919 | 641
41.06232 | 563 | 41.06232 | 504 | 41.06232 | 563 | 41.06232 | 712
41.07545 | 515 | 41.07545 | 536 | 41.07545 | 578 | 41.07545 | 688
41.08858 | 521 | 41.08858 | 517 | 41.08858 | 532 | 41.08858 | 686
41.10171 | 550 | 41.10171 | 511 | 41.10171 | 569 | 41.10171 | 749
41.11484 | 521 | 41.11484 | 483 | 41.11484 | 618 | 41.11484 | 780
41.12797 | 518 | 41.12797 | 573 | 41.12797 | 552 | 41.12797 | 820
41.1411 | 537 | 41.1411 | 561 | 41.1411 | 563 | 41.1411 | 819
41.15423 | 543 | 41.15423 | 544 | 41.15423 | 561 | 41.15423 | 886
41.16736 | 556 | 41.16736 | 513 | 41.16736 | 591 | 41.16736 | 989
41.18049 | 584 | 41.18049 | 487 | 41.18049 | 574 | 41.18049 | 1071
41.19362 | 540 | 41.19362 | 536 | 41.19362 | 577 | 41.19362 | 1185
41.20675 | 536 | 41.20675 | 524 | 41.20675 | 570 | 41.20675 | 1214
41.21988 | 520 | 41.21988 | 504 | 41.21988 | 563 | 41.21988 | 1272
41.23302 | 502 | 41.23302 | 495 | 41.23302 | 583 | 41.23302 | 1372
41.24615 | 506 | 41.24615 | 538 | 41.24615 | 565 | 41.24615 | 1450
41.25928 | 535 | 41.25928 | 517 | 41.25928 | 566 | 41.25928 | 1456
41.27241 | 531 | 41.27241 | 525 | 41.27241 | 616 | 41.27241 | 1525
41.28554 | 567 | 41.28554 | 526 | 41.28554 | 650 | 41.28554 | 1467
41.29867 | 518 | 41.29867 | 518 | 41.29867 | 594 | 41.29867 | 1509
41.3118 | 502 | 41.3118 | 549 | 41.3118 | 602 | 41.3118 | 1481
41.32493 | 537 | 41.32493 | 522 | 41.32493 | 576 | 41.32493 | 1410
41.33806 | 524 | 41.33806 | 533 | 41.33806 | 641 | 41.33806 | 1391
41.35119 | 520 | 41.35119 | 512 | 41.35119 | 624 | 41.35119 | 1307
41.36432 | 513 | 41.36432 | 589 | 41.36432 | 657 | 41.36432 | 1305
41.37745 | 527 | 41.37745 | 564 | 41.37745 | 655 | 41.37745 | 1270
41.39058 | 531 | 41.39058 | 565 | 41.39058 | 662 | 41.39058 | 1183
41.40371 | 514 | 41.40371 | 546 | 41.40371 | 676 | 41.40371 | 1107
41.41684 | 531 | 41.41684 | 535 | 41.41684 | 675 | 41.41684 | 1123
41.42997 | 500 | 41.42997 | 564 | 41.42997 | 778 | 41.42997 | 1018
41.4431 | 497 | 41.4431 | 578 | 41.4431 | 819 | 41.4431 | 925
41.45623 | 498 | 41.45623 | 604 | 41.45623 | 830 | 41.45623 | 932
41.46936 | 522 | 41.46936 | 599 | 41.46936 | 895 | 41.46936 | 833
41.48249 | 521 | 41.48249 | 569 | 41.48249 | 942 | 41.48249 | 783
41.49562 | 484 | 41.49562 | 659 | 41.49562 | 851 | 41.49562 | 747
41.50875 | 566 | 41.50875 | 572 | 41.50875 | 872 | 41.50875 | 703
41.52188 | 494 | 41.52188 | 619 | 41.52188 | 843 | 41.52188 | 668
41.53501 | 478 | 41.53501 | 595 | 41.53501 | 821 | 41.53501 | 692
41.54814 | 557 | 41.54814 | 556 | 41.54814 | 823 | 41.54814 | 673
41.56127 | 515 | 41.56127 | 615 | 41.56127 | 791 | 41.56127 | 650
41.5744 | 521 | 41.5744 | 591 | 41.5744 | 763 | 41.5744 | 683
41.58753 | 486 | 41.58753 | 584 | 41.58753 | 780 | 41.58753 | 621
41.60066 | 500 | 41.60066 | 587 | 41.60066 | 759 | 41.60066 | 648
41.61379 | 543 | 41.61379 | 531 | 41.61379 | 716 | 41.61379 | 633
41.62692 | 569 | 41.62692 | 594 | 41.62692 | 740 | 41.62692 | 605
41.64005 | 521 | 41.64005 | 534 | 41.64005 | 694 | 41.64005 | 656
41.65318 | 535 | 41.65318 | 583 | 41.65318 | 659 | 41.65318 | 630
41.66631 | 483 | 41.66631 | 556 | 41.66631 | 664 | 41.66631 | 546
41.67944 | 520 | 41.67944 | 516 | 41.67944 | 661 | 41.67944 | 608
41.69257 | 535 | 41.69257 | 511 | 41.69257 | 656 | 41.69257 | 593
41.70571 | 523 | 41.70571 | 490 | 41.70571 | 646 | 41.70571 | 576
41.71884 | 506 | 41.71884 | 529 | 41.71884 | 669 | 41.71884 | 580
41.73197 | 520 | 41.73197 | 546 | 41.73197 | 611 | 41.73197 | 585
41.7451 | 516 | 41.7451 | 499 | 41.7451 | 591 | 41.7451 | 564
41.75823 | 533 | 41.75823 | 544 | 41.75823 | 636 | 41.75823 | 586
41.77136 | 488 | 41.77136 | 549 | 41.77136 | 555 | 41.77136 | 628
41.78449 | 476 | 41.78449 | 511 | 41.78449 | 581 | 41.78449 | 611
41.79762 | 494 | 41.79762 | 538 | 41.79762 | 580 | 41.79762 | 581
41.81075 | 525 | 41.81075 | 524 | 41.81075 | 601 | 41.81075 | 567
41.82388 | 491 | 41.82388 | 574 | 41.82388 | 576 | 41.82388 | 550
41.83701 | 508 | 41.83701 | 479 | 41.83701 | 563 | 41.83701 | 603
41.85014 | 473 | 41.85014 | 527 | 41.85014 | 603 | 41.85014 | 599
41.86327 | 515 | 41.86327 | 527 | 41.86327 | 552 | 41.86327 | 545
41.8764 | 508 | 41.8764 | 565 | 41.8764 | 600 | 41.8764 | 630
41.88953 | 505 | 41.88953 | 516 | 41.88953 | 595 | 41.88953 | 624
41.90266 | 505 | 41.90266 | 531 | 41.90266 | 536 | 41.90266 | 609
41.91579 | 511 | 41.91579 | 505 | 41.91579 | 651 | 41.91579 | 590
41.92892 | 497 | 41.92892 | 512 | 41.92892 | 626 | 41.92892 | 580
41.94205 | 471 | 41.94205 | 522 | 41.94205 | 604 | 41.94205 | 560
41.95518 | 502 | 41.95518 | 493 | 41.95518 | 551 | 41.95518 | 569
41.96831 | 472 | 41.96831 | 506 | 41.96831 | 568 | 41.96831 | 594
41.98144 | 530 | 41.98144 | 499 | 41.98144 | 574 | 41.98144 | 584
41.99457 | 534 | 41.99457 | 505 | 41.99457 | 570 | 41.99457 | 609
42.0077 | 512 | 42.0077 | 551 | 42.0077 | 581 | 42.0077 | 554
42.02083 | 452 | 42.02083 | 476 | 42.02083 | 542 | 42.02083 | 555
42.03396 | 518 | 42.03396 | 502 | 42.03396 | 568 | 42.03396 | 548
42.04709 | 483 | 42.04709 | 485 | 42.04709 | 552 | 42.04709 | 540
42.06022 | 511 | 42.06022 | 508 | 42.06022 | 544 | 42.06022 | 570
42.07335 | 506 | 42.07335 | 528 | 42.07335 | 502 | 42.07335 | 574
42.08648 | 519 | 42.08648 | 492 | 42.08648 | 513 | 42.08648 | 578
42.09961 | 505 | 42.09961 | 564 | 42.09961 | 544 | 42.09961 | 563
42.11274 | 493 | 42.11274 | 505 | 42.11274 | 566 | 42.11274 | 568
42.12587 | 475 | 42.12587 | 459 | 42.12587 | 547 | 42.12587 | 596
42.139 | 489 | 42.139 | 523 | 42.139 | 528 | 42.139 | 669
42.15213 | 503 | 42.15213 | 471 | 42.15213 | 611 | 42.15213 | 601
42.16527 | 528 | 42.16527 | 504 | 42.16527 | 527 | 42.16527 | 567
42.1784 | 541 | 42.1784 | 516 | 42.1784 | 512 | 42.1784 | 560
42.19153 | 490 | 42.19153 | 500 | 42.19153 | 562 | 42.19153 | 517
42.20466 | 476 | 42.20466 | 463 | 42.20466 | 541 | 42.20466 | 579
42.21779 | 503 | 42.21779 | 476 | 42.21779 | 590 | 42.21779 | 568
42.23092 | 508 | 42.23092 | 497 | 42.23092 | 570 | 42.23092 | 549
42.24405 | 537 | 42.24405 | 492 | 42.24405 | 546 | 42.24405 | 596
42.25718 | 511 | 42.25718 | 538 | 42.25718 | 530 | 42.25718 | 531
42.27031 | 468 | 42.27031 | 485 | 42.27031 | 566 | 42.27031 | 557
42.28344 | 512 | 42.28344 | 492 | 42.28344 | 542 | 42.28344 | 551
42.29657 | 480 | 42.29657 | 518 | 42.29657 | 527 | 42.29657 | 536
42.3097 | 508 | 42.3097 | 496 | 42.3097 | 538 | 42.3097 | 555
42.32283 | 528 | 42.32283 | 501 | 42.32283 | 524 | 42.32283 | 557
42.33596 | 470 | 42.33596 | 505 | 42.33596 | 523 | 42.33596 | 507
42.34909 | 444 | 42.34909 | 498 | 42.34909 | 552 | 42.34909 | 565
42.36222 | 538 | 42.36222 | 495 | 42.36222 | 544 | 42.36222 | 570
42.37535 | 497 | 42.37535 | 466 | 42.37535 | 560 | 42.37535 | 555
42.38848 | 519 | 42.38848 | 481 | 42.38848 | 530 | 42.38848 | 601
42.40161 | 498 | 42.40161 | 510 | 42.40161 | 567 | 42.40161 | 557
42.41474 | 502 | 42.41474 | 493 | 42.41474 | 517 | 42.41474 | 552
42.42787 | 502 | 42.42787 | 506 | 42.42787 | 587 | 42.42787 | 594
42.441 | 500 | 42.441 | 469 | 42.441 | 545 | 42.441 | 587
42.45413 | 454 | 42.45413 | 483 | 42.45413 | 552 | 42.45413 | 587
42.46726 | 495 | 42.46726 | 488 | 42.46726 | 546 | 42.46726 | 605
42.48039 | 495 | 42.48039 | 496 | 42.48039 | 564 | 42.48039 | 601
42.49352 | 445 | 42.49352 | 480 | 42.49352 | 554 | 42.49352 | 546
42.50665 | 499 | 42.50665 | 477 | 42.50665 | 581 | 42.50665 | 599
42.51978 | 486 | 42.51978 | 485 | 42.51978 | 565 | 42.51978 | 574
42.53291 | 500 | 42.53291 | 442 | 42.53291 | 558 | 42.53291 | 572
42.54604 | 511 | 42.54604 | 485 | 42.54604 | 545 | 42.54604 | 542
42.55917 | 478 | 42.55917 | 465 | 42.55917 | 550 | 42.55917 | 588
42.5723 | 581 | 42.5723 | 508 | 42.5723 | 534 | 42.5723 | 610
42.58543 | 521 | 42.58543 | 491 | 42.58543 | 570 | 42.58543 | 562
42.59856 | 531 | 42.59856 | 514 | 42.59856 | 591 | 42.59856 | 588
42.61169 | 506 | 42.61169 | 453 | 42.61169 | 553 | 42.61169 | 602
42.62483 | 520 | 42.62483 | 472 | 42.62483 | 558 | 42.62483 | 580
42.63796 | 565 | 42.63796 | 453 | 42.63796 | 507 | 42.63796 | 560
42.65109 | 503 | 42.65109 | 468 | 42.65109 | 528 | 42.65109 | 608
42.66422 | 531 | 42.66422 | 477 | 42.66422 | 571 | 42.66422 | 607
42.67735 | 557 | 42.67735 | 480 | 42.67735 | 550 | 42.67735 | 547
42.69048 | 528 | 42.69048 | 466 | 42.69048 | 569 | 42.69048 | 547
42.70361 | 544 | 42.70361 | 479 | 42.70361 | 539 | 42.70361 | 586
42.71674 | 572 | 42.71674 | 495 | 42.71674 | 526 | 42.71674 | 578
42.72987 | 560 | 42.72987 | 485 | 42.72987 | 566 | 42.72987 | 611
42.743 | 559 | 42.743 | 494 | 42.743 | 569 | 42.743 | 587
42.75613 | 521 | 42.75613 | 494 | 42.75613 | 533 | 42.75613 | 636
42.76926 | 589 | 42.76926 | 485 | 42.76926 | 530 | 42.76926 | 622
42.78239 | 561 | 42.78239 | 460 | 42.78239 | 561 | 42.78239 | 638
42.79552 | 588 | 42.79552 | 457 | 42.79552 | 575 | 42.79552 | 578
42.80865 | 620 | 42.80865 | 482 | 42.80865 | 545 | 42.80865 | 623
42.82178 | 569 | 42.82178 | 529 | 42.82178 | 531 | 42.82178 | 641
42.83491 | 556 | 42.83491 | 503 | 42.83491 | 533 | 42.83491 | 637
42.84804 | 575 | 42.84804 | 527 | 42.84804 | 571 | 42.84804 | 635
42.86117 | 579 | 42.86117 | 495 | 42.86117 | 531 | 42.86117 | 657
42.8743 | 631 | 42.8743 | 480 | 42.8743 | 584 | 42.8743 | 595
42.88743 | 568 | 42.88743 | 464 | 42.88743 | 584 | 42.88743 | 647
42.90056 | 531 | 42.90056 | 510 | 42.90056 | 651 | 42.90056 | 638
42.91369 | 557 | 42.91369 | 511 | 42.91369 | 639 | 42.91369 | 632
42.92682 | 589 | 42.92682 | 507 | 42.92682 | 581 | 42.92682 | 582
42.93995 | 547 | 42.93995 | 513 | 42.93995 | 597 | 42.93995 | 652
42.95308 | 570 | 42.95308 | 572 | 42.95308 | 688 | 42.95308 | 632
42.96621 | 489 | 42.96621 | 590 | 42.96621 | 702 | 42.96621 | 602
42.97934 | 537 | 42.97934 | 582 | 42.97934 | 685 | 42.97934 | 657
42.99247 | 525 | 42.99247 | 529 | 42.99247 | 646 | 42.99247 | 654
43.0056 | 488 | 43.0056 | 624 | 43.0056 | 709 | 43.0056 | 621
43.01873 | 509 | 43.01873 | 627 | 43.01873 | 735 | 43.01873 | 585
43.03186 | 527 | 43.03186 | 697 | 43.03186 | 729 | 43.03186 | 596
43.04499 | 507 | 43.04499 | 704 | 43.04499 | 769 | 43.04499 | 613
43.05812 | 492 | 43.05812 | 705 | 43.05812 | 811 | 43.05812 | 628
43.07125 | 497 | 43.07125 | 696 | 43.07125 | 818 | 43.07125 | 619
43.08438 | 506 | 43.08438 | 756 | 43.08438 | 821 | 43.08438 | 592
43.09752 | 446 | 43.09752 | 719 | 43.09752 | 821 | 43.09752 | 606
43.11065 | 471 | 43.11065 | 751 | 43.11065 | 796 | 43.11065 | 626
43.12378 | 512 | 43.12378 | 717 | 43.12378 | 780 | 43.12378 | 604
43.13691 | 494 | 43.13691 | 720 | 43.13691 | 757 | 43.13691 | 550
43.15004 | 498 | 43.15004 | 700 | 43.15004 | 743 | 43.15004 | 591
43.16317 | 483 | 43.16317 | 719 | 43.16317 | 726 | 43.16317 | 615
43.1763 | 514 | 43.1763 | 719 | 43.1763 | 727 | 43.1763 | 580
43.18943 | 468 | 43.18943 | 679 | 43.18943 | 723 | 43.18943 | 612
43.20256 | 526 | 43.20256 | 700 | 43.20256 | 708 | 43.20256 | 587
43.21569 | 487 | 43.21569 | 586 | 43.21569 | 647 | 43.21569 | 583
43.22882 | 468 | 43.22882 | 650 | 43.22882 | 716 | 43.22882 | 644
43.24195 | 505 | 43.24195 | 630 | 43.24195 | 641 | 43.24195 | 575
43.25508 | 479 | 43.25508 | 621 | 43.25508 | 675 | 43.25508 | 611
43.26821 | 488 | 43.26821 | 557 | 43.26821 | 625 | 43.26821 | 605
43.28134 | 493 | 43.28134 | 597 | 43.28134 | 604 | 43.28134 | 593
43.29447 | 478 | 43.29447 | 524 | 43.29447 | 620 | 43.29447 | 697
43.3076 | 514 | 43.3076 | 522 | 43.3076 | 622 | 43.3076 | 700
43.32073 | 533 | 43.32073 | 492 | 43.32073 | 608 | 43.32073 | 614
43.33386 | 470 | 43.33386 | 517 | 43.33386 | 596 | 43.33386 | 704
43.34699 | 515 | 43.34699 | 523 | 43.34699 | 566 | 43.34699 | 601
43.36012 | 483 | 43.36012 | 491 | 43.36012 | 592 | 43.36012 | 684
43.37325 | 467 | 43.37325 | 528 | 43.37325 | 615 | 43.37325 | 651
43.38638 | 488 | 43.38638 | 490 | 43.38638 | 598 | 43.38638 | 686
43.39951 | 451 | 43.39951 | 487 | 43.39951 | 608 | 43.39951 | 706
43.41264 | 485 | 43.41264 | 496 | 43.41264 | 589 | 43.41264 | 695
43.42577 | 467 | 43.42577 | 506 | 43.42577 | 514 | 43.42577 | 725
43.4389 | 496 | 43.4389 | 466 | 43.4389 | 580 | 43.4389 | 714
43.45203 | 505 | 43.45203 | 485 | 43.45203 | 605 | 43.45203 | 781
43.46516 | 482 | 43.46516 | 482 | 43.46516 | 546 | 43.46516 | 775
43.47829 | 454 | 43.47829 | 484 | 43.47829 | 568 | 43.47829 | 795
43.49142 | 448 | 43.49142 | 520 | 43.49142 | 551 | 43.49142 | 790
43.50455 | 461 | 43.50455 | 442 | 43.50455 | 564 | 43.50455 | 800
43.51768 | 510 | 43.51768 | 503 | 43.51768 | 563 | 43.51768 | 783
43.53081 | 452 | 43.53081 | 531 | 43.53081 | 596 | 43.53081 | 779
43.54394 | 492 | 43.54394 | 479 | 43.54394 | 559 | 43.54394 | 845
43.55708 | 501 | 43.55708 | 492 | 43.55708 | 533 | 43.55708 | 834
43.57021 | 439 | 43.57021 | 464 | 43.57021 | 562 | 43.57021 | 804
43.58334 | 454 | 43.58334 | 475 | 43.58334 | 579 | 43.58334 | 842
43.59647 | 459 | 43.59647 | 482 | 43.59647 | 568 | 43.59647 | 768
43.6096 | 526 | 43.6096 | 493 | 43.6096 | 568 | 43.6096 | 856
43.62273 | 487 | 43.62273 | 501 | 43.62273 | 597 | 43.62273 | 774
43.63586 | 464 | 43.63586 | 486 | 43.63586 | 601 | 43.63586 | 766
43.64899 | 479 | 43.64899 | 492 | 43.64899 | 572 | 43.64899 | 758
43.66212 | 498 | 43.66212 | 501 | 43.66212 | 582 | 43.66212 | 716
43.67525 | 475 | 43.67525 | 489 | 43.67525 | 557 | 43.67525 | 769
43.68838 | 464 | 43.68838 | 486 | 43.68838 | 585 | 43.68838 | 697
43.70151 | 499 | 43.70151 | 520 | 43.70151 | 591 | 43.70151 | 701
43.71464 | 492 | 43.71464 | 465 | 43.71464 | 602 | 43.71464 | 662
43.72777 | 459 | 43.72777 | 524 | 43.72777 | 641 | 43.72777 | 641
43.7409 | 421 | 43.7409 | 503 | 43.7409 | 590 | 43.7409 | 653
43.75403 | 486 | 43.75403 | 503 | 43.75403 | 591 | 43.75403 | 663
43.76716 | 452 | 43.76716 | 457 | 43.76716 | 587 | 43.76716 | 609
43.78029 | 463 | 43.78029 | 504 | 43.78029 | 647 | 43.78029 | 610
43.79342 | 479 | 43.79342 | 477 | 43.79342 | 601 | 43.79342 | 606
43.80655 | 470 | 43.80655 | 490 | 43.80655 | 596 | 43.80655 | 594
43.81968 | 441 | 43.81968 | 464 | 43.81968 | 550 | 43.81968 | 591
43.83281 | 477 | 43.83281 | 488 | 43.83281 | 576 | 43.83281 | 627
43.84594 | 468 | 43.84594 | 477 | 43.84594 | 590 | 43.84594 | 584
43.85907 | 464 | 43.85907 | 510 | 43.85907 | 590 | 43.85907 | 596
43.8722 | 458 | 43.8722 | 477 | 43.8722 | 589 | 43.8722 | 564
43.88533 | 427 | 43.88533 | 502 | 43.88533 | 554 | 43.88533 | 549
43.89846 | 449 | 43.89846 | 513 | 43.89846 | 607 | 43.89846 | 546
43.91159 | 466 | 43.91159 | 506 | 43.91159 | 531 | 43.91159 | 556
43.92472 | 432 | 43.92472 | 538 | 43.92472 | 544 | 43.92472 | 589
43.93785 | 471 | 43.93785 | 483 | 43.93785 | 568 | 43.93785 | 576
43.95098 | 505 | 43.95098 | 461 | 43.95098 | 528 | 43.95098 | 563
43.96411 | 465 | 43.96411 | 491 | 43.96411 | 602 | 43.96411 | 543
43.97724 | 487 | 43.97724 | 510 | 43.97724 | 571 | 43.97724 | 561
43.99037 | 456 | 43.99037 | 485 | 43.99037 | 567 | 43.99037 | 587
44.0035 | 458 | 44.0035 | 452 | 44.0035 | 573 | 44.0035 | 531
44.01663 | 493 | 44.01663 | 441 | 44.01663 | 542 | 44.01663 | 565
44.02977 | 460 | 44.02977 | 478 | 44.02977 | 558 | 44.02977 | 569
44.0429 | 465 | 44.0429 | 465 | 44.0429 | 549 | 44.0429 | 582
44.05603 | 480 | 44.05603 | 426 | 44.05603 | 553 | 44.05603 | 564
44.06916 | 489 | 44.06916 | 489 | 44.06916 | 550 | 44.06916 | 538
44.08229 | 488 | 44.08229 | 457 | 44.08229 | 547 | 44.08229 | 543
44.09542 | 432 | 44.09542 | 463 | 44.09542 | 574 | 44.09542 | 583
44.10855 | 484 | 44.10855 | 468 | 44.10855 | 525 | 44.10855 | 537
44.12168 | 427 | 44.12168 | 486 | 44.12168 | 519 | 44.12168 | 527
44.13481 | 483 | 44.13481 | 459 | 44.13481 | 571 | 44.13481 | 535
44.14794 | 454 | 44.14794 | 454 | 44.14794 | 515 | 44.14794 | 535
44.16107 | 449 | 44.16107 | 473 | 44.16107 | 569 | 44.16107 | 583
44.1742 | 466 | 44.1742 | 437 | 44.1742 | 524 | 44.1742 | 546
44.18733 | 459 | 44.18733 | 479 | 44.18733 | 535 | 44.18733 | 531
44.20046 | 442 | 44.20046 | 492 | 44.20046 | 510 | 44.20046 | 512
44.21359 | 452 | 44.21359 | 439 | 44.21359 | 511 | 44.21359 | 541
44.22672 | 460 | 44.22672 | 448 | 44.22672 | 556 | 44.22672 | 532
44.23985 | 439 | 44.23985 | 478 | 44.23985 | 520 | 44.23985 | 553
44.25298 | 443 | 44.25298 | 439 | 44.25298 | 529 | 44.25298 | 536
44.26611 | 454 | 44.26611 | 468 | 44.26611 | 529 | 44.26611 | 516
44.27924 | 445 | 44.27924 | 504 | 44.27924 | 548 | 44.27924 | 556
44.29237 | 484 | 44.29237 | 468 | 44.29237 | 544 | 44.29237 | 557
44.3055 | 461 | 44.3055 | 454 | 44.3055 | 554 | 44.3055 | 548
44.31863 | 454 | 44.31863 | 460 | 44.31863 | 532 | 44.31863 | 519
44.33176 | 469 | 44.33176 | 441 | 44.33176 | 508 | 44.33176 | 561
44.34489 | 462 | 44.34489 | 459 | 44.34489 | 520 | 44.34489 | 566
44.35802 | 483 | 44.35802 | 469 | 44.35802 | 487 | 44.35802 | 550
44.37115 | 462 | 44.37115 | 476 | 44.37115 | 456 | 44.37115 | 552
44.38428 | 443 | 44.38428 | 457 | 44.38428 | 523 | 44.38428 | 570
44.39741 | 427 | 44.39741 | 501 | 44.39741 | 516 | 44.39741 | 553
44.41054 | 427 | 44.41054 | 499 | 44.41054 | 524 | 44.41054 | 520
44.42367 | 457 | 44.42367 | 423 | 44.42367 | 506 | 44.42367 | 547
44.4368 | 428 | 44.4368 | 456 | 44.4368 | 514 | 44.4368 | 549
44.44993 | 459 | 44.44993 | 453 | 44.44993 | 537 | 44.44993 | 545
44.46306 | 432 | 44.46306 | 479 | 44.46306 | 533 | 44.46306 | 504
44.47619 | 434 | 44.47619 | 476 | 44.47619 | 506 | 44.47619 | 524
44.48933 | 487 | 44.48933 | 457 | 44.48933 | 523 | 44.48933 | 530
44.50246 | 457 | 44.50246 | 477 | 44.50246 | 515 | 44.50246 | 543
44.51559 | 436 | 44.51559 | 454 | 44.51559 | 506 | 44.51559 | 532
44.52872 | 448 | 44.52872 | 484 | 44.52872 | 498 | 44.52872 | 521
44.54185 | 479 | 44.54185 | 479 | 44.54185 | 495 | 44.54185 | 509
44.55498 | 450 | 44.55498 | 452 | 44.55498 | 515 | 44.55498 | 571
44.56811 | 456 | 44.56811 | 466 | 44.56811 | 541 | 44.56811 | 497
44.58124 | 461 | 44.58124 | 497 | 44.58124 | 479 | 44.58124 | 537
44.59437 | 430 | 44.59437 | 472 | 44.59437 | 516 | 44.59437 | 561
44.6075 | 464 | 44.6075 | 477 | 44.6075 | 506 | 44.6075 | 535
44.62063 | 464 | 44.62063 | 443 | 44.62063 | 548 | 44.62063 | 524
44.63376 | 457 | 44.63376 | 475 | 44.63376 | 484 | 44.63376 | 535
44.64689 | 437 | 44.64689 | 448 | 44.64689 | 514 | 44.64689 | 505
44.66002 | 505 | 44.66002 | 435 | 44.66002 | 512 | 44.66002 | 568
44.67315 | 438 | 44.67315 | 456 | 44.67315 | 507 | 44.67315 | 514
44.68628 | 413 | 44.68628 | 470 | 44.68628 | 496 | 44.68628 | 544
44.69941 | 438 | 44.69941 | 447 | 44.69941 | 532 | 44.69941 | 542
44.71254 | 470 | 44.71254 | 502 | 44.71254 | 535 | 44.71254 | 539
44.72567 | 462 | 44.72567 | 444 | 44.72567 | 510 | 44.72567 | 525
44.7388 | 462 | 44.7388 | 512 | 44.7388 | 523 | 44.7388 | 540
44.75193 | 447 | 44.75193 | 435 | 44.75193 | 486 | 44.75193 | 556
44.76506 | 455 | 44.76506 | 467 | 44.76506 | 550 | 44.76506 | 511
44.77819 | 471 | 44.77819 | 439 | 44.77819 | 524 | 44.77819 | 539
44.79132 | 443 | 44.79132 | 464 | 44.79132 | 525 | 44.79132 | 504
44.80445 | 434 | 44.80445 | 477 | 44.80445 | 505 | 44.80445 | 545
44.81758 | 473 | 44.81758 | 428 | 44.81758 | 533 | 44.81758 | 526
44.83071 | 450 | 44.83071 | 453 | 44.83071 | 537 | 44.83071 | 549
44.84384 | 436 | 44.84384 | 483 | 44.84384 | 524 | 44.84384 | 569
44.85697 | 458 | 44.85697 | 426 | 44.85697 | 453 | 44.85697 | 535
44.8701 | 414 | 44.8701 | 449 | 44.8701 | 531 | 44.8701 | 486
44.88323 | 459 | 44.88323 | 455 | 44.88323 | 542 | 44.88323 | 510
44.89636 | 416 | 44.89636 | 420 | 44.89636 | 543 | 44.89636 | 557
44.90949 | 409 | 44.90949 | 504 | 44.90949 | 493 | 44.90949 | 545
44.92262 | 422 | 44.92262 | 476 | 44.92262 | 486 | 44.92262 | 523
44.93575 | 423 | 44.93575 | 445 | 44.93575 | 485 | 44.93575 | 530
44.94889 | 501 | 44.94889 | 474 | 44.94889 | 495 | 44.94889 | 526
44.96202 | 407 | 44.96202 | 451 | 44.96202 | 489 | 44.96202 | 558
44.97515 | 447 | 44.97515 | 440 | 44.97515 | 485 | 44.97515 | 525
44.98828 | 431 | 44.98828 | 429 | 44.98828 | 483 | 44.98828 | 518
45.00141 | 470 | 45.00141 | 467 | 45.00141 | 484 | 45.00141 | 556
45.01454 | 423 | 45.01454 | 475 | 45.01454 | 484 | 45.01454 | 495
45.02767 | 461 | 45.02767 | 414 | 45.02767 | 508 | 45.02767 | 530
45.0408 | 456 | 45.0408 | 493 | 45.0408 | 489 | 45.0408 | 516
45.05393 | 461 | 45.05393 | 435 | 45.05393 | 510 | 45.05393 | 503
45.06706 | 452 | 45.06706 | 465 | 45.06706 | 511 | 45.06706 | 495
45.08019 | 441 | 45.08019 | 471 | 45.08019 | 496 | 45.08019 | 524
45.09332 | 468 | 45.09332 | 461 | 45.09332 | 490 | 45.09332 | 520
45.10645 | 452 | 45.10645 | 491 | 45.10645 | 494 | 45.10645 | 537
45.11958 | 428 | 45.11958 | 458 | 45.11958 | 520 | 45.11958 | 505
45.13271 | 405 | 45.13271 | 460 | 45.13271 | 544 | 45.13271 | 523
45.14584 | 444 | 45.14584 | 454 | 45.14584 | 507 | 45.14584 | 523
45.15897 | 462 | 45.15897 | 440 | 45.15897 | 529 | 45.15897 | 561
45.1721 | 417 | 45.1721 | 443 | 45.1721 | 549 | 45.1721 | 515
45.18523 | 443 | 45.18523 | 495 | 45.18523 | 517 | 45.18523 | 530
45.19836 | 472 | 45.19836 | 451 | 45.19836 | 530 | 45.19836 | 568
45.21149 | 452 | 45.21149 | 463 | 45.21149 | 492 | 45.21149 | 530
45.22462 | 446 | 45.22462 | 437 | 45.22462 | 468 | 45.22462 | 503
45.23775 | 455 | 45.23775 | 451 | 45.23775 | 502 | 45.23775 | 532
45.25088 | 444 | 45.25088 | 490 | 45.25088 | 507 | 45.25088 | 497
45.26401 | 459 | 45.26401 | 456 | 45.26401 | 479 | 45.26401 | 466
45.27714 | 432 | 45.27714 | 475 | 45.27714 | 491 | 45.27714 | 517
45.29027 | 459 | 45.29027 | 461 | 45.29027 | 522 | 45.29027 | 506
45.3034 | 444 | 45.3034 | 455 | 45.3034 | 520 | 45.3034 | 510
45.31653 | 444 | 45.31653 | 461 | 45.31653 | 509 | 45.31653 | 542
45.32966 | 441 | 45.32966 | 398 | 45.32966 | 486 | 45.32966 | 507
45.34279 | 449 | 45.34279 | 424 | 45.34279 | 485 | 45.34279 | 529
45.35592 | 442 | 45.35592 | 428 | 45.35592 | 478 | 45.35592 | 541
45.36905 | 428 | 45.36905 | 439 | 45.36905 | 490 | 45.36905 | 511
45.38218 | 423 | 45.38218 | 459 | 45.38218 | 513 | 45.38218 | 506
45.39531 | 457 | 45.39531 | 465 | 45.39531 | 504 | 45.39531 | 489
45.40844 | 451 | 45.40844 | 442 | 45.40844 | 506 | 45.40844 | 512
45.42158 | 429 | 45.42158 | 452 | 45.42158 | 471 | 45.42158 | 498
45.43471 | 435 | 45.43471 | 460 | 45.43471 | 486 | 45.43471 | 557
45.44784 | 439 | 45.44784 | 444 | 45.44784 | 491 | 45.44784 | 493
45.46097 | 486 | 45.46097 | 449 | 45.46097 | 483 | 45.46097 | 522
45.4741 | 436 | 45.4741 | 448 | 45.4741 | 529 | 45.4741 | 527
45.48723 | 442 | 45.48723 | 456 | 45.48723 | 504 | 45.48723 | 585
45.50036 | 422 | 45.50036 | 451 | 45.50036 | 481 | 45.50036 | 529
45.51349 | 430 | 45.51349 | 469 | 45.51349 | 493 | 45.51349 | 526
45.52662 | 415 | 45.52662 | 447 | 45.52662 | 507 | 45.52662 | 500
45.53975 | 476 | 45.53975 | 455 | 45.53975 | 512 | 45.53975 | 486
45.55288 | 450 | 45.55288 | 440 | 45.55288 | 483 | 45.55288 | 496
45.56601 | 416 | 45.56601 | 456 | 45.56601 | 481 | 45.56601 | 532
45.57914 | 406 | 45.57914 | 438 | 45.57914 | 499 | 45.57914 | 527
45.59227 | 464 | 45.59227 | 455 | 45.59227 | 494 | 45.59227 | 535
45.6054 | 441 | 45.6054 | 469 | 45.6054 | 488 | 45.6054 | 505
45.61853 | 469 | 45.61853 | 454 | 45.61853 | 515 | 45.61853 | 521
45.63166 | 476 | 45.63166 | 459 | 45.63166 | 507 | 45.63166 | 504
45.64479 | 470 | 45.64479 | 445 | 45.64479 | 485 | 45.64479 | 503
45.65792 | 456 | 45.65792 | 446 | 45.65792 | 515 | 45.65792 | 520
45.67105 | 422 | 45.67105 | 462 | 45.67105 | 496 | 45.67105 | 538
45.68418 | 448 | 45.68418 | 450 | 45.68418 | 503 | 45.68418 | 557
45.69731 | 435 | 45.69731 | 444 | 45.69731 | 503 | 45.69731 | 545
45.71044 | 442 | 45.71044 | 427 | 45.71044 | 534 | 45.71044 | 506
45.72357 | 398 | 45.72357 | 451 | 45.72357 | 537 | 45.72357 | 527
45.7367 | 427 | 45.7367 | 456 | 45.7367 | 473 | 45.7367 | 521
45.74983 | 401 | 45.74983 | 444 | 45.74983 | 484 | 45.74983 | 552
45.76296 | 469 | 45.76296 | 464 | 45.76296 | 441 | 45.76296 | 528
45.77609 | 448 | 45.77609 | 443 | 45.77609 | 495 | 45.77609 | 519
45.78922 | 420 | 45.78922 | 450 | 45.78922 | 509 | 45.78922 | 507
45.80235 | 425 | 45.80235 | 411 | 45.80235 | 492 | 45.80235 | 528
45.81548 | 460 | 45.81548 | 420 | 45.81548 | 451 | 45.81548 | 517
45.82861 | 461 | 45.82861 | 373 | 45.82861 | 458 | 45.82861 | 514
45.84174 | 455 | 45.84174 | 457 | 45.84174 | 532 | 45.84174 | 519
45.85487 | 452 | 45.85487 | 462 | 45.85487 | 492 | 45.85487 | 558
45.868 | 436 | 45.868 | 411 | 45.868 | 498 | 45.868 | 527
45.88114 | 438 | 45.88114 | 411 | 45.88114 | 504 | 45.88114 | 535
45.89427 | 469 | 45.89427 | 429 | 45.89427 | 535 | 45.89427 | 533
45.9074 | 485 | 45.9074 | 443 | 45.9074 | 510 | 45.9074 | 562
45.92053 | 431 | 45.92053 | 446 | 45.92053 | 513 | 45.92053 | 511
45.93366 | 454 | 45.93366 | 432 | 45.93366 | 482 | 45.93366 | 510
45.94679 | 448 | 45.94679 | 434 | 45.94679 | 444 | 45.94679 | 488
45.95992 | 435 | 45.95992 | 391 | 45.95992 | 504 | 45.95992 | 468
45.97305 | 417 | 45.97305 | 428 | 45.97305 | 485 | 45.97305 | 533
45.98618 | 408 | 45.98618 | 430 | 45.98618 | 472 | 45.98618 | 507
45.99931 | 429 | 45.99931 | 446 | 45.99931 | 537 | 45.99931 | 531
46.01244 | 419 | 46.01244 | 442 | 46.01244 | 505 | 46.01244 | 538
46.02557 | 440 | 46.02557 | 442 | 46.02557 | 489 | 46.02557 | 550
46.0387 | 403 | 46.0387 | 457 | 46.0387 | 484 | 46.0387 | 511
46.05183 | 429 | 46.05183 | 442 | 46.05183 | 475 | 46.05183 | 545
46.06496 | 427 | 46.06496 | 448 | 46.06496 | 494 | 46.06496 | 530
46.07809 | 408 | 46.07809 | 454 | 46.07809 | 525 | 46.07809 | 519
46.09122 | 424 | 46.09122 | 429 | 46.09122 | 499 | 46.09122 | 521
46.10435 | 436 | 46.10435 | 411 | 46.10435 | 495 | 46.10435 | 508
46.11748 | 427 | 46.11748 | 400 | 46.11748 | 531 | 46.11748 | 509
46.13061 | 464 | 46.13061 | 407 | 46.13061 | 512 | 46.13061 | 479
46.14374 | 404 | 46.14374 | 437 | 46.14374 | 470 | 46.14374 | 508
46.15687 | 449 | 46.15687 | 411 | 46.15687 | 512 | 46.15687 | 533
46.17 | 393 | 46.17 | 434 | 46.17 | 461 | 46.17 | 537
46.18313 | 443 | 46.18313 | 425 | 46.18313 | 490 | 46.18313 | 546
46.19626 | 474 | 46.19626 | 419 | 46.19626 | 481 | 46.19626 | 528
46.20939 | 452 | 46.20939 | 475 | 46.20939 | 484 | 46.20939 | 538
46.22252 | 436 | 46.22252 | 445 | 46.22252 | 501 | 46.22252 | 514
46.23565 | 426 | 46.23565 | 454 | 46.23565 | 480 | 46.23565 | 523
46.24878 | 456 | 46.24878 | 409 | 46.24878 | 528 | 46.24878 | 552
46.26191 | 443 | 46.26191 | 446 | 46.26191 | 460 | 46.26191 | 506
46.27504 | 466 | 46.27504 | 472 | 46.27504 | 505 | 46.27504 | 532
46.28817 | 420 | 46.28817 | 426 | 46.28817 | 475 | 46.28817 | 518
46.3013 | 420 | 46.3013 | 446 | 46.3013 | 497 | 46.3013 | 514
46.31443 | 431 | 46.31443 | 451 | 46.31443 | 483 | 46.31443 | 457
46.32756 | 444 | 46.32756 | 417 | 46.32756 | 471 | 46.32756 | 545
46.3407 | 417 | 46.3407 | 443 | 46.3407 | 493 | 46.3407 | 553
46.35383 | 396 | 46.35383 | 411 | 46.35383 | 472 | 46.35383 | 518
46.36696 | 457 | 46.36696 | 419 | 46.36696 | 498 | 46.36696 | 473
46.38009 | 428 | 46.38009 | 426 | 46.38009 | 483 | 46.38009 | 521
46.39322 | 479 | 46.39322 | 440 | 46.39322 | 489 | 46.39322 | 497
46.40635 | 431 | 46.40635 | 415 | 46.40635 | 498 | 46.40635 | 493
46.41948 | 435 | 46.41948 | 424 | 46.41948 | 484 | 46.41948 | 522
46.43261 | 431 | 46.43261 | 444 | 46.43261 | 512 | 46.43261 | 528
46.44574 | 425 | 46.44574 | 420 | 46.44574 | 509 | 46.44574 | 526
46.45887 | 450 | 46.45887 | 424 | 46.45887 | 480 | 46.45887 | 526
46.472 | 437 | 46.472 | 400 | 46.472 | 512 | 46.472 | 501
46.48513 | 462 | 46.48513 | 431 | 46.48513 | 468 | 46.48513 | 500
46.49826 | 435 | 46.49826 | 408 | 46.49826 | 458 | 46.49826 | 455
46.51139 | 433 | 46.51139 | 458 | 46.51139 | 536 | 46.51139 | 533
46.52452 | 416 | 46.52452 | 446 | 46.52452 | 467 | 46.52452 | 538
46.53765 | 412 | 46.53765 | 443 | 46.53765 | 482 | 46.53765 | 561
46.55078 | 421 | 46.55078 | 413 | 46.55078 | 487 | 46.55078 | 516
46.56391 | 471 | 46.56391 | 445 | 46.56391 | 519 | 46.56391 | 525
46.57704 | 468 | 46.57704 | 413 | 46.57704 | 459 | 46.57704 | 533
46.59017 | 449 | 46.59017 | 457 | 46.59017 | 474 | 46.59017 | 512
46.6033 | 416 | 46.6033 | 428 | 46.6033 | 454 | 46.6033 | 511
46.61643 | 402 | 46.61643 | 443 | 46.61643 | 495 | 46.61643 | 533
46.62956 | 465 | 46.62956 | 450 | 46.62956 | 511 | 46.62956 | 531
46.64269 | 448 | 46.64269 | 443 | 46.64269 | 463 | 46.64269 | 462
46.65582 | 464 | 46.65582 | 420 | 46.65582 | 489 | 46.65582 | 544
46.66895 | 472 | 46.66895 | 426 | 46.66895 | 498 | 46.66895 | 525
46.68208 | 421 | 46.68208 | 400 | 46.68208 | 481 | 46.68208 | 532
46.69521 | 465 | 46.69521 | 432 | 46.69521 | 489 | 46.69521 | 529
46.70834 | 443 | 46.70834 | 444 | 46.70834 | 507 | 46.70834 | 546
46.72147 | 484 | 46.72147 | 449 | 46.72147 | 489 | 46.72147 | 523
46.7346 | 433 | 46.7346 | 451 | 46.7346 | 524 | 46.7346 | 580
46.74773 | 451 | 46.74773 | 429 | 46.74773 | 505 | 46.74773 | 574
46.76086 | 491 | 46.76086 | 404 | 46.76086 | 478 | 46.76086 | 528
46.77399 | 449 | 46.77399 | 442 | 46.77399 | 519 | 46.77399 | 560
46.78712 | 458 | 46.78712 | 399 | 46.78712 | 524 | 46.78712 | 531
46.80025 | 447 | 46.80025 | 463 | 46.80025 | 488 | 46.80025 | 525
46.81339 | 411 | 46.81339 | 436 | 46.81339 | 467 | 46.81339 | 536
46.82652 | 445 | 46.82652 | 435 | 46.82652 | 499 | 46.82652 | 569
46.83965 | 448 | 46.83965 | 425 | 46.83965 | 503 | 46.83965 | 589
46.85278 | 445 | 46.85278 | 404 | 46.85278 | 521 | 46.85278 | 491
46.86591 | 440 | 46.86591 | 443 | 46.86591 | 515 | 46.86591 | 556
46.87904 | 425 | 46.87904 | 454 | 46.87904 | 465 | 46.87904 | 515
46.89217 | 440 | 46.89217 | 430 | 46.89217 | 492 | 46.89217 | 526
46.9053 | 438 | 46.9053 | 444 | 46.9053 | 531 | 46.9053 | 529
46.91843 | 475 | 46.91843 | 435 | 46.91843 | 531 | 46.91843 | 554
46.93156 | 472 | 46.93156 | 444 | 46.93156 | 536 | 46.93156 | 528
46.94469 | 449 | 46.94469 | 440 | 46.94469 | 509 | 46.94469 | 541
46.95782 | 413 | 46.95782 | 423 | 46.95782 | 511 | 46.95782 | 555
46.97095 | 456 | 46.97095 | 401 | 46.97095 | 495 | 46.97095 | 525
46.98408 | 444 | 46.98408 | 433 | 46.98408 | 556 | 46.98408 | 557
46.99721 | 438 | 46.99721 | 504 | 46.99721 | 506 | 46.99721 | 563
47.01034 | 447 | 47.01034 | 482 | 47.01034 | 575 | 47.01034 | 543
47.02347 | 451 | 47.02347 | 477 | 47.02347 | 556 | 47.02347 | 561
47.0366 | 450 | 47.0366 | 454 | 47.0366 | 534 | 47.0366 | 531
47.04973 | 440 | 47.04973 | 472 | 47.04973 | 526 | 47.04973 | 556
47.06286 | 415 | 47.06286 | 464 | 47.06286 | 551 | 47.06286 | 519
47.07599 | 433 | 47.07599 | 473 | 47.07599 | 605 | 47.07599 | 529
47.08912 | 444 | 47.08912 | 482 | 47.08912 | 483 | 47.08912 | 543
47.10225 | 456 | 47.10225 | 507 | 47.10225 | 544 | 47.10225 | 579
47.11538 | 453 | 47.11538 | 454 | 47.11538 | 588 | 47.11538 | 564
47.12851 | 392 | 47.12851 | 454 | 47.12851 | 573 | 47.12851 | 570
47.14164 | 461 | 47.14164 | 451 | 47.14164 | 541 | 47.14164 | 557
47.15477 | 433 | 47.15477 | 519 | 47.15477 | 552 | 47.15477 | 516
47.1679 | 418 | 47.1679 | 470 | 47.1679 | 524 | 47.1679 | 552
47.18103 | 459 | 47.18103 | 424 | 47.18103 | 507 | 47.18103 | 545
47.19416 | 436 | 47.19416 | 477 | 47.19416 | 571 | 47.19416 | 525
47.20729 | 466 | 47.20729 | 483 | 47.20729 | 509 | 47.20729 | 518
47.22042 | 423 | 47.22042 | 494 | 47.22042 | 542 | 47.22042 | 537
47.23355 | 489 | 47.23355 | 429 | 47.23355 | 520 | 47.23355 | 517
47.24668 | 460 | 47.24668 | 466 | 47.24668 | 530 | 47.24668 | 548
47.25981 | 459 | 47.25981 | 476 | 47.25981 | 519 | 47.25981 | 559
47.27295 | 460 | 47.27295 | 444 | 47.27295 | 448 | 47.27295 | 573
47.28608 | 472 | 47.28608 | 444 | 47.28608 | 519 | 47.28608 | 507
47.29921 | 445 | 47.29921 | 476 | 47.29921 | 532 | 47.29921 | 552
47.31234 | 415 | 47.31234 | 483 | 47.31234 | 548 | 47.31234 | 553
47.32547 | 434 | 47.32547 | 451 | 47.32547 | 549 | 47.32547 | 514
47.3386 | 478 | 47.3386 | 458 | 47.3386 | 544 | 47.3386 | 513
47.35173 | 428 | 47.35173 | 471 | 47.35173 | 499 | 47.35173 | 542
47.36486 | 420 | 47.36486 | 470 | 47.36486 | 540 | 47.36486 | 564
47.37799 | 432 | 47.37799 | 457 | 47.37799 | 569 | 47.37799 | 580
47.39112 | 435 | 47.39112 | 438 | 47.39112 | 573 | 47.39112 | 523
47.40425 | 429 | 47.40425 | 476 | 47.40425 | 519 | 47.40425 | 584
47.41738 | 449 | 47.41738 | 460 | 47.41738 | 557 | 47.41738 | 516
47.43051 | 389 | 47.43051 | 476 | 47.43051 | 643 | 47.43051 | 563
47.44364 | 406 | 47.44364 | 445 | 47.44364 | 581 | 47.44364 | 567
47.45677 | 431 | 47.45677 | 507 | 47.45677 | 616 | 47.45677 | 551
47.4699 | 437 | 47.4699 | 459 | 47.4699 | 633 | 47.4699 | 534
47.48303 | 437 | 47.48303 | 478 | 47.48303 | 573 | 47.48303 | 538
47.49616 | 422 | 47.49616 | 483 | 47.49616 | 552 | 47.49616 | 515
47.50929 | 427 | 47.50929 | 449 | 47.50929 | 595 | 47.50929 | 550
47.52242 | 433 | 47.52242 | 457 | 47.52242 | 568 | 47.52242 | 548
47.53555 | 437 | 47.53555 | 470 | 47.53555 | 563 | 47.53555 | 548
47.54868 | 440 | 47.54868 | 506 | 47.54868 | 578 | 47.54868 | 515
47.56181 | 445 | 47.56181 | 449 | 47.56181 | 579 | 47.56181 | 528
47.57494 | 426 | 47.57494 | 459 | 47.57494 | 548 | 47.57494 | 522
47.58807 | 435 | 47.58807 | 463 | 47.58807 | 540 | 47.58807 | 526
47.6012 | 419 | 47.6012 | 447 | 47.6012 | 560 | 47.6012 | 531
47.61433 | 409 | 47.61433 | 482 | 47.61433 | 549 | 47.61433 | 530
47.62746 | 418 | 47.62746 | 493 | 47.62746 | 550 | 47.62746 | 558
47.64059 | 429 | 47.64059 | 450 | 47.64059 | 558 | 47.64059 | 522
47.65372 | 434 | 47.65372 | 449 | 47.65372 | 579 | 47.65372 | 556
47.66685 | 417 | 47.66685 | 446 | 47.66685 | 573 | 47.66685 | 524
47.67998 | 423 | 47.67998 | 467 | 47.67998 | 482 | 47.67998 | 524
47.69311 | 410 | 47.69311 | 487 | 47.69311 | 510 | 47.69311 | 523
47.70624 | 430 | 47.70624 | 492 | 47.70624 | 516 | 47.70624 | 503
47.71937 | 396 | 47.71937 | 455 | 47.71937 | 523 | 47.71937 | 508
47.7325 | 405 | 47.7325 | 432 | 47.7325 | 574 | 47.7325 | 490
47.74564 | 450 | 47.74564 | 418 | 47.74564 | 546 | 47.74564 | 529
47.75877 | 432 | 47.75877 | 435 | 47.75877 | 497 | 47.75877 | 560
47.7719 | 369 | 47.7719 | 448 | 47.7719 | 481 | 47.7719 | 497
47.78503 | 416 | 47.78503 | 459 | 47.78503 | 495 | 47.78503 | 579
47.79816 | 411 | 47.79816 | 460 | 47.79816 | 520 | 47.79816 | 524
47.81129 | 440 | 47.81129 | 441 | 47.81129 | 507 | 47.81129 | 522
47.82442 | 431 | 47.82442 | 438 | 47.82442 | 552 | 47.82442 | 548
47.83755 | 430 | 47.83755 | 415 | 47.83755 | 544 | 47.83755 | 548
47.85068 | 424 | 47.85068 | 449 | 47.85068 | 506 | 47.85068 | 526
47.86381 | 373 | 47.86381 | 427 | 47.86381 | 487 | 47.86381 | 527
47.87694 | 452 | 47.87694 | 444 | 47.87694 | 434 | 47.87694 | 556
47.89007 | 462 | 47.89007 | 409 | 47.89007 | 467 | 47.89007 | 526
47.9032 | 439 | 47.9032 | 434 | 47.9032 | 532 | 47.9032 | 541
47.91633 | 417 | 47.91633 | 457 | 47.91633 | 505 | 47.91633 | 536
47.92946 | 459 | 47.92946 | 485 | 47.92946 | 487 | 47.92946 | 510
47.94259 | 433 | 47.94259 | 398 | 47.94259 | 517 | 47.94259 | 538
47.95572 | 428 | 47.95572 | 416 | 47.95572 | 550 | 47.95572 | 541
47.96885 | 422 | 47.96885 | 417 | 47.96885 | 494 | 47.96885 | 521
47.98198 | 435 | 47.98198 | 409 | 47.98198 | 459 | 47.98198 | 507
47.99511 | 437 | 47.99511 | 438 | 47.99511 | 499 | 47.99511 | 528
48.00824 | 440 | 48.00824 | 437 | 48.00824 | 476 | 48.00824 | 549
48.02137 | 465 | 48.02137 | 445 | 48.02137 | 453 | 48.02137 | 504
48.0345 | 477 | 48.0345 | 424 | 48.0345 | 504 | 48.0345 | 522
48.04763 | 463 | 48.04763 | 409 | 48.04763 | 438 | 48.04763 | 514
48.06076 | 432 | 48.06076 | 454 | 48.06076 | 474 | 48.06076 | 534
48.07389 | 442 | 48.07389 | 451 | 48.07389 | 484 | 48.07389 | 588
48.08702 | 452 | 48.08702 | 424 | 48.08702 | 461 | 48.08702 | 564
48.10015 | 482 | 48.10015 | 431 | 48.10015 | 507 | 48.10015 | 518
48.11328 | 460 | 48.11328 | 478 | 48.11328 | 467 | 48.11328 | 544
48.12641 | 468 | 48.12641 | 435 | 48.12641 | 520 | 48.12641 | 557
48.13954 | 472 | 48.13954 | 451 | 48.13954 | 506 | 48.13954 | 545
48.15267 | 427 | 48.15267 | 435 | 48.15267 | 498 | 48.15267 | 593
48.1658 | 500 | 48.1658 | 415 | 48.1658 | 494 | 48.1658 | 561
48.17893 | 453 | 48.17893 | 442 | 48.17893 | 509 | 48.17893 | 569
48.19206 | 447 | 48.19206 | 419 | 48.19206 | 508 | 48.19206 | 530
48.2052 | 488 | 48.2052 | 449 | 48.2052 | 536 | 48.2052 | 590
48.21833 | 484 | 48.21833 | 469 | 48.21833 | 526 | 48.21833 | 595
48.23146 | 437 | 48.23146 | 403 | 48.23146 | 508 | 48.23146 | 534
48.24459 | 483 | 48.24459 | 421 | 48.24459 | 450 | 48.24459 | 571
48.25772 | 489 | 48.25772 | 441 | 48.25772 | 499 | 48.25772 | 596
48.27085 | 469 | 48.27085 | 404 | 48.27085 | 555 | 48.27085 | 541
48.28398 | 408 | 48.28398 | 458 | 48.28398 | 536 | 48.28398 | 581
48.29711 | 452 | 48.29711 | 468 | 48.29711 | 534 | 48.29711 | 594
48.31024 | 474 | 48.31024 | 464 | 48.31024 | 535 | 48.31024 | 594
48.32337 | 420 | 48.32337 | 430 | 48.32337 | 615 | 48.32337 | 596
48.3365 | 382 | 48.3365 | 446 | 48.3365 | 549 | 48.3365 | 552
48.34963 | 471 | 48.34963 | 425 | 48.34963 | 558 | 48.34963 | 597
48.36276 | 461 | 48.36276 | 450 | 48.36276 | 570 | 48.36276 | 596
48.37589 | 425 | 48.37589 | 480 | 48.37589 | 559 | 48.37589 | 567
48.38902 | 479 | 48.38902 | 460 | 48.38902 | 586 | 48.38902 | 598
48.40215 | 426 | 48.40215 | 490 | 48.40215 | 611 | 48.40215 | 568
48.41528 | 411 | 48.41528 | 495 | 48.41528 | 610 | 48.41528 | 571
48.42841 | 415 | 48.42841 | 496 | 48.42841 | 636 | 48.42841 | 559
48.44154 | 419 | 48.44154 | 501 | 48.44154 | 632 | 48.44154 | 581
48.45467 | 431 | 48.45467 | 521 | 48.45467 | 615 | 48.45467 | 524
48.4678 | 416 | 48.4678 | 499 | 48.4678 | 609 | 48.4678 | 593
48.48093 | 391 | 48.48093 | 476 | 48.48093 | 616 | 48.48093 | 545
48.49406 | 418 | 48.49406 | 524 | 48.49406 | 607 | 48.49406 | 535
48.50719 | 424 | 48.50719 | 510 | 48.50719 | 620 | 48.50719 | 601
48.52032 | 416 | 48.52032 | 518 | 48.52032 | 587 | 48.52032 | 544
48.53345 | 382 | 48.53345 | 508 | 48.53345 | 591 | 48.53345 | 582
48.54658 | 451 | 48.54658 | 558 | 48.54658 | 587 | 48.54658 | 583
48.55971 | 384 | 48.55971 | 447 | 48.55971 | 567 | 48.55971 | 527
48.57284 | 421 | 48.57284 | 527 | 48.57284 | 555 | 48.57284 | 562
48.58597 | 422 | 48.58597 | 467 | 48.58597 | 615 | 48.58597 | 555
48.5991 | 368 | 48.5991 | 500 | 48.5991 | 610 | 48.5991 | 560
48.61223 | 438 | 48.61223 | 498 | 48.61223 | 594 | 48.61223 | 586
48.62536 | 446 | 48.62536 | 460 | 48.62536 | 574 | 48.62536 | 571
48.63849 | 445 | 48.63849 | 469 | 48.63849 | 552 | 48.63849 | 579
48.65162 | 426 | 48.65162 | 449 | 48.65162 | 553 | 48.65162 | 570
48.66476 | 418 | 48.66476 | 470 | 48.66476 | 553 | 48.66476 | 587
48.67789 | 413 | 48.67789 | 480 | 48.67789 | 539 | 48.67789 | 613
48.69102 | 416 | 48.69102 | 480 | 48.69102 | 555 | 48.69102 | 546
48.70415 | 422 | 48.70415 | 452 | 48.70415 | 556 | 48.70415 | 552
48.71728 | 420 | 48.71728 | 472 | 48.71728 | 489 | 48.71728 | 569
48.73041 | 424 | 48.73041 | 471 | 48.73041 | 538 | 48.73041 | 575
48.74354 | 405 | 48.74354 | 442 | 48.74354 | 555 | 48.74354 | 542
48.75667 | 408 | 48.75667 | 491 | 48.75667 | 546 | 48.75667 | 570
48.7698 | 452 | 48.7698 | 464 | 48.7698 | 494 | 48.7698 | 589
48.78293 | 406 | 48.78293 | 473 | 48.78293 | 527 | 48.78293 | 591
48.79606 | 428 | 48.79606 | 483 | 48.79606 | 507 | 48.79606 | 521
48.80919 | 468 | 48.80919 | 450 | 48.80919 | 571 | 48.80919 | 591
48.82232 | 440 | 48.82232 | 501 | 48.82232 | 548 | 48.82232 | 612
48.83545 | 418 | 48.83545 | 443 | 48.83545 | 552 | 48.83545 | 583
48.84858 | 450 | 48.84858 | 440 | 48.84858 | 466 | 48.84858 | 577
48.86171 | 408 | 48.86171 | 445 | 48.86171 | 506 | 48.86171 | 581
48.87484 | 435 | 48.87484 | 417 | 48.87484 | 525 | 48.87484 | 556
48.88797 | 420 | 48.88797 | 479 | 48.88797 | 543 | 48.88797 | 570
48.9011 | 433 | 48.9011 | 481 | 48.9011 | 488 | 48.9011 | 567
48.91423 | 405 | 48.91423 | 434 | 48.91423 | 535 | 48.91423 | 598
48.92736 | 434 | 48.92736 | 427 | 48.92736 | 500 | 48.92736 | 544
48.94049 | 389 | 48.94049 | 445 | 48.94049 | 527 | 48.94049 | 579
48.95362 | 468 | 48.95362 | 459 | 48.95362 | 485 | 48.95362 | 597
48.96675 | 379 | 48.96675 | 437 | 48.96675 | 516 | 48.96675 | 604
48.97988 | 444 | 48.97988 | 481 | 48.97988 | 471 | 48.97988 | 648
48.99301 | 424 | 48.99301 | 463 | 48.99301 | 496 | 48.99301 | 628
49.00614 | 409 | 49.00614 | 479 | 49.00614 | 485 | 49.00614 | 646
49.01927 | 428 | 49.01927 | 433 | 49.01927 | 497 | 49.01927 | 643
49.0324 | 398 | 49.0324 | 479 | 49.0324 | 498 | 49.0324 | 639
49.04553 | 411 | 49.04553 | 482 | 49.04553 | 513 | 49.04553 | 669
49.05866 | 428 | 49.05866 | 477 | 49.05866 | 480 | 49.05866 | 630
49.07179 | 400 | 49.07179 | 462 | 49.07179 | 504 | 49.07179 | 685
49.08492 | 416 | 49.08492 | 451 | 49.08492 | 492 | 49.08492 | 658
49.09805 | 425 | 49.09805 | 501 | 49.09805 | 512 | 49.09805 | 627
49.11118 | 402 | 49.11118 | 479 | 49.11118 | 502 | 49.11118 | 662
49.12431 | 415 | 49.12431 | 447 | 49.12431 | 497 | 49.12431 | 623
49.13745 | 381 | 49.13745 | 483 | 49.13745 | 551 | 49.13745 | 604
49.15058 | 422 | 49.15058 | 491 | 49.15058 | 562 | 49.15058 | 621
49.16371 | 396 | 49.16371 | 494 | 49.16371 | 480 | 49.16371 | 618
49.17684 | 436 | 49.17684 | 475 | 49.17684 | 512 | 49.17684 | 655
49.18997 | 403 | 49.18997 | 449 | 49.18997 | 492 | 49.18997 | 617
49.2031 | 429 | 49.2031 | 503 | 49.2031 | 526 | 49.2031 | 609
49.21623 | 454 | 49.21623 | 476 | 49.21623 | 543 | 49.21623 | 587
49.22936 | 428 | 49.22936 | 521 | 49.22936 | 542 | 49.22936 | 653
49.24249 | 418 | 49.24249 | 464 | 49.24249 | 524 | 49.24249 | 622
49.25562 | 399 | 49.25562 | 498 | 49.25562 | 559 | 49.25562 | 610
49.26875 | 389 | 49.26875 | 516 | 49.26875 | 511 | 49.26875 | 627
49.28188 | 427 | 49.28188 | 493 | 49.28188 | 544 | 49.28188 | 689
49.29501 | 404 | 49.29501 | 466 | 49.29501 | 511 | 49.29501 | 599
49.30814 | 439 | 49.30814 | 513 | 49.30814 | 520 | 49.30814 | 632
49.32127 | 409 | 49.32127 | 456 | 49.32127 | 536 | 49.32127 | 651
49.3344 | 400 | 49.3344 | 504 | 49.3344 | 560 | 49.3344 | 657
49.34753 | 405 | 49.34753 | 492 | 49.34753 | 524 | 49.34753 | 666
49.36066 | 453 | 49.36066 | 494 | 49.36066 | 507 | 49.36066 | 646
49.37379 | 440 | 49.37379 | 485 | 49.37379 | 525 | 49.37379 | 656
49.38692 | 419 | 49.38692 | 460 | 49.38692 | 540 | 49.38692 | 646
49.40005 | 390 | 49.40005 | 457 | 49.40005 | 532 | 49.40005 | 659
49.41318 | 422 | 49.41318 | 490 | 49.41318 | 502 | 49.41318 | 687
49.42631 | 407 | 49.42631 | 540 | 49.42631 | 524 | 49.42631 | 675
49.43944 | 387 | 49.43944 | 501 | 49.43944 | 487 | 49.43944 | 682
49.45257 | 402 | 49.45257 | 458 | 49.45257 | 481 | 49.45257 | 686
49.4657 | 375 | 49.4657 | 489 | 49.4657 | 507 | 49.4657 | 688
49.47883 | 432 | 49.47883 | 452 | 49.47883 | 541 | 49.47883 | 693
49.49196 | 403 | 49.49196 | 452 | 49.49196 | 521 | 49.49196 | 767
49.50509 | 371 | 49.50509 | 538 | 49.50509 | 518 | 49.50509 | 766
49.51822 | 424 | 49.51822 | 478 | 49.51822 | 529 | 49.51822 | 760
49.53135 | 450 | 49.53135 | 504 | 49.53135 | 541 | 49.53135 | 698
49.54448 | 442 | 49.54448 | 486 | 49.54448 | 525 | 49.54448 | 715
49.55761 | 447 | 49.55761 | 512 | 49.55761 | 531 | 49.55761 | 759
49.57074 | 397 | 49.57074 | 488 | 49.57074 | 536 | 49.57074 | 793
49.58387 | 421 | 49.58387 | 467 | 49.58387 | 541 | 49.58387 | 792
49.59701 | 423 | 49.59701 | 517 | 49.59701 | 529 | 49.59701 | 804
49.61014 | 405 | 49.61014 | 490 | 49.61014 | 533 | 49.61014 | 802
49.62327 | 410 | 49.62327 | 524 | 49.62327 | 533 | 49.62327 | 852
49.6364 | 425 | 49.6364 | 506 | 49.6364 | 546 | 49.6364 | 840
49.64953 | 405 | 49.64953 | 515 | 49.64953 | 561 | 49.64953 | 834
49.66266 | 424 | 49.66266 | 478 | 49.66266 | 516 | 49.66266 | 884
49.67579 | 391 | 49.67579 | 510 | 49.67579 | 526 | 49.67579 | 929
49.68892 | 389 | 49.68892 | 500 | 49.68892 | 567 | 49.68892 | 950
49.70205 | 408 | 49.70205 | 469 | 49.70205 | 545 | 49.70205 | 1012
49.71518 | 417 | 49.71518 | 503 | 49.71518 | 553 | 49.71518 | 974
49.72831 | 425 | 49.72831 | 502 | 49.72831 | 588 | 49.72831 | 992
49.74144 | 457 | 49.74144 | 548 | 49.74144 | 558 | 49.74144 | 1085
49.75457 | 399 | 49.75457 | 525 | 49.75457 | 548 | 49.75457 | 992
49.7677 | 387 | 49.7677 | 511 | 49.7677 | 583 | 49.7677 | 1120
49.78083 | 416 | 49.78083 | 542 | 49.78083 | 555 | 49.78083 | 1086
49.79396 | 399 | 49.79396 | 528 | 49.79396 | 533 | 49.79396 | 1167
49.80709 | 354 | 49.80709 | 566 | 49.80709 | 567 | 49.80709 | 1188
49.82022 | 412 | 49.82022 | 547 | 49.82022 | 597 | 49.82022 | 1170
49.83335 | 403 | 49.83335 | 518 | 49.83335 | 565 | 49.83335 | 1219
49.84648 | 432 | 49.84648 | 568 | 49.84648 | 580 | 49.84648 | 1216
49.85961 | 418 | 49.85961 | 540 | 49.85961 | 591 | 49.85961 | 1137
49.87274 | 426 | 49.87274 | 526 | 49.87274 | 574 | 49.87274 | 1250
49.88587 | 422 | 49.88587 | 605 | 49.88587 | 608 | 49.88587 | 1145
49.899 | 392 | 49.899 | 552 | 49.899 | 608 | 49.899 | 1193
49.91213 | 402 | 49.91213 | 565 | 49.91213 | 600 | 49.91213 | 1145
49.92526 | 412 | 49.92526 | 557 | 49.92526 | 626 | 49.92526 | 1110
49.93839 | 397 | 49.93839 | 559 | 49.93839 | 599 | 49.93839 | 1199
49.95152 | 405 | 49.95152 | 584 | 49.95152 | 624 | 49.95152 | 1127
49.96465 | 395 | 49.96465 | 612 | 49.96465 | 627 | 49.96465 | 1075
49.97778 | 396 | 49.97778 | 572 | 49.97778 | 637 | 49.97778 | 1055
49.99091 | 432 | 49.99091 | 564 | 49.99091 | 617 | 49.99091 | 1060
50.00404 | 423 | 50.00404 | 565 | 50.00404 | 649 | 50.00404 | 963
50.01717 | 421 | 50.01717 | 582 | 50.01717 | 632 | 50.01717 | 1018
50.0303 | 391 | 50.0303 | 532 | 50.0303 | 641 | 50.0303 | 948
50.04343 | 385 | 50.04343 | 595 | 50.04343 | 675 | 50.04343 | 997
50.05657 | 420 | 50.05657 | 567 | 50.05657 | 666 | 50.05657 | 937
50.0697 | 406 | 50.0697 | 559 | 50.0697 | 649 | 50.0697 | 948
50.08283 | 402 | 50.08283 | 577 | 50.08283 | 621 | 50.08283 | 870
50.09596 | 437 | 50.09596 | 562 | 50.09596 | 622 | 50.09596 | 845
50.10909 | 397 | 50.10909 | 554 | 50.10909 | 654 | 50.10909 | 879
50.12222 | 415 | 50.12222 | 554 | 50.12222 | 656 | 50.12222 | 820
50.13535 | 416 | 50.13535 | 545 | 50.13535 | 651 | 50.13535 | 779
50.14848 | 393 | 50.14848 | 565 | 50.14848 | 637 | 50.14848 | 825
50.16161 | 457 | 50.16161 | 586 | 50.16161 | 634 | 50.16161 | 769
50.17474 | 388 | 50.17474 | 545 | 50.17474 | 634 | 50.17474 | 744
50.18787 | 404 | 50.18787 | 546 | 50.18787 | 645 | 50.18787 | 759
50.201 | 435 | 50.201 | 533 | 50.201 | 607 | 50.201 | 759
50.21413 | 416 | 50.21413 | 611 | 50.21413 | 596 | 50.21413 | 731
50.22726 | 402 | 50.22726 | 520 | 50.22726 | 591 | 50.22726 | 695
50.24039 | 411 | 50.24039 | 520 | 50.24039 | 638 | 50.24039 | 723
50.25352 | 423 | 50.25352 | 581 | 50.25352 | 557 | 50.25352 | 737
50.26665 | 390 | 50.26665 | 507 | 50.26665 | 626 | 50.26665 | 687
50.27978 | 390 | 50.27978 | 553 | 50.27978 | 606 | 50.27978 | 720
50.29291 | 400 | 50.29291 | 535 | 50.29291 | 600 | 50.29291 | 689
50.30604 | 414 | 50.30604 | 526 | 50.30604 | 558 | 50.30604 | 704
50.31917 | 422 | 50.31917 | 502 | 50.31917 | 576 | 50.31917 | 661
50.3323 | 403 | 50.3323 | 554 | 50.3323 | 575 | 50.3323 | 695
50.34543 | 393 | 50.34543 | 525 | 50.34543 | 620 | 50.34543 | 714
50.35856 | 388 | 50.35856 | 558 | 50.35856 | 585 | 50.35856 | 670
50.37169 | 392 | 50.37169 | 521 | 50.37169 | 521 | 50.37169 | 700
50.38482 | 354 | 50.38482 | 544 | 50.38482 | 533 | 50.38482 | 687
50.39795 | 400 | 50.39795 | 518 | 50.39795 | 537 | 50.39795 | 622
50.41108 | 389 | 50.41108 | 478 | 50.41108 | 540 | 50.41108 | 662
50.42421 | 405 | 50.42421 | 540 | 50.42421 | 561 | 50.42421 | 676
50.43734 | 394 | 50.43734 | 481 | 50.43734 | 547 | 50.43734 | 626
50.45047 | 414 | 50.45047 | 561 | 50.45047 | 545 | 50.45047 | 638
50.4636 | 444 | 50.4636 | 503 | 50.4636 | 550 | 50.4636 | 657
50.47673 | 440 | 50.47673 | 519 | 50.47673 | 564 | 50.47673 | 626
50.48986 | 420 | 50.48986 | 517 | 50.48986 | 551 | 50.48986 | 648
50.50299 | 359 | 50.50299 | 494 | 50.50299 | 531 | 50.50299 | 659
50.51612 | 392 | 50.51612 | 482 | 50.51612 | 511 | 50.51612 | 652
50.52926 | 370 | 50.52926 | 514 | 50.52926 | 596 | 50.52926 | 633
50.54239 | 381 | 50.54239 | 524 | 50.54239 | 558 | 50.54239 | 664
50.55552 | 394 | 50.55552 | 539 | 50.55552 | 542 | 50.55552 | 654
50.56865 | 397 | 50.56865 | 478 | 50.56865 | 504 | 50.56865 | 653
50.58178 | 357 | 50.58178 | 429 | 50.58178 | 515 | 50.58178 | 659
50.59491 | 390 | 50.59491 | 499 | 50.59491 | 486 | 50.59491 | 680
50.60804 | 391 | 50.60804 | 495 | 50.60804 | 528 | 50.60804 | 619
50.62117 | 365 | 50.62117 | 521 | 50.62117 | 545 | 50.62117 | 605
50.6343 | 409 | 50.6343 | 483 | 50.6343 | 545 | 50.6343 | 660
50.64743 | 400 | 50.64743 | 490 | 50.64743 | 586 | 50.64743 | 662
50.66056 | 405 | 50.66056 | 443 | 50.66056 | 531 | 50.66056 | 569
50.67369 | 418 | 50.67369 | 529 | 50.67369 | 535 | 50.67369 | 595
50.68682 | 406 | 50.68682 | 483 | 50.68682 | 532 | 50.68682 | 643
50.69995 | 385 | 50.69995 | 461 | 50.69995 | 529 | 50.69995 | 640
50.71308 | 405 | 50.71308 | 496 | 50.71308 | 525 | 50.71308 | 660
50.72621 | 421 | 50.72621 | 483 | 50.72621 | 557 | 50.72621 | 611
50.73934 | 411 | 50.73934 | 477 | 50.73934 | 508 | 50.73934 | 612
50.75247 | 405 | 50.75247 | 445 | 50.75247 | 521 | 50.75247 | 683
50.7656 | 383 | 50.7656 | 486 | 50.7656 | 468 | 50.7656 | 661
50.77873 | 418 | 50.77873 | 466 | 50.77873 | 546 | 50.77873 | 577
50.79186 | 417 | 50.79186 | 477 | 50.79186 | 495 | 50.79186 | 607
50.80499 | 429 | 50.80499 | 495 | 50.80499 | 529 | 50.80499 | 640
50.81812 | 378 | 50.81812 | 458 | 50.81812 | 541 | 50.81812 | 645
50.83125 | 424 | 50.83125 | 493 | 50.83125 | 522 | 50.83125 | 633
50.84438 | 395 | 50.84438 | 461 | 50.84438 | 482 | 50.84438 | 632
50.85751 | 402 | 50.85751 | 476 | 50.85751 | 528 | 50.85751 | 603
50.87064 | 385 | 50.87064 | 448 | 50.87064 | 558 | 50.87064 | 605
50.88377 | 380 | 50.88377 | 460 | 50.88377 | 486 | 50.88377 | 606
50.8969 | 430 | 50.8969 | 445 | 50.8969 | 518 | 50.8969 | 616
50.91003 | 383 | 50.91003 | 459 | 50.91003 | 509 | 50.91003 | 694
50.92316 | 415 | 50.92316 | 487 | 50.92316 | 479 | 50.92316 | 613
50.93629 | 390 | 50.93629 | 487 | 50.93629 | 522 | 50.93629 | 613
50.94942 | 405 | 50.94942 | 460 | 50.94942 | 515 | 50.94942 | 634
50.96255 | 391 | 50.96255 | 491 | 50.96255 | 551 | 50.96255 | 666
50.97568 | 412 | 50.97568 | 450 | 50.97568 | 507 | 50.97568 | 620
50.98882 | 351 | 50.98882 | 465 | 50.98882 | 532 | 50.98882 | 623
51.00195 | 400 | 51.00195 | 455 | 51.00195 | 516 | 51.00195 | 602
51.01508 | 418 | 51.01508 | 445 | 51.01508 | 486 | 51.01508 | 618
51.02821 | 399 | 51.02821 | 482 | 51.02821 | 526 | 51.02821 | 633
51.04134 | 377 | 51.04134 | 492 | 51.04134 | 543 | 51.04134 | 602
51.05447 | 407 | 51.05447 | 449 | 51.05447 | 512 | 51.05447 | 620
51.0676 | 408 | 51.0676 | 483 | 51.0676 | 496 | 51.0676 | 635
51.08073 | 426 | 51.08073 | 468 | 51.08073 | 530 | 51.08073 | 628
51.09386 | 399 | 51.09386 | 471 | 51.09386 | 527 | 51.09386 | 626
51.10699 | 383 | 51.10699 | 433 | 51.10699 | 498 | 51.10699 | 615
51.12012 | 396 | 51.12012 | 444 | 51.12012 | 552 | 51.12012 | 635
51.13325 | 392 | 51.13325 | 439 | 51.13325 | 517 | 51.13325 | 692
51.14638 | 362 | 51.14638 | 424 | 51.14638 | 515 | 51.14638 | 654
51.15951 | 370 | 51.15951 | 417 | 51.15951 | 504 | 51.15951 | 651
51.17264 | 401 | 51.17264 | 472 | 51.17264 | 533 | 51.17264 | 686
51.18577 | 387 | 51.18577 | 465 | 51.18577 | 556 | 51.18577 | 586
51.1989 | 392 | 51.1989 | 454 | 51.1989 | 544 | 51.1989 | 642
51.21203 | 380 | 51.21203 | 478 | 51.21203 | 481 | 51.21203 | 593
51.22516 | 376 | 51.22516 | 463 | 51.22516 | 522 | 51.22516 | 661
51.23829 | 408 | 51.23829 | 444 | 51.23829 | 535 | 51.23829 | 642
51.25142 | 378 | 51.25142 | 437 | 51.25142 | 495 | 51.25142 | 618
51.26455 | 375 | 51.26455 | 447 | 51.26455 | 528 | 51.26455 | 644
51.27768 | 396 | 51.27768 | 474 | 51.27768 | 490 | 51.27768 | 675
51.29081 | 390 | 51.29081 | 433 | 51.29081 | 535 | 51.29081 | 608
51.30394 | 434 | 51.30394 | 436 | 51.30394 | 517 | 51.30394 | 650
51.31707 | 389 | 51.31707 | 437 | 51.31707 | 500 | 51.31707 | 639
51.3302 | 405 | 51.3302 | 453 | 51.3302 | 529 | 51.3302 | 662
51.34333 | 407 | 51.34333 | 452 | 51.34333 | 533 | 51.34333 | 618
51.35646 | 395 | 51.35646 | 475 | 51.35646 | 535 | 51.35646 | 618
51.36959 | 416 | 51.36959 | 448 | 51.36959 | 531 | 51.36959 | 666
51.38272 | 398 | 51.38272 | 409 | 51.38272 | 518 | 51.38272 | 604
51.39585 | 429 | 51.39585 | 423 | 51.39585 | 532 | 51.39585 | 645
51.40898 | 366 | 51.40898 | 436 | 51.40898 | 504 | 51.40898 | 677
51.42211 | 408 | 51.42211 | 482 | 51.42211 | 512 | 51.42211 | 688
51.43524 | 417 | 51.43524 | 425 | 51.43524 | 512 | 51.43524 | 634
51.44837 | 393 | 51.44837 | 455 | 51.44837 | 516 | 51.44837 | 613
51.46151 | 391 | 51.46151 | 467 | 51.46151 | 558 | 51.46151 | 705
51.47464 | 389 | 51.47464 | 427 | 51.47464 | 528 | 51.47464 | 599
51.48777 | 416 | 51.48777 | 432 | 51.48777 | 486 | 51.48777 | 688
51.5009 | 344 | 51.5009 | 445 | 51.5009 | 515 | 51.5009 | 628
51.51403 | 393 | 51.51403 | 445 | 51.51403 | 552 | 51.51403 | 666
51.52716 | 384 | 51.52716 | 431 | 51.52716 | 476 | 51.52716 | 636
51.54029 | 340 | 51.54029 | 441 | 51.54029 | 512 | 51.54029 | 629
51.55342 | 381 | 51.55342 | 440 | 51.55342 | 515 | 51.55342 | 657
51.56655 | 350 | 51.56655 | 401 | 51.56655 | 505 | 51.56655 | 645
51.57968 | 420 | 51.57968 | 464 | 51.57968 | 457 | 51.57968 | 668
51.59281 | 360 | 51.59281 | 415 | 51.59281 | 511 | 51.59281 | 641
51.60594 | 384 | 51.60594 | 432 | 51.60594 | 525 | 51.60594 | 629
51.61907 | 360 | 51.61907 | 392 | 51.61907 | 517 | 51.61907 | 631
51.6322 | 410 | 51.6322 | 442 | 51.6322 | 535 | 51.6322 | 646
51.64533 | 437 | 51.64533 | 421 | 51.64533 | 503 | 51.64533 | 667
51.65846 | 359 | 51.65846 | 425 | 51.65846 | 532 | 51.65846 | 682
51.67159 | 369 | 51.67159 | 419 | 51.67159 | 520 | 51.67159 | 709
51.68472 | 383 | 51.68472 | 444 | 51.68472 | 506 | 51.68472 | 654
51.69785 | 361 | 51.69785 | 414 | 51.69785 | 532 | 51.69785 | 677
51.71098 | 387 | 51.71098 | 425 | 51.71098 | 502 | 51.71098 | 649
51.72411 | 394 | 51.72411 | 413 | 51.72411 | 538 | 51.72411 | 661
51.73724 | 396 | 51.73724 | 432 | 51.73724 | 537 | 51.73724 | 651
51.75037 | 381 | 51.75037 | 454 | 51.75037 | 486 | 51.75037 | 686
51.7635 | 375 | 51.7635 | 452 | 51.7635 | 543 | 51.7635 | 686
51.77663 | 368 | 51.77663 | 433 | 51.77663 | 544 | 51.77663 | 690
51.78976 | 400 | 51.78976 | 419 | 51.78976 | 532 | 51.78976 | 697
51.80289 | 406 | 51.80289 | 433 | 51.80289 | 555 | 51.80289 | 662
51.81602 | 390 | 51.81602 | 434 | 51.81602 | 512 | 51.81602 | 718
51.82915 | 377 | 51.82915 | 444 | 51.82915 | 554 | 51.82915 | 669
51.84228 | 389 | 51.84228 | 441 | 51.84228 | 537 | 51.84228 | 744
51.85541 | 403 | 51.85541 | 451 | 51.85541 | 520 | 51.85541 | 666
51.86854 | 390 | 51.86854 | 437 | 51.86854 | 514 | 51.86854 | 652
51.88167 | 404 | 51.88167 | 399 | 51.88167 | 476 | 51.88167 | 702
51.8948 | 393 | 51.8948 | 444 | 51.8948 | 557 | 51.8948 | 682
51.90793 | 413 | 51.90793 | 437 | 51.90793 | 582 | 51.90793 | 690
51.92107 | 405 | 51.92107 | 411 | 51.92107 | 512 | 51.92107 | 677
51.9342 | 408 | 51.9342 | 436 | 51.9342 | 530 | 51.9342 | 704
51.94733 | 428 | 51.94733 | 470 | 51.94733 | 499 | 51.94733 | 712
51.96046 | 402 | 51.96046 | 392 | 51.96046 | 505 | 51.96046 | 678
51.97359 | 380 | 51.97359 | 426 | 51.97359 | 557 | 51.97359 | 688
51.98672 | 435 | 51.98672 | 447 | 51.98672 | 564 | 51.98672 | 725
51.99985 | 409 | 51.99985 | 430 | 51.99985 | 549 | 51.99985 | 749
52.01298 | 435 | 52.01298 | 442 | 52.01298 | 549 | 52.01298 | 764
52.02611 | 352 | 52.02611 | 434 | 52.02611 | 572 | 52.02611 | 678
52.03924 | 374 | 52.03924 | 397 | 52.03924 | 556 | 52.03924 | 680
52.05237 | 386 | 52.05237 | 441 | 52.05237 | 574 | 52.05237 | 726
52.0655 | 372 | 52.0655 | 455 | 52.0655 | 584 | 52.0655 | 711
52.07863 | 364 | 52.07863 | 461 | 52.07863 | 553 | 52.07863 | 746
52.09176 | 457 | 52.09176 | 456 | 52.09176 | 533 | 52.09176 | 730
52.10489 | 421 | 52.10489 | 420 | 52.10489 | 633 | 52.10489 | 700
52.11802 | 389 | 52.11802 | 457 | 52.11802 | 545 | 52.11802 | 746
52.13115 | 421 | 52.13115 | 449 | 52.13115 | 587 | 52.13115 | 758
52.14428 | 408 | 52.14428 | 442 | 52.14428 | 559 | 52.14428 | 719
52.15741 | 390 | 52.15741 | 384 | 52.15741 | 570 | 52.15741 | 739
52.17054 | 383 | 52.17054 | 479 | 52.17054 | 551 | 52.17054 | 751
52.18367 | 421 | 52.18367 | 443 | 52.18367 | 572 | 52.18367 | 796
52.1968 | 387 | 52.1968 | 420 | 52.1968 | 563 | 52.1968 | 775
52.20993 | 360 | 52.20993 | 462 | 52.20993 | 588 | 52.20993 | 793
52.22306 | 412 | 52.22306 | 411 | 52.22306 | 580 | 52.22306 | 785
52.23619 | 427 | 52.23619 | 450 | 52.23619 | 581 | 52.23619 | 810
52.24932 | 390 | 52.24932 | 471 | 52.24932 | 557 | 52.24932 | 779
52.26245 | 377 | 52.26245 | 471 | 52.26245 | 551 | 52.26245 | 809
52.27558 | 417 | 52.27558 | 450 | 52.27558 | 562 | 52.27558 | 792
52.28871 | 408 | 52.28871 | 460 | 52.28871 | 608 | 52.28871 | 819
52.30184 | 411 | 52.30184 | 445 | 52.30184 | 539 | 52.30184 | 816
52.31497 | 348 | 52.31497 | 411 | 52.31497 | 569 | 52.31497 | 852
52.3281 | 374 | 52.3281 | 436 | 52.3281 | 574 | 52.3281 | 792
52.34123 | 419 | 52.34123 | 433 | 52.34123 | 584 | 52.34123 | 792
52.35436 | 374 | 52.35436 | 464 | 52.35436 | 544 | 52.35436 | 767
52.36749 | 365 | 52.36749 | 432 | 52.36749 | 567 | 52.36749 | 795
52.38063 | 416 | 52.38063 | 440 | 52.38063 | 596 | 52.38063 | 818
52.39376 | 375 | 52.39376 | 468 | 52.39376 | 589 | 52.39376 | 876
52.40689 | 376 | 52.40689 | 452 | 52.40689 | 570 | 52.40689 | 861
52.42002 | 410 | 52.42002 | 457 | 52.42002 | 618 | 52.42002 | 841
52.43315 | 373 | 52.43315 | 457 | 52.43315 | 619 | 52.43315 | 883
52.44628 | 402 | 52.44628 | 458 | 52.44628 | 605 | 52.44628 | 802
52.45941 | 434 | 52.45941 | 459 | 52.45941 | 596 | 52.45941 | 815
52.47254 | 398 | 52.47254 | 477 | 52.47254 | 560 | 52.47254 | 874
52.48567 | 363 | 52.48567 | 443 | 52.48567 | 640 | 52.48567 | 834
52.4988 | 415 | 52.4988 | 472 | 52.4988 | 632 | 52.4988 | 884
52.51193 | 414 | 52.51193 | 449 | 52.51193 | 612 | 52.51193 | 805
52.52506 | 431 | 52.52506 | 435 | 52.52506 | 626 | 52.52506 | 904
52.53819 | 419 | 52.53819 | 491 | 52.53819 | 648 | 52.53819 | 830
52.55132 | 392 | 52.55132 | 423 | 52.55132 | 617 | 52.55132 | 889
52.56445 | 406 | 52.56445 | 492 | 52.56445 | 633 | 52.56445 | 856
52.57758 | 397 | 52.57758 | 462 | 52.57758 | 618 | 52.57758 | 890
52.59071 | 426 | 52.59071 | 451 | 52.59071 | 619 | 52.59071 | 901
52.60384 | 421 | 52.60384 | 472 | 52.60384 | 634 | 52.60384 | 862
52.61697 | 402 | 52.61697 | 486 | 52.61697 | 621 | 52.61697 | 865
52.6301 | 390 | 52.6301 | 492 | 52.6301 | 557 | 52.6301 | 929
52.64323 | 409 | 52.64323 | 466 | 52.64323 | 639 | 52.64323 | 911
52.65636 | 367 | 52.65636 | 415 | 52.65636 | 643 | 52.65636 | 891
52.66949 | 426 | 52.66949 | 470 | 52.66949 | 647 | 52.66949 | 901
52.68262 | 389 | 52.68262 | 472 | 52.68262 | 586 | 52.68262 | 925
52.69575 | 428 | 52.69575 | 469 | 52.69575 | 608 | 52.69575 | 909
52.70888 | 411 | 52.70888 | 447 | 52.70888 | 635 | 52.70888 | 903
52.72201 | 421 | 52.72201 | 456 | 52.72201 | 598 | 52.72201 | 906
52.73514 | 386 | 52.73514 | 479 | 52.73514 | 610 | 52.73514 | 933
52.74827 | 458 | 52.74827 | 458 | 52.74827 | 635 | 52.74827 | 973
52.7614 | 435 | 52.7614 | 467 | 52.7614 | 698 | 52.7614 | 906
52.77453 | 419 | 52.77453 | 454 | 52.77453 | 588 | 52.77453 | 956
52.78766 | 387 | 52.78766 | 450 | 52.78766 | 722 | 52.78766 | 957
52.80079 | 405 | 52.80079 | 492 | 52.80079 | 616 | 52.80079 | 985
52.81392 | 441 | 52.81392 | 473 | 52.81392 | 628 | 52.81392 | 896
52.82705 | 433 | 52.82705 | 447 | 52.82705 | 612 | 52.82705 | 904
52.84018 | 425 | 52.84018 | 490 | 52.84018 | 651 | 52.84018 | 910
52.85332 | 431 | 52.85332 | 495 | 52.85332 | 629 | 52.85332 | 931
52.86645 | 415 | 52.86645 | 459 | 52.86645 | 651 | 52.86645 | 995
52.87958 | 406 | 52.87958 | 457 | 52.87958 | 671 | 52.87958 | 944
52.89271 | 444 | 52.89271 | 488 | 52.89271 | 610 | 52.89271 | 977
52.90584 | 443 | 52.90584 | 453 | 52.90584 | 678 | 52.90584 | 1018
52.91897 | 399 | 52.91897 | 476 | 52.91897 | 684 | 52.91897 | 976
52.9321 | 414 | 52.9321 | 480 | 52.9321 | 633 | 52.9321 | 992
52.94523 | 394 | 52.94523 | 501 | 52.94523 | 682 | 52.94523 | 1005
52.95836 | 429 | 52.95836 | 462 | 52.95836 | 730 | 52.95836 | 990
52.97149 | 452 | 52.97149 | 467 | 52.97149 | 704 | 52.97149 | 1010
52.98462 | 437 | 52.98462 | 516 | 52.98462 | 676 | 52.98462 | 1044
52.99775 | 398 | 52.99775 | 511 | 52.99775 | 696 | 52.99775 | 1027
53.01088 | 439 | 53.01088 | 486 | 53.01088 | 693 | 53.01088 | 981
53.02401 | 436 | 53.02401 | 491 | 53.02401 | 649 | 53.02401 | 1050
53.03714 | 402 | 53.03714 | 460 | 53.03714 | 723 | 53.03714 | 1011
53.05027 | 428 | 53.05027 | 501 | 53.05027 | 710 | 53.05027 | 971
53.0634 | 406 | 53.0634 | 525 | 53.0634 | 752 | 53.0634 | 1001
53.07653 | 426 | 53.07653 | 512 | 53.07653 | 730 | 53.07653 | 966
53.08966 | 405 | 53.08966 | 489 | 53.08966 | 705 | 53.08966 | 985
53.10279 | 453 | 53.10279 | 462 | 53.10279 | 772 | 53.10279 | 1008
53.11592 | 420 | 53.11592 | 499 | 53.11592 | 690 | 53.11592 | 988
53.12905 | 419 | 53.12905 | 514 | 53.12905 | 694 | 53.12905 | 1015
53.14218 | 432 | 53.14218 | 517 | 53.14218 | 746 | 53.14218 | 985
53.15531 | 411 | 53.15531 | 473 | 53.15531 | 716 | 53.15531 | 929
53.16844 | 418 | 53.16844 | 478 | 53.16844 | 744 | 53.16844 | 958
53.18157 | 440 | 53.18157 | 494 | 53.18157 | 750 | 53.18157 | 992
53.1947 | 450 | 53.1947 | 497 | 53.1947 | 789 | 53.1947 | 964
53.20783 | 434 | 53.20783 | 526 | 53.20783 | 722 | 53.20783 | 989
53.22096 | 408 | 53.22096 | 528 | 53.22096 | 731 | 53.22096 | 957
53.23409 | 460 | 53.23409 | 498 | 53.23409 | 729 | 53.23409 | 947
53.24722 | 448 | 53.24722 | 498 | 53.24722 | 763 | 53.24722 | 989
53.26035 | 441 | 53.26035 | 522 | 53.26035 | 800 | 53.26035 | 937
53.27348 | 469 | 53.27348 | 534 | 53.27348 | 766 | 53.27348 | 979
53.28661 | 467 | 53.28661 | 544 | 53.28661 | 774 | 53.28661 | 850
53.29974 | 437 | 53.29974 | 515 | 53.29974 | 726 | 53.29974 | 906
53.31288 | 403 | 53.31288 | 525 | 53.31288 | 702 | 53.31288 | 952
53.32601 | 414 | 53.32601 | 497 | 53.32601 | 712 | 53.32601 | 913
53.33914 | 435 | 53.33914 | 534 | 53.33914 | 752 | 53.33914 | 870
53.35227 | 422 | 53.35227 | 509 | 53.35227 | 774 | 53.35227 | 897
53.3654 | 388 | 53.3654 | 519 | 53.3654 | 750 | 53.3654 | 828
53.37853 | 426 | 53.37853 | 567 | 53.37853 | 718 | 53.37853 | 848
53.39166 | 477 | 53.39166 | 542 | 53.39166 | 702 | 53.39166 | 836
53.40479 | 407 | 53.40479 | 520 | 53.40479 | 711 | 53.40479 | 859
53.41792 | 460 | 53.41792 | 505 | 53.41792 | 726 | 53.41792 | 827
53.43105 | 443 | 53.43105 | 540 | 53.43105 | 688 | 53.43105 | 889
53.44418 | 423 | 53.44418 | 531 | 53.44418 | 683 | 53.44418 | 924
53.45731 | 460 | 53.45731 | 491 | 53.45731 | 694 | 53.45731 | 847
53.47044 | 436 | 53.47044 | 539 | 53.47044 | 677 | 53.47044 | 951
53.48357 | 453 | 53.48357 | 469 | 53.48357 | 686 | 53.48357 | 869
53.4967 | 422 | 53.4967 | 515 | 53.4967 | 661 | 53.4967 | 928
53.50983 | 453 | 53.50983 | 509 | 53.50983 | 650 | 53.50983 | 929
53.52296 | 427 | 53.52296 | 531 | 53.52296 | 672 | 53.52296 | 893
53.53609 | 419 | 53.53609 | 524 | 53.53609 | 660 | 53.53609 | 959
53.54922 | 449 | 53.54922 | 516 | 53.54922 | 666 | 53.54922 | 919
53.56235 | 426 | 53.56235 | 513 | 53.56235 | 694 | 53.56235 | 908
53.57548 | 431 | 53.57548 | 573 | 53.57548 | 689 | 53.57548 | 887
53.58861 | 438 | 53.58861 | 485 | 53.58861 | 642 | 53.58861 | 931
53.60174 | 468 | 53.60174 | 498 | 53.60174 | 714 | 53.60174 | 937
53.61487 | 452 | 53.61487 | 484 | 53.61487 | 712 | 53.61487 | 895
53.628 | 451 | 53.628 | 557 | 53.628 | 662 | 53.628 | 953
53.64113 | 441 | 53.64113 | 543 | 53.64113 | 737 | 53.64113 | 927
53.65426 | 458 | 53.65426 | 547 | 53.65426 | 707 | 53.65426 | 983
53.66739 | 458 | 53.66739 | 562 | 53.66739 | 699 | 53.66739 | 943
53.68052 | 456 | 53.68052 | 588 | 53.68052 | 690 | 53.68052 | 1021
53.69365 | 441 | 53.69365 | 553 | 53.69365 | 682 | 53.69365 | 985
53.70678 | 448 | 53.70678 | 549 | 53.70678 | 676 | 53.70678 | 970
53.71991 | 451 | 53.71991 | 550 | 53.71991 | 729 | 53.71991 | 972
53.73304 | 419 | 53.73304 | 548 | 53.73304 | 741 | 53.73304 | 962
53.74617 | 486 | 53.74617 | 540 | 53.74617 | 739 | 53.74617 | 985
53.7593 | 491 | 53.7593 | 537 | 53.7593 | 762 | 53.7593 | 1057
53.77244 | 457 | 53.77244 | 567 | 53.77244 | 753 | 53.77244 | 1070
53.78557 | 481 | 53.78557 | 563 | 53.78557 | 706 | 53.78557 | 1042
53.7987 | 493 | 53.7987 | 602 | 53.7987 | 721 | 53.7987 | 1046
53.81183 | 462 | 53.81183 | 579 | 53.81183 | 768 | 53.81183 | 1078
53.82496 | 456 | 53.82496 | 581 | 53.82496 | 775 | 53.82496 | 1059
53.83809 | 464 | 53.83809 | 559 | 53.83809 | 713 | 53.83809 | 1041
53.85122 | 443 | 53.85122 | 561 | 53.85122 | 738 | 53.85122 | 1044
53.86435 | 472 | 53.86435 | 572 | 53.86435 | 742 | 53.86435 | 1073
53.87748 | 498 | 53.87748 | 617 | 53.87748 | 805 | 53.87748 | 1109
53.89061 | 477 | 53.89061 | 580 | 53.89061 | 777 | 53.89061 | 1112
53.90374 | 484 | 53.90374 | 569 | 53.90374 | 752 | 53.90374 | 1132
53.91687 | 486 | 53.91687 | 633 | 53.91687 | 746 | 53.91687 | 1167
53.93 | 524 | 53.93 | 598 | 53.93 | 779 | 53.93 | 1202
53.94313 | 529 | 53.94313 | 604 | 53.94313 | 767 | 53.94313 | 1202
53.95626 | 546 | 53.95626 | 608 | 53.95626 | 804 | 53.95626 | 1200
53.96939 | 467 | 53.96939 | 602 | 53.96939 | 815 | 53.96939 | 1201
53.98252 | 491 | 53.98252 | 583 | 53.98252 | 832 | 53.98252 | 1232
53.99565 | 535 | 53.99565 | 609 | 53.99565 | 831 | 53.99565 | 1268
54.00878 | 527 | 54.00878 | 620 | 54.00878 | 809 | 54.00878 | 1256
54.02191 | 558 | 54.02191 | 599 | 54.02191 | 800 | 54.02191 | 1312
54.03504 | 532 | 54.03504 | 580 | 54.03504 | 800 | 54.03504 | 1270
54.04817 | 551 | 54.04817 | 655 | 54.04817 | 870 | 54.04817 | 1275
54.0613 | 565 | 54.0613 | 678 | 54.0613 | 842 | 54.0613 | 1398
54.07443 | 517 | 54.07443 | 634 | 54.07443 | 872 | 54.07443 | 1356
54.08756 | 510 | 54.08756 | 624 | 54.08756 | 928 | 54.08756 | 1378
54.10069 | 534 | 54.10069 | 670 | 54.10069 | 936 | 54.10069 | 1431
54.11382 | 550 | 54.11382 | 691 | 54.11382 | 872 | 54.11382 | 1479
54.12695 | 542 | 54.12695 | 638 | 54.12695 | 887 | 54.12695 | 1460
54.14008 | 625 | 54.14008 | 679 | 54.14008 | 856 | 54.14008 | 1574
54.15321 | 587 | 54.15321 | 678 | 54.15321 | 981 | 54.15321 | 1513
54.16634 | 592 | 54.16634 | 606 | 54.16634 | 987 | 54.16634 | 1576
54.17947 | 580 | 54.17947 | 680 | 54.17947 | 939 | 54.17947 | 1648
54.1926 | 638 | 54.1926 | 682 | 54.1926 | 1022 | 54.1926 | 1607
54.20573 | 640 | 54.20573 | 691 | 54.20573 | 960 | 54.20573 | 1622
54.21886 | 582 | 54.21886 | 711 | 54.21886 | 1005 | 54.21886 | 1673
54.23199 | 645 | 54.23199 | 711 | 54.23199 | 951 | 54.23199 | 1699
54.24513 | 633 | 54.24513 | 651 | 54.24513 | 989 | 54.24513 | 1717
54.25826 | 671 | 54.25826 | 687 | 54.25826 | 953 | 54.25826 | 1791
54.27139 | 645 | 54.27139 | 738 | 54.27139 | 1008 | 54.27139 | 1925
54.28452 | 698 | 54.28452 | 715 | 54.28452 | 998 | 54.28452 | 1961
54.29765 | 726 | 54.29765 | 732 | 54.29765 | 1024 | 54.29765 | 2022
54.31078 | 695 | 54.31078 | 712 | 54.31078 | 1049 | 54.31078 | 2112
54.32391 | 771 | 54.32391 | 776 | 54.32391 | 1117 | 54.32391 | 2229
54.33704 | 732 | 54.33704 | 741 | 54.33704 | 1092 | 54.33704 | 2250
54.35017 | 824 | 54.35017 | 779 | 54.35017 | 1106 | 54.35017 | 2341
54.3633 | 816 | 54.3633 | 782 | 54.3633 | 1136 | 54.3633 | 2437
54.37643 | 855 | 54.37643 | 770 | 54.37643 | 1223 | 54.37643 | 2585
54.38956 | 888 | 54.38956 | 762 | 54.38956 | 1159 | 54.38956 | 2740
54.40269 | 891 | 54.40269 | 802 | 54.40269 | 1214 | 54.40269 | 2770
54.41582 | 980 | 54.41582 | 761 | 54.41582 | 1228 | 54.41582 | 2963
54.42895 | 978 | 54.42895 | 834 | 54.42895 | 1271 | 54.42895 | 3224
54.44208 | 1037 | 54.44208 | 830 | 54.44208 | 1225 | 54.44208 | 3314
54.45521 | 1110 | 54.45521 | 874 | 54.45521 | 1285 | 54.45521 | 3337
54.46834 | 1227 | 54.46834 | 933 | 54.46834 | 1340 | 54.46834 | 3648
54.48147 | 1246 | 54.48147 | 903 | 54.48147 | 1338 | 54.48147 | 3932
54.4946 | 1293 | 54.4946 | 960 | 54.4946 | 1456 | 54.4946 | 4201
54.50773 | 1507 | 54.50773 | 966 | 54.50773 | 1512 | 54.50773 | 4590
54.52086 | 1636 | 54.52086 | 970 | 54.52086 | 1567 | 54.52086 | 4885
54.53399 | 1810 | 54.53399 | 998 | 54.53399 | 1619 | 54.53399 | 5273
54.54712 | 1990 | 54.54712 | 1002 | 54.54712 | 1604 | 54.54712 | 5714
54.56025 | 2269 | 54.56025 | 1066 | 54.56025 | 1631 | 54.56025 | 6221
54.57338 | 2389 | 54.57338 | 1072 | 54.57338 | 1728 | 54.57338 | 7028
54.58651 | 2701 | 54.58651 | 1134 | 54.58651 | 1831 | 54.58651 | 7713
54.59964 | 3073 | 54.59964 | 1130 | 54.59964 | 1966 | 54.59964 | 8615
54.61277 | 3342 | 54.61277 | 1240 | 54.61277 | 1936 | 54.61277 | 9530
54.6259 | 3758 | 54.6259 | 1249 | 54.6259 | 2038 | 54.6259 | 10765
54.63903 | 4349 | 54.63903 | 1290 | 54.63903 | 2143 | 54.63903 | 12498
54.65216 | 4685 | 54.65216 | 1427 | 54.65216 | 2312 | 54.65216 | 14387
54.66529 | 5151 | 54.66529 | 1441 | 54.66529 | 2340 | 54.66529 | 16344
54.67842 | 5580 | 54.67842 | 1472 | 54.67842 | 2554 | 54.67842 | 18547
54.69155 | 5998 | 54.69155 | 1576 | 54.69155 | 2686 | 54.69155 | 21170
54.70469 | 6346 | 54.70469 | 1687 | 54.70469 | 2829 | 54.70469 | 24111
54.71782 | 6527 | 54.71782 | 1766 | 54.71782 | 3063 | 54.71782 | 27316
54.73095 | 6644 | 54.73095 | 1880 | 54.73095 | 3266 | 54.73095 | 30346
54.74408 | 6883 | 54.74408 | 2014 | 54.74408 | 3412 | 54.74408 | 33021
54.75721 | 6912 | 54.75721 | 2174 | 54.75721 | 3727 | 54.75721 | 35619
54.77034 | 6964 | 54.77034 | 2205 | 54.77034 | 3889 | 54.77034 | 38030
54.78347 | 6925 | 54.78347 | 2330 | 54.78347 | 4448 | 54.78347 | 39541
54.7966 | 6750 | 54.7966 | 2574 | 54.7966 | 4589 | 54.7966 | 40780
54.80973 | 6508 | 54.80973 | 2702 | 54.80973 | 5064 | 54.80973 | 41916
54.82286 | 6521 | 54.82286 | 3039 | 54.82286 | 5568 | 54.82286 | 41943
54.83599 | 6131 | 54.83599 | 3448 | 54.83599 | 6330 | 54.83599 | 41547
54.84912 | 5977 | 54.84912 | 3839 | 54.84912 | 7279 | 54.84912 | 40771
54.86225 | 5636 | 54.86225 | 4336 | 54.86225 | 8118 | 54.86225 | 39552
54.87538 | 5473 | 54.87538 | 4844 | 54.87538 | 9271 | 54.87538 | 37864
54.88851 | 5172 | 54.88851 | 5590 | 54.88851 | 10818 | 54.88851 | 36237
54.90164 | 4785 | 54.90164 | 6577 | 54.90164 | 12823 | 54.90164 | 34489
54.91477 | 4445 | 54.91477 | 7552 | 54.91477 | 15034 | 54.91477 | 32569
54.9279 | 4167 | 54.9279 | 8993 | 54.9279 | 17829 | 54.9279 | 30756
54.94103 | 3932 | 54.94103 | 10419 | 54.94103 | 21132 | 54.94103 | 29140
54.95416 | 3592 | 54.95416 | 12176 | 54.95416 | 24541 | 54.95416 | 27428
54.96729 | 3291 | 54.96729 | 13843 | 54.96729 | 27784 | 54.96729 | 25531
54.98042 | 3022 | 54.98042 | 15608 | 54.98042 | 30268 | 54.98042 | 24210
54.99355 | 2706 | 54.99355 | 16759 | 54.99355 | 32355 | 54.99355 | 22041
55.00668 | 2508 | 55.00668 | 17214 | 55.00668 | 32285 | 55.00668 | 20095
55.01981 | 2333 | 55.01981 | 16917 | 55.01981 | 31217 | 55.01981 | 18214
55.03294 | 1988 | 55.03294 | 16087 | 55.03294 | 28477 | 55.03294 | 16078
55.04607 | 1767 | 55.04607 | 14657 | 55.04607 | 25765 | 55.04607 | 14306
55.0592 | 1575 | 55.0592 | 13145 | 55.0592 | 23152 | 55.0592 | 12526
55.07233 | 1486 | 55.07233 | 12286 | 55.07233 | 21362 | 55.07233 | 11009
55.08546 | 1385 | 55.08546 | 11637 | 55.08546 | 20445 | 55.08546 | 9423
55.09859 | 1248 | 55.09859 | 11113 | 55.09859 | 20075 | 55.09859 | 8121
55.11172 | 1184 | 55.11172 | 11205 | 55.11172 | 20059 | 55.11172 | 7160
55.12485 | 1103 | 55.12485 | 11096 | 55.12485 | 20376 | 55.12485 | 6417
55.13798 | 987 | 55.13798 | 11304 | 55.13798 | 20422 | 55.13798 | 5903
55.15111 | 991 | 55.15111 | 11233 | 55.15111 | 19849 | 55.15111 | 5111
55.16424 | 928 | 55.16424 | 10729 | 55.16424 | 18740 | 55.16424 | 4659
55.17738 | 899 | 55.17738 | 9700 | 55.17738 | 16907 | 55.17738 | 4212
55.19051 | 795 | 55.19051 | 8884 | 55.19051 | 14769 | 55.19051 | 3808
55.20364 | 769 | 55.20364 | 7529 | 55.20364 | 12639 | 55.20364 | 3655
55.21677 | 782 | 55.21677 | 6610 | 55.21677 | 10692 | 55.21677 | 3353
55.2299 | 736 | 55.2299 | 5636 | 55.2299 | 8967 | 55.2299 | 3163
55.24303 | 677 | 55.24303 | 4861 | 55.24303 | 7774 | 55.24303 | 3038
55.25616 | 704 | 55.25616 | 4237 | 55.25616 | 6780 | 55.25616 | 2853
55.26929 | 677 | 55.26929 | 3823 | 55.26929 | 6014 | 55.26929 | 2678
55.28242 | 698 | 55.28242 | 3476 | 55.28242 | 5244 | 55.28242 | 2555
55.29555 | 634 | 55.29555 | 3045 | 55.29555 | 4752 | 55.29555 | 2445
55.30868 | 702 | 55.30868 | 2766 | 55.30868 | 4272 | 55.30868 | 2349
55.32181 | 622 | 55.32181 | 2459 | 55.32181 | 3983 | 55.32181 | 2207
55.33494 | 632 | 55.33494 | 2374 | 55.33494 | 3472 | 55.33494 | 2114
55.34807 | 599 | 55.34807 | 2080 | 55.34807 | 3221 | 55.34807 | 2041
55.3612 | 592 | 55.3612 | 1970 | 55.3612 | 3046 | 55.3612 | 1939
55.37433 | 535 | 55.37433 | 1874 | 55.37433 | 2887 | 55.37433 | 1873
55.38746 | 584 | 55.38746 | 1702 | 55.38746 | 2684 | 55.38746 | 1862
55.40059 | 582 | 55.40059 | 1694 | 55.40059 | 2513 | 55.40059 | 1817
55.41372 | 523 | 55.41372 | 1514 | 55.41372 | 2411 | 55.41372 | 1717
55.42685 | 529 | 55.42685 | 1447 | 55.42685 | 2335 | 55.42685 | 1691
55.43998 | 527 | 55.43998 | 1416 | 55.43998 | 2156 | 55.43998 | 1573
55.45311 | 538 | 55.45311 | 1369 | 55.45311 | 1988 | 55.45311 | 1654
55.46624 | 537 | 55.46624 | 1249 | 55.46624 | 1869 | 55.46624 | 1513
55.47937 | 471 | 55.47937 | 1238 | 55.47937 | 1787 | 55.47937 | 1503
55.4925 | 525 | 55.4925 | 1233 | 55.4925 | 1787 | 55.4925 | 1497
55.50563 | 510 | 55.50563 | 1135 | 55.50563 | 1693 | 55.50563 | 1457
55.51876 | 519 | 55.51876 | 1119 | 55.51876 | 1640 | 55.51876 | 1457
55.53189 | 514 | 55.53189 | 1106 | 55.53189 | 1524 | 55.53189 | 1438
55.54502 | 471 | 55.54502 | 1048 | 55.54502 | 1497 | 55.54502 | 1324
55.55815 | 482 | 55.55815 | 969 | 55.55815 | 1502 | 55.55815 | 1396
55.57128 | 499 | 55.57128 | 927 | 55.57128 | 1444 | 55.57128 | 1351
55.58441 | 500 | 55.58441 | 913 | 55.58441 | 1405 | 55.58441 | 1363
55.59754 | 509 | 55.59754 | 898 | 55.59754 | 1301 | 55.59754 | 1247
55.61067 | 486 | 55.61067 | 890 | 55.61067 | 1324 | 55.61067 | 1272
55.6238 | 490 | 55.6238 | 830 | 55.6238 | 1287 | 55.6238 | 1230
55.63694 | 482 | 55.63694 | 845 | 55.63694 | 1203 | 55.63694 | 1192
55.65007 | 512 | 55.65007 | 878 | 55.65007 | 1217 | 55.65007 | 1168
55.6632 | 483 | 55.6632 | 798 | 55.6632 | 1194 | 55.6632 | 1148
55.67633 | 458 | 55.67633 | 768 | 55.67633 | 1230 | 55.67633 | 1104
55.68946 | 441 | 55.68946 | 844 | 55.68946 | 1068 | 55.68946 | 1126
55.70259 | 463 | 55.70259 | 776 | 55.70259 | 1133 | 55.70259 | 1150
55.71572 | 449 | 55.71572 | 773 | 55.71572 | 1113 | 55.71572 | 1129
55.72885 | 455 | 55.72885 | 740 | 55.72885 | 1016 | 55.72885 | 1052
55.74198 | 477 | 55.74198 | 715 | 55.74198 | 1042 | 55.74198 | 1053
55.75511 | 441 | 55.75511 | 730 | 55.75511 | 1036 | 55.75511 | 1081
55.76824 | 436 | 55.76824 | 659 | 55.76824 | 1079 | 55.76824 | 1074
55.78137 | 442 | 55.78137 | 749 | 55.78137 | 968 | 55.78137 | 974
55.7945 | 443 | 55.7945 | 735 | 55.7945 | 946 | 55.7945 | 924
55.80763 | 440 | 55.80763 | 662 | 55.80763 | 961 | 55.80763 | 1015
55.82076 | 471 | 55.82076 | 681 | 55.82076 | 917 | 55.82076 | 950
55.83389 | 447 | 55.83389 | 639 | 55.83389 | 928 | 55.83389 | 1071
55.84702 | 462 | 55.84702 | 656 | 55.84702 | 900 | 55.84702 | 920
55.86015 | 410 | 55.86015 | 635 | 55.86015 | 926 | 55.86015 | 989
55.87328 | 429 | 55.87328 | 679 | 55.87328 | 851 | 55.87328 | 910
55.88641 | 439 | 55.88641 | 618 | 55.88641 | 839 | 55.88641 | 920
55.89954 | 375 | 55.89954 | 625 | 55.89954 | 877 | 55.89954 | 944
55.91267 | 414 | 55.91267 | 628 | 55.91267 | 843 | 55.91267 | 958
55.9258 | 424 | 55.9258 | 642 | 55.9258 | 887 | 55.9258 | 895
55.93893 | 421 | 55.93893 | 596 | 55.93893 | 862 | 55.93893 | 895
55.95206 | 437 | 55.95206 | 633 | 55.95206 | 849 | 55.95206 | 867
55.96519 | 423 | 55.96519 | 638 | 55.96519 | 792 | 55.96519 | 872
55.97832 | 428 | 55.97832 | 528 | 55.97832 | 813 | 55.97832 | 928
55.99145 | 418 | 55.99145 | 549 | 55.99145 | 807 | 55.99145 | 874
56.00458 | 459 | 56.00458 | 586 | 56.00458 | 768 | 56.00458 | 867
56.01771 | 409 | 56.01771 | 618 | 56.01771 | 780 | 56.01771 | 880
56.03084 | 415 | 56.03084 | 587 | 56.03084 | 717 | 56.03084 | 835
56.04397 | 434 | 56.04397 | 539 | 56.04397 | 747 | 56.04397 | 832
56.0571 | 390 | 56.0571 | 582 | 56.0571 | 730 | 56.0571 | 849
56.07023 | 430 | 56.07023 | 571 | 56.07023 | 772 | 56.07023 | 810
56.08336 | 433 | 56.08336 | 524 | 56.08336 | 703 | 56.08336 | 790
56.0965 | 437 | 56.0965 | 533 | 56.0965 | 728 | 56.0965 | 830
56.10963 | 463 | 56.10963 | 507 | 56.10963 | 751 | 56.10963 | 796
56.12276 | 427 | 56.12276 | 520 | 56.12276 | 722 | 56.12276 | 772
56.13589 | 431 | 56.13589 | 541 | 56.13589 | 737 | 56.13589 | 789
56.14902 | 442 | 56.14902 | 495 | 56.14902 | 673 | 56.14902 | 819
56.16215 | 404 | 56.16215 | 474 | 56.16215 | 718 | 56.16215 | 814
56.17528 | 393 | 56.17528 | 536 | 56.17528 | 698 | 56.17528 | 757
56.18841 | 411 | 56.18841 | 527 | 56.18841 | 696 | 56.18841 | 771
56.20154 | 415 | 56.20154 | 504 | 56.20154 | 702 | 56.20154 | 772
56.21467 | 426 | 56.21467 | 545 | 56.21467 | 718 | 56.21467 | 694
56.2278 | 382 | 56.2278 | 527 | 56.2278 | 669 | 56.2278 | 728
56.24093 | 395 | 56.24093 | 493 | 56.24093 | 659 | 56.24093 | 781
56.25406 | 398 | 56.25406 | 538 | 56.25406 | 676 | 56.25406 | 788
56.26719 | 410 | 56.26719 | 514 | 56.26719 | 716 | 56.26719 | 779
56.28032 | 432 | 56.28032 | 508 | 56.28032 | 640 | 56.28032 | 730
56.29345 | 431 | 56.29345 | 505 | 56.29345 | 643 | 56.29345 | 787
56.30658 | 393 | 56.30658 | 436 | 56.30658 | 665 | 56.30658 | 766
56.31971 | 403 | 56.31971 | 507 | 56.31971 | 642 | 56.31971 | 744
56.33284 | 433 | 56.33284 | 507 | 56.33284 | 612 | 56.33284 | 713
56.34597 | 409 | 56.34597 | 470 | 56.34597 | 675 | 56.34597 | 729
56.3591 | 410 | 56.3591 | 482 | 56.3591 | 649 | 56.3591 | 756
56.37223 | 399 | 56.37223 | 484 | 56.37223 | 574 | 56.37223 | 722
56.38536 | 405 | 56.38536 | 461 | 56.38536 | 652 | 56.38536 | 708
56.39849 | 420 | 56.39849 | 473 | 56.39849 | 610 | 56.39849 | 697
56.41162 | 393 | 56.41162 | 524 | 56.41162 | 673 | 56.41162 | 715
56.42475 | 400 | 56.42475 | 505 | 56.42475 | 636 | 56.42475 | 696
56.43788 | 387 | 56.43788 | 520 | 56.43788 | 620 | 56.43788 | 696
56.45101 | 390 | 56.45101 | 487 | 56.45101 | 606 | 56.45101 | 679
56.46414 | 387 | 56.46414 | 541 | 56.46414 | 657 | 56.46414 | 669
56.47727 | 392 | 56.47727 | 514 | 56.47727 | 625 | 56.47727 | 679
56.4904 | 421 | 56.4904 | 541 | 56.4904 | 600 | 56.4904 | 722
56.50353 | 370 | 56.50353 | 536 | 56.50353 | 604 | 56.50353 | 714
56.51666 | 422 | 56.51666 | 545 | 56.51666 | 663 | 56.51666 | 666
56.52979 | 383 | 56.52979 | 489 | 56.52979 | 637 | 56.52979 | 683
56.54292 | 377 | 56.54292 | 515 | 56.54292 | 648 | 56.54292 | 623
56.55605 | 438 | 56.55605 | 515 | 56.55605 | 583 | 56.55605 | 684
56.56919 | 356 | 56.56919 | 498 | 56.56919 | 618 | 56.56919 | 625
56.58232 | 367 | 56.58232 | 464 | 56.58232 | 610 | 56.58232 | 621
56.59545 | 365 | 56.59545 | 530 | 56.59545 | 640 | 56.59545 | 628
56.60858 | 393 | 56.60858 | 531 | 56.60858 | 591 | 56.60858 | 668
56.62171 | 383 | 56.62171 | 444 | 56.62171 | 618 | 56.62171 | 673
56.63484 | 371 | 56.63484 | 454 | 56.63484 | 618 | 56.63484 | 702
56.64797 | 376 | 56.64797 | 478 | 56.64797 | 565 | 56.64797 | 629
56.6611 | 394 | 56.6611 | 495 | 56.6611 | 592 | 56.6611 | 643
56.67423 | 388 | 56.67423 | 529 | 56.67423 | 557 | 56.67423 | 649
56.68736 | 380 | 56.68736 | 525 | 56.68736 | 541 | 56.68736 | 606
56.70049 | 396 | 56.70049 | 477 | 56.70049 | 608 | 56.70049 | 668
56.71362 | 406 | 56.71362 | 450 | 56.71362 | 580 | 56.71362 | 659
56.72675 | 400 | 56.72675 | 431 | 56.72675 | 569 | 56.72675 | 568
56.73988 | 370 | 56.73988 | 442 | 56.73988 | 560 | 56.73988 | 631
56.75301 | 376 | 56.75301 | 448 | 56.75301 | 563 | 56.75301 | 679
56.76614 | 371 | 56.76614 | 449 | 56.76614 | 540 | 56.76614 | 632
56.77927 | 395 | 56.77927 | 456 | 56.77927 | 545 | 56.77927 | 647
56.7924 | 368 | 56.7924 | 433 | 56.7924 | 569 | 56.7924 | 563
56.80553 | 363 | 56.80553 | 450 | 56.80553 | 579 | 56.80553 | 635
56.81866 | 374 | 56.81866 | 444 | 56.81866 | 566 | 56.81866 | 603
56.83179 | 354 | 56.83179 | 433 | 56.83179 | 589 | 56.83179 | 594
56.84492 | 383 | 56.84492 | 493 | 56.84492 | 552 | 56.84492 | 634
56.85805 | 360 | 56.85805 | 454 | 56.85805 | 568 | 56.85805 | 614
56.87118 | 323 | 56.87118 | 425 | 56.87118 | 508 | 56.87118 | 599
56.88431 | 388 | 56.88431 | 448 | 56.88431 | 608 | 56.88431 | 620
56.89744 | 384 | 56.89744 | 398 | 56.89744 | 535 | 56.89744 | 606
56.91057 | 366 | 56.91057 | 416 | 56.91057 | 512 | 56.91057 | 602
56.9237 | 374 | 56.9237 | 432 | 56.9237 | 551 | 56.9237 | 596
56.93683 | 387 | 56.93683 | 423 | 56.93683 | 570 | 56.93683 | 584
56.94996 | 403 | 56.94996 | 417 | 56.94996 | 524 | 56.94996 | 616
56.96309 | 349 | 56.96309 | 418 | 56.96309 | 562 | 56.96309 | 612
56.97622 | 390 | 56.97622 | 437 | 56.97622 | 537 | 56.97622 | 600
56.98935 | 402 | 56.98935 | 417 | 56.98935 | 544 | 56.98935 | 586
57.00248 | 404 | 57.00248 | 431 | 57.00248 | 561 | 57.00248 | 546
57.01561 | 410 | 57.01561 | 453 | 57.01561 | 523 | 57.01561 | 620
57.02875 | 370 | 57.02875 | 390 | 57.02875 | 511 | 57.02875 | 594
57.04188 | 387 | 57.04188 | 426 | 57.04188 | 550 | 57.04188 | 629
57.05501 | 426 | 57.05501 | 442 | 57.05501 | 515 | 57.05501 | 630
57.06814 | 430 | 57.06814 | 421 | 57.06814 | 516 | 57.06814 | 602
57.08127 | 436 | 57.08127 | 401 | 57.08127 | 536 | 57.08127 | 608
57.0944 | 390 | 57.0944 | 417 | 57.0944 | 510 | 57.0944 | 593
57.10753 | 421 | 57.10753 | 444 | 57.10753 | 515 | 57.10753 | 559
57.12066 | 406 | 57.12066 | 431 | 57.12066 | 506 | 57.12066 | 578
57.13379 | 458 | 57.13379 | 459 | 57.13379 | 520 | 57.13379 | 566
57.14692 | 450 | 57.14692 | 407 | 57.14692 | 573 | 57.14692 | 554
57.16005 | 422 | 57.16005 | 435 | 57.16005 | 549 | 57.16005 | 616
57.17318 | 409 | 57.17318 | 423 | 57.17318 | 515 | 57.17318 | 614
57.18631 | 391 | 57.18631 | 422 | 57.18631 | 498 | 57.18631 | 611
57.19944 | 367 | 57.19944 | 417 | 57.19944 | 555 | 57.19944 | 628
57.21257 | 387 | 57.21257 | 449 | 57.21257 | 499 | 57.21257 | 588
57.2257 | 369 | 57.2257 | 454 | 57.2257 | 525 | 57.2257 | 571
57.23883 | 413 | 57.23883 | 462 | 57.23883 | 542 | 57.23883 | 619
57.25196 | 392 | 57.25196 | 441 | 57.25196 | 589 | 57.25196 | 585
57.26509 | 384 | 57.26509 | 427 | 57.26509 | 531 | 57.26509 | 545
57.27822 | 389 | 57.27822 | 505 | 57.27822 | 540 | 57.27822 | 574
57.29135 | 390 | 57.29135 | 469 | 57.29135 | 547 | 57.29135 | 548
57.30448 | 361 | 57.30448 | 509 | 57.30448 | 555 | 57.30448 | 547
57.31761 | 388 | 57.31761 | 450 | 57.31761 | 561 | 57.31761 | 547
57.33074 | 363 | 57.33074 | 481 | 57.33074 | 582 | 57.33074 | 545
57.34387 | 388 | 57.34387 | 498 | 57.34387 | 581 | 57.34387 | 531
57.357 | 378 | 57.357 | 541 | 57.357 | 557 | 57.357 | 553
57.37013 | 366 | 57.37013 | 529 | 57.37013 | 583 | 57.37013 | 527
57.38326 | 348 | 57.38326 | 500 | 57.38326 | 549 | 57.38326 | 511
57.39639 | 335 | 57.39639 | 491 | 57.39639 | 528 | 57.39639 | 570
57.40952 | 331 | 57.40952 | 490 | 57.40952 | 565 | 57.40952 | 509
57.42265 | 344 | 57.42265 | 479 | 57.42265 | 556 | 57.42265 | 540
57.43578 | 352 | 57.43578 | 500 | 57.43578 | 553 | 57.43578 | 571
57.44891 | 346 | 57.44891 | 497 | 57.44891 | 533 | 57.44891 | 513
57.46204 | 371 | 57.46204 | 493 | 57.46204 | 536 | 57.46204 | 533
57.47517 | 373 | 57.47517 | 455 | 57.47517 | 552 | 57.47517 | 518
57.48831 | 364 | 57.48831 | 506 | 57.48831 | 546 | 57.48831 | 510
57.50144 | 333 | 57.50144 | 512 | 57.50144 | 607 | 57.50144 | 508
57.51457 | 407 | 57.51457 | 505 | 57.51457 | 525 | 57.51457 | 497
57.5277 | 315 | 57.5277 | 462 | 57.5277 | 555 | 57.5277 | 515
57.54083 | 339 | 57.54083 | 452 | 57.54083 | 574 | 57.54083 | 511
57.55396 | 317 | 57.55396 | 478 | 57.55396 | 487 | 57.55396 | 503
57.56709 | 332 | 57.56709 | 429 | 57.56709 | 538 | 57.56709 | 547
57.58022 | 386 | 57.58022 | 472 | 57.58022 | 503 | 57.58022 | 555
57.59335 | 355 | 57.59335 | 436 | 57.59335 | 507 | 57.59335 | 506
57.60648 | 386 | 57.60648 | 432 | 57.60648 | 470 | 57.60648 | 549
57.61961 | 367 | 57.61961 | 422 | 57.61961 | 487 | 57.61961 | 499
57.63274 | 370 | 57.63274 | 411 | 57.63274 | 418 | 57.63274 | 531
57.64587 | 371 | 57.64587 | 420 | 57.64587 | 487 | 57.64587 | 501
57.659 | 331 | 57.659 | 421 | 57.659 | 472 | 57.659 | 510
57.67213 | 330 | 57.67213 | 405 | 57.67213 | 473 | 57.67213 | 509
57.68526 | 348 | 57.68526 | 437 | 57.68526 | 518 | 57.68526 | 478
57.69839 | 327 | 57.69839 | 381 | 57.69839 | 502 | 57.69839 | 520
57.71152 | 352 | 57.71152 | 427 | 57.71152 | 479 | 57.71152 | 497
57.72465 | 375 | 57.72465 | 433 | 57.72465 | 484 | 57.72465 | 498
57.73778 | 376 | 57.73778 | 377 | 57.73778 | 460 | 57.73778 | 495
57.75091 | 384 | 57.75091 | 384 | 57.75091 | 467 | 57.75091 | 503
57.76404 | 343 | 57.76404 | 371 | 57.76404 | 477 | 57.76404 | 487
57.77717 | 351 | 57.77717 | 384 | 57.77717 | 476 | 57.77717 | 524
57.7903 | 363 | 57.7903 | 386 | 57.7903 | 482 | 57.7903 | 509
57.80343 | 374 | 57.80343 | 392 | 57.80343 | 446 | 57.80343 | 505
57.81656 | 362 | 57.81656 | 364 | 57.81656 | 472 | 57.81656 | 513
57.82969 | 384 | 57.82969 | 374 | 57.82969 | 438 | 57.82969 | 525
57.84282 | 373 | 57.84282 | 355 | 57.84282 | 479 | 57.84282 | 492
57.85595 | 335 | 57.85595 | 378 | 57.85595 | 441 | 57.85595 | 526
57.86908 | 367 | 57.86908 | 369 | 57.86908 | 452 | 57.86908 | 504
57.88221 | 337 | 57.88221 | 367 | 57.88221 | 504 | 57.88221 | 472
57.89534 | 315 | 57.89534 | 375 | 57.89534 | 492 | 57.89534 | 467
57.90847 | 315 | 57.90847 | 386 | 57.90847 | 445 | 57.90847 | 516
57.9216 | 334 | 57.9216 | 367 | 57.9216 | 461 | 57.9216 | 461
57.93473 | 372 | 57.93473 | 387 | 57.93473 | 403 | 57.93473 | 467
57.94786 | 386 | 57.94786 | 348 | 57.94786 | 474 | 57.94786 | 481
57.961 | 324 | 57.961 | 411 | 57.961 | 431 | 57.961 | 476
57.97413 | 345 | 57.97413 | 366 | 57.97413 | 427 | 57.97413 | 469
57.98726 | 387 | 57.98726 | 390 | 57.98726 | 412 | 57.98726 | 438
58.00039 | 338 | 58.00039 | 417 | 58.00039 | 502 | 58.00039 | 520
58.01352 | 319 | 58.01352 | 395 | 58.01352 | 458 | 58.01352 | 432
58.02665 | 348 | 58.02665 | 361 | 58.02665 | 464 | 58.02665 | 468
58.03978 | 310 | 58.03978 | 392 | 58.03978 | 448 | 58.03978 | 479
58.05291 | 362 | 58.05291 | 362 | 58.05291 | 440 | 58.05291 | 477
58.06604 | 347 | 58.06604 | 370 | 58.06604 | 466 | 58.06604 | 466
58.07917 | 391 | 58.07917 | 375 | 58.07917 | 448 | 58.07917 | 470
58.0923 | 359 | 58.0923 | 387 | 58.0923 | 437 | 58.0923 | 465
58.10543 | 334 | 58.10543 | 392 | 58.10543 | 441 | 58.10543 | 495
58.11856 | 313 | 58.11856 | 360 | 58.11856 | 473 | 58.11856 | 496
58.13169 | 331 | 58.13169 | 372 | 58.13169 | 475 | 58.13169 | 486
58.14482 | 335 | 58.14482 | 382 | 58.14482 | 446 | 58.14482 | 482
58.15795 | 327 | 58.15795 | 373 | 58.15795 | 409 | 58.15795 | 492
58.17108 | 338 | 58.17108 | 375 | 58.17108 | 456 | 58.17108 | 448
58.18421 | 331 | 58.18421 | 391 | 58.18421 | 455 | 58.18421 | 463
58.19734 | 295 | 58.19734 | 376 | 58.19734 | 439 | 58.19734 | 422
58.21047 | 323 | 58.21047 | 381 | 58.21047 | 415 | 58.21047 | 445
58.2236 | 353 | 58.2236 | 356 | 58.2236 | 440 | 58.2236 | 493
58.23673 | 322 | 58.23673 | 367 | 58.23673 | 460 | 58.23673 | 509
58.24986 | 339 | 58.24986 | 347 | 58.24986 | 445 | 58.24986 | 486
58.26299 | 332 | 58.26299 | 370 | 58.26299 | 408 | 58.26299 | 448
58.27612 | 356 | 58.27612 | 399 | 58.27612 | 440 | 58.27612 | 516
58.28925 | 381 | 58.28925 | 380 | 58.28925 | 450 | 58.28925 | 489
58.30238 | 349 | 58.30238 | 335 | 58.30238 | 412 | 58.30238 | 500
58.31551 | 349 | 58.31551 | 353 | 58.31551 | 407 | 58.31551 | 497
58.32864 | 361 | 58.32864 | 378 | 58.32864 | 448 | 58.32864 | 477
58.34177 | 336 | 58.34177 | 357 | 58.34177 | 408 | 58.34177 | 518
58.3549 | 347 | 58.3549 | 351 | 58.3549 | 457 | 58.3549 | 461
58.36803 | 361 | 58.36803 | 405 | 58.36803 | 445 | 58.36803 | 473
58.38116 | 338 | 58.38116 | 368 | 58.38116 | 423 | 58.38116 | 468
58.39429 | 330 | 58.39429 | 377 | 58.39429 | 442 | 58.39429 | 458
58.40742 | 357 | 58.40742 | 366 | 58.40742 | 438 | 58.40742 | 454
58.42056 | 340 | 58.42056 | 365 | 58.42056 | 451 | 58.42056 | 500
58.43369 | 349 | 58.43369 | 352 | 58.43369 | 457 | 58.43369 | 509
58.44682 | 369 | 58.44682 | 361 | 58.44682 | 433 | 58.44682 | 456
58.45995 | 313 | 58.45995 | 373 | 58.45995 | 445 | 58.45995 | 478
58.47308 | 330 | 58.47308 | 391 | 58.47308 | 402 | 58.47308 | 509
58.48621 | 352 | 58.48621 | 369 | 58.48621 | 422 | 58.48621 | 468
58.49934 | 355 | 58.49934 | 372 | 58.49934 | 423 | 58.49934 | 490
58.51247 | 328 | 58.51247 | 402 | 58.51247 | 422 | 58.51247 | 489
58.5256 | 343 | 58.5256 | 342 | 58.5256 | 418 | 58.5256 | 495
58.53873 | 329 | 58.53873 | 388 | 58.53873 | 445 | 58.53873 | 515
58.55186 | 350 | 58.55186 | 350 | 58.55186 | 441 | 58.55186 | 515
58.56499 | 314 | 58.56499 | 380 | 58.56499 | 420 | 58.56499 | 508
58.57812 | 342 | 58.57812 | 406 | 58.57812 | 450 | 58.57812 | 508
58.59125 | 385 | 58.59125 | 383 | 58.59125 | 430 | 58.59125 | 584
58.60438 | 349 | 58.60438 | 376 | 58.60438 | 397 | 58.60438 | 544
58.61751 | 321 | 58.61751 | 382 | 58.61751 | 423 | 58.61751 | 512
58.63064 | 350 | 58.63064 | 356 | 58.63064 | 418 | 58.63064 | 570
58.64377 | 354 | 58.64377 | 383 | 58.64377 | 429 | 58.64377 | 527
58.6569 | 346 | 58.6569 | 346 | 58.6569 | 444 | 58.6569 | 525
58.67003 | 367 | 58.67003 | 362 | 58.67003 | 439 | 58.67003 | 557
58.68316 | 349 | 58.68316 | 423 | 58.68316 | 447 | 58.68316 | 542
58.69629 | 357 | 58.69629 | 383 | 58.69629 | 426 | 58.69629 | 516
58.70942 | 355 | 58.70942 | 359 | 58.70942 | 479 | 58.70942 | 556
58.72255 | 333 | 58.72255 | 402 | 58.72255 | 439 | 58.72255 | 525
58.73568 | 352 | 58.73568 | 369 | 58.73568 | 469 | 58.73568 | 545
58.74881 | 348 | 58.74881 | 369 | 58.74881 | 471 | 58.74881 | 520
58.76194 | 325 | 58.76194 | 376 | 58.76194 | 432 | 58.76194 | 519
58.77507 | 334 | 58.77507 | 399 | 58.77507 | 492 | 58.77507 | 503
58.7882 | 327 | 58.7882 | 399 | 58.7882 | 453 | 58.7882 | 540
58.80133 | 350 | 58.80133 | 385 | 58.80133 | 467 | 58.80133 | 530
58.81446 | 325 | 58.81446 | 376 | 58.81446 | 408 | 58.81446 | 545
58.82759 | 329 | 58.82759 | 362 | 58.82759 | 401 | 58.82759 | 470
58.84072 | 366 | 58.84072 | 374 | 58.84072 | 485 | 58.84072 | 480
58.85385 | 342 | 58.85385 | 365 | 58.85385 | 470 | 58.85385 | 490
58.86698 | 356 | 58.86698 | 381 | 58.86698 | 472 | 58.86698 | 511
58.88011 | 352 | 58.88011 | 370 | 58.88011 | 420 | 58.88011 | 511
58.89325 | 366 | 58.89325 | 366 | 58.89325 | 420 | 58.89325 | 478
58.90638 | 358 | 58.90638 | 377 | 58.90638 | 441 | 58.90638 | 509
58.91951 | 299 | 58.91951 | 366 | 58.91951 | 465 | 58.91951 | 494
58.93264 | 362 | 58.93264 | 372 | 58.93264 | 428 | 58.93264 | 480
58.94577 | 354 | 58.94577 | 387 | 58.94577 | 420 | 58.94577 | 489
58.9589 | 356 | 58.9589 | 377 | 58.9589 | 393 | 58.9589 | 485
58.97203 | 329 | 58.97203 | 402 | 58.97203 | 435 | 58.97203 | 471
58.98516 | 354 | 58.98516 | 369 | 58.98516 | 431 | 58.98516 | 511
58.99829 | 300 | 58.99829 | 365 | 58.99829 | 415 | 58.99829 | 469
59.01142 | 348 | 59.01142 | 389 | 59.01142 | 444 | 59.01142 | 431
59.02455 | 311 | 59.02455 | 346 | 59.02455 | 431 | 59.02455 | 509
59.03768 | 376 | 59.03768 | 367 | 59.03768 | 412 | 59.03768 | 481
59.05081 | 311 | 59.05081 | 419 | 59.05081 | 414 | 59.05081 | 459
59.06394 | 352 | 59.06394 | 384 | 59.06394 | 413 | 59.06394 | 493
59.07707 | 354 | 59.07707 | 362 | 59.07707 | 392 | 59.07707 | 490
59.0902 | 335 | 59.0902 | 356 | 59.0902 | 454 | 59.0902 | 561
59.10333 | 345 | 59.10333 | 371 | 59.10333 | 438 | 59.10333 | 508
59.11646 | 354 | 59.11646 | 378 | 59.11646 | 412 | 59.11646 | 497
59.12959 | 344 | 59.12959 | 345 | 59.12959 | 396 | 59.12959 | 488
59.14272 | 338 | 59.14272 | 380 | 59.14272 | 409 | 59.14272 | 499
59.15585 | 315 | 59.15585 | 360 | 59.15585 | 394 | 59.15585 | 503
59.16898 | 317 | 59.16898 | 375 | 59.16898 | 381 | 59.16898 | 497
59.18211 | 312 | 59.18211 | 368 | 59.18211 | 365 | 59.18211 | 518
59.19524 | 343 | 59.19524 | 383 | 59.19524 | 400 | 59.19524 | 489
59.20837 | 308 | 59.20837 | 339 | 59.20837 | 407 | 59.20837 | 491
59.2215 | 356 | 59.2215 | 374 | 59.2215 | 398 | 59.2215 | 463
59.23463 | 345 | 59.23463 | 369 | 59.23463 | 414 | 59.23463 | 479
59.24776 | 346 | 59.24776 | 341 | 59.24776 | 402 | 59.24776 | 520
59.26089 | 314 | 59.26089 | 383 | 59.26089 | 419 | 59.26089 | 518
59.27402 | 320 | 59.27402 | 371 | 59.27402 | 432 | 59.27402 | 503
59.28715 | 324 | 59.28715 | 368 | 59.28715 | 409 | 59.28715 | 519
59.30028 | 348 | 59.30028 | 365 | 59.30028 | 432 | 59.30028 | 452
59.31341 | 295 | 59.31341 | 359 | 59.31341 | 446 | 59.31341 | 474
59.32654 | 343 | 59.32654 | 342 | 59.32654 | 462 | 59.32654 | 484
59.33967 | 330 | 59.33967 | 393 | 59.33967 | 389 | 59.33967 | 441
59.35281 | 373 | 59.35281 | 363 | 59.35281 | 434 | 59.35281 | 491
59.36594 | 341 | 59.36594 | 394 | 59.36594 | 416 | 59.36594 | 474
59.37907 | 279 | 59.37907 | 345 | 59.37907 | 430 | 59.37907 | 469
59.3922 | 324 | 59.3922 | 359 | 59.3922 | 424 | 59.3922 | 486
59.40533 | 322 | 59.40533 | 374 | 59.40533 | 422 | 59.40533 | 497
59.41846 | 351 | 59.41846 | 381 | 59.41846 | 408 | 59.41846 | 483
59.43159 | 319 | 59.43159 | 400 | 59.43159 | 399 | 59.43159 | 475
59.44472 | 321 | 59.44472 | 410 | 59.44472 | 431 | 59.44472 | 460
59.45785 | 349 | 59.45785 | 358 | 59.45785 | 371 | 59.45785 | 462
59.47098 | 317 | 59.47098 | 362 | 59.47098 | 408 | 59.47098 | 492
59.48411 | 332 | 59.48411 | 376 | 59.48411 | 413 | 59.48411 | 479
59.49724 | 334 | 59.49724 | 380 | 59.49724 | 415 | 59.49724 | 541
59.51037 | 314 | 59.51037 | 374 | 59.51037 | 379 | 59.51037 | 471
59.5235 | 321 | 59.5235 | 388 | 59.5235 | 421 | 59.5235 | 441
59.53663 | 339 | 59.53663 | 379 | 59.53663 | 455 | 59.53663 | 472
59.54976 | 327 | 59.54976 | 416 | 59.54976 | 381 | 59.54976 | 446
59.56289 | 324 | 59.56289 | 395 | 59.56289 | 428 | 59.56289 | 468
59.57602 | 355 | 59.57602 | 394 | 59.57602 | 402 | 59.57602 | 433
59.58915 | 323 | 59.58915 | 392 | 59.58915 | 403 | 59.58915 | 482
59.60228 | 335 | 59.60228 | 371 | 59.60228 | 436 | 59.60228 | 430
59.61541 | 311 | 59.61541 | 382 | 59.61541 | 425 | 59.61541 | 417
59.62854 | 313 | 59.62854 | 372 | 59.62854 | 401 | 59.62854 | 450
59.64167 | 276 | 59.64167 | 407 | 59.64167 | 426 | 59.64167 | 427
59.6548 | 318 | 59.6548 | 377 | 59.6548 | 443 | 59.6548 | 477
59.66793 | 303 | 59.66793 | 331 | 59.66793 | 407 | 59.66793 | 442
59.68106 | 326 | 59.68106 | 390 | 59.68106 | 367 | 59.68106 | 437
59.69419 | 315 | 59.69419 | 373 | 59.69419 | 379 | 59.69419 | 466
59.70732 | 348 | 59.70732 | 375 | 59.70732 | 407 | 59.70732 | 381
59.72045 | 356 | 59.72045 | 431 | 59.72045 | 404 | 59.72045 | 467
59.73358 | 310 | 59.73358 | 352 | 59.73358 | 400 | 59.73358 | 449
59.74671 | 338 | 59.74671 | 375 | 59.74671 | 414 | 59.74671 | 416
59.75984 | 328 | 59.75984 | 376 | 59.75984 | 396 | 59.75984 | 418
59.77297 | 345 | 59.77297 | 379 | 59.77297 | 403 | 59.77297 | 426
59.7861 | 325 | 59.7861 | 394 | 59.7861 | 401 | 59.7861 | 413
59.79923 | 306 | 59.79923 | 357 | 59.79923 | 421 | 59.79923 | 433
59.81237 | 328 | 59.81237 | 349 | 59.81237 | 402 | 59.81237 | 448
59.8255 | 308 | 59.8255 | 355 | 59.8255 | 415 | 59.8255 | 417
59.83863 | 317 | 59.83863 | 354 | 59.83863 | 403 | 59.83863 | 378
59.85176 | 308 | 59.85176 | 341 | 59.85176 | 398 | 59.85176 | 432
59.86489 | 302 | 59.86489 | 357 | 59.86489 | 374 | 59.86489 | 419
59.87802 | 322 | 59.87802 | 390 | 59.87802 | 404 | 59.87802 | 426
59.89115 | 305 | 59.89115 | 306 | 59.89115 | 389 | 59.89115 | 418
59.90428 | 333 | 59.90428 | 366 | 59.90428 | 377 | 59.90428 | 405
59.91741 | 324 | 59.91741 | 387 | 59.91741 | 423 | 59.91741 | 419
59.93054 | 288 | 59.93054 | 351 | 59.93054 | 396 | 59.93054 | 378
59.94367 | 312 | 59.94367 | 361 | 59.94367 | 410 | 59.94367 | 404
59.9568 | 332 | 59.9568 | 337 | 59.9568 | 398 | 59.9568 | 408
59.96993 | 362 | 59.96993 | 350 | 59.96993 | 406 | 59.96993 | 387
59.98306 | 295 | 59.98306 | 360 | 59.98306 | 413 | 59.98306 | 413
59.99619 | 330 | 59.99619 | 370 | 59.99619 | 385 | 59.99619 | 443
60.00932 | 327 | 60.00932 | 386 | 60.00932 | 417 | 60.00932 | 403
60.02245 | 339 | 60.02245 | 348 | 60.02245 | 410 | 60.02245 | 399
60.03558 | 332 | 60.03558 | 333 | 60.03558 | 392 | 60.03558 | 414
60.04871 | 328 | 60.04871 | 382 | 60.04871 | 379 | 60.04871 | 425
60.06184 | 316 | 60.06184 | 379 | 60.06184 | 403 | 60.06184 | 483
60.07497 | 322 | 60.07497 | 360 | 60.07497 | 395 | 60.07497 | 398
60.0881 | 337 | 60.0881 | 356 | 60.0881 | 378 | 60.0881 | 404
60.10123 | 344 | 60.10123 | 360 | 60.10123 | 397 | 60.10123 | 420
60.11436 | 320 | 60.11436 | 343 | 60.11436 | 401 | 60.11436 | 372
60.12749 | 299 | 60.12749 | 346 | 60.12749 | 398 | 60.12749 | 406
60.14062 | 321 | 60.14062 | 345 | 60.14062 | 454 | 60.14062 | 424
60.15375 | 308 | 60.15375 | 341 | 60.15375 | 391 | 60.15375 | 394
60.16688 | 327 | 60.16688 | 364 | 60.16688 | 376 | 60.16688 | 386
60.18001 | 349 | 60.18001 | 347 | 60.18001 | 393 | 60.18001 | 425
60.19314 | 310 | 60.19314 | 352 | 60.19314 | 382 | 60.19314 | 399
60.20627 | 354 | 60.20627 | 326 | 60.20627 | 414 | 60.20627 | 449
60.2194 | 313 | 60.2194 | 336 | 60.2194 | 372 | 60.2194 | 390
60.23253 | 336 | 60.23253 | 370 | 60.23253 | 389 | 60.23253 | 408
60.24566 | 350 | 60.24566 | 357 | 60.24566 | 379 | 60.24566 | 375
60.25879 | 327 | 60.25879 | 346 | 60.25879 | 382 | 60.25879 | 405
60.27192 | 330 | 60.27192 | 333 | 60.27192 | 408 | 60.27192 | 407
60.28506 | 313 | 60.28506 | 349 | 60.28506 | 402 | 60.28506 | 416
60.29819 | 334 | 60.29819 | 358 | 60.29819 | 385 | 60.29819 | 415
60.31132 | 346 | 60.31132 | 346 | 60.31132 | 342 | 60.31132 | 465
60.32445 | 331 | 60.32445 | 359 | 60.32445 | 413 | 60.32445 | 407
60.33758 | 323 | 60.33758 | 373 | 60.33758 | 371 | 60.33758 | 401
60.35071 | 332 | 60.35071 | 341 | 60.35071 | 394 | 60.35071 | 404
60.36384 | 359 | 60.36384 | 344 | 60.36384 | 381 | 60.36384 | 395
60.37697 | 332 | 60.37697 | 368 | 60.37697 | 392 | 60.37697 | 387
60.3901 | 330 | 60.3901 | 331 | 60.3901 | 394 | 60.3901 | 391
60.40323 | 284 | 60.40323 | 333 | 60.40323 | 359 | 60.40323 | 448
60.41636 | 310 | 60.41636 | 308 | 60.41636 | 355 | 60.41636 | 448
60.42949 | 324 | 60.42949 | 362 | 60.42949 | 387 | 60.42949 | 425
60.44262 | 349 | 60.44262 | 311 | 60.44262 | 387 | 60.44262 | 445
60.45575 | 343 | 60.45575 | 345 | 60.45575 | 391 | 60.45575 | 384
60.46888 | 330 | 60.46888 | 331 | 60.46888 | 358 | 60.46888 | 438
60.48201 | 341 | 60.48201 | 365 | 60.48201 | 391 | 60.48201 | 418
60.49514 | 321 | 60.49514 | 339 | 60.49514 | 427 | 60.49514 | 390
60.50827 | 348 | 60.50827 | 385 | 60.50827 | 385 | 60.50827 | 422
60.5214 | 324 | 60.5214 | 356 | 60.5214 | 393 | 60.5214 | 435
60.53453 | 307 | 60.53453 | 354 | 60.53453 | 468 | 60.53453 | 434
60.54766 | 318 | 60.54766 | 378 | 60.54766 | 419 | 60.54766 | 396
60.56079 | 337 | 60.56079 | 338 | 60.56079 | 368 | 60.56079 | 399
60.57392 | 348 | 60.57392 | 391 | 60.57392 | 380 | 60.57392 | 389
60.58705 | 344 | 60.58705 | 357 | 60.58705 | 375 | 60.58705 | 388
60.60018 | 321 | 60.60018 | 339 | 60.60018 | 422 | 60.60018 | 411
60.61331 | 318 | 60.61331 | 351 | 60.61331 | 450 | 60.61331 | 398
60.62644 | 351 | 60.62644 | 399 | 60.62644 | 353 | 60.62644 | 390
60.63957 | 329 | 60.63957 | 384 | 60.63957 | 371 | 60.63957 | 420
60.6527 | 329 | 60.6527 | 362 | 60.6527 | 410 | 60.6527 | 416
60.66583 | 345 | 60.66583 | 371 | 60.66583 | 450 | 60.66583 | 386
60.67896 | 320 | 60.67896 | 380 | 60.67896 | 411 | 60.67896 | 381
60.69209 | 322 | 60.69209 | 385 | 60.69209 | 423 | 60.69209 | 377
60.70522 | 311 | 60.70522 | 368 | 60.70522 | 436 | 60.70522 | 415
60.71835 | 338 | 60.71835 | 341 | 60.71835 | 400 | 60.71835 | 379
60.73148 | 316 | 60.73148 | 326 | 60.73148 | 396 | 60.73148 | 435
60.74462 | 309 | 60.74462 | 357 | 60.74462 | 386 | 60.74462 | 385
60.75775 | 323 | 60.75775 | 374 | 60.75775 | 405 | 60.75775 | 413
60.77088 | 316 | 60.77088 | 367 | 60.77088 | 403 | 60.77088 | 370
60.78401 | 322 | 60.78401 | 402 | 60.78401 | 386 | 60.78401 | 407
60.79714 | 348 | 60.79714 | 348 | 60.79714 | 394 | 60.79714 | 399
60.81027 | 336 | 60.81027 | 386 | 60.81027 | 405 | 60.81027 | 420
60.8234 | 325 | 60.8234 | 353 | 60.8234 | 405 | 60.8234 | 421
60.83653 | 335 | 60.83653 | 324 | 60.83653 | 361 | 60.83653 | 363
60.84966 | 320 | 60.84966 | 369 | 60.84966 | 377 | 60.84966 | 384
60.86279 | 321 | 60.86279 | 372 | 60.86279 | 425 | 60.86279 | 342
60.87592 | 309 | 60.87592 | 318 | 60.87592 | 373 | 60.87592 | 380
60.88905 | 322 | 60.88905 | 350 | 60.88905 | 388 | 60.88905 | 360
60.90218 | 337 | 60.90218 | 331 | 60.90218 | 397 | 60.90218 | 420
60.91531 | 309 | 60.91531 | 324 | 60.91531 | 410 | 60.91531 | 375
60.92844 | 333 | 60.92844 | 371 | 60.92844 | 354 | 60.92844 | 401
60.94157 | 306 | 60.94157 | 336 | 60.94157 | 401 | 60.94157 | 403
60.9547 | 334 | 60.9547 | 356 | 60.9547 | 436 | 60.9547 | 402
60.96783 | 318 | 60.96783 | 327 | 60.96783 | 384 | 60.96783 | 386
60.98096 | 318 | 60.98096 | 360 | 60.98096 | 390 | 60.98096 | 380
60.99409 | 320 | 60.99409 | 339 | 60.99409 | 400 | 60.99409 | 393
61.00722 | 335 | 61.00722 | 297 | 61.00722 | 394 | 61.00722 | 362
61.02035 | 307 | 61.02035 | 354 | 61.02035 | 417 | 61.02035 | 388
61.03348 | 326 | 61.03348 | 331 | 61.03348 | 420 | 61.03348 | 405
61.04661 | 333 | 61.04661 | 360 | 61.04661 | 376 | 61.04661 | 404
61.05974 | 324 | 61.05974 | 337 | 61.05974 | 396 | 61.05974 | 383
61.07287 | 335 | 61.07287 | 348 | 61.07287 | 386 | 61.07287 | 414
61.086 | 315 | 61.086 | 342 | 61.086 | 380 | 61.086 | 380
61.09913 | 312 | 61.09913 | 308 | 61.09913 | 354 | 61.09913 | 377
61.11226 | 294 | 61.11226 | 313 | 61.11226 | 348 | 61.11226 | 382
61.12539 | 315 | 61.12539 | 342 | 61.12539 | 366 | 61.12539 | 410
61.13852 | 313 | 61.13852 | 329 | 61.13852 | 399 | 61.13852 | 365
61.15165 | 308 | 61.15165 | 353 | 61.15165 | 400 | 61.15165 | 407
61.16478 | 308 | 61.16478 | 337 | 61.16478 | 386 | 61.16478 | 359
61.17791 | 307 | 61.17791 | 305 | 61.17791 | 365 | 61.17791 | 378
61.19104 | 313 | 61.19104 | 340 | 61.19104 | 352 | 61.19104 | 407
61.20417 | 326 | 61.20417 | 323 | 61.20417 | 355 | 61.20417 | 396
61.21731 | 335 | 61.21731 | 359 | 61.21731 | 367 | 61.21731 | 430
61.23044 | 322 | 61.23044 | 350 | 61.23044 | 389 | 61.23044 | 392
61.24357 | 329 | 61.24357 | 340 | 61.24357 | 359 | 61.24357 | 377
61.2567 | 302 | 61.2567 | 356 | 61.2567 | 378 | 61.2567 | 360
61.26983 | 314 | 61.26983 | 310 | 61.26983 | 373 | 61.26983 | 372
61.28296 | 280 | 61.28296 | 329 | 61.28296 | 410 | 61.28296 | 371
61.29609 | 319 | 61.29609 | 329 | 61.29609 | 385 | 61.29609 | 380
61.30922 | 314 | 61.30922 | 310 | 61.30922 | 357 | 61.30922 | 393
61.32235 | 313 | 61.32235 | 341 | 61.32235 | 370 | 61.32235 | 416
61.33548 | 299 | 61.33548 | 334 | 61.33548 | 354 | 61.33548 | 334
61.34861 | 326 | 61.34861 | 325 | 61.34861 | 400 | 61.34861 | 387
61.36174 | 314 | 61.36174 | 355 | 61.36174 | 338 | 61.36174 | 400
61.37487 | 317 | 61.37487 | 350 | 61.37487 | 357 | 61.37487 | 371
61.388 | 308 | 61.388 | 335 | 61.388 | 366 | 61.388 | 373
61.40113 | 309 | 61.40113 | 314 | 61.40113 | 338 | 61.40113 | 368
61.41426 | 339 | 61.41426 | 361 | 61.41426 | 384 | 61.41426 | 393
61.42739 | 333 | 61.42739 | 324 | 61.42739 | 376 | 61.42739 | 412
61.44052 | 317 | 61.44052 | 327 | 61.44052 | 347 | 61.44052 | 410
61.45365 | 326 | 61.45365 | 354 | 61.45365 | 372 | 61.45365 | 374
61.46678 | 294 | 61.46678 | 335 | 61.46678 | 393 | 61.46678 | 365
61.47991 | 298 | 61.47991 | 320 | 61.47991 | 383 | 61.47991 | 388
61.49304 | 284 | 61.49304 | 341 | 61.49304 | 363 | 61.49304 | 392
61.50617 | 341 | 61.50617 | 318 | 61.50617 | 378 | 61.50617 | 381
61.5193 | 313 | 61.5193 | 325 | 61.5193 | 369 | 61.5193 | 360
61.53243 | 331 | 61.53243 | 308 | 61.53243 | 374 | 61.53243 | 411
61.54556 | 298 | 61.54556 | 309 | 61.54556 | 377 | 61.54556 | 401
61.55869 | 335 | 61.55869 | 370 | 61.55869 | 376 | 61.55869 | 376
61.57182 | 289 | 61.57182 | 320 | 61.57182 | 404 | 61.57182 | 352
61.58495 | 295 | 61.58495 | 319 | 61.58495 | 334 | 61.58495 | 394
61.59808 | 316 | 61.59808 | 343 | 61.59808 | 363 | 61.59808 | 377
61.61121 | 346 | 61.61121 | 320 | 61.61121 | 379 | 61.61121 | 390
61.62434 | 297 | 61.62434 | 336 | 61.62434 | 383 | 61.62434 | 379
61.63747 | 294 | 61.63747 | 323 | 61.63747 | 371 | 61.63747 | 358
61.6506 | 310 | 61.6506 | 298 | 61.6506 | 385 | 61.6506 | 424
61.66373 | 291 | 61.66373 | 311 | 61.66373 | 340 | 61.66373 | 371
61.67687 | 304 | 61.67687 | 309 | 61.67687 | 333 | 61.67687 | 384
61.69 | 295 | 61.69 | 328 | 61.69 | 372 | 61.69 | 372
61.70313 | 299 | 61.70313 | 325 | 61.70313 | 349 | 61.70313 | 374
61.71626 | 277 | 61.71626 | 328 | 61.71626 | 374 | 61.71626 | 414
61.72939 | 283 | 61.72939 | 337 | 61.72939 | 354 | 61.72939 | 388
61.74252 | 305 | 61.74252 | 304 | 61.74252 | 380 | 61.74252 | 352
61.75565 | 289 | 61.75565 | 326 | 61.75565 | 359 | 61.75565 | 354
61.76878 | 282 | 61.76878 | 301 | 61.76878 | 381 | 61.76878 | 381
61.78191 | 298 | 61.78191 | 318 | 61.78191 | 370 | 61.78191 | 370
61.79504 | 312 | 61.79504 | 322 | 61.79504 | 355 | 61.79504 | 377
61.80817 | 265 | 61.80817 | 311 | 61.80817 | 357 | 61.80817 | 378
61.8213 | 279 | 61.8213 | 332 | 61.8213 | 369 | 61.8213 | 368
61.83443 | 302 | 61.83443 | 335 | 61.83443 | 332 | 61.83443 | 337
61.84756 | 320 | 61.84756 | 317 | 61.84756 | 348 | 61.84756 | 348
61.86069 | 296 | 61.86069 | 315 | 61.86069 | 354 | 61.86069 | 356
61.87382 | 315 | 61.87382 | 301 | 61.87382 | 357 | 61.87382 | 375
61.88695 | 314 | 61.88695 | 318 | 61.88695 | 365 | 61.88695 | 356
61.90008 | 329 | 61.90008 | 301 | 61.90008 | 346 | 61.90008 | 361
61.91321 | 327 | 61.91321 | 320 | 61.91321 | 344 | 61.91321 | 358
61.92634 | 316 | 61.92634 | 314 | 61.92634 | 323 | 61.92634 | 348
61.93947 | 320 | 61.93947 | 337 | 61.93947 | 353 | 61.93947 | 360
61.9526 | 312 | 61.9526 | 316 | 61.9526 | 343 | 61.9526 | 346
61.96573 | 318 | 61.96573 | 314 | 61.96573 | 346 | 61.96573 | 340
61.97886 | 322 | 61.97886 | 309 | 61.97886 | 335 | 61.97886 | 356
61.99199 | 298 | 61.99199 | 344 | 61.99199 | 355 | 61.99199 | 379
62.00512 | 300 | 62.00512 | 340 | 62.00512 | 368 | 62.00512 | 398
62.01825 | 329 | 62.01825 | 287 | 62.01825 | 315 | 62.01825 | 394
62.03138 | 295 | 62.03138 | 328 | 62.03138 | 326 | 62.03138 | 349
62.04451 | 301 | 62.04451 | 315 | 62.04451 | 377 | 62.04451 | 379
62.05764 | 290 | 62.05764 | 309 | 62.05764 | 338 | 62.05764 | 362
62.07077 | 315 | 62.07077 | 336 | 62.07077 | 304 | 62.07077 | 364
62.0839 | 318 | 62.0839 | 315 | 62.0839 | 335 | 62.0839 | 373
62.09703 | 334 | 62.09703 | 294 | 62.09703 | 329 | 62.09703 | 357
62.11016 | 303 | 62.11016 | 298 | 62.11016 | 346 | 62.11016 | 370
62.12329 | 274 | 62.12329 | 302 | 62.12329 | 343 | 62.12329 | 379
62.13643 | 281 | 62.13643 | 342 | 62.13643 | 355 | 62.13643 | 379
62.14956 | 322 | 62.14956 | 291 | 62.14956 | 343 | 62.14956 | 341
62.16269 | 291 | 62.16269 | 334 | 62.16269 | 341 | 62.16269 | 408
62.17582 | 332 | 62.17582 | 333 | 62.17582 | 332 | 62.17582 | 378
62.18895 | 327 | 62.18895 | 296 | 62.18895 | 366 | 62.18895 | 340
62.20208 | 309 | 62.20208 | 325 | 62.20208 | 349 | 62.20208 | 393
62.21521 | 315 | 62.21521 | 289 | 62.21521 | 361 | 62.21521 | 346
62.22834 | 274 | 62.22834 | 305 | 62.22834 | 357 | 62.22834 | 375
62.24147 | 331 | 62.24147 | 317 | 62.24147 | 378 | 62.24147 | 359
62.2546 | 311 | 62.2546 | 302 | 62.2546 | 381 | 62.2546 | 319
62.26773 | 289 | 62.26773 | 301 | 62.26773 | 354 | 62.26773 | 411
62.28086 | 271 | 62.28086 | 320 | 62.28086 | 341 | 62.28086 | 350
62.29399 | 343 | 62.29399 | 321 | 62.29399 | 347 | 62.29399 | 391
62.30712 | 288 | 62.30712 | 294 | 62.30712 | 365 | 62.30712 | 375
62.32025 | 282 | 62.32025 | 272 | 62.32025 | 312 | 62.32025 | 377
62.33338 | 308 | 62.33338 | 298 | 62.33338 | 340 | 62.33338 | 415
62.34651 | 348 | 62.34651 | 326 | 62.34651 | 363 | 62.34651 | 373
62.35964 | 286 | 62.35964 | 353 | 62.35964 | 321 | 62.35964 | 367
62.37277 | 322 | 62.37277 | 300 | 62.37277 | 307 | 62.37277 | 374
62.3859 | 268 | 62.3859 | 333 | 62.3859 | 336 | 62.3859 | 383
62.39903 | 275 | 62.39903 | 300 | 62.39903 | 358 | 62.39903 | 366
62.41216 | 288 | 62.41216 | 306 | 62.41216 | 371 | 62.41216 | 379
62.42529 | 321 | 62.42529 | 304 | 62.42529 | 337 | 62.42529 | 400
62.43842 | 280 | 62.43842 | 299 | 62.43842 | 354 | 62.43842 | 380
62.45155 | 276 | 62.45155 | 339 | 62.45155 | 351 | 62.45155 | 360
62.46468 | 327 | 62.46468 | 321 | 62.46468 | 355 | 62.46468 | 357
62.47781 | 288 | 62.47781 | 289 | 62.47781 | 320 | 62.47781 | 362
62.49094 | 286 | 62.49094 | 333 | 62.49094 | 328 | 62.49094 | 376
62.50407 | 285 | 62.50407 | 300 | 62.50407 | 370 | 62.50407 | 345
62.5172 | 288 | 62.5172 | 342 | 62.5172 | 315 | 62.5172 | 368
62.53033 | 319 | 62.53033 | 336 | 62.53033 | 346 | 62.53033 | 353
62.54346 | 343 | 62.54346 | 297 | 62.54346 | 328 | 62.54346 | 390
62.55659 | 302 | 62.55659 | 304 | 62.55659 | 348 | 62.55659 | 389
62.56972 | 284 | 62.56972 | 297 | 62.56972 | 335 | 62.56972 | 370
62.58285 | 293 | 62.58285 | 331 | 62.58285 | 332 | 62.58285 | 351
62.59598 | 315 | 62.59598 | 313 | 62.59598 | 361 | 62.59598 | 337
62.60912 | 299 | 62.60912 | 306 | 62.60912 | 357 | 62.60912 | 364
62.62225 | 270 | 62.62225 | 319 | 62.62225 | 377 | 62.62225 | 381
62.63538 | 310 | 62.63538 | 331 | 62.63538 | 336 | 62.63538 | 363
62.64851 | 332 | 62.64851 | 364 | 62.64851 | 352 | 62.64851 | 358
62.66164 | 286 | 62.66164 | 296 | 62.66164 | 313 | 62.66164 | 387
62.67477 | 312 | 62.67477 | 299 | 62.67477 | 334 | 62.67477 | 332
62.6879 | 327 | 62.6879 | 337 | 62.6879 | 328 | 62.6879 | 366
62.70103 | 266 | 62.70103 | 332 | 62.70103 | 331 | 62.70103 | 362
62.71416 | 342 | 62.71416 | 289 | 62.71416 | 356 | 62.71416 | 326
62.72729 | 333 | 62.72729 | 352 | 62.72729 | 377 | 62.72729 | 342
62.74042 | 285 | 62.74042 | 300 | 62.74042 | 329 | 62.74042 | 347
62.75355 | 288 | 62.75355 | 329 | 62.75355 | 375 | 62.75355 | 352
62.76668 | 282 | 62.76668 | 317 | 62.76668 | 328 | 62.76668 | 367
62.77981 | 319 | 62.77981 | 298 | 62.77981 | 328 | 62.77981 | 369
62.79294 | 283 | 62.79294 | 273 | 62.79294 | 335 | 62.79294 | 353
62.80607 | 302 | 62.80607 | 326 | 62.80607 | 351 | 62.80607 | 383
62.8192 | 313 | 62.8192 | 287 | 62.8192 | 354 | 62.8192 | 354
62.83233 | 260 | 62.83233 | 295 | 62.83233 | 332 | 62.83233 | 340
62.84546 | 313 | 62.84546 | 293 | 62.84546 | 330 | 62.84546 | 361
62.85859 | 300 | 62.85859 | 297 | 62.85859 | 342 | 62.85859 | 334
62.87172 | 304 | 62.87172 | 326 | 62.87172 | 327 | 62.87172 | 396
62.88485 | 306 | 62.88485 | 349 | 62.88485 | 335 | 62.88485 | 353
62.89798 | 307 | 62.89798 | 300 | 62.89798 | 322 | 62.89798 | 360
62.91111 | 295 | 62.91111 | 282 | 62.91111 | 330 | 62.91111 | 342
62.92424 | 292 | 62.92424 | 294 | 62.92424 | 345 | 62.92424 | 372
62.93737 | 316 | 62.93737 | 302 | 62.93737 | 388 | 62.93737 | 350
62.9505 | 301 | 62.9505 | 318 | 62.9505 | 332 | 62.9505 | 325
62.96363 | 304 | 62.96363 | 323 | 62.96363 | 335 | 62.96363 | 349
62.97676 | 345 | 62.97676 | 319 | 62.97676 | 337 | 62.97676 | 393
62.98989 | 310 | 62.98989 | 305 | 62.98989 | 323 | 62.98989 | 366
63.00302 | 287 | 63.00302 | 311 | 63.00302 | 346 | 63.00302 | 302
63.01615 | 302 | 63.01615 | 288 | 63.01615 | 354 | 63.01615 | 359
63.02928 | 269 | 63.02928 | 304 | 63.02928 | 350 | 63.02928 | 329
63.04241 | 321 | 63.04241 | 314 | 63.04241 | 346 | 63.04241 | 381
63.05554 | 318 | 63.05554 | 326 | 63.05554 | 373 | 63.05554 | 340
63.06868 | 319 | 63.06868 | 350 | 63.06868 | 371 | 63.06868 | 386
63.08181 | 273 | 63.08181 | 338 | 63.08181 | 329 | 63.08181 | 376
63.09494 | 290 | 63.09494 | 321 | 63.09494 | 345 | 63.09494 | 363
63.10807 | 268 | 63.10807 | 300 | 63.10807 | 357 | 63.10807 | 407
63.1212 | 293 | 63.1212 | 347 | 63.1212 | 328 | 63.1212 | 363
63.13433 | 292 | 63.13433 | 291 | 63.13433 | 382 | 63.13433 | 367
63.14746 | 307 | 63.14746 | 292 | 63.14746 | 359 | 63.14746 | 331
63.16059 | 314 | 63.16059 | 296 | 63.16059 | 350 | 63.16059 | 348
63.17372 | 304 | 63.17372 | 337 | 63.17372 | 372 | 63.17372 | 326
63.18685 | 315 | 63.18685 | 287 | 63.18685 | 347 | 63.18685 | 340
63.19998 | 284 | 63.19998 | 281 | 63.19998 | 331 | 63.19998 | 382
63.21311 | 305 | 63.21311 | 324 | 63.21311 | 336 | 63.21311 | 364
63.22624 | 275 | 63.22624 | 271 | 63.22624 | 351 | 63.22624 | 366
63.23937 | 297 | 63.23937 | 302 | 63.23937 | 363 | 63.23937 | 354
63.2525 | 286 | 63.2525 | 310 | 63.2525 | 310 | 63.2525 | 393
63.26563 | 317 | 63.26563 | 317 | 63.26563 | 347 | 63.26563 | 348
63.27876 | 295 | 63.27876 | 333 | 63.27876 | 360 | 63.27876 | 333
63.29189 | 300 | 63.29189 | 305 | 63.29189 | 338 | 63.29189 | 389
63.30502 | 316 | 63.30502 | 294 | 63.30502 | 313 | 63.30502 | 343
63.31815 | 342 | 63.31815 | 316 | 63.31815 | 323 | 63.31815 | 374
63.33128 | 305 | 63.33128 | 282 | 63.33128 | 331 | 63.33128 | 365
63.34441 | 286 | 63.34441 | 275 | 63.34441 | 363 | 63.34441 | 328
63.35754 | 298 | 63.35754 | 296 | 63.35754 | 354 | 63.35754 | 339
63.37067 | 326 | 63.37067 | 297 | 63.37067 | 308 | 63.37067 | 328
63.3838 | 298 | 63.3838 | 260 | 63.3838 | 365 | 63.3838 | 319
63.39693 | 287 | 63.39693 | 306 | 63.39693 | 308 | 63.39693 | 346
63.41006 | 285 | 63.41006 | 290 | 63.41006 | 353 | 63.41006 | 325
63.42319 | 306 | 63.42319 | 258 | 63.42319 | 333 | 63.42319 | 343
63.43632 | 301 | 63.43632 | 248 | 63.43632 | 338 | 63.43632 | 323
63.44945 | 263 | 63.44945 | 309 | 63.44945 | 360 | 63.44945 | 361
63.46258 | 305 | 63.46258 | 306 | 63.46258 | 350 | 63.46258 | 352
63.47571 | 273 | 63.47571 | 289 | 63.47571 | 330 | 63.47571 | 344
63.48884 | 275 | 63.48884 | 294 | 63.48884 | 346 | 63.48884 | 351
63.50197 | 291 | 63.50197 | 293 | 63.50197 | 368 | 63.50197 | 344
63.5151 | 303 | 63.5151 | 290 | 63.5151 | 301 | 63.5151 | 367
63.52824 | 275 | 63.52824 | 290 | 63.52824 | 344 | 63.52824 | 356
63.54137 | 290 | 63.54137 | 281 | 63.54137 | 292 | 63.54137 | 362
63.5545 | 291 | 63.5545 | 317 | 63.5545 | 351 | 63.5545 | 349
63.56763 | 286 | 63.56763 | 312 | 63.56763 | 331 | 63.56763 | 328
63.58076 | 301 | 63.58076 | 299 | 63.58076 | 332 | 63.58076 | 339
63.59389 | 298 | 63.59389 | 288 | 63.59389 | 347 | 63.59389 | 348
63.60702 | 260 | 63.60702 | 305 | 63.60702 | 326 | 63.60702 | 341
63.62015 | 285 | 63.62015 | 300 | 63.62015 | 310 | 63.62015 | 346
63.63328 | 309 | 63.63328 | 312 | 63.63328 | 319 | 63.63328 | 359
63.64641 | 292 | 63.64641 | 280 | 63.64641 | 332 | 63.64641 | 318
63.65954 | 305 | 63.65954 | 244 | 63.65954 | 310 | 63.65954 | 338
63.67267 | 299 | 63.67267 | 282 | 63.67267 | 322 | 63.67267 | 359
63.6858 | 313 | 63.6858 | 286 | 63.6858 | 318 | 63.6858 | 329
63.69893 | 327 | 63.69893 | 300 | 63.69893 | 310 | 63.69893 | 356
63.71206 | 310 | 63.71206 | 277 | 63.71206 | 359 | 63.71206 | 347
63.72519 | 284 | 63.72519 | 272 | 63.72519 | 329 | 63.72519 | 311
63.73832 | 293 | 63.73832 | 310 | 63.73832 | 331 | 63.73832 | 335
63.75145 | 272 | 63.75145 | 285 | 63.75145 | 337 | 63.75145 | 341
63.76458 | 297 | 63.76458 | 297 | 63.76458 | 371 | 63.76458 | 355
63.77771 | 294 | 63.77771 | 308 | 63.77771 | 345 | 63.77771 | 339
63.79084 | 301 | 63.79084 | 277 | 63.79084 | 319 | 63.79084 | 356
63.80397 | 286 | 63.80397 | 318 | 63.80397 | 339 | 63.80397 | 327
63.8171 | 281 | 63.8171 | 292 | 63.8171 | 350 | 63.8171 | 349
63.83023 | 248 | 63.83023 | 284 | 63.83023 | 322 | 63.83023 | 358
63.84336 | 287 | 63.84336 | 278 | 63.84336 | 344 | 63.84336 | 328
63.85649 | 313 | 63.85649 | 276 | 63.85649 | 327 | 63.85649 | 314
63.86962 | 269 | 63.86962 | 262 | 63.86962 | 358 | 63.86962 | 374
63.88275 | 304 | 63.88275 | 277 | 63.88275 | 325 | 63.88275 | 357
63.89588 | 302 | 63.89588 | 277 | 63.89588 | 340 | 63.89588 | 336
63.90901 | 305 | 63.90901 | 245 | 63.90901 | 324 | 63.90901 | 360
63.92214 | 296 | 63.92214 | 299 | 63.92214 | 309 | 63.92214 | 353
63.93527 | 311 | 63.93527 | 302 | 63.93527 | 318 | 63.93527 | 382
63.9484 | 299 | 63.9484 | 270 | 63.9484 | 312 | 63.9484 | 372
63.96153 | 297 | 63.96153 | 285 | 63.96153 | 320 | 63.96153 | 388
63.97466 | 283 | 63.97466 | 249 | 63.97466 | 327 | 63.97466 | 328
63.98779 | 318 | 63.98779 | 267 | 63.98779 | 327 | 63.98779 | 333
64.00093 | 249 | 64.00093 | 239 | 64.00093 | 332 | 64.00093 | 357
64.01406 | 290 | 64.01406 | 268 | 64.01406 | 339 | 64.01406 | 357
64.02719 | 305 | 64.02719 | 305 | 64.02719 | 346 | 64.02719 | 342
64.04032 | 277 | 64.04032 | 287 | 64.04032 | 306 | 64.04032 | 362
64.05345 | 277 | 64.05345 | 275 | 64.05345 | 318 | 64.05345 | 326
64.06658 | 269 | 64.06658 | 291 | 64.06658 | 342 | 64.06658 | 341
64.07971 | 266 | 64.07971 | 250 | 64.07971 | 311 | 64.07971 | 362
64.09284 | 305 | 64.09284 | 263 | 64.09284 | 337 | 64.09284 | 339
64.10597 | 310 | 64.10597 | 313 | 64.10597 | 323 | 64.10597 | 355
64.1191 | 289 | 64.1191 | 305 | 64.1191 | 318 | 64.1191 | 318
64.13223 | 314 | 64.13223 | 276 | 64.13223 | 331 | 64.13223 | 334
64.14536 | 295 | 64.14536 | 287 | 64.14536 | 332 | 64.14536 | 383
64.15849 | 295 | 64.15849 | 286 | 64.15849 | 332 | 64.15849 | 340
64.17162 | 287 | 64.17162 | 278 | 64.17162 | 290 | 64.17162 | 348
64.18475 | 294 | 64.18475 | 257 | 64.18475 | 316 | 64.18475 | 327
64.19788 | 303 | 64.19788 | 301 | 64.19788 | 327 | 64.19788 | 374
64.21101 | 316 | 64.21101 | 281 | 64.21101 | 321 | 64.21101 | 343
64.22414 | 290 | 64.22414 | 249 | 64.22414 | 327 | 64.22414 | 339
64.23727 | 310 | 64.23727 | 258 | 64.23727 | 341 | 64.23727 | 345
64.2504 | 284 | 64.2504 | 271 | 64.2504 | 332 | 64.2504 | 364
64.26353 | 327 | 64.26353 | 293 | 64.26353 | 327 | 64.26353 | 349
64.27666 | 326 | 64.27666 | 305 | 64.27666 | 309 | 64.27666 | 371
64.28979 | 304 | 64.28979 | 323 | 64.28979 | 329 | 64.28979 | 374
64.30292 | 302 | 64.30292 | 300 | 64.30292 | 316 | 64.30292 | 369
64.31605 | 293 | 64.31605 | 269 | 64.31605 | 344 | 64.31605 | 323
64.32918 | 321 | 64.32918 | 268 | 64.32918 | 323 | 64.32918 | 347
64.34231 | 292 | 64.34231 | 264 | 64.34231 | 355 | 64.34231 | 348
64.35544 | 295 | 64.35544 | 284 | 64.35544 | 302 | 64.35544 | 401
64.36857 | 337 | 64.36857 | 274 | 64.36857 | 334 | 64.36857 | 361
64.3817 | 317 | 64.3817 | 286 | 64.3817 | 327 | 64.3817 | 335
64.39483 | 299 | 64.39483 | 319 | 64.39483 | 343 | 64.39483 | 369
64.40796 | 312 | 64.40796 | 267 | 64.40796 | 386 | 64.40796 | 344
64.42109 | 312 | 64.42109 | 290 | 64.42109 | 319 | 64.42109 | 355
64.43422 | 278 | 64.43422 | 292 | 64.43422 | 374 | 64.43422 | 371
64.44735 | 339 | 64.44735 | 291 | 64.44735 | 338 | 64.44735 | 331
64.46049 | 303 | 64.46049 | 264 | 64.46049 | 354 | 64.46049 | 361
64.47362 | 302 | 64.47362 | 275 | 64.47362 | 354 | 64.47362 | 335
64.48675 | 298 | 64.48675 | 287 | 64.48675 | 363 | 64.48675 | 364
64.49988 | 301 | 64.49988 | 320 | 64.49988 | 359 | 64.49988 | 334
64.51301 | 284 | 64.51301 | 299 | 64.51301 | 368 | 64.51301 | 342
64.52614 | 323 | 64.52614 | 297 | 64.52614 | 343 | 64.52614 | 350
64.53927 | 323 | 64.53927 | 317 | 64.53927 | 329 | 64.53927 | 340
64.5524 | 291 | 64.5524 | 312 | 64.5524 | 360 | 64.5524 | 337
64.56553 | 304 | 64.56553 | 306 | 64.56553 | 363 | 64.56553 | 375
64.57866 | 324 | 64.57866 | 342 | 64.57866 | 370 | 64.57866 | 352
64.59179 | 302 | 64.59179 | 333 | 64.59179 | 413 | 64.59179 | 387
64.60492 | 294 | 64.60492 | 359 | 64.60492 | 357 | 64.60492 | 365
64.61805 | 283 | 64.61805 | 352 | 64.61805 | 364 | 64.61805 | 380
64.63118 | 291 | 64.63118 | 384 | 64.63118 | 389 | 64.63118 | 372
64.64431 | 300 | 64.64431 | 358 | 64.64431 | 354 | 64.64431 | 327
64.65744 | 318 | 64.65744 | 373 | 64.65744 | 351 | 64.65744 | 383
64.67057 | 320 | 64.67057 | 341 | 64.67057 | 366 | 64.67057 | 366
64.6837 | 270 | 64.6837 | 372 | 64.6837 | 401 | 64.6837 | 316
64.69683 | 295 | 64.69683 | 346 | 64.69683 | 356 | 64.69683 | 332
64.70996 | 289 | 64.70996 | 364 | 64.70996 | 343 | 64.70996 | 328
64.72309 | 273 | 64.72309 | 338 | 64.72309 | 354 | 64.72309 | 360
64.73622 | 288 | 64.73622 | 329 | 64.73622 | 390 | 64.73622 | 364
64.74935 | 291 | 64.74935 | 346 | 64.74935 | 363 | 64.74935 | 334
64.76248 | 281 | 64.76248 | 325 | 64.76248 | 346 | 64.76248 | 334
64.77561 | 300 | 64.77561 | 366 | 64.77561 | 365 | 64.77561 | 343
64.78874 | 299 | 64.78874 | 363 | 64.78874 | 343 | 64.78874 | 340
64.80187 | 314 | 64.80187 | 375 | 64.80187 | 373 | 64.80187 | 366
64.815 | 281 | 64.815 | 325 | 64.815 | 370 | 64.815 | 351
64.82813 | 289 | 64.82813 | 308 | 64.82813 | 391 | 64.82813 | 330
64.84126 | 295 | 64.84126 | 314 | 64.84126 | 364 | 64.84126 | 314
64.85439 | 275 | 64.85439 | 344 | 64.85439 | 358 | 64.85439 | 304
64.86752 | 303 | 64.86752 | 324 | 64.86752 | 340 | 64.86752 | 366
64.88065 | 299 | 64.88065 | 334 | 64.88065 | 334 | 64.88065 | 337
64.89378 | 285 | 64.89378 | 318 | 64.89378 | 334 | 64.89378 | 356
64.90691 | 287 | 64.90691 | 354 | 64.90691 | 354 | 64.90691 | 337
64.92004 | 256 | 64.92004 | 313 | 64.92004 | 339 | 64.92004 | 365
64.93318 | 314 | 64.93318 | 309 | 64.93318 | 321 | 64.93318 | 354
64.94631 | 281 | 64.94631 | 310 | 64.94631 | 339 | 64.94631 | 340
64.95944 | 289 | 64.95944 | 292 | 64.95944 | 336 | 64.95944 | 339
64.97257 | 276 | 64.97257 | 291 | 64.97257 | 328 | 64.97257 | 326
64.9857 | 301 | 64.9857 | 309 | 64.9857 | 338 | 64.9857 | 317
64.99883 | 299 | 64.99883 | 318 | 64.99883 | 313 | 64.99883 | 379
65.01196 | 290 | 65.01196 | 313 | 65.01196 | 319 | 65.01196 | 341
65.02509 | 308 | 65.02509 | 310 | 65.02509 | 288 | 65.02509 | 328
65.03822 | 285 | 65.03822 | 289 | 65.03822 | 330 | 65.03822 | 326
65.05135 | 275 | 65.05135 | 278 | 65.05135 | 339 | 65.05135 | 315
65.06448 | 287 | 65.06448 | 275 | 65.06448 | 283 | 65.06448 | 373
65.07761 | 277 | 65.07761 | 272 | 65.07761 | 314 | 65.07761 | 351
65.09074 | 266 | 65.09074 | 292 | 65.09074 | 310 | 65.09074 | 303
65.10387 | 236 | 65.10387 | 302 | 65.10387 | 317 | 65.10387 | 358
65.117 | 264 | 65.117 | 246 | 65.117 | 328 | 65.117 | 298
65.13013 | 257 | 65.13013 | 295 | 65.13013 | 337 | 65.13013 | 337
65.14326 | 280 | 65.14326 | 275 | 65.14326 | 349 | 65.14326 | 301
65.15639 | 251 | 65.15639 | 312 | 65.15639 | 335 | 65.15639 | 352
65.16952 | 263 | 65.16952 | 285 | 65.16952 | 343 | 65.16952 | 339
65.18265 | 267 | 65.18265 | 268 | 65.18265 | 319 | 65.18265 | 352
65.19578 | 276 | 65.19578 | 291 | 65.19578 | 310 | 65.19578 | 339
65.20891 | 292 | 65.20891 | 281 | 65.20891 | 306 | 65.20891 | 301
65.22204 | 315 | 65.22204 | 275 | 65.22204 | 310 | 65.22204 | 336
65.23517 | 250 | 65.23517 | 274 | 65.23517 | 296 | 65.23517 | 328
65.2483 | 261 | 65.2483 | 271 | 65.2483 | 283 | 65.2483 | 329
65.26143 | 291 | 65.26143 | 291 | 65.26143 | 320 | 65.26143 | 334
65.27456 | 260 | 65.27456 | 283 | 65.27456 | 317 | 65.27456 | 305
65.28769 | 310 | 65.28769 | 276 | 65.28769 | 299 | 65.28769 | 343
65.30082 | 316 | 65.30082 | 274 | 65.30082 | 291 | 65.30082 | 347
65.31395 | 270 | 65.31395 | 303 | 65.31395 | 285 | 65.31395 | 324
65.32708 | 269 | 65.32708 | 299 | 65.32708 | 330 | 65.32708 | 388
65.34021 | 249 | 65.34021 | 292 | 65.34021 | 309 | 65.34021 | 316
65.35334 | 286 | 65.35334 | 281 | 65.35334 | 318 | 65.35334 | 319
65.36647 | 279 | 65.36647 | 276 | 65.36647 | 334 | 65.36647 | 306
65.3796 | 274 | 65.3796 | 283 | 65.3796 | 329 | 65.3796 | 340
65.39274 | 278 | 65.39274 | 304 | 65.39274 | 300 | 65.39274 | 311
65.40587 | 281 | 65.40587 | 285 | 65.40587 | 345 | 65.40587 | 341
65.419 | 244 | 65.419 | 296 | 65.419 | 324 | 65.419 | 338
65.43213 | 270 | 65.43213 | 284 | 65.43213 | 325 | 65.43213 | 339
65.44526 | 291 | 65.44526 | 302 | 65.44526 | 324 | 65.44526 | 374
65.45839 | 282 | 65.45839 | 272 | 65.45839 | 293 | 65.45839 | 333
65.47152 | 299 | 65.47152 | 249 | 65.47152 | 309 | 65.47152 | 332
65.48465 | 289 | 65.48465 | 269 | 65.48465 | 291 | 65.48465 | 327
65.49778 | 286 | 65.49778 | 243 | 65.49778 | 326 | 65.49778 | 326
65.51091 | 283 | 65.51091 | 275 | 65.51091 | 325 | 65.51091 | 343
65.52404 | 289 | 65.52404 | 270 | 65.52404 | 313 | 65.52404 | 351
65.53717 | 272 | 65.53717 | 278 | 65.53717 | 295 | 65.53717 | 336
65.5503 | 284 | 65.5503 | 256 | 65.5503 | 358 | 65.5503 | 312
65.56343 | 282 | 65.56343 | 271 | 65.56343 | 336 | 65.56343 | 317
65.57656 | 295 | 65.57656 | 294 | 65.57656 | 324 | 65.57656 | 319
65.58969 | 250 | 65.58969 | 267 | 65.58969 | 293 | 65.58969 | 346
65.60282 | 264 | 65.60282 | 277 | 65.60282 | 310 | 65.60282 | 338
65.61595 | 246 | 65.61595 | 261 | 65.61595 | 351 | 65.61595 | 304
65.62908 | 278 | 65.62908 | 277 | 65.62908 | 328 | 65.62908 | 330
65.64221 | 290 | 65.64221 | 294 | 65.64221 | 304 | 65.64221 | 327
65.65534 | 284 | 65.65534 | 278 | 65.65534 | 291 | 65.65534 | 334
65.66847 | 279 | 65.66847 | 248 | 65.66847 | 362 | 65.66847 | 320
65.6816 | 295 | 65.6816 | 297 | 65.6816 | 320 | 65.6816 | 305
65.69473 | 222 | 65.69473 | 267 | 65.69473 | 321 | 65.69473 | 327
65.70786 | 260 | 65.70786 | 265 | 65.70786 | 328 | 65.70786 | 336
65.72099 | 268 | 65.72099 | 287 | 65.72099 | 336 | 65.72099 | 361
65.73412 | 262 | 65.73412 | 276 | 65.73412 | 328 | 65.73412 | 325
65.74725 | 294 | 65.74725 | 258 | 65.74725 | 298 | 65.74725 | 319
65.76038 | 273 | 65.76038 | 275 | 65.76038 | 326 | 65.76038 | 312
65.77351 | 266 | 65.77351 | 263 | 65.77351 | 320 | 65.77351 | 332
65.78664 | 267 | 65.78664 | 292 | 65.78664 | 306 | 65.78664 | 334
65.79977 | 292 | 65.79977 | 257 | 65.79977 | 295 | 65.79977 | 352
65.8129 | 314 | 65.8129 | 323 | 65.8129 | 291 | 65.8129 | 301
65.82603 | 272 | 65.82603 | 287 | 65.82603 | 334 | 65.82603 | 346
65.83916 | 260 | 65.83916 | 239 | 65.83916 | 322 | 65.83916 | 334
65.8523 | 262 | 65.8523 | 264 | 65.8523 | 297 | 65.8523 | 330
65.86543 | 249 | 65.86543 | 276 | 65.86543 | 314 | 65.86543 | 337
65.87856 | 280 | 65.87856 | 288 | 65.87856 | 350 | 65.87856 | 340
65.89169 | 283 | 65.89169 | 232 | 65.89169 | 339 | 65.89169 | 308
65.90482 | 299 | 65.90482 | 261 | 65.90482 | 294 | 65.90482 | 347
65.91795 | 279 | 65.91795 | 262 | 65.91795 | 335 | 65.91795 | 333
65.93108 | 277 | 65.93108 | 268 | 65.93108 | 329 | 65.93108 | 302
65.94421 | 267 | 65.94421 | 270 | 65.94421 | 312 | 65.94421 | 335
65.95734 | 262 | 65.95734 | 271 | 65.95734 | 307 | 65.95734 | 320
65.97047 | 268 | 65.97047 | 257 | 65.97047 | 308 | 65.97047 | 312
65.9836 | 283 | 65.9836 | 260 | 65.9836 | 335 | 65.9836 | 354
65.99673 | 272 | 65.99673 | 245 | 65.99673 | 300 | 65.99673 | 326
66.00986 | 278 | 66.00986 | 297 | 66.00986 | 306 | 66.00986 | 320
66.02299 | 237 | 66.02299 | 244 | 66.02299 | 290 | 66.02299 | 360
66.03612 | 264 | 66.03612 | 237 | 66.03612 | 318 | 66.03612 | 323
66.04925 | 272 | 66.04925 | 262 | 66.04925 | 308 | 66.04925 | 358
66.06238 | 295 | 66.06238 | 244 | 66.06238 | 292 | 66.06238 | 329
66.07551 | 275 | 66.07551 | 269 | 66.07551 | 330 | 66.07551 | 317
66.08864 | 261 | 66.08864 | 272 | 66.08864 | 293 | 66.08864 | 351
66.10177 | 289 | 66.10177 | 276 | 66.10177 | 314 | 66.10177 | 330
66.1149 | 292 | 66.1149 | 243 | 66.1149 | 320 | 66.1149 | 320
66.12803 | 277 | 66.12803 | 240 | 66.12803 | 316 | 66.12803 | 326
66.14116 | 269 | 66.14116 | 270 | 66.14116 | 328 | 66.14116 | 311
66.15429 | 281 | 66.15429 | 247 | 66.15429 | 303 | 66.15429 | 312
66.16742 | 266 | 66.16742 | 267 | 66.16742 | 322 | 66.16742 | 309
66.18055 | 269 | 66.18055 | 269 | 66.18055 | 307 | 66.18055 | 307
66.19368 | 283 | 66.19368 | 256 | 66.19368 | 326 | 66.19368 | 313
66.20681 | 267 | 66.20681 | 259 | 66.20681 | 304 | 66.20681 | 326
66.21994 | 288 | 66.21994 | 264 | 66.21994 | 337 | 66.21994 | 316
66.23307 | 287 | 66.23307 | 246 | 66.23307 | 323 | 66.23307 | 344
66.2462 | 310 | 66.2462 | 246 | 66.2462 | 322 | 66.2462 | 316
66.25933 | 268 | 66.25933 | 247 | 66.25933 | 327 | 66.25933 | 325
66.27246 | 298 | 66.27246 | 281 | 66.27246 | 287 | 66.27246 | 308
66.28559 | 234 | 66.28559 | 264 | 66.28559 | 345 | 66.28559 | 327
66.29872 | 257 | 66.29872 | 282 | 66.29872 | 288 | 66.29872 | 313
66.31185 | 260 | 66.31185 | 261 | 66.31185 | 283 | 66.31185 | 346
66.32499 | 264 | 66.32499 | 268 | 66.32499 | 286 | 66.32499 | 317
66.33812 | 265 | 66.33812 | 234 | 66.33812 | 295 | 66.33812 | 341
66.35125 | 290 | 66.35125 | 290 | 66.35125 | 303 | 66.35125 | 329
66.36438 | 281 | 66.36438 | 280 | 66.36438 | 293 | 66.36438 | 360
66.37751 | 301 | 66.37751 | 234 | 66.37751 | 285 | 66.37751 | 328
66.39064 | 263 | 66.39064 | 262 | 66.39064 | 311 | 66.39064 | 337
66.40377 | 279 | 66.40377 | 274 | 66.40377 | 302 | 66.40377 | 326
66.4169 | 236 | 66.4169 | 238 | 66.4169 | 317 | 66.4169 | 328
66.43003 | 256 | 66.43003 | 259 | 66.43003 | 310 | 66.43003 | 339
66.44316 | 250 | 66.44316 | 257 | 66.44316 | 307 | 66.44316 | 324
66.45629 | 269 | 66.45629 | 230 | 66.45629 | 294 | 66.45629 | 313
66.46942 | 275 | 66.46942 | 240 | 66.46942 | 290 | 66.46942 | 310
66.48255 | 278 | 66.48255 | 279 | 66.48255 | 286 | 66.48255 | 348
66.49568 | 276 | 66.49568 | 234 | 66.49568 | 285 | 66.49568 | 307
66.50881 | 266 | 66.50881 | 279 | 66.50881 | 319 | 66.50881 | 330
66.52194 | 293 | 66.52194 | 237 | 66.52194 | 269 | 66.52194 | 307
66.53507 | 282 | 66.53507 | 249 | 66.53507 | 308 | 66.53507 | 345
66.5482 | 288 | 66.5482 | 256 | 66.5482 | 309 | 66.5482 | 310
66.56133 | 246 | 66.56133 | 242 | 66.56133 | 271 | 66.56133 | 335
66.57446 | 247 | 66.57446 | 257 | 66.57446 | 287 | 66.57446 | 320
66.58759 | 283 | 66.58759 | 231 | 66.58759 | 287 | 66.58759 | 352
66.60072 | 271 | 66.60072 | 277 | 66.60072 | 305 | 66.60072 | 307
66.61385 | 250 | 66.61385 | 269 | 66.61385 | 327 | 66.61385 | 301
66.62698 | 280 | 66.62698 | 250 | 66.62698 | 267 | 66.62698 | 306
66.64011 | 247 | 66.64011 | 272 | 66.64011 | 309 | 66.64011 | 305
66.65324 | 270 | 66.65324 | 247 | 66.65324 | 337 | 66.65324 | 294
66.66637 | 297 | 66.66637 | 243 | 66.66637 | 275 | 66.66637 | 329
66.6795 | 270 | 66.6795 | 238 | 66.6795 | 310 | 66.6795 | 312
66.69263 | 292 | 66.69263 | 262 | 66.69263 | 302 | 66.69263 | 310
66.70576 | 286 | 66.70576 | 268 | 66.70576 | 305 | 66.70576 | 300
66.71889 | 245 | 66.71889 | 249 | 66.71889 | 307 | 66.71889 | 288
66.73202 | 259 | 66.73202 | 223 | 66.73202 | 267 | 66.73202 | 317
66.74515 | 262 | 66.74515 | 250 | 66.74515 | 315 | 66.74515 | 309
66.75828 | 262 | 66.75828 | 251 | 66.75828 | 313 | 66.75828 | 294
66.77141 | 270 | 66.77141 | 232 | 66.77141 | 304 | 66.77141 | 321
66.78455 | 270 | 66.78455 | 245 | 66.78455 | 317 | 66.78455 | 324
66.79768 | 275 | 66.79768 | 317 | 66.79768 | 332 | 66.79768 | 305
66.81081 | 236 | 66.81081 | 232 | 66.81081 | 310 | 66.81081 | 368
66.82394 | 232 | 66.82394 | 256 | 66.82394 | 333 | 66.82394 | 330
66.83707 | 261 | 66.83707 | 234 | 66.83707 | 304 | 66.83707 | 320
66.8502 | 263 | 66.8502 | 249 | 66.8502 | 324 | 66.8502 | 301
66.86333 | 282 | 66.86333 | 256 | 66.86333 | 302 | 66.86333 | 320
66.87646 | 239 | 66.87646 | 266 | 66.87646 | 324 | 66.87646 | 323
66.88959 | 293 | 66.88959 | 246 | 66.88959 | 286 | 66.88959 | 297
66.90272 | 296 | 66.90272 | 243 | 66.90272 | 297 | 66.90272 | 332
66.91585 | 258 | 66.91585 | 231 | 66.91585 | 300 | 66.91585 | 304
66.92898 | 275 | 66.92898 | 271 | 66.92898 | 320 | 66.92898 | 325
66.94211 | 270 | 66.94211 | 267 | 66.94211 | 295 | 66.94211 | 348
66.95524 | 297 | 66.95524 | 269 | 66.95524 | 329 | 66.95524 | 328
66.96837 | 279 | 66.96837 | 262 | 66.96837 | 296 | 66.96837 | 295
66.9815 | 280 | 66.9815 | 234 | 66.9815 | 298 | 66.9815 | 296
66.99463 | 277 | 66.99463 | 283 | 66.99463 | 292 | 66.99463 | 294
67.00776 | 288 | 67.00776 | 241 | 67.00776 | 285 | 67.00776 | 302
67.02089 | 250 | 67.02089 | 242 | 67.02089 | 304 | 67.02089 | 310
67.03402 | 269 | 67.03402 | 236 | 67.03402 | 317 | 67.03402 | 312
67.04715 | 270 | 67.04715 | 274 | 67.04715 | 316 | 67.04715 | 308
67.06028 | 245 | 67.06028 | 268 | 67.06028 | 297 | 67.06028 | 323
67.07341 | 258 | 67.07341 | 272 | 67.07341 | 286 | 67.07341 | 303
67.08654 | 286 | 67.08654 | 281 | 67.08654 | 303 | 67.08654 | 329
67.09967 | 295 | 67.09967 | 256 | 67.09967 | 286 | 67.09967 | 326
67.1128 | 250 | 67.1128 | 240 | 67.1128 | 310 | 67.1128 | 303
67.12593 | 222 | 67.12593 | 275 | 67.12593 | 258 | 67.12593 | 309
67.13906 | 233 | 67.13906 | 286 | 67.13906 | 318 | 67.13906 | 310
67.15219 | 288 | 67.15219 | 286 | 67.15219 | 304 | 67.15219 | 336
67.16532 | 228 | 67.16532 | 266 | 67.16532 | 324 | 67.16532 | 322
67.17845 | 240 | 67.17845 | 249 | 67.17845 | 303 | 67.17845 | 315
67.19158 | 224 | 67.19158 | 241 | 67.19158 | 308 | 67.19158 | 336
67.20471 | 284 | 67.20471 | 216 | 67.20471 | 296 | 67.20471 | 352
67.21784 | 284 | 67.21784 | 246 | 67.21784 | 312 | 67.21784 | 319
67.23097 | 298 | 67.23097 | 222 | 67.23097 | 257 | 67.23097 | 347
67.24411 | 303 | 67.24411 | 242 | 67.24411 | 321 | 67.24411 | 317
67.25724 | 271 | 67.25724 | 260 | 67.25724 | 328 | 67.25724 | 313
67.27037 | 268 | 67.27037 | 250 | 67.27037 | 311 | 67.27037 | 316
67.2835 | 270 | 67.2835 | 236 | 67.2835 | 300 | 67.2835 | 359
67.29663 | 265 | 67.29663 | 223 | 67.29663 | 296 | 67.29663 | 316
67.30976 | 276 | 67.30976 | 244 | 67.30976 | 308 | 67.30976 | 306
67.32289 | 245 | 67.32289 | 220 | 67.32289 | 306 | 67.32289 | 314
67.33602 | 276 | 67.33602 | 278 | 67.33602 | 285 | 67.33602 | 308
67.34915 | 266 | 67.34915 | 270 | 67.34915 | 289 | 67.34915 | 310
67.36228 | 242 | 67.36228 | 211 | 67.36228 | 281 | 67.36228 | 339
67.37541 | 265 | 67.37541 | 246 | 67.37541 | 279 | 67.37541 | 306
67.38854 | 266 | 67.38854 | 257 | 67.38854 | 284 | 67.38854 | 348
67.40167 | 262 | 67.40167 | 227 | 67.40167 | 308 | 67.40167 | 300
67.4148 | 276 | 67.4148 | 242 | 67.4148 | 305 | 67.4148 | 326
67.42793 | 290 | 67.42793 | 240 | 67.42793 | 274 | 67.42793 | 274
67.44106 | 289 | 67.44106 | 239 | 67.44106 | 260 | 67.44106 | 321
67.45419 | 243 | 67.45419 | 235 | 67.45419 | 284 | 67.45419 | 317
67.46732 | 260 | 67.46732 | 246 | 67.46732 | 293 | 67.46732 | 297
67.48045 | 246 | 67.48045 | 247 | 67.48045 | 271 | 67.48045 | 306
67.49358 | 261 | 67.49358 | 263 | 67.49358 | 277 | 67.49358 | 302
67.50671 | 248 | 67.50671 | 240 | 67.50671 | 317 | 67.50671 | 290
67.51984 | 263 | 67.51984 | 236 | 67.51984 | 300 | 67.51984 | 302
67.53297 | 242 | 67.53297 | 283 | 67.53297 | 276 | 67.53297 | 312
67.5461 | 230 | 67.5461 | 274 | 67.5461 | 310 | 67.5461 | 332
67.55923 | 261 | 67.55923 | 249 | 67.55923 | 308 | 67.55923 | 310
67.57236 | 270 | 67.57236 | 261 | 67.57236 | 291 | 67.57236 | 294
67.58549 | 249 | 67.58549 | 248 | 67.58549 | 305 | 67.58549 | 323
67.59862 | 285 | 67.59862 | 257 | 67.59862 | 286 | 67.59862 | 322
67.61175 | 268 | 67.61175 | 261 | 67.61175 | 267 | 67.61175 | 322
67.62488 | 230 | 67.62488 | 271 | 67.62488 | 285 | 67.62488 | 321
67.63801 | 242 | 67.63801 | 221 | 67.63801 | 297 | 67.63801 | 342
67.65114 | 274 | 67.65114 | 250 | 67.65114 | 296 | 67.65114 | 313
67.66427 | 257 | 67.66427 | 249 | 67.66427 | 278 | 67.66427 | 338
67.6774 | 275 | 67.6774 | 270 | 67.6774 | 314 | 67.6774 | 308
67.69053 | 244 | 67.69053 | 264 | 67.69053 | 297 | 67.69053 | 312
67.70366 | 269 | 67.70366 | 230 | 67.70366 | 292 | 67.70366 | 313
67.7168 | 268 | 67.7168 | 238 | 67.7168 | 329 | 67.7168 | 322
67.72993 | 277 | 67.72993 | 233 | 67.72993 | 288 | 67.72993 | 307
67.74306 | 233 | 67.74306 | 243 | 67.74306 | 322 | 67.74306 | 327
67.75619 | 275 | 67.75619 | 273 | 67.75619 | 273 | 67.75619 | 320
67.76932 | 264 | 67.76932 | 221 | 67.76932 | 284 | 67.76932 | 295
67.78245 | 256 | 67.78245 | 272 | 67.78245 | 298 | 67.78245 | 300
67.79558 | 258 | 67.79558 | 262 | 67.79558 | 308 | 67.79558 | 335
67.80871 | 250 | 67.80871 | 272 | 67.80871 | 300 | 67.80871 | 322
67.82184 | 256 | 67.82184 | 222 | 67.82184 | 310 | 67.82184 | 338
67.83497 | 277 | 67.83497 | 243 | 67.83497 | 290 | 67.83497 | 313
67.8481 | 267 | 67.8481 | 260 | 67.8481 | 286 | 67.8481 | 314
67.86123 | 302 | 67.86123 | 271 | 67.86123 | 266 | 67.86123 | 316
67.87436 | 283 | 67.87436 | 261 | 67.87436 | 282 | 67.87436 | 314
67.88749 | 264 | 67.88749 | 265 | 67.88749 | 290 | 67.88749 | 293
67.90062 | 259 | 67.90062 | 232 | 67.90062 | 301 | 67.90062 | 320
67.91375 | 288 | 67.91375 | 260 | 67.91375 | 270 | 67.91375 | 293
67.92688 | 260 | 67.92688 | 232 | 67.92688 | 305 | 67.92688 | 306
67.94001 | 285 | 67.94001 | 245 | 67.94001 | 284 | 67.94001 | 306
67.95314 | 286 | 67.95314 | 248 | 67.95314 | 301 | 67.95314 | 328
67.96627 | 243 | 67.96627 | 261 | 67.96627 | 289 | 67.96627 | 315
67.9794 | 263 | 67.9794 | 240 | 67.9794 | 290 | 67.9794 | 285
67.99253 | 282 | 67.99253 | 271 | 67.99253 | 323 | 67.99253 | 316
68.00566 | 242 | 68.00566 | 247 | 68.00566 | 301 | 68.00566 | 342
68.01879 | 268 | 68.01879 | 242 | 68.01879 | 285 | 68.01879 | 315
68.03192 | 270 | 68.03192 | 256 | 68.03192 | 303 | 68.03192 | 341
68.04505 | 285 | 68.04505 | 234 | 68.04505 | 283 | 68.04505 | 308
68.05818 | 272 | 68.05818 | 275 | 68.05818 | 292 | 68.05818 | 322
68.07131 | 245 | 68.07131 | 257 | 68.07131 | 297 | 68.07131 | 355
68.08444 | 281 | 68.08444 | 251 | 68.08444 | 285 | 68.08444 | 293
68.09757 | 238 | 68.09757 | 244 | 68.09757 | 304 | 68.09757 | 314
68.1107 | 259 | 68.1107 | 246 | 68.1107 | 265 | 68.1107 | 326
68.12383 | 256 | 68.12383 | 262 | 68.12383 | 262 | 68.12383 | 317
68.13696 | 260 | 68.13696 | 228 | 68.13696 | 281 | 68.13696 | 289
68.15009 | 242 | 68.15009 | 272 | 68.15009 | 293 | 68.15009 | 332
68.16322 | 261 | 68.16322 | 260 | 68.16322 | 245 | 68.16322 | 310
68.17636 | 270 | 68.17636 | 235 | 68.17636 | 304 | 68.17636 | 311
68.18949 | 283 | 68.18949 | 262 | 68.18949 | 260 | 68.18949 | 335
68.20262 | 261 | 68.20262 | 240 | 68.20262 | 296 | 68.20262 | 306
68.21575 | 240 | 68.21575 | 235 | 68.21575 | 300 | 68.21575 | 320
68.22888 | 269 | 68.22888 | 239 | 68.22888 | 323 | 68.22888 | 294
68.24201 | 265 | 68.24201 | 241 | 68.24201 | 329 | 68.24201 | 306
68.25514 | 247 | 68.25514 | 223 | 68.25514 | 279 | 68.25514 | 332
68.26827 | 246 | 68.26827 | 248 | 68.26827 | 278 | 68.26827 | 319
68.2814 | 272 | 68.2814 | 234 | 68.2814 | 298 | 68.2814 | 323
68.29453 | 258 | 68.29453 | 242 | 68.29453 | 301 | 68.29453 | 299
68.30766 | 259 | 68.30766 | 229 | 68.30766 | 267 | 68.30766 | 333
68.32079 | 239 | 68.32079 | 280 | 68.32079 | 293 | 68.32079 | 318
68.33392 | 234 | 68.33392 | 266 | 68.33392 | 317 | 68.33392 | 291
68.34705 | 247 | 68.34705 | 259 | 68.34705 | 297 | 68.34705 | 315
68.36018 | 282 | 68.36018 | 224 | 68.36018 | 292 | 68.36018 | 320
68.37331 | 241 | 68.37331 | 206 | 68.37331 | 262 | 68.37331 | 293
68.38644 | 282 | 68.38644 | 232 | 68.38644 | 303 | 68.38644 | 335
68.39957 | 283 | 68.39957 | 220 | 68.39957 | 302 | 68.39957 | 345
68.4127 | 266 | 68.4127 | 261 | 68.4127 | 283 | 68.4127 | 324
68.42583 | 266 | 68.42583 | 249 | 68.42583 | 309 | 68.42583 | 336
68.43896 | 263 | 68.43896 | 267 | 68.43896 | 278 | 68.43896 | 344
68.45209 | 263 | 68.45209 | 270 | 68.45209 | 285 | 68.45209 | 312
68.46522 | 277 | 68.46522 | 251 | 68.46522 | 294 | 68.46522 | 296
68.47835 | 249 | 68.47835 | 236 | 68.47835 | 293 | 68.47835 | 314
68.49148 | 260 | 68.49148 | 235 | 68.49148 | 275 | 68.49148 | 287
68.50461 | 231 | 68.50461 | 278 | 68.50461 | 285 | 68.50461 | 330
68.51774 | 241 | 68.51774 | 229 | 68.51774 | 304 | 68.51774 | 339
68.53087 | 220 | 68.53087 | 231 | 68.53087 | 284 | 68.53087 | 285
68.544 | 218 | 68.544 | 247 | 68.544 | 298 | 68.544 | 303
68.55713 | 274 | 68.55713 | 228 | 68.55713 | 324 | 68.55713 | 295
68.57026 | 229 | 68.57026 | 239 | 68.57026 | 297 | 68.57026 | 340
68.58339 | 251 | 68.58339 | 266 | 68.58339 | 314 | 68.58339 | 307
68.59652 | 258 | 68.59652 | 242 | 68.59652 | 311 | 68.59652 | 302
68.60965 | 261 | 68.60965 | 212 | 68.60965 | 299 | 68.60965 | 312
68.62278 | 250 | 68.62278 | 209 | 68.62278 | 306 | 68.62278 | 313
68.63591 | 236 | 68.63591 | 230 | 68.63591 | 302 | 68.63591 | 307
68.64905 | 268 | 68.64905 | 231 | 68.64905 | 284 | 68.64905 | 314
68.66218 | 257 | 68.66218 | 259 | 68.66218 | 315 | 68.66218 | 317
68.67531 | 244 | 68.67531 | 246 | 68.67531 | 278 | 68.67531 | 305
68.68844 | 270 | 68.68844 | 257 | 68.68844 | 292 | 68.68844 | 294
68.70157 | 259 | 68.70157 | 244 | 68.70157 | 282 | 68.70157 | 334
68.7147 | 256 | 68.7147 | 235 | 68.7147 | 290 | 68.7147 | 342
68.72783 | 261 | 68.72783 | 241 | 68.72783 | 294 | 68.72783 | 303
68.74096 | 261 | 68.74096 | 245 | 68.74096 | 299 | 68.74096 | 326
68.75409 | 228 | 68.75409 | 241 | 68.75409 | 295 | 68.75409 | 305
68.76722 | 250 | 68.76722 | 262 | 68.76722 | 264 | 68.76722 | 313
68.78035 | 237 | 68.78035 | 251 | 68.78035 | 267 | 68.78035 | 346
68.79348 | 250 | 68.79348 | 248 | 68.79348 | 282 | 68.79348 | 331
68.80661 | 256 | 68.80661 | 274 | 68.80661 | 304 | 68.80661 | 309
68.81974 | 240 | 68.81974 | 239 | 68.81974 | 277 | 68.81974 | 331
68.83287 | 228 | 68.83287 | 259 | 68.83287 | 269 | 68.83287 | 347
68.846 | 260 | 68.846 | 204 | 68.846 | 286 | 68.846 | 295
68.85913 | 259 | 68.85913 | 212 | 68.85913 | 300 | 68.85913 | 294
68.87226 | 245 | 68.87226 | 232 | 68.87226 | 316 | 68.87226 | 301
68.88539 | 230 | 68.88539 | 242 | 68.88539 | 311 | 68.88539 | 314
68.89852 | 269 | 68.89852 | 259 | 68.89852 | 286 | 68.89852 | 295
68.91165 | 243 | 68.91165 | 238 | 68.91165 | 258 | 68.91165 | 313
68.92478 | 264 | 68.92478 | 248 | 68.92478 | 297 | 68.92478 | 292
68.93791 | 291 | 68.93791 | 208 | 68.93791 | 267 | 68.93791 | 321
68.95104 | 248 | 68.95104 | 230 | 68.95104 | 297 | 68.95104 | 291
68.96417 | 257 | 68.96417 | 205 | 68.96417 | 285 | 68.96417 | 339
68.9773 | 239 | 68.9773 | 220 | 68.9773 | 256 | 68.9773 | 297
68.99043 | 248 | 68.99043 | 221 | 68.99043 | 292 | 68.99043 | 323
69.00356 | 270 | 69.00356 | 244 | 69.00356 | 303 | 69.00356 | 310
69.01669 | 240 | 69.01669 | 232 | 69.01669 | 292 | 69.01669 | 325
69.02982 | 256 | 69.02982 | 235 | 69.02982 | 278 | 69.02982 | 319
69.04295 | 251 | 69.04295 | 237 | 69.04295 | 278 | 69.04295 | 299
69.05608 | 283 | 69.05608 | 240 | 69.05608 | 248 | 69.05608 | 303
69.06921 | 246 | 69.06921 | 246 | 69.06921 | 306 | 69.06921 | 331
69.08234 | 237 | 69.08234 | 292 | 69.08234 | 320 | 69.08234 | 281
69.09547 | 230 | 69.09547 | 220 | 69.09547 | 297 | 69.09547 | 293
69.10861 | 217 | 69.10861 | 268 | 69.10861 | 309 | 69.10861 | 354
69.12174 | 260 | 69.12174 | 257 | 69.12174 | 310 | 69.12174 | 304
69.13487 | 247 | 69.13487 | 271 | 69.13487 | 299 | 69.13487 | 354
69.148 | 243 | 69.148 | 226 | 69.148 | 304 | 69.148 | 303
69.16113 | 245 | 69.16113 | 237 | 69.16113 | 292 | 69.16113 | 343
69.17426 | 242 | 69.17426 | 211 | 69.17426 | 283 | 69.17426 | 329
69.18739 | 258 | 69.18739 | 245 | 69.18739 | 266 | 69.18739 | 302
69.20052 | 271 | 69.20052 | 228 | 69.20052 | 305 | 69.20052 | 312
69.21365 | 250 | 69.21365 | 218 | 69.21365 | 292 | 69.21365 | 310
69.22678 | 265 | 69.22678 | 233 | 69.22678 | 292 | 69.22678 | 297
69.23991 | 260 | 69.23991 | 237 | 69.23991 | 278 | 69.23991 | 339
69.25304 | 243 | 69.25304 | 235 | 69.25304 | 281 | 69.25304 | 322
69.26617 | 262 | 69.26617 | 244 | 69.26617 | 305 | 69.26617 | 320
69.2793 | 266 | 69.2793 | 245 | 69.2793 | 296 | 69.2793 | 312
69.29243 | 288 | 69.29243 | 244 | 69.29243 | 310 | 69.29243 | 321
69.30556 | 256 | 69.30556 | 237 | 69.30556 | 294 | 69.30556 | 322
69.31869 | 269 | 69.31869 | 238 | 69.31869 | 283 | 69.31869 | 300
69.33182 | 264 | 69.33182 | 248 | 69.33182 | 276 | 69.33182 | 288
69.34495 | 246 | 69.34495 | 226 | 69.34495 | 321 | 69.34495 | 313
69.35808 | 268 | 69.35808 | 262 | 69.35808 | 270 | 69.35808 | 313
69.37121 | 225 | 69.37121 | 262 | 69.37121 | 293 | 69.37121 | 336
69.38434 | 244 | 69.38434 | 246 | 69.38434 | 279 | 69.38434 | 323
69.39747 | 271 | 69.39747 | 242 | 69.39747 | 277 | 69.39747 | 301
69.4106 | 265 | 69.4106 | 213 | 69.4106 | 257 | 69.4106 | 325
69.42373 | 267 | 69.42373 | 238 | 69.42373 | 297 | 69.42373 | 331
69.43686 | 220 | 69.43686 | 235 | 69.43686 | 273 | 69.43686 | 315
69.44999 | 221 | 69.44999 | 235 | 69.44999 | 305 | 69.44999 | 324
69.46312 | 259 | 69.46312 | 232 | 69.46312 | 289 | 69.46312 | 338
69.47625 | 249 | 69.47625 | 245 | 69.47625 | 321 | 69.47625 | 316
69.48938 | 221 | 69.48938 | 236 | 69.48938 | 308 | 69.48938 | 327
69.50251 | 274 | 69.50251 | 246 | 69.50251 | 292 | 69.50251 | 312
69.51564 | 260 | 69.51564 | 275 | 69.51564 | 262 | 69.51564 | 323
69.52877 | 234 | 69.52877 | 209 | 69.52877 | 312 | 69.52877 | 322
69.5419 | 229 | 69.5419 | 220 | 69.5419 | 268 | 69.5419 | 324
69.55503 | 227 | 69.55503 | 246 | 69.55503 | 311 | 69.55503 | 312
69.56817 | 263 | 69.56817 | 238 | 69.56817 | 283 | 69.56817 | 335
69.5813 | 248 | 69.5813 | 245 | 69.5813 | 279 | 69.5813 | 328
69.59443 | 218 | 69.59443 | 256 | 69.59443 | 281 | 69.59443 | 302
69.60756 | 248 | 69.60756 | 250 | 69.60756 | 289 | 69.60756 | 291
69.62069 | 236 | 69.62069 | 238 | 69.62069 | 290 | 69.62069 | 312
69.63382 | 268 | 69.63382 | 234 | 69.63382 | 260 | 69.63382 | 330
69.64695 | 249 | 69.64695 | 293 | 69.64695 | 302 | 69.64695 | 331
69.66008 | 249 | 69.66008 | 234 | 69.66008 | 298 | 69.66008 | 326
69.67321 | 242 | 69.67321 | 250 | 69.67321 | 290 | 69.67321 | 308
69.68634 | 246 | 69.68634 | 262 | 69.68634 | 289 | 69.68634 | 309
69.69947 | 280 | 69.69947 | 237 | 69.69947 | 283 | 69.69947 | 299
69.7126 | 237 | 69.7126 | 267 | 69.7126 | 289 | 69.7126 | 322
69.72573 | 262 | 69.72573 | 224 | 69.72573 | 283 | 69.72573 | 318
69.73886 | 240 | 69.73886 | 234 | 69.73886 | 295 | 69.73886 | 314
69.75199 | 227 | 69.75199 | 240 | 69.75199 | 313 | 69.75199 | 344
69.76512 | 262 | 69.76512 | 246 | 69.76512 | 297 | 69.76512 | 318
69.77825 | 223 | 69.77825 | 214 | 69.77825 | 290 | 69.77825 | 340
69.79138 | 245 | 69.79138 | 233 | 69.79138 | 296 | 69.79138 | 305
69.80451 | 246 | 69.80451 | 215 | 69.80451 | 268 | 69.80451 | 338
69.81764 | 256 | 69.81764 | 239 | 69.81764 | 279 | 69.81764 | 267
69.83077 | 223 | 69.83077 | 236 | 69.83077 | 327 | 69.83077 | 312
69.8439 | 258 | 69.8439 | 228 | 69.8439 | 260 | 69.8439 | 332
69.85703 | 226 | 69.85703 | 235 | 69.85703 | 260 | 69.85703 | 317
69.87016 | 233 | 69.87016 | 232 | 69.87016 | 276 | 69.87016 | 308
69.88329 | 235 | 69.88329 | 229 | 69.88329 | 278 | 69.88329 | 292
69.89642 | 250 | 69.89642 | 228 | 69.89642 | 297 | 69.89642 | 308
69.90955 | 248 | 69.90955 | 220 | 69.90955 | 304 | 69.90955 | 348
69.92268 | 246 | 69.92268 | 240 | 69.92268 | 319 | 69.92268 | 333
69.93581 | 259 | 69.93581 | 246 | 69.93581 | 293 | 69.93581 | 334
69.94894 | 242 | 69.94894 | 244 | 69.94894 | 260 | 69.94894 | 307
69.96207 | 243 | 69.96207 | 214 | 69.96207 | 303 | 69.96207 | 352
69.9752 | 249 | 69.9752 | 241 | 69.9752 | 262 | 69.9752 | 327
69.98833 | 209 | 69.98833 | 245 | 69.98833 | 291 | 69.98833 | 306
70.00146 | 245 | 70.00146 | 208 | 70.00146 | 271 | 70.00146 | 327

## Figure 4a
Figure 4a
In-plane thermal conductivity of RgD and HgD ANF/BNNS films
RgD ANF/BNNS films |  |  | HgD ANF/BNNS films
BNNS loading (wt%) | Thermal conductivity (W/mK) | yEr± | BNNS loading (wt%) | Thermal conductivity (W/mK) | yEr±
0 | 0.362 | 0.053 | 0 | 0.362 | 0.053
20 | 5.034 | 0.2607 | 20 | 8.613 | 0.3003
40 | 7.817 | 0.571 | 40 | 16.16 | 0.505
60 | 10.86 | 0.914 | 60 | 19.88 | 0.9774
80 | 17.57 | 1.3165 | 80 | 26.16 | 1.3204

## Figure 4b
Figure 4b
In-plane thermal conductivity enhancement of RgD and HgD ANF/BNNS films
RgD ANF/BNNS films |  |  | HgD ANF/BNNS films
BNNS loading (wt%) | Thermal conductivity enhancement (%) | yEr± | BNNS loading (wt%) | Thermal conductivity enhancement (%) | yEr±
20 | 1290.60773 | 102.5 | 20 | 2279.28177 | 94.7
40 | 2059.39227 | 154.7 | 40 | 4364.0884 | 145.8
60 | 2900 | 190 | 60 | 5391.71271 | 175.3
80 | 4753.59116 | 305 | 80 | 7126.51934 | 285.6

## Figure 4c
Figure 4c
Through-plane thermal conductivity of RgD and HgD ANF/BNNS films
RgD ANF/BNNS films |  |  | HgD ANF/BNNS films
BNNS loading (wt%) | Thermal conductivity (W/mK) | yEr± | BNNS loading (wt%) | Thermal conductivity (W/mK) | yEr±
0 | 0.362 | 0.043 | 0 | 0.362 | 0.053
20 | 0.371 | 0.0551 | 20 | 0.79 | 0.067
40 | 0.533 | 0.168 | 40 | 1.405 | 0.084
60 | 0.683 | 0.151 | 60 | 2.634 | 0.132
80 | 0.899 | 0.196 | 80 | 5.425 | 0.177

## Figure 4d
Figure 4d
Through-plane thermal conductivity enhancement of RgD and HgD ANF/BNNS films
RgD ANF/BNNS films |  |  | HgD ANF/BNNS films
BNNS loading (wt%) | Thermal conductivity enhancement (%) | yEr± | BNNS loading (wt%) | Thermal conductivity enhancement (%) | yEr±
20 | 2.48619 | 0.1 | 20 | 118.23204 | 12.72
40 | 47.23757 | 2.73 | 40 | 288.12155 | 20.49
60 | 88.67403 | 6.97 | 60 | 627.62431 | 28.35
80 | 148.34254 | 12.76 | 80 | 1398.61878 | 39.87

## Figure 4e
Figure 4e
Anisotropy of RgD and HgD ANF/BNNS films
RgD ANF/BNNS films |  |  | HgD ANF/BNNS films
BNNS loading (wt%) | Anisotropy | yEr± | BNNS loading (wt%) | Anisotropy | yEr±
20 | 13.57 | 0.524 | 20 | 10.9 | 0.344
40 | 14.67 | 0.643 | 40 | 11.5 | 0.726
60 | 15.9 | 0.958 | 60 | 7.55 | 0.843
80 | 19.54 | 1.224 | 80 | 4.82 | 1.026

## Figure 4f
Figure 4f
Comparison of in-plane and through-plane thermal conductivity of the HgD ANF/BNNS films and those reported in literatures
S1 |  | S2 |  | S3 |  | S4 |  | S5 |  | S6 |  | S7 |  | S8 |  | S9 |  | S10 |  | S11 |  | This work |  | This work
In-plane TC (W/mK) | Through-plane TC (W/mK) | In-plane TC (W/mK) | Through-plane TC (W/mK) | In-plane TC (W/mK) | Through-plane TC (W/mK) | In-plane TC (W/mK) | Through-plane TC (W/mK) | In-plane TC (W/mK) | Through-plane TC (W/mK) | In-plane TC (W/mK) | Through-plane TC (W/mK) | In-plane TC (W/mK) | Through-plane TC (W/mK) | In-plane TC (W/mK) | Through-plane TC (W/mK) | In-plane TC (W/mK) | Through-plane TC (W/mK) | In-plane TC (W/mK) | Through-plane TC (W/mK) | In-plane TC (W/mK) | Through-plane TC (W/mK) | In-plane TC (W/mK) | Through-plane TC (W/mK) | In-plane TC (W/mK) | Through-plane TC (W/mK)
8.3 | 0.8 | 14 | 0.4 | 13.8 | 1.09 | 23.8 | 1.46 | 3.84 | 0.3 | 17.76 | 0.75 | 10.4 | 0.49 | 8 | 0.29 | 15.69 | 0.44 | 24.98 | 0.3 | 24 | 0.45 | 19.88 | 2.63 | 26.14 | 5.43

## Figure 5g
Figure 5g
The surface temperature evolution at the center point and distance of 1cm
A |  |  |  | B
RgD ANF/BNNS films |  | HgD ANF/BNNS films |  | RgD ANF/BNNS films |  | HgD ANF/BNNS films
Time (s) | Temperature (°C) | Time (s) | Temperature (°C) | Time (s) | Temperature (°C) | Time (s) | Temperature (°C)
0.033 | 33.0055 | 0 | 31.82205 | 0 | 32.44254 | 0 | 31.83149
0.067 | 33.02041 | 0.034 | 31.86134 | 0.033 | 32.22755 | 0.033 | 31.81642
0.1 | 33.02538 | 0.067 | 31.89174 | 0.067 | 32.20253 | 0.067 | 31.67065
0.133 | 33.11974 | 0.1 | 31.83651 | 0.1 | 32.17249 | 0.1 | 31.6455
0.167 | 33.15944 | 0.134 | 31.79633 | 0.133 | 32.11239 | 0.134 | 31.65053
0.2 | 33.19913 | 0.167 | 31.71088 | 0.167 | 32.14746 | 0.167 | 31.57504
0.233 | 33.21898 | 0.2 | 31.69077 | 0.2 | 32.19252 | 0.2 | 31.54987
0.267 | 33.28839 | 0.234 | 31.65053 | 0.233 | 32.21254 | 0.234 | 31.48439
0.3 | 33.22394 | 0.267 | 31.65053 | 0.267 | 32.24757 | 0.267 | 31.56497
0.333 | 33.19418 | 0.3 | 31.6958 | 0.3 | 32.25257 | 0.3 | 31.54987
0.367 | 33.2041 | 0.334 | 31.68071 | 0.333 | 32.3176 | 0.334 | 31.53476
0.4 | 33.2041 | 0.367 | 31.74105 | 0.367 | 32.3126 | 0.367 | 31.54483
0.433 | 33.13959 | 0.4 | 31.76115 | 0.4 | 32.35759 | 0.4 | 31.54987
0.467 | 33.15944 | 0.433 | 31.83651 | 0.433 | 32.3326 | 0.434 | 31.60524
0.5 | 33.17433 | 0.467 | 31.81642 | 0.467 | 32.3276 | 0.467 | 31.60021
0.533 | 33.19418 | 0.5 | 31.80638 | 0.5 | 32.3376 | 0.5 | 31.62537
0.567 | 33.20906 | 0.534 | 31.86162 | 0.533 | 32.3276 | 0.533 | 31.6455
0.6 | 33.21402 | 0.567 | 31.94695 | 0.567 | 32.3376 | 0.567 | 31.68574
0.633 | 33.29831 | 0.6 | 32.10237 | 0.6 | 32.42256 | 0.6 | 31.74105
0.667 | 33.33795 | 0.634 | 32.41756 | 0.633 | 32.42755 | 0.634 | 31.78125
0.7 | 33.6694 | 0.667 | 33.85202 | 0.667 | 32.43754 | 0.667 | 31.80638
0.733 | 33.91118 | 0.7 | 34.56973 | 0.7 | 32.4725 | 0.7 | 31.90178
0.767 | 34.39318 | 0.734 | 34.85846 | 0.733 | 32.49247 | 0.734 | 31.91182
0.8 | 35.07331 | 0.767 | 34.96593 | 0.767 | 32.56235 | 0.767 | 31.95698
0.833 | 35.72995 | 0.8 | 35.12695 | 0.8 | 32.52242 | 0.8 | 32.0673
0.867 | 36.49366 | 0.834 | 36.30563 | 0.833 | 32.56733 | 0.834 | 32.13744
0.9 | 37.09905 | 0.867 | 37.84895 | 0.867 | 32.56733 | 0.867 | 32.12241
0.933 | 37.66312 | 0.9 | 39.54092 | 0.9 | 32.59726 | 0.9 | 32.20753
0.967 | 38.46147 | 0.933 | 40.34517 | 0.933 | 32.62719 | 0.934 | 32.25257
1 | 39.08961 | 0.967 | 40.72202 | 0.967 | 32.63217 | 0.967 | 32.25758
1.033 | 39.66753 | 1 | 41.03747 | 1 | 32.73683 | 1 | 32.3176
1.067 | 40.31255 | 1.034 | 41.43521 | 1.033 | 32.79659 | 1.033 | 32.41257
1.1 | 40.70344 | 1.067 | 41.53675 | 1.067 | 32.83144 | 1.067 | 32.4725
1.133 | 41.18562 | 1.1 | 41.73035 | 1.1 | 32.84637 | 1.1 | 32.55736
1.167 | 41.59209 | 1.134 | 42.465 | 1.133 | 32.89115 | 1.134 | 32.51743
1.2 | 41.83163 | 1.167 | 43.09504 | 1.167 | 32.87125 | 1.167 | 32.6571
1.233 | 42.26801 | 1.2 | 44.42192 | 1.2 | 32.86627 | 1.2 | 32.68701
1.267 | 42.54279 | 1.234 | 45.35069 | 1.233 | 32.91602 | 1.234 | 32.75177
1.3 | 43.05405 | 1.267 | 46.44538 | 1.267 | 32.8812 | 1.267 | 32.79659
1.333 | 43.56768 | 1.3 | 47.55243 | 1.3 | 33.00053 | 1.3 | 32.85135
1.367 | 43.96165 | 1.334 | 48.70633 | 1.333 | 33.04028 | 1.334 | 33.01544
1.4 | 44.36336 | 1.367 | 50.04794 | 1.367 | 33.03035 | 1.367 | 33.08002
1.433 | 44.71882 | 1.4 | 50.8205 | 1.4 | 33.08995 | 1.4 | 33.15448
1.467 | 44.80416 | 1.433 | 51.43946 | 1.433 | 33.10484 | 1.434 | 33.24873
1.5 | 44.77721 | 1.467 | 52.16138 | 1.467 | 33.11477 | 1.467 | 33.34785
1.533 | 44.79966 | 1.5 | 52.79083 | 1.5 | 33.09988 | 1.5 | 33.40729
1.567 | 44.85802 | 1.534 | 53.17377 | 1.533 | 33.15944 | 1.533 | 33.48153
1.6 | 44.79966 | 1.567 | 53.68541 | 1.567 | 33.13463 | 1.567 | 33.48648
1.633 | 45.10908 | 1.6 | 54.10329 | 1.6 | 33.13959 | 1.6 | 33.63482
1.667 | 45.27021 | 1.634 | 54.32007 | 1.633 | 33.13959 | 1.634 | 33.6447
1.7 | 45.23442 | 1.667 | 54.61133 | 1.667 | 33.18425 | 1.667 | 33.74347
1.733 | 45.61413 | 1.7 | 54.78992 | 1.7 | 33.19913 | 1.7 | 33.92104
1.767 | 45.83694 | 1.734 | 55.12156 | 1.733 | 33.23386 | 1.734 | 34.01957
1.8 | 45.9304 | 1.767 | 55.22089 | 1.767 | 33.19418 | 1.767 | 34.11801
1.833 | 45.83694 | 1.8 | 55.45649 | 1.8 | 33.21402 | 1.8 | 34.16228
1.867 | 45.92595 | 1.834 | 55.59271 | 1.833 | 33.26361 | 1.834 | 34.2606
1.9 | 46.19704 | 1.867 | 55.70818 | 1.867 | 33.24873 | 1.867 | 34.29007
1.933 | 46.58265 | 1.9 | 55.90177 | 1.9 | 33.28344 | 1.9 | 34.38337
1.967 | 46.82581 | 1.933 | 55.92646 | 1.933 | 33.32308 | 1.934 | 34.42263
2 | 47.21827 | 1.967 | 56.10741 | 1.967 | 33.37262 | 1.967 | 34.4962
2.033 | 47.42942 | 2 | 56.22243 | 2 | 33.39243 | 2 | 34.61382
2.067 | 47.79371 | 2.034 | 56.43578 | 2.033 | 33.42709 | 2.033 | 34.81446
2.1 | 47.81124 | 2.067 | 56.52594 | 2.067 | 33.45679 | 2.067 | 34.79979
2.133 | 47.89009 | 2.1 | 56.53414 | 2.1 | 33.51616 | 2.1 | 34.96593
2.167 | 47.98639 | 2.134 | 56.62423 | 2.133 | 33.55079 | 2.134 | 35.01475
2.2 | 48.10885 | 2.167 | 56.80833 | 2.167 | 33.531 | 2.167 | 35.03915
2.233 | 48.18752 | 2.2 | 56.78789 | 2.2 | 33.53595 | 2.2 | 35.20494
2.267 | 48.39704 | 2.234 | 57.00034 | 2.233 | 33.60022 | 2.234 | 35.25853
2.3 | 48.55832 | 2.267 | 57.12276 | 2.267 | 33.60022 | 2.267 | 35.278
2.333 | 48.61493 | 2.3 | 57.10237 | 2.3 | 33.65458 | 2.3 | 35.35588
2.367 | 48.37087 | 2.334 | 57.14723 | 2.333 | 33.67928 | 2.334 | 35.39967
2.4 | 48.32288 | 2.367 | 57.19209 | 2.367 | 33.67928 | 2.367 | 35.48233
2.433 | 48.30542 | 2.4 | 57.22469 | 2.4 | 33.70891 | 2.4 | 35.57464
2.467 | 48.48424 | 2.433 | 57.26952 | 2.433 | 33.70891 | 2.434 | 35.70084
2.5 | 48.58445 | 2.467 | 57.32655 | 2.467 | 33.7336 | 2.467 | 35.7251
2.533 | 48.86286 | 2.5 | 57.33062 | 2.5 | 33.76815 | 2.5 | 35.86082
2.567 | 49.04958 | 2.534 | 57.46901 | 2.533 | 33.79776 | 2.533 | 35.94314
2.6 | 49.20135 | 2.567 | 57.44053 | 2.567 | 33.81749 | 2.567 | 35.94798
2.633 | 49.05825 | 2.6 | 57.53815 | 2.6 | 33.86681 | 2.6 | 36.02541
2.667 | 48.91065 | 2.634 | 57.51376 | 2.633 | 33.90625 | 2.634 | 36.14627
2.7 | 48.90197 | 2.667 | 57.55848 | 2.667 | 33.8964 | 2.667 | 36.13178
2.733 | 48.93237 | 2.7 | 57.55848 | 2.7 | 33.86188 | 2.7 | 36.26702
2.767 | 48.92368 | 2.734 | 57.64383 | 2.733 | 33.92104 | 2.734 | 36.44066
2.8 | 48.81071 | 2.767 | 57.65602 | 2.767 | 34.00972 | 2.767 | 36.40209
2.833 | 48.74548 | 2.8 | 57.75349 | 2.8 | 33.99495 | 2.8 | 36.51293
2.867 | 48.9454 | 2.834 | 57.77785 | 2.833 | 34.05404 | 2.834 | 36.62366
2.9 | 49.158 | 2.867 | 57.79002 | 2.867 | 34.04419 | 2.867 | 36.65253
2.933 | 49.30965 | 2.9 | 57.74943 | 2.9 | 34.04419 | 2.9 | 36.68139
2.967 | 49.50435 | 2.933 | 57.89145 | 2.933 | 34.13769 | 2.934 | 36.78234
3 | 49.71171 | 2.967 | 57.94011 | 2.967 | 34.15736 | 2.967 | 36.83039
3.033 | 49.97043 | 3 | 57.99281 | 3 | 34.26551 | 3 | 36.87841
3.067 | 50.22862 | 3.034 | 58.03333 | 3.033 | 34.24585 | 3.033 | 36.99358
3.1 | 50.42192 | 3.067 | 58.04953 | 3.067 | 34.27534 | 3.067 | 37.09426
3.133 | 50.67921 | 3.1 | 58.06573 | 3.1 | 34.29499 | 3.1 | 37.05112
3.167 | 50.92315 | 3.134 | 58.06573 | 3.133 | 34.34901 | 3.134 | 37.07509
3.2 | 51.09833 | 3.167 | 58.07788 | 3.167 | 34.29007 | 3.167 | 37.17091
3.233 | 51.22636 | 3.2 | 58.15481 | 3.2 | 34.35392 | 3.2 | 37.22836
3.267 | 51.35 | 3.234 | 58.14267 | 3.233 | 34.403 | 3.234 | 37.26665
3.3 | 51.52035 | 3.267 | 58.22765 | 3.267 | 34.48149 | 3.267 | 37.30971
3.333 | 51.64796 | 3.3 | 58.25192 | 3.3 | 34.58443 | 3.3 | 37.41011
3.367 | 51.7627 | 3.334 | 58.31663 | 3.333 | 34.59912 | 3.334 | 37.41489
3.4 | 51.8731 | 3.367 | 58.29237 | 3.367 | 34.68237 | 3.367 | 37.51998
3.433 | 51.97492 | 3.4 | 58.36109 | 3.4 | 34.70684 | 3.4 | 37.49133
3.467 | 52.14021 | 3.433 | 58.34896 | 3.433 | 34.66769 | 3.434 | 37.58203
3.5 | 52.14021 | 3.467 | 58.37321 | 3.467 | 34.73621 | 3.467 | 37.70126
3.533 | 52.22912 | 3.5 | 58.46209 | 3.5 | 34.72642 | 3.5 | 37.82038
3.567 | 52.40676 | 3.534 | 58.42574 | 3.533 | 34.71174 | 3.533 | 37.75845
3.6 | 52.38986 | 3.567 | 58.38938 | 3.567 | 34.91221 | 3.567 | 37.92033
3.633 | 52.50394 | 3.6 | 58.44998 | 3.6 | 34.8829 | 3.6 | 37.93937
3.667 | 52.50394 | 3.634 | 58.48632 | 3.633 | 34.95617 | 3.634 | 37.97266
3.7 | 52.59683 | 3.667 | 58.49844 | 3.667 | 35.00987 | 3.667 | 38.06774
3.733 | 52.68122 | 3.7 | 58.51862 | 3.7 | 35.04403 | 3.7 | 38.08199
3.767 | 52.677 | 3.734 | 58.62758 | 3.733 | 35.06355 | 3.734 | 38.13424
3.8 | 52.7529 | 3.767 | 58.60337 | 3.767 | 35.10745 | 3.767 | 38.18647
3.833 | 52.79083 | 3.8 | 58.62758 | 3.8 | 35.14645 | 3.8 | 38.24342
3.867 | 52.87088 | 3.834 | 58.65178 | 3.833 | 35.1757 | 3.834 | 38.2956
3.9 | 53.02662 | 3.867 | 58.67194 | 3.867 | 35.18545 | 3.867 | 38.33353
3.933 | 52.9593 | 3.9 | 58.65984 | 3.9 | 35.24878 | 3.9 | 38.39041
3.967 | 52.99296 | 3.933 | 58.76063 | 3.933 | 35.25853 | 3.934 | 38.42831
4 | 53.06868 | 3.967 | 58.68404 | 3.967 | 35.26339 | 3.967 | 38.50408
4.033 | 53.18217 | 4 | 58.68001 | 4 | 35.28287 | 4 | 38.54195
4.067 | 53.17797 | 4.034 | 58.66388 | 4.033 | 35.29748 | 4.033 | 38.59399
4.1 | 53.24938 | 4.067 | 58.66791 | 4.067 | 35.28287 | 4.067 | 38.60345
4.133 | 53.32495 | 4.1 | 58.74047 | 4.1 | 35.24878 | 4.1 | 38.60345
4.167 | 53.32915 | 4.134 | 58.7566 | 4.133 | 35.37535 | 4.134 | 38.69328
4.2 | 53.41726 | 4.167 | 58.83717 | 4.167 | 35.278 | 4.167 | 38.75943
4.233 | 53.47596 | 4.2 | 58.86536 | 4.2 | 35.4094 | 4.2 | 38.75471
4.267 | 53.50111 | 4.234 | 58.9016 | 4.233 | 35.39481 | 4.234 | 38.78305
4.3 | 53.50949 | 4.267 | 58.84925 | 4.267 | 35.37048 | 4.267 | 38.83971
4.333 | 53.57653 | 4.3 | 58.87744 | 4.3 | 35.45316 | 4.3 | 38.88218
4.367 | 53.61423 | 4.334 | 58.84925 | 4.333 | 35.42399 | 4.334 | 38.95765
4.4 | 53.68541 | 4.367 | 58.9338 | 4.367 | 35.49205 | 4.367 | 38.93879
4.433 | 53.69796 | 4.4 | 58.96197 | 4.4 | 35.46289 | 4.4 | 38.96237
4.467 | 53.76909 | 4.433 | 59.02231 | 4.433 | 35.49691 | 4.434 | 38.99066
4.5 | 53.72307 | 4.467 | 58.99818 | 4.467 | 35.56493 | 4.467 | 39.04721
4.533 | 53.74817 | 4.5 | 59.01025 | 4.5 | 35.55521 | 4.5 | 39.08961
4.567 | 53.84018 | 4.534 | 58.99013 | 4.533 | 35.52121 | 4.533 | 39.15083
4.6 | 53.91541 | 4.567 | 59.07459 | 4.567 | 35.64747 | 4.567 | 39.15083
4.633 | 53.94465 | 4.6 | 59.14694 | 4.6 | 35.61349 | 4.6 | 39.27316
4.667 | 53.9906 | 4.634 | 59.13488 | 4.633 | 35.65232 | 4.634 | 39.30608
4.7 | 53.99477 | 4.667 | 59.06253 | 4.667 | 35.63776 | 4.667 | 39.32488
4.733 | 53.97807 | 4.7 | 59.11479 | 4.7 | 35.7445 | 4.7 | 39.36248
4.767 | 54.03652 | 4.734 | 59.02633 | 4.733 | 35.71054 | 4.734 | 39.39537
4.8 | 54.06991 | 4.767 | 59.10273 | 4.767 | 35.76874 | 4.767 | 39.45643
4.833 | 54.10329 | 4.8 | 59.10675 | 4.8 | 35.9141 | 4.8 | 39.45173
4.867 | 54.15335 | 4.834 | 59.19515 | 4.833 | 35.86567 | 4.834 | 39.47051
4.9 | 54.14501 | 4.867 | 59.17507 | 4.867 | 35.89957 | 4.867 | 39.49868
4.933 | 54.12833 | 4.9 | 59.2313 | 4.9 | 35.92862 | 4.9 | 39.47051
4.967 | 54.14501 | 4.933 | 59.27547 | 4.933 | 35.96251 | 4.934 | 39.59251
5 | 54.16169 | 4.967 | 59.27547 | 4.967 | 35.92862 | 4.967 | 39.69565
5.033 | 54.24924 | 5 | 59.24335 | 5 | 35.89473 | 5 | 39.69565
5.067 | 54.28258 | 5.034 | 59.24335 | 5.033 | 35.99638 | 5.033 | 39.73313
5.1 | 54.30341 | 5.067 | 59.24335 | 5.067 | 36.03025 | 5.067 | 39.80337
5.133 | 54.31591 | 5.1 | 59.27145 | 5.1 | 36.03025 | 5.1 | 39.8455
5.167 | 54.36588 | 5.134 | 59.27145 | 5.133 | 36.04959 | 5.134 | 39.83614
5.2 | 54.39503 | 5.167 | 59.3437 | 5.167 | 36.03508 | 5.167 | 39.87825
5.233 | 54.42417 | 5.2 | 59.31963 | 5.2 | 36.06894 | 5.2 | 39.89229
5.267 | 54.43665 | 5.234 | 59.35975 | 5.233 | 36.05927 | 5.234 | 39.93438
5.3 | 54.46162 | 5.267 | 59.38382 | 5.267 | 36.09311 | 5.267 | 39.97646
5.333 | 54.54481 | 5.3 | 59.29153 | 5.3 | 36.06894 | 5.3 | 40.15396
5.367 | 54.5656 | 5.334 | 59.28751 | 5.333 | 36.15111 | 5.334 | 40.16796
5.4 | 54.5365 | 5.367 | 59.29153 | 5.367 | 36.1656 | 5.367 | 40.17263
5.433 | 54.58639 | 5.4 | 59.3116 | 5.4 | 36.21391 | 5.4 | 40.17263
5.467 | 54.5365 | 5.433 | 59.38382 | 5.433 | 36.21391 | 5.434 | 40.17263
5.5 | 54.54065 | 5.467 | 59.39987 | 5.467 | 36.25736 | 5.467 | 40.18663
5.533 | 54.58223 | 5.5 | 59.29153 | 5.5 | 36.30563 | 5.5 | 40.1773
5.567 | 54.62795 | 5.534 | 59.35975 | 5.533 | 36.34904 | 5.533 | 40.23795
5.6 | 54.64457 | 5.567 | 59.3758 | 5.567 | 36.40691 | 5.567 | 40.27059
5.633 | 54.63211 | 5.6 | 59.3437 | 5.6 | 36.37316 | 5.6 | 40.30789
5.667 | 54.67781 | 5.634 | 59.36377 | 5.633 | 36.44548 | 5.634 | 40.31721
5.7 | 54.70689 | 5.667 | 59.39185 | 5.667 | 36.40691 | 5.667 | 40.32187
5.733 | 54.69858 | 5.7 | 59.39987 | 5.7 | 36.51293 | 5.7 | 40.46161
5.767 | 54.74841 | 5.734 | 59.36377 | 5.733 | 36.46957 | 5.734 | 40.4523
5.8 | 54.7235 | 5.767 | 59.38783 | 5.767 | 36.45512 | 5.767 | 40.41039
5.833 | 54.79408 | 5.8 | 59.39987 | 5.8 | 36.60441 | 5.8 | 40.49885
5.867 | 54.78162 | 5.834 | 59.39987 | 5.833 | 36.60922 | 5.834 | 40.44299
5.9 | 54.79823 | 5.867 | 59.40388 | 5.867 | 36.57553 | 5.867 | 40.52677
5.933 | 54.85217 | 5.9 | 59.34771 | 5.9 | 36.62847 | 5.9 | 40.54538
5.967 | 54.87291 | 5.933 | 59.32765 | 5.933 | 36.62366 | 5.934 | 40.54538
6 | 54.87291 | 5.967 | 59.44799 | 5.967 | 36.58997 | 5.967 | 40.56864
6.033 | 54.88121 | 6 | 59.43997 | 6 | 36.57553 | 6 | 40.64768
6.067 | 54.93097 | 6.034 | 59.44799 | 6.033 | 36.64772 | 6.033 | 40.61049
6.1 | 54.93097 | 6.067 | 59.44799 | 6.067 | 36.67658 | 6.067 | 40.59189
6.133 | 54.95999 | 6.1 | 59.44799 | 6.1 | 36.73428 | 6.1 | 40.64303
6.167 | 54.95999 | 6.134 | 59.52816 | 6.133 | 36.71024 | 6.134 | 40.61049
6.2 | 55.00558 | 6.167 | 59.48808 | 6.167 | 36.76312 | 6.167 | 40.65697
6.233 | 54.98072 | 6.2 | 59.53217 | 6.2 | 36.7487 | 6.2 | 40.72202
6.267 | 55.08015 | 6.234 | 59.56823 | 6.233 | 36.76312 | 6.234 | 40.77311
6.3 | 55.12156 | 6.267 | 59.53617 | 6.267 | 36.82558 | 6.267 | 40.71738
6.333 | 55.10086 | 6.3 | 59.50011 | 6.3 | 36.77273 | 6.3 | 40.81489
6.367 | 55.08015 | 6.334 | 59.50812 | 6.333 | 36.82078 | 6.334 | 40.7406
6.4 | 55.16295 | 6.367 | 59.50812 | 6.367 | 36.82078 | 6.367 | 40.84274
6.433 | 55.18779 | 6.4 | 59.51213 | 6.4 | 36.8592 | 6.4 | 40.84274
6.467 | 55.22089 | 6.433 | 59.4961 | 6.433 | 36.92161 | 6.434 | 40.88913
6.5 | 55.2002 | 6.467 | 59.52015 | 6.467 | 36.88321 | 6.467 | 40.88449
6.533 | 55.22916 | 6.5 | 59.51614 | 6.5 | 36.94561 | 6.5 | 41.0004
6.567 | 55.26225 | 6.534 | 59.56823 | 6.533 | 36.94561 | 6.533 | 40.91696
6.6 | 55.24571 | 6.567 | 59.57624 | 6.567 | 36.88321 | 6.567 | 40.9355
6.633 | 55.22503 | 6.6 | 59.54819 | 6.6 | 36.97439 | 6.6 | 40.99113
6.667 | 55.32014 | 6.634 | 59.61229 | 6.633 | 37.06071 | 6.634 | 40.97723
6.7 | 55.32014 | 6.667 | 59.58826 | 6.667 | 37.05592 | 6.667 | 41.03284
6.733 | 55.26639 | 6.7 | 59.66834 | 6.7 | 37.06071 | 6.7 | 41.05136
6.767 | 55.24157 | 6.734 | 59.64833 | 6.733 | 37.07988 | 6.734 | 41.09305
6.8 | 55.27052 | 6.767 | 59.6203 | 6.767 | 37.17091 | 6.767 | 41.06989
6.833 | 55.24157 | 6.8 | 59.64432 | 6.8 | 37.07988 | 6.8 | 41.17637
6.867 | 55.32014 | 6.834 | 59.62831 | 6.833 | 37.11822 | 6.834 | 41.181
6.9 | 55.26639 | 6.867 | 59.68436 | 6.867 | 37.13738 | 6.867 | 41.21338
6.933 | 55.28706 | 6.9 | 59.67635 | 6.9 | 37.20443 | 6.9 | 41.25038
6.967 | 55.29947 | 6.933 | 59.6203 | 6.933 | 37.24272 | 6.934 | 41.1995
7 | 55.31187 | 6.967 | 59.66434 | 6.967 | 37.22836 | 6.967 | 41.28737
7.033 | 55.31187 | 7 | 59.68836 | 7 | 37.29057 | 7 | 41.31973
7.067 | 55.33254 | 7.034 | 59.72038 | 7.033 | 37.35753 | 7.033 | 41.38903
7.1 | 55.30774 | 7.067 | 59.70437 | 7.067 | 37.29057 | 7.067 | 41.44445
7.133 | 55.32428 | 7.1 | 59.68036 | 7.1 | 37.3384 | 7.1 | 41.45368
7.167 | 55.34494 | 7.134 | 59.74038 | 7.133 | 37.44356 | 7.134 | 41.49522
7.2 | 55.37387 | 7.167 | 59.68836 | 7.167 | 37.41489 | 7.167 | 41.48138
7.233 | 55.41932 | 7.2 | 59.64432 | 7.2 | 37.40533 | 7.2 | 41.52752
7.267 | 55.39866 | 7.234 | 59.68436 | 7.233 | 37.39577 | 7.234 | 41.45368
7.3 | 55.41932 | 7.267 | 59.66034 | 7.267 | 37.42923 | 7.267 | 41.43983
7.333 | 55.42345 | 7.3 | 59.64833 | 7.3 | 37.41967 | 7.3 | 41.52752
7.367 | 55.4441 | 7.334 | 59.64032 | 7.333 | 37.40055 | 7.334 | 41.50445
7.4 | 55.47301 | 7.367 | 59.68436 | 7.367 | 37.48655 | 7.367 | 41.50445
7.433 | 55.49366 | 7.4 | 59.67635 | 7.4 | 37.46267 | 7.4 | 41.55981
7.467 | 55.42758 | 7.433 | 59.68436 | 7.433 | 37.44356 | 7.434 | 41.62437
7.5 | 55.46888 | 7.467 | 59.68036 | 7.467 | 37.54385 | 7.467 | 41.56903
7.533 | 55.49366 | 7.5 | 59.68036 | 7.5 | 37.5868 | 7.5 | 41.57365
7.567 | 55.47714 | 7.534 | 59.63631 | 7.533 | 37.48177 | 7.533 | 41.60131
7.6 | 55.53081 | 7.567 | 59.65633 | 7.567 | 37.52475 | 7.567 | 41.60593
7.633 | 55.56383 | 7.6 | 59.70837 | 7.6 | 37.54385 | 7.6 | 41.67046
7.667 | 55.64633 | 7.634 | 59.76439 | 7.633 | 37.59634 | 7.634 | 41.71653
7.7 | 55.62571 | 7.667 | 59.72038 | 7.667 | 37.59634 | 7.667 | 41.73495
7.733 | 55.63808 | 7.7 | 59.72038 | 7.7 | 37.60588 | 7.7 | 41.74877
7.767 | 55.63808 | 7.734 | 59.76439 | 7.733 | 37.57248 | 7.734 | 41.70731
7.8 | 55.6422 | 7.767 | 59.78439 | 7.767 | 37.55339 | 7.767 | 41.79021
7.833 | 55.66282 | 7.8 | 59.80838 | 7.8 | 37.5868 | 7.8 | 41.77639
7.867 | 55.69581 | 7.834 | 59.76439 | 7.833 | 37.67743 | 7.834 | 41.80402
7.9 | 55.70818 | 7.867 | 59.79239 | 7.867 | 37.65835 | 7.867 | 41.79021
7.933 | 55.70818 | 7.9 | 59.78439 | 7.9 | 37.75369 | 7.9 | 41.75798
7.967 | 55.77411 | 7.933 | 59.80038 | 7.933 | 37.72033 | 7.934 | 41.80402
8 | 55.72878 | 7.967 | 59.78439 | 7.967 | 37.66312 | 7.967 | 41.90064
8.033 | 55.75351 | 8 | 59.83238 | 8 | 37.70126 | 8 | 41.91903
8.067 | 55.76587 | 8.034 | 59.84837 | 8.033 | 37.70126 | 8.033 | 41.91443
8.1 | 55.76999 | 8.067 | 59.89234 | 8.067 | 37.78704 | 8.067 | 41.95581
8.133 | 55.76999 | 8.1 | 59.80838 | 8.1 | 37.73463 | 8.1 | 41.93742
8.167 | 55.79471 | 8.134 | 59.85237 | 8.133 | 37.74892 | 8.134 | 41.9742
8.2 | 55.82766 | 8.167 | 59.86436 | 8.167 | 37.77751 | 8.167 | 42.05231
8.233 | 55.77411 | 8.2 | 59.91632 | 8.2 | 37.83942 | 8.2 | 41.96041
8.267 | 55.82354 | 8.234 | 59.89234 | 8.233 | 37.85371 | 8.234 | 42.04772
8.3 | 55.78647 | 8.267 | 59.84437 | 8.267 | 37.86322 | 8.267 | 42.02935
8.333 | 55.91412 | 8.3 | 59.82838 | 8.3 | 37.86798 | 8.3 | 42.00178
8.367 | 55.88942 | 8.334 | 59.79239 | 8.333 | 37.86798 | 8.334 | 42.06609
8.4 | 55.84825 | 8.367 | 59.78039 | 8.367 | 37.86322 | 8.367 | 42.07528
8.433 | 55.88119 | 8.4 | 59.80038 | 8.4 | 37.9679 | 8.4 | 42.14415
8.467 | 55.87707 | 8.433 | 59.85637 | 8.433 | 37.92033 | 8.434 | 42.12579
8.5 | 55.87295 | 8.467 | 59.88834 | 8.467 | 38.0107 | 8.467 | 42.19921
8.533 | 55.92235 | 8.5 | 59.89234 | 8.5 | 37.99168 | 8.5 | 42.21756
8.567 | 55.92235 | 8.534 | 59.92031 | 8.533 | 37.99644 | 8.533 | 42.21756
8.6 | 56.02108 | 8.567 | 59.88035 | 8.567 | 37.98693 | 8.567 | 42.24966
8.633 | 55.94292 | 8.6 | 59.84037 | 8.6 | 38.04398 | 8.6 | 42.25883
8.667 | 55.93469 | 8.634 | 59.91632 | 8.633 | 38.08199 | 8.634 | 42.21297
8.7 | 55.95527 | 8.667 | 59.94029 | 8.667 | 38.15799 | 8.667 | 42.30468
8.733 | 55.95115 | 8.7 | 59.89234 | 8.7 | 38.07249 | 8.7 | 42.26801
8.767 | 55.93058 | 8.734 | 59.85637 | 8.733 | 38.13899 | 8.734 | 42.30468
8.8 | 55.93058 | 8.767 | 59.9323 | 8.767 | 38.12474 | 8.767 | 42.39632
8.833 | 55.92235 | 8.8 | 59.91232 | 8.8 | 38.11049 | 8.8 | 42.36425
8.867 | 55.95115 | 8.834 | 59.92031 | 8.833 | 38.20071 | 8.834 | 42.34592
8.9 | 55.97172 | 8.867 | 59.92831 | 8.867 | 38.16748 | 8.867 | 42.42838
8.933 | 55.95527 | 8.9 | 59.92031 | 8.9 | 38.19122 | 8.9 | 42.39174
8.967 | 56.07864 | 8.933 | 59.94429 | 8.933 | 38.20546 | 8.934 | 42.41006
9 | 55.98818 | 8.967 | 59.95627 | 8.967 | 38.14849 | 8.967 | 42.36425
9.033 | 56.03753 | 9 | 59.98423 | 9 | 38.17223 | 9 | 42.4009
9.067 | 56.03342 | 9.034 | 59.98423 | 9.033 | 38.19596 | 9.033 | 42.40548
9.1 | 56.04575 | 9.067 | 60.00021 | 9.067 | 38.22919 | 9.067 | 42.43753
9.133 | 56.06631 | 9.1 | 59.96826 | 9.1 | 38.24342 | 9.1 | 42.51077
9.167 | 56.07453 | 9.134 | 59.98423 | 9.133 | 38.27188 | 9.134 | 42.42838
9.2 | 56.14439 | 9.167 | 59.88834 | 9.167 | 38.28611 | 9.167 | 42.45584
9.233 | 56.1485 | 9.2 | 59.88834 | 9.2 | 38.31457 | 9.2 | 42.42838
9.267 | 56.09097 | 9.234 | 59.90833 | 9.233 | 38.35723 | 9.234 | 42.465
9.3 | 56.12796 | 9.267 | 59.96826 | 9.267 | 38.35723 | 9.267 | 42.48788
9.333 | 56.11974 | 9.3 | 59.99222 | 9.3 | 38.41884 | 9.3 | 42.51992
9.367 | 56.07042 | 9.334 | 59.96027 | 9.333 | 38.4141 | 9.334 | 42.48331
9.4 | 56.09508 | 9.367 | 59.96826 | 9.367 | 38.36671 | 9.367 | 42.54279
9.433 | 56.09919 | 9.4 | 60.10001 | 9.4 | 38.41884 | 9.4 | 42.55194
9.467 | 56.14439 | 9.433 | 60.04014 | 9.433 | 38.50882 | 9.434 | 42.52907
9.5 | 56.07864 | 9.467 | 60.08006 | 9.467 | 38.48041 | 9.467 | 42.50161
9.533 | 56.15672 | 9.5 | 60.04014 | 9.5 | 38.51828 | 9.5 | 42.52907
9.567 | 56.11563 | 9.534 | 60.11597 | 9.533 | 38.51355 | 9.533 | 42.49704
9.6 | 56.1485 | 9.567 | 60.05611 | 9.567 | 38.48514 | 9.567 | 42.49704
9.633 | 56.16083 | 9.6 | 60.0601 | 9.6 | 38.52775 | 9.6 | 42.5931
9.667 | 56.11152 | 9.634 | 60.04812 | 9.633 | 38.60345 | 9.634 | 42.52907
9.7 | 56.12385 | 9.667 | 60.13194 | 9.667 | 38.63655 | 9.667 | 42.61596
9.733 | 56.13207 | 9.7 | 60.07607 | 9.7 | 38.6271 | 9.7 | 42.57024
9.767 | 56.15261 | 9.734 | 60.13991 | 9.733 | 38.64128 | 9.734 | 42.60225
9.8 | 56.14439 | 9.767 | 60.08405 | 9.767 | 38.65547 | 9.767 | 42.67538
9.833 | 56.1485 | 9.8 | 60.12395 | 9.8 | 38.63655 | 9.8 | 42.67538
9.867 | 56.15261 | 9.834 | 60.13194 | 9.833 | 38.75943 | 9.834 | 42.72107
9.9 | 56.07453 | 9.867 | 60.18379 | 9.867 | 38.70746 | 9.867 | 42.70279
9.933 | 56.05397 | 9.9 | 60.18778 | 9.9 | 38.6791 | 9.9 | 42.70736
9.967 | 56.08686 | 9.933 | 60.08804 | 9.933 | 38.75471 | 9.934 | 42.7302
10 | 56.04986 | 9.967 | 60.08804 | 9.967 | 38.74526 | 9.967 | 42.72564
10.033 | 56.02108 | 10 | 60.08006 | 10 | 38.72164 | 10 | 42.7302
10.067 | 56.08686 | 10.034 | 60.09203 | 10.033 | 38.75471 | 10.033 | 42.7302
10.1 | 56.09097 | 10.067 | 60.06409 | 10.067 | 38.78305 | 10.067 | 42.785
10.133 | 56.06631 | 10.1 | 60.17582 | 10.1 | 38.81138 | 10.1 | 42.7713
10.167 | 56.1033 | 10.134 | 60.11996 | 10.133 | 38.76888 | 10.134 | 42.72564
10.2 | 56.16494 | 10.167 | 60.10001 | 10.167 | 38.8161 | 10.167 | 42.78043
10.233 | 56.15672 | 10.2 | 60.08006 | 10.2 | 38.83027 | 10.2 | 42.84433
10.267 | 56.16083 | 10.234 | 60.1439 | 10.233 | 38.90577 | 10.234 | 42.785
10.3 | 56.14029 | 10.267 | 60.17582 | 10.267 | 38.80666 | 10.267 | 42.81695
10.333 | 56.09919 | 10.3 | 60.13991 | 10.3 | 38.89162 | 10.3 | 42.86258
10.367 | 56.15261 | 10.334 | 60.13991 | 10.333 | 38.87274 | 10.334 | 42.80326
10.4 | 56.11974 | 10.367 | 60.15986 | 10.367 | 38.76888 | 10.367 | 42.91276
10.433 | 56.17726 | 10.4 | 60.14789 | 10.4 | 38.79249 | 10.4 | 42.94012
10.467 | 56.11974 | 10.433 | 60.11996 | 10.433 | 38.79249 | 10.434 | 42.89908
10.5 | 56.12796 | 10.467 | 60.12395 | 10.467 | 38.74054 | 10.467 | 42.931
10.533 | 56.16494 | 10.5 | 60.19576 | 10.5 | 38.78777 | 10.5 | 42.99938
10.567 | 56.16904 | 10.534 | 60.16385 | 10.533 | 38.89634 | 10.533 | 42.94468
10.6 | 56.13207 | 10.567 | 60.19576 | 10.567 | 38.83971 | 10.567 | 43.02672
10.633 | 56.12385 | 10.6 | 60.19576 | 10.6 | 38.83027 | 10.6 | 42.91732
10.667 | 56.11563 | 10.634 | 60.16784 | 10.633 | 38.83027 | 10.634 | 43.02216
10.7 | 56.1485 | 10.667 | 60.12395 | 10.667 | 38.84914 | 10.667 | 43.04494
10.733 | 56.16083 | 10.7 | 60.25158 | 10.7 | 38.98594 | 10.7 | 43.03127
10.767 | 56.14029 | 10.734 | 60.26353 | 10.733 | 38.8633 | 10.734 | 43.11325
10.8 | 56.22243 | 10.767 | 60.25556 | 10.767 | 38.88218 | 10.767 | 43.09504
10.833 | 56.16904 | 10.8 | 60.25158 | 10.8 | 38.85859 | 10.8 | 43.08138
10.867 | 56.21422 | 10.834 | 60.22765 | 10.833 | 38.93879 | 10.834 | 43.07227
10.9 | 56.18547 | 10.867 | 60.28346 | 10.867 | 38.87746 | 10.867 | 43.08593
10.933 | 56.17315 | 10.9 | 60.29143 | 10.9 | 38.93407 | 10.9 | 43.12236
10.967 | 56.15261 | 10.933 | 60.25955 | 10.933 | 38.95765 | 10.934 | 43.14967
11 | 56.21833 | 10.967 | 60.26752 | 10.967 | 39.03308 | 10.967 | 43.17698
11.033 | 56.2019 | 11 | 60.29542 | 11 | 38.99066 | 11 | 43.19062
11.067 | 56.18958 | 11.034 | 60.31136 | 11.033 | 39.02365 | 11.033 | 43.17698
11.1 | 56.22243 | 11.067 | 60.27549 | 11.067 | 39.04721 | 11.067 | 43.16332
11.133 | 56.19369 | 11.1 | 60.2994 | 11.1 | 39.0048 | 11.1 | 43.24976
11.167 | 56.2758 | 11.134 | 60.23164 | 11.133 | 39.06606 | 11.134 | 43.25431
11.2 | 56.29222 | 11.167 | 60.32729 | 11.167 | 38.98594 | 11.167 | 43.19518
11.233 | 56.2717 | 11.2 | 60.29143 | 11.2 | 38.97651 | 11.2 | 43.26795
11.267 | 56.29222 | 11.234 | 60.30737 | 11.233 | 39.02365 | 11.234 | 43.17698
11.3 | 56.38658 | 11.267 | 60.37111 | 11.267 | 38.9718 | 11.267 | 43.23157
11.333 | 56.34966 | 11.3 | 60.40297 | 11.3 | 39.06135 | 11.3 | 43.29523
11.367 | 56.41938 | 11.334 | 60.31534 | 11.333 | 39.05193 | 11.334 | 43.36794
11.4 | 56.36197 | 11.367 | 60.29143 | 11.367 | 39.09432 | 11.367 | 43.3225
11.433 | 56.31684 | 11.4 | 60.31534 | 11.4 | 39.15083 | 11.4 | 43.28614
11.467 | 56.35377 | 11.433 | 60.31136 | 11.433 | 39.15083 | 11.434 | 43.35431
11.5 | 56.36197 | 11.467 | 60.30737 | 11.467 | 39.18378 | 11.467 | 43.34523
11.533 | 56.39478 | 11.5 | 60.27948 | 11.5 | 39.14141 | 11.5 | 43.40882
11.567 | 56.42348 | 11.534 | 60.36314 | 11.533 | 39.18378 | 11.533 | 43.34068
11.6 | 56.41528 | 11.567 | 60.31136 | 11.567 | 39.16495 | 11.567 | 43.42245
11.633 | 56.47268 | 11.6 | 60.28346 | 11.6 | 39.24024 | 11.6 | 43.4497
11.667 | 56.44808 | 11.634 | 60.25556 | 11.633 | 39.19319 | 11.634 | 43.35886
11.7 | 56.50546 | 11.667 | 60.23563 | 11.667 | 39.25906 | 11.667 | 43.45424
11.733 | 56.46448 | 11.7 | 60.2436 | 11.7 | 39.18378 | 11.7 | 43.46785
11.767 | 56.46038 | 11.734 | 60.30737 | 11.733 | 39.17907 | 11.734 | 43.41791
11.8 | 56.50136 | 11.767 | 60.25955 | 11.767 | 39.27316 | 11.767 | 43.5087
11.833 | 56.47268 | 11.8 | 60.31136 | 11.8 | 39.25435 | 11.8 | 43.51324
11.867 | 56.49317 | 11.834 | 60.34323 | 11.833 | 39.23553 | 11.834 | 43.54046
11.9 | 56.50956 | 11.867 | 60.32331 | 11.867 | 39.30138 | 11.867 | 43.58582
11.933 | 56.65698 | 11.9 | 60.2436 | 11.9 | 39.32018 | 11.9 | 43.58582
11.967 | 56.72654 | 11.933 | 60.27948 | 11.933 | 39.25435 | 11.934 | 43.55407
12 | 56.75927 | 11.967 | 60.28346 | 11.967 | 39.24495 | 11.967 | 43.58129
12.033 | 56.6979 | 12 | 60.31534 | 12 | 39.36718 | 12 | 43.70821
12.067 | 56.66926 | 12.034 | 60.29143 | 12.033 | 39.31548 | 12.033 | 43.6357
12.1 | 56.79198 | 12.067 | 60.28346 | 12.067 | 39.40007 | 12.067 | 43.66743
12.133 | 56.76744 | 12.1 | 60.25955 | 12.1 | 39.38128 | 12.1 | 43.65383
12.167 | 56.77562 | 12.134 | 60.28745 | 12.133 | 39.38597 | 12.134 | 43.63116
12.2 | 56.73473 | 12.167 | 60.25158 | 12.167 | 39.43764 | 12.167 | 43.6629
12.233 | 56.73473 | 12.2 | 60.29143 | 12.2 | 39.41416 | 12.2 | 43.65836
12.267 | 56.73882 | 12.234 | 60.26353 | 12.233 | 39.46112 | 12.234 | 43.71274
12.3 | 56.75927 | 12.267 | 60.23962 | 12.267 | 39.38597 | 12.267 | 43.69009
12.333 | 56.77153 | 12.3 | 60.29143 | 12.3 | 39.40947 | 12.3 | 43.68102
12.367 | 56.76744 | 12.334 | 60.27948 | 12.333 | 39.49868 | 12.334 | 43.7218
12.4 | 56.75518 | 12.367 | 60.22367 | 12.367 | 39.50337 | 12.367 | 43.71727
12.433 | 56.77562 | 12.4 | 60.25556 | 12.4 | 39.5456 | 12.4 | 43.75351
12.467 | 56.77971 | 12.433 | 60.28346 | 12.433 | 39.60189 | 12.434 | 43.77162
12.5 | 56.79198 | 12.467 | 60.31534 | 12.467 | 39.67222 | 12.467 | 43.70821
12.533 | 56.79607 | 12.5 | 60.3751 | 12.5 | 39.69565 | 12.5 | 43.7218
12.567 | 56.83695 | 12.534 | 60.41093 | 12.533 | 39.65816 | 12.533 | 43.73086
12.6 | 56.87782 | 12.567 | 60.37908 | 12.567 | 39.73313 | 12.567 | 43.78973
12.633 | 56.92684 | 12.6 | 60.37908 | 12.6 | 39.68159 | 12.6 | 43.76256
12.667 | 56.86964 | 12.634 | 60.34323 | 12.633 | 39.61596 | 12.634 | 43.75351
12.7 | 56.88599 | 12.667 | 60.2436 | 12.667 | 39.69565 | 12.667 | 43.71727
12.733 | 56.89825 | 12.7 | 60.29542 | 12.7 | 39.69096 | 12.7 | 43.78973
12.767 | 56.8819 | 12.734 | 60.32729 | 12.733 | 39.7425 | 12.734 | 43.75803
12.8 | 56.84921 | 12.767 | 60.31932 | 12.767 | 39.69096 | 12.767 | 43.76709
12.833 | 56.82877 | 12.8 | 60.32331 | 12.8 | 39.73313 | 12.8 | 43.82142
12.867 | 56.90233 | 12.834 | 60.36314 | 12.833 | 39.71439 | 12.834 | 43.74898
12.9 | 56.95135 | 12.867 | 60.41492 | 12.867 | 39.78933 | 12.867 | 43.73992
12.933 | 56.95135 | 12.9 | 60.30737 | 12.9 | 39.76591 | 12.9 | 43.72633
12.967 | 56.93501 | 12.933 | 60.30737 | 12.933 | 39.77996 | 12.934 | 43.70821
13 | 56.93093 | 12.967 | 60.25158 | 12.967 | 39.81742 | 12.967 | 43.74898
13.033 | 56.95135 | 13 | 60.25556 | 13 | 39.83146 | 13 | 43.78067
13.067 | 56.95543 | 13.034 | 60.29542 | 13.033 | 39.89697 | 13.033 | 43.71274
13.1 | 56.99626 | 13.067 | 60.31932 | 13.067 | 39.90164 | 13.067 | 43.79879
13.133 | 56.92684 | 13.1 | 60.31136 | 13.1 | 39.91567 | 13.1 | 43.74898
13.167 | 56.89416 | 13.134 | 60.34721 | 13.133 | 39.96243 | 13.134 | 43.835
13.2 | 56.94726 | 13.167 | 60.39103 | 13.167 | 39.88761 | 13.167 | 43.835
13.233 | 56.95135 | 13.2 | 60.36314 | 13.2 | 39.92503 | 13.2 | 43.86667
13.267 | 56.9636 | 13.234 | 60.33526 | 13.233 | 39.88293 | 13.234 | 43.78973
13.3 | 56.95135 | 13.267 | 60.33128 | 13.267 | 39.98581 | 13.267 | 43.86667
13.333 | 56.92276 | 13.3 | 60.37111 | 13.3 | 39.96243 | 13.3 | 43.84405
13.367 | 56.92684 | 13.334 | 60.29542 | 13.333 | 39.97178 | 13.334 | 43.90739
13.4 | 56.89825 | 13.367 | 60.35916 | 13.367 | 39.96243 | 13.367 | 43.84857
13.433 | 56.90642 | 13.4 | 60.32729 | 13.4 | 39.96711 | 13.4 | 43.95713
13.467 | 56.94726 | 13.433 | 60.41492 | 13.433 | 39.97178 | 13.434 | 43.93904
13.5 | 56.93909 | 13.467 | 60.42288 | 13.467 | 40.01385 | 13.467 | 43.92096
13.533 | 56.96768 | 13.5 | 60.35518 | 13.5 | 40.03254 | 13.5 | 43.8712
13.567 | 56.95543 | 13.534 | 60.40695 | 13.533 | 39.99983 | 13.533 | 43.86215
13.6 | 56.9636 | 13.567 | 60.37111 | 13.567 | 40.06991 | 13.567 | 43.88477
13.633 | 57.02076 | 13.6 | 60.40297 | 13.6 | 40.0886 | 13.6 | 43.89834
13.667 | 57.06565 | 13.634 | 60.37908 | 13.633 | 40.0045 | 13.634 | 43.95713
13.7 | 57.033 | 13.667 | 60.31534 | 13.667 | 39.99048 | 13.667 | 43.99329
13.733 | 57.02892 | 13.7 | 60.37111 | 13.7 | 39.99048 | 13.7 | 44.00685
13.767 | 57.04932 | 13.734 | 60.38704 | 13.733 | 40.03721 | 13.734 | 44.03397
13.8 | 57.04932 | 13.767 | 60.30339 | 13.767 | 40.11661 | 13.767 | 44.03397
13.833 | 57.00443 | 13.8 | 60.36314 | 13.8 | 40.01852 | 13.8 | 44.043
13.867 | 57.05341 | 13.834 | 60.37111 | 13.833 | 40.03254 | 13.834 | 44.043
13.9 | 57.07789 | 13.867 | 60.35916 | 13.867 | 40.06524 | 13.867 | 44.06107
13.933 | 57.00443 | 13.9 | 60.30737 | 13.9 | 40.13996 | 13.9 | 44.03848
13.967 | 57.02484 | 13.933 | 60.28745 | 13.933 | 40.13062 | 13.934 | 44.11978
14 | 56.97176 | 13.967 | 60.29143 | 13.967 | 40.09327 | 13.967 | 44.11075
14.033 | 56.89416 | 14 | 60.27549 | 14 | 40.13062 | 14 | 44.11527
14.067 | 56.97585 | 14.034 | 60.32331 | 14.033 | 40.09793 | 14.033 | 44.14687
14.1 | 56.93909 | 14.067 | 60.34721 | 14.067 | 40.03254 | 14.067 | 44.1243
14.133 | 57.02892 | 14.1 | 60.35916 | 14.1 | 40.1773 | 14.1 | 44.11978
14.167 | 56.97993 | 14.134 | 60.39899 | 14.133 | 40.13529 | 14.134 | 44.19201
14.2 | 56.95543 | 14.167 | 60.30737 | 14.167 | 40.1026 | 14.167 | 44.20554
14.233 | 56.99626 | 14.2 | 60.33924 | 14.2 | 40.14462 | 14.2 | 44.19201
14.267 | 56.99218 | 14.234 | 60.33526 | 14.233 | 40.19596 | 14.234 | 44.25065
14.3 | 57.04116 | 14.267 | 60.32729 | 14.267 | 40.22861 | 14.267 | 44.23261
14.333 | 56.99218 | 14.3 | 60.33128 | 14.3 | 40.20996 | 14.3 | 44.18749
14.367 | 57.07789 | 14.334 | 60.30737 | 14.333 | 40.15863 | 14.334 | 44.23712
14.4 | 57.07789 | 14.367 | 60.2994 | 14.367 | 40.21462 | 14.367 | 44.26418
14.433 | 57.05341 | 14.4 | 60.29542 | 14.4 | 40.20529 | 14.4 | 44.25967
14.467 | 56.96768 | 14.433 | 60.38306 | 14.433 | 40.23328 | 14.434 | 44.28222
14.5 | 57.04116 | 14.467 | 60.44677 | 14.467 | 40.20996 | 14.467 | 44.27771
14.533 | 57.10645 | 14.5 | 60.44278 | 14.5 | 40.17263 | 14.5 | 44.26418
14.567 | 57.11053 | 14.534 | 60.45473 | 14.533 | 40.19129 | 14.533 | 44.33632
14.6 | 57.12684 | 14.567 | 60.49453 | 14.567 | 40.19596 | 14.567 | 44.34533
14.633 | 57.11053 | 14.6 | 60.51044 | 14.6 | 40.14462 | 14.6 | 44.36336
14.667 | 57.12276 | 14.634 | 60.49453 | 14.633 | 40.12128 | 14.634 | 44.30025
14.7 | 57.04525 | 14.667 | 60.48259 | 14.667 | 40.15396 | 14.667 | 44.39039
14.733 | 57.11053 | 14.7 | 60.53431 | 14.7 | 40.19596 | 14.7 | 44.42643
14.767 | 57.07381 | 14.734 | 60.53829 | 14.733 | 40.18663 | 14.734 | 44.43994
14.8 | 57.11868 | 14.767 | 60.47861 | 14.767 | 40.18663 | 14.767 | 44.36336
14.833 | 57.1146 | 14.8 | 60.48656 | 14.8 | 40.21462 | 14.8 | 44.3994
14.867 | 57.15947 | 14.834 | 60.43482 | 14.833 | 40.20996 | 14.834 | 44.37687
14.9 | 57.16762 | 14.867 | 60.47861 | 14.867 | 40.20529 | 14.867 | 44.42643
14.933 | 57.15131 | 14.9 | 60.49055 | 14.9 | 40.17263 | 14.9 | 44.38138
14.967 | 57.13908 | 14.933 | 60.45473 | 14.933 | 40.23795 | 14.934 | 44.39489
15 | 57.03708 | 14.967 | 60.45473 | 14.967 | 40.18663 | 14.967 | 44.36786
15.033 | 57.07789 | 15 | 60.46269 | 15 | 40.23795 | 15 | 44.41742
15.067 | 57.05341 | 15.034 | 60.4985 | 15.033 | 40.2566 | 15.033 | 44.43543
15.1 | 57.07789 | 15.067 | 60.47463 | 15.067 | 40.2566 | 15.067 | 44.41291
15.133 | 57.09421 | 15.1 | 60.49055 | 15.1 | 40.26593 | 15.1 | 44.43543
15.167 | 57.06157 | 15.134 | 60.39501 | 15.133 | 40.34983 | 15.134 | 44.3228
15.2 | 57.05749 | 15.167 | 60.43084 | 15.167 | 40.34051 | 15.167 | 44.29124
15.233 | 57.04525 | 15.2 | 60.47861 | 15.2 | 40.35449 | 15.2 | 44.35434
15.267 | 57.08197 | 15.234 | 60.48656 | 15.233 | 40.34517 | 15.234 | 44.43994
15.3 | 57.09421 | 15.267 | 60.45871 | 15.267 | 40.33585 | 15.267 | 44.41742
15.333 | 57.07789 | 15.3 | 60.47463 | 15.3 | 40.37313 | 15.3 | 44.40841
15.367 | 57.07381 | 15.334 | 60.47861 | 15.333 | 40.3871 | 15.334 | 44.45795
15.4 | 57.11868 | 15.367 | 60.48656 | 15.367 | 40.36381 | 15.367 | 44.39489
15.433 | 57.08605 | 15.4 | 60.48259 | 15.4 | 40.40108 | 15.4 | 44.39039
15.467 | 57.14723 | 15.433 | 60.4985 | 15.433 | 40.33585 | 15.434 | 44.37687
15.5 | 57.16354 | 15.467 | 60.4189 | 15.467 | 40.36381 | 15.467 | 44.41742
15.533 | 57.15947 | 15.5 | 60.39899 | 15.5 | 40.33585 | 15.5 | 44.39039
15.567 | 57.17985 | 15.534 | 60.42686 | 15.533 | 40.37779 | 15.533 | 44.40841
15.6 | 57.20839 | 15.567 | 60.43482 | 15.567 | 40.27059 | 15.567 | 44.4039
15.633 | 57.1717 | 15.6 | 60.44278 | 15.6 | 40.34517 | 15.6 | 44.42192
15.667 | 57.14723 | 15.634 | 60.49055 | 15.633 | 40.37779 | 15.634 | 44.47145
15.7 | 57.14723 | 15.667 | 60.50248 | 15.667 | 40.41971 | 15.667 | 44.49846
15.733 | 57.14315 | 15.7 | 60.52238 | 15.7 | 40.46627 | 15.7 | 44.48496
15.767 | 57.19616 | 15.734 | 60.55818 | 15.733 | 40.3871 | 15.734 | 44.54347
15.8 | 57.22062 | 15.767 | 60.56216 | 15.767 | 40.43368 | 15.767 | 44.45345
15.833 | 57.21246 | 15.8 | 60.53829 | 15.8 | 40.54538 | 15.8 | 44.45345
15.867 | 57.17985 | 15.834 | 60.57409 | 15.833 | 40.4942 | 15.834 | 44.48946
15.9 | 57.21654 | 15.867 | 60.53431 | 15.867 | 40.58724 | 15.867 | 44.42192
15.933 | 57.24915 | 15.9 | 60.53033 | 15.9 | 40.51746 | 15.9 | 44.37687
15.967 | 57.28174 | 15.933 | 60.51442 | 15.933 | 40.46161 | 15.934 | 44.42192
16 | 57.21246 | 15.967 | 60.50646 | 15.967 | 40.44765 | 15.967 | 44.43093
16.033 | 57.21246 | 16 | 60.4985 | 16 | 40.44299 | 16 | 44.47145
16.067 | 57.20839 | 16.034 | 60.55022 | 16.033 | 40.41505 | 16.033 | 44.49396
16.1 | 57.24099 | 16.067 | 60.56614 | 16.067 | 40.49885 | 16.067 | 44.51647
16.133 | 57.27766 | 16.1 | 60.57806 | 16.1 | 40.48489 | 16.1 | 44.52997
16.167 | 57.29396 | 16.134 | 60.62578 | 16.133 | 40.4942 | 16.134 | 44.44894
16.2 | 57.27359 | 16.167 | 60.61783 | 16.167 | 40.41971 | 16.167 | 44.49396
16.233 | 57.29803 | 16.2 | 60.58204 | 16.2 | 40.44299 | 16.2 | 44.48496
16.267 | 57.34691 | 16.234 | 60.57409 | 16.233 | 40.52212 | 16.234 | 44.47145
16.3 | 57.25729 | 16.267 | 60.59397 | 16.267 | 40.54073 | 16.267 | 44.57496
16.333 | 57.27766 | 16.3 | 60.59 | 16.3 | 40.4942 | 16.3 | 44.55696
16.367 | 57.27359 | 16.334 | 60.57011 | 16.333 | 40.55003 | 16.334 | 44.59295
16.4 | 57.24507 | 16.367 | 60.60987 | 16.367 | 40.59189 | 16.367 | 44.55246
16.433 | 57.26137 | 16.4 | 60.61385 | 16.4 | 40.61979 | 16.4 | 44.51197
16.467 | 57.28174 | 16.433 | 60.67745 | 16.433 | 40.59654 | 16.434 | 44.51197
16.5 | 57.3184 | 16.467 | 60.64963 | 16.467 | 40.57794 | 16.467 | 44.57046
16.533 | 57.30618 | 16.5 | 60.6695 | 16.5 | 40.68486 | 16.5 | 44.68736
16.567 | 57.28581 | 16.534 | 60.65361 | 16.533 | 40.68486 | 16.533 | 44.67388
16.6 | 57.32247 | 16.567 | 60.68937 | 16.567 | 40.60584 | 16.567 | 44.60644
16.633 | 57.28989 | 16.6 | 60.61783 | 16.6 | 40.6895 | 16.6 | 44.63342
16.667 | 57.32655 | 16.634 | 60.58204 | 16.633 | 40.6988 | 16.634 | 44.6559
16.7 | 57.36726 | 16.667 | 60.57011 | 16.667 | 40.7406 | 16.667 | 44.63792
16.733 | 57.3184 | 16.7 | 60.53431 | 16.7 | 40.7406 | 16.7 | 44.61094
16.767 | 57.24915 | 16.734 | 60.58204 | 16.733 | 40.76847 | 16.734 | 44.56146
16.8 | 57.28989 | 16.767 | 60.63771 | 16.767 | 40.75918 | 16.767 | 44.61544
16.833 | 57.24915 | 16.8 | 60.55818 | 16.8 | 40.81489 | 16.8 | 44.66489
16.867 | 57.3184 | 16.834 | 60.57011 | 16.833 | 40.76382 | 16.834 | 44.60194
16.9 | 57.30211 | 16.867 | 60.62578 | 16.867 | 40.73132 | 16.867 | 44.59745
16.933 | 57.33469 | 16.9 | 60.62975 | 16.9 | 40.77311 | 16.9 | 44.57496
16.967 | 57.35505 | 16.933 | 60.60192 | 16.933 | 40.80561 | 16.934 | 44.58845
17 | 57.33469 | 16.967 | 60.60192 | 16.967 | 40.80561 | 16.967 | 44.67838
17.033 | 57.31433 | 17 | 60.56614 | 17 | 40.82417 | 17 | 44.57946
17.067 | 57.30618 | 17.034 | 60.58204 | 17.033 | 40.84737 | 17.033 | 44.63342
17.1 | 57.37948 | 17.067 | 60.64566 | 17.067 | 40.87521 | 17.067 | 44.52997
17.133 | 57.37948 | 17.1 | 60.6059 | 17.1 | 40.84737 | 17.1 | 44.72331
17.167 | 57.37134 | 17.134 | 60.65361 | 17.133 | 40.92159 | 17.134 | 44.68287
17.2 | 57.39983 | 17.167 | 60.60987 | 17.167 | 40.87057 | 17.167 | 44.61544
17.233 | 57.36726 | 17.2 | 60.67745 | 17.2 | 40.86593 | 17.2 | 44.64691
17.267 | 57.32655 | 17.234 | 60.61385 | 17.233 | 40.82417 | 17.234 | 44.74577
17.3 | 57.33876 | 17.267 | 60.62975 | 17.267 | 40.91232 | 17.267 | 44.69635
17.333 | 57.34283 | 17.3 | 60.67348 | 17.3 | 40.94478 | 17.3 | 44.6559
17.367 | 57.33469 | 17.334 | 60.66553 | 17.333 | 40.92623 | 17.334 | 44.63792
17.4 | 57.37541 | 17.367 | 60.66156 | 17.367 | 40.94941 | 17.367 | 44.64241
17.433 | 57.36726 | 17.4 | 60.63771 | 17.4 | 40.94014 | 17.4 | 44.62443
17.467 | 57.37134 | 17.433 | 60.60192 | 17.433 | 40.94014 | 17.434 | 44.68736
17.5 | 57.38355 | 17.467 | 60.69335 | 17.467 | 40.93087 | 17.467 | 44.65141
17.533 | 57.37134 | 17.5 | 60.71719 | 17.5 | 41.00504 | 17.5 | 44.66939
17.567 | 57.36726 | 17.534 | 60.65361 | 17.533 | 40.99113 | 17.533 | 44.70983
17.6 | 57.41611 | 17.567 | 60.76485 | 17.567 | 41.05136 | 17.567 | 44.67838
17.633 | 57.35912 | 17.6 | 60.72513 | 17.6 | 41.01894 | 17.6 | 44.72781
17.667 | 57.4039 | 17.634 | 60.70924 | 17.633 | 41.12546 | 17.634 | 44.74577
17.7 | 57.37948 | 17.667 | 60.69335 | 17.667 | 41.01894 | 17.667 | 44.72331
17.733 | 57.34691 | 17.7 | 60.68143 | 17.7 | 41.02357 | 17.7 | 44.74577
17.767 | 57.34283 | 17.734 | 60.63771 | 17.733 | 41.056 | 17.734 | 44.79517
17.8 | 57.35098 | 17.767 | 60.69732 | 17.767 | 41.07452 | 17.767 | 44.72331
17.833 | 57.35912 | 17.8 | 60.62975 | 17.8 | 41.1162 | 17.8 | 44.88943
17.867 | 57.37134 | 17.834 | 60.70924 | 17.833 | 41.09305 | 17.834 | 44.85353
17.9 | 57.32655 | 17.867 | 60.6854 | 17.867 | 41.13472 | 17.867 | 44.84904
17.933 | 57.35098 | 17.9 | 60.64566 | 17.9 | 41.10694 | 17.9 | 44.88943
17.967 | 57.39169 | 17.933 | 60.69732 | 17.933 | 41.11157 | 17.934 | 44.89392
18 | 57.39169 | 17.967 | 60.69732 | 17.967 | 41.06989 | 17.967 | 44.81762
18.033 | 57.31433 | 18 | 60.70924 | 18 | 41.11157 | 18 | 44.85802
18.067 | 57.26137 | 18.034 | 60.71321 | 18.033 | 41.12083 | 18.033 | 44.97017
18.1 | 57.37541 | 18.067 | 60.68937 | 18.067 | 41.10694 | 18.067 | 44.95223
18.133 | 57.33469 | 18.1 | 60.59795 | 18.1 | 41.13472 | 18.1 | 44.95223
18.167 | 57.27766 | 18.134 | 60.61385 | 18.133 | 41.13934 | 18.134 | 44.91635
18.2 | 57.25729 | 18.167 | 60.67745 | 18.167 | 41.13934 | 18.167 | 44.99258
18.233 | 57.27766 | 18.2 | 60.71719 | 18.2 | 41.13008 | 18.2 | 44.92981
18.267 | 57.28989 | 18.234 | 60.68937 | 18.233 | 41.15786 | 18.234 | 44.9612
18.3 | 57.26544 | 18.267 | 60.71719 | 18.267 | 41.21801 | 18.267 | 45.00603
18.333 | 57.21654 | 18.3 | 60.67348 | 18.3 | 41.23188 | 18.3 | 44.99258
18.367 | 57.25322 | 18.334 | 60.70527 | 18.333 | 41.13934 | 18.334 | 44.94326
18.4 | 57.24099 | 18.367 | 60.78471 | 18.367 | 41.17174 | 18.367 | 44.97017
18.433 | 57.31433 | 18.4 | 60.77677 | 18.4 | 41.17637 | 18.4 | 44.98362
18.467 | 57.3184 | 18.433 | 60.76088 | 18.433 | 41.26426 | 18.434 | 44.9881
18.5 | 57.27359 | 18.467 | 60.69732 | 18.467 | 41.21338 | 18.467 | 45.00155
18.533 | 57.32247 | 18.5 | 60.7291 | 18.5 | 41.20413 | 18.5 | 45.07325
18.567 | 57.28989 | 18.534 | 60.72513 | 18.533 | 41.26888 | 18.533 | 45.02396
18.6 | 57.26952 | 18.567 | 60.78868 | 18.567 | 41.26888 | 18.567 | 45.015
18.633 | 57.30211 | 18.6 | 60.75294 | 18.6 | 41.21801 | 18.6 | 45.01051
18.667 | 57.33062 | 18.634 | 60.67348 | 18.633 | 41.22263 | 18.634 | 45.10908
18.7 | 57.32655 | 18.667 | 60.67745 | 18.667 | 41.25963 | 18.667 | 45.18072
18.733 | 57.30211 | 18.7 | 60.74102 | 18.7 | 41.22263 | 18.7 | 45.18072
18.767 | 57.30618 | 18.734 | 60.74102 | 18.733 | 41.22726 | 18.734 | 45.04637
18.8 | 57.29396 | 18.767 | 60.63771 | 18.767 | 41.1486 | 18.767 | 45.14491
18.833 | 57.35912 | 18.8 | 60.72513 | 18.8 | 41.24576 | 18.8 | 45.06877
18.867 | 57.32655 | 18.834 | 60.65758 | 18.833 | 41.1995 | 18.834 | 45.10908
18.9 | 57.40797 | 18.867 | 60.65758 | 18.867 | 41.24576 | 18.867 | 45.08221
18.933 | 57.39983 | 18.9 | 60.70129 | 18.9 | 41.24576 | 18.9 | 45.05981
18.967 | 57.42018 | 18.933 | 60.66553 | 18.933 | 41.26888 | 18.934 | 45.04189
19 | 57.38762 | 18.967 | 60.64963 | 18.967 | 41.26426 | 18.967 | 45.01051
19.033 | 57.35505 | 19 | 60.6854 | 19 | 41.34745 | 19 | 45.04189
19.067 | 57.37948 | 19.034 | 60.64168 | 19.033 | 41.19025 | 19.033 | 45.15386
19.1 | 57.39983 | 19.067 | 60.67348 | 19.067 | 41.26888 | 19.067 | 45.14938
19.133 | 57.31433 | 19.1 | 60.65758 | 19.1 | 41.28275 | 19.1 | 45.07325
19.167 | 57.38355 | 19.134 | 60.66156 | 19.133 | 41.26888 | 19.134 | 45.03292
19.2 | 57.35912 | 19.167 | 60.6218 | 19.167 | 41.2735 | 19.167 | 45.05533
19.233 | 57.37541 | 19.2 | 60.68143 | 19.2 | 41.30586 | 19.2 | 45.127
19.267 | 57.34691 | 19.234 | 60.75294 | 19.233 | 41.21801 | 19.234 | 45.08221
19.3 | 57.35098 | 19.267 | 60.65758 | 19.267 | 41.1995 | 19.267 | 45.09117
19.333 | 57.33876 | 19.3 | 60.73308 | 19.3 | 41.19487 | 19.3 | 45.08669
19.367 | 57.36726 | 19.334 | 60.75691 | 19.333 | 41.31048 | 19.334 | 45.11804
19.4 | 57.32247 | 19.367 | 60.6854 | 19.367 | 41.35207 | 19.367 | 45.10908
19.433 | 57.34283 | 19.4 | 60.67348 | 19.4 | 41.37518 | 19.4 | 45.14491
19.467 | 57.37134 | 19.433 | 60.70924 | 19.433 | 41.36594 | 19.434 | 45.127
19.5 | 57.35505 | 19.467 | 60.75294 | 19.467 | 41.40751 | 19.467 | 45.13147
19.533 | 57.34283 | 19.5 | 60.75691 | 19.5 | 41.34283 | 19.5 | 45.221
19.567 | 57.35098 | 19.534 | 60.73705 | 19.533 | 41.24113 | 19.533 | 45.18072
19.6 | 57.36726 | 19.567 | 60.76088 | 19.567 | 41.31973 | 19.567 | 45.25679
19.633 | 57.33876 | 19.6 | 60.69732 | 19.6 | 41.31511 | 19.6 | 45.24337
19.667 | 57.34691 | 19.634 | 60.69732 | 19.633 | 41.36131 | 19.634 | 45.21652
19.7 | 57.36726 | 19.667 | 60.75691 | 19.667 | 41.37518 | 19.667 | 45.21652
19.733 | 57.38355 | 19.7 | 60.71321 | 19.7 | 41.40751 | 19.7 | 45.23442
19.767 | 57.33469 | 19.734 | 60.69732 | 19.733 | 41.38441 | 19.734 | 45.24784
19.8 | 57.33469 | 19.767 | 60.79662 | 19.767 | 41.39365 | 19.767 | 45.3194
19.833 | 57.32655 | 19.8 | 60.72513 | 19.8 | 41.42598 | 19.8 | 45.25679
19.867 | 57.34283 | 19.834 | 60.74102 | 19.833 | 41.3798 | 19.834 | 45.3194
19.9 | 57.37541 | 19.867 | 60.74897 | 19.867 | 41.4306 | 19.867 | 45.38198
19.933 | 57.33469 | 19.9 | 60.73308 | 19.9 | 41.35669 | 19.9 | 45.32834
19.967 | 57.31433 | 19.933 | 60.74102 | 19.933 | 41.34745 | 19.934 | 45.33281
20 | 57.32247 | 19.967 | 60.745 | 19.967 | 41.3798 | 19.967 | 45.34622
20.033 | 57.32247 | 20 | 60.69335 | 20 | 41.37518 | 20 | 45.33281
20.067 | 57.31025 | 20.034 | 60.75691 | 20.033 | 41.42136 | 20.033 | 45.38644
20.1 | 57.29803 | 20.067 | 60.70129 | 20.067 | 41.38903 | 20.067 | 45.39985
20.133 | 57.31433 | 20.1 | 60.70924 | 20.1 | 41.41674 | 20.1 | 45.39091
20.167 | 57.36319 | 20.134 | 60.745 | 20.133 | 41.39365 | 20.134 | 45.34622
20.2 | 57.35505 | 20.167 | 60.6695 | 20.167 | 41.43983 | 20.167 | 45.36857
20.233 | 57.35505 | 20.2 | 60.6695 | 20.2 | 41.33359 | 20.2 | 45.33281
20.267 | 57.42018 | 20.234 | 60.64168 | 20.233 | 41.36594 | 20.234 | 45.37304
20.3 | 57.42018 | 20.267 | 60.70129 | 20.267 | 41.37518 | 20.267 | 45.30598
20.333 | 57.39169 | 20.3 | 60.61783 | 20.3 | 41.38903 | 20.3 | 45.19862
20.367 | 57.34283 | 20.334 | 60.62975 | 20.333 | 41.40751 | 20.334 | 45.221
20.4 | 57.33062 | 20.367 | 60.67348 | 20.367 | 41.40751 | 20.367 | 45.30598
20.433 | 57.31025 | 20.4 | 60.6059 | 20.4 | 41.42598 | 20.4 | 45.40879
20.467 | 57.33876 | 20.433 | 60.64168 | 20.433 | 41.37056 | 20.434 | 45.32834
20.5 | 57.35505 | 20.467 | 60.61385 | 20.467 | 41.44906 | 20.467 | 45.34175
20.533 | 57.37541 | 20.5 | 60.68937 | 20.5 | 41.42598 | 20.5 | 45.33281
20.567 | 57.41204 | 20.534 | 60.6218 | 20.533 | 41.39827 | 20.533 | 45.33728
20.6 | 57.36726 | 20.567 | 60.71719 | 20.567 | 41.4306 | 20.567 | 45.3194
20.633 | 57.32655 | 20.6 | 60.73705 | 20.6 | 41.44906 | 20.6 | 45.40879
20.667 | 57.30211 | 20.634 | 60.76485 | 20.633 | 41.41212 | 20.634 | 45.33281
20.7 | 57.33469 | 20.667 | 60.83632 | 20.667 | 41.4906 | 20.667 | 45.35963
20.733 | 57.42425 | 20.7 | 60.80456 | 20.7 | 41.4306 | 20.7 | 45.40879
20.767 | 57.42018 | 20.734 | 60.82838 | 20.733 | 41.41674 | 20.734 | 45.39538
20.8 | 57.39983 | 20.767 | 60.79662 | 20.767 | 41.4906 | 20.767 | 45.47132
20.833 | 57.4039 | 20.8 | 60.80059 | 20.8 | 41.41212 | 20.8 | 45.50703
20.867 | 57.36319 | 20.834 | 60.86014 | 20.833 | 41.4906 | 20.834 | 45.41325
20.9 | 57.35098 | 20.867 | 60.86014 | 20.867 | 41.43983 | 20.867 | 45.5115
20.933 | 57.39983 | 20.9 | 60.85617 | 20.9 | 41.4583 | 20.9 | 45.52489
20.967 | 57.35505 | 20.933 | 60.81647 | 20.933 | 41.52291 | 20.934 | 45.49811
21 | 57.38762 | 20.967 | 60.86014 | 20.967 | 41.49522 | 20.967 | 45.52935
21.033 | 57.32247 | 21 | 60.80853 | 21 | 41.46291 | 21 | 45.54274
21.067 | 57.42018 | 21.034 | 60.84823 | 21.033 | 41.47676 | 21.033 | 45.52935
21.1 | 57.35505 | 21.067 | 60.78471 | 21.067 | 41.52291 | 21.067 | 45.60521
21.133 | 57.30618 | 21.1 | 60.80456 | 21.1 | 41.48138 | 21.1 | 45.61859
21.167 | 57.31433 | 21.134 | 60.82044 | 21.133 | 41.53675 | 21.134 | 45.62305
21.2 | 57.29803 | 21.167 | 60.84029 | 21.167 | 41.49984 | 21.167 | 45.65426
21.233 | 57.31025 | 21.2 | 60.84029 | 21.2 | 41.50445 | 21.2 | 45.60075
21.267 | 57.28581 | 21.234 | 60.83632 | 21.233 | 41.52752 | 21.234 | 45.63643
21.3 | 57.33062 | 21.267 | 60.84029 | 21.267 | 41.5552 | 21.267 | 45.65872
21.333 | 57.31025 | 21.3 | 60.81647 | 21.3 | 41.54136 | 21.3 | 45.63197
21.367 | 57.36726 | 21.334 | 60.80059 | 21.333 | 41.54136 | 21.334 | 45.64981
21.4 | 57.37134 | 21.367 | 60.78868 | 21.367 | 41.54136 | 21.367 | 45.64981
21.433 | 57.4039 | 21.4 | 60.8522 | 21.4 | 41.4306 | 21.4 | 45.63643
21.467 | 57.38762 | 21.433 | 60.78074 | 21.433 | 41.44445 | 21.434 | 45.56952
21.5 | 57.47715 | 21.467 | 60.85617 | 21.467 | 41.46291 | 21.467 | 45.63643
21.533 | 57.42425 | 21.5 | 60.91172 | 21.5 | 41.48138 | 21.5 | 45.59182
21.567 | 57.42425 | 21.534 | 60.8522 | 21.533 | 41.54597 | 21.533 | 45.59629
21.6 | 57.39983 | 21.567 | 60.8522 | 21.567 | 41.55981 | 21.567 | 45.67656
21.633 | 57.38762 | 21.6 | 60.84823 | 21.6 | 41.51368 | 21.6 | 45.63643
21.667 | 57.4039 | 21.634 | 60.87204 | 21.633 | 41.54597 | 21.634 | 45.66764
21.7 | 57.45274 | 21.667 | 60.86411 | 21.667 | 41.48138 | 21.667 | 45.64089
21.733 | 57.37134 | 21.7 | 60.86411 | 21.7 | 41.53675 | 21.7 | 45.72113
21.767 | 57.39983 | 21.734 | 60.87204 | 21.733 | 41.49522 | 21.734 | 45.75232
21.8 | 57.4446 | 21.767 | 60.86014 | 21.767 | 41.51368 | 21.767 | 45.7345
21.833 | 57.43239 | 21.8 | 60.86411 | 21.8 | 41.48138 | 21.8 | 45.72113
21.867 | 57.46494 | 21.834 | 60.83632 | 21.833 | 41.63359 | 21.834 | 45.69884
21.9 | 57.42425 | 21.867 | 60.86411 | 21.867 | 41.60593 | 21.867 | 45.75232
21.933 | 57.36319 | 21.9 | 60.83235 | 21.9 | 41.61515 | 21.9 | 45.71667
21.967 | 57.39169 | 21.933 | 60.82838 | 21.933 | 41.65202 | 21.934 | 45.76123
22 | 57.41611 | 21.967 | 60.86014 | 21.967 | 41.62437 | 21.967 | 45.68993
22.033 | 57.41611 | 22 | 60.8125 | 22 | 41.69349 | 22 | 45.6721
22.067 | 57.48122 | 22.034 | 60.75294 | 22.033 | 41.72574 | 22.033 | 45.69439
22.1 | 57.39983 | 22.067 | 60.73308 | 22.067 | 41.73035 | 22.067 | 45.73895
22.133 | 57.39169 | 22.1 | 60.73308 | 22.1 | 41.67046 | 22.1 | 45.70776
22.167 | 57.39983 | 22.134 | 60.75294 | 22.133 | 41.69349 | 22.134 | 45.6721
22.2 | 57.39169 | 22.167 | 60.76883 | 22.167 | 41.69349 | 22.167 | 45.68102
22.233 | 57.44867 | 22.2 | 60.745 | 22.2 | 41.61054 | 22.2 | 45.64089
22.267 | 57.42425 | 22.234 | 60.78471 | 22.233 | 41.68889 | 22.234 | 45.63643
22.3 | 57.40797 | 22.267 | 60.8125 | 22.267 | 41.73956 | 22.267 | 45.65872
22.333 | 57.39169 | 22.3 | 60.82044 | 22.3 | 41.66124 | 22.3 | 45.60075
22.367 | 57.43646 | 22.334 | 60.82838 | 22.333 | 41.66585 | 22.334 | 45.64535
22.4 | 57.52596 | 22.367 | 60.80059 | 22.367 | 41.72113 | 22.367 | 45.6721
22.433 | 57.43646 | 22.4 | 60.76088 | 22.4 | 41.70731 | 22.4 | 45.63197
22.467 | 57.43239 | 22.433 | 60.7728 | 22.433 | 41.6981 | 22.434 | 45.63197
22.5 | 57.46494 | 22.467 | 60.7728 | 22.467 | 41.69349 | 22.467 | 45.61413
22.533 | 57.46901 | 22.5 | 60.87601 | 22.5 | 41.71653 | 22.5 | 45.61859
22.567 | 57.49342 | 22.534 | 60.86014 | 22.533 | 41.75337 | 22.533 | 45.62751
22.6 | 57.46494 | 22.567 | 60.90379 | 22.567 | 41.73956 | 22.567 | 45.57398
22.633 | 57.46494 | 22.6 | 60.85617 | 22.6 | 41.69349 | 22.6 | 45.63643
22.667 | 57.47308 | 22.634 | 60.77677 | 22.633 | 41.66124 | 22.634 | 45.57398
22.7 | 57.52189 | 22.667 | 60.81647 | 22.667 | 41.70731 | 22.667 | 45.61413
22.733 | 57.46087 | 22.7 | 60.90379 | 22.7 | 41.67506 | 22.7 | 45.69884
22.767 | 57.45274 | 22.734 | 60.89982 | 22.733 | 41.75798 | 22.734 | 45.74786
22.8 | 57.48122 | 22.767 | 60.81647 | 22.767 | 41.71653 | 22.767 | 45.65872
22.833 | 57.52189 | 22.8 | 60.84823 | 22.8 | 41.79021 | 22.8 | 45.69439
22.867 | 57.49749 | 22.834 | 60.86014 | 22.833 | 41.73495 | 22.834 | 45.7345
22.9 | 57.49342 | 22.867 | 60.86014 | 22.867 | 41.77639 | 22.867 | 45.68993
22.933 | 57.45681 | 22.9 | 60.88395 | 22.9 | 41.76719 | 22.9 | 45.68102
22.967 | 57.49749 | 22.933 | 60.93552 | 22.933 | 41.73495 | 22.934 | 45.70776
23 | 57.50562 | 22.967 | 60.90379 | 22.967 | 41.73495 | 22.967 | 45.69884
23.033 | 57.50562 | 23 | 60.84029 | 23 | 41.75337 | 23 | 45.66764
23.067 | 57.55035 | 23.034 | 60.91569 | 23.033 | 41.69349 | 23.033 | 45.75232
23.1 | 57.50969 | 23.067 | 60.82441 | 23.067 | 41.68428 | 23.067 | 45.7345
23.133 | 57.48122 | 23.1 | 60.85617 | 23.1 | 41.74877 | 23.1 | 45.68993
23.167 | 57.44867 | 23.134 | 60.85617 | 23.133 | 41.73956 | 23.134 | 45.7345
23.2 | 57.53815 | 23.167 | 60.95139 | 23.167 | 41.73495 | 23.167 | 45.75232
23.233 | 57.47715 | 23.2 | 60.92362 | 23.2 | 41.81783 | 23.2 | 45.74786
23.267 | 57.4446 | 23.234 | 60.89585 | 23.233 | 41.76719 | 23.234 | 45.71667
23.3 | 57.44867 | 23.267 | 60.95536 | 23.267 | 41.72574 | 23.267 | 45.71667
23.333 | 57.50155 | 23.3 | 60.96329 | 23.3 | 41.79021 | 23.3 | 45.80132
23.367 | 57.50969 | 23.334 | 60.94742 | 23.333 | 41.76719 | 23.334 | 45.80132
23.4 | 57.54629 | 23.367 | 60.89982 | 23.367 | 41.76719 | 23.367 | 45.81022
23.433 | 57.56255 | 23.4 | 60.92759 | 23.4 | 41.75798 | 23.4 | 45.87255
23.467 | 57.50155 | 23.433 | 60.86411 | 23.433 | 41.80862 | 23.434 | 45.8503
23.5 | 57.50155 | 23.467 | 60.90776 | 23.467 | 41.82703 | 23.467 | 45.84584
23.533 | 57.53409 | 23.5 | 60.90776 | 23.5 | 41.81322 | 23.5 | 45.88145
23.567 | 57.53409 | 23.534 | 60.84823 | 23.533 | 41.79941 | 23.533 | 45.8592
23.6 | 57.53409 | 23.567 | 60.87601 | 23.567 | 41.80862 | 23.567 | 45.82358
23.633 | 57.50155 | 23.6 | 60.89188 | 23.6 | 41.79021 | 23.6 | 45.82358
23.667 | 57.50562 | 23.634 | 60.84426 | 23.633 | 41.84083 | 23.634 | 45.8592
23.7 | 57.53002 | 23.667 | 60.86014 | 23.667 | 41.7856 | 23.667 | 45.90815
23.733 | 57.46901 | 23.7 | 60.86808 | 23.7 | 41.80402 | 23.7 | 45.84139
23.767 | 57.43646 | 23.734 | 60.81647 | 23.733 | 41.85924 | 23.734 | 45.8859
23.8 | 57.46087 | 23.767 | 60.89188 | 23.767 | 41.83163 | 23.767 | 45.92595
23.833 | 57.44867 | 23.8 | 60.8522 | 23.8 | 41.90064 | 23.8 | 45.93485
23.867 | 57.45681 | 23.834 | 60.84426 | 23.833 | 41.83623 | 23.834 | 45.95709
23.9 | 57.45681 | 23.867 | 60.79662 | 23.867 | 41.84083 | 23.867 | 45.95264
23.933 | 57.50562 | 23.9 | 60.78074 | 23.9 | 41.90064 | 23.9 | 45.9126
23.967 | 57.50969 | 23.933 | 60.82441 | 23.933 | 41.84083 | 23.934 | 45.88145
24 | 57.52189 | 23.967 | 60.84823 | 23.967 | 41.90984 | 23.967 | 45.8681
24.033 | 57.49749 | 24 | 60.88792 | 24 | 41.89144 | 24 | 45.877
24.067 | 57.46901 | 24.034 | 60.88792 | 24.033 | 41.88224 | 24.033 | 45.94374
24.1 | 57.48122 | 24.067 | 60.82838 | 24.067 | 41.87304 | 24.067 | 45.95709
24.133 | 57.46494 | 24.1 | 60.82838 | 24.1 | 41.86384 | 24.1 | 45.92595
24.167 | 57.50969 | 24.134 | 60.8522 | 24.133 | 41.91443 | 24.134 | 45.96154
24.2 | 57.54629 | 24.167 | 60.8522 | 24.167 | 41.92823 | 24.167 | 45.90815
24.233 | 57.49342 | 24.2 | 60.94742 | 24.2 | 41.88224 | 24.2 | 45.9304
24.267 | 57.58694 | 24.234 | 60.93156 | 24.233 | 41.90524 | 24.234 | 45.93485
24.3 | 57.46087 | 24.267 | 60.87601 | 24.267 | 41.90984 | 24.267 | 46.01045
24.333 | 57.47715 | 24.3 | 60.86808 | 24.3 | 41.90524 | 24.3 | 46.03712
24.367 | 57.50969 | 24.334 | 60.93156 | 24.333 | 41.87764 | 24.334 | 46.02379
24.4 | 57.53002 | 24.367 | 60.86808 | 24.367 | 41.82703 | 24.367 | 46.0549
24.433 | 57.49342 | 24.4 | 60.87601 | 24.4 | 41.84083 | 24.4 | 46.01934
24.467 | 57.48528 | 24.433 | 60.86014 | 24.433 | 41.86844 | 24.434 | 46.02823
24.5 | 57.50969 | 24.467 | 60.86411 | 24.467 | 41.80862 | 24.467 | 46.01934
24.533 | 57.51782 | 24.5 | 60.86808 | 24.5 | 41.79021 | 24.5 | 46.006
24.567 | 57.49749 | 24.534 | 60.87204 | 24.533 | 41.80402 | 24.533 | 46.0149
24.6 | 57.51376 | 24.567 | 60.86014 | 24.567 | 41.89144 | 24.567 | 46.06823
24.633 | 57.48935 | 24.6 | 60.86014 | 24.6 | 41.87764 | 24.6 | 46.11711
24.667 | 57.53815 | 24.634 | 60.86411 | 24.633 | 41.83623 | 24.634 | 46.09489
24.7 | 57.49749 | 24.667 | 60.87998 | 24.667 | 41.90064 | 24.667 | 46.09934
24.733 | 57.48528 | 24.7 | 60.87601 | 24.7 | 41.94202 | 24.7 | 46.05935
24.767 | 57.49342 | 24.734 | 60.91172 | 24.733 | 41.91443 | 24.734 | 46.06379
24.8 | 57.48935 | 24.767 | 60.88395 | 24.767 | 41.87304 | 24.767 | 46.04601
24.833 | 57.49342 | 24.8 | 60.88792 | 24.8 | 41.87304 | 24.8 | 46.01934
24.867 | 57.49749 | 24.834 | 60.96329 | 24.833 | 41.82703 | 24.834 | 46.03268
24.9 | 57.46087 | 24.867 | 60.95536 | 24.867 | 41.89144 | 24.867 | 46.16152
24.933 | 57.51782 | 24.9 | 61.04655 | 24.9 | 41.89604 | 24.9 | 46.10378
24.967 | 57.53002 | 24.933 | 61.00294 | 24.933 | 41.89604 | 24.934 | 46.14376
25 | 57.45681 | 24.967 | 60.97519 | 24.967 | 41.90984 | 24.967 | 46.12599
25.033 | 57.48935 | 25 | 60.99105 | 25 | 41.89144 | 25 | 46.19704
25.067 | 57.52189 | 25.034 | 61.04655 | 25.033 | 41.90524 | 25.033 | 46.18816
25.1 | 57.50562 | 25.067 | 61.03069 | 25.067 | 41.90524 | 25.067 | 46.24586
25.133 | 57.48528 | 25.1 | 60.99501 | 25.1 | 41.86844 | 25.1 | 46.29023
25.167 | 57.47715 | 25.134 | 60.99898 | 25.133 | 41.93742 | 25.134 | 46.25473
25.2 | 57.45681 | 25.167 | 61.0069 | 25.167 | 41.95581 | 25.167 | 46.2503
25.233 | 57.46901 | 25.2 | 60.98708 | 25.2 | 41.92363 | 25.2 | 46.29466
25.267 | 57.48122 | 25.234 | 61.01484 | 25.233 | 41.91903 | 25.234 | 46.29466
25.3 | 57.50969 | 25.267 | 61.05051 | 25.267 | 41.83623 | 25.267 | 46.25473
25.333 | 57.50155 | 25.3 | 61.06636 | 25.3 | 41.90984 | 25.3 | 46.25473
25.367 | 57.53815 | 25.334 | 61.10599 | 25.333 | 41.86384 | 25.334 | 46.23698
25.4 | 57.53002 | 25.367 | 61.04258 | 25.367 | 41.90984 | 25.367 | 46.24586
25.433 | 57.53409 | 25.4 | 61.01087 | 25.4 | 41.91443 | 25.4 | 46.25473
25.467 | 57.54222 | 25.433 | 60.98312 | 25.433 | 41.94662 | 25.434 | 46.21923
25.5 | 57.55035 | 25.467 | 61.03069 | 25.467 | 41.85464 | 25.467 | 46.23698
25.533 | 57.48528 | 25.5 | 61.03862 | 25.5 | 41.91443 | 25.5 | 46.37891
25.567 | 57.47308 | 25.534 | 61.04258 | 25.533 | 41.93742 | 25.533 | 46.34788
25.6 | 57.44867 | 25.567 | 61.05447 | 25.567 | 41.89144 | 25.567 | 46.29023
25.633 | 57.45681 | 25.6 | 60.99898 | 25.6 | 41.94202 | 25.6 | 46.24142
25.667 | 57.44867 | 25.634 | 60.99898 | 25.633 | 41.94202 | 25.634 | 46.28135
25.7 | 57.39169 | 25.667 | 61.00294 | 25.667 | 41.91903 | 25.667 | 46.27692
25.733 | 57.37948 | 25.7 | 60.99105 | 25.7 | 41.9788 | 25.7 | 46.26361
25.767 | 57.37948 | 25.734 | 60.98708 | 25.733 | 41.9788 | 25.734 | 46.28579
25.8 | 57.37541 | 25.767 | 60.99898 | 25.767 | 41.9696 | 25.767 | 46.28579
25.833 | 57.38762 | 25.8 | 61.03862 | 25.8 | 42.01097 | 25.8 | 46.27692
25.867 | 57.42425 | 25.834 | 61.03862 | 25.833 | 41.92363 | 25.834 | 46.26805
25.9 | 57.35098 | 25.867 | 61.0188 | 25.867 | 42.00637 | 25.867 | 46.25917
25.933 | 57.33876 | 25.9 | 60.99501 | 25.9 | 41.96501 | 25.9 | 46.33901
25.967 | 57.38355 | 25.933 | 61.03466 | 25.933 | 41.99258 | 25.934 | 46.29023
26 | 57.39983 | 25.967 | 61.05051 | 25.967 | 41.9742 | 25.967 | 46.36561
26.033 | 57.36319 | 26 | 61.05844 | 26 | 41.96501 | 26 | 46.3124
26.067 | 57.35098 | 26.034 | 61.0624 | 26.033 | 41.90064 | 26.033 | 46.38778
26.1 | 57.35505 | 26.067 | 61.05051 | 26.067 | 41.92823 | 26.067 | 46.35675
26.133 | 57.39169 | 26.1 | 61.04258 | 26.1 | 41.87764 | 26.1 | 46.32127
26.167 | 57.34691 | 26.134 | 61.02276 | 26.133 | 41.83623 | 26.134 | 46.39664
26.2 | 57.41204 | 26.167 | 61.04258 | 26.167 | 41.80862 | 26.167 | 46.33901
26.233 | 57.37541 | 26.2 | 61.05844 | 26.2 | 41.86384 | 26.2 | 46.37448
26.267 | 57.41611 | 26.234 | 61.00294 | 26.233 | 41.86844 | 26.234 | 46.45424
26.3 | 57.42018 | 26.267 | 61.06636 | 26.267 | 41.74877 | 26.267 | 46.43652
26.333 | 57.37948 | 26.3 | 61.13372 | 26.3 | 41.82243 | 26.3 | 46.44095
26.367 | 57.35912 | 26.334 | 61.09014 | 26.333 | 41.86384 | 26.334 | 46.44538
26.4 | 57.34283 | 26.367 | 61.10995 | 26.367 | 41.91443 | 26.367 | 46.4631
26.433 | 57.36319 | 26.4 | 61.09014 | 26.4 | 41.88224 | 26.4 | 46.43209
26.467 | 57.39169 | 26.433 | 61.11391 | 26.433 | 41.89144 | 26.434 | 46.45424
26.5 | 57.34283 | 26.467 | 61.07825 | 26.467 | 41.88224 | 26.467 | 46.44095
26.533 | 57.36319 | 26.5 | 60.99501 | 26.5 | 41.83163 | 26.5 | 46.40993
26.567 | 57.39169 | 26.534 | 61.0069 | 26.533 | 41.88224 | 26.533 | 46.40993
26.6 | 57.40797 | 26.567 | 61.05844 | 26.567 | 41.89144 | 26.567 | 46.44981
26.633 | 57.37541 | 26.6 | 61.03466 | 26.6 | 41.88224 | 26.6 | 46.42766
26.667 | 57.38762 | 26.634 | 61.05844 | 26.633 | 41.87304 | 26.634 | 46.47196
26.7 | 57.38355 | 26.667 | 60.99501 | 26.667 | 41.91443 | 26.667 | 46.50739
26.733 | 57.41204 | 26.7 | 61.09014 | 26.7 | 41.92823 | 26.7 | 46.50739
26.767 | 57.43239 | 26.734 | 61.03069 | 26.733 | 41.89604 | 26.734 | 46.48082
26.8 | 57.36319 | 26.767 | 61.02673 | 26.767 | 41.95581 | 26.767 | 46.48525
26.833 | 57.38355 | 26.8 | 61.12976 | 26.8 | 41.92823 | 26.8 | 46.53838
26.867 | 57.42018 | 26.834 | 61.03862 | 26.833 | 41.95122 | 26.834 | 46.50739
26.9 | 57.44053 | 26.867 | 61.08221 | 26.867 | 41.90064 | 26.867 | 46.59592
26.933 | 57.47715 | 26.9 | 61.13768 | 26.9 | 41.88224 | 26.9 | 46.62689
26.967 | 57.39576 | 26.933 | 61.05844 | 26.933 | 41.9742 | 26.934 | 46.52953
27 | 57.46494 | 26.967 | 61.1456 | 26.967 | 41.93742 | 26.967 | 46.51182
27.033 | 57.44867 | 27 | 61.05844 | 27 | 41.90064 | 27 | 46.52068
27.067 | 57.40797 | 27.034 | 61.06636 | 27.033 | 41.91443 | 27.033 | 46.5251
27.1 | 57.44053 | 27.067 | 61.04258 | 27.067 | 41.9696 | 27.067 | 46.51182
27.133 | 57.42018 | 27.1 | 61.03069 | 27.1 | 41.92823 | 27.1 | 46.60477
27.167 | 57.42832 | 27.134 | 61.02673 | 27.133 | 41.95581 | 27.134 | 46.62689
27.2 | 57.45681 | 27.167 | 61.06636 | 27.167 | 41.89144 | 27.167 | 46.57822
27.233 | 57.41611 | 27.2 | 61.05051 | 27.2 | 41.91903 | 27.2 | 46.53838
27.267 | 57.42832 | 27.234 | 61.05447 | 27.233 | 41.90984 | 27.234 | 46.62247
27.3 | 57.42832 | 27.267 | 61.00294 | 27.267 | 41.94662 | 27.267 | 46.57822
27.333 | 57.42018 | 27.3 | 61.0188 | 27.3 | 42.01556 | 27.3 | 46.5915
27.367 | 57.43646 | 27.334 | 61.0069 | 27.333 | 41.95581 | 27.334 | 46.61362
27.4 | 57.53815 | 27.367 | 60.98708 | 27.367 | 41.95122 | 27.367 | 46.59592
27.433 | 57.53002 | 27.4 | 61.04655 | 27.4 | 41.96041 | 27.4 | 46.59592
27.467 | 57.54222 | 27.433 | 61.08221 | 27.433 | 41.99258 | 27.434 | 46.57822
27.5 | 57.53409 | 27.467 | 61.10202 | 27.467 | 41.98339 | 27.467 | 46.59592
27.533 | 57.49749 | 27.5 | 61.11787 | 27.5 | 42.01097 | 27.5 | 46.58265
27.567 | 57.49749 | 27.534 | 61.09014 | 27.533 | 42.00637 | 27.533 | 46.63574
27.6 | 57.52596 | 27.567 | 61.11787 | 27.567 | 42.00637 | 27.567 | 46.63132
27.633 | 57.48528 | 27.6 | 61.0624 | 27.6 | 42.02016 | 27.6 | 46.58707
27.667 | 57.53409 | 27.634 | 61.04655 | 27.633 | 41.99258 | 27.634 | 46.55167
27.7 | 57.58694 | 27.667 | 60.96725 | 27.667 | 41.99718 | 27.667 | 46.5251
27.733 | 57.591 | 27.7 | 61.08617 | 27.7 | 41.96041 | 27.7 | 46.65786
27.767 | 57.6804 | 27.734 | 61.05844 | 27.733 | 42.00637 | 27.734 | 46.56495
27.8 | 57.65602 | 27.767 | 61.10995 | 27.767 | 42.03853 | 27.767 | 46.5915
27.833 | 57.6479 | 27.8 | 61.07825 | 27.8 | 42.03394 | 27.8 | 46.56495
27.867 | 57.61132 | 27.834 | 61.11787 | 27.833 | 41.9696 | 27.834 | 46.63132
27.9 | 57.66008 | 27.867 | 61.10599 | 27.867 | 42.04772 | 27.867 | 46.6092
27.933 | 57.70477 | 27.9 | 61.03862 | 27.9 | 42.0615 | 27.9 | 46.56495
27.967 | 57.69664 | 27.933 | 61.09014 | 27.933 | 42.13037 | 27.934 | 46.54281
28 | 57.72101 | 27.967 | 60.98708 | 27.967 | 42.10283 | 27.967 | 46.53838
28.033 | 57.76161 | 28 | 61.03466 | 28 | 42.09365 | 28 | 46.53838
28.067 | 57.78596 | 28.034 | 61.05051 | 28.033 | 42.11201 | 28.033 | 46.52953
28.1 | 57.73725 | 28.067 | 61.05051 | 28.067 | 42.1625 | 28.067 | 46.53838
28.133 | 57.75349 | 28.1 | 61.01484 | 28.1 | 42.12579 | 28.1 | 46.48525
28.167 | 57.78596 | 28.134 | 60.94346 | 28.133 | 42.1166 | 28.134 | 46.51182
28.2 | 57.78191 | 28.167 | 60.96329 | 28.167 | 42.19921 | 28.167 | 46.49411
28.233 | 57.75349 | 28.2 | 61.01484 | 28.2 | 42.12119 | 28.2 | 46.48082
28.267 | 57.79408 | 28.234 | 61.0069 | 28.233 | 42.13496 | 28.234 | 46.43209
28.3 | 57.74131 | 28.267 | 61.0188 | 28.267 | 42.2038 | 28.267 | 46.51182
28.333 | 57.74537 | 28.3 | 61.05051 | 28.3 | 42.19462 | 28.3 | 46.45424
28.367 | 57.75349 | 28.334 | 60.99898 | 28.333 | 42.27718 | 28.334 | 46.43652
28.4 | 57.74131 | 28.367 | 61.05051 | 28.367 | 42.27259 | 28.367 | 46.4631
28.433 | 57.73725 | 28.4 | 61.05844 | 28.4 | 42.19921 | 28.4 | 46.44095
28.467 | 57.75755 | 28.433 | 61.0188 | 28.433 | 42.28634 | 28.434 | 46.42323
28.5 | 57.73725 | 28.467 | 61.03466 | 28.467 | 42.27718 | 28.467 | 46.4188
28.533 | 57.78596 | 28.5 | 61.03862 | 28.5 | 42.25425 | 28.5 | 46.45868
28.567 | 57.76567 | 28.534 | 60.99898 | 28.533 | 42.27259 | 28.533 | 46.43209
28.6 | 57.8022 | 28.567 | 61.08617 | 28.567 | 42.30468 | 28.567 | 46.40551
28.633 | 57.78191 | 28.6 | 61.02276 | 28.6 | 42.27259 | 28.6 | 46.33458
28.667 | 57.79814 | 28.634 | 61.03466 | 28.633 | 42.22215 | 28.634 | 46.41437
28.7 | 57.75349 | 28.667 | 61.07032 | 28.667 | 42.23132 | 28.667 | 46.44538
28.733 | 57.76567 | 28.7 | 61.07032 | 28.7 | 42.21756 | 28.7 | 46.45424
28.767 | 57.74943 | 28.734 | 61.07032 | 28.733 | 42.24508 | 28.734 | 46.40993
28.8 | 57.73319 | 28.767 | 61.00294 | 28.767 | 42.27718 | 28.767 | 46.38778
28.833 | 57.79002 | 28.8 | 61.04258 | 28.8 | 42.22673 | 28.8 | 46.33901
28.867 | 57.75755 | 28.834 | 61.07032 | 28.833 | 42.16709 | 28.834 | 46.4188
28.9 | 57.71695 | 28.867 | 61.0941 | 28.867 | 42.24508 | 28.867 | 46.33901
28.933 | 57.72507 | 28.9 | 61.0624 | 28.9 | 42.28176 | 28.9 | 46.39221
28.967 | 57.67227 | 28.933 | 61.10995 | 28.933 | 42.26342 | 28.934 | 46.34344
29 | 57.67633 | 28.967 | 61.02673 | 28.967 | 42.19921 | 28.967 | 46.33458
29.033 | 57.63977 | 29 | 61.0624 | 29 | 42.19921 | 29 | 46.35675
29.067 | 57.66008 | 29.034 | 61.03069 | 29.033 | 42.19003 | 29.033 | 46.34344
29.1 | 57.6804 | 29.067 | 61.03862 | 29.067 | 42.20839 | 29.067 | 46.38334
29.133 | 57.6032 | 29.1 | 61.02673 | 29.1 | 42.14415 | 29.1 | 46.37891
29.167 | 57.70883 | 29.134 | 61.05844 | 29.133 | 42.13955 | 29.134 | 46.31684
29.2 | 57.68852 | 29.167 | 61.03862 | 29.167 | 42.17168 | 29.167 | 46.32127
29.233 | 57.67633 | 29.2 | 61.02673 | 29.2 | 42.2038 | 29.2 | 46.33458
29.267 | 57.69664 | 29.234 | 61.12183 | 29.233 | 42.24049 | 29.234 | 46.3124
29.3 | 57.73319 | 29.267 | 61.09806 | 29.267 | 42.14415 | 29.267 | 46.34344
29.333 | 57.73319 | 29.3 | 61.0624 | 29.3 | 42.19921 | 29.3 | 46.37891
29.367 | 57.75755 | 29.334 | 61.06636 | 29.333 | 42.22215 | 29.334 | 46.4631
29.4 | 57.69664 | 29.367 | 61.03466 | 29.367 | 42.19003 | 29.367 | 46.47639
29.433 | 57.68852 | 29.4 | 61.10599 | 29.4 | 42.15791 | 29.4 | 46.44981
29.467 | 57.70477 | 29.433 | 60.98708 | 29.433 | 42.12119 | 29.434 | 46.41437
29.5 | 57.74943 | 29.467 | 61.05051 | 29.467 | 42.11201 | 29.467 | 46.46753
29.533 | 57.74131 | 29.5 | 60.97519 | 29.5 | 42.15332 | 29.5 | 46.46753
29.567 | 57.74131 | 29.534 | 61.06636 | 29.533 | 42.10283 | 29.533 | 46.39664
29.6 | 57.77379 | 29.567 | 61.07429 | 29.567 | 42.07987 | 29.567 | 46.37448
29.633 | 57.73319 | 29.6 | 61.03466 | 29.6 | 42.11201 | 29.6 | 46.38778
29.667 | 57.75755 | 29.634 | 61.08221 | 29.633 | 42.05691 | 29.634 | 46.39664
29.7 | 57.73319 | 29.667 | 61.0941 | 29.667 | 42.12579 | 29.667 | 46.40993
29.733 | 57.70883 | 29.7 | 61.09014 | 29.7 | 42.10742 | 29.7 | 46.43209
29.767 | 57.69258 | 29.734 | 61.12976 | 29.733 | 42.19462 | 29.734 | 46.44095
29.8 | 57.71289 | 29.767 | 61.11391 | 29.767 | 42.17627 | 29.767 | 46.37891
29.833 | 57.76161 | 29.8 | 61.1456 | 29.8 | 42.15791 | 29.8 | 46.46753
29.867 | 57.76161 | 29.834 | 61.11787 | 29.833 | 42.13496 | 29.834 | 46.46753
29.9 | 57.81843 | 29.867 | 61.09806 | 29.867 | 42.14874 | 29.867 | 46.53838
29.933 | 57.77785 | 29.9 | 61.07032 | 29.9 | 42.17627 | 29.9 | 46.47196
29.967 | 57.76973 | 29.933 | 61.07032 | 29.933 | 42.17627 | 29.934 | 46.43209
30 | 57.75349 | 29.967 | 61.08221 | 29.967 | 42.18545 | 29.967 | 46.40551
30.033 | 57.71695 | 30 | 61.0941 | 30 | 42.24049 | 30 | 46.42766
30.067 | 57.74537 | 30.034 | 61.1456 | 30.033 | 42.20839 | 30.033 | 46.42766
30.1 | 57.74943 | 30.067 | 61.12183 | 30.067 | 42.18545 | 30.067 | 46.42766
30.133 | 57.74943 | 30.1 | 61.09806 | 30.1 | 42.20839 | 30.1 | 46.37891
30.167 | 57.70477 | 30.134 | 61.17332 | 30.133 | 42.11201 | 30.134 | 46.38334
30.2 | 57.72507 | 30.167 | 61.09806 | 30.167 | 42.2038 | 30.167 | 46.39221
30.233 | 57.72507 | 30.2 | 61.0188 | 30.2 | 42.12119 | 30.2 | 46.38778
30.267 | 57.69664 | 30.234 | 61.04655 | 30.233 | 42.19921 | 30.234 | 46.39221
30.3 | 57.68852 | 30.267 | 61.02276 | 30.267 | 42.19921 | 30.267 | 46.40993
30.333 | 57.6804 | 30.3 | 60.99501 | 30.3 | 42.19921 | 30.3 | 46.45868
30.367 | 57.69664 | 30.334 | 61.04258 | 30.333 | 42.20839 | 30.334 | 46.44981
30.4 | 57.67633 | 30.367 | 61.01484 | 30.367 | 42.2359 | 30.367 | 46.44538
30.433 | 57.63571 | 30.4 | 61.02276 | 30.4 | 42.24508 | 30.4 | 46.36561
30.467 | 57.62352 | 30.433 | 61.0069 | 30.433 | 42.19462 | 30.434 | 46.46753
30.5 | 57.58694 | 30.467 | 61.03069 | 30.467 | 42.18545 | 30.467 | 46.43652
30.533 | 57.63977 | 30.5 | 61.04655 | 30.5 | 42.24966 | 30.5 | 46.40993
30.567 | 57.63165 | 30.534 | 61.04655 | 30.533 | 42.28176 | 30.533 | 46.37891
30.6 | 57.61539 | 30.567 | 61.03466 | 30.567 | 42.2359 | 30.567 | 46.4188
30.633 | 57.65196 | 30.6 | 61.02673 | 30.6 | 42.22673 | 30.6 | 46.40993
30.667 | 57.59507 | 30.634 | 61.05844 | 30.633 | 42.23132 | 30.634 | 46.45868
30.7 | 57.63977 | 30.667 | 61.07429 | 30.667 | 42.22673 | 30.667 | 46.48968
30.733 | 57.66008 | 30.7 | 60.95932 | 30.7 | 42.17627 | 30.7 | 46.47639
30.767 | 57.62352 | 30.734 | 60.97519 | 30.733 | 42.24049 | 30.734 | 46.40107
30.8 | 57.6032 | 30.767 | 61.05844 | 30.767 | 42.24049 | 30.767 | 46.42323
30.833 | 57.66415 | 30.8 | 61.05844 | 30.8 | 42.25883 | 30.8 | 46.45424
30.867 | 57.65602 | 30.834 | 61.07429 | 30.833 | 42.2038 | 30.834 | 46.44095
30.9 | 57.74537 | 30.867 | 61.02673 | 30.867 | 42.19003 | 30.867 | 46.37004
30.933 | 57.72507 | 30.9 | 61.03466 | 30.9 | 42.15332 | 30.9 | 46.40107
30.967 | 57.81032 | 30.933 | 61.02276 | 30.933 | 42.18545 | 30.934 | 46.30354
31 | 57.79814 | 30.967 | 61.0624 | 30.967 | 42.24508 | 30.967 | 46.38334
31.033 | 57.79408 | 31 | 60.99105 | 31 | 42.24508 | 31 | 46.42323
31.067 | 57.75349 | 31.034 | 61.05844 | 31.033 | 42.21297 | 31.033 | 46.40993
31.1 | 57.70883 | 31.067 | 61.02276 | 31.067 | 42.16709 | 31.067 | 46.48525
31.133 | 57.77785 | 31.1 | 61.05051 | 31.1 | 42.12579 | 31.1 | 46.36118
31.167 | 57.79814 | 31.134 | 61.02276 | 31.133 | 42.17168 | 31.134 | 46.44095
31.2 | 57.81437 | 31.167 | 61.08221 | 31.167 | 42.24049 | 31.167 | 46.37004
31.233 | 57.8022 | 31.2 | 61.0188 | 31.2 | 42.28634 | 31.2 | 46.43652
31.267 | 57.81437 | 31.234 | 60.93949 | 31.233 | 42.32759 | 31.234 | 46.44538
31.3 | 57.87117 | 31.267 | 60.98312 | 31.267 | 42.26801 | 31.267 | 46.47639
31.333 | 57.83466 | 31.3 | 61.03466 | 31.3 | 42.28176 | 31.3 | 46.48968
31.367 | 57.859 | 31.334 | 61.03069 | 31.333 | 42.30927 | 31.334 | 46.49854
31.4 | 57.82655 | 31.367 | 61.03466 | 31.367 | 42.31843 | 31.367 | 46.47639
31.433 | 57.84683 | 31.4 | 60.98708 | 31.4 | 42.33676 | 31.4 | 46.38334
31.467 | 57.83466 | 31.433 | 61.0188 | 31.433 | 42.29551 | 31.434 | 46.35231
31.5 | 57.85089 | 31.467 | 60.99898 | 31.467 | 42.27718 | 31.467 | 46.45424
31.533 | 57.89956 | 31.5 | 60.99105 | 31.5 | 42.32301 | 31.5 | 46.46753
31.567 | 57.87928 | 31.534 | 60.96329 | 31.533 | 42.39174 | 31.533 | 46.43209
31.6 | 57.89145 | 31.567 | 60.98708 | 31.567 | 42.38716 | 31.567 | 46.52068
31.633 | 57.80626 | 31.6 | 60.96329 | 31.6 | 42.40548 | 31.6 | 46.34344
31.667 | 57.82249 | 31.634 | 61.0188 | 31.633 | 42.37341 | 31.634 | 46.37891
31.7 | 57.82655 | 31.667 | 60.99501 | 31.667 | 42.35967 | 31.667 | 46.39221
31.733 | 57.89551 | 31.7 | 61.0188 | 31.7 | 42.39174 | 31.7 | 46.42766
31.767 | 57.8306 | 31.734 | 61.03069 | 31.733 | 42.36884 | 31.734 | 46.33014
31.8 | 57.82249 | 31.767 | 60.91569 | 31.767 | 42.40548 | 31.767 | 46.33458
31.833 | 57.86306 | 31.8 | 61.01087 | 31.8 | 42.39174 | 31.8 | 46.34344
31.867 | 57.82655 | 31.834 | 60.89982 | 31.833 | 42.34134 | 31.834 | 46.34344
31.9 | 57.88334 | 31.867 | 60.94742 | 31.867 | 42.35967 | 31.867 | 46.33014
31.933 | 57.92795 | 31.9 | 60.98312 | 31.9 | 42.36884 | 31.9 | 46.31684
31.967 | 57.932 | 31.933 | 61.00294 | 31.933 | 42.43295 | 31.934 | 46.30354
32 | 57.87928 | 31.967 | 60.98312 | 31.967 | 42.35509 | 31.967 | 46.35675
32.033 | 57.8874 | 32 | 60.97122 | 32 | 42.37341 | 32 | 46.33014
32.067 | 57.85495 | 32.034 | 60.92362 | 32.033 | 42.37341 | 32.033 | 46.35675
32.1 | 57.92795 | 32.067 | 60.96329 | 32.067 | 42.35051 | 32.067 | 46.2503
32.133 | 57.92389 | 32.1 | 60.88792 | 32.1 | 42.33676 | 32.1 | 46.28579
32.167 | 57.96038 | 32.134 | 60.99105 | 32.133 | 42.35509 | 32.134 | 46.34788
32.2 | 57.95633 | 32.167 | 60.93949 | 32.167 | 42.35967 | 32.167 | 46.33901
32.233 | 57.95633 | 32.2 | 60.98312 | 32.2 | 42.37799 | 32.2 | 46.37891
32.267 | 57.97659 | 32.234 | 60.96725 | 32.233 | 42.36425 | 32.234 | 46.37448
32.3 | 57.9847 | 32.267 | 60.97519 | 32.267 | 42.35051 | 32.267 | 46.26361
32.333 | 57.95633 | 32.3 | 61.04258 | 32.3 | 42.35509 | 32.3 | 46.3124
32.367 | 57.8874 | 32.334 | 60.95139 | 32.333 | 42.34134 | 32.334 | 46.33014
32.4 | 57.94011 | 32.367 | 60.98708 | 32.367 | 42.34134 | 32.367 | 46.34344
32.433 | 57.94416 | 32.4 | 60.99501 | 32.4 | 42.34592 | 32.4 | 46.40551
32.467 | 57.87523 | 32.433 | 60.93552 | 32.433 | 42.40548 | 32.434 | 46.40107
32.5 | 57.89551 | 32.467 | 60.95536 | 32.467 | 42.48331 | 32.467 | 46.37891
32.533 | 57.91984 | 32.5 | 60.98708 | 32.5 | 42.42379 | 32.5 | 46.36561
32.567 | 57.94011 | 32.534 | 60.95536 | 32.533 | 42.45127 | 32.533 | 46.42766
32.6 | 57.95633 | 32.567 | 60.92759 | 32.567 | 42.41922 | 32.567 | 46.37004
32.633 | 57.97659 | 32.6 | 61.04655 | 32.6 | 42.43753 | 32.6 | 46.32571
32.667 | 57.97659 | 32.634 | 60.99105 | 32.633 | 42.41006 | 32.634 | 46.4631
32.7 | 58.01712 | 32.667 | 61.01484 | 32.667 | 42.48788 | 32.667 | 46.40107
32.733 | 57.96038 | 32.7 | 60.99501 | 32.7 | 42.46958 | 32.7 | 46.35675
32.767 | 57.95227 | 32.734 | 60.96329 | 32.733 | 42.47873 | 32.734 | 46.40107
32.8 | 58.04548 | 32.767 | 60.98312 | 32.767 | 42.47416 | 32.767 | 46.40993
32.833 | 58.03333 | 32.8 | 60.97122 | 32.8 | 42.48331 | 32.8 | 46.57822
32.867 | 57.98875 | 32.834 | 60.99105 | 32.833 | 42.51534 | 32.834 | 46.5251
32.9 | 58.03333 | 32.867 | 60.92362 | 32.867 | 42.50161 | 32.867 | 46.51182
32.933 | 58.04143 | 32.9 | 60.91966 | 32.9 | 42.40548 | 32.9 | 46.60035
32.967 | 58.04953 | 32.933 | 60.91172 | 32.933 | 42.51077 | 32.934 | 46.6092
33 | 58.02117 | 32.967 | 60.91966 | 32.967 | 42.49704 | 32.967 | 46.54281
33.033 | 58.02117 | 33 | 60.99105 | 33 | 42.49704 | 33 | 46.51182
33.067 | 58.07383 | 33.034 | 61.0069 | 33.033 | 42.61139 | 33.033 | 46.45424
33.1 | 58.04143 | 33.067 | 61.02276 | 33.067 | 42.5931 | 33.067 | 46.55167
33.133 | 57.99686 | 33.1 | 60.99898 | 33.1 | 42.53822 | 33.1 | 46.52953
33.167 | 58.04953 | 33.134 | 60.96329 | 33.133 | 42.54737 | 33.134 | 46.49854
33.2 | 58.08598 | 33.167 | 61.01484 | 33.167 | 42.51077 | 33.167 | 46.49411
33.233 | 58.06573 | 33.2 | 61.01087 | 33.2 | 42.54279 | 33.2 | 46.55609
33.267 | 58.02117 | 33.234 | 61.01087 | 33.233 | 42.55194 | 33.234 | 46.56937
33.3 | 58.00901 | 33.267 | 60.99898 | 33.267 | 42.57938 | 33.267 | 46.53396
33.333 | 58.01307 | 33.3 | 61.02276 | 33.3 | 42.53364 | 33.3 | 46.48525
33.367 | 58.08193 | 33.334 | 61.01484 | 33.333 | 42.51992 | 33.334 | 46.60035
33.4 | 58.05763 | 33.367 | 61.09806 | 33.367 | 42.55194 | 33.367 | 46.54281
33.433 | 58.06168 | 33.4 | 61.07032 | 33.4 | 42.5931 | 33.4 | 46.58265
33.467 | 58.05358 | 33.433 | 61.10202 | 33.433 | 42.58853 | 33.434 | 46.60035
33.5 | 58.11838 | 33.467 | 61.0941 | 33.467 | 42.62053 | 33.467 | 46.56052
33.533 | 58.05358 | 33.5 | 61.10202 | 33.5 | 42.59768 | 33.5 | 46.56052
33.567 | 58.03333 | 33.534 | 61.12976 | 33.533 | 42.5931 | 33.533 | 46.63574
33.6 | 58.05358 | 33.567 | 61.08617 | 33.567 | 42.56109 | 33.567 | 46.64901
33.633 | 58.00496 | 33.6 | 61.1456 | 33.6 | 42.52907 | 33.6 | 46.59592
33.667 | 58.03333 | 33.634 | 61.20104 | 33.633 | 42.57938 | 33.634 | 46.5738
33.7 | 58.01712 | 33.667 | 61.11787 | 33.667 | 42.55651 | 33.667 | 46.64016
33.733 | 58.04548 | 33.7 | 61.12976 | 33.7 | 42.61596 | 33.7 | 46.5915
33.767 | 58.08598 | 33.734 | 61.11391 | 33.733 | 42.59768 | 33.734 | 46.58265
33.8 | 58.09408 | 33.767 | 61.13768 | 33.767 | 42.5931 | 33.767 | 46.5738
33.833 | 58.08598 | 33.8 | 61.11391 | 33.8 | 42.54279 | 33.8 | 46.58265
33.867 | 58.05358 | 33.834 | 61.11391 | 33.833 | 42.62511 | 33.834 | 46.58707
33.9 | 58.05763 | 33.867 | 61.10995 | 33.867 | 42.62968 | 33.867 | 46.61805
33.933 | 58.05763 | 33.9 | 61.08221 | 33.9 | 42.63425 | 33.9 | 46.6092
33.967 | 58.02927 | 33.933 | 61.12183 | 33.933 | 42.59768 | 33.934 | 46.6092
34 | 58.02927 | 33.967 | 61.07825 | 33.967 | 42.58853 | 33.967 | 46.5738
34.033 | 58.04548 | 34 | 61.11787 | 34 | 42.57938 | 34 | 46.62247
34.067 | 58.03738 | 34.034 | 61.12579 | 34.033 | 42.57938 | 34.033 | 46.64016
34.1 | 58.03333 | 34.067 | 61.10995 | 34.067 | 42.62053 | 34.067 | 46.5738
34.133 | 57.99281 | 34.1 | 61.09806 | 34.1 | 42.62053 | 34.1 | 46.57822
34.167 | 57.98875 | 34.134 | 61.10995 | 34.133 | 42.53364 | 34.134 | 46.56937
34.2 | 58.02522 | 34.167 | 61.09806 | 34.167 | 42.52907 | 34.167 | 46.63574
34.233 | 58.01712 | 34.2 | 61.06636 | 34.2 | 42.55651 | 34.2 | 46.6092
34.267 | 58.02522 | 34.234 | 61.08221 | 34.233 | 42.63425 | 34.234 | 46.59592
34.3 | 57.99281 | 34.267 | 61.12579 | 34.267 | 42.60682 | 34.267 | 46.5738
34.333 | 57.99686 | 34.3 | 61.12579 | 34.3 | 42.58396 | 34.3 | 46.55609
34.367 | 58.00496 | 34.334 | 61.18124 | 34.333 | 42.55651 | 34.334 | 46.55609
34.4 | 58.01712 | 34.367 | 61.08617 | 34.367 | 42.52907 | 34.367 | 46.56495
34.433 | 58.05358 | 34.4 | 61.12183 | 34.4 | 42.57481 | 34.4 | 46.48525
34.467 | 58.11838 | 34.433 | 61.09806 | 34.433 | 42.52449 | 34.434 | 46.48525
34.5 | 58.02522 | 34.467 | 61.05051 | 34.467 | 42.45584 | 34.467 | 46.47196
34.533 | 58.07383 | 34.5 | 61.03862 | 34.5 | 42.46042 | 34.5 | 46.5251
34.567 | 58.02117 | 34.534 | 61.06636 | 34.533 | 42.45127 | 34.533 | 46.49854
34.6 | 58.05763 | 34.567 | 61.08221 | 34.567 | 42.47873 | 34.567 | 46.4631
34.633 | 58.01307 | 34.6 | 61.0188 | 34.6 | 42.52449 | 34.6 | 46.44095
34.667 | 58.04143 | 34.634 | 61.01484 | 34.633 | 42.50161 | 34.634 | 46.56052
34.7 | 58.05358 | 34.667 | 61.04655 | 34.667 | 42.51077 | 34.667 | 46.47639
34.733 | 58.04953 | 34.7 | 61.04258 | 34.7 | 42.46958 | 34.7 | 46.45424
34.767 | 58.02522 | 34.734 | 61.05051 | 34.733 | 42.58396 | 34.734 | 46.44981
34.8 | 58.03738 | 34.767 | 60.99898 | 34.767 | 42.51534 | 34.767 | 46.47639
34.833 | 58.00901 | 34.8 | 61.01484 | 34.8 | 42.51077 | 34.8 | 46.53838
34.867 | 58.07383 | 34.834 | 60.95139 | 34.833 | 42.49704 | 34.834 | 46.45868
34.9 | 58.01712 | 34.867 | 60.97519 | 34.867 | 42.44211 | 34.867 | 46.45868
34.933 | 57.96038 | 34.9 | 60.97122 | 34.9 | 42.51534 | 34.9 | 46.45424
34.967 | 58.04548 | 34.933 | 60.96329 | 34.933 | 42.50161 | 34.934 | 46.42323
35 | 58.01307 | 34.967 | 60.94742 | 34.967 | 42.56109 | 34.967 | 46.39664
35.033 | 58.05358 | 35 | 60.95536 | 35 | 42.49704 | 35 | 46.36118
35.067 | 58.01712 | 35.034 | 60.86411 | 35.033 | 42.46042 | 35.033 | 46.38334
35.1 | 58.01712 | 35.067 | 60.97915 | 35.067 | 42.56109 | 35.067 | 46.2991
35.133 | 58.06978 | 35.1 | 60.98312 | 35.1 | 42.54737 | 35.1 | 46.37004
35.167 | 58.02117 | 35.134 | 61.04655 | 35.133 | 42.59768 | 35.134 | 46.44981
35.2 | 57.97254 | 35.167 | 60.96329 | 35.167 | 42.65253 | 35.167 | 46.37448
35.233 | 58.05358 | 35.2 | 60.90379 | 35.2 | 42.58396 | 35.2 | 46.36118
35.267 | 58.06978 | 35.234 | 60.87998 | 35.233 | 42.63882 | 35.234 | 46.37891
35.3 | 58.06573 | 35.267 | 60.91172 | 35.267 | 42.64796 | 35.267 | 46.33014
35.333 | 58.06978 | 35.3 | 60.95536 | 35.3 | 42.5931 | 35.3 | 46.3124
35.367 | 58.03738 | 35.334 | 60.89982 | 35.333 | 42.62968 | 35.334 | 46.38334
35.4 | 58.04143 | 35.367 | 60.93156 | 35.367 | 42.63425 | 35.367 | 46.40107
35.433 | 58.00901 | 35.4 | 60.97915 | 35.4 | 42.60225 | 35.4 | 46.4188
35.467 | 58.00901 | 35.433 | 60.96725 | 35.433 | 42.6571 | 35.434 | 46.47196
35.5 | 58.04548 | 35.467 | 60.91172 | 35.467 | 42.69823 | 35.467 | 46.38778
35.533 | 58.10218 | 35.5 | 61.0069 | 35.5 | 42.7165 | 35.5 | 46.39221
35.567 | 58.06573 | 35.534 | 61.02673 | 35.533 | 42.67995 | 35.533 | 46.40551
35.6 | 58.06978 | 35.567 | 61.05844 | 35.567 | 42.70279 | 35.567 | 46.36118
35.633 | 58.09813 | 35.6 | 61.0069 | 35.6 | 42.67538 | 35.6 | 46.37891
35.667 | 58.07383 | 35.634 | 61.07429 | 35.633 | 42.70736 | 35.634 | 46.34788
35.7 | 58.11028 | 35.667 | 61.07032 | 35.667 | 42.7302 | 35.667 | 46.38778
35.733 | 58.08598 | 35.7 | 61.10599 | 35.7 | 42.69823 | 35.7 | 46.32571
35.767 | 58.07788 | 35.734 | 61.02276 | 35.733 | 42.64339 | 35.734 | 46.33901
35.8 | 58.11028 | 35.767 | 61.03862 | 35.767 | 42.62511 | 35.767 | 46.37891
35.833 | 58.08193 | 35.8 | 61.03069 | 35.8 | 42.66167 | 35.8 | 46.4188
35.867 | 58.07788 | 35.834 | 61.09806 | 35.833 | 42.70279 | 35.834 | 46.40107
35.9 | 58.05358 | 35.867 | 61.05844 | 35.867 | 42.68452 | 35.867 | 46.40107
35.933 | 58.07788 | 35.9 | 61.11391 | 35.9 | 42.70279 | 35.9 | 46.36561
35.967 | 58.05763 | 35.933 | 61.05051 | 35.933 | 42.7302 | 35.934 | 46.34788
36 | 58.07383 | 35.967 | 61.03862 | 35.967 | 42.67081 | 35.967 | 46.44981
36.033 | 58.04548 | 36 | 61.01087 | 36 | 42.61139 | 36 | 46.42323
36.067 | 58.06978 | 36.034 | 61.12183 | 36.033 | 42.6571 | 36.033 | 46.52953
36.1 | 58.10623 | 36.067 | 61.0941 | 36.067 | 42.6571 | 36.067 | 46.41437
36.133 | 58.19124 | 36.1 | 61.12183 | 36.1 | 42.67538 | 36.1 | 46.43209
36.167 | 58.11433 | 36.134 | 61.12579 | 36.133 | 42.73477 | 36.134 | 46.37448
36.2 | 58.15481 | 36.167 | 61.11391 | 36.167 | 42.67081 | 36.167 | 46.41437
36.233 | 58.13457 | 36.2 | 61.0941 | 36.2 | 42.7165 | 36.2 | 46.38778
36.267 | 58.15076 | 36.234 | 61.04258 | 36.233 | 42.70279 | 36.234 | 46.40107
36.3 | 58.171 | 36.267 | 61.01484 | 36.267 | 42.6571 | 36.267 | 46.36561
36.333 | 58.07788 | 36.3 | 61.03862 | 36.3 | 42.7302 | 36.3 | 46.24586
36.367 | 58.08193 | 36.334 | 61.05447 | 36.333 | 42.7165 | 36.334 | 46.29466
36.4 | 58.09408 | 36.367 | 61.08617 | 36.367 | 42.62511 | 36.367 | 46.29466
36.433 | 58.12648 | 36.4 | 61.0941 | 36.4 | 42.70279 | 36.4 | 46.31684
36.467 | 58.09003 | 36.433 | 61.07825 | 36.433 | 42.72564 | 36.434 | 46.37891
36.5 | 58.10218 | 36.467 | 61.04258 | 36.467 | 42.7165 | 36.467 | 46.39664
36.533 | 58.13052 | 36.5 | 61.15748 | 36.5 | 42.69366 | 36.5 | 46.45424
36.567 | 58.12648 | 36.534 | 61.04258 | 36.533 | 42.73477 | 36.533 | 46.46753
36.6 | 58.10218 | 36.567 | 61.03069 | 36.567 | 42.70736 | 36.567 | 46.48968
36.633 | 58.07383 | 36.6 | 61.03466 | 36.6 | 42.73934 | 36.6 | 46.44981
36.667 | 58.04143 | 36.634 | 61.07429 | 36.633 | 42.785 | 36.634 | 46.40993
36.7 | 58.06168 | 36.667 | 61.05447 | 36.667 | 42.79413 | 36.667 | 46.4188
36.733 | 58.04548 | 36.7 | 61.10202 | 36.7 | 42.87627 | 36.7 | 46.37891
36.767 | 58.07788 | 36.734 | 61.03466 | 36.733 | 42.83521 | 36.734 | 46.35231
36.8 | 58.11838 | 36.767 | 61.0188 | 36.767 | 42.79869 | 36.767 | 46.35231
36.833 | 58.09003 | 36.8 | 61.0188 | 36.8 | 42.81239 | 36.8 | 46.41437
36.867 | 58.10623 | 36.834 | 60.98708 | 36.833 | 42.87627 | 36.834 | 46.37448
36.9 | 58.10218 | 36.867 | 61.02673 | 36.867 | 42.80326 | 36.867 | 46.37891
36.933 | 58.07383 | 36.9 | 61.07825 | 36.9 | 42.83977 | 36.9 | 46.36118
36.967 | 58.11028 | 36.933 | 61.0941 | 36.933 | 42.81695 | 36.934 | 46.33014
37 | 58.09003 | 36.967 | 61.03466 | 36.967 | 42.90364 | 36.967 | 46.39664
37.033 | 58.11838 | 37 | 61.10995 | 37 | 42.90364 | 37 | 46.44981
37.067 | 58.11838 | 37.034 | 61.07032 | 37.033 | 42.93556 | 37.033 | 46.4188
37.1 | 58.13457 | 37.067 | 61.05844 | 37.067 | 42.85346 | 37.067 | 46.36118
37.133 | 58.13457 | 37.1 | 61.10202 | 37.1 | 42.88083 | 37.1 | 46.39221
37.167 | 58.14267 | 37.134 | 61.05844 | 37.133 | 42.84433 | 37.134 | 46.35675
37.2 | 58.1791 | 37.167 | 61.12183 | 37.167 | 42.86258 | 37.167 | 46.33901
37.233 | 58.18719 | 37.2 | 61.06636 | 37.2 | 42.78956 | 37.2 | 46.38778
37.267 | 58.15886 | 37.234 | 61.10202 | 37.233 | 42.87171 | 37.234 | 46.38778
37.3 | 58.18314 | 37.267 | 61.11391 | 37.267 | 42.78043 | 37.267 | 46.33901
37.333 | 58.14672 | 37.3 | 61.11787 | 37.3 | 42.83064 | 37.3 | 46.38334
37.367 | 58.13457 | 37.334 | 61.09806 | 37.333 | 42.81239 | 37.334 | 46.42766
37.4 | 58.2317 | 37.367 | 61.08617 | 37.367 | 42.88083 | 37.367 | 46.39221
37.433 | 58.17505 | 37.4 | 61.08221 | 37.4 | 42.91276 | 37.4 | 46.42323
37.467 | 58.14267 | 37.433 | 61.03466 | 37.433 | 42.92644 | 37.434 | 46.39221
37.5 | 58.15481 | 37.467 | 61.02673 | 37.467 | 42.91276 | 37.467 | 46.36561
37.533 | 58.11028 | 37.5 | 61.01087 | 37.5 | 42.87171 | 37.5 | 46.29466
37.567 | 58.171 | 37.534 | 61.03069 | 37.533 | 42.88539 | 37.533 | 46.20592
37.6 | 58.14672 | 37.567 | 61.0624 | 37.567 | 42.91732 | 37.567 | 46.24142
37.633 | 58.24384 | 37.6 | 60.99105 | 37.6 | 42.90364 | 37.6 | 46.26805
37.667 | 58.21956 | 37.634 | 61.03466 | 37.633 | 42.88995 | 37.634 | 46.20148
37.7 | 58.19933 | 37.667 | 61.00294 | 37.667 | 42.89452 | 37.667 | 46.29466
37.733 | 58.19124 | 37.7 | 60.97915 | 37.7 | 42.91732 | 37.7 | 46.2991
37.767 | 58.20338 | 37.734 | 60.96725 | 37.733 | 42.90364 | 37.734 | 46.4188
37.8 | 58.23574 | 37.767 | 60.96725 | 37.767 | 42.94012 | 37.767 | 46.4188
37.833 | 58.19529 | 37.8 | 61.00294 | 37.8 | 42.97203 | 37.8 | 46.42323
37.867 | 58.17505 | 37.834 | 61.03862 | 37.833 | 42.91276 | 37.834 | 46.33014
37.9 | 58.22361 | 37.867 | 61.05051 | 37.867 | 42.86715 | 37.867 | 46.38778
37.933 | 58.28832 | 37.9 | 61.01087 | 37.9 | 42.88995 | 37.9 | 46.35675
37.967 | 58.22361 | 37.933 | 61.05447 | 37.933 | 42.91732 | 37.934 | 46.37448
38 | 58.16695 | 37.967 | 61.0941 | 37.967 | 42.91732 | 37.967 | 46.33458
38.033 | 58.171 | 38 | 61.03862 | 38 | 42.83977 | 38 | 46.37891
38.067 | 58.171 | 38.034 | 61.03862 | 38.033 | 42.89452 | 38.033 | 46.29023
38.1 | 58.171 | 38.067 | 61.07429 | 38.067 | 42.87171 | 38.067 | 46.35231
38.133 | 58.15886 | 38.1 | 61.04655 | 38.1 | 42.91732 | 38.1 | 46.35231
38.167 | 58.12648 | 38.134 | 60.99105 | 38.133 | 42.94924 | 38.134 | 46.33014
38.2 | 58.10218 | 38.167 | 60.96329 | 38.167 | 42.86258 | 38.167 | 46.29023
38.233 | 58.12648 | 38.2 | 60.97519 | 38.2 | 42.98115 | 38.2 | 46.34344
38.267 | 58.10218 | 38.234 | 60.97915 | 38.233 | 42.97659 | 38.234 | 46.37891
38.3 | 58.17505 | 38.267 | 61.0069 | 38.267 | 42.92644 | 38.267 | 46.32127
38.333 | 58.171 | 38.3 | 60.97915 | 38.3 | 43.00393 | 38.3 | 46.34788
38.367 | 58.16291 | 38.334 | 61.01087 | 38.333 | 42.93556 | 38.334 | 46.33458
38.4 | 58.11028 | 38.367 | 60.98312 | 38.367 | 42.93556 | 38.367 | 46.33014
38.433 | 58.17505 | 38.4 | 61.01484 | 38.4 | 42.9082 | 38.4 | 46.35675
38.467 | 58.19529 | 38.433 | 61.0188 | 38.433 | 42.89452 | 38.434 | 46.2991
38.5 | 58.1791 | 38.467 | 61.08221 | 38.467 | 42.91732 | 38.467 | 46.24142
38.533 | 58.19529 | 38.5 | 61.05051 | 38.5 | 42.94012 | 38.5 | 46.28135
38.567 | 58.15076 | 38.534 | 61.08617 | 38.533 | 42.98115 | 38.533 | 46.33014
38.6 | 58.22361 | 38.567 | 61.10599 | 38.567 | 42.97203 | 38.567 | 46.37891
38.633 | 58.18314 | 38.6 | 61.07825 | 38.6 | 42.97659 | 38.6 | 46.43652
38.667 | 58.20742 | 38.634 | 61.10599 | 38.633 | 42.92188 | 38.634 | 46.31684
38.7 | 58.22765 | 38.667 | 61.08221 | 38.667 | 42.89452 | 38.667 | 46.35675
38.733 | 58.23574 | 38.7 | 61.02276 | 38.7 | 43.00849 | 38.7 | 46.37891
38.767 | 58.18719 | 38.734 | 61.02276 | 38.733 | 42.99938 | 38.734 | 46.33014
38.8 | 58.21552 | 38.767 | 61.10599 | 38.767 | 43.04494 | 38.767 | 46.32571
38.833 | 58.22765 | 38.8 | 61.07032 | 38.8 | 42.99938 | 38.8 | 46.32571
38.867 | 58.21956 | 38.834 | 61.13768 | 38.833 | 42.96747 | 38.834 | 46.27248
38.9 | 58.24384 | 38.867 | 61.11787 | 38.867 | 42.94924 | 38.867 | 46.33014
38.933 | 58.19529 | 38.9 | 61.09014 | 38.9 | 42.99482 | 38.9 | 46.4188
38.967 | 58.23574 | 38.933 | 61.11787 | 38.933 | 42.94012 | 38.934 | 46.36118
39 | 58.20742 | 38.967 | 61.09806 | 38.967 | 42.97203 | 38.967 | 46.31684
39.033 | 58.19933 | 39 | 61.09806 | 39 | 43.01305 | 39 | 46.34344
39.067 | 58.14672 | 39.034 | 61.12976 | 39.033 | 42.89908 | 39.033 | 46.30354
39.1 | 58.13457 | 39.067 | 61.11787 | 39.067 | 42.9538 | 39.067 | 46.33901
39.133 | 58.14672 | 39.1 | 61.12976 | 39.1 | 42.9082 | 39.1 | 46.33901
39.167 | 58.11433 | 39.134 | 61.15352 | 39.133 | 42.99026 | 39.134 | 46.35231
39.2 | 58.14672 | 39.167 | 61.17728 | 39.167 | 42.96747 | 39.167 | 46.37448
39.233 | 58.171 | 39.2 | 61.16144 | 39.2 | 42.94012 | 39.2 | 46.32127
39.267 | 58.10218 | 39.234 | 61.12183 | 39.233 | 42.92644 | 39.234 | 46.38334
39.3 | 58.11028 | 39.267 | 61.12976 | 39.267 | 42.88539 | 39.267 | 46.40993
39.333 | 58.16695 | 39.3 | 61.08221 | 39.3 | 42.92644 | 39.3 | 46.40993
39.367 | 58.14672 | 39.334 | 61.14956 | 39.333 | 42.91732 | 39.334 | 46.40107
39.4 | 58.15481 | 39.367 | 61.12976 | 39.367 | 42.9082 | 39.367 | 46.38334
39.433 | 58.09003 | 39.4 | 61.15352 | 39.4 | 42.931 | 39.4 | 46.40993
39.467 | 58.10218 | 39.433 | 61.10202 | 39.433 | 42.94468 | 39.434 | 46.37448
39.5 | 58.12648 | 39.467 | 61.08221 | 39.467 | 42.96291 | 39.467 | 46.36561
39.533 | 58.11838 | 39.5 | 61.11787 | 39.5 | 42.91732 | 39.5 | 46.42323
39.567 | 58.09813 | 39.534 | 61.12976 | 39.533 | 42.89452 | 39.533 | 46.44538
39.6 | 58.13052 | 39.567 | 61.10202 | 39.567 | 42.90364 | 39.567 | 46.44981
39.633 | 58.03738 | 39.6 | 61.13372 | 39.6 | 42.93556 | 39.6 | 46.44095
39.667 | 58.07383 | 39.634 | 61.0624 | 39.633 | 42.91732 | 39.634 | 46.42766
39.7 | 58.14267 | 39.667 | 61.10599 | 39.667 | 42.9538 | 39.667 | 46.44981
39.733 | 58.15481 | 39.7 | 61.15352 | 39.7 | 42.94012 | 39.7 | 46.43209
39.767 | 58.14267 | 39.734 | 61.1852 | 39.733 | 42.98115 | 39.734 | 46.46753
39.8 | 58.13457 | 39.767 | 61.16936 | 39.767 | 42.97659 | 39.767 | 46.46753
39.833 | 58.09408 | 39.8 | 61.1654 | 39.8 | 43.00849 | 39.8 | 46.41437
39.867 | 58.09408 | 39.834 | 61.17332 | 39.833 | 42.98115 | 39.834 | 46.44981
39.9 | 58.07788 | 39.867 | 61.24854 | 39.867 | 42.97659 | 39.867 | 46.45424
39.933 | 58.00496 | 39.9 | 61.21291 | 39.9 | 42.86258 | 39.9 | 46.43652
39.967 | 58.05358 | 39.933 | 61.23271 | 39.933 | 42.82608 | 39.934 | 46.42323
40 | 58.03738 | 39.967 | 61.19312 | 39.967 | 42.9082 | 39.967 | 46.47196
40.033 | 58.06573 | 40 | 61.18124 | 40 | 42.87171 | 40 | 46.48525
40.067 | 58.06168 | 40.034 | 61.20895 | 40.033 | 42.99026 | 40.033 | 46.53396
40.1 | 58.02522 | 40.067 | 61.12976 | 40.067 | 43.00393 | 40.067 | 46.43652
40.133 | 58.04143 | 40.1 | 61.17728 | 40.1 | 42.98115 | 40.1 | 46.50296
40.167 | 58.04548 | 40.134 | 61.205 | 40.133 | 43.0176 | 40.134 | 46.43209
40.2 | 58.11433 | 40.167 | 61.20895 | 40.167 | 43.00849 | 40.167 | 46.42766
40.233 | 58.11028 | 40.2 | 61.22479 | 40.2 | 42.92644 | 40.2 | 46.44095
40.267 | 58.15076 | 40.234 | 61.19312 | 40.233 | 42.99938 | 40.234 | 46.43652
40.3 | 58.05358 | 40.267 | 61.19708 | 40.267 | 42.96747 | 40.267 | 46.44538
40.333 | 58.06168 | 40.3 | 61.19312 | 40.3 | 43.00393 | 40.3 | 46.40551
40.367 | 58.07788 | 40.334 | 61.22479 | 40.333 | 42.99482 | 40.334 | 46.47196
40.4 | 58.08193 | 40.367 | 61.13372 | 40.367 | 42.9538 | 40.367 | 46.4631
40.433 | 58.05763 | 40.4 | 61.14956 | 40.4 | 42.94924 | 40.4 | 46.53838
40.467 | 58.04953 | 40.433 | 61.15748 | 40.433 | 43.0176 | 40.434 | 46.47639
40.5 | 58.01712 | 40.467 | 61.22479 | 40.467 | 43.01305 | 40.467 | 46.51625
40.533 | 58.05763 | 40.5 | 61.18916 | 40.5 | 42.98115 | 40.5 | 46.45868
40.567 | 58.06978 | 40.534 | 61.1852 | 40.533 | 43.00849 | 40.533 | 46.47196
40.6 | 58.08193 | 40.567 | 61.18124 | 40.567 | 42.96291 | 40.567 | 46.53396
40.633 | 58.12648 | 40.6 | 61.25645 | 40.6 | 43.03127 | 40.6 | 46.49411
40.667 | 58.09408 | 40.634 | 61.20104 | 40.633 | 43.05405 | 40.634 | 46.51625
40.7 | 58.12648 | 40.667 | 61.19312 | 40.667 | 42.99938 | 40.667 | 46.53396
40.733 | 58.04143 | 40.7 | 61.24458 | 40.7 | 43.06771 | 40.7 | 46.55167
40.767 | 58.07788 | 40.734 | 61.23271 | 40.733 | 43.0495 | 40.734 | 46.49854
40.8 | 58.15886 | 40.767 | 61.16936 | 40.767 | 43.06316 | 40.767 | 46.51182
40.833 | 58.16291 | 40.8 | 61.1852 | 40.8 | 43.05405 | 40.8 | 46.61362
40.867 | 58.05763 | 40.834 | 61.15352 | 40.833 | 43.07682 | 40.834 | 46.47639
40.9 | 58.07383 | 40.867 | 61.1456 | 40.867 | 43.09504 | 40.867 | 46.49854
40.933 | 58.11028 | 40.9 | 61.13372 | 40.9 | 43.02216 | 40.9 | 46.55609
40.967 | 58.05358 | 40.933 | 61.13372 | 40.933 | 43.04038 | 40.934 | 46.56052
41 | 58.09408 | 40.967 | 61.11787 | 40.967 | 43.00393 | 40.967 | 46.48968
41.033 | 58.05763 | 41 | 61.12976 | 41 | 43.04038 | 41 | 46.5251
41.067 | 58.13052 | 41.034 | 61.17728 | 41.033 | 43.0176 | 41.033 | 46.56937
41.1 | 58.14672 | 41.067 | 61.0624 | 41.067 | 43.03583 | 41.067 | 46.56937
41.133 | 58.15076 | 41.1 | 61.15748 | 41.1 | 43.01305 | 41.1 | 46.56052
41.167 | 58.11838 | 41.134 | 61.12183 | 41.133 | 43.02672 | 41.134 | 46.51625
41.2 | 58.09003 | 41.167 | 61.19708 | 41.167 | 43.05405 | 41.167 | 46.53838
41.233 | 58.05763 | 41.2 | 61.12976 | 41.2 | 43.00849 | 41.2 | 46.48525
41.267 | 58.11838 | 41.234 | 61.23666 | 41.233 | 43.02216 | 41.234 | 46.49854
41.3 | 58.07383 | 41.267 | 61.15748 | 41.267 | 43.04494 | 41.267 | 46.56052
41.333 | 58.06168 | 41.3 | 61.17332 | 41.3 | 42.99938 | 41.3 | 46.53396
41.367 | 58.01307 | 41.334 | 61.1456 | 41.333 | 42.99938 | 41.334 | 46.55167
41.4 | 58.05358 | 41.367 | 61.13768 | 41.367 | 43.05861 | 41.367 | 46.5251
41.433 | 58.10218 | 41.4 | 61.20104 | 41.4 | 43.03127 | 41.4 | 46.5915
41.467 | 58.09813 | 41.433 | 61.205 | 41.433 | 43.04038 | 41.434 | 46.5738
41.5 | 58.13052 | 41.467 | 61.12976 | 41.467 | 43.03127 | 41.467 | 46.56937
41.533 | 58.12648 | 41.5 | 61.13372 | 41.5 | 43.06316 | 41.5 | 46.59592
41.567 | 58.07383 | 41.534 | 61.20104 | 41.533 | 43.04038 | 41.533 | 46.5251
41.6 | 58.09408 | 41.567 | 61.22875 | 41.567 | 42.99938 | 41.567 | 46.56937
41.633 | 58.17505 | 41.6 | 61.16144 | 41.6 | 43.03127 | 41.6 | 46.56495
41.667 | 58.09813 | 41.634 | 61.23271 | 41.633 | 43.0495 | 41.634 | 46.54281
41.7 | 58.11028 | 41.667 | 61.1852 | 41.667 | 43.02672 | 41.667 | 46.56052
41.733 | 58.06168 | 41.7 | 61.205 | 41.7 | 43.04038 | 41.7 | 46.52953
41.767 | 58.09003 | 41.734 | 61.16144 | 41.733 | 42.97659 | 41.734 | 46.54281
41.8 | 58.07383 | 41.767 | 61.205 | 41.767 | 42.9857 | 41.767 | 46.61805
41.833 | 58.12648 | 41.8 | 61.15748 | 41.8 | 42.96747 | 41.8 | 46.56495
41.867 | 58.08193 | 41.834 | 61.205 | 41.833 | 43.0495 | 41.834 | 46.58265
41.9 | 58.07383 | 41.867 | 61.18124 | 41.867 | 43.05405 | 41.867 | 46.58265
41.933 | 58.07788 | 41.9 | 61.22875 | 41.9 | 43.00393 | 41.9 | 46.64459
41.967 | 58.15886 | 41.933 | 61.17728 | 41.933 | 43.02216 | 41.934 | 46.64901
42 | 58.08598 | 41.967 | 61.22479 | 41.967 | 43.02672 | 41.967 | 46.57822
42.033 | 58.14672 | 42 | 61.20895 | 42 | 43.00393 | 42 | 46.5915
42.067 | 58.09408 | 42.034 | 61.21687 | 42.033 | 42.99026 | 42.033 | 46.56052
42.1 | 58.05763 | 42.067 | 61.17728 | 42.067 | 42.92644 | 42.067 | 46.54281
42.133 | 58.08598 | 42.1 | 61.21687 | 42.1 | 43.00849 | 42.1 | 46.49854
42.167 | 58.08193 | 42.134 | 61.205 | 42.133 | 43.02216 | 42.134 | 46.50739
42.2 | 58.08598 | 42.167 | 61.23666 | 42.167 | 43.06316 | 42.167 | 46.54281
42.233 | 58.05763 | 42.2 | 61.15748 | 42.2 | 43.05405 | 42.2 | 46.62689
42.267 | 58.11433 | 42.234 | 61.25645 | 42.233 | 43.06771 | 42.234 | 46.54281
42.3 | 58.10218 | 42.267 | 61.21687 | 42.267 | 43.06316 | 42.267 | 46.58265
42.333 | 58.14267 | 42.3 | 61.22083 | 42.3 | 43.09048 | 42.3 | 46.58265
42.367 | 58.19529 | 42.334 | 61.19312 | 42.333 | 43.12691 | 42.334 | 46.6092
42.4 | 58.15481 | 42.367 | 61.17728 | 42.367 | 43.09959 | 42.367 | 46.56937
42.433 | 58.22765 | 42.4 | 61.14956 | 42.4 | 43.13601 | 42.4 | 46.52068
42.467 | 58.14672 | 42.433 | 61.21291 | 42.433 | 43.11325 | 42.434 | 46.55167
42.5 | 58.19529 | 42.467 | 61.22479 | 42.467 | 43.08138 | 42.467 | 46.53396
42.533 | 58.13862 | 42.5 | 61.16144 | 42.5 | 43.11325 | 42.5 | 46.53396
42.567 | 58.17505 | 42.534 | 61.08617 | 42.533 | 43.05405 | 42.533 | 46.55609
42.6 | 58.15076 | 42.567 | 61.13372 | 42.567 | 43.07227 | 42.567 | 46.54281
42.633 | 58.171 | 42.6 | 61.10599 | 42.6 | 43.14967 | 42.6 | 46.53838
42.667 | 58.18719 | 42.634 | 61.14956 | 42.633 | 43.07682 | 42.634 | 46.52068
42.7 | 58.1791 | 42.667 | 61.12579 | 42.667 | 43.04494 | 42.667 | 46.5251
42.733 | 58.14672 | 42.7 | 61.09014 | 42.7 | 43.04494 | 42.7 | 46.50739
42.767 | 58.23979 | 42.734 | 61.08221 | 42.733 | 43.0495 | 42.734 | 46.51182
42.8 | 58.26001 | 42.767 | 61.07429 | 42.767 | 43.0495 | 42.767 | 46.50296
42.833 | 58.27215 | 42.8 | 61.09014 | 42.8 | 42.99938 | 42.8 | 46.48968
42.867 | 58.23574 | 42.834 | 61.13768 | 42.833 | 43.09504 | 42.834 | 46.48525
42.9 | 58.21956 | 42.867 | 61.11787 | 42.867 | 43.05405 | 42.867 | 46.50739
42.933 | 58.24788 | 42.9 | 61.0941 | 42.9 | 43.07227 | 42.9 | 46.54724
42.967 | 58.21147 | 42.933 | 61.04258 | 42.933 | 43.06316 | 42.934 | 46.49854
43 | 58.22361 | 42.967 | 61.01484 | 42.967 | 43.11325 | 42.967 | 46.44538
43.033 | 58.23574 | 43 | 61.0069 | 43 | 43.07227 | 43 | 46.45424
43.067 | 58.19124 | 43.034 | 61.05844 | 43.033 | 43.14057 | 43.033 | 46.40551
43.1 | 58.27619 | 43.067 | 61.03466 | 43.067 | 43.02216 | 43.067 | 46.46753
43.133 | 58.26406 | 43.1 | 61.05051 | 43.1 | 43.02216 | 43.1 | 46.48082
43.167 | 58.2681 | 43.134 | 61.0624 | 43.133 | 43.09048 | 43.134 | 46.5251
43.2 | 58.16695 | 43.167 | 61.03862 | 43.167 | 43.05861 | 43.167 | 46.4631
43.233 | 58.19933 | 43.2 | 61.0624 | 43.2 | 43.03583 | 43.2 | 46.54281
43.267 | 58.20338 | 43.234 | 61.06636 | 43.233 | 43.04494 | 43.234 | 46.50739
43.3 | 58.18314 | 43.267 | 61.03466 | 43.267 | 43.08593 | 43.267 | 46.56937
43.333 | 58.15481 | 43.3 | 61.09806 | 43.3 | 43.07227 | 43.3 | 46.44538
43.367 | 58.09003 | 43.334 | 61.08617 | 43.333 | 43.09048 | 43.334 | 46.47196
43.4 | 58.171 | 43.367 | 60.99501 | 43.367 | 43.09959 | 43.367 | 46.49411
43.433 | 58.20338 | 43.4 | 61.03862 | 43.4 | 43.09959 | 43.4 | 46.48968
43.467 | 58.22361 | 43.433 | 61.05051 | 43.433 | 43.08593 | 43.434 | 46.54281
43.5 | 58.20338 | 43.467 | 61.02276 | 43.467 | 43.04494 | 43.467 | 46.56937
43.533 | 58.13862 | 43.5 | 61.09014 | 43.5 | 43.08593 | 43.5 | 46.50739
43.567 | 58.11433 | 43.534 | 61.04258 | 43.533 | 43.08593 | 43.533 | 46.49854
43.6 | 58.15076 | 43.567 | 61.0188 | 43.567 | 43.08138 | 43.567 | 46.49854
43.633 | 58.15481 | 43.6 | 61.01484 | 43.6 | 43.09048 | 43.6 | 46.54281
43.667 | 58.14672 | 43.634 | 61.08617 | 43.633 | 43.08593 | 43.634 | 46.54724
43.7 | 58.12648 | 43.667 | 61.11787 | 43.667 | 43.09504 | 43.667 | 46.51625
43.733 | 58.10623 | 43.7 | 61.08617 | 43.7 | 43.14967 | 43.7 | 46.50739
43.767 | 58.14267 | 43.734 | 61.08617 | 43.733 | 43.11325 | 43.734 | 46.47639
43.8 | 58.12243 | 43.767 | 61.0941 | 43.767 | 43.12691 | 43.767 | 46.56937
43.833 | 58.08193 | 43.8 | 61.08221 | 43.8 | 43.12691 | 43.8 | 46.49411
43.867 | 58.09813 | 43.834 | 61.10599 | 43.833 | 43.20427 | 43.834 | 46.49854
43.9 | 58.18314 | 43.867 | 61.10995 | 43.867 | 43.16787 | 43.867 | 46.52953
43.933 | 58.171 | 43.9 | 61.07032 | 43.9 | 43.12691 | 43.9 | 46.50739
43.967 | 58.15481 | 43.933 | 61.05447 | 43.933 | 43.15877 | 43.934 | 46.56495
44 | 58.171 | 43.967 | 61.11391 | 43.967 | 43.13146 | 43.967 | 46.50739
44.033 | 58.11838 | 44 | 61.06636 | 44 | 43.13601 | 44 | 46.52953
44.067 | 58.17505 | 44.034 | 61.0624 | 44.033 | 43.12691 | 44.033 | 46.53396
44.1 | 58.09003 | 44.067 | 61.09014 | 44.067 | 43.13601 | 44.067 | 46.53838
44.133 | 58.171 | 44.1 | 61.13768 | 44.1 | 43.15422 | 44.1 | 46.56495
44.167 | 58.13862 | 44.134 | 61.11391 | 44.133 | 43.10415 | 44.134 | 46.56052
44.2 | 58.17505 | 44.167 | 61.11391 | 44.167 | 43.13601 | 44.167 | 46.5251
44.233 | 58.15886 | 44.2 | 61.0069 | 44.2 | 43.1087 | 44.2 | 46.48082
44.267 | 58.19124 | 44.234 | 61.05447 | 44.233 | 43.18608 | 44.234 | 46.50296
44.3 | 58.19933 | 44.267 | 61.04655 | 44.267 | 43.17242 | 44.267 | 46.47196
44.333 | 58.13052 | 44.3 | 60.97915 | 44.3 | 43.22247 | 44.3 | 46.35675
44.367 | 58.16291 | 44.334 | 60.98312 | 44.333 | 43.26795 | 44.334 | 46.40551
44.4 | 58.11838 | 44.367 | 60.99898 | 44.367 | 43.20882 | 44.367 | 46.42323
44.433 | 58.09813 | 44.4 | 61.04655 | 44.4 | 43.19973 | 44.4 | 46.39221
44.467 | 58.07788 | 44.433 | 61.0069 | 44.433 | 43.22247 | 44.434 | 46.48082
44.5 | 58.14267 | 44.467 | 61.0624 | 44.467 | 43.19973 | 44.467 | 46.42766
44.533 | 58.09003 | 44.5 | 61.09014 | 44.5 | 43.20427 | 44.5 | 46.49411
44.567 | 58.11433 | 44.534 | 61.05844 | 44.533 | 43.14512 | 44.533 | 46.45424
44.6 | 58.07788 | 44.567 | 61.05844 | 44.567 | 43.13601 | 44.567 | 46.47639
44.633 | 58.02927 | 44.6 | 61.06636 | 44.6 | 43.19062 | 44.6 | 46.40551
44.667 | 58.09408 | 44.634 | 61.11391 | 44.633 | 43.12236 | 44.634 | 46.51182
44.7 | 58.09408 | 44.667 | 61.09014 | 44.667 | 43.22702 | 44.667 | 46.50739
44.733 | 58.18314 | 44.7 | 61.08221 | 44.7 | 43.16787 | 44.7 | 46.45868
44.767 | 58.10623 | 44.734 | 61.09014 | 44.733 | 43.14967 | 44.734 | 46.4188
44.8 | 58.11838 | 44.767 | 61.09014 | 44.767 | 43.17698 | 44.767 | 46.4631
44.833 | 58.13457 | 44.8 | 61.07825 | 44.8 | 43.23612 | 44.8 | 46.50296
44.867 | 58.171 | 44.834 | 61.05844 | 44.833 | 43.22702 | 44.834 | 46.49854
44.9 | 58.13457 | 44.867 | 61.07032 | 44.867 | 43.19518 | 44.867 | 46.52068
44.933 | 58.07788 | 44.9 | 61.13372 | 44.9 | 43.24521 | 44.9 | 46.51182
44.967 | 58.09003 | 44.933 | 61.14956 | 44.933 | 43.20427 | 44.934 | 46.51625
45 | 58.07788 | 44.967 | 61.11787 | 44.967 | 43.16787 | 44.967 | 46.49411
45.033 | 58.09408 | 45 | 61.0941 | 45 | 43.14057 | 45 | 46.50739
45.067 | 58.10623 | 45.034 | 61.01484 | 45.033 | 43.18608 | 45.033 | 46.51182
45.1 | 58.12648 | 45.067 | 61.05447 | 45.067 | 43.16787 | 45.067 | 46.51182
45.133 | 58.10623 | 45.1 | 61.04655 | 45.1 | 43.17242 | 45.1 | 46.55167
45.167 | 58.08193 | 45.134 | 61.12183 | 45.133 | 43.14057 | 45.134 | 46.53396
45.2 | 58.06573 | 45.167 | 61.13768 | 45.167 | 43.18153 | 45.167 | 46.56495
45.233 | 58.10623 | 45.2 | 61.15352 | 45.2 | 43.17698 | 45.2 | 46.46753
45.267 | 58.13052 | 45.234 | 61.13372 | 45.233 | 43.14057 | 45.234 | 46.55167
45.3 | 58.08598 | 45.267 | 61.11787 | 45.267 | 43.10415 | 45.267 | 46.52068
45.333 | 58.07383 | 45.3 | 61.21291 | 45.3 | 43.16787 | 45.3 | 46.49854
45.367 | 58.13862 | 45.334 | 61.11391 | 45.333 | 43.16787 | 45.334 | 46.48082
45.4 | 58.07788 | 45.367 | 61.13372 | 45.367 | 43.13146 | 45.367 | 46.58707
45.433 | 58.13052 | 45.4 | 61.12579 | 45.4 | 43.15422 | 45.4 | 46.51182
45.467 | 58.06573 | 45.433 | 61.15352 | 45.433 | 43.14057 | 45.434 | 46.48525
45.5 | 58.07788 | 45.467 | 61.15748 | 45.467 | 43.12691 | 45.467 | 46.59592
45.533 | 58.02117 | 45.5 | 61.1852 | 45.5 | 43.12236 | 45.5 | 46.55167
45.567 | 58.06978 | 45.534 | 61.12976 | 45.533 | 43.17242 | 45.533 | 46.54724
45.6 | 58.11433 | 45.567 | 61.1456 | 45.567 | 43.15422 | 45.567 | 46.54281
45.633 | 58.11028 | 45.6 | 61.14956 | 45.6 | 43.15422 | 45.6 | 46.50739
45.667 | 58.05358 | 45.634 | 61.15352 | 45.633 | 43.16332 | 45.634 | 46.62689
45.7 | 58.10218 | 45.667 | 61.10599 | 45.667 | 43.17242 | 45.667 | 46.50739
45.733 | 58.07383 | 45.7 | 61.15352 | 45.7 | 43.21792 | 45.7 | 46.50296
45.767 | 58.12648 | 45.734 | 61.13372 | 45.733 | 43.23612 | 45.734 | 46.51625
45.8 | 58.06168 | 45.767 | 61.12976 | 45.767 | 43.23612 | 45.767 | 46.54724
45.833 | 58.05763 | 45.8 | 61.13372 | 45.8 | 43.24976 | 45.8 | 46.52953
45.867 | 58.11433 | 45.834 | 61.11391 | 45.833 | 43.24976 | 45.834 | 46.51182
45.9 | 58.10623 | 45.867 | 61.04655 | 45.867 | 43.2634 | 45.867 | 46.44981
45.933 | 58.11433 | 45.9 | 61.04258 | 45.9 | 43.22702 | 45.9 | 46.51625
45.967 | 58.12648 | 45.933 | 61.08221 | 45.933 | 43.25431 | 45.934 | 46.54724
46 | 58.11838 | 45.967 | 61.1456 | 45.967 | 43.24976 | 45.967 | 46.48968
46.033 | 58.08193 | 46 | 61.1456 | 46 | 43.19518 | 46 | 46.49854
46.067 | 58.09003 | 46.034 | 61.1852 | 46.033 | 43.25431 | 46.033 | 46.5251
46.1 | 58.11028 | 46.067 | 61.17332 | 46.067 | 43.20427 | 46.067 | 46.47639
46.133 | 58.13862 | 46.1 | 61.15748 | 46.1 | 43.23612 | 46.1 | 46.48525
46.167 | 58.15076 | 46.134 | 61.09014 | 46.133 | 43.23157 | 46.134 | 46.52068
46.2 | 58.12648 | 46.167 | 61.22083 | 46.167 | 43.20427 | 46.167 | 46.48525
46.233 | 58.18314 | 46.2 | 61.17332 | 46.2 | 43.21792 | 46.2 | 46.51182
46.267 | 58.09813 | 46.234 | 61.14956 | 46.233 | 43.19518 | 46.234 | 46.60477
46.3 | 58.07383 | 46.267 | 61.12976 | 46.267 | 43.19518 | 46.267 | 46.52953
46.333 | 58.09003 | 46.3 | 61.1456 | 46.3 | 43.22702 | 46.3 | 46.58265
46.367 | 58.06978 | 46.334 | 61.09014 | 46.333 | 43.22702 | 46.334 | 46.54724
46.4 | 58.06573 | 46.367 | 61.07032 | 46.367 | 43.23157 | 46.367 | 46.61805
46.433 | 58.11433 | 46.4 | 61.14164 | 46.4 | 43.16332 | 46.4 | 46.6092
46.467 | 58.10218 | 46.433 | 61.14956 | 46.433 | 43.19518 | 46.434 | 46.63132
46.5 | 58.1791 | 46.467 | 61.19708 | 46.467 | 43.20427 | 46.467 | 46.68439
46.533 | 58.21552 | 46.5 | 61.14164 | 46.5 | 43.22247 | 46.5 | 46.64459
46.567 | 58.1791 | 46.534 | 61.15748 | 46.533 | 43.14967 | 46.533 | 46.63574
46.6 | 58.15886 | 46.567 | 61.17332 | 46.567 | 43.15877 | 46.567 | 46.61805
46.633 | 58.18719 | 46.6 | 61.18124 | 46.6 | 43.12691 | 46.6 | 46.64901
46.667 | 58.12648 | 46.634 | 61.1654 | 46.633 | 43.16332 | 46.634 | 46.65786
46.7 | 58.14672 | 46.667 | 61.14164 | 46.667 | 43.21338 | 46.667 | 46.59592
46.733 | 58.21552 | 46.7 | 61.12976 | 46.7 | 43.09959 | 46.7 | 46.64459
46.767 | 58.20338 | 46.734 | 61.1852 | 46.733 | 43.20427 | 46.734 | 46.55609
46.8 | 58.19529 | 46.767 | 61.12183 | 46.767 | 43.20427 | 46.767 | 46.5738
46.833 | 58.20742 | 46.8 | 61.15352 | 46.8 | 43.20427 | 46.8 | 46.59592
46.867 | 58.14672 | 46.834 | 61.17728 | 46.833 | 43.15877 | 46.834 | 46.54281
46.9 | 58.23979 | 46.867 | 61.205 | 46.867 | 43.19062 | 46.867 | 46.60477
46.933 | 58.17505 | 46.9 | 61.19312 | 46.9 | 43.17698 | 46.9 | 46.5738
46.967 | 58.14672 | 46.933 | 61.15748 | 46.933 | 43.19062 | 46.934 | 46.67112
47 | 58.15076 | 46.967 | 61.15352 | 46.967 | 43.21792 | 46.967 | 46.70208
47.033 | 58.21147 | 47 | 61.205 | 47 | 43.20427 | 47 | 46.6667
47.067 | 58.16695 | 47.034 | 61.1852 | 47.033 | 43.17242 | 47.033 | 46.62247
47.1 | 58.23979 | 47.067 | 61.22875 | 47.067 | 43.20882 | 47.067 | 46.59592
47.133 | 58.24384 | 47.1 | 61.205 | 47.1 | 43.24067 | 47.1 | 46.6092
47.167 | 58.20338 | 47.134 | 61.20895 | 47.133 | 43.19518 | 47.134 | 46.64016
47.2 | 58.15481 | 47.167 | 61.26041 | 47.167 | 43.24067 | 47.167 | 46.61362
47.233 | 58.24788 | 47.2 | 61.21291 | 47.2 | 43.16787 | 47.2 | 46.62689
47.267 | 58.15481 | 47.234 | 61.21291 | 47.233 | 43.19062 | 47.234 | 46.66228
47.3 | 58.17505 | 47.267 | 61.18916 | 47.267 | 43.24067 | 47.267 | 46.64016
47.333 | 58.171 | 47.3 | 61.1456 | 47.3 | 43.27704 | 47.3 | 46.6092
47.367 | 58.19933 | 47.334 | 61.07429 | 47.333 | 43.26795 | 47.334 | 46.6667
47.4 | 58.16695 | 47.367 | 61.13768 | 47.367 | 43.22702 | 47.367 | 46.61362
47.433 | 58.22361 | 47.4 | 61.11391 | 47.4 | 43.22702 | 47.4 | 46.65343
47.467 | 58.18719 | 47.433 | 61.09806 | 47.433 | 43.24976 | 47.434 | 46.58707
47.5 | 58.22361 | 47.467 | 61.07825 | 47.467 | 43.24067 | 47.467 | 46.61805
47.533 | 58.21552 | 47.5 | 61.07429 | 47.5 | 43.31796 | 47.5 | 46.60035
47.567 | 58.20742 | 47.534 | 61.12579 | 47.533 | 43.30887 | 47.533 | 46.67112
47.6 | 58.16695 | 47.567 | 61.16936 | 47.567 | 43.34977 | 47.567 | 46.61362
47.633 | 58.10623 | 47.6 | 61.16144 | 47.6 | 43.35431 | 47.6 | 46.60035
47.667 | 58.12648 | 47.634 | 61.17332 | 47.633 | 43.35886 | 47.634 | 46.62247
47.7 | 58.12648 | 47.667 | 61.15352 | 47.667 | 43.32705 | 47.667 | 46.64016
47.733 | 58.13862 | 47.7 | 61.20104 | 47.7 | 43.37703 | 47.7 | 46.5915
47.767 | 58.14672 | 47.734 | 61.22083 | 47.733 | 43.33159 | 47.734 | 46.56937
47.8 | 58.15481 | 47.767 | 61.15352 | 47.767 | 43.37249 | 47.767 | 46.54724
47.833 | 58.14267 | 47.8 | 61.14164 | 47.8 | 43.38612 | 47.8 | 46.58707
47.867 | 58.20338 | 47.834 | 61.15748 | 47.833 | 43.41337 | 47.834 | 46.63132
47.9 | 58.2317 | 47.867 | 61.11391 | 47.867 | 43.38157 | 47.867 | 46.65786
47.933 | 58.19529 | 47.9 | 61.10995 | 47.9 | 43.37703 | 47.9 | 46.62689
47.967 | 58.14267 | 47.933 | 61.11391 | 47.933 | 43.39974 | 47.934 | 46.62689
48 | 58.12243 | 47.967 | 61.13768 | 47.967 | 43.40429 | 47.967 | 46.62689
48.033 | 58.1791 | 48 | 61.10995 | 48 | 43.44061 | 48 | 46.56495
48.067 | 58.15886 | 48.034 | 61.1456 | 48.033 | 43.47693 | 48.033 | 46.54281
48.1 | 58.16291 | 48.067 | 61.10995 | 48.067 | 43.42699 | 48.067 | 46.63574
48.133 | 58.11433 | 48.1 | 61.15748 | 48.1 | 43.42699 | 48.1 | 46.56937
48.167 | 58.13862 | 48.134 | 61.13372 | 48.133 | 43.38612 | 48.134 | 46.61362
48.2 | 58.11028 | 48.167 | 61.12976 | 48.167 | 43.44516 | 48.167 | 46.57822
48.233 | 58.09408 | 48.2 | 61.14164 | 48.2 | 43.43153 | 48.2 | 46.64901
48.267 | 58.19529 | 48.234 | 61.09014 | 48.233 | 43.40882 | 48.234 | 46.6092
48.3 | 58.1791 | 48.267 | 61.08617 | 48.267 | 43.45424 | 48.267 | 46.62689
48.333 | 58.19529 | 48.3 | 61.11787 | 48.3 | 43.48601 | 48.3 | 46.61362
48.367 | 58.17505 | 48.334 | 61.1456 | 48.333 | 43.49509 | 48.334 | 46.62247
48.4 | 58.13457 | 48.367 | 61.17728 | 48.367 | 43.49509 | 48.367 | 46.60477
48.433 | 58.15076 | 48.4 | 61.1654 | 48.4 | 43.43153 | 48.4 | 46.71534
48.467 | 58.15886 | 48.433 | 61.19312 | 48.433 | 43.46331 | 48.434 | 46.64016
48.5 | 58.15481 | 48.467 | 61.14956 | 48.467 | 43.45424 | 48.467 | 46.68881
48.533 | 58.12243 | 48.5 | 61.11391 | 48.5 | 43.48601 | 48.5 | 46.71976
48.567 | 58.16695 | 48.534 | 61.13372 | 48.533 | 43.545 | 48.533 | 46.73744
48.6 | 58.171 | 48.567 | 61.1456 | 48.567 | 43.545 | 48.567 | 46.77721
48.633 | 58.171 | 48.6 | 61.14956 | 48.6 | 43.49963 | 48.6 | 46.7993
48.667 | 58.13862 | 48.634 | 61.12183 | 48.633 | 43.59036 | 48.634 | 46.64901
48.7 | 58.16695 | 48.667 | 61.18124 | 48.667 | 43.54046 | 48.667 | 46.71976
48.733 | 58.16695 | 48.7 | 61.1852 | 48.7 | 43.54954 | 48.7 | 46.74628
48.767 | 58.14672 | 48.734 | 61.12579 | 48.733 | 43.54046 | 48.734 | 46.73302
48.8 | 58.27619 | 48.767 | 61.21687 | 48.767 | 43.5087 | 48.767 | 46.83022
48.833 | 58.19124 | 48.8 | 61.21291 | 48.8 | 43.58129 | 48.8 | 46.81697
48.867 | 58.19529 | 48.834 | 61.25249 | 48.833 | 43.56314 | 48.834 | 46.77279
48.9 | 58.17505 | 48.867 | 61.25249 | 48.867 | 43.55407 | 48.867 | 46.80372
48.933 | 58.15076 | 48.9 | 61.26833 | 48.9 | 43.53139 | 48.9 | 46.79488
48.967 | 58.11838 | 48.933 | 61.23271 | 48.933 | 43.56768 | 48.934 | 46.74186
49 | 58.13052 | 48.967 | 61.27228 | 48.967 | 43.56314 | 48.967 | 46.75512
49.033 | 58.16695 | 49 | 61.33953 | 49 | 43.62663 | 49 | 46.73744
49.067 | 58.10623 | 49.034 | 61.2802 | 49.033 | 43.58582 | 49.033 | 46.7507
49.1 | 58.15481 | 49.067 | 61.23271 | 49.067 | 43.6221 | 49.067 | 46.71976
49.133 | 58.15886 | 49.1 | 61.26041 | 49.1 | 43.67649 | 49.1 | 46.79047
49.167 | 58.15076 | 49.134 | 61.26041 | 49.133 | 43.64023 | 49.134 | 46.78605
49.2 | 58.15481 | 49.167 | 61.27624 | 49.167 | 43.58582 | 49.167 | 46.76395
49.233 | 58.17505 | 49.2 | 61.23271 | 49.2 | 43.6085 | 49.2 | 46.84347
49.267 | 58.15886 | 49.234 | 61.20104 | 49.233 | 43.68102 | 49.234 | 46.80372
49.3 | 58.15481 | 49.267 | 61.16144 | 49.267 | 43.61303 | 49.267 | 46.83464
49.333 | 58.07788 | 49.3 | 61.18916 | 49.3 | 43.62663 | 49.3 | 46.82139
49.367 | 58.18719 | 49.334 | 61.17332 | 49.333 | 43.61303 | 49.334 | 46.83464
49.4 | 58.15481 | 49.367 | 61.15352 | 49.367 | 43.59036 | 49.367 | 46.83905
49.433 | 58.16291 | 49.4 | 61.22083 | 49.4 | 43.64476 | 49.4 | 46.8523
49.467 | 58.1791 | 49.433 | 61.24854 | 49.433 | 43.6357 | 49.434 | 46.86555
49.5 | 58.15481 | 49.467 | 61.23271 | 49.467 | 43.56768 | 49.467 | 46.87438
49.533 | 58.23574 | 49.5 | 61.205 | 49.5 | 43.61757 | 49.5 | 46.7993
49.567 | 58.23574 | 49.534 | 61.1852 | 49.533 | 43.69462 | 49.533 | 46.79047
49.6 | 58.2681 | 49.567 | 61.19708 | 49.567 | 43.59489 | 49.567 | 46.80814
49.633 | 58.22361 | 49.6 | 61.19312 | 49.6 | 43.60396 | 49.6 | 46.80372
49.667 | 58.23574 | 49.634 | 61.25645 | 49.633 | 43.61303 | 49.634 | 46.87879
49.7 | 58.27619 | 49.667 | 61.18124 | 49.667 | 43.6629 | 49.667 | 46.80814
49.733 | 58.26406 | 49.7 | 61.18916 | 49.7 | 43.69462 | 49.7 | 46.80372
49.767 | 58.24384 | 49.734 | 61.19708 | 49.733 | 43.67196 | 49.734 | 46.80814
49.8 | 58.2317 | 49.767 | 61.18124 | 49.767 | 43.70821 | 49.767 | 46.81697
49.833 | 58.21552 | 49.8 | 61.24062 | 49.8 | 43.65836 | 49.8 | 46.85672
49.867 | 58.20742 | 49.834 | 61.31185 | 49.833 | 43.65836 | 49.834 | 46.86113
49.9 | 58.20742 | 49.867 | 61.29206 | 49.867 | 43.64023 | 49.867 | 46.78605
49.933 | 58.26406 | 49.9 | 61.29602 | 49.9 | 43.65383 | 49.9 | 46.8523
49.967 | 58.171 | 49.933 | 61.3514 | 49.933 | 43.64476 | 49.934 | 46.84347
50 | 58.23574 | 49.967 | 61.31976 | 49.967 | 43.6085 | 49.967 | 46.83905
50.033 | 58.26001 | 50 | 61.31185 | 50 | 43.62663 | 50 | 46.83905
50.067 | 58.24384 | 50.034 | 61.21291 | 50.033 | 43.65836 | 50.033 | 46.80372
50.1 | 58.18719 | 50.067 | 61.22875 | 50.067 | 43.6629 | 50.067 | 46.77721
50.133 | 58.18719 | 50.1 | 61.23271 | 50.1 | 43.69009 | 50.1 | 46.82139
50.167 | 58.13862 | 50.134 | 61.2802 | 50.133 | 43.69915 | 50.134 | 46.81697
50.2 | 58.16291 | 50.167 | 61.22479 | 50.167 | 43.67196 | 50.167 | 46.79488
50.233 | 58.171 | 50.2 | 61.205 | 50.2 | 43.69915 | 50.2 | 46.78605
50.267 | 58.09408 | 50.234 | 61.22083 | 50.233 | 43.70368 | 50.234 | 46.78605
50.3 | 58.11433 | 50.267 | 61.1654 | 50.267 | 43.69915 | 50.267 | 46.82581
50.333 | 58.13862 | 50.3 | 61.20895 | 50.3 | 43.70821 | 50.3 | 46.83905
50.367 | 58.11028 | 50.334 | 61.22875 | 50.333 | 43.65383 | 50.334 | 46.80372
50.4 | 58.14267 | 50.367 | 61.23271 | 50.367 | 43.70368 | 50.367 | 46.77721
50.433 | 58.12648 | 50.4 | 61.23271 | 50.4 | 43.6493 | 50.4 | 46.76395
50.467 | 58.171 | 50.433 | 61.18124 | 50.433 | 43.61303 | 50.434 | 46.7993
50.5 | 58.13052 | 50.467 | 61.1654 | 50.467 | 43.67196 | 50.467 | 46.79488
50.533 | 58.17505 | 50.5 | 61.1456 | 50.5 | 43.66743 | 50.5 | 46.77721
50.567 | 58.13457 | 50.534 | 61.1456 | 50.533 | 43.6357 | 50.533 | 46.75954
50.6 | 58.16291 | 50.567 | 61.22479 | 50.567 | 43.71274 | 50.567 | 46.67554
50.633 | 58.11838 | 50.6 | 61.13768 | 50.6 | 43.66743 | 50.6 | 46.64901
50.667 | 58.20742 | 50.634 | 61.17728 | 50.633 | 43.68102 | 50.634 | 46.61362
50.7 | 58.22361 | 50.667 | 61.14164 | 50.667 | 43.71727 | 50.667 | 46.67554
50.733 | 58.17505 | 50.7 | 61.15748 | 50.7 | 43.73992 | 50.7 | 46.67554
50.767 | 58.21552 | 50.734 | 61.14956 | 50.733 | 43.61757 | 50.734 | 46.67554
50.8 | 58.19124 | 50.767 | 61.1456 | 50.767 | 43.6493 | 50.767 | 46.5915
50.833 | 58.171 | 50.8 | 61.14956 | 50.8 | 43.60396 | 50.8 | 46.62689
50.867 | 58.10218 | 50.834 | 61.11787 | 50.833 | 43.67649 | 50.834 | 46.60035
50.9 | 58.12243 | 50.867 | 61.13372 | 50.867 | 43.61303 | 50.867 | 46.63132
50.933 | 58.14267 | 50.9 | 61.11787 | 50.9 | 43.59943 | 50.9 | 46.56495
50.967 | 58.22765 | 50.933 | 61.09806 | 50.933 | 43.64023 | 50.934 | 46.60035
51 | 58.18314 | 50.967 | 61.01484 | 50.967 | 43.63116 | 50.967 | 46.64459
51.033 | 58.16695 | 51 | 61.02673 | 51 | 43.69915 | 51 | 46.54281
51.067 | 58.14267 | 51.034 | 61.0069 | 51.033 | 43.73539 | 51.033 | 46.59592
51.1 | 58.2317 | 51.067 | 61.10202 | 51.067 | 43.73086 | 51.067 | 46.54281
51.133 | 58.13862 | 51.1 | 61.11391 | 51.1 | 43.66743 | 51.1 | 46.53396
51.167 | 58.16291 | 51.134 | 61.09806 | 51.133 | 43.67649 | 51.134 | 46.51182
51.2 | 58.17505 | 51.167 | 61.06636 | 51.167 | 43.70368 | 51.167 | 46.54281
51.233 | 58.23574 | 51.2 | 61.07825 | 51.2 | 43.68102 | 51.2 | 46.6092
51.267 | 58.21147 | 51.234 | 61.0188 | 51.233 | 43.68102 | 51.234 | 46.54281
51.3 | 58.171 | 51.267 | 61.03466 | 51.267 | 43.6493 | 51.267 | 46.61362
51.333 | 58.18719 | 51.3 | 61.04655 | 51.3 | 43.66743 | 51.3 | 46.60035
51.367 | 58.15076 | 51.334 | 61.03466 | 51.333 | 43.6221 | 51.334 | 46.52953
51.4 | 58.14672 | 51.367 | 61.14164 | 51.367 | 43.68555 | 51.367 | 46.51625
51.433 | 58.14672 | 51.4 | 61.19312 | 51.4 | 43.6629 | 51.4 | 46.52068
51.467 | 58.19933 | 51.433 | 61.1654 | 51.433 | 43.70821 | 51.434 | 46.51625
51.5 | 58.12648 | 51.467 | 61.18124 | 51.467 | 43.6357 | 51.467 | 46.57822
51.533 | 58.15076 | 51.5 | 61.23666 | 51.5 | 43.61303 | 51.5 | 46.62247
51.567 | 58.16291 | 51.534 | 61.1852 | 51.533 | 43.59036 | 51.533 | 46.5251
51.6 | 58.15076 | 51.567 | 61.14956 | 51.567 | 43.6357 | 51.567 | 46.60035
51.633 | 58.09408 | 51.6 | 61.16144 | 51.6 | 43.64476 | 51.6 | 46.56495
51.667 | 58.11433 | 51.634 | 61.12976 | 51.633 | 43.6221 | 51.634 | 46.53396
51.7 | 58.11433 | 51.667 | 61.1852 | 51.667 | 43.6357 | 51.667 | 46.60035
51.733 | 58.09813 | 51.7 | 61.22479 | 51.7 | 43.73086 | 51.7 | 46.52068
51.767 | 58.15076 | 51.734 | 61.20895 | 51.733 | 43.6629 | 51.734 | 46.53838
51.8 | 58.16695 | 51.767 | 61.19708 | 51.767 | 43.58582 | 51.767 | 46.53838
51.833 | 58.15481 | 51.8 | 61.17728 | 51.8 | 43.59489 | 51.8 | 46.57822
51.867 | 58.19529 | 51.834 | 61.21291 | 51.833 | 43.54954 | 51.834 | 46.53838
51.9 | 58.20742 | 51.867 | 61.14164 | 51.867 | 43.61757 | 51.867 | 46.48525
51.933 | 58.171 | 51.9 | 61.09014 | 51.9 | 43.65383 | 51.9 | 46.54724
51.967 | 58.18314 | 51.933 | 61.07429 | 51.933 | 43.60396 | 51.934 | 46.54724
52 | 58.19124 | 51.967 | 61.10599 | 51.967 | 43.58129 | 51.967 | 46.57822
52.033 | 58.18719 | 52 | 61.07825 | 52 | 43.6357 | 52 | 46.56495
52.067 | 58.19933 | 52.034 | 61.10599 | 52.033 | 43.61303 | 52.033 | 46.49411
52.1 | 58.21956 | 52.067 | 61.13768 | 52.067 | 43.6085 | 52.067 | 46.55167
52.133 | 58.19529 | 52.1 | 61.15352 | 52.1 | 43.45424 | 52.1 | 46.5251
52.167 | 58.20742 | 52.134 | 61.14956 | 52.133 | 43.5087 | 52.134 | 46.55167
52.2 | 58.22765 | 52.167 | 61.11391 | 52.167 | 43.57222 | 52.167 | 46.56495
52.233 | 58.19124 | 52.2 | 61.09806 | 52.2 | 43.58129 | 52.2 | 46.57822
52.267 | 58.1791 | 52.234 | 61.09014 | 52.233 | 43.53593 | 52.234 | 46.61362
52.3 | 58.1791 | 52.267 | 61.11787 | 52.267 | 43.51324 | 52.267 | 46.62247
52.333 | 58.21956 | 52.3 | 61.14164 | 52.3 | 43.51324 | 52.3 | 46.53396
52.367 | 58.25192 | 52.334 | 61.0941 | 52.333 | 43.4497 | 52.334 | 46.54724
52.4 | 58.21147 | 52.367 | 61.1456 | 52.367 | 43.56768 | 52.367 | 46.51625
52.433 | 58.17505 | 52.4 | 61.05051 | 52.4 | 43.53139 | 52.4 | 46.49854
52.467 | 58.24384 | 52.433 | 61.04655 | 52.433 | 43.49055 | 52.434 | 46.49854
52.5 | 58.26406 | 52.467 | 61.04655 | 52.467 | 43.56314 | 52.467 | 46.39664
52.533 | 58.19933 | 52.5 | 61.14164 | 52.5 | 43.58582 | 52.5 | 46.44095
52.567 | 58.18719 | 52.534 | 61.16144 | 52.533 | 43.53139 | 52.533 | 46.51182
52.6 | 58.13052 | 52.567 | 61.11391 | 52.567 | 43.55407 | 52.567 | 46.47639
52.633 | 58.21147 | 52.6 | 61.11391 | 52.6 | 43.54954 | 52.6 | 46.42323
52.667 | 58.22361 | 52.634 | 61.12579 | 52.633 | 43.56314 | 52.634 | 46.44981
52.7 | 58.22361 | 52.667 | 61.13768 | 52.667 | 43.57222 | 52.667 | 46.36561
52.733 | 58.21552 | 52.7 | 61.13768 | 52.7 | 43.59943 | 52.7 | 46.4188
52.767 | 58.27619 | 52.734 | 61.16936 | 52.733 | 43.49055 | 52.734 | 46.4188
52.8 | 58.34492 | 52.767 | 61.12183 | 52.767 | 43.53593 | 52.767 | 46.37891
52.833 | 58.3045 | 52.8 | 61.10995 | 52.8 | 43.53139 | 52.8 | 46.35675
52.867 | 58.2681 | 52.834 | 61.15748 | 52.833 | 43.58129 | 52.834 | 46.37448
52.9 | 58.21147 | 52.867 | 61.11391 | 52.867 | 43.58129 | 52.867 | 46.40551
52.933 | 58.27619 | 52.9 | 61.09014 | 52.9 | 43.57675 | 52.9 | 46.44538
52.967 | 58.24788 | 52.933 | 61.14164 | 52.933 | 43.59036 | 52.934 | 46.39221
53 | 58.26406 | 52.967 | 61.17332 | 52.967 | 43.57222 | 52.967 | 46.36561
53.033 | 58.30045 | 53 | 61.1456 | 53 | 43.55407 | 53 | 46.36561
53.067 | 58.29641 | 53.034 | 61.15352 | 53.033 | 43.56314 | 53.033 | 46.35231
53.1 | 58.29237 | 53.067 | 61.21687 | 53.067 | 43.55407 | 53.067 | 46.40551
53.133 | 58.29237 | 53.1 | 61.28811 | 53.1 | 43.59943 | 53.1 | 46.41437
53.167 | 58.32471 | 53.134 | 61.36327 | 53.133 | 43.56314 | 53.134 | 46.39664
53.2 | 58.27215 | 53.167 | 61.32767 | 53.167 | 43.48601 | 53.167 | 46.6092
53.233 | 58.25192 | 53.2 | 61.33953 | 53.2 | 43.53593 | 53.2 | 46.67554
53.267 | 58.28428 | 53.234 | 61.37117 | 53.233 | 43.49509 | 53.234 | 46.70208
53.3 | 58.28428 | 53.267 | 61.41071 | 53.267 | 43.56314 | 53.267 | 46.68439
53.333 | 58.20338 | 53.3 | 61.41071 | 53.3 | 43.61303 | 53.3 | 46.63574
53.367 | 58.20742 | 53.334 | 61.43838 | 53.333 | 43.55861 | 53.334 | 46.70208
53.4 | 58.23979 | 53.367 | 61.41071 | 53.367 | 43.52685 | 53.367 | 46.71534
53.433 | 58.22361 | 53.4 | 61.37908 | 53.4 | 43.48601 | 53.4 | 46.71976
53.467 | 58.23979 | 53.433 | 61.29998 | 53.433 | 43.49963 | 53.434 | 46.72418
53.5 | 58.22361 | 53.467 | 61.3514 | 53.467 | 43.48147 | 53.467 | 46.69323
53.533 | 58.27619 | 53.5 | 61.43048 | 53.5 | 43.55861 | 53.5 | 46.76838
53.567 | 58.25597 | 53.534 | 61.37908 | 53.533 | 43.49963 | 53.533 | 46.72418
53.6 | 58.19529 | 53.567 | 61.3514 | 53.567 | 43.56768 | 53.567 | 46.72418
53.633 | 58.28832 | 53.6 | 61.45814 | 53.6 | 43.5087 | 53.6 | 46.74628
53.667 | 58.2317 | 53.634 | 61.3514 | 53.633 | 43.49055 | 53.634 | 46.7507
53.7 | 58.18719 | 53.667 | 61.37513 | 53.667 | 43.545 | 53.667 | 46.75512
53.733 | 58.20338 | 53.7 | 61.41467 | 53.7 | 43.48601 | 53.7 | 46.7507
53.767 | 58.21147 | 53.734 | 61.45419 | 53.733 | 43.50417 | 53.734 | 46.76838
53.8 | 58.20338 | 53.767 | 61.39095 | 53.767 | 43.4497 | 53.767 | 46.78605
53.833 | 58.1791 | 53.8 | 61.39095 | 53.8 | 43.51324 | 53.8 | 46.79047
53.867 | 58.20338 | 53.834 | 61.41071 | 53.833 | 43.55861 | 53.834 | 46.77279
53.9 | 58.23979 | 53.867 | 61.41071 | 53.867 | 43.49963 | 53.867 | 46.82581
53.933 | 58.24788 | 53.9 | 61.41862 | 53.9 | 43.52685 | 53.9 | 46.79488
53.967 | 58.22765 | 53.933 | 61.51345 | 53.933 | 43.52232 | 53.934 | 46.83022
54 | 58.2317 | 53.967 | 61.4858 | 53.967 | 43.48601 | 53.967 | 46.85672
54.033 | 58.19933 | 54 | 61.5016 | 54 | 43.49963 | 54 | 46.85672
54.067 | 58.20742 | 54.034 | 61.45024 | 54.033 | 43.49055 | 54.033 | 46.88321
54.1 | 58.17505 | 54.067 | 61.51741 | 54.067 | 43.49509 | 54.067 | 46.8523
54.133 | 58.15076 | 54.1 | 61.41071 | 54.1 | 43.50417 | 54.1 | 46.82581
54.167 | 58.26001 | 54.134 | 61.51345 | 54.133 | 43.54046 | 54.134 | 46.86113
54.2 | 58.19124 | 54.167 | 61.46605 | 54.167 | 43.55407 | 54.167 | 46.86996
54.233 | 58.23574 | 54.2 | 61.4937 | 54.2 | 43.59943 | 54.2 | 46.80814
54.267 | 58.22765 | 54.234 | 61.5016 | 54.233 | 43.53139 | 54.234 | 46.88321
54.3 | 58.21956 | 54.267 | 61.47395 | 54.267 | 43.57222 | 54.267 | 46.83022
54.333 | 58.17505 | 54.3 | 61.4779 | 54.3 | 43.58129 | 54.3 | 46.84789
54.367 | 58.12243 | 54.334 | 61.50951 | 54.333 | 43.62663 | 54.334 | 46.82581
54.4 | 58.20742 | 54.367 | 61.4779 | 54.367 | 43.53139 | 54.367 | 46.80814
54.433 | 58.13862 | 54.4 | 61.48185 | 54.4 | 43.56314 | 54.4 | 46.90528
54.467 | 58.11838 | 54.433 | 61.40676 | 54.433 | 43.54954 | 54.434 | 46.93176
54.5 | 58.15481 | 54.467 | 61.39095 | 54.467 | 43.6221 | 54.467 | 46.90086
54.533 | 58.171 | 54.5 | 61.39095 | 54.5 | 43.55861 | 54.5 | 46.84347
54.567 | 58.22765 | 54.534 | 61.42257 | 54.533 | 43.6085 | 54.533 | 46.88762
54.6 | 58.21147 | 54.567 | 61.46209 | 54.567 | 43.59036 | 54.567 | 46.91852
54.633 | 58.15481 | 54.6 | 61.49765 | 54.6 | 43.6085 | 54.6 | 46.89645
54.667 | 58.22361 | 54.634 | 61.51345 | 54.633 | 43.57222 | 54.634 | 46.84347
54.7 | 58.20338 | 54.667 | 61.42652 | 54.667 | 43.61303 | 54.667 | 46.85672
54.733 | 58.14672 | 54.7 | 61.40281 | 54.7 | 43.59489 | 54.7 | 46.88321
54.767 | 58.16695 | 54.734 | 61.45024 | 54.733 | 43.62663 | 54.734 | 46.91852
54.8 | 58.14267 | 54.767 | 61.42652 | 54.767 | 43.61757 | 54.767 | 46.94059
54.833 | 58.15076 | 54.8 | 61.37513 | 54.8 | 43.61303 | 54.8 | 46.92735
54.867 | 58.18719 | 54.834 | 61.41467 | 54.833 | 43.66743 | 54.834 | 46.9847
54.9 | 58.16695 | 54.867 | 61.42257 | 54.867 | 43.59943 | 54.867 | 46.87438
54.933 | 58.20742 | 54.9 | 61.47 | 54.9 | 43.64023 | 54.9 | 46.89204
54.967 | 58.17505 | 54.933 | 61.41071 | 54.933 | 43.65836 | 54.934 | 46.92735
55 | 58.20338 | 54.967 | 61.41467 | 54.967 | 43.62663 | 54.967 | 46.90086
55.033 | 58.19529 | 55 | 61.39885 | 55 | 43.61757 | 55 | 46.90528
55.067 | 58.14672 | 55.034 | 61.40281 | 55.033 | 43.70368 | 55.033 | 46.94059
55.1 | 58.15481 | 55.067 | 61.3949 | 55.067 | 43.63116 | 55.067 | 46.94941
55.133 | 58.22361 | 55.1 | 61.40676 | 55.1 | 43.6629 | 55.1 | 46.99794
55.167 | 58.21147 | 55.134 | 61.3158 | 55.133 | 43.70821 | 55.134 | 46.97588
55.2 | 58.21552 | 55.167 | 61.29998 | 55.167 | 43.70821 | 55.167 | 46.99353
55.233 | 58.21147 | 55.2 | 61.3514 | 55.2 | 43.68555 | 55.2 | 46.96706
55.267 | 58.21552 | 55.234 | 61.2802 | 55.233 | 43.59943 | 55.234 | 46.91852
55.3 | 58.28832 | 55.267 | 61.24854 | 55.267 | 43.56768 | 55.267 | 46.89645
55.333 | 58.25597 | 55.3 | 61.28811 | 55.3 | 43.56314 | 55.3 | 46.90969
55.367 | 58.25597 | 55.334 | 61.26833 | 55.333 | 43.59943 | 55.334 | 46.90528
55.4 | 58.25597 | 55.367 | 61.35931 | 55.367 | 43.52685 | 55.367 | 46.90086
55.433 | 58.24788 | 55.4 | 61.34745 | 55.4 | 43.58129 | 55.4 | 46.89645
55.467 | 58.2317 | 55.433 | 61.33163 | 55.433 | 43.52232 | 55.434 | 46.92735
55.5 | 58.23979 | 55.467 | 61.33558 | 55.467 | 43.51778 | 55.467 | 47.00235
55.533 | 58.20742 | 55.5 | 61.34349 | 55.5 | 43.545 | 55.5 | 46.97147
55.567 | 58.24384 | 55.534 | 61.33953 | 55.533 | 43.53139 | 55.533 | 46.95382
55.6 | 58.19124 | 55.567 | 61.3158 | 55.567 | 43.56768 | 55.567 | 46.89204
55.633 | 58.22765 | 55.6 | 61.35536 | 55.6 | 43.45424 | 55.6 | 46.91852
55.667 | 58.1791 | 55.634 | 61.29206 | 55.633 | 43.49509 | 55.634 | 46.89204
55.7 | 58.19529 | 55.667 | 61.26437 | 55.667 | 43.47693 | 55.667 | 46.95823
55.733 | 58.22765 | 55.7 | 61.35931 | 55.7 | 43.48147 | 55.7 | 46.97147
55.767 | 58.27619 | 55.734 | 61.35536 | 55.733 | 43.56768 | 55.734 | 46.99353
55.8 | 58.21552 | 55.767 | 61.32767 | 55.767 | 43.49509 | 55.767 | 47.02881
55.833 | 58.19124 | 55.8 | 61.3514 | 55.8 | 43.53139 | 55.8 | 47.0244
55.867 | 58.1791 | 55.834 | 61.31976 | 55.833 | 43.46331 | 55.834 | 46.97147
55.9 | 58.2317 | 55.867 | 61.30789 | 55.867 | 43.5087 | 55.867 | 46.99794
55.933 | 58.24384 | 55.9 | 61.29206 | 55.9 | 43.5087 | 55.9 | 47.01117
55.967 | 58.17505 | 55.933 | 61.32372 | 55.933 | 43.45424 | 55.934 | 47.00235
56 | 58.13862 | 55.967 | 61.37117 | 55.967 | 43.48601 | 55.967 | 47.02881
56.033 | 58.16291 | 56 | 61.3514 | 56 | 43.51324 | 56 | 46.94941
56.067 | 58.24384 | 56.034 | 61.35536 | 56.033 | 43.55407 | 56.033 | 47.04203
56.1 | 58.22765 | 56.067 | 61.42257 | 56.067 | 43.48147 | 56.067 | 47.05526
56.133 | 58.21956 | 56.1 | 61.38304 | 56.1 | 43.49509 | 56.1 | 47.09493
56.167 | 58.25192 | 56.134 | 61.37513 | 56.133 | 43.49509 | 56.134 | 47.08171
56.2 | 58.24788 | 56.167 | 61.37908 | 56.167 | 43.48601 | 56.167 | 47.0244
56.233 | 58.26001 | 56.2 | 61.3514 | 56.2 | 43.45877 | 56.2 | 47.08612
56.267 | 58.27619 | 56.234 | 61.33163 | 56.233 | 43.48147 | 56.234 | 47.09052
56.3 | 58.26406 | 56.267 | 61.32767 | 56.267 | 43.52232 | 56.267 | 47.12578
56.333 | 58.21552 | 56.3 | 61.29206 | 56.3 | 43.48601 | 56.3 | 47.10815
56.367 | 58.2317 | 56.334 | 61.33163 | 56.333 | 43.5087 | 56.334 | 47.10815
56.4 | 58.29641 | 56.367 | 61.31185 | 56.367 | 43.44516 | 56.367 | 47.09934
56.433 | 58.30045 | 56.4 | 61.33163 | 56.4 | 43.50417 | 56.4 | 47.0729
56.467 | 58.27215 | 56.433 | 61.32767 | 56.433 | 43.45424 | 56.434 | 47.05085
56.5 | 58.31258 | 56.467 | 61.28415 | 56.467 | 43.46785 | 56.467 | 47.08171
56.533 | 58.26406 | 56.5 | 61.28811 | 56.5 | 43.48147 | 56.5 | 47.00676
56.567 | 58.29641 | 56.534 | 61.26833 | 56.533 | 43.49963 | 56.533 | 47.0729
56.6 | 58.28428 | 56.567 | 61.28811 | 56.567 | 43.5087 | 56.567 | 47.09493
56.633 | 58.28832 | 56.6 | 61.27624 | 56.6 | 43.46331 | 56.6 | 47.04203
56.667 | 58.30045 | 56.634 | 61.32767 | 56.633 | 43.44061 | 56.634 | 47.0773
56.7 | 58.34088 | 56.667 | 61.28415 | 56.667 | 43.52232 | 56.667 | 47.14781
56.733 | 58.34492 | 56.7 | 61.34349 | 56.7 | 43.48147 | 56.7 | 47.13018
56.767 | 58.31663 | 56.734 | 61.33953 | 56.733 | 43.49963 | 56.734 | 47.12578
56.8 | 58.32067 | 56.767 | 61.29206 | 56.767 | 43.48601 | 56.767 | 47.17864
56.833 | 58.30854 | 56.8 | 61.29206 | 56.8 | 43.49963 | 56.8 | 47.19185
56.867 | 58.31663 | 56.834 | 61.28811 | 56.833 | 43.51778 | 56.834 | 47.19625
56.9 | 58.27619 | 56.867 | 61.2802 | 56.867 | 43.47693 | 56.867 | 47.20947
56.933 | 58.31258 | 56.9 | 61.24854 | 56.9 | 43.545 | 56.9 | 47.24909
56.967 | 58.32875 | 56.933 | 61.25249 | 56.933 | 43.53139 | 56.934 | 47.18304
57 | 58.34492 | 56.967 | 61.29206 | 56.967 | 43.50417 | 56.967 | 47.10374
57.033 | 58.3045 | 57 | 61.3514 | 57 | 43.51324 | 57 | 47.09493
57.067 | 58.36513 | 57.034 | 61.29206 | 57.033 | 43.5087 | 57.033 | 47.19625
57.1 | 58.33684 | 57.067 | 61.28811 | 57.067 | 43.47693 | 57.067 | 47.18304
57.133 | 58.32067 | 57.1 | 61.2802 | 57.1 | 43.50417 | 57.1 | 47.13459
57.167 | 58.3328 | 57.134 | 61.33163 | 57.133 | 43.45877 | 57.134 | 47.23588
57.2 | 58.31258 | 57.167 | 61.27228 | 57.167 | 43.53139 | 57.167 | 47.23148
57.233 | 58.3328 | 57.2 | 61.26833 | 57.2 | 43.56768 | 57.2 | 47.15221
57.267 | 58.3045 | 57.234 | 61.30394 | 57.233 | 43.54954 | 57.234 | 47.18304
57.3 | 58.27215 | 57.267 | 61.31185 | 57.267 | 43.61303 | 57.267 | 47.3107
57.333 | 58.29237 | 57.3 | 61.26833 | 57.3 | 43.52685 | 57.3 | 47.24909
57.367 | 58.31258 | 57.334 | 61.33953 | 57.333 | 43.56314 | 57.334 | 47.19625
57.4 | 58.31258 | 57.367 | 61.26437 | 57.367 | 43.54954 | 57.367 | 47.10815
57.433 | 58.32471 | 57.4 | 61.22875 | 57.4 | 43.4497 | 57.4 | 47.11256
57.467 | 58.32471 | 57.433 | 61.26041 | 57.433 | 43.48147 | 57.434 | 47.20947
57.5 | 58.32067 | 57.467 | 61.26833 | 57.467 | 43.46785 | 57.467 | 47.24469
57.533 | 58.3045 | 57.5 | 61.26833 | 57.5 | 43.46785 | 57.5 | 47.23148
57.567 | 58.33684 | 57.534 | 61.31976 | 57.533 | 43.54046 | 57.533 | 47.25789
57.6 | 58.33684 | 57.567 | 61.31185 | 57.567 | 43.46331 | 57.567 | 47.24028
57.633 | 58.37726 | 57.6 | 61.27228 | 57.6 | 43.56768 | 57.6 | 47.27549
57.667 | 58.36109 | 57.634 | 61.25645 | 57.633 | 43.54046 | 57.634 | 47.20506
57.7 | 58.3328 | 57.667 | 61.30394 | 57.667 | 43.53139 | 57.667 | 47.25789
57.733 | 58.3328 | 57.7 | 61.36327 | 57.7 | 43.4497 | 57.7 | 47.17864
57.767 | 58.4419 | 57.734 | 61.35536 | 57.733 | 43.44061 | 57.734 | 47.24909
57.8 | 58.37321 | 57.767 | 61.29602 | 57.767 | 43.49509 | 57.767 | 47.27109
57.833 | 58.37321 | 57.8 | 61.30789 | 57.8 | 43.47239 | 57.8 | 47.21827
57.867 | 58.37321 | 57.834 | 61.34745 | 57.833 | 43.49509 | 57.834 | 47.21827
57.9 | 58.34492 | 57.867 | 61.37908 | 57.867 | 43.50417 | 57.867 | 47.23588
57.933 | 58.3813 | 57.9 | 61.37908 | 57.9 | 43.50417 | 57.9 | 47.26229
57.967 | 58.38938 | 57.933 | 61.35931 | 57.933 | 43.50417 | 57.934 | 47.3063
58 | 58.32875 | 57.967 | 61.35536 | 57.967 | 43.5087 | 57.967 | 47.2887
58.033 | 58.36917 | 58 | 61.33953 | 58 | 43.50417 | 58 | 47.24028
58.067 | 58.36109 | 58.034 | 61.37117 | 58.033 | 43.43607 | 58.033 | 47.23588
58.1 | 58.31258 | 58.067 | 61.37908 | 58.067 | 43.47693 | 58.067 | 47.22268
58.133 | 58.27619 | 58.1 | 61.33558 | 58.1 | 43.46331 | 58.1 | 47.24469
58.167 | 58.29641 | 58.134 | 61.33953 | 58.133 | 43.48147 | 58.134 | 47.26229
58.2 | 58.30045 | 58.167 | 61.39885 | 58.167 | 43.47693 | 58.167 | 47.2975
58.233 | 58.28832 | 58.2 | 61.30789 | 58.2 | 43.49509 | 58.2 | 47.3063
58.267 | 58.2681 | 58.234 | 61.27228 | 58.233 | 43.47693 | 58.234 | 47.2887
58.3 | 58.35301 | 58.267 | 61.27624 | 58.267 | 43.52232 | 58.267 | 47.3019
58.333 | 58.28428 | 58.3 | 61.24062 | 58.3 | 43.51778 | 58.3 | 47.32389
58.367 | 58.34896 | 58.334 | 61.32767 | 58.333 | 43.53593 | 58.334 | 47.27109
58.4 | 58.34088 | 58.367 | 61.3158 | 58.367 | 43.53139 | 58.367 | 47.2799
58.433 | 58.37321 | 58.4 | 61.32767 | 58.4 | 43.4497 | 58.4 | 47.32389
58.467 | 58.39342 | 58.433 | 61.33558 | 58.433 | 43.46331 | 58.434 | 47.33709
58.5 | 58.32471 | 58.467 | 61.3514 | 58.467 | 43.49055 | 58.467 | 47.31509
58.533 | 58.32875 | 58.5 | 61.38304 | 58.5 | 43.48601 | 58.5 | 47.31509
58.567 | 58.36513 | 58.534 | 61.34349 | 58.533 | 43.5087 | 58.533 | 47.33269
58.6 | 58.34896 | 58.567 | 61.32767 | 58.567 | 43.45877 | 58.567 | 47.35908
58.633 | 58.4015 | 58.6 | 61.35536 | 58.6 | 43.44516 | 58.6 | 47.29309
58.667 | 58.41766 | 58.634 | 61.27228 | 58.633 | 43.45877 | 58.634 | 47.2887
58.7 | 58.34088 | 58.667 | 61.33953 | 58.667 | 43.42699 | 58.667 | 47.31509
58.733 | 58.30854 | 58.7 | 61.35536 | 58.7 | 43.42699 | 58.7 | 47.35908
58.767 | 58.28024 | 58.734 | 61.32767 | 58.733 | 43.40882 | 58.734 | 47.35468
58.8 | 58.29237 | 58.767 | 61.38304 | 58.767 | 43.40429 | 58.767 | 47.33269
58.833 | 58.32875 | 58.8 | 61.33953 | 58.8 | 43.43153 | 58.8 | 47.35908
58.867 | 58.31663 | 58.834 | 61.33953 | 58.833 | 43.42245 | 58.834 | 47.34589
58.9 | 58.25597 | 58.867 | 61.29206 | 58.867 | 43.37703 | 58.867 | 47.34149
58.933 | 58.27619 | 58.9 | 61.26041 | 58.9 | 43.37703 | 58.9 | 47.33709
58.967 | 58.23979 | 58.933 | 61.26041 | 58.933 | 43.43153 | 58.934 | 47.44701
59 | 58.27215 | 58.967 | 61.29998 | 58.967 | 43.43153 | 58.967 | 47.48655
59.033 | 58.3045 | 59 | 61.40281 | 59 | 43.45424 | 59 | 47.46019
59.067 | 58.2681 | 59.034 | 61.33163 | 59.033 | 43.42699 | 59.033 | 47.43382
59.1 | 58.23979 | 59.067 | 61.29998 | 59.067 | 43.39066 | 59.067 | 47.42064
59.133 | 58.21552 | 59.1 | 61.29602 | 59.1 | 43.41337 | 59.1 | 47.43382
59.167 | 58.21552 | 59.134 | 61.31185 | 59.133 | 43.48147 | 59.134 | 47.48216
59.2 | 58.17505 | 59.167 | 61.37117 | 59.167 | 43.47693 | 59.167 | 47.49094
59.233 | 58.19124 | 59.2 | 61.34745 | 59.2 | 43.48601 | 59.2 | 47.41184
59.267 | 58.21552 | 59.234 | 61.33558 | 59.233 | 43.48601 | 59.234 | 47.41624
59.3 | 58.18314 | 59.267 | 61.34745 | 59.267 | 43.49055 | 59.267 | 47.43382
59.333 | 58.17505 | 59.3 | 61.33558 | 59.3 | 43.46785 | 59.3 | 47.48216
59.367 | 58.18314 | 59.334 | 61.3949 | 59.333 | 43.58129 | 59.334 | 47.4558
59.4 | 58.21147 | 59.367 | 61.37117 | 59.367 | 43.6085 | 59.367 | 47.38546
59.433 | 58.15076 | 59.4 | 61.36722 | 59.4 | 43.60396 | 59.4 | 47.43822
59.467 | 58.14267 | 59.433 | 61.33558 | 59.433 | 43.61303 | 59.434 | 47.40745
59.5 | 58.13862 | 59.467 | 61.31185 | 59.467 | 43.65383 | 59.467 | 47.46458
59.533 | 58.18719 | 59.5 | 61.35536 | 59.5 | 43.59489 | 59.5 | 47.46458
59.567 | 58.19933 | 59.534 | 61.36327 | 59.533 | 43.58129 | 59.533 | 47.50852
59.6 | 58.19933 | 59.567 | 61.38304 | 59.567 | 43.57222 | 59.567 | 47.48216
59.633 | 58.20338 | 59.6 | 61.39095 | 59.6 | 43.59943 | 59.6 | 47.44701
59.667 | 58.16291 | 59.634 | 61.42257 | 59.633 | 43.61303 | 59.634 | 47.42942
59.7 | 58.16695 | 59.667 | 61.41071 | 59.667 | 43.64023 | 59.667 | 47.49094
59.733 | 58.22765 | 59.7 | 61.38699 | 59.7 | 43.56768 | 59.7 | 47.48655
59.767 | 58.19124 | 59.734 | 61.41467 | 59.733 | 43.65836 | 59.734 | 47.55682
59.8 | 58.20338 | 59.767 | 61.42652 | 59.767 | 43.6629 | 59.767 | 47.55243
59.833 | 58.25597 | 59.8 | 61.42652 | 59.8 | 43.64476 | 59.8 | 47.53487
59.867 | 58.171 | 59.834 | 61.37513 | 59.833 | 43.61303 | 59.834 | 47.48655
59.9 | 58.18314 | 59.867 | 61.38699 | 59.867 | 43.57675 | 59.867 | 47.47776
59.933 | 58.19529 | 59.9 | 61.38699 | 59.9 | 43.63116 | 59.9 | 47.52608
59.967 | 58.25192 | 59.933 | 61.37513 | 59.933 | 43.6493 | 59.934 | 47.53926
60 | 58.2317 | 59.967 | 61.36722 | 59.967 | 43.62663 | 59.967 | 47.51291
|  | 60 | 61.45814 | 60 | 43.61303 | 60 | 47.52169

## Figure 5j
Figure 5j
Surface temperature profiles of HgD ANF/BNNS films as TIM between the LED chip and cooling-water heat sink for heat dissipation demonstration
ANF |  | 20 wt% |  | 40 wt% |  | 60 wt% |  | 80 wt%
Time (s) | Temperature (°C) | Time (s) | Temperature (°C) | Time (s) | Temperature (°C) | Time (s) | Temperature (°C) | Time (s) | Temperature (°C)
0 | 29.39463 | 0 | 30.01753 | 0 | 30.21736 | 0 | 29.87005 | 0 | 30.30664
1 | 29.42639 | 1 | 30.08067 | 1 | 30.08067 | 1 | 29.80151 | 1 | 30.29089
2 | 29.44756 | 2 | 30.07541 | 2 | 30.08067 | 2 | 29.80678 | 2 | 30.33813
3 | 29.5269 | 3 | 29.95961 | 3 | 30.09119 | 3 | 29.87532 | 3 | 30.32763
4 | 29.56919 | 4 | 30.02279 | 4 | 30.02806 | 4 | 29.85423 | 4 | 30.25413
5 | 29.51633 | 5 | 30.05963 | 5 | 30.14378 | 5 | 29.89113 | 5 | 30.23312
6 | 29.46872 | 6 | 30.05437 | 6 | 30.25413 | 6 | 29.86478 | 6 | 30.36437
7 | 31.70448 | 7 | 29.92801 | 7 | 30.76762 | 7 | 32.51515 | 7 | 31.04952
8 | 34.28607 | 8 | 31.81326 | 8 | 33.325 | 8 | 35.02286 | 8 | 33.0284
9 | 36.48714 | 9 | 34.31644 | 9 | 35.92965 | 9 | 36.9925 | 9 | 35.05304
10 | 38.62704 | 10 | 36.50204 | 10 | 38.08477 | 10 | 38.9337 | 10 | 36.62114
11 | 40.52216 | 11 | 38.46609 | 11 | 39.94046 | 11 | 40.42621 | 11 | 37.93286
12 | 42.34008 | 12 | 40.42621 | 12 | 41.6818 | 12 | 41.71029 | 12 | 39.2153
13 | 44.0377 | 13 | 41.93323 | 13 | 43.44017 | 13 | 42.85377 | 13 | 40.2533
14 | 45.38533 | 14 | 43.44485 | 14 | 44.84066 | 14 | 43.93055 | 14 | 41.19165
15 | 46.57244 | 15 | 44.86842 | 15 | 46.1475 | 15 | 44.89154 | 15 | 41.99008
16 | 47.71213 | 16 | 46.05592 | 16 | 47.27747 | 16 | 45.62919 | 16 | 42.80673
17 | 48.846 | 17 | 47.14132 | 17 | 48.32983 | 17 | 46.48118 | 17 | 43.58983
18 | 49.86762 | 18 | 48.13628 | 18 | 49.36007 | 18 | 47.19126 | 18 | 44.20988
19 | 50.78408 | 19 | 49.1815 | 19 | 50.24474 | 19 | 47.84314 | 19 | 44.78976
20 | 51.71594 | 20 | 50.07628 | 20 | 51.11892 | 20 | 48.52308 | 20 | 45.38533
21 | 52.59763 | 21 | 50.90755 | 21 | 51.97845 | 21 | 49.13682 | 21 | 45.94135
22 | 53.3999 | 22 | 51.85164 | 22 | 52.78454 | 22 | 49.74314 | 22 | 46.34416
23 | 54.28749 | 23 | 52.62807 | 23 | 53.40422 | 23 | 50.19157 | 23 | 46.84128
24 | 55.04112 | 24 | 53.34801 | 24 | 54.02098 | 24 | 50.88992 | 24 | 47.24117
25 | 55.80746 | 25 | 53.98655 | 25 | 54.67768 | 25 | 51.1893 | 25 | 47.76636
26 | 56.61164 | 26 | 54.55775 | 26 | 55.378 | 26 | 51.65899 | 26 | 48.17231
27 | 57.28513 | 27 | 55.25017 | 27 | 55.90083 | 27 | 52.22735 | 27 | 48.53206
28 | 58.09724 | 28 | 55.83718 | 28 | 56.58632 | 28 | 52.5193 | 28 | 48.78776
29 | 58.87964 | 29 | 56.56944 | 29 | 56.99931 | 29 | 52.99721 | 29 | 49.10553
30 | 59.56677 | 30 | 57.02455 | 30 | 57.57034 | 30 | 53.45177 | 30 | 49.67196
31 | 60.07371 | 31 | 57.54939 | 31 | 58.0722 | 31 | 53.93059 | 31 | 50.00972
32 | 60.56239 | 32 | 58.16401 | 32 | 58.61795 | 32 | 54.33043 | 32 | 50.08516
33 | 61.02893 | 33 | 58.61795 | 33 | 59.08282 | 33 | 54.79752 | 33 | 50.40413
34 | 61.58346 | 34 | 59.26088 | 34 | 59.48417 | 34 | 55.02831 | 34 | 50.79732
35 | 62.19658 | 35 | 59.78131 | 35 | 59.8555 | 35 | 55.46315 | 35 | 51.0397
36 | 62.7788 | 36 | 60.18473 | 36 | 60.41063 | 36 | 55.7735 | 36 | 51.27283
37 | 63.25008 | 37 | 60.64435 | 37 | 60.6935 | 37 | 56.06194 | 37 | 51.6064
38 | 64.04008 | 38 | 61.07795 | 38 | 61.00032 | 38 | 56.33707 | 38 | 51.93474
39 | 64.49923 | 39 | 61.50204 | 39 | 61.31054 | 39 | 56.63696 | 39 | 52.20554
40 | 64.98074 | 40 | 62.03848 | 40 | 61.75833 | 40 | 56.85617 | 40 | 52.42786
41 | 65.53586 | 41 | 62.40306 | 41 | 62.14795 | 41 | 57.1549 | 41 | 52.57152
42 | 66.1125 | 42 | 62.73844 | 42 | 62.49607 | 42 | 57.42781 | 42 | 52.71937
43 | 66.56115 | 43 | 63.31441 | 43 | 62.78687 | 43 | 57.64155 | 43 | 52.95383
44 | 67.0985 | 44 | 63.58747 | 44 | 63.00456 | 44 | 57.80895 | 44 | 53.18355
45 | 67.71966 | 45 | 64.06407 | 45 | 63.25812 | 45 | 58.03462 | 45 | 53.3134
46 | 68.06231 | 46 | 64.39555 | 46 | 63.53531 | 46 | 58.3516 | 46 | 53.5943
47 | 68.64455 | 47 | 64.86151 | 47 | 63.79994 | 47 | 58.46403 | 47 | 53.75393
48 | 68.93481 | 48 | 65.21495 | 48 | 64.12804 | 48 | 58.65536 | 48 | 53.96073
49 | 69.52902 | 49 | 65.48837 | 49 | 64.32373 | 49 | 59.03724 | 49 | 54.20158
50 | 69.97889 | 50 | 66.00997 | 50 | 64.55104 | 50 | 59.14497 | 50 | 54.36047
51 | 70.15539 | 51 | 66.39208 | 51 | 64.90922 | 51 | 59.45938 | 51 | 54.68625
52 | 70.61102 | 52 | 66.59651 | 52 | 65.06812 | 52 | 59.69059 | 52 | 54.78468
53 | 71.07288 | 53 | 66.90261 | 53 | 65.18718 | 53 | 59.92965 | 53 | 54.78896
54 | 71.44212 | 54 | 67.31366 | 54 | 65.44085 | 54 | 59.94612 | 54 | 55.18195
55 | 71.7877 | 55 | 67.50118 | 55 | 65.60708 | 55 | 60.16418 | 55 | 55.25444
56 | 71.9204 | 56 | 67.62606 | 56 | 65.94685 | 56 | 60.22583 | 56 | 55.44187
57 | 72.32537 | 57 | 67.89108 | 57 | 66.12432 | 57 | 60.49268 | 57 | 55.40781
58 | 72.85738 | 58 | 68.1906 | 58 | 66.27401 | 58 | 60.66483 | 58 | 55.61629
59 | 73.18472 | 59 | 68.38477 | 59 | 66.67113 | 59 | 60.87768 | 59 | 55.72678
60 | 73.66505 | 60 | 68.67554 | 60 | 66.75356 | 60 | 60.89404 | 60 | 55.79048
61 | 73.75119 | 61 | 69.05848 | 61 | 66.981 | 61 | 61.04935 | 61 | 55.89659
62 | 74.15508 | 62 | 69.21678 | 62 | 66.981 | 62 | 61.32278 | 62 | 56.00261
63 | 74.38645 | 63 | 69.68298 | 63 | 67.46995 | 63 | 61.42874 | 63 | 56.13395
64 | 74.76263 | 64 | 69.92513 | 64 | 67.57925 | 64 | 61.36354 | 64 | 56.21862
65 | 75.14162 | 65 | 70.2129 | 65 | 67.57144 | 65 | 61.68515 | 65 | 56.33284
66 | 75.41598 | 66 | 70.36997 | 66 | 67.76253 | 66 | 61.79897 | 66 | 56.3709
67 | 75.81554 | 67 | 70.66453 | 67 | 67.93002 | 67 | 61.98169 | 67 | 56.41739
68 | 76.14035 | 68 | 71.07288 | 68 | 68.14785 | 68 | 62.09931 | 68 | 56.53988
69 | 76.24356 | 69 | 71.21003 | 69 | 68.50502 | 69 | 61.95328 | 69 | 56.6707
70 | 76.49392 | 70 | 71.37367 | 70 | 68.61356 | 70 | 62.11552 | 70 | 56.74661
71 | 76.90908 | 71 | 71.69663 | 71 | 68.6523 | 71 | 62.25329 | 71 | 56.95301
72 | 77.08877 | 72 | 71.91661 | 72 | 68.75298 | 72 | 62.26949 | 72 | 57.03296
73 | 77.40363 | 73 | 72.31025 | 73 | 68.99666 | 73 | 62.54862 | 73 | 57.19692
74 | 77.66312 | 74 | 72.36317 | 74 | 69.13572 | 74 | 62.70211 | 74 | 57.31871
75 | 77.78357 | 75 | 72.63499 | 75 | 69.17046 | 75 | 62.81511 | 75 | 57.23053
76 | 77.91122 | 76 | 72.82725 | 76 | 69.26694 | 76 | 62.95621 | 76 | 57.35229
77 | 78.33359 | 77 | 72.94398 | 77 | 69.27465 | 77 | 62.98442 | 77 | 57.36907
78 | 78.38085 | 78 | 73.00797 | 78 | 69.35949 | 78 | 63.00456 | 78 | 57.44458
79 | 78.80559 | 79 | 73.17344 | 79 | 69.55212 | 79 | 63.05289 | 79 | 57.67086
80 | 79.20026 | 80 | 73.43633 | 80 | 69.60217 | 80 | 63.13744 | 80 | 57.69179
81 | 79.44599 | 81 | 73.54135 | 81 | 69.85599 | 81 | 63.1817 | 81 | 57.78386
82 | 79.72018 | 82 | 73.60883 | 82 | 69.78296 | 82 | 63.22595 | 82 | 57.8215
83 | 79.95792 | 83 | 73.7774 | 83 | 69.99425 | 83 | 63.41888 | 83 | 57.80477
84 | 79.81028 | 84 | 73.82607 | 84 | 70.17072 | 84 | 63.55939 | 84 | 57.82986
85 | 80.21327 | 85 | 74.0243 | 85 | 70.32018 | 85 | 63.59549 | 85 | 57.91766
86 | 80.42875 | 86 | 74.06168 | 86 | 70.43123 | 86 | 63.49517 | 86 | 58.00539
87 | 80.80872 | 87 | 74.21108 | 87 | 70.38529 | 87 | 63.57945 | 87 | 57.99286
88 | 81.25923 | 88 | 74.17001 | 88 | 70.35848 | 88 | 63.6356 | 88 | 58.12228
89 | 81.51254 | 89 | 74.36781 | 89 | 70.54218 | 89 | 63.79193 | 89 | 58.07637
90 | 81.46262 | 90 | 74.4722 | 90 | 70.77149 | 90 | 63.90405 | 90 | 58.21405
91 | 81.40912 | 91 | 74.71426 | 91 | 70.92417 | 91 | 63.96408 | 91 | 58.18486
92 | 81.75833 | 92 | 74.9188 | 92 | 71.10337 | 92 | 64.00008 | 92 | 58.41407
93 | 82.14941 | 93 | 75.21953 | 93 | 71.17957 | 93 | 64.00409 | 93 | 58.49316
94 | 82.29139 | 94 | 75.20469 | 94 | 71.13385 | 94 | 63.91606 | 94 | 58.57221
95 | 82.62101 | 95 | 75.27145 | 95 | 71.36226 | 95 | 64.2359 | 95 | 58.46403
96 | 82.7449 | 96 | 75.44561 | 96 | 71.38508 | 96 | 64.33171 | 96.4 | 58.55973
97 | 82.97118 | 97 | 75.42709 | 97 | 71.46873 | 97 | 64.02009 | 97.5 | 58.75924
98 | 83.0948 | 98 | 75.46043 | 98 | 71.47633 | 98 | 64.14402 | 98.5 | 58.65121
99 | 83.12656 | 99 | 75.54928 | 99 | 71.51434 | 99 | 64.10805 | 99.5 | 58.76755
100 | 83.18656 | 100 | 75.58999 | 100 | 71.68145 | 100 | 64.19995 | 100.5 | 58.66784
101 | 83.25007 | 101 | 75.81924 | 101 | 71.78391 | 101 | 64.17599 | 101.5 | 58.76339
102 | 83.3065 | 102 | 75.85987 | 102 | 71.95451 | 102 | 64.23989 | 102.5 | 58.92943
103 | 83.44395 | 103 | 75.94112 | 103 | 71.98481 | 103 | 64.25587 | 103.5 | 58.87549
104 | 83.55665 | 104 | 75.94481 | 104 | 72.13248 | 104 | 64.16 | 104.5 | 58.94187
105 | 83.79588 | 105 | 76.1256 | 105 | 71.99618 | 105 | 64.43145 | 105.5 | 59.13254
106 | 84.06637 | 106 | 76.33197 | 106 | 72.04541 | 106 | 64.39954 | 106.5 | 58.96261
107 | 84.23125 | 107 | 76.25462 | 107 | 72.28001 | 107 | 64.48328 | 107.5 | 58.94602
108 | 84.30486 | 108 | 76.35406 | 108 | 72.33293 | 108 | 64.60283 | 108.5 | 58.80077
109 | 84.22775 | 109 | 76.4792 | 109 | 72.42739 | 109 | 64.60283 | 109.5 | 58.86719
110 | 84.39597 | 110 | 76.43505 | 110 | 72.35561 | 110 | 64.7183 | 110.5 | 58.94602
111 | 84.39947 | 111 | 76.50128 | 111 | 72.40472 | 111 | 64.70636 | 111.5 | 58.84229
112 | 84.69344 | 112 | 76.57851 | 112 | 72.35561 | 112 | 64.77799 | 112.5 | 58.91283
113 | 84.79831 | 113 | 76.82467 | 113 | 72.45005 | 113 | 64.71034 | 113.5 | 59.02066
114 | 85.06367 | 114 | 77.00445 | 114 | 72.40472 | 114 | 64.74218 | 114.5 | 59.01237
115 | 85.116 | 115 | 77.0851 | 115 | 72.35561 | 115 | 64.80584 | 115.5 | 59.11183
116 | 85.23106 | 116 | 77.2353 | 116 | 72.53689 | 116 | 64.81777 | 116.5 | 59.09111
117 | 85.28682 | 117 | 77.22065 | 117 | 72.6991 | 117 | 64.88537 | 117.5 | 59.14497
118 | 85.39479 | 118 | 77.25726 | 118 | 72.78203 | 118 | 64.90922 | 118.5 | 59.18224
119 | 85.4679 | 119 | 77.46946 | 119 | 72.84608 | 119 | 64.75014 | 119.5 | 59.07454
120 | 85.7461 | 120 | 77.50967 | 120 | 72.92892 | 120 | 64.87742 | 120.5 | 59.16153
121 | 85.95792 | 121 | 77.59372 | 121 | 73.09073 | 121 | 64.77799 | 121.5 | 59.19466
122 | 85.98915 | 122 | 77.60833 | 122 | 73.12081 | 122 | 64.8456 | 122.5 | 59.28571
123 | 86.33923 | 123 | 77.57545 | 123 | 73.30119 | 123 | 64.93703 | 123.5 | 59.31054
124 | 86.33923 | 124 | 77.67406 | 124 | 73.45133 | 124 | 64.92512 | 124.5 | 59.33122
125 | 86.56759 | 125 | 77.43655 | 125 | 73.48135 | 125 | 64.82175 | 125.5 | 59.29812
126 | 86.69202 | 126 | 77.67772 | 126 | 73.35 | 126 | 64.82175 | 126.5 | 59.35603
127 | 86.72311 | 127 | 77.86747 | 127 | 73.47759 | 127 | 64.90127 | 127.5 | 59.44285
128 | 87.03374 | 128 | 77.80911 | 128 | 73.66879 | 128 | 65.00061 | 128.5 | 59.50482
129 | 87.29905 | 129 | 78.03514 | 129 | 73.73621 | 129 | 64.93703 | 129.5 | 59.55025
130 | 87.30593 | 130 | 78.00599 | 130 | 73.62008 | 130 | 65.02444 | 130.5 | 59.56677
131 | 87.4711 | 131 | 78.31541 | 131 | 73.9757 | 131 | 65.15941 | 131.5 | 59.68233
132 | 87.4195 | 132 | 78.30813 | 132 | 73.94952 | 132 | 65.17131 | 132.5 | 59.76482
133 | 87.62237 | 133 | 78.56976 | 133 | 74.06915 | 133 | 65.11973 | 133.5 | 59.63695
134 | 87.74946 | 134 | 78.52255 | 134 | 74.16628 | 134 | 65.11973 | 134.5 | 59.61218
135 | 88.0068 | 135 | 78.59518 | 135 | 74.03551 | 135 | 65.03635 | 135.5 | 59.55851
136 | 87.96908 | 136 | 78.59155 | 136 | 74.04299 | 136 | 65.13956 | 136.5 | 59.63695
137 | 88.0685 | 137 | 78.66776 | 137 | 74.07289 | 137 | 65.13163 | 137.5 | 59.60393
138 | 88.09934 | 138 | 78.84546 | 138 | 74.15881 | 138 | 65.20702 | 138.5 | 59.65345
139 | 88.4656 | 139 | 78.76208 | 139 | 74.24095 | 139 | 65.25064 | 139.5 | 59.64108
140 | 88.50663 | 140 | 78.83821 | 140 | 74.07289 | 140 | 65.25461 | 140.5 | 59.69884
141 | 88.56474 | 141 | 79.03382 | 141 | 74.21855 | 141 | 65.37351 | 141.5 | 59.65345
142 | 88.81744 | 142 | 78.80921 | 142 | 74.29693 | 142 | 65.42897 | 142.5 | 59.71121
143 | 88.75941 | 143 | 78.9288 | 143 | 74.38272 | 143 | 65.24271 | 143.5 | 59.74008
144 | 88.97092 | 144 | 78.73306 | 144 | 74.4312 | 144 | 65.33785 | 144.5 | 59.82666
145 | 89.12768 | 145 | 79.0121 | 145 | 74.56535 | 145 | 65.39332 | 145.5 | 59.86374
146 | 89.32172 | 146 | 79.02296 | 146 | 74.72915 | 146 | 65.322 | 146.5 | 59.90082
147 | 89.41695 | 147 | 79.11707 | 147 | 74.71426 | 147 | 65.36955 | 147.5 | 59.82253
148 | 89.34553 | 148 | 79.25812 | 148 | 74.8965 | 148 | 65.41312 | 148.5 | 59.90493
149 | 89.52914 | 149 | 79.23643 | 149 | 74.86304 | 149 | 65.56751 | 149.5 | 59.89258
150 | 89.70914 | 150 | 79.20388 | 150 | 75.05624 | 150 | 65.42501 | 150.5 | 59.92141
151 | 90.1228 | 151 | 79.20026 | 151 | 75.10079 | 151 | 65.21098 | 151.5 | 59.78131
152 | 90.22099 | 152 | 79.17133 | 152 | 75.33076 | 152 | 65.3537 | 152.5 | 59.78543
153 | 90.26836 | 153 | 79.12068 | 153 | 75.20098 | 153 | 65.35767 | 153.5 | 59.8967
154 | 90.21083 | 154 | 79.19665 | 154 | 75.15646 | 154 | 65.38144 | 154.5 | 59.88846
155 | 90.5929 | 155 | 79.21835 | 155 | 75.32705 | 155 | 65.44085 | 155.5 | 59.96671
156 | 90.34618 | 156 | 79.33401 | 156 | 75.26032 | 156 | 65.50816 | 156.5 | 59.942
157 | 90.50507 | 157 | 79.51098 | 157 | 75.39005 | 157 | 65.48045 | 157.5 | 59.96259
158 | 90.7347 | 158 | 79.59758 | 158 | 75.53078 | 158 | 65.35767 | 158.5 | 60.01199
159 | 90.91346 | 159 | 79.60841 | 159 | 75.67877 | 159 | 65.43293 | 159.5 | 59.83902
160 | 91.16275 | 160 | 79.69135 | 160 | 75.56039 | 160 | 65.50024 | 160.5 | 59.81841
161 | 91.12909 | 161 | 79.74902 | 161 | 75.73423 | 161 | 65.46857 | 161.5 | 59.90905
162 | 91.45203 | 162 | 79.76704 | 162 | 75.96696 | 162 | 65.37747 | 162.5 | 60.02433
163 | 91.77772 | 163 | 79.80308 | 163 | 76.02969 | 163 | 65.44481 | 163.5 | 60.04902
164 | 91.87833 | 164 | 79.75623 | 164 | 76.04446 | 164 | 65.29029 | 164.5 | 60.01199
165 | 92.1229 | 165 | 79.83189 | 165 | 76.13667 | 165 | 65.3101 | 165.5 | 60.01199
166 | 92.14299 | 166 | 79.91833 | 166 | 76.12929 | 166 | 65.43689 | 166.5 | 60.06136
167 | 92.33035 | 167 | 80.05867 | 167 | 75.9005 | 167 | 65.40916 | 167.5 | 59.93377
168 | 92.61103 | 168 | 80.09464 | 168 | 76.10716 | 168 | 65.55169 | 168.5 | 59.90493
169 | 92.84792 | 169 | 80.26358 | 169 | 75.95219 | 169 | 65.57543 | 169.5 | 59.91317
170 | 92.93459 | 170 | 80.23124 | 170 | 75.95588 | 170 | 65.4052 | 170.5 | 59.7978
171 | 93.3008 | 171 | 80.20249 | 171 | 76.24356 | 171 | 65.26254 | 171.5 | 59.69884
172 | 93.56334 | 172 | 80.2995 | 172 | 76.05552 | 172 | 65.52399 | 172.5 | 59.81017
173 | 93.68285 | 173 | 80.51486 | 173 | 76.11085 | 173 | 65.46065 | 173.5 | 59.77307
174 | 94.0442 | 174 | 80.67978 | 174 | 76.10716 | 174 | 65.52399 | 174.5 | 59.8349
175 | 94.22626 | 175 | 80.56149 | 175 | 75.99648 | 175 | 65.43689 | 175.5 | 59.93788
176 | 94.20641 | 176 | 80.52921 | 176 | 75.94481 | 176 | 65.59126 | 176.5 | 60.04079
177 | 94.21633 | 177 | 80.64752 | 177 | 76.08872 | 177 | 65.69407 | 177.5 | 59.8349
178 | 94.08394 | 178 | 80.62601 | 178 | 76.14035 | 178 | 65.5596 | 178.5 | 59.91317
179 | 94.51717 | 179 | 80.57941 | 179 | 75.8451 | 179 | 65.5873 | 179.5 | 59.8967
180 | 94.65254 | 180 | 80.50769 | 180 | 76.10716 | 180 | 65.45273 | 180.5 | 59.93377
181 | 95.01853 | 181 | 80.66186 | 181 | 75.96696 | 181 | 65.49628 | 181.5 | 59.84314
182 | 95.22592 | 182 | 80.69769 | 182 | 75.74532 | 182 | 65.59917 | 182.5 | 59.91317
183 | 95.40678 | 183 | 80.71561 | 183 | 75.8451 | 183 | 65.53982 | 183.5 | 59.76894
184 | 95.41007 | 184 | 80.51845 | 184 | 75.65658 | 184 | 65.67035 | 184.5 | 59.83902
185 | 95.35091 | 185 | 80.72277 | 185 | 75.89311 | 185 | 65.65849 | 185.5 | 59.82666
186 | 95.65312 | 186 | 80.87316 | 186 | 76.16616 | 186 | 65.64663 | 186.5 | 59.75658
187 | 94.21303 | 187 | 80.8839 | 187 | 75.79707 | 187 | 65.65849 | 187.5 | 58.50149
188 | 91.43858 | 188 | 80.88032 | 188 | 73.27489 | 188 | 65.53982 | 188.5 | 56.54411
189 | 88.49296 | 189 | 80.91252 | 189 | 70.56131 | 189 | 65.5873 | 189.5 | 54.67768
190 | 86.21453 | 190 | 79.0845 | 190 | 68.22557 | 190 | 64.59486 | 190.5 | 52.91912
191 | 84.03127 | 191 | 76.52703 | 191 | 65.83631 | 191 | 62.63347 | 191.5 | 51.40022
192 | 81.84729 | 192 | 73.85975 | 192 | 63.99208 | 192 | 60.50089 | 192.5 | 49.97865
194.7 | 77.56084 | 193 | 71.54474 | 193 | 62.06687 | 193 | 58.47235 | 193.5 | 48.68913
195.7 | 76.03708 | 194 | 69.45199 | 194 | 60.42704 | 194 | 56.34975 | 194.5 | 47.43611
196.7 | 74.87048 | 195 | 67.59095 | 195 | 59.05382 | 195 | 54.54489 | 195.5 | 46.54963
197.7 | 73.62757 | 197.267 | 63.7759 | 196 | 57.6248 | 196 | 53.06658 | 196.5 | 45.70271
198.7 | 72.52557 | 198.267 | 62.51629 | 197 | 56.35821 | 197 | 51.65023 | 197.5 | 44.70643
199.7 | 71.3166 | 199.267 | 61.24121 | 198 | 55.17768 | 198 | 50.18714 | 198.5 | 44.04236
200.7 | 70.35466 | 200.267 | 60.11484 | 199 | 54.19299 | 199 | 49.03399 | 199.5 | 43.3278
201.7 | 69.47125 | 201.267 | 58.92113 | 200 | 53.06658 | 200 | 48.05968 | 200.5 | 42.78791
202.7 | 68.59805 | 202.267 | 58.07637 | 201 | 52.29277 | 201 | 47.10045 | 201.5 | 42.27867
203.7 | 67.71186 | 203.267 | 57.1633 | 202 | 51.37826 | 202 | 46.21156 | 202.5 | 41.56777
204.7 | 66.77711 | 204.267 | 56.08736 | 203 | 50.48375 | 203 | 45.39915 | 203.5 | 41.02941
205.7 | 66.00208 | 205.267 | 55.33966 | 204 | 49.84985 | 204 | 44.52568 | 204.5 | 40.50298
206.7 | 65.33389 | 206.267 | 54.6263 | 205 | 49.12341 | 205 | 43.84196 | 205.5 | 39.95973
207.7 | 64.75809 | 207.267 | 53.92628 | 206 | 48.43323 | 206 | 43.21533 | 206.5 | 39.61227
208.7 | 64.30377 | 208.267 | 53.09692 | 207 | 47.94695 | 207 | 42.66552 | 207.5 | 39.28317
209.7 | 63.61154 | 209.267 | 52.44964 | 208 | 47.52668 | 208 | 42.02797 | 208.5 | 38.87535
210.7 | 63.00456 | 210.267 | 51.74221 | 209 | 47.00503 | 209 | 41.47742 | 209.5 | 38.51001
211.7 | 62.51225 | 211.267 | 51.27283 | 210 | 46.41726 | 210 | 40.96254 | 210.5 | 38.3098
212.7 | 61.89238 | 212.267 | 50.71348 | 211 | 45.90008 | 211 | 40.50777 | 211.5 | 38.01619
213.7 | 61.50204 | 213.267 | 50.23145 | 212 | 45.38073 | 212 | 40.07051 | 212.5 | 37.51533
214.7 | 60.9431 | 214.267 | 49.71201 | 213 | 44.96088 | 213 | 39.64127 | 213.5 | 37.23448
215.7 | 60.35727 | 215.267 | 49.14576 | 214 | 44.5164 | 214 | 39.225 | 214.5 | 36.95295
216.7 | 59.84726 | 216.267 | 48.68913 | 215 | 44.05167 | 215 | 38.85103 | 215.5 | 36.62114
217.7 | 59.26088 | 217.267 | 48.05517 | 216 | 43.54775 | 216 | 38.52952 | 216.5 | 36.38282
218.7 | 58.87134 | 218.267 | 47.67596 | 217 | 43.18719 | 217 | 38.24136 | 217.5 | 36.11911
219.7 | 58.50565 | 219.267 | 47.32281 | 218 | 42.67023 | 218 | 37.98188 | 218.5 | 35.9047
220.7 | 58.20155 | 220.267 | 46.76843 | 219 | 42.34008 | 219 | 37.61371 | 219.5 | 35.62986
221.7 | 57.55777 | 221.267 | 46.32131 | 220 | 41.91901 | 220 | 37.30353 | 220.5 | 35.38445
222.7 | 57.09605 | 222.267 | 45.91843 | 221 | 41.53449 | 221 | 36.96778 | 221.5 | 35.17366
223.7 | 56.58632 | 223.267 | 45.56022 | 222 | 41.19642 | 222 | 36.63601 | 222.5 | 34.91718
224.7 | 56.47654 | 224.267 | 45.18713 | 223 | 40.7617 | 223 | 36.40767 | 223.5 | 34.66516
225.7 | 55.8202 | 225.267 | 44.84529 | 224 | 40.39741 | 224 | 36.07925 | 224.5 | 34.53894
226.7 | 55.45039 | 226.267 | 44.47929 | 225 | 40.09457 | 225 | 35.85478 | 225.5 | 34.35693
227.7 | 55.07527 | 227.267 | 44.09822 | 226 | 39.79578 | 226 | 35.52975 | 226.5 | 34.17969
228.7 | 54.66056 | 228.267 | 43.74397 | 227 | 39.54459 | 227 | 35.26907 | 227.5 | 33.95648
229.7 | 54.1586 | 229.267 | 43.35122 | 228 | 39.25409 | 228 | 35.04298 | 228.5 | 33.82437
230.7 | 53.57272 | 230.267 | 43.04642 | 229 | 38.99202 | 229 | 34.83156 | 229.5 | 33.75826
231.7 | 53.20953 | 231.301 | 42.73144 | 230 | 38.705 | 230 | 34.62479 | 230.5 | 33.54439
232.7 | 52.78454 | 232.301 | 42.3873 | 231 | 38.38797 | 231 | 34.37211 | 231.5 | 33.4271
233.7 | 52.29277 | 233.301 | 42.13683 | 232 | 38.08477 | 232 | 34.29113 | 232.5 | 33.20237
234.7 | 51.9566 | 234.301 | 41.86213 | 233 | 37.80531 | 233 | 33.96156 | 233.5 | 33.10007
235.7 | 51.76411 | 235.301 | 41.49645 | 234 | 37.53993 | 234 | 33.79894 | 234.5 | 32.99768
236.7 | 51.27723 | 236.301 | 41.17258 | 235 | 37.29367 | 235 | 33.72264 | 235.5 | 32.7926
237.7 | 50.88992 | 237.301 | 40.88607 | 236 | 37.00239 | 236 | 33.47811 | 236.5 | 32.65396
238.7 | 50.3997 | 238.301 | 40.67073 | 237 | 36.7401 | 237 | 33.26881 | 237.5 | 32.40191
239.7 | 50.03635 | 239.301 | 40.33018 | 238 | 36.53183 | 238 | 33.11031 | 238.5 | 32.43795
240.7 | 49.64971 | 240.301 | 40.01754 | 239 | 36.2386 | 239 | 32.96694 | 239.5 | 32.28856
241.7 | 49.25296 | 241.301 | 39.81991 | 240 | 36.08423 | 240 | 32.85929 | 240.5 | 32.21637
242.7 | 48.99373 | 242.301 | 39.50106 | 241 | 35.92466 | 241 | 32.77721 | 241.5 | 32.237
243.7 | 48.65324 | 243.301 | 39.29771 | 242 | 35.57481 | 242 | 32.50486 | 242.5 | 32.20089
244.7 | 48.40627 | 244.301 | 38.958 | 243 | 35.33931 | 243 | 32.39161 | 243.5 | 31.90125
245.7 | 48.10925 | 245.301 | 38.77804 | 244 | 35.24899 | 244 | 32.36071 | 244.5 | 31.8909
246.7 | 47.73021 | 246.301 | 38.5344 | 245 | 35.08823 | 245 | 32.20089 | 245.5 | 31.92194
247.7 | 47.54478 | 247.301 | 38.28536 | 246 | 34.92725 | 246 | 32.11315 | 246.5 | 31.91677
248.7 | 47.11861 | 248.301 | 38.06517 | 247 | 34.73578 | 247 | 31.96331 | 247.5 | 31.8909
249.7 | 46.76388 | 249.301 | 37.80531 | 248 | 34.45808 | 248 | 31.82362 | 248.5 | 31.83915
250.7 | 46.60893 | 250.301 | 37.63829 | 249 | 34.31644 | 249 | 31.68894 | 249.5 | 31.76666
251.7 | 46.26645 | 251.301 | 37.46611 | 250 | 34.30125 | 250 | 31.65783 | 250.5 | 31.64746
252.7 | 45.91843 | 252.301 | 37.32817 | 251 | 34.11886 | 251 | 31.53333 | 251.5 | 31.53852
253.7 | 45.70271 | 253.301 | 37.17033 | 252 | 33.91584 | 252 | 31.43985 | 252.5 | 31.41388
254.7 | 45.41757 | 254.301 | 36.96284 | 253 | 33.78877 | 253 | 31.29429 | 253.5 | 31.40348
255.7 | 45.18252 | 255.301 | 36.72028 | 254 | 33.79386 | 254 | 31.3723 | 254.5 | 31.45024
256.7 | 44.9239 | 256.301 | 36.47721 | 255 | 33.55968 | 255 | 31.16937 | 255.5 | 31.3723
257.7 | 44.7481 | 257.301 | 36.2983 | 256 | 33.33522 | 256 | 31.12249 | 256.5 | 31.37749
258.7 | 44.5164 | 258.301 | 36.0643 | 257 | 33.24326 | 257 | 31.22144 | 257.5 | 31.3203
259.7 | 44.32608 | 259.301 | 35.86477 | 258 | 33.054 | 258 | 31.26308 | 258.5 | 31.3307
260.7 | 43.96783 | 260.301 | 35.68988 | 259 | 32.91057 | 259 | 31.10165 | 259.5 | 31.17979
261.7 | 43.77198 | 261.301 | 35.56981 | 260 | 32.76181 | 260 | 31.03388 | 260.5 | 31.20062
262.7 | 43.53373 | 262.301 | 35.35937 | 261 | 32.68992 | 261 | 30.99737 | 261.5 | 31.20062
263.7 | 43.30906 | 263.301 | 35.23392 | 262 | 32.54601 | 262 | 30.95042 | 262.5 | 31.17979
264.7 | 42.94308 | 264.301 | 35.23392 | 263 | 32.38131 | 263 | 30.81465 | 263.5 | 31.04952
265.7 | 42.73144 | 265.301 | 34.95242 | 264 | 32.30918 | 264 | 30.69964 | 264.5 | 30.96085
266.7 | 42.55242 | 266.301 | 34.90711 | 265 | 32.20089 | 265 | 30.68918 | 265.5 | 30.97651
267.7 | 42.3637 | 267.301 | 34.68534 | 266 | 32.28856 | 267.333 | 30.75716 | 266.5 | 31.07559
268.7 | 42.12737 | 268.301 | 34.56924 | 267 | 32.24215 | 268.333 | 30.73625 | 267.5 | 30.88778
269.7 | 41.89531 | 269.301 | 34.44797 | 268 | 32.14928 | 269.333 | 30.57927 | 268.5 | 30.86167
270.7 | 41.63905 | 270.301 | 34.38728 | 269 | 32.07183 | 270.333 | 30.62639 | 269.5 | 30.90344
271.7 | 41.37272 | 271.301 | 34.22529 | 270 | 31.95297 | 271.333 | 30.60022 | 270.5 | 31.01302
272.7 | 41.22979 | 272.301 | 34.06306 | 271 | 31.92711 | 272.333 | 30.53737 | 271.5 | 30.85122
273.7 | 41.07715 | 273.301 | 33.93108 | 272 | 31.91677 | 273.333 | 30.53214 | 272.5 | 30.87733
274.7 | 40.91953 | 274.301 | 33.7379 | 273 | 31.87538 | 274.333 | 30.31714 | 273.5 | 30.83033
275.7 | 40.75213 | 275.301 | 33.631 | 274 | 31.80291 | 275.333 | 30.31714 | 274.5 | 30.76239
276.7 | 40.59407 | 276.301 | 33.57497 | 275 | 31.68894 | 276.333 | 30.35387 | 275.5 | 30.68395
277.7 | 40.33018 | 277.301 | 33.5291 | 276 | 31.50737 | 277.333 | 30.39585 | 276.5 | 30.72579
278.7 | 40.13789 | 278.301 | 33.40158 | 277 | 31.62153 | 278.333 | 30.45353 | 277.5 | 30.81988
279.7 | 39.99828 | 279.301 | 33.29436 | 278 | 31.52814 | 279.333 | 30.43255 | 278.5 | 30.68918
280.7 | 39.75235 | 280.301 | 33.26371 | 279 | 31.42946 | 280.333 | 30.30664 | 279.5 | 30.70487
281.7 | 39.62677 | 281.301 | 33.03865 | 280 | 31.41907 | 281.333 | 30.38535 | 280.5 | 30.64732
282.7 | 39.47203 | 282.301 | 32.94132 | 281 | 31.38269 | 282.333 | 30.26989 | 281.5 | 30.73102
283.7 | 39.1959 | 283.301 | 32.98743 | 282 | 31.3671 | 283.333 | 30.33813 | 282.5 | 30.8042
284.7 | 39.06002 | 284.301 | 32.85929 | 283 | 31.40868 | 284.333 | 30.17006 | 283.5 | 30.74671
285.7 | 38.88021 | 285.301 | 32.67965 | 284 | 31.3099 | 285.333 | 30.18058 | 284.5 | 30.5007
286.7 | 38.69039 | 286.301 | 32.61799 | 285 | 31.20582 | 286.333 | 30.13853 | 285.5 | 30.52166
287.7 | 38.56366 | 287.301 | 32.4534 | 286 | 31.17458 | 287.333 | 30.13327 | 286.5 | 30.51642
288.7 | 38.3782 | 288.301 | 32.47913 | 287 | 31.00259 | 288.333 | 30.20685 | 287.5 | 30.58974
289.7 | 38.22179 | 289.301 | 32.26794 | 289.467 | 31.185 | 289.333 | 30.07541 | 288.5 | 30.55832
290.7 | 37.90834 | 290.301 | 32.18541 | 290.467 | 31.23706 | 290.333 | 30.18058 | 289.5 | 30.52166
291.7 | 37.77094 | 291.301 | 32.20089 | 291.467 | 31.23706 | 291.333 | 30.11223 | 290.5 | 30.46925
292.7 | 37.79549 | 292.301 | 32.18025 | 292.467 | 31.185 | 292.333 | 30.04384 | 291.5 | 30.46925
293.7 | 37.73165 | 293.301 | 32.05634 | 293.467 | 31.20062 | 293.333 | 30.03858 | 292.5 | 30.52166
294.7 | 37.60387 | 294.301 | 32.02533 | 294.467 | 31.14333 | 294.333 | 30.09645 | 293.5 | 30.62639
295.7 | 37.51041 | 295.301 | 32.05634 | 295.467 | 31.10686 | 295.333 | 30.07015 | 294.5 | 30.59498
296.7 | 37.35282 | 296.301 | 31.92711 | 296.467 | 31.07559 | 296.333 | 30.05437 | 295.5 | 30.55832
297.7 | 37.23448 | 297.301 | 31.95297 | 297.467 | 30.99216 | 297.333 | 29.99121 | 296.5 | 30.61069
298.7 | 37.08146 | 298.301 | 31.8288 | 298.467 | 30.95042 | 298.333 | 29.96488 | 297.5 | 30.47974
299.7 | 36.948 | 299.301 | 31.83397 | 299.467 | 30.98694 | 299.333 | 30.13327 | 298.5 | 30.49022
300.7 | 36.8639 | 300.301 | 31.70448 | 300.467 | 30.78852 | 300.333 | 30.08593 | 299.5 | 30.4378
301.7 | 36.78469 | 301.301 | 31.62672 | 301.467 | 30.79375 | 301.333 | 29.8964 | 300.5 | 30.40109
302.7 | 36.57649 | 302.301 | 31.6682 | 302.467 | 30.88778 | 302.333 | 29.91221 | 301.5 | 30.51118
303.7 | 36.32317 | 303.301 | 31.61116 | 303.467 | 30.83033 | 303.366 | 29.94381 | 302.5 | 30.46401
304.7 | 36.2585 | 304.301 | 31.60597 | 304.467 | 30.73625 | 304.366 | 29.91221 | 303.5 | 30.38011
305.7 | 36.08423 | 305.301 | 31.4866 | 305.467 | 30.77807 | 305.366 | 29.94381 | 304.5 | 30.47449
306.7 | 35.98452 | 306.301 | 31.49179 | 306.467 | 30.74148 | 306.366 | 29.92274 | 305.5 | 30.43255
307.7 | 35.96457 | 307.301 | 31.54371 | 307.467 | 30.84077 | 307.366 | 29.90694 | 306.5 | 30.26989
308.7 | 35.89471 | 308.301 | 31.41907 | 308.467 | 30.90344 | 308.366 | 29.98594 | 307.5 | 30.50594
309.7 | 35.56981 | 309.301 | 31.2995 | 309.467 | 30.8042 | 309.366 | 29.91747 | 308.5 | 30.37486
310.7 | 35.51473 | 310.301 | 31.40868 | 310.467 | 30.78852 | 310.366 | 29.89113 | 309.5 | 30.43255
311.7 | 35.62486 | 311.301 | 31.3255 | 311.467 | 30.77284 | 311.366 | 29.91747 | 310.5 | 30.38535
312.7 | 35.37442 | 312.301 | 31.23706 | 312.467 | 30.63162 | 312.366 | 29.8964 | 311.5 | 30.34338
313.7 | 35.28914 | 313.301 | 31.38269 | 313.467 | 30.64732 | 313.366 | 29.91221 | 312.5 | 30.33813
314.7 | 35.11839 | 314.301 | 31.25787 | 314.467 | 30.54785 | 314.366 | 29.83842 | 313.5 | 30.3906
315.7 | 35.05304 | 315.301 | 31.21624 | 315.467 | 30.72579 | 315.366 | 29.88059 | 314.5 | 30.35912
316.7 | 35.04801 | 316.301 | 31.19541 | 316.467 | 30.61592 | 316.366 | 29.91747 | 315.5 | 30.34338
317.7 | 34.91215 | 317.301 | 31.06516 | 317.467 | 30.58974 | 317.366 | 29.86478 | 316.5 | 30.36962
318.7 | 34.75595 | 318.301 | 31.13812 | 318.467 | 30.54785 | 318.366 | 29.91747 | 317.5 | 30.31189
319.7 | 34.70048 | 319.301 | 31.10686 | 319.467 | 30.58974 | 319.366 | 29.92801 | 318.5 | 30.39585
320.7 | 34.53894 | 320.301 | 31.01302 | 320.467 | 30.55309 | 320.4 | 29.96488 | 319.5 | 30.40633
321.7 | 34.4328 | 321.301 | 30.92432 | 321.467 | 30.5007 | 321.4 | 29.84369 | 320.5 | 30.38011
322.7 | 34.35693 | 322.301 | 31.05995 | 322.467 | 30.58451 | 322.4 | 29.8226 | 321.5 | 30.36437
323.7 | 34.28607 | 323.301 | 31.1277 | 323.467 | 30.64209 | 323.4 | 29.87005 | 322.5 | 30.35387
324.7 | 34.08843 | 324.301 | 30.86689 | 324.467 | 30.59498 | 324.4 | 29.90694 | 323.5 | 30.42731
325.7 | 33.96156 | 325.301 | 30.87211 | 325.467 | 30.44304 | 325.4 | 29.88586 | 324.5 | 30.28564
326.7 | 33.89044 | 326.301 | 30.90344 | 326.467 | 30.42207 | 326.4 | 29.72764 | 325.5 | 30.40109
327.7 | 33.93616 | 327.301 | 30.9452 | 327.467 | 30.31189 | 327.4 | 29.69597 | 326.5 | 30.38011
328.7 | 33.80911 | 328.301 | 30.83033 | 328.467 | 30.32763 | 328.4 | 29.70653 | 327.5 | 30.32239
329.7 | 33.72773 | 329.301 | 30.8251 | 329.5 | 30.37486 | 329.4 | 29.71181 | 328.5 | 30.18583
330.7 | 33.67683 | 330.301 | 30.7833 | 330.5 | 30.47974 | 330.4 | 29.78568 | 329.5 | 30.01227
331.7 | 33.5036 | 331.301 | 30.85122 | 331.5 | 30.41682 | 331.4 | 29.82787 | 330.5 | 30.03332
332.7 | 33.45261 | 332.301 | 30.79897 | 331.9 | 30.46925 | 332.4 | 29.83315 | 331.5 | 30.05963
333.7 | 33.40158 | 333.301 | 30.54785 |  |  | 333.4 | 29.84369 | 332.5 | 29.8964
334.7 | 33.37096 | 334.301 | 30.47974 |  |  | 334.4 | 29.72237 | 333.5 | 29.95435
335.7 | 33.37606 | 335.267 | 30.70487 |  |  | 335.4 | 29.70125 | 334.5 | 29.91747
336.7 | 33.18703 |  |  |  |  | 336.4 | 29.72237 | 335.5 | 29.92801
337.7 | 32.99255 |  |  |  |  | 337.4 | 29.74875 | 336.5 | 29.90694
338.7 | 32.94645 |  |  |  |  | 338.4 | 29.75931 | 337.5 | 29.89113
339.7 | 32.88493 |  |  |  |  | 339.4 | 29.77513 | 338.5 | 29.88586
340.7 | 32.89519 |  |  |  |  | 340.4 | 29.81205 | 339.5 | 29.91747
341.7 | 32.83365 |  |  |  |  | 341.4 | 29.85423 | 339.566 | 29.94908
342.7 | 32.78747 |  |  |  |  | 342.4 | 29.82787
343.7 | 32.70533 |  |  |  |  | 343.4 | 29.83842
344.7 | 32.6591 |  |  |  |  | 344.4 | 29.68013
345.7 | 32.64369 |  |  |  |  | 344.6 | 29.57977
346.7 | 32.60771
347.7 | 32.48943
348.7 | 32.4534
349.7 | 32.22668
350.067 | 32.28856

## Figure 5k
Figure 5k
Temperature profiles for LED chip with ANF, RgD and HgD ANF/BNNS films under different powers, insets show the infrared images of LED chip
ANF |  | RgD ANF/BNNS film |  | HgD ANF/BNNS film
Time (s) | Temperature (°C) | Time (s) | Temperature (°C) | Time (s) | Temperature (°C)
0 | 30.05963 | 0 | 30.47449 | 0 | 30.4378
0.967 | 30.02806 | 0 | 30.47449 | 1 | 30.40109
1.967 | 30.10697 | 1.9 | 30.49022 | 2 | 30.38011
2.967 | 30.09119 | 2.9 | 30.45353 | 3 | 30.42207
3.967 | 30.10171 | 3.9 | 30.38535 | 4 | 30.47974
4.967 | 30.14904 | 4.9 | 30.49546 | 5 | 30.50594
5.967 | 30.11223 | 5.9 | 30.61592 | 6 | 30.54261
6.967 | 30.1543 | 6.9 | 30.47974 | 7 | 30.38011
7.967 | 30.17532 | 7.9 | 30.43255 | 8 | 30.40633
8.967 | 30.80943 | 8.9 | 30.5007 | 9 | 30.83555
9.967 | 31.50218 | 9.9 | 30.47449 | 10 | 31.28389
10.967 | 32.13896 | 10.9 | 30.89822 | 11 | 31.55409
11.967 | 32.41736 | 11.9 | 31.5489 | 12 | 31.85985
12.967 | 32.83365 | 12.9 | 32.046 | 13 | 32.2112
13.967 | 33.27393 | 13.9 | 32.61799 | 14 | 32.48428
14.967 | 33.68192 | 14.9 | 32.94645 | 15 | 32.73101
15.967 | 34.05292 | 15.9 | 33.29947 | 16 | 32.96694
16.967 | 34.37211 | 16.9 | 33.70737 | 17 | 33.13077
17.967 | 34.68534 | 17.9 | 33.87012 | 18 | 33.39138
18.967 | 34.90208 | 18.9 | 34.22529 | 19 | 33.4322
19.967 | 35.12342 | 19.9 | 34.42775 | 20 | 33.54439
20.967 | 35.36439 | 20.9 | 34.5844 | 21 | 33.85487
21.967 | 35.62486 | 21.9 | 34.89704 | 22 | 33.97679
22.967 | 35.8398 | 22.9 | 35.05304 | 23 | 34.02755
23.967 | 36.11911 | 23.9 | 35.26405 | 24 | 34.07829
24.967 | 36.39773 | 24.9 | 35.34934 | 25 | 34.16955
25.967 | 36.39773 | 25.9 | 35.51974 | 26 | 34.23036
26.967 | 36.60625 | 26.9 | 35.69489 | 27 | 34.45808
27.967 | 36.85895 | 27.9 | 35.93464 | 28 | 34.54904
28.967 | 37.04687 | 28.9 | 36.12907 | 29 | 34.51873
29.967 | 37.23941 | 29.9 | 36.16393 | 30 | 34.5844
30.967 | 37.38731 | 30.9 | 36.34306 | 31 | 34.6803
31.967 | 37.45134 | 31.9 | 36.5219 | 32 | 34.77612
32.967 | 37.65795 | 32.9 | 36.67568 | 33 | 34.95242
33.967 | 37.84948 | 33.9 | 36.71533 | 34 | 34.92725
34.967 | 38.05538 | 34.9 | 36.76983 | 35 | 34.92725
35.967 | 38.22179 | 35.9 | 36.8738 | 36 | 35.08321
36.967 | 38.3782 | 36.9 | 37.09133 | 37 | 35.11337
37.967 | 38.56854 | 37.9 | 37.15059 | 38 | 35.08321
38.967 | 38.64166 | 38.9 | 37.23941 | 39 | 35.2038
39.967 | 38.73909 | 39.9 | 37.31832 | 40 | 35.32928
40.967 | 38.85589 | 40.9 | 37.51533 | 41 | 35.38445
41.967 | 39.08429 | 41.9 | 37.71692 | 42 | 35.42455
42.967 | 39.22015 | 42.9 | 37.76112 | 43 | 35.42956
43.967 | 39.29287 | 43.9 | 37.85439 | 45.167 | 35.5598
44.967 | 39.45268 | 44.9 | 37.95247 | 46.167 | 35.57982
45.967 | 39.62677 | 45.9 | 38.06028 | 47.167 | 35.69489
46.967 | 39.5591 | 46.9 | 38.20223 | 48.167 | 35.68988
47.967 | 39.85367 | 47.9 | 38.38309 | 49.167 | 35.68488
48.967 | 39.95973 | 48.9 | 38.40751 | 50.167 | 35.68488
49.967 | 40.04644 | 49.9 | 38.51488 | 51.167 | 35.77985
50.967 | 40.17637 | 50.9 | 38.58317 | 52.167 | 35.78485
51.967 | 40.22926 | 51.9 | 38.64166 | 53.167 | 35.86975
52.967 | 40.27733 | 52.9 | 38.78777 | 54.167 | 35.93963
53.967 | 40.51737 | 53.9 | 38.84616 | 55.167 | 35.84479
54.967 | 40.57491 | 54.9 | 38.90453 | 56.167 | 35.93464
55.967 | 40.66594 | 55.9 | 38.96772 | 57.167 | 35.98452
56.967 | 40.74734 | 56.9 | 39.10371 | 58.167 | 35.99949
57.967 | 40.86695 | 57.9 | 39.24439 | 59.167 | 36.00447
58.967 | 40.91475 | 58.9 | 39.3074 | 60.167 | 36.11911
59.967 | 41.01031 | 59.9 | 39.40427 | 61.167 | 36.10416
60.967 | 41.22503 | 60.9 | 39.41396 | 62.167 | 36.11911
61.967 | 41.29175 | 61.9 | 39.66059 | 63.167 | 36.10914
62.967 | 41.3632 | 62.9 | 39.71855 | 64.167 | 36.17389
63.967 | 41.544 | 63.9 | 39.79096 | 65.167 | 36.12409
64.967 | 41.6153 | 64.9 | 39.96455 | 66.167 | 36.12409
65.967 | 41.64381 | 65.9 | 39.97419 | 67.167 | 36.13903
66.967 | 41.80521 | 66.9 | 39.94046 | 68.167 | 36.0294
67.967 | 42.08478 | 67.9 | 40.00791 | 69.167 | 36.18385
68.967 | 42.05164 | 68.9 | 40.06569 | 70.167 | 36.18385
69.967 | 42.0185 | 69.9 | 40.06569 | 71.167 | 36.21869
70.967 | 42.14156 | 70.9 | 40.11383 | 72.167 | 36.21869
71.967 | 42.08005 | 71.9 | 40.28214 | 73.167 | 36.2784
72.967 | 42.20304 | 72.9 | 40.31577 | 74.167 | 36.34306
73.967 | 42.42035 | 73.9 | 40.39741 | 75.167 | 36.13903
74.967 | 42.47225 | 74.9 | 40.4598 | 76.167 | 36.16891
75.967 | 42.67493 | 75.9 | 40.59407 | 77.167 | 36.2386
76.967 | 42.6608 | 76.9 | 40.6372 | 78.167 | 36.33311
77.967 | 42.72202 | 77.9 | 40.53175 | 79.167 | 36.21869
78.967 | 42.85847 | 78.9 | 40.5797 | 80.167 | 36.4027
79.967 | 42.93839 | 79.9 | 40.64199 | 81.167 | 36.45238
80.967 | 42.99007 | 80.9 | 40.70905 | 82.167 | 36.36791
81.967 | 43.11213 | 81.9 | 40.80955 | 83.167 | 36.45735
82.967 | 43.20595 | 82.9 | 40.89563 | 84.167 | 36.49211
83.967 | 43.2622 | 83.9 | 41.03896 | 85.167 | 36.50204
84.967 | 43.32312 | 84.9 | 41.10102 | 86.167 | 36.36791
85.967 | 43.384 | 85.9 | 41.1201 | 87.167 | 36.39773
86.967 | 43.45889 | 86.9 | 41.13441 | 88.167 | 36.32814
87.967 | 43.54775 | 87.9 | 41.11056 | 89.167 | 36.45735
88.967 | 43.52437 | 88.9 | 41.13441 | 90.167 | 36.41761
89.967 | 43.59917 | 89.9 | 41.13441 | 91.167 | 36.38282
90.967 | 43.7393 | 90.9 | 41.26793 | 92.167 | 36.48218
91.967 | 43.86528 | 91.9 | 41.25839 | 93.167 | 36.51693
92.967 | 43.93521 | 92.9 | 41.24886 | 94.167 | 36.53183
93.967 | 44.05633 | 93.9 | 41.387 | 95.167 | 36.41264
94.967 | 44.10288 | 94.9 | 41.46315 | 96.167 | 36.34306
95.967 | 44.26102 | 95.9 | 41.58678 | 97.167 | 36.54175
96.967 | 44.15872 | 96.9 | 41.6628 | 98.167 | 36.48218
97.967 | 44.22383 | 97.9 | 41.69605 | 99.167 | 36.40767
98.967 | 44.27496 | 98.9 | 41.68655 | 100.167 | 36.41264
99.967 | 44.35859 | 99.9 | 41.78149 | 101.167 | 36.6013
100.967 | 44.36324 | 100.9 | 41.63905 | 102.167 | 36.53679
101.967 | 44.42824 | 101.9 | 41.72928 | 103.167 | 36.45238
102.967 | 44.47465 | 102.9 | 41.85264 | 104.167 | 36.39773
103.967 | 44.41431 | 103.9 | 41.8479 | 105.167 | 36.44245
104.967 | 44.57205 | 104.9 | 41.78149 | 106.167 | 36.5616
105.967 | 44.66474 | 105.9 | 41.88109 | 107.167 | 36.39773
106.967 | 44.6184 | 106.9 | 41.95692 | 108.167 | 36.5219
107.967 | 44.70643 | 107.9 | 42.02324 | 109.167 | 36.51197
108.967 | 44.77125 | 108.9 | 41.98535 | 110.167 | 36.60625
109.967 | 44.78976 | 109.9 | 42.00903 | 111.167 | 36.41264
110.967 | 44.89616 | 110.9 | 42.08951 | 112.167 | 36.39276
111.967 | 44.94239 | 111.9 | 42.00903 | 113.167 | 36.49708
112.967 | 44.87304 | 112.9 | 42.20304 | 114.167 | 36.54671
113.967 | 44.97013 | 113.9 | 42.15102 | 115.167 | 36.48218
114.967 | 45.05328 | 114.9 | 42.25032 | 116.167 | 36.46728
115.967 | 45.15484 | 115.9 | 42.25504 | 117.167 | 36.59137
116.967 | 45.05328 | 116.9 | 42.27867 | 118.167 | 36.61618
117.967 | 45.10407 | 117.9 | 42.32591 | 119.167 | 36.62114
118.967 | 45.21019 | 118.9 | 42.40147 | 120.167 | 36.60625
119.967 | 45.29319 | 119.9 | 42.33064 | 121.167 | 36.54175
120.967 | 45.44519 | 120.9 | 42.39202 | 122.167 | 36.59137
121.967 | 45.38994 | 121.9 | 42.33064 | 123.167 | 36.5616
122.967 | 45.36691 | 122.9 | 42.37786 | 124.167 | 36.59137
123.967 | 45.40836 | 123.9 | 42.41563 | 125.167 | 36.70046
124.967 | 45.48201 | 124.9 | 42.46281 | 126.167 | 36.67072
125.967 | 45.59701 | 125.9 | 42.6184 | 127.167 | 36.72028
126.967 | 45.6108 | 126.9 | 42.7126 | 128.167 | 36.72028
127.967 | 45.70271 | 127.9 | 42.59484 | 129.167 | 36.76983
128.967 | 45.67055 | 128.9 | 42.50055 | 130.167 | 36.76487
129.967 | 45.72108 | 129.9 | 42.67493 | 131.167 | 36.77478
130.967 | 45.62 | 130.9 | 42.73615 | 132.167 | 36.8144
131.967 | 45.73945 | 131.9 | 42.84436 | 133.167 | 36.76487
132.967 | 45.81291 | 132.9 | 42.85377 | 134.167 | 36.76983
133.967 | 45.84044 | 133.9 | 42.80673 | 135.167 | 36.74506
134.967 | 45.91843 | 134.9 | 42.75027 | 136.167 | 36.75001
135.967 | 45.80832 | 135.9 | 42.73615 | 137.167 | 36.75001
136.967 | 45.80373 | 136.9 | 42.74085 | 138.167 | 36.61618
137.967 | 45.82209 | 137.9 | 42.84436 | 139.167 | 36.64097
138.967 | 45.88632 | 138.9 | 42.82555 | 140.167 | 36.71533
139.967 | 46.04218 | 139.9 | 42.69848 | 141.167 | 36.78469
140.967 | 46.08798 | 140.9 | 42.68435 | 142.167 | 36.87875
141.967 | 46.06508 | 141.9 | 42.75968 | 143.167 | 37.04687
142.967 | 46.08798 | 142.9 | 42.82555 | 144.167 | 36.93811
143.967 | 46.17496 | 143.9 | 42.91019 | 145.167 | 36.87875
144.967 | 46.21156 | 144.9 | 42.82555 | 146.167 | 37.00734
145.967 | 46.28016 | 145.9 | 42.79732 | 147.167 | 37.13578
146.967 | 46.29388 | 146.9 | 42.91489 | 148.167 | 37.15553
148.034 | 46.45379 | 147.9 | 42.90078 | 149.167 | 37.18021
149.034 | 46.45379 | 148.9 | 42.96188 | 150.167 | 37.27887
150.034 | 46.3533 | 149.9 | 42.99007 | 151.167 | 37.19995
151.034 | 46.31216 | 150.9 | 42.96658 | 152.167 | 37.26901
152.034 | 46.47662 | 151.9 | 42.97598 | 153.167 | 37.14565
153.034 | 46.47662 | 152.9 | 42.91959 | 154.167 | 37.17033
154.034 | 46.504 | 153.9 | 42.99007 | 155.167 | 37.15059
155.034 | 46.48574 | 154.9 | 42.99007 | 156.167 | 37.17033
156.034 | 46.39442 | 155.9 | 43.10275 | 157.167 | 37.24435
157.034 | 46.44922 | 156.9 | 43.07928 | 158.167 | 37.23941
158.034 | 46.49944 | 157.9 | 43.04642 | 159.167 | 37.23941
159.034 | 46.52682 | 158.9 | 42.99476 | 160.167 | 37.23941
160.034 | 46.63173 | 159.9 | 42.99007 | 161.167 | 37.31339
161.034 | 46.577 | 160.9 | 43.00416 | 162.167 | 37.28873
162.034 | 46.54051 | 161.9 | 43.03233 | 163.167 | 37.25915
163.034 | 46.58157 | 162.9 | 42.97598 | 164.167 | 37.35775
164.034 | 46.59069 | 163.9 | 42.89608 | 165.167 | 37.45134
165.034 | 46.59525 | 164.9 | 43.05581 | 166.167 | 37.34789
166.034 | 46.62717 | 165.9 | 42.99007 | 167.167 | 37.41686
167.034 | 46.6454 | 166.9 | 42.96658 | 168.167 | 37.38731
168.034 | 46.68643 | 167.9 | 43.0605 | 169.167 | 37.4858
169.034 | 46.77754 | 168.9 | 43.0652 | 170.167 | 37.44149
170.034 | 46.84128 | 169.9 | 43.01355 | 171.167 | 37.33803
171.034 | 46.94592 | 170.9 | 43.04173 | 172.167 | 37.46611
172.034 | 46.84583 | 171.9 | 42.97128 | 173.167 | 37.41194
173.034 | 46.96866 | 172.9 | 43.04642 | 174.167 | 37.41194
174.034 | 47.0323 | 173.9 | 43.0605 | 175.167 | 37.38731
175.034 | 47.07774 | 174.9 | 43.00416 | 176.167 | 37.43657
176.034 | 47.00503 | 175.9 | 43.04173 | 177.167 | 37.51533
177.034 | 46.99139 | 176.9 | 43.0605 | 178.167 | 37.46118
178.034 | 47.01866 | 177.9 | 42.98537 | 179.167 | 37.39716
179.034 | 47.02775 | 178.9 | 43.03703 | 180.167 | 37.45626
180.034 | 47.00048 | 179.9 | 43.00885 | 181.167 | 37.46611
181.034 | 47.14132 | 180.9 | 43.04173 | 182.167 | 37.45134
182.034 | 47.13678 | 181.9 | 43.06989 | 183.167 | 37.41194
183.034 | 47.20941 | 182.9 | 43.13559 | 184.167 | 37.40701
184.034 | 47.1504 | 183.9 | 43.10744 | 185.167 | 37.56453
185.034 | 47.20033 | 184.9 | 43.0652 | 186.167 | 37.6432
186.034 | 47.29107 | 185.9 | 43.10275 | 187.167 | 37.65795
187.034 | 47.63527 | 186.9 | 43.16843 | 188.167 | 37.97208
188.034 | 48.21283 | 187.9 | 43.31374 | 189.167 | 38.3098
189.034 | 48.846 | 188.9 | 43.42612 | 190.167 | 38.61729
190.034 | 49.53394 | 189.9 | 43.52437 | 191.167 | 38.88994
191.034 | 49.99641 | 190.9 | 43.94919 | 192.167 | 39.29771
192.034 | 50.19157 | 191.9 | 44.65084 | 193.167 | 39.762
193.034 | 50.54564 | 192.9 | 45.09945 | 194.167 | 40.29175
194.034 | 50.95161 | 193.9 | 45.47741 | 195.167 | 40.5797
195.034 | 51.36069 | 194.9 | 45.90467 | 196.167 | 40.95776
196.034 | 51.68528 | 195.9 | 46.39442 | 197.167 | 41.22026
197.034 | 52.00904 | 196.9 | 46.75932 | 198.167 | 41.52023
198.034 | 52.18372 | 197.9 | 47.18218 | 199.167 | 41.72453
199.034 | 52.41044 | 198.9 | 47.46329 | 200.167 | 41.84315
200.034 | 52.6846 | 199.9 | 47.70309 | 201.167 | 42.01376
201.034 | 52.86271 | 200.9 | 48.08672 | 202.167 | 42.23141
202.034 | 53.01456 | 201.9 | 48.24884 | 203.167 | 42.35897
203.034 | 53.15757 | 202.9 | 48.43773 | 204.167 | 42.49583
204.034 | 53.39125 | 203.9 | 48.71155 | 205.167 | 42.69848
205.034 | 53.55976 | 204.9 | 48.97583 | 206.167 | 42.74556
206.034 | 53.96073 | 205.9 | 49.18597 | 207.167 | 42.71732
207.034 | 54.11561 | 206.9 | 49.34669 | 208.167 | 42.89608
208.034 | 54.3433 | 207.9 | 49.60519 | 209.167 | 42.98537
209.034 | 54.50631 | 208.9 | 49.75649 | 210.167 | 43.01355
210.034 | 54.6006 | 209.9 | 49.94313 | 211.167 | 43.18719
211.034 | 54.70765 | 210.9 | 50.05854 | 212.167 | 43.23877
212.034 | 54.95569 | 211.9 | 50.09846 | 213.167 | 43.42612
213.034 | 55.13502 | 212.9 | 50.21373 | 214.167 | 43.47292
214.034 | 55.2587 | 213.9 | 50.37315 | 215.167 | 43.71129
215.034 | 55.47592 | 214.9 | 50.46606 | 216.167 | 43.93521
216.034 | 55.54825 | 215.9 | 50.66933 | 217.167 | 43.87927
217.034 | 55.69704 | 216.9 | 50.80614 | 218.167 | 43.97249
218.034 | 55.68005 | 217.9 | 51.0441 | 219.167 | 44.06098
219.034 | 55.90931 | 218.9 | 51.10132 | 220.167 | 44.17267
220.034 | 56.08312 | 219.9 | 51.22887 | 221.167 | 44.30285
221.034 | 56.20169 | 220.9 | 51.39143 | 222.167 | 44.32608
222.034 | 56.3117 | 221.9 | 51.63708 | 223.167 | 44.3493
223.034 | 56.47654 | 222.9 | 51.72032 | 224.167 | 44.34002
224.034 | 56.56522 | 223.9 | 51.93911 | 225.167 | 44.31214
225.034 | 56.71288 | 224.9 | 52.00031 | 226.167 | 44.41896
226.034 | 56.85196 | 225.9 | 52.1488 | 227.167 | 44.61377
227.034 | 56.99931 | 226.9 | 52.25788 | 228.167 | 44.48857
228.034 | 57.11707 | 227.9 | 52.31893 | 229.167 | 44.52568
229.034 | 57.24313 | 228.9 | 52.50189 | 230.167 | 44.52568
230.034 | 57.34809 | 229.9 | 52.61937 | 231.167 | 44.5906
231.034 | 57.62061 | 230.9 | 52.7324 | 232.167 | 44.6045
232.034 | 57.64993 | 231.9 | 52.85402 | 233.167 | 44.56741
233.034 | 57.69179 | 232.9 | 52.9495 | 234.167 | 44.64157
234.034 | 57.83405 | 233.9 | 53.21386 | 235.167 | 44.69254
235.034 | 58.03045 | 234.9 | 53.23118 | 236.167 | 44.66474
236.034 | 58.08055 | 235.9 | 53.2052 | 237.167 | 44.57669
237.1 | 58.17235 | 236.9 | 53.36098 | 238.167 | 44.72496
238.1 | 58.18903 | 237.9 | 53.35233 | 239.167 | 44.62767
239.1 | 58.25575 | 238.9 | 53.45177 | 240.167 | 44.66011
240.1 | 58.45154 | 239.9 | 53.55976 | 241.167 | 44.75736
241.1 | 58.49733 | 240.9 | 53.74531 | 242.167 | 44.82678
242.1 | 58.72186 | 241.9 | 53.81859 | 243.167 | 44.75736
243.1 | 58.80492 | 242.9 | 53.80566 | 244.167 | 44.71569
244.1 | 58.88379 | 243.9 | 53.95212 | 245.167 | 44.95626
245.1 | 58.98334 | 244.9 | 54.06831 | 246.167 | 44.94239
246.1 | 59.19466 | 245.9 | 54.20158 | 247.167 | 44.91928
247.1 | 59.10354 | 246.9 | 54.32184 | 248.167 | 44.72033
248.1 | 59.1988 | 247.9 | 54.46344 | 249.167 | 44.80828
249.1 | 59.48004 | 248.9 | 54.75901 | 250.167 | 44.80365
250.1 | 59.52961 | 249.9 | 54.88731 | 251.167 | 44.83141
251.1 | 59.71121 | 250.9 | 54.95996 | 252.167 | 44.80828
252.1 | 59.80193 | 251.9 | 55.071 | 253.167 | 44.85454
253.1 | 59.84726 | 252.9 | 55.18621 | 254.167 | 44.85917
254.1 | 59.90905 | 253.9 | 55.22033 | 255.167 | 44.92853
255.1 | 59.83078 | 254.9 | 55.25444 | 256.167 | 44.90079
256.1 | 59.95435 | 255.9 | 55.36097 | 257.167 | 44.97475
257.1 | 60.08605 | 256.9 | 55.38226 | 258.167 | 45.16868
258.1 | 60.27103 | 257.9 | 55.43336 | 259.167 | 45.12715
259.1 | 60.42294 | 258.9 | 55.55676 | 260.167 | 45.13176
260.1 | 60.27925 | 259.9 | 55.58228 | 261.167 | 45.19175
261.1 | 60.33263 | 260.9 | 55.69279 | 262.167 | 45.09022
262.1 | 60.35727 | 261.9 | 55.69704 | 263.167 | 45.15022
263.1 | 60.50499 | 262.9 | 55.8202 | 264.167 | 45.20097
264.1 | 60.54599 | 263.9 | 55.82869 | 265.167 | 45.10868
265.1 | 60.70169 | 264.9 | 55.89234 | 266.167 | 45.11792
266.1 | 60.83268 | 265.9 | 56.1043 | 267.167 | 45.01633
267.1 | 60.93084 | 266.9 | 56.14666 | 268.167 | 45.12715
268.1 | 60.89404 | 267.9 | 56.3413 | 269.167 | 45.09484
269.1 | 61.08611 | 268.9 | 56.26517 | 270.167 | 45.09022
270.1 | 61.21674 | 269.9 | 56.39203 | 271.167 | 45.09022
271.1 | 61.18409 | 270.9 | 56.42584 | 272.167 | 45.19636
272.1 | 61.26569 | 271.9 | 56.44697 | 273.167 | 45.12253
273.1 | 61.18817 | 272.9 | 56.47231 | 274.167 | 45.18713
274.1 | 61.27792 | 273.9 | 56.6243 | 275.167 | 45.2517
275.1 | 61.32278 | 274.9 | 56.75925 | 276.167 | 45.26553
276.1 | 61.30647 | 275.9 | 56.59898 | 277.167 | 45.28858
277.1 | 61.42466 | 276.9 | 56.77611 | 278.167 | 45.31623
278.1 | 61.57939 | 277.9 | 56.71288 | 279.167 | 45.34848
279.1 | 61.82334 | 278.9 | 56.74239 | 280.167 | 45.39915
280.1 | 61.72988 | 279.9 | 56.63274 | 281.167 | 45.34388
281.1 | 61.76239 | 280.9 | 56.59476 | 282.167 | 45.3623
282.1 | 61.95328 | 281.9 | 56.83089 | 283.167 | 45.38994
283.1 | 61.94922 | 282.9 | 56.85196 | 284.167 | 45.49582
284.1 | 61.86802 | 283.9 | 56.91092 | 285.167 | 45.3577
285.1 | 61.96951 | 284.9 | 56.78876 | 286.167 | 45.23787
286.1 | 62.03848 | 285.9 | 56.76347 | 287.167 | 45.28858
289 | 62.12363 | 286.9 | 56.84774 | 288.167 | 45.29319
290 | 62.20063 | 287.9 | 56.92776 | 289.167 | 45.23787
291 | 62.14795 | 288.9 | 57.14229 | 290.167 | 45.2517
292 | 62.30998 | 289.9 | 57.31031 | 291.167 | 45.37152
293 | 62.19253 | 290.9 | 57.20112 | 292.167 | 45.30701
294 | 62.34641 | 291.9 | 57.13388 | 293.167 | 45.23325
295 | 62.28569 | 292.9 | 57.31871 | 294.167 | 45.30241
296 | 62.37069 | 293.9 | 57.24313 | 295.167 | 45.27475
297 | 62.37878 | 294.9 | 57.3313 | 296.167 | 45.24248
298 | 62.4799 | 295.9 | 57.34809 | 297.167 | 45.34388
299 | 62.54862 | 296.9 | 57.40683 | 298.167 | 45.40376
300 | 62.43946 | 297.9 | 57.39005 | 299.167 | 45.31623
301 | 62.62135 | 298.9 | 57.47394 | 300.167 | 45.33006
302 | 62.57691 | 299.9 | 57.68342 | 301.167 | 45.36691
303 | 62.60923 | 302.134 | 57.54101 | 302.167 | 45.38533
304 | 62.74651 | 303.134 | 57.62061 | 303.167 | 45.38073
305 | 62.73441 | 304.134 | 57.52843 | 304.167 | 45.38073
306 | 62.81914 | 305.134 | 57.68342 | 305.167 | 45.36691
307 | 63.04887 | 306.134 | 57.64993 | 306.167 | 45.28858
308 | 63.10121 | 307.134 | 57.68342 | 307.167 | 45.2517
309 | 63.00456 | 308.134 | 57.64993 | 308.167 | 45.43138
310 | 62.92397 | 309.134 | 57.56615 | 309.167 | 45.46821
311 | 63.04081 | 310.134 | 57.67086 | 310.167 | 45.4544
312 | 63.07706 | 311.134 | 57.67505 | 311.167 | 45.43599
313 | 63.17768 | 312.134 | 57.63317 | 312.167 | 45.56942
314 | 63.2541 | 313.134 | 57.86332 | 313.167 | 45.56942
315 | 63.31843 | 314.134 | 57.88422 | 314.167 | 45.38073
316 | 63.30637 | 315.134 | 57.93855 | 315.167 | 45.49122
317 | 63.28627 | 316.134 | 58.08055 | 316.167 | 45.68893
318 | 63.16963 | 317.134 | 57.9678 | 317.167 | 45.50502
319 | 63.2541 | 318.134 | 57.90512 | 318.167 | 45.59241
320 | 63.34254 | 319.134 | 57.85077 | 319.167 | 45.56482
321 | 63.5032 | 320.134 | 57.90512 | 320.167 | 45.44979
322 | 63.52728 | 321.134 | 58.11811 | 321.167 | 45.43138
323 | 63.59549 | 322.134 | 58.20572 | 322.167 | 45.44519
324 | 63.66769 | 323.134 | 58.15149 | 323.167 | 45.4544
325 | 63.66367 | 324.134 | 58.20988 | 324.167 | 45.57402
326 | 63.65966 | 325.134 | 58.24741 | 325.167 | 45.44979
327 | 63.63961 | 326.134 | 58.20988 | 326.167 | 45.47281
328 | 63.54735 | 327.134 | 58.24324 | 327.167 | 45.58321
329 | 63.62758 | 328.134 | 58.20988 | 328.167 | 45.59241
330 | 63.73583 | 329.134 | 58.26825 | 329.167 | 45.41757
331 | 63.86001 | 330.134 | 58.33493 | 330.167 | 45.49122
332 | 63.75587 | 331.134 | 58.47235 | 331.167 | 45.53722
333 | 63.83198 | 332.134 | 58.52645 | 332.167 | 45.4544
334 | 63.70377 | 333.134 | 58.60132 | 333.167 | 45.38073
335 | 63.86401 | 334.134 | 58.57221 | 334.167 | 45.42217
336 | 63.65565 | 335.134 | 58.41407 | 335.167 | 45.3623
337 | 63.87202 | 336.134 | 58.35993 | 336.167 | 45.36691
338 | 63.89604 | 337.134 | 58.53477 | 337.167 | 45.47281
339 | 63.95208 | 338.134 | 58.73432 | 338.167 | 45.4636
340 | 64.05208 | 339.134 | 58.65536 | 339.167 | 45.42217
341 | 64.31575 | 340.134 | 58.70524 | 340.167 | 45.29779
342 | 64.43145 | 341.134 | 58.70524 | 341.167 | 45.48201
343 | 64.164 | 342.134 | 58.64705 | 342.167 | 45.50962
344 | 64.13602 | 343.134 | 58.63874 | 344.033 | 45.48661
345 | 64.25986 | 344.134 | 58.67199 | 345.033 | 45.42678
346 | 64.10005 | 345.134 | 58.65536 | 346.033 | 45.37612
347 | 64.04808 | 346.134 | 58.67615 | 347.033 | 45.41296
348 | 64.06007 | 347.134 | 58.80907 | 348.033 | 45.37612
349 | 64.02808 | 348.134 | 58.79662 | 349.033 | 45.29779
350 | 64.01208 | 349.134 | 58.75093 | 350.033 | 45.34388
351 | 64.02009 | 350.134 | 58.85059 | 351.033 | 45.33466
352 | 64.16799 | 351.134 | 58.80077 | 352.033 | 45.33466
353 | 64.13602 | 352.134 | 58.81322 | 353.033 | 45.38994
354 | 64.25986 | 353.134 | 58.78831 | 354.033 | 45.39915
355 | 64.39555 | 354.134 | 58.80077 | 355.033 | 45.41296
356 | 64.02808 | 355.134 | 58.78416 | 356.033 | 45.49122
357 | 64.08006 | 356.134 | 58.93772 | 357.033 | 45.37152
358 | 64.05208 | 357.134 | 58.91698 | 358.033 | 45.39915
359 | 64.24788 | 358.134 | 58.90868 | 359.033 | 45.3623
360 | 64.20794 | 359.134 | 59.00407 | 360.033 | 45.38533
361 | 64.17199 | 360.134 | 59.23191 | 361.033 | 45.39454
362 | 64.35964 | 361.134 | 59.09526 | 362.033 | 45.3623
363 | 64.20794 | 362.134 | 58.91698 | 363.033 | 45.41296
364 | 64.33171 | 363.134 | 59.09526 | 364.033 | 45.46821
365 | 64.2878 | 364.134 | 59.03724 | 365.033 | 45.40376
366 | 64.53111 | 365.134 | 59.04138 | 366.033 | 45.42217
367 | 64.77003 | 366.134 | 59.05382 | 367.033 | 45.70271
368 | 65.322 | 367.134 | 59.07039 | 368.033 | 46.01011
369 | 65.6743 | 368.134 | 59.20294 | 369.033 | 46.33959
370 | 66.14796 | 369.134 | 59.38498 | 370.033 | 46.72288
371 | 66.59651 | 370.134 | 59.78956 | 371.033 | 47.05048
372 | 67.05151 | 371.134 | 60.22994 | 372.033 | 47.32281
373 | 67.43871 | 372.134 | 60.46397 | 373.033 | 47.59908
374 | 67.69627 | 373.134 | 60.88177 | 374.033 | 47.82056
375 | 67.7976 | 374.134 | 61.26569 | 375.033 | 48.02361
376 | 68.14397 | 375.134 | 61.53461 | 376.033 | 48.22634
377 | 68.49727 | 376.134 | 61.72988 | 377.033 | 48.40177
378 | 68.72201 | 377.134 | 61.89645 | 378.033 | 48.59042
379 | 68.76072 | 378.134 | 62.16822 | 379.033 | 48.49613
380 | 69.09324 | 379.134 | 62.28164 | 380.033 | 48.63081
381 | 69.3325 | 380.134 | 62.52033 | 381.033 | 48.90422
382 | 69.66374 | 381.134 | 62.54054 | 382.033 | 49.00268
383 | 69.53288 | 382.134 | 62.70615 | 383.033 | 49.1815
384 | 69.92129 | 383.134 | 62.69404 | 384.033 | 49.08318
385 | 70.27039 | 384.134 | 62.89979 | 385.033 | 49.17257
386 | 70.52306 | 385.134 | 63.14951 | 386.033 | 49.2351
387 | 70.63395 | 386.134 | 63.34254 | 387.033 | 49.36007
388 | 70.82495 | 387.134 | 63.5032 | 388.033 | 49.34222
389 | 71.01189 | 388.134 | 63.79994 | 389.033 | 49.52057
390 | 71.30138 | 389.134 | 63.88003 | 390.033 | 49.6319
391 | 71.54094 | 390.134 | 64.14002 | 391.033 | 49.64081
392 | 71.64349 | 391.134 | 64.2319 | 392.033 | 49.70756
393 | 71.89008 | 392.134 | 64.46335 | 393.033 | 49.77872
394 | 71.99239 | 393.134 | 64.63071 | 394.033 | 49.96977
395 | 72.07949 | 394.134 | 64.72626 | 395.033 | 49.86317
396 | 72.12112 | 395.134 | 64.82572 | 396.033 | 49.98309
397 | 72.27623 | 396.134 | 64.79788 | 397.033 | 50.06297
398 | 72.4576 | 397.134 | 65.02444 | 398.033 | 50.21816
399 | 72.58595 | 398.134 | 65.18321 | 399.033 | 50.20043
400 | 72.66139 | 399.134 | 65.18718 | 400.033 | 50.28904
401 | 72.52557 | 400.134 | 65.31803 | 401.033 | 50.45721
402 | 72.80464 | 401.134 | 65.45273 | 402.033 | 50.49259
403 | 72.84985 | 402.134 | 65.65058 | 403.033 | 50.52796
404 | 73.01926 | 403.134 | 65.62289 | 404.033 | 50.57215
405 | 73.31996 | 404.134 | 65.8758 | 405.033 | 50.77967
406 | 73.32372 | 405.134 | 65.82446 | 406.033 | 50.81496
407 | 73.5751 | 406.134 | 65.82446 | 407.033 | 50.77967
408 | 73.52635 | 407.134 | 65.89159 | 408.033 | 50.67375
409 | 73.73996 | 408.134 | 66.13614 | 409.033 | 50.65608
410 | 73.97944 | 409.134 | 66.2622 | 410.033 | 50.71348
411 | 74.14387 | 410.134 | 66.36454 | 411.033 | 50.90755
412 | 74.27827 | 411.134 | 66.54936 | 412.033 | 50.85465
413 | 74.07662 | 412.134 | 66.69862 | 413.033 | 50.81055
414 | 74.50201 | 413.134 | 66.77319 | 414.033 | 50.89873
415 | 74.58397 | 414.134 | 66.63187 | 415.033 | 50.9472
416 | 74.62121 | 415.134 | 66.89478 | 416.033 | 50.92958
417 | 74.64355 | 416.134 | 66.82419 | 417.033 | 50.96483
418 | 74.78123 | 417.134 | 66.78888 | 418.033 | 51.09252
419 | 74.90765 | 418.134 | 66.95357 | 419.033 | 51.06611
420 | 74.94852 | 419.134 | 67.14938 | 420.033 | 51.01328
421 | 75.1379 | 420.134 | 67.10241 | 421.033 | 51.08371
422 | 75.2084 | 421.134 | 67.17677 | 422.033 | 51.11892
423 | 75.15646 | 422.134 | 67.33711 | 423.033 | 51.1981
424 | 75.36411 | 423.134 | 67.31366 | 424.033 | 51.09252
425 | 75.51227 | 424.134 | 67.4348 | 425.033 | 51.2025
426 | 75.61589 | 425.134 | 67.58315 | 426.033 | 51.30359
427 | 75.8451 | 426.134 | 67.77422 | 427.033 | 51.46605
428 | 75.95219 | 427.134 | 67.59486 | 428.033 | 51.59325
429 | 75.98911 | 428.134 | 67.73524 | 429.033 | 51.66337
430 | 75.85618 | 429.134 | 67.77032 | 430.033 | 51.7247
431 | 76.04814 | 430.134 | 67.82487 | 431.033 | 51.71156
432 | 76.04076 | 431.134 | 67.99229 | 432.033 | 51.80788
433 | 76.21777 | 432.134 | 67.96116 | 433.033 | 51.87351
434 | 76.44241 | 433.134 | 67.9417 | 434.033 | 51.81663
435 | 76.40929 | 434.134 | 67.82487 | 435.033 | 51.94348
436 | 76.424 | 435.134 | 67.87161 | 436.033 | 52.06584
437 | 76.66306 | 436.134 | 67.8054 | 437.033 | 52.08331
438 | 76.5491 | 437.134 | 67.95726 | 438.033 | 52.15753
439 | 76.77694 | 438.134 | 68.00396 | 439.033 | 52.18808
440 | 76.69613 | 439.134 | 68.15174 | 440.033 | 52.21862
441 | 76.75858 | 440.134 | 68.26441 | 441.033 | 52.20117
442 | 76.92743 | 441.134 | 68.38865 | 442.033 | 52.26661
443 | 76.8944 | 442.134 | 68.37701 | 443.033 | 52.20554
444 | 76.93843 | 443.134 | 68.38477 | 444.033 | 52.20554
445 | 76.91642 | 444.134 | 68.48951 | 445.033 | 52.17062
446 | 77.14739 | 445.134 | 68.41581 | 446.033 | 52.24916
447 | 77.37437 | 446.134 | 68.59418 | 447.033 | 52.23171
448 | 77.36706 | 447.134 | 68.70652 | 448.033 | 52.1488
449 | 77.31217 | 448.134 | 68.78008 | 449.033 | 52.18808
450 | 77.23164 | 449.134 | 68.83812 | 450.033 | 52.09641
451 | 77.37071 | 450.134 | 68.8884 | 451.033 | 52.20554
452 | 77.65946 | 451.134 | 69.07393 | 452.033 | 52.22735
453 | 77.80181 | 452.134 | 69.128 | 453.033 | 52.29277
454 | 77.69232 | 453.134 | 69.11255 | 454.033 | 52.28405
455 | 77.72883 | 454.134 | 69.07779 | 455.033 | 52.27969
456 | 77.91852 | 455.134 | 69.13186 | 456.033 | 52.27969
457 | 77.98048 | 456.134 | 69.00439 | 457.033 | 52.28405
458 | 77.92581 | 457.134 | 69.05075 | 458.033 | 52.31021
459 | 77.90394 | 458.134 | 69.08552 | 459.033 | 52.3538
460 | 78.00599 | 459.134 | 69.07779 | 460.033 | 52.31893
461 | 78.13711 | 460.134 | 69.01598 | 461.033 | 52.43222
462 | 78.26448 | 461.134 | 69.19748 | 462.033 | 52.40173
463 | 78.39539 | 462.134 | 69.10097 | 463.033 | 52.52365
464 | 78.51166 | 463.134 | 69.07393 | 464.033 | 52.41044
465 | 78.55887 | 464.134 | 69.32479 | 465.033 | 52.40609
466 | 78.44263 | 465.134 | 69.37491 | 466.033 | 52.40609
467 | 78.65324 | 466.134 | 69.33636 | 467.033 | 52.51495
468 | 78.71493 | 467.134 | 69.40189 | 468.033 | 52.53671
469 | 78.78746 | 468.134 | 69.37877 | 469.033 | 52.5106
470 | 78.85633 | 469.134 | 69.49436 | 470.033 | 52.50189
471 | 79.0121 | 470.134 | 69.6599 | 471.033 | 52.4627
472 | 79.0845 | 471.134 | 69.56753 | 472.033 | 52.52365
473 | 79.23281 | 472.134 | 69.64066 | 473.033 | 52.52801
474 | 79.30872 | 473.134 | 69.64066 | 474.033 | 52.50624
475 | 79.38099 | 474.134 | 69.80602 | 475.033 | 52.43658
476 | 79.47127 | 475.134 | 70.02496 | 476.033 | 52.4627
477 | 79.43517 | 476.134 | 69.94817 | 477.033 | 52.44964
478 | 79.65168 | 477.134 | 69.95201 | 478.033 | 52.46706
479 | 79.76704 | 478.134 | 69.83293 | 479.033 | 52.53236
480 | 79.61562 | 479.134 | 69.99041 | 480.033 | 52.56717
481 | 79.44599 | 480.134 | 70.10169 | 481.033 | 52.54977
482 | 79.48932 | 481.134 | 70.15539 | 482.033 | 52.42351
483 | 79.59758 | 482.134 | 70.23972 | 483.033 | 52.45835
484 | 79.39543 | 483.134 | 70.11703 | 484.033 | 52.49318
485 | 79.37737 | 484.134 | 70.03263 | 485.033 | 52.55847
486 | 79.37376 | 485.134 | 70.16306 | 486.033 | 52.48447
487 | 79.50015 | 486.134 | 70.01727 | 487.033 | 52.46706
488 | 79.56872 | 487.134 | 70.06332 | 488.033 | 52.42786
489 | 79.51459 | 488.134 | 69.97505 | 489.033 | 52.56282
490 | 79.56872 | 489.134 | 69.99041 | 490.033 | 52.48447
491 | 79.53263 | 490.134 | 69.97121 | 491.033 | 52.57152
492 | 79.66611 | 491.134 | 70.20139 | 492.033 | 52.5106
493 | 79.79947 | 492.134 | 70.14388 | 493.033 | 52.64981
494 | 79.67693 | 493.134 | 70.33551 | 494.033 | 52.58458
495 | 79.79587 | 494.134 | 70.19756 | 495.033 | 52.60632
496 | 79.85351 | 495.134 | 70.33934 | 496.033 | 52.64981
497 | 80.0227 | 496.134 | 70.48098 | 497.033 | 52.62807
498 | 80.05867 | 497.134 | 70.30103 | 498.033 | 52.72371
499 | 80.00471 | 498.134 | 70.31635 | 499.033 | 52.64981
500 | 80.18452 | 499.134 | 70.43888 | 500.033 | 52.65851
501 | 80.03349 | 500.134 | 70.5919 | 501.033 | 52.75848
502 | 80.14857 | 501.134 | 70.53071 | 502.033 | 52.69764
503 | 80.21327 | 502.134 | 70.58043 | 503.033 | 52.64547
504 | 80.13779 | 503.134 | 70.65306 | 504.033 | 52.77151
505 | 80.00831 | 504.134 | 70.72184 | 505.033 | 52.73675
506 | 80.18452 | 505.134 | 70.75622 | 506.033 | 52.80191
507 | 80.25999 | 506.134 | 70.59955 | 507.033 | 52.7411
508 | 80.40722 | 507.134 | 70.72184 | 508.033 | 52.70633
509 | 80.22405 | 508.134 | 70.77149 | 509.033 | 52.71502
510 | 80.32823 | 509.134 | 70.66071 | 510.033 | 52.75848
511 | 80.583 | 510.134 | 70.65688 | 511.033 | 52.79757
512 | 80.57224 | 511.134 | 70.59573 | 512.033 | 52.83665
513 | 80.70127 | 512.134 | 70.64542 | 513.033 | 52.77151
514 | 80.63677 | 513.134 | 70.92417 | 514.033 | 52.74979
515 | 80.67619 | 514.134 | 70.86312 | 515.033 | 52.78454
516 | 80.45028 | 515.134 | 70.81731 | 516.033 | 52.72371
517 | 80.57941 | 516.134 | 70.77913 | 517.033 | 52.82797
518 | 80.68336 | 517.134 | 70.68363 | 518.033 | 52.7411
519 | 80.70486 | 518.134 | 70.89746 | 519.033 | 52.7411
520 | 80.71918 | 519.134 | 70.8135 | 520.033 | 52.64112
521 | 80.75859 | 520.134 | 70.8364 | 521.033 | 52.59763
522 | 80.59017 | 521.134 | 70.8364 | 522.033 | 52.73675
523 | 80.77291 | 522.134 | 70.85548 | 523.033 | 52.78454
524 | 80.70844 | 523.134 | 70.94706 | 524.033 | 52.87139
525 | 80.90536 | 524.134 | 70.98901 | 525.033 | 52.96685
526 | 80.866 | 525.134 | 71.03858 | 526.033 | 52.79323
527 | 80.90894 | 526.134 | 71.06145 | 527.033 | 52.77151
528 | 81.00195 | 527.134 | 71.02714 | 528.033 | 52.70633
529 | 80.8839 | 528.134 | 71.00808 | 529.033 | 52.80191
530 | 81.11992 | 529.134 | 71.06526 | 530.033 | 52.82797
531 | 81.22352 | 530.134 | 70.99283 | 531.033 | 52.89309
532 | 81.06274 | 531.134 | 70.98901 | 532.033 | 52.84534
533 | 81.09133 | 532.134 | 71.03095 | 533.033 | 52.88007
534 | 81.25566 | 533.134 | 71.05764 | 534.033 | 52.95383
535 | 81.09133 | 534.134 | 71.12624 | 535.033 | 52.91912
536 | 80.94115 | 535.134 | 71.13385 | 536.033 | 52.9495
537 | 81.01626 | 536.134 | 71.17957 | 537.033 | 52.95383
538 | 81.24495 | 537.134 | 71.29378 | 538.033 | 52.83665
539 | 81.53749 | 538.134 | 71.23668 | 539.033 | 52.81929
540 | 81.39485 | 539.134 | 71.40029 | 540.033 | 52.8106
541 | 81.40912 | 540.134 | 71.36607 | 541.033 | 52.79323
542 | 81.53392 | 541.134 | 71.30519 | 542.033 | 52.76716
543 | 81.40912 | 542.134 | 71.2481 | 543.033 | 52.75848
544 | 81.39841 | 543.134 | 71.3166 | 544.033 | 52.78888
545 | 81.45549 | 544.134 | 71.1986 | 545.033 | 52.78454
546 | 81.58738 | 545.134 | 71.21764 | 546.033 | 52.89309
547 | 82.04285 | 546.134 | 71.17957 | 547.033 | 53.15324
548 | 82.44388 | 547.134 | 71.15671 | 548.033 | 53.61589
549 | 82.92877 | 548.134 | 71.28616 | 549.033 | 54.1543
550 | 83.35585 | 549.134 | 71.70042 | 550.033 | 54.45915
551 | 83.451 | 550.134 | 72.20059 | 551.033 | 54.69909
552 | 83.75369 | 551.134 | 72.64254 | 552.033 | 55.03258
553 | 84.05232 | 552.134 | 73.07192 | 553.033 | 55.50571
554 | 84.25579 | 553.134 | 73.26738 | 554.033 | 55.68005
555 | 84.42749 | 554.134 | 73.75494 | 555.033 | 56.09159
556 | 84.87866 | 555.134 | 74.11772 | 556.033 | 56.19323
557 | 85.24848 | 556.134 | 74.42374 | 557.033 | 56.58632
558 | 85.15437 | 557.134 | 74.58025 | 558.033 | 56.78454
559 | 85.5027 | 558.134 | 75.03767 | 559.033 | 57.04137
560 | 85.73915 | 559.134 | 75.21581 | 560.033 | 57.18011
561 | 86.05853 | 560.134 | 75.58629 | 561.033 | 57.54101
562 | 86.2076 | 561.134 | 75.9005 | 562.033 | 57.6248
563 | 86.48458 | 562.134 | 75.97803 | 563.033 | 57.74202
564 | 86.69893 | 563.134 | 75.98172 | 564.033 | 57.90094
565 | 86.90266 | 564.134 | 76.32829 | 565.033 | 58.00121
566 | 86.92681 | 565.134 | 76.55277 | 566.033 | 58.11811
567 | 87.0027 | 566.134 | 76.78796 | 567.033 | 58.27659
568 | 87.33691 | 567.134 | 76.89807 | 568.033 | 58.46403
569 | 87.33691 | 568.134 | 77.05578 | 569.033 | 58.50981
570 | 87.72886 | 569.134 | 77.27923 | 570.033 | 58.67615
571 | 87.87646 | 570.134 | 77.53526 | 571.033 | 58.77586
572 | 88.19526 | 571.134 | 77.77628 | 572.033 | 58.91283
573 | 88.18498 | 572.134 | 77.82735 | 573.033 | 59.09526
574 | 88.56474 | 573.134 | 77.88206 | 574.033 | 59.16982
575 | 88.73552 | 574.134 | 78.12983 | 575.033 | 59.40978
576 | 88.90272 | 575.134 | 78.42083 | 576.033 | 59.37671
577 | 89.13108 | 576.134 | 78.54797 | 577.033 | 59.49243
578 | 89.26387 | 577.134 | 78.67502 | 578.033 | 59.62869
579 | 89.5835 | 578.134 | 78.51529 | 579.033 | 59.68646
580 | 89.61067 | 579.134 | 78.51529 | 580.033 | 59.7978
581 | 89.49855 | 580.134 | 78.61695 | 581.033 | 59.85138
582 | 89.29449 | 581.134 | 78.69678 | 582.033 | 59.90493
583 | 89.64464 | 582.134 | 78.92155 | 583.033 | 60.02845
584 | 89.66501 | 583.134 | 79.0664 | 584.033 | 60.11895
585 | 89.84149 | 584.134 | 79.0121 | 585.033 | 60.13951
586 | 90.12958 | 585.134 | 79.1858 | 586.033 | 60.16007
587 | 90.20406 | 586.134 | 79.29427 | 587.033 | 60.35727
590 | 90.72457 | 587.134 | 79.53624 | 588.033 | 60.48038
591 | 90.83253 | 588.134 | 79.78867 | 589.033 | 60.52549
592 | 91.00446 | 589.134 | 79.80668 | 590.033 | 60.60748
593 | 91.06847 | 590.134 | 79.88592 | 591.033 | 60.63206
594 | 91.26035 | 591.134 | 79.84631 | 592.033 | 60.65664
595 | 91.09541 | 592.134 | 79.97592 | 593.033 | 60.8204
596 | 91.3848 | 593.134 | 80.26717 | 594.033 | 60.7713
597 | 91.52258 | 594.134 | 80.42157 | 595.033 | 60.80404
598 | 91.51587 | 595.134 | 80.45028 | 596.033 | 60.90221
599 | 91.47219 | 596.134 | 80.33183 | 597.033 | 61.02076
600 | 91.59648 | 597.134 | 80.4108 | 598.033 | 61.12286
601 | 91.63677 | 598.134 | 80.53638 | 599.033 | 61.12286
602 | 91.92526 | 599.134 | 80.51128 | 600.033 | 61.13511
603 | 92.06933 | 600.134 | 80.68336 | 601.033 | 61.20858
604 | 92.20658 | 601.667 | 80.81588 | 602.033 | 61.20041
605 | 92.41393 | 602.667 | 80.90894 | 603.033 | 61.19225
606 | 92.46741 | 603.667 | 81.15565 | 604.033 | 61.20041
607 | 92.60769 | 604.667 | 81.21638 | 605.033 | 61.18409
608 | 92.60769 | 605.667 | 81.34489 | 606.033 | 61.15552
609 | 92.85459 | 606.667 | 81.34846 | 607.033 | 61.16368
610 | 92.8746 | 607.667 | 81.31635 | 608.033 | 61.20041
611 | 93.06451 | 608.667 | 81.46619 | 609.033 | 61.20041
612 | 92.97124 | 609.667 | 81.44479 | 610.033 | 61.23713
613 | 93.21764 | 610.667 | 81.72273 | 611.033 | 61.22897
614 | 93.19434 | 611.667 | 81.69068 | 612.033 | 61.35131
615 | 93.60982 | 612.667 | 81.98598 | 613.033 | 61.32685
616 | 93.66957 | 613.667 | 82.09258 | 614.033 | 61.45318
617 | 93.65298 | 614.667 | 82.17426 | 615.033 | 61.36354
618 | 93.52348 | 615.667 | 82.21687 | 616.033 | 61.42874
619 | 93.61314 | 616.667 | 82.34814 | 617.033 | 61.52647
620 | 93.92493 | 617.667 | 82.3446 | 618.033 | 61.41244
621 | 93.83212 | 618.667 | 82.29139 | 619.033 | 61.41244
622 | 93.80559 | 619.667 | 82.46514 | 620.033 | 61.46132
623 | 93.90505 | 620.667 | 82.70951 | 621.033 | 61.53054
624 | 93.92162 | 621.667 | 82.79796 | 622.033 | 61.53054
625 | 93.92825 | 622.667 | 82.89342 | 623.033 | 61.76239
626 | 94.00114 | 623.667 | 82.9111 | 624.033 | 61.80709
627 | 93.93156 | 624.667 | 82.94291 | 625.033 | 61.67295
628 | 94.44118 | 625.667 | 82.88989 | 626.033 | 61.67702
629 | 94.57331 | 626.667 | 82.80149 | 627.033 | 61.76646
630 | 94.55019 | 627.667 | 82.90403 | 628.033 | 61.70955
631 | 94.35194 | 628.667 | 83.04536 | 629.033 | 61.79897
632 | 94.57661 | 629.667 | 83.14421 | 630.033 | 61.81928
633 | 94.10049 | 630.667 | 83.33117 | 631.033 | 61.85583
634 | 94.58652 | 631.667 | 83.22185 | 632.033 | 61.83147
635 | 94.77792 | 632.667 | 83.40166 | 633.033 | 61.71768
636 | 94.63274 | 633.667 | 83.52144 | 634.033 | 61.80303
637 | 94.89333 | 634.667 | 83.51792 | 635.033 | 61.83553
638 | 94.84717 | 635.667 | 83.73962 | 636.033 | 61.82334
639 | 95.18973 | 636.667 | 83.56721 | 637.033 | 61.8802
640 | 95.2029 | 637.667 | 83.72556 | 638.033 | 62.01414
641 | 95.3772 | 638.667 | 83.70094 | 639.033 | 61.97357
642 | 95.36734 | 639.667 | 83.92591 | 640.033 | 61.83147
643 | 95.59732 | 640.667 | 84.12953 | 641.033 | 61.87614
644 | 95.7286 | 641.667 | 83.99966 | 642.033 | 61.87614
645 | 95.95484 | 642.667 | 84.07339 | 643.033 | 61.93704
646 | 96.06622 | 643.667 | 84.00317 | 645.4 | 61.93704
647 | 95.84667 | 644.667 | 83.83807 | 646.4 | 61.90863
648 | 95.93518 | 645.667 | 83.72907 | 647.4 | 61.83147
649 | 96.06294 | 646.667 | 84.12602 | 648.4 | 61.7502
650 | 96.14479 | 647.667 | 84.15058 | 649.4 | 61.66482
651 | 95.89257 | 648.667 | 84.05935 | 650.4 | 61.78271
652 | 95.91224 | 649.667 | 84.18566 | 651.4 | 61.80709
653 | 96.09896 | 650.667 | 84.39597 | 652.4 | 61.78678
654 | 96.2037 | 651.667 | 84.51502 | 653.4 | 61.83147
655 | 96.02692 | 652.667 | 84.72141 | 654.4 | 61.85583
656 | 96.21352 | 653.667 | 84.64798 | 655.4 | 61.85178
657 | 96.38032 | 654.667 | 84.72491 | 656.4 | 61.86802
658 | 96.05966 | 655.667 | 84.50802 | 657.4 | 61.7502
659 | 96.33781 | 656.667 | 84.63049 | 658.4 | 61.77052
660 | 96.52084 | 657.667 | 84.48001 | 659.4 | 61.81928
661 | 96.58942 | 658.667 | 84.51152 | 660.4 | 61.84365
662 | 96.64492 | 659.667 | 84.51852 | 661.4 | 61.88426
663 | 96.57635 | 660.667 | 84.58151 | 662.4 | 61.81522
664 | 96.73303 | 661.667 | 84.55702 | 663.4 | 61.9614
665 | 96.76566 | 662.667 | 84.53252 | 664.4 | 61.94922
666 | 96.66124 | 663.667 | 84.70743 | 665.4 | 61.81928
667 | 96.66777 | 664.667 | 84.88914 | 666.4 | 61.77459
668 | 96.85046 | 665.667 | 84.94501 | 667.4 | 61.95734
669 | 96.82763 | 666.667 | 85.12995 | 668.4 | 62.00197
670 | 96.83741 | 667.667 | 85.32166 | 669.4 | 62.0912
671 | 96.8048 | 668.667 | 85.16831 | 670.4 | 62.01009
672 | 96.95477 | 669.667 | 85.13344 | 671.4 | 62.01009
673 | 96.97105 | 670.667 | 85.07066 | 672.4 | 62.10336
674 | 97.0753 | 671.667 | 85.00086 | 673.4 | 62.09526
675 | 97.07204 | 672.667 | 85.03227 | 674.4 | 62.08309
676 | 97.05576 | 673.667 | 84.86469 | 675.4 | 62.09526
677 | 97.28035 | 674.667 | 84.90311 | 676.4 | 62.07093
678 | 97.41367 | 675.667 | 84.88565 | 677.4 | 62.07904
679 | 97.60535 | 676.667 | 85.02529 | 678.4 | 62.08309
680 | 97.75142 | 677.667 | 85.17877 | 679.4 | 62.08715
681 | 97.76764 | 678.667 | 85.12995 | 680.4 | 62.07498
682 | 97.53065 | 679.667 | 85.0567 | 681.4 | 62.01414
683 | 97.64756 | 680.667 | 85.30075 | 682.4 | 62.04659
684 | 97.2771 | 681.667 | 85.32513 | 683.4 | 62.09931
685 | 97.81305 | 682.667 | 85.09158 | 684.4 | 62.09931
686 | 97.66055 | 683.667 | 84.9869 | 685.4 | 62.13174
687 | 97.62159 | 684.667 | 84.92756 | 686.4 | 62.06687
688 | 97.7644 | 685.667 | 85.04274 | 687.4 | 62.01414
689 | 97.71572 | 686.667 | 85.11251 | 688.4 | 61.99791
690 | 98.13387 | 687.667 | 85.13344 | 689.4 | 61.96545
691 | 97.97515 | 688.667 | 85.25197 | 690.4 | 62.0547
692 | 98.04643 | 689.667 | 85.37738 | 691.4 | 62.03442
693 | 97.96867 | 690.667 | 85.27636 | 692.4 | 62.04254
694 | 98.15006 | 691.667 | 85.32862 | 693.4 | 61.99386
695 | 98.08206 | 692.667 | 85.1718 | 694.4 | 61.98574
696 | 98.18243 | 693.667 | 85.30075 | 695.4 | 62.05876
697 | 98.29893 | 694.667 | 85.46442 | 696.4 | 62.1358
698 | 98.34098 | 695.667 | 85.56532 | 697.4 | 62.12769
699 | 98.38948 | 696.667 | 85.71483 | 698.4 | 62.00197
700 | 98.40888 | 697.667 | 85.61401 | 699.4 | 61.9614
701 | 98.50584 | 698.667 | 85.75652 | 700.4 | 61.85583
702 | 98.51554 | 699.667 | 85.7044 | 701.4 | 61.83959
703 | 98.564 | 700.667 | 85.76694 | 702.4 | 61.83147
704 | 98.65765 | 701.667 | 85.76694 | 703.4 | 61.7949
705 | 98.51231 | 702.667 | 85.92322 | 704.4 | 61.72581
706 | 98.51554 | 703.667 | 85.8885 | 705.4 | 61.69735
707 | 98.51231 | 704.667 | 85.85378 | 706.4 | 61.71768
708 | 98.77061 | 705.667 | 85.97527 | 707.4 | 61.62415
709 | 98.7319 | 706.667 | 85.81211 | 708.4 | 61.71362
710 | 98.64796 | 707.667 | 85.62792 | 709.4 | 61.78271
711 | 98.76094 | 708.667 | 85.80863 | 710.4 | 61.67295
712 | 98.65442 | 709.667 | 86.01691 | 711.4 | 61.66075
713 | 98.83514 | 710.667 | 85.98568 | 712.4 | 61.76646
714 | 98.91254 | 711.667 | 86.18334 | 713.4 | 61.73801
715 | 98.9222 | 712.667 | 86.10708 | 714.4 | 61.72174
716 | 99.17028 | 713.667 | 86.16254 | 715.4 | 61.76239
717 | 99.05112 | 714.667 | 86.06547 | 716.4 | 61.83147
718 | 99.13165 | 715.667 | 86.08627 | 717.4 | 61.78678
719 | 99.11876 | 716.667 | 86.08281 | 718.4 | 61.83553
720 | 99.30868 | 717.667 | 86.16948 | 719.4 | 61.81115
721 | 99.19926 | 718.667 | 86.25264 | 720.4 | 61.90456
722 | 99.17028 | 719.667 | 86.33576 | 721.4 | 61.81522
723 | 99.14774 | 720.667 | 86.31844 | 722.4 | 61.75833
724 | 99.32155 | 721.667 | 86.41538 | 723.4 | 61.76239
725 | 99.4984 | 722.667 | 86.44998 | 724.4 | 61.72988
726 | 99.79705 | 723.667 | 86.54338 | 725.4 | 61.79897
727 | 100.27454 | 724.667 | 86.39115 | 726.4 | 61.93704
728 | 100.29375 | 725.667 | 86.37384 | 727.4 | 62.20874
729 | 100.44409 | 726.667 | 86.48804 | 728.4 | 62.4799
730 | 100.9869 | 727.667 | 86.4569 | 729.4 | 62.60519
731 | 101.33411 | 728.667 | 86.59179 | 730.4 | 62.8514
732 | 101.73785 | 729.667 | 86.97511 | 731.4 | 63.13744
733 | 101.86166 | 730.667 | 87.19228 | 732.4 | 63.36263
734 | 102.11538 | 731.667 | 87.37477 | 733.4 | 63.52728
735 | 102.45735 | 732.667 | 87.58456 | 734.4 | 63.73583
736 | 102.98808 | 733.667 | 87.83871 | 735.4 | 63.82397
737 | 103.43867 | 734.667 | 87.9828 | 736.4 | 63.94807
738 | 103.45756 | 735.667 | 88.13361 | 737.4 | 64.11604
739 | 103.65572 | 736.667 | 88.38351 | 738.4 | 64.30377
740 | 103.84425 | 737.667 | 88.54765 | 739.4 | 64.34368
741 | 103.9918 | 738.667 | 88.72527 | 740.4 | 64.3756
742 | 104.20193 | 739.667 | 88.92659 | 741.4 | 64.58292
743 | 104.4682 | 740.667 | 89.07998 | 742.4 | 64.60682
744 | 104.44942 | 741.667 | 89.21962 | 743.4 | 64.67451
745 | 104.95592 | 742.667 | 89.29449 | 744.4 | 64.78595
746 | 105.22739 | 743.667 | 89.05954 | 745.4 | 64.83368
747 | 105.38946 | 744.667 | 89.47815 | 746.4 | 64.84163
748 | 105.31467 | 745.667 | 89.43736 | 747.4 | 65.03635
749 | 105.34583 | 746.667 | 89.67519 | 748.4 | 65.09591
750 | 105.33337 | 747.667 | 89.66161 | 749.4 | 65.17131
751 | 105.7816 | 748.667 | 89.81774 | 750.4 | 65.29029
752 | 105.81269 | 749.667 | 90.15328 | 751.4 | 65.28632
753 | 106.02707 | 750.667 | 90.40028 | 752.4 | 65.31407
754 | 105.85931 | 751.667 | 90.45776 | 753.4 | 65.36163
755 | 106.16365 | 752.667 | 90.5625 | 754.4 | 65.46065
756 | 106.483 | 753.667 | 90.63343 | 755.4 | 65.60708
757 | 106.67498 | 754.667 | 90.68407 | 756.4 | 65.67035
758 | 106.92551 | 755.667 | 90.64355 | 757.4 | 65.64663
759 | 107.14793 | 756.667 | 90.84265 | 758.4 | 65.60708
760 | 107.22201 | 757.667 | 90.83928 | 759.4 | 65.65058
761 | 107.33617 | 758.667 | 91.05163 | 760.4 | 65.78101
762 | 107.46875 | 759.667 | 91.24017 | 761.4 | 65.87975
763 | 107.592 | 760.667 | 91.38815 | 762.4 | 66.00208
764 | 107.80752 | 761.667 | 91.27718 | 763.4 | 65.97053
765 | 107.82906 | 762.667 | 91.18968 | 764.4 | 65.89554
766 | 108.02586 | 763.667 | 91.33099 | 765.4 | 65.90343
767 | 108.32685 | 764.667 | 91.32426 | 766.4 | 66.16373
768 | 108.55075 | 765.667 | 91.47219 | 767.4 | 66.2622
769 | 108.26546 | 766.667 | 91.59984 | 768.4 | 66.2937
770 | 108.50784 | 767.667 | 91.76095 | 769.4 | 66.42748
771 | 108.75909 | 768.667 | 91.66363 | 770.4 | 66.2307
772 | 108.89379 | 769.667 | 91.69719 | 771.4 | 66.23857
773 | 108.98251 | 770.667 | 91.67034 | 772.4 | 66.47468
774 | 108.9611 | 771.667 | 91.8448 | 773.4 | 66.41175
775 | 109.00086 | 772.667 | 91.89174 | 774.4 | 66.47074
776 | 109.22401 | 773.667 | 91.88503 | 775.4 | 66.46288
777 | 109.46826 | 774.667 | 92.05593 | 776.4 | 66.41569
778 | 109.62077 | 775.667 | 92.07603 | 777.4 | 66.41962
779 | 109.6604 | 776.667 | 92.1229 | 778.4 | 66.45895
780 | 109.68174 | 777.667 | 92.10951 | 779.4 | 66.52185
781 | 109.81886 | 778.667 | 92.27015 | 780.4 | 66.5022
782 | 109.97718 | 779.667 | 92.26681 | 781.4 | 66.45108
783 | 110.26003 | 780.667 | 92.37717 | 782.4 | 66.61222
784 | 110.56979 | 781.667 | 92.55426 | 783.4 | 66.59258
785 | 110.25699 | 782.667 | 92.73452 | 784.4 | 66.69862
786 | 110.37548 | 783.667 | 92.42397 | 785.4 | 66.65543
787 | 110.61227 | 784.667 | 92.6778 | 786.4 | 66.64365
788 | 110.34511 | 785.667 | 92.46072 | 787.4 | 66.67113
789 | 110.31776 | 786.667 | 92.86793 | 788.4 | 66.6515
790 | 110.62137 | 787.667 | 92.84792 | 789.4 | 66.78496
791 | 110.53337 | 788.667 | 93.14442 | 790.4 | 66.7928
792 | 110.56979 | 789.667 | 92.9979 | 791.4 | 66.70255
793 | 110.96086 | 790.667 | 93.17438 | 792.4 | 66.63187
794 | 111.06986 | 791.667 | 93.23094 | 793.4 | 66.68291
795 | 111.11223 | 792.667 | 93.19767 | 794.4 | 66.69862
796 | 111.15157 | 793.667 | 93.3673 | 795.4 | 66.65543
797 | 111.13039 | 794.667 | 93.40386 | 796.4 | 66.74179
798 | 111.57473 | 795.667 | 93.31743 | 797.4 | 66.73394
799 | 111.63209 | 796.667 | 93.33738 | 798.4 | 66.67113
800 | 111.35722 | 797.667 | 93.5268 | 799.4 | 66.77711
801 | 111.45392 | 798.667 | 93.50687 | 800.4 | 66.86732
802 | 111.51131 | 799.667 | 93.5733 | 801.4 | 66.94573
803 | 111.56869 | 800.667 | 93.49026 | 802.4 | 66.96532
804 | 111.83724 | 801.667 | 93.46368 | 803.4 | 67.075
805 | 111.9307 | 802.667 | 93.41051 | 804.4 | 66.90653
806 | 112.12953 | 803.667 | 93.60982 | 805.4 | 66.91438
807 | 112.11749 | 804.667 | 93.61314 | 806.4 | 66.85556
808 | 112.15061 | 805.667 | 93.68948 | 807.4 | 66.80457
809 | 112.13556 | 806.667 | 93.17438 | 808.4 | 66.90653
810 | 112.41539 | 807.667 | 93.39057 | 809.4 | 67.04759
811 | 112.51159 | 808.667 | 93.46368 | 810.4 | 67.09067
812 | 112.55967 | 809.667 | 93.59986 | 811.4 | 67.13373
813 | 112.69183 | 810.667 | 93.68285 | 812.4 | 66.91438
814 | 112.9739 | 811.667 | 93.66293 | 813.4 | 67.1259
815 | 112.95591 | 812.667 | 93.59322 | 814.4 | 67.21198
816 | 113.09081 | 813.667 | 93.33405 | 815.4 | 67.14547
817 | 113.21664 | 814.667 | 93.59986 | 816.4 | 67.22372
818 | 113.07883 | 815.667 | 93.7293 | 817.4 | 67.1259
819 | 113.21664 | 816.667 | 93.68616 | 818.4 | 67.06717
820.034 | 113.12378 | 817.667 | 93.85864 | 819.4 | 67.07892
821 | 113.40824 | 818.667 | 94.29572 | 820.4 | 66.94181
822 | 113.29151 | 819.667 | 94.28249 | 821.4 | 66.94181
823 | 113.42918 | 820.667 | 94.18655 | 822.4 | 67.09458
824 | 113.47406 | 821.667 | 94.11043 | 823.4 | 67.10632
825 | 113.60265 | 822.667 | 94.08725 | 824.4 | 67.08283
826 | 113.79388 | 823.667 | 94.25934 | 825.4 | 67.14547
827 | 113.87152 | 824.667 | 94.21964 | 826.4 | 67.11024
828 | 113.90734 | 825.667 | 94.39491 | 827.4 | 67.19242
829 | 113.98195 | 826.667 | 94.57661 | 828.4 | 67.03192
830 | 113.65645 | 827.667 | 94.70204 | 829.4 | 66.96925
831 | 113.70426 | 828.667 | 94.60633 | 830.4 | 66.93789
832 | 113.82375 | 829.667 | 94.47092 | 831.4 | 66.92613
833 | 114.04162 | 830.667 | 94.5601 | 832.4 | 66.98492
834 | 114.08338 | 831.667 | 94.39822 | 833.4 | 66.94965
835 | 114.28609 | 832.667 | 94.29572 | 834.4 | 66.97316
836 | 114.38736 | 833.667 | 94.54029 | 835.4 | 66.93789
837 | 114.17581 | 834.667 | 94.42796 | 836.4 | 66.94573
838 | 114.21456 | 835.667 | 94.40813 | 837.4 | 66.94965
839 | 114.28906 | 836.667 | 94.60963 | 838.4 | 67.00842
840 | 114.35758 | 837.667 | 94.66904 | 839.4 | 67.04367
841 | 114.52728 | 838.667 | 94.76472 | 840.4 | 67.12198
842 | 114.60464 | 839.7 | 94.58321 | 841.4 | 67.075
843 | 114.69387 | 840.7 | 94.57992 | 842.4 | 67.11806
844 | 114.85141 | 841.7 | 94.85046 | 843.4 | 67.06717
845 | 114.84844 | 842.7 | 95.01195 | 844.4 | 67.11806
846 | 114.79494 | 843.7 | 94.5535 | 845.4 | 66.981
847 | 115.11568 | 844.734 | 94.75483 | 846.4 | 67.02017
848 | 114.99101 | 845.734 | 94.74493 | 847.4 | 67.03192
849 | 115.05336 | 846.734 | 94.76143 | 848.4 | 67.14938
850 | 115.30849 | 847.734 | 94.76472 | 849.4 | 67.16895
851 | 115.2818 | 848.734 | 94.8142 | 850.4 | 67.22372
852.034 | 115.27884 | 849.734 | 94.9131 | 851.4 | 67.1572
853 | 115.40038 | 850.734 | 94.82409 | 852.4 | 67.2159
854 | 115.79118 | 851.734 | 95.01524 | 853.4 | 67.20808
855 | 115.90355 | 852.734 | 95.08769 | 854.4 | 67.26674
856 | 115.86807 | 853.734 | 95.23579 | 855.4 | 67.26283
857.034 | 115.58403 | 854.734 | 95.25553 | 856.4 | 67.26674
858 | 115.72314 | 855.734 | 95.13378 | 857.4 | 67.28239
859 | 115.74681 | 856.734 | 95.035 | 858.4 | 67.43871
860 | 115.53072 | 857.734 | 94.92957 | 859.4 | 67.29411
861 | 115.70242 | 858.734 | 95.21276 | 860.4 | 67.21198
862 | 115.71426 | 859.734 | 95.22592 | 861.4 | 67.27847
863.034 | 115.97744 | 860.734 | 95.37392 | 862.4 | 67.25892
864 | 116.08085 | 861.734 | 95.36076 | 863.4 | 67.23546
865.034 | 116.09857 | 862.734 | 95.60388 | 864.4 | 67.19242
866.034 | 116.11629 | 863.734 | 95.63999 | 865.4 | 67.2511
867.034 | 116.08085 | 864.734 | 95.73844 | 866.4 | 67.27456
868.034 | 116.57649 | 865.734 | 95.68922 | 867.4 | 67.35275
869.034 | 116.57649 | 866.734 | 95.7286 | 868.4 | 67.39182
870.034 | 116.41436 | 867.734 | 95.6006 | 869.4 | 67.46604
871.034 | 117.0739 | 868.734 | 95.827 | 870.4 | 67.3762
872.034 | 117.1944 | 869.734 | 95.72532 | 871.4 | 67.35666
873.034 | 117.3618 | 870.734 | 95.62686 | 872.4 | 67.35666
874.034 | 117.39703 | 871.734 | 95.91879 | 873.4 | 67.33711
875.034 | 117.32069 | 872.734 | 95.91879 | 874.4 | 67.45432
876.034 | 117.1415 | 873.734 | 96.00071 | 875.4 | 67.36447
877.034 | 117.34418 | 874.734 | 96.07604 | 876.4 | 67.30193
878.034 | 117.15326 | 875.734 | 95.85651 | 877.4 | 67.27065
879.034 | 117.32657 | 876.734 | 95.88602 | 878.4 | 67.29802
880.034 | 117.5232 | 877.734 | 95.9876 | 879.4 | 67.34102
881.034 | 117.118 | 878.734 | 95.84012 | 880.4 | 67.33321
882.034 | 117.29427 | 879.734 | 95.85651 | 881.4 | 67.34884
883.034 | 117.39409 | 880.734 | 95.81716 | 882.4 | 67.27847
884.034 | 117.47333 | 881.734 | 95.7942 | 883.4 | 67.16112
885.034 | 117.63757 | 882.734 | 95.76469 | 884.4 | 67.16895
886.034 | 117.5496 | 883.734 | 95.62358 | 885.4 | 67.14156
888 | 117.76947 | 884.734 | 95.59075 | 886.4 | 67.08675
889 | 117.57307 | 885.734 | 95.56776 | 887.4 | 67.1846
890 | 117.64051 | 886.734 | 95.52179 | 888.4 | 67.18069
891 | 117.73724 | 887.734 | 95.48237 | 889.4 | 67.14547
892 | 117.90421 | 888.734 | 95.52179 | 890.4 | 67.27065
893 | 117.89542 | 889.734 | 95.7122 | 891.4 | 67.21198
894 | 118.26115 | 890.734 | 95.70564 | 892.4 | 67.25892
895 | 118.06812 | 891.734 | 95.62686 | 893.4 | 67.22763
896 | 118.08568 | 892.734 | 95.7122 | 894.4 | 67.37228
897 | 118.31667 | 893.734 | 95.7286 | 895.4 | 67.34102
898 | 118.04472 | 894.734 | 95.7122 | 896.4 | 67.38792
899 | 118.30791 | 895.734 | 95.90896 | 897.4 | 67.27065
900 | 118.32837 | 896.734 | 95.75484 | 898.4 | 67.3762
901 | 117.93935 | 897.734 | 95.96795 | 899.4 | 67.40354
902 | 117.94227 | 898.734 | 96.11533 | 900.4 | 67.50509
903 | 117.81049 | 899.734 | 95.97122 | 901.4 | 67.45042
904 | 118.033 | 902.234 | 95.88274 | 902.4 | 67.48557
905 | 118.04179 | 903.234 | 95.80405 | 903.4 | 67.43089
906 | 118.13833 | 904.234 | 95.77453 | 904.4 | 67.4348
907 | 118.10616 | 905.234 | 95.89584 | 905.4 | 67.42308
908 | 118.44523 | 906.234 | 95.91551 | 906.4 | 67.52851
909 | 118.74293 | 907.234 | 96.02692 | 907.4 | 67.56754
910 | 118.41602 | 908.234 | 96.00398 | 908.4 | 67.62216
911 | 116.36422 | 909.234 | 96.02036 | 909.4 | 67.58705
912 | 113.33043 | 910.234 | 96.19389 | 910.4 | 67.57534
913 | 110.37852 | 911.234 | 96.00726 | 911.4 | 67.53632
914 | 107.63821 | 912.234 | 96.15134 | 912.4 | 67.55583
915 | 105.32091 | 913.234 | 96.22006 | 913.4 | 67.55973
916 | 102.98493 | 914.234 | 96.26586 | 913.433 | 67.57144
917 | 100.9614 | 915.234 | 96.29857 | -- | --
918 | 99.07689 | 916.234 | 95.82044 | -- | --
919 | 97.29987 | 917.234 | 95.92862 | -- | --
920 | 95.83356 | 918.234 | 95.87946 | -- | --
921 | 94.36185 | 919.234 | 95.75156 | -- | --
922 | 92.67445 | 920.234 | 95.85323 | -- | --
923 | 91.4016 | 921.234 | 96.07932 | -- | --
924 | 90.21761 | 922.234 | 96.07604 | -- | --
925 | 88.80378 | 923.234 | 96.06294 | -- | --
926 | 87.54331 | 924.234 | 96.17425 | -- | --
927 | 86.48804 | 925.234 | 96.32474 | -- | --
928 | 85.47137 | 926.234 | 96.23969 | -- | --
929 | 84.53252 | 927.134 | 96.07604 | -- | --
930 | 83.65872

## Figure 5l
Figure 5l
Thermal stability in cyclic turning on/off tests using the HgD ANF/BNNS film
ANF |  | RgD ANF/BNNS films |  | HgD ANF/BNNS films
Time (s) | Temperature (°C) | Time (s) | Temperature (°C) | Time (s) | Temperature (°C)
0 | 29.03934 | 0 | 29.39463 | 0 | 29.62732
0 | 29.03934 | 1 | 29.41051 | 1 | 29.59562
1 | 29.1296 | 2 | 29.44756 | 2 | 29.68013
2 | 29.03934 | 3 | 29.53748 | 3 | 29.69069
3 | 29.0712 | 4 | 29.39463 | 4 | 29.75403
4 | 29.07651 | 5 | 29.37875 | 5 | 29.64317
5 | 29.1296 | 6 | 29.77513 | 6 | 29.48459
6 | 29.10306 | 7 | 32.14928 | 7 | 32.11315
7 | 31.26828 | 8 | 34.14928 | 8 | 34.09857
8 | 33.95648 | 9 | 35.74487 | 9 | 35.98452
9 | 36.28835 | 10 | 37.00239 | 10 | 37.25915
10 | 38.35866 | 11 | 38.46609 | 11 | 38.70013
11 | 40.11864 | 12 | 39.33163 | 12 | 39.75718
12 | 41.64856 | 13 | 40.29175 | 13 | 40.65157
13 | 42.94778 | 14 | 41.07715 | 14 | 41.61055
14 | 43.93987 | 15 | 41.89057 | 15 | 42.37314
15 | 45.21942 | 16 | 42.64668 | 16 | 42.95718
16 | 46.17496 | 17 | 43.40272 | 17 | 43.73463
17 | 47.11407 | 18 | 44.06564 | 18 | 44.27496
18 | 48.08221 | 19 | 44.6879 | 19 | 44.80365
19 | 48.94003 | 20 | 45.31162 | 20 | 45.35309
20 | 49.83207 | 21 | 45.84962 | 21 | 45.97802
21 | 50.69582 | 22 | 46.43552 | 22 | 46.504
22 | 51.38704 | 23 | 46.93682 | 23 | 46.86403
23 | 52.14444 | 24 | 47.49499 | 24 | 47.32281
24 | 52.78888 | 25 | 47.96048 | 25 | 47.64431
25 | 53.46473 | 26 | 48.46918 | 26 | 48.02812
26 | 53.94781 | 27 | 49.11894 | 27 | 48.43323
27 | 54.63486 | 28 | 49.59184 | 28 | 48.79224
28 | 55.19901 | 29 | 49.94313 | 29 | 49.06977
29 | 55.85416 | 30 | 50.36872 | 30 | 49.5473
30 | 56.46387 | 31 | 50.80614 | 31 | 49.8054
31 | 56.98248 | 32 | 51.1981 | 32 | 49.93869
32 | 57.7462 | 33 | 51.59325 | 33 | 50.27575
33 | 58.27242 | 34 | 51.89101 | 34 | 50.65608
34 | 58.63042 | 35 | 52.26224 | 35 | 50.96923
35 | 59.10769 | 36 | 52.61502 | 36 | 51.22887
36 | 59.69059 | 37 | 53.04924 | 37 | 51.45728
37 | 60.32032 | 38 | 53.45609 | 38 | 51.72908
38 | 60.79585 | 39 | 53.74962 | 39 | 52.01341
39 | 61.34316 | 40 | 54.02528 | 40 | 52.1488
40 | 61.92892 | 41 | 54.6734 | 41 | 52.48883
41 | 62.41115 | 42 | 55.10515 | 42 | 52.56717
42 | 62.82317 | 43 | 55.44613 | 43 | 53.00154
43 | 63.19779 | 44 | 55.68005 | 44 | 53.23551
44 | 63.69174 | 45 | 56.02803 | 45 | 53.35233
45 | 64.21194 | 46 | 56.19323 | 46 | 53.55545
46 | 64.77003 | 47 | 56.64961 | 47 | 53.76255
47 | 65.24271 | 48 | 56.80561 | 48 | 53.98655
48 | 65.81261 | 49 | 57.19692 | 49 | 54.1715
49 | 65.89554 | 50 | 57.59967 | 50 | 54.2832
50 | 66.39208 | 51 | 57.77549 | 51 | 54.54061
51 | 66.80065 | 52 | 58.08472 | 52 | 54.65628
52 | 67.1572 | 53 | 58.3266 | 53 | 54.69481
53 | 67.65337 | 54 | 58.63874 | 54 | 54.71621
54 | 68.07009 | 55 | 58.92113 | 55 | 54.94715
55 | 68.47787 | 56 | 59.2733 | 56 | 55.23312
56 | 68.74524 | 57 | 59.51308 | 57 | 55.27575
57 | 69.1666 | 58 | 59.86374 | 58 | 55.40355
58 | 69.49051 | 59 | 60.15596 | 59 | 55.56101
59 | 69.80218 | 60 | 60.25871 | 60 | 55.76076
60 | 70.12087 | 61 | 60.34085 | 61 | 55.76501
61 | 70.58807 | 62 | 60.70579 | 62 | 55.82869
62 | 70.91273 | 63 | 60.9758 | 63 | 56.00684
63 | 71.38128 | 64 | 61.25345 | 64 | 56.19323
64 | 71.66247 | 65 | 61.46132 | 65 | 56.39203
65 | 71.91661 | 66 | 61.83959 | 66 | 56.47654
66 | 72.35938 | 67 | 61.82334 | 67 | 56.56522
67 | 72.62368 | 68 | 62.07904 | 68 | 56.64961
68 | 72.89504 | 69 | 62.40306 | 69 | 56.74239
69 | 73.09825 | 70 | 62.67789 | 70 | 56.9067
70 | 73.4851 | 71 | 62.88366 | 71 | 56.88144
71 | 73.74745 | 72 | 63.08913 | 72 | 56.83932
72 | 74.01309 | 73 | 63.54333 | 73 | 56.97406
73 | 74.26707 | 74 | 63.60352 | 74 | 57.02876
74 | 74.75147 | 75 | 63.74385 | 75 | 57.1591
75 | 74.98196 | 76 | 64.00409 | 76 | 57.19692
76 | 75.21581 | 77 | 64.30776 | 77 | 57.4949
77 | 75.58999 | 78 | 64.45937 | 78 | 57.54101
78 | 75.85249 | 79 | 64.6108 | 79 | 57.50328
79 | 76.17353 | 80 | 64.83368 | 80 | 57.57453
80 | 76.36143 | 81 | 64.98074 | 81 | 57.59967
81 | 76.56748 | 82 | 65.09988 | 82 | 57.69598
83.167 | 77.02278 | 83 | 65.09194 | 83 | 57.66667
84.167 | 77.33047 | 84 | 65.37351 | 84 | 57.64993
85.167 | 77.45118 | 85 | 65.56356 | 85 | 57.62061
86.167 | 77.68502 | 86 | 65.7494 | 86 | 57.76712
87.167 | 77.93674 | 87 | 65.86395 | 87 | 57.8884
88.167 | 78.3445 | 88 | 66.05336 | 88 | 57.87168
89.167 | 78.51892 | 89 | 66.27401 | 89 | 58.09307
90.167 | 78.90344 | 90 | 66.47861 | 90 | 58.10559
91.167 | 78.91794 | 91 | 66.55722 | 91 | 58.15566
92.167 | 78.96503 | 92 | 66.61615 | 92 | 58.15566
93.167 | 79.43877 | 93 | 66.85948 | 93 | 58.28076
94.167 | 79.53624 | 94 | 67.05151 | 94 | 58.38492
95.167 | 79.84991 | 95 | 67.32539 | 95 | 58.17652
96.167 | 80.18812 | 96 | 67.2902 | 96 | 58.30577
97.167 | 80.42875 | 97 | 67.37228 | 97 | 58.37243
98.167 | 80.66544 | 98 | 67.62997 | 98 | 58.3266
99.167 | 80.96261 | 99 | 67.66117 | 99 | 58.4224
100.167 | 80.9483 | 100 | 67.60656 | 100 | 58.56389
101.167 | 81.17709 | 101 | 67.78591 | 101 | 58.50981
102.167 | 81.25209 | 102 | 68.12453 | 102 | 58.60132
103.167 | 81.44836 | 103 | 68.21391 | 103 | 58.76339
104.167 | 81.79036 | 104 | 68.14785 | 104 | 58.80907
105.167 | 82.04639 | 105 | 68.40805 | 105 | 58.72186
106.167 | 82.23816 | 106 | 68.46236 | 106 | 58.71355
107.167 | 82.51121 | 107 | 68.60968 | 107 | 58.78831
108.167 | 82.6635 | 108 | 68.7375 | 108 | 58.80907
109.167 | 82.87575 | 109 | 68.80717 | 109 | 58.87134
110.167 | 83.0842 | 110 | 68.9696 | 110 | 58.80907
111.167 | 83.26418 | 111 | 69.06234 | 111 | 58.88379
112.167 | 83.37347 | 112 | 69.26308 | 112 | 58.90868
113.167 | 83.48622 | 113 | 69.42887 | 113 | 58.97505
114.167 | 83.55665 | 114 | 69.55212 | 114 | 58.91698
115.167 | 83.8205 | 115 | 69.54057 | 115 | 58.95432
116.167 | 84.09444 | 116 | 69.67529 | 116 | 58.98749
117.167 | 84.12953 | 117 | 69.82909 | 117 | 58.98749
118.167 | 84.36443 | 118 | 69.81371 | 118 | 58.98334
119.167 | 84.29435 | 119 | 69.90208 | 119 | 59.05796
120.167 | 84.56752 | 120 | 69.93665 | 120 | 58.98334
121.167 | 84.68295 | 121 | 69.99809 | 121 | 59.07454
122.167 | 84.74239 | 122 | 70.15155 | 122 | 59.12011
123.167 | 84.9101 | 123 | 70.47715 | 123 | 59.04138
124.167 | 84.97294 | 124 | 70.33551 | 124 | 59.05796
125.167 | 85.25546 | 125 | 70.4848 | 125 | 59.12011
126.167 | 85.32862 | 126 | 70.67599 | 126 | 59.14082
127.167 | 85.58619 | 127 | 70.76004 | 127 | 59.26502
128.167 | 85.77737 | 128 | 70.84785 | 128 | 59.24847
129.167 | 85.98915 | 129 | 70.84403 | 129 | 59.24433
130.167 | 86.18681 | 130 | 70.94706 | 130 | 59.21122
131.167 | 86.28035 | 131 | 70.99664 | 131 | 59.24019
132.167 | 86.32883 | 132 | 71.10719 | 132 | 59.20294
133.167 | 86.30806 | 133 | 71.14147 | 133 | 59.25675
134.167 | 86.42576 | 134 | 71.30519 | 134 | 59.20294
135.167 | 86.59179 | 135 | 71.41171 | 135 | 59.31054
136.167 | 86.75075 | 136 | 71.47633 | 136 | 59.26916
137.167 | 86.84053 | 137 | 71.65488 | 137 | 59.10354
138.167 | 87.06133 | 138 | 71.68145 | 138 | 59.34362
139.167 | 87.3438 | 139 | 71.65868 | 139 | 59.33122
140.167 | 87.38509 | 140 | 71.71941 | 140 | 59.2733
141.167 | 87.50893 | 141 | 71.7877 | 141 | 59.45111
142.167 | 87.38853 | 142 | 71.96587 | 142 | 59.46351
143.167 | 87.63268 | 143 | 71.82941 | 143 | 59.45938
144.167 | 87.66703 | 144 | 71.99618 | 144 | 59.46351
145.167 | 87.73916 | 145 | 72.16654 | 145 | 59.30226
146.167 | 87.80096 | 146 | 72.15141 | 146 | 59.40565
147.167 | 87.81812 | 147 | 72.21194 | 147 | 59.36844
148.167 | 87.87646 | 148 | 72.42739 | 148 | 59.25261
149.167 | 88.21238 | 149 | 72.41984 | 149 | 59.50895
150.167 | 88.49979 | 150 | 72.34805 | 150 | 59.40978
151.167 | 88.55106 | 151 | 72.43494 | 151 | 59.4883
152.167 | 88.56132 | 152 | 72.58218 | 152 | 59.42632
153.167 | 88.76624 | 153 | 72.60104 | 153 | 59.46351
154.167 | 89.02205 | 154 | 72.72549 | 154 | 59.44698
155.167 | 89.11405 | 155 | 72.71796 | 155 | 59.5709
156.167 | 89.36254 | 156 | 72.66894 | 156 | 59.5998
157.167 | 89.22643 | 157 | 72.75188 | 157 | 59.62869
158.167 | 89.29109 | 158 | 72.79333 | 159.433 | 59.34362
159.167 | 89.44416 | 159 | 72.75565 | 160.433 | 59.3643
160.167 | 89.34213 | 160 | 72.95528 | 161.433 | 59.40565
161.167 | 89.56311 | 161 | 73.04935 | 162.433 | 59.41805
162.167 | 89.53933 | 162 | 73.16969 | 163.433 | 59.52961
163.167 | 89.60728 | 163 | 73.17344 | 164.433 | 59.38911
164.167 | 90.01779 | 164 | 73.28616 | 165.433 | 59.36844
165.167 | 90.16005 | 165 | 73.36501 | 166.433 | 59.41805
166.167 | 89.98051 | 166 | 73.22981 | 167.433 | 59.48417
167.167 | 89.98051 | 167 | 73.2486 | 168.433 | 59.41805
168.167 | 90.09571 | 168 | 73.38754 | 169.433 | 59.44285
169.167 | 90.30559 | 169 | 73.4926 | 170.433 | 59.5998
170.167 | 90.36985 | 170 | 73.60883 | 171.433 | 59.44285
171.167 | 90.60303 | 171 | 73.63882 | 172.433 | 59.48004
172.167 | 90.7347 | 172 | 73.5526 | 173.433 | 59.43871
173.167 | 90.90335 | 173 | 73.5901 | 174.433 | 59.53374
174.167 | 91.10551 | 174 | 73.62008 | 175.433 | 59.41805
175.167 | 91.25362 | 175 | 73.64256 | 176.433 | 59.53374
176.167 | 91.33772 | 176 | 73.69127 | 177.433 | 59.61631
177.167 | 91.24689 | 177 | 73.5826 | 178.433 | 59.53374
178.167 | 91.34444 | 178 | 73.73621 | 179.433 | 59.4759
179.167 | 91.50243 | 179 | 73.96075 | 180.433 | 59.37257
180.167 | 91.39824 | 180 | 73.90464 | 181.433 | 59.47177
181.167 | 91.44194 | 181 | 73.93831 | 182.433 | 59.41805
182.167 | 91.82133 | 182 | 74.03551 | 183.433 | 59.51308
183.167 | 91.85822 | 183 | 74.02804 | 184.433 | 59.55439
184.167 | 92.05928 | 184 | 73.94952 | 185.433 | 59.59155
185.167 | 92.17646 | 185 | 73.96075 | 186.433 | 58.91698
186.167 | 92.16977 | 186 | 74.16254 | 187.433 | 57.49071
187.167 | 91.80791 | 187 | 73.05312 | 188.433 | 55.60353
188.167 | 89.46116 | 188 | 71.13004 | 189.433 | 53.73237
189.167 | 86.73348 | 189 | 69.0971 | 190.433 | 51.87351
190.167 | 84.41698 | 190 | 67.14547 | 191.433 | 50.38643
191.167 | 82.30913 | 191 | 65.55565 | 192.433 | 49.15916
192.167 | 80.12341 | 192 | 64.07607 | 193.433 | 47.82508
193.167 | 78.29358 | 193 | 62.75862 | 194.433 | 46.5542
194.167 | 76.75123 | 194 | 61.46947 | 195.433 | 45.59241
195.167 | 75.08594 | 195 | 60.28746 | 196.433 | 44.76199
196.167 | 73.78489 | 196 | 59.24433 | 197.433 | 44.0377
197.167 | 72.42739 | 197 | 58.36409 | 198.433 | 43.36526
198.167 | 71.07288 | 198 | 57.59548 | 199.433 | 42.53356
199.167 | 70.14005 | 199 | 56.83511 | 200.433 | 41.88109
200.167 | 68.90001 | 200 | 55.8881 | 201.433 | 41.30604
201.167 | 68.1012 | 201 | 55.18621 | 202.433 | 40.84782
202.167 | 67.1259 | 202 | 54.48059 | 203.433 | 40.28694
203.167 | 66.3055 | 204.2 | 53.17056 | 204.433 | 39.80544
204.167 | 65.60708 | 205.2 | 52.69329 | 205.433 | 39.43332
205.167 | 64.8456 | 206.2 | 52.19681 | 206.433 | 39.01631
206.167 | 64.37161 | 207.2 | 51.68528 | 207.433 | 38.72448
207.167 | 63.69174 | 208.2 | 51.20689 | 208.433 | 38.36355
208.167 | 62.94815 | 209.2 | 50.87669 | 209.433 | 37.95247
209.167 | 62.29783 | 210.2 | 50.3997 | 210.433 | 37.59404
210.167 | 61.77052 | 211.2 | 49.99641 | 211.433 | 37.31832
211.167 | 61.04935 | 212.2 | 49.44926 | 212.433 | 37.06169
212.167 | 60.46397 | 213.2 | 48.97583 | 213.433 | 36.67072
213.167 | 59.99552 | 214.2 | 48.6353 | 214.433 | 36.52686
214.167 | 59.38498 | 215.2 | 48.20383 | 215.433 | 36.25353
215.167 | 58.82568 | 216.2 | 47.82508 | 216.433 | 35.89971
216.167 | 58.2891 | 217.2 | 47.45876 | 217.433 | 35.61485
217.167 | 57.8675 | 218.2 | 47.05502 | 218.433 | 35.39949
218.167 | 57.45716 | 219.2 | 46.59981 | 219.433 | 35.20882
219.167 | 56.94038 | 220.2 | 46.36244 | 220.433 | 34.94739
220.167 | 56.22709 | 221.2 | 45.95969 | 221.433 | 34.59954
221.167 | 55.74377 | 222.2 | 45.50962 | 222.433 | 34.3974
222.167 | 55.27575 | 223.2 | 45.18713 | 223.433 | 34.35693
223.167 | 54.76329 | 224.2 | 44.79902 | 224.433 | 34.15942
224.167 | 54.30896 | 225.2 | 44.58133 | 225.433 | 33.91076
225.167 | 53.74531 | 226.2 | 44.36324 | 226.433 | 33.74808
226.167 | 53.39557 | 227.2 | 43.98181 | 227.433 | 33.49851
227.167 | 52.97552 | 228.2 | 43.67393 | 228.433 | 33.30968
228.167 | 52.45399 | 229.2 | 43.36058 | 229.433 | 33.25859
229.167 | 52.07457 | 230.2 | 43.00416 | 230.433 | 33.10007
230.167 | 51.75535 | 231.2 | 42.69848 | 231.433 | 32.94132
231.167 | 51.409 | 232.2 | 42.55714 | 232.433 | 32.7156
232.167 | 50.98685 | 233.2 | 42.10844 | 233.433 | 32.60771
233.167 | 50.62959 | 234.2 | 41.91901 | 234.433 | 32.51001
234.167 | 50.26689 | 235.2 | 41.66755 | 235.433 | 32.37101
235.167 | 49.92537 | 236.2 | 41.32986 | 236.433 | 32.12347
236.167 | 49.54284 | 237.2 | 41.05806 | 237.433 | 32.046
237.167 | 49.09659 | 238.2 | 40.69947 | 238.433 | 31.88055
238.167 | 48.77431 | 239.2 | 40.49818 | 239.433 | 31.85468
239.167 | 48.35681 | 240.2 | 40.38301 | 240.433 | 31.7822
240.167 | 48.12727 | 241.2 | 40.06569 | 241.433 | 31.70967
241.167 | 47.72117 | 242.2 | 39.81991 | 242.433 | 31.6319
242.167 | 47.27293 | 243.2 | 39.46236 | 243.433 | 31.56447
243.167 | 47.10499 | 244.2 | 39.32194 | 244.433 | 31.47621
244.167 | 46.74566 | 245.2 | 39.14739 | 245.433 | 31.49699
245.167 | 46.46748 | 246.2 | 38.97744 | 246.433 | 31.3203
246.167 | 46.15207 | 247.2 | 38.71474 | 247.433 | 31.3567
247.167 | 45.79914 | 248.2 | 38.51001 | 248.433 | 31.3515
248.167 | 45.40836 | 249.2 | 38.44168 | 249.433 | 31.04952
249.167 | 45.21481 | 250.2 | 38.2658 | 250.433 | 31.11728
250.167 | 44.90079 | 251.2 | 37.90834 | 251.433 | 31.14854
251.167 | 44.54423 | 252.2 | 37.78076 | 252.433 | 31.06516
252.167 | 44.38646 | 253.2 | 37.60387 | 253.433 | 30.99216
253.167 | 44.08426 | 254.2 | 37.38731 | 254.433 | 30.85122
254.167 | 43.76731 | 255.2 | 37.17527 | 255.433 | 31.01824
255.167 | 43.50099 | 256.2 | 37.00239 | 256.433 | 30.9191
256.167 | 43.11213 | 257.2 | 36.82925 | 257.433 | 30.846
257.167 | 42.87258 | 258.2 | 36.71037 | 258.433 | 30.81465
258.167 | 42.65139 | 259.2 | 36.51693 | 259.433 | 30.7833
259.167 | 42.53356 | 260.2 | 36.38779 | 260.433 | 30.64732
260.167 | 42.3023 | 261.2 | 36.17887 | 261.433 | 30.66302
261.167 | 42.00903 | 262.2 | 36.05433 | 262.433 | 30.68395
262.167 | 41.73403 | 263.2 | 35.92466 | 263.433 | 30.69441
263.167 | 41.6248 | 264.2 | 35.72488 | 264.433 | 30.47974
264.167 | 41.34891 | 265.2 | 35.46965 | 265.433 | 30.45877
265.167 | 40.9912 | 266.2 | 35.33429 | 266.433 | 30.39585
266.167 | 40.80477 | 267.2 | 35.23895 | 267.433 | 30.49546
267.167 | 40.45021 | 268.2 | 35.11839 | 268.433 | 30.64732
268.167 | 40.38301 | 269.2 | 35.03795 | 269.433 | 30.42731
269.167 | 40.17156 | 270.2 | 34.99771 | 270.433 | 30.28039
270.167 | 39.95973 | 271.2 | 34.73578 | 271.433 | 30.23837
271.167 | 39.71372 | 272.2 | 34.53894 | 272.433 | 30.38535
272.167 | 39.51074 | 273.2 | 34.4783 | 273.433 | 30.4378
273.167 | 39.37522 | 274.2 | 34.33163 | 274.433 | 30.24888
274.167 | 39.17165 | 275.2 | 34.22023 | 275.433 | 30.33813
275.167 | 38.99202 | 276.2 | 34.08336 | 276.433 | 30.07015
276.167 | 38.88994 | 277.2 | 34.08843 | 277.433 | 30.13853
277.167 | 38.72935 | 278.2 | 33.91076 | 278.433 | 30.22261
278.167 | 38.61729 | 279.2 | 33.69719 | 279.433 | 30.24888
279.167 | 38.31958 | 280.2 | 33.58006 | 280.433 | 30.06489
280.167 | 38.12883 | 281.2 | 33.53419 | 281.433 | 30.15955
281.167 | 38.03579 | 282.2 | 33.41689 | 282.433 | 29.99647
282.167 | 37.8642 | 283.2 | 33.23304 | 283.433 | 30.01227
283.167 | 37.5842 | 284.2 | 33.12054 | 284.433 | 30.11223
284.167 | 37.43657 | 285.2 | 32.98231 | 285.433 | 30.05437
285.167 | 37.2838 | 286.2 | 33.01304 | 286.433 | 29.94381
286.167 | 37.11109 | 287.2 | 32.81826 | 287.433 | 30.04384
287.167 | 37.06664 | 288.2 | 32.75154 | 288.433 | 30.07541
288.167 | 36.8639 | 289.2 | 32.75154 | 289.433 | 30.06489
289.167 | 36.63105 | 290.2 | 32.64369 | 290.433 | 30.06489
290.167 | 36.49211 | 291.2 | 32.43795 | 291.433 | 30.02279
291.167 | 36.38282 | 292.2 | 32.42766 | 292.433 | 29.95961
292.167 | 36.24358 | 293.2 | 32.36586 | 293.433 | 29.95435
293.167 | 36.05931 | 294.2 | 32.24731 | 294.433 | 29.84369
294.167 | 35.82981 | 295.2 | 32.25763 | 295.433 | 29.93328
295.167 | 35.73988 | 296.2 | 32.23184 | 296.433 | 29.92274
296.167 | 35.64987 | 297.2 | 32.077 | 297.433 | 29.79623
297.167 | 35.49971 | 298.2 | 31.97882 | 298.433 | 29.76458
298.167 | 35.43457 | 299.2 | 31.88573 | 299.433 | 29.65901
299.167 | 35.31924 | 300.2 | 31.83397 | 300.433 | 29.67485
300.167 | 35.05304 | 301.2 | 31.79255 | 301.433 | 29.85951
301.167 | 34.91718 | 302.2 | 31.74076 | 302.433 | 29.93328
302.167 | 34.78116 | 303.2 | 31.67857 | 303.433 | 29.81733
303.167 | 34.79628 | 304.2 | 31.44505 | 304.433 | 29.88586
304.167 | 34.70048 | 305.2 | 31.37749 | 305.433 | 29.88059
305.167 | 34.56419 | 306.2 | 31.3567 | 306.433 | 30.61069
306.167 | 34.46819 | 307.2 | 33.48831 | 307.433 | 32.99768
307.167 | 34.3215 | 308.2 | 35.56981 | 308.433 | 35.08823
308.167 | 38.13862 | 309.2 | 37.57437 | 309.433 | 36.63601
309.167 | 40.67553 | 310.2 | 39.10371 | 310.433 | 37.96718
310.167 | 42.96658 | 311.2 | 40.27253 | 311.433 | 39.225
311.167 | 44.73885 | 312.2 | 41.18689 | 312.433 | 40.22446
312.167 | 46.35787 | 313.2 | 42.43922 | 313.433 | 41.18211
313.167 | 47.57646 | 314.2 | 43.33717 | 314.433 | 42.0185
314.167 | 48.96241 | 315.2 | 44.08892 | 315.433 | 42.72673
315.167 | 50.01416 | 316.2 | 44.75736 | 316.433 | 43.51034
316.167 | 51.00447 | 317.2 | 45.65676 | 317.433 | 43.97249
317.167 | 51.93036 | 318.2 | 46.27102 | 318.433 | 44.62767
318.167 | 52.9495 | 319.2 | 46.86858 | 319.433 | 45.19175
319.167 | 53.7798 | 320.2 | 47.49952 | 320.433 | 45.74405
320.167 | 54.48488 | 321.2 | 48.05968 | 321.433 | 46.26645
321.167 | 55.13075 | 322.2 | 48.53655 | 322.433 | 46.65452
322.167 | 55.87962 | 323.2 | 49.03399 | 323.433 | 47.16856
323.167 | 56.62852 | 324.2 | 49.61855 | 324.433 | 47.64431
324.167 | 57.25993 | 325.2 | 49.92981 | 325.433 | 48.03263
325.167 | 57.88004 | 326.2 | 50.33331 | 326.433 | 48.3793
326.167 | 58.4224 | 327.2 | 50.7532 | 327.433 | 48.73845
327.167 | 58.97919 | 328.2 | 51.31677 | 328.433 | 49.21277
328.167 | 59.62457 | 329.2 | 51.64146 | 329.433 | 49.51166
329.167 | 60.14362 | 330.2 | 52.20117 | 330.433 | 49.8054
330.167 | 60.66893 | 331.2 | 52.57152 | 331.433 | 50.14724
331.167 | 61.22897 | 332.2 | 53.02756 | 332.433 | 50.36872
332.167 | 61.86802 | 333.2 | 53.3999 | 333.433 | 50.71789
333.167 | 62.37878 | 334.2 | 53.71081 | 334.433 | 50.97804
334.167 | 62.83124 | 335.2 | 53.99947 | 335.433 | 51.34313
335.167 | 63.14548 | 336.2 | 54.40767 | 336.433 | 51.57133
336.167 | 63.7759 | 337.2 | 54.70337 | 337.433 | 51.90413
337.167 | 64.30776 | 338.2 | 55.01123 | 338.433 | 52.06147
338.167 | 64.78595 | 339.2 | 55.53549 | 339.433 | 52.28405
339.167 | 65.36559 | 340.2 | 55.7735 | 340.433 | 52.41479
340.167 | 65.80077 | 341.2 | 56.08312 | 341.433 | 52.69764
341.167 | 66.27795 | 342.2 | 56.30324 | 342.433 | 52.9495
342.167 | 66.45502 | 343.2 | 56.70866 | 343.433 | 53.15757
343.167 | 67.06717 | 344.2 | 57.07923 | 344.433 | 53.42151
344.167 | 67.62997 | 345.2 | 57.51586 | 345.433 | 53.6202
345.167 | 68.17894 | 346.2 | 57.77131 | 346.433 | 53.66336
346.167 | 68.34207 | 347.2 | 58.06802 | 347.433 | 53.90044
347.167 | 68.7762 | 348.2 | 58.37659 | 348.433 | 54.02528
348.167 | 69.3055 | 349.2 | 58.68031 | 349.433 | 54.15001
349.167 | 69.69067 | 350.2 | 59.02066 | 350.433 | 54.31326
350.167 | 70.09402 | 351.2 | 59.37257 | 351.433 | 54.6263
351.167 | 70.44653 | 352.2 | 59.58742 | 352.433 | 54.64343
352.167 | 70.89746 | 353.2 | 59.74008 | 353.433 | 54.91296
353.167 | 71.22906 | 354.2 | 59.97494 | 354.433 | 55.13929
354.167 | 71.53714 | 355.2 | 60.1354 | 355.433 | 55.2118
355.167 | 71.93935 | 356.2 | 60.35727 | 356.433 | 55.2587
356.167 | 72.35561 | 357.2 | 60.59108 | 357.433 | 55.50996
357.167 | 72.79333 | 358.2 | 60.91448 | 358.433 | 55.50145
358.167 | 73.28992 | 359.2 | 61.26161 | 359.433 | 55.70554
359.167 | 73.44008 | 360.2 | 61.48983 | 360.433 | 55.93052
360.167 | 73.97944 | 361.2 | 61.79897 | 361.433 | 56.07888
361.167 | 74.12146 | 362.2 | 62.05065 | 362.433 | 56.07888
362.167 | 74.50574 | 363.2 | 62.28973 | 363.433 | 56.36667
363.167 | 74.80727 | 364.2 | 62.33427 | 364.433 | 56.41316
364.167 | 75.04139 | 365.2 | 62.62135 | 365.433 | 56.23132
365.167 | 75.51597 | 366.2 | 62.84737 | 366.433 | 56.5061
366.167 | 75.96326 | 367.2 | 63.14951 | 367.433 | 56.62008
367.167 | 76.35774 | 368.2 | 63.29833 | 368.433 | 56.68336
368.167 | 76.46081 | 369.2 | 63.52728 | 369.433 | 56.78454
369.167 | 76.77694 | 370.2 | 63.73182 | 370.433 | 56.81825
370.167 | 76.99345 | 371.2 | 63.91606 | 371.433 | 56.97826
371.167 | 77.48409 | 372.2 | 64.17998 | 372.433 | 57.07082
372.167 | 77.80181 | 373.2 | 64.31974 | 373.433 | 57.1591
373.167 | 78.03878 | 374.2 | 64.47929 | 374.433 | 57.25993
374.167 | 78.19535 | 375.2 | 64.63868 | 375.433 | 57.30192
375.167 | 78.50803 | 376.2 | 64.90127 | 376.433 | 57.45716
376.167 | 78.65324 | 377.2 | 64.90127 | 377.433 | 57.54939
377.167 | 78.95416 | 378.2 | 65.13163 | 378.433 | 57.55777
378.167 | 79.23643 | 379.2 | 65.322 | 379.433 | 57.53262
379.167 | 79.52902 | 380.2 | 65.48045 | 380.433 | 57.75039
380.167 | 79.68053 | 381.2 | 65.52003 | 381.433 | 57.81314
382.2 | 80.46822 | 382.2 | 65.74545 | 382.433 | 57.88422
383.2 | 80.56866 | 383.2 | 66.08096 | 383.433 | 57.9678
384.2 | 81.04843 | 384.2 | 66.26614 | 384.433 | 58.02627
385.2 | 81.27351 | 385.2 | 66.15585 | 385.433 | 58.12645
386.2 | 81.44836 | 386.2 | 66.45895 | 386.433 | 58.17235
387.2 | 81.55174 | 387.2 | 66.66328 | 387.433 | 58.23491
388.2 | 81.91132 | 388.2 | 66.84772 | 388.433 | 58.40574
389.2 | 82.263 | 389.2 | 66.96532 | 389.433 | 58.34743
390.2 | 82.35879 | 390.2 | 67.04759 | 390.433 | 58.20572
391.2 | 82.59977 | 391.2 | 67.2511 | 391.433 | 58.23907
392.2 | 82.70597 | 392.2 | 67.5207 | 392.433 | 58.4224
393.2 | 82.99944 | 393.2 | 67.68846 | 393.433 | 58.50565
394.2 | 83.11951 | 394.2 | 67.81709 | 394.433 | 58.63874
395.2 | 83.40519 | 395.2 | 67.95337 | 395.433 | 58.73016
396.2 | 83.62001 | 396.2 | 67.93002 | 396.433 | 58.68861
397.2 | 83.9786 | 397.2 | 68.20226 | 397.433 | 58.64289
398.2 | 84.10497 | 398.2 | 68.43909 | 398.433 | 58.79247
399.2 | 84.31187 | 399.2 | 68.68328 | 399.433 | 58.78831
400.2 | 84.38195 | 400.2 | 68.78008 | 400.433 | 58.79247
401.2 | 84.46251 | 401.2 | 68.90774 | 401.433 | 58.96675
402.2 | 84.75637 | 402.2 | 68.84586 | 402.433 | 59.04553
403.2 | 84.96945 | 403.2 | 69.06234 | 403.433 | 58.98334
404.2 | 84.99388 | 404.2 | 69.12027 | 404.433 | 58.96261
405.2 | 85.28333 | 405.2 | 69.39033 | 405.433 | 58.75509
406.2 | 85.37041 | 406.2 | 69.40575 | 406.433 | 58.91283
407.2 | 85.7461 | 407.2 | 69.47896 | 407.433 | 58.95846
408.2 | 85.83295 | 408.2 | 69.62911 | 408.433 | 58.94187
409.2 | 85.85031 | 409.2 | 69.64835 | 409.433 | 59.07039
410.2 | 86.16948 | 410.2 | 69.7868 | 410.433 | 58.93772
411.2 | 86.16254 | 411.2 | 69.90977 | 411.433 | 59.02066
412.2 | 86.43614 | 412.2 | 69.97121 | 412.433 | 59.06625
413.2 | 86.34961 | 413.2 | 70.09402 | 413.433 | 58.81322
414.2 | 86.62636 | 414.2 | 70.31252 | 414.433 | 59.04967
415.2 | 86.87505 | 415.2 | 70.21673 | 415.433 | 58.95846
416.2 | 87.02685 | 416.2 | 70.30103 | 416.433 | 58.99578
417.2 | 87.05098 | 417.2 | 70.46185 | 417.433 | 59.25675
418.2 | 87.35757 | 418.2 | 70.49628 | 418.433 | 59.35189
419.2 | 87.44015 | 419.2 | 70.56895 | 419.433 | 59.20708
420.2 | 87.58456 | 420.2 | 70.67217 | 420.433 | 59.27744
421.2 | 87.86617 | 421.2 | 70.63395 | 421.433 | 59.26088
422.2 | 88.01022 | 422.2 | 70.7524 | 422.433 | 59.33949
423.2 | 88.11304 | 423.2 | 70.79059 | 423.433 | 59.38084
424.2 | 88.21238 | 424.2 | 71.01952 | 424.433 | 59.29399
425.2 | 88.35615 | 425.2 | 70.96995 | 425.433 | 59.37671
426.2 | 88.39378 | 426.2 | 71.04239 | 426.433 | 59.37671
427.2 | 88.45535 | 427.2 | 71.19099 | 427.433 | 59.31881
428.2 | 88.71162 | 428.2 | 71.36987 | 428.433 | 59.34776
429.2 | 88.88226 | 429.2 | 71.57513 | 429.433 | 59.24019
430.2 | 88.83791 | 430.2 | 71.66247 | 430.433 | 59.44698
431.2 | 89.03909 | 431.2 | 71.71561 | 431.433 | 59.38498
432.2 | 89.29109 | 432.2 | 71.55994 | 432.433 | 59.41391
433.2 | 89.43056 | 433.2 | 71.80286 | 433.433 | 59.42632
434.2 | 89.70914 | 434.2 | 71.90524 | 434.433 | 59.44285
435.2 | 89.90593 | 435.2 | 72.01133 | 435.433 | 59.42632
436.2 | 90.0449 | 436.2 | 72.09464 | 436.433 | 59.45524
437.2 | 90.18375 | 437.2 | 72.19302 | 437.433 | 59.44698
438.2 | 90.22776 | 438.2 | 72.31403 | 438.433 | 59.55439
439.2 | 90.33941 | 439.2 | 72.32159 | 439.433 | 59.47177
440.2 | 90.36647 | 440.2 | 72.36694 | 440.433 | 59.33949
441.2 | 90.43409 | 441.2 | 72.18546 | 441.433 | 59.40565
442.2 | 90.24468 | 442.2 | 72.49536 | 442.433 | 59.55025
443.2 | 90.53886 | 443.2 | 72.44627 | 443.433 | 59.59155
444.2 | 90.43071 | 444.2 | 72.46516 | 444.433 | 59.68646
445.2 | 90.75494 | 445.2 | 72.54821 | 445.433 | 59.55439
446.2 | 90.94043 | 446.2 | 72.58595 | 446.433 | 59.55439
447.2 | 91.11899 | 447.2 | 72.4576 | 447.433 | 59.71946
448.2 | 91.33436 | 448.2 | 72.59727 | 448.433 | 59.64933
449.2 | 91.31754 | 449.2 | 72.69534 | 449.433 | 59.64933
450.2 | 91.52595 | 450.2 | 72.67271 | 450.433 | 59.74833
451.2 | 91.63006 | 451.2 | 72.77827 | 451.433 | 59.73596
452.2 | 91.75423 | 452.2 | 72.78957 | 452.433 | 59.5998
453.2 | 92.04588 | 453.2 | 72.89504 | 453.433 | 59.68233
454.2 | 92.23335 | 454.2 | 73.12081 | 454.433 | 59.69884
455.2 | 92.10616 | 455.2 | 73.02678 | 455.433 | 59.71946
456.2 | 92.44067 | 456.2 | 73.18472 | 456.433 | 59.78956
457.2 | 92.60101 | 457.2 | 73.42507 | 459.133 | 59.73183
458.2 | 92.58766 | 458.2 | 73.34624 | 460.133 | 59.83078
459.2 | 92.41059 | 459.2 | 73.5001 | 461.133 | 59.83078
460.2 | 92.52754 | 460.2 | 73.4926 | 462.133 | 59.87198
461.2 | 92.7145 | 461.2 | 73.50385 | 463.133 | 59.63282
462.2 | 92.66778 | 462.2 | 73.5751 | 464.133 | 59.61631
463.2 | 92.8746 | 463.2 | 73.67628 | 465.133 | 59.74008
464.2 | 92.96458 | 464.2 | 73.64631 | 466.133 | 59.73183
465.2 | 93.29414 | 465.2 | 73.71 | 467.133 | 59.65758
466.2 | 93.25091 | 466.2 | 73.72123 | 468.133 | 59.72771
467.2 | 93.36065 | 467.2 | 73.8036 | 469.133 | 59.74421
468.2 | 93.49358 | 468.2 | 73.75119 | 470.133 | 59.75245
469.2 | 93.51684 | 469.2 | 73.86349 | 471.133 | 59.75658
470.2 | 93.64302 | 470.2 | 74.01683 | 472.133 | 59.79368
471.2 | 93.68285 | 471.2 | 73.96075 | 473.133 | 59.81841
472.2 | 93.5899 | 472.2 | 73.88968 | 474.133 | 59.83078
473.2 | 93.9183 | 473.2 | 73.87471 | 475.133 | 59.77307
474.2 | 93.86195 | 474.2 | 73.94579 | 476.133 | 59.81017
475.2 | 94.06738 | 475.2 | 73.92709 | 477.133 | 59.90082
476.2 | 94.32549 | 476.2 | 74.09904 | 478.133 | 60.02022
477.2 | 94.27588 | 477.2 | 74.22975 | 479.133 | 60.01199
478.2 | 94.23288 | 478.2 | 74.15508 | 480.133 | 59.91729
479.2 | 94.36516 | 479.2 | 74.16628 | 481.133 | 59.942
480.2 | 94.70535 | 480.2 | 74.17748 | 482.133 | 59.81841
481.2 | 94.77792 | 481.2 | 73.99066 | 483.133 | 59.8349
482.2 | 94.76143 | 482.2 | 74.07662 | 484.133 | 59.81017
483.2 | 94.72184 | 483.2 | 74.09157 | 485.133 | 59.8761
484.2 | 94.93287 | 484.2 | 74.22602 | 486.133 | 59.86786
485.2 | 95.15024 | 485.2 | 74.19988 | 487.133 | 59.82253
486.2 | 95.15682 | 486.2 | 74.10278 | 488.133 | 58.25575
487.2 | 95.19302 | 487.2 | 72.49914 | 489.133 | 56.3117
488.2 | 95.06793 | 488.2 | 70.44271 | 490.133 | 54.40339
489.2 | 95.1272 | 489.2 | 68.52828 | 491.133 | 52.7411
490.2 | 95.10744 | 490.2 | 66.87125 | 492.133 | 51.08812
491.2 | 95.41007 | 491.2 | 65.19511 | 493.133 | 49.76983
492.2 | 95.36405 | 492.2 | 63.95608 | 494.133 | 48.46918
493.2 | 93.79232 | 493.2 | 62.48799 | 495.133 | 47.24571
494.2 | 91.28391 | 494.2 | 61.27792 | 496.133 | 46.25273
495.2 | 88.67406 | 495.2 | 60.10661 | 497.133 | 45.31162
496.2 | 86.4915 | 496.2 | 59.22364 | 498.133 | 44.46073
497.2 | 84.29435 | 497.2 | 58.25992 | 499.133 | 43.65057
498.2 | 82.36588 | 498.2 | 57.52005 | 500.133 | 43.00416
499.2 | 80.51128 | 499.2 | 56.65383 | 501.133 | 42.29757
500.2 | 79.07002 | 500.2 | 55.84991 | 502.133 | 41.77674
501.2 | 77.60468 | 501.2 | 55.14355 | 503.133 | 41.15827
502.2 | 76.16985 | 503.333 | 54.52775 | 504.133 | 40.64199
503.2 | 75.03767 | 504.333 | 53.20087 | 505.133 | 40.21003
504.2 | 73.856 | 505.333 | 52.75413 | 506.133 | 39.73787
505.2 | 72.69157 | 506.333 | 52.09641 | 507.133 | 39.38006
506.2 | 71.67386 | 507.333 | 51.70718 | 508.133 | 38.90453
507.2 | 70.74858 | 508.333 | 51.21568 | 509.133 | 38.56854
508.2 | 69.93665 | 509.333 | 50.81937 | 510.133 | 38.18755
509.2 | 69.13186 | 510.333 | 50.45279 | 511.133 | 37.95738
510.2 | 68.17117 | 511.333 | 49.97421 | 512.133 | 37.61863
511.2 | 67.40745 | 512.333 | 49.57402 | 513.133 | 37.2838
512.2 | 66.7261 | 513.333 | 49.11894 | 514.133 | 37.00734
513.2 | 66.17161 | 514.333 | 48.49613 | 515.133 | 36.68063
514.2 | 65.57938 | 515.333 | 48.21283 | 516.133 | 36.4027
515.2 | 64.91717 | 516.333 | 47.85668 | 517.133 | 36.18883
516.2 | 64.35565 | 517.333 | 47.35908 | 518.133 | 35.94961
517.2 | 63.65966 | 518.333 | 47.08682 | 519.133 | 35.67988
518.2 | 62.94413 | 519.333 | 46.63173 | 520.133 | 35.36439
519.2 | 62.39092 | 520.333 | 46.28931 | 521.133 | 35.16362
520.2 | 61.85178 | 521.333 | 46.03302 | 522.133 | 34.89704
521.2 | 61.25345 | 522.333 | 45.62 | 523.133 | 34.84164
522.2 | 60.58288 | 523.333 | 45.20097 | 524.133 | 34.52378
523.2 | 60.12306 | 524.333 | 44.83604 | 525.133 | 34.33163
524.2 | 59.63282 | 525.333 | 44.49321 | 526.133 | 34.15942
525.2 | 59.08282 | 526.333 | 44.20058 | 527.133 | 33.91076
526.2 | 58.57221 | 527.333 | 43.93987 | 528.133 | 33.80911
527.2 | 58.0722 | 528.333 | 43.60385 | 529.133 | 33.56987
528.2 | 57.5452 | 529.333 | 43.28095 | 530.133 | 33.41689
529.2 | 56.9951 | 530.333 | 43.01355 | 531.133 | 33.25349
530.2 | 56.65383 | 531.333 | 42.72202 | 532.133 | 33.07448
531.2 | 56.13818 | 532.333 | 42.50527 | 533.133 | 32.90544
532.2 | 55.74377 | 533.333 | 42.23141 | 534.133 | 32.69506
533.2 | 55.28001 | 534.333 | 41.87635 | 535.133 | 32.64369
534.2 | 54.72905 | 535.333 | 41.59154 | 536.133 | 32.45855
535.2 | 54.31326 | 536.333 | 41.23456 | 537.133 | 32.3401
536.2 | 53.76255 | 537.333 | 41.07715 | 538.133 | 32.25763
537.2 | 53.3826 | 538.333 | 40.82869 | 539.133 | 32.15961
538.2 | 52.93214 | 539.333 | 40.53655 | 540.133 | 32.07183
539.2 | 52.61502 | 540.333 | 40.28214 | 541.133 | 31.85985
540.2 | 52.18372 | 541.333 | 40.13308 | 542.133 | 31.72521
541.2 | 51.87788 | 542.333 | 39.87296 | 543.133 | 31.60597
542.2 | 51.31677 | 543.333 | 39.67026 | 544.133 | 31.60597
543.2 | 51.07932 | 544.333 | 39.36554 | 545.133 | 31.49179
544.2 | 50.75761 | 545.333 | 39.03574 | 546.133 | 31.3411
545.2 | 50.28018 | 546.333 | 38.93856 | 547.133 | 31.27348
546.2 | 49.85429 | 547.333 | 38.82184 | 548.133 | 31.17458
547.2 | 49.53394 | 548.333 | 38.55878 | 549.133 | 31.1277
548.2 | 49.20383 | 549.333 | 38.33912 | 550.133 | 31.1902
549.2 | 48.78328 | 550.333 | 38.20712 | 551.133 | 31.14854
550.2 | 48.4557 | 551.333 | 37.94267 | 552.133 | 31.01302
551.2 | 48.10474 | 552.333 | 37.76112 | 553.133 | 30.95564
552.2 | 47.82056 | 553.333 | 37.59896 | 554.133 | 30.89822
553.2 | 47.52215 | 554.333 | 37.48088 | 555.133 | 30.81465
554.2 | 47.2956 | 555.333 | 37.16046 | 556.133 | 30.8251
555.2 | 47.04593 | 556.333 | 37.02216 | 557.133 | 30.68395
556.2 | 46.59981 | 557.333 | 36.8639 | 558.133 | 30.7101
557.2 | 46.19326 | 558.333 | 36.59137 | 559.133 | 30.66825
558.2 | 45.90467 | 559.333 | 36.48714 | 560.133 | 30.73625
559.2 | 45.65676 | 560.333 | 36.22367 | 561.133 | 30.67872
560.2 | 45.3623 | 561.333 | 36.12409 | 562.133 | 30.54261
561.2 | 45.09484 | 562.333 | 36.00447 | 563.133 | 30.61592
562.2 | 44.81753 | 563.333 | 35.80983 | 564.133 | 30.45353
563.2 | 44.52104 | 564.333 | 35.59484 | 565.133 | 30.40633
564.2 | 44.32143 | 565.333 | 35.50471 | 566.133 | 30.43255
565.2 | 44.04702 | 566.333 | 35.37442 | 567.133 | 30.37486
566.2 | 43.71129 | 567.333 | 35.22388 | 568.133 | 30.37486
567.2 | 43.48228 | 568.333 | 35.10834 | 569.133 | 30.45877
568.2 | 43.20595 | 569.333 | 35.09829 | 570.133 | 30.31714
569.2 | 42.91019 | 570.333 | 34.7862 | 571.133 | 30.33288
570.2 | 42.73144 | 571.333 | 34.74587 | 572.133 | 30.30139
571.2 | 42.44866 | 572.333 | 34.57935 | 573.133 | 30.23312
572.2 | 42.18886 | 573.333 | 34.40246 | 574.133 | 30.25938
573.2 | 42.07531 | 574.333 | 34.21516 | 575.133 | 30.25938
574.2 | 41.84315 | 575.333 | 34.12393 | 576.133 | 30.19634
575.2 | 41.6153 | 576.333 | 34.15942 | 577.133 | 30.1543
576.2 | 41.47266 | 577.333 | 34.00217 | 578.133 | 30.17006
577.2 | 41.23456 | 578.333 | 33.84978 | 579.133 | 30.17532
578.2 | 41.01031 | 579.333 | 33.72773 | 580.133 | 30.25413
579.2 | 40.90519 | 580.333 | 33.58516 | 581.133 | 30.17532
580.2 | 40.53655 | 581.333 | 33.53929 | 582.133 | 30.06489
581.2 | 40.33498 | 582.333 | 33.34543 | 583.133 | 30.00174
582.2 | 40.14751 | 583.333 | 33.30968 | 584.133 | 30.05437
583.2 | 40.01273 | 584.333 | 33.09495 | 585.133 | 30.10171
584.2 | 39.74269 | 585.333 | 33.01304 | 586.133 | 30.08593
585.2 | 39.52525 | 586.333 | 32.96694 | 587.133 | 30.07541
586.2 | 39.37038 | 587.333 | 32.95157 | 588.133 | 30.05963
587.2 | 39.1959 | 588.333 | 32.84391 | 589.133 | 30.02279
588.2 | 39.03088 | 589.333 | 32.7926 | 590.133 | 30.04911
589.2 | 38.87535 | 590.333 | 32.67451 | 591.133 | 29.92274
590.2 | 38.65628 | 591.333 | 32.58201 | 592.133 | 29.8964
591.2 | 38.48073 | 592.333 | 32.4534 | 593.133 | 29.8226
592.2 | 38.26092 | 593.333 | 32.3401 | 594.133 | 29.91221
593.2 | 38.08966 | 594.333 | 32.27825 | 595.133 | 29.82787
594.2 | 37.91325 | 595.333 | 32.09249 | 596.133 | 29.78041
595.2 | 37.75621 | 596.333 | 31.97365 | 597.133 | 29.94381
596.2 | 37.63829 | 597.333 | 31.89607 | 598.133 | 29.98068
597.2 | 37.45626 | 598.333 | 31.97882 | 599.133 | 29.84369
598.2 | 37.3331 | 599.333 | 31.8702 | 600.133 | 29.81205
599.2 | 37.15059 | 600.333 | 31.67857 | 601.133 | 29.81205
600.2 | 36.99745 | 601.333 | 31.68375 | 602.133 | 29.79096
601.2 | 36.8342 | 602.333 | 31.55409 | 603.133 | 29.78041
602.2 | 36.85895 | 603.333 | 31.42946 | 604.133 | 29.87005
603.2 | 36.69055 | 604.333 | 31.3515 | 605.133 | 29.80151
604.2 | 36.57649 | 605.333 | 31.24747 | 606.133 | 29.7382
605.2 | 36.41264 | 606.333 | 33.1768 | 607.133 | 32.19057
606.2 | 36.20874 | 607.333 | 35.2791 | 608.133 | 34.29113
607.2 | 36.13903 | 608.333 | 37.19995 | 609.133 | 36.14899
608.2 | 35.9047 | 609.333 | 38.86076 | 610.133 | 37.58912
609.2 | 35.85977 | 610.333 | 39.94527 | 611.133 | 38.80724
610.2 | 35.70488 | 611.333 | 41.07238 | 612.133 | 39.84885
611.2 | 35.64487 | 612.333 | 42.31647 | 613.133 | 40.81433
612.2 | 35.49971 | 613.333 | 43.17781 | 614.133 | 41.72928
613.2 | 35.37442 | 614.333 | 43.97249 | 615.133 | 42.37314
614.2 | 35.17366 | 615.333 | 44.84991 | 616.133 | 43.02295
615.2 | 35.10331 | 616.333 | 45.56482 | 617.133 | 43.77664
616.2 | 39.39459 | 617.333 | 46.15207 | 618.133 | 44.4236
617.2 | 41.85738 | 618.333 | 46.93682 | 619.133 | 44.9655
618.2 | 43.77664 | 619.333 | 47.45423 | 620.133 | 45.4544
619.2 | 45.39454 | 620.333 | 48.03714 | 621.133 | 45.95969
620.2 | 46.91863 | 621.333 | 48.61287 | 622.133 | 46.43096
621.2 | 48.31633 | 622.333 | 48.95793 | 623.133 | 46.85493
622.2 | 49.3333 | 623.333 | 49.43143 | 624.133 | 47.28654
623.2 | 50.52354 | 624.333 | 49.9076 | 625.133 | 47.78443
624.2 | 51.59763 | 625.333 | 50.30675 | 626.133 | 48.10474
625.2 | 52.53236 | 626.333 | 50.96042 | 627.133 | 48.43323
626.2 | 53.30042 | 627.333 | 51.41777 | 628.133 | 48.846
627.2 | 53.98655 | 628.333 | 51.75535 | 629.133 | 49.19043
628.2 | 54.61773 | 629.333 | 52.20117 | 630.133 | 49.48492
629.2 | 55.35245 | 630.333 | 52.52801 | 631.133 | 49.77872
630.2 | 55.99836 | 631.333 | 52.9842 | 632.133 | 50.09846
631.2 | 56.52299 | 632.333 | 53.33071 | 633.133 | 50.31118
632.2 | 57.23893 | 633.333 | 53.71512 | 634.133 | 50.69141
633.2 | 57.89258 | 634.333 | 54.03819 | 635.133 | 51.10572
634.2 | 58.34327 | 635.333 | 54.51489 | 636.133 | 51.1981
635.2 | 58.82153 | 636.333 | 54.87449 | 637.133 | 51.50993
636.2 | 59.51722 | 637.333 | 55.19474 | 638.133 | 51.66337
637.2 | 60.03668 | 638.333 | 55.47592 | 639.133 | 51.93911
638.2 | 60.52549 | 639.333 | 55.82869 | 640.133 | 52.23607
639.2 | 60.97172 | 640.333 | 56.18476 | 641.133 | 52.3843
640.2 | 61.51426 | 641.333 | 56.63274 | 642.133 | 52.61068
641.2 | 61.9898 | 642.333 | 56.95301 | 643.133 | 52.79757
642.2 | 62.4516 | 643.333 | 57.0624 | 644.133 | 53.19221
643.2 | 62.97636 | 644.333 | 57.46555 | 645.133 | 53.39557
644.2 | 63.40683 | 645.333 | 57.67923 | 646.133 | 53.3999
645.2 | 63.94007 | 646.333 | 58.11394 | 647.133 | 53.66336
646.2 | 64.42347 | 647.333 | 58.3141 | 648.133 | 53.84444
647.2 | 64.67053 | 648.333 | 58.68861 | 649.133 | 54.07261
648.2 | 65.25461 | 649.333 | 58.89209 | 650.133 | 54.42912
649.2 | 65.67826 | 650.333 | 59.24433 | 651.133 | 54.41626
650.2 | 66.3488 | 651.333 | 59.57916 | 652.133 | 54.60488
651.2 | 66.63579 | 652.333 | 59.80605 | 653.133 | 54.75901
652.2 | 67.05151 | 653.333 | 60.22583 | 654.133 | 54.85311
653.2 | 67.42699 | 654.333 | 60.43525 | 655.133 | 55.07954
654.2 | 67.74304 | 655.333 | 60.68531 | 656.133 | 55.12648
655.2 | 68.14397 | 656.333 | 60.72217 | 657.133 | 55.33541
656.2 | 68.34984 | 657.333 | 61.07386 | 658.133 | 55.38652
657.2 | 68.75298 | 658.333 | 61.32278 | 659.133 | 55.50571
658.2 | 69.23222 | 659.333 | 61.51426 | 660.133 | 55.6333
659.2 | 69.82909 | 660.333 | 61.7502 | 661.133 | 55.79048
660.2 | 70.16306 | 661.333 | 62.01009 | 662.133 | 55.73528
661.2 | 70.51923 | 662.333 | 62.28569 | 663.133 | 55.90083
662.2 | 70.82495 | 663.333 | 62.4799 | 664.133 | 56.06194
663.2 | 71.07669 | 664.333 | 62.70211 | 665.133 | 56.23555
664.2 | 71.4041 | 665.333 | 62.94413 | 666.133 | 56.37512
665.2 | 71.86733 | 666.333 | 63.20986 | 667.133 | 56.32439
666.2 | 72.14762 | 667.333 | 63.34254 | 668.133 | 56.57366
667.2 | 72.52179 | 668.333 | 63.66769 | 669.133 | 56.5821
668.2 | 72.74812 | 669.333 | 63.74785 | 670.133 | 56.76347
669.2 | 73.1772 | 670.333 | 63.98008 | 671.133 | 56.88565
670.2 | 73.47759 | 671.333 | 64.19995 | 672.133 | 56.84774
671.2 | 73.6538 | 672.333 | 64.41949 | 673.133 | 56.97406
672.2 | 73.87471 | 673.333 | 64.59885 | 674.133 | 57.13809
673.2 | 74.26707 | 674.333 | 64.77003 | 675.133 | 57.04558
674.2 | 74.59887 | 675.333 | 65.00458 | 676.133 | 57.17171
675.2 | 74.85561 | 676.333 | 65.22684 | 677.133 | 57.40683
676.2 | 75.27145 | 677.333 | 65.31407 | 678.133 | 57.48232
677.2 | 75.50486 | 678.333 | 65.48441 | 679.133 | 57.57453
678.2 | 75.87834 | 679.333 | 65.73755 | 680.133 | 57.57453
679.2 | 76.18091 | 680.333 | 65.97842 | 681.133 | 57.6248
680.2 | 76.50128 | 681.333 | 66.10855 | 682.133 | 57.53682
683.3 | 77.42558 | 682.333 | 66.23463 | 683.133 | 57.59548
684.3 | 77.44752 | 683.333 | 66.49433 | 684.133 | 57.78804
685.3 | 77.73613 | 684.333 | 66.80457 | 685.133 | 57.80059
686.3 | 78.09341 | 685.333 | 66.72217 | 686.133 | 57.74202
687.3 | 78.23901 | 686.333 | 66.99667 | 687.133 | 57.90094
688.3 | 78.6351 | 687.333 | 67.00059 | 688.133 | 58.04715
689.3 | 78.97589 | 688.333 | 67.19633 | 689.133 | 58.10559
690.3 | 79.24728 | 689.333 | 67.38792 | 690.133 | 58.05967
691.3 | 79.54346 | 690.333 | 67.41136 | 691.133 | 58.09307
692.3 | 79.63365 | 691.333 | 67.50509 | 692.133 | 58.08055
693.3 | 80.00471 | 692.333 | 67.59095 | 693.133 | 58.13897
694.3 | 80.28513 | 693.333 | 67.84824 | 694.133 | 58.26825
695.3 | 80.43593 | 694.333 | 67.73524 | 695.133 | 58.34327
696.3 | 80.66544 | 695.333 | 68.21003 | 696.133 | 58.40574
697.3 | 80.8123 | 696.333 | 68.42357 | 697.133 | 58.46819
698.3 | 81.17709 | 697.333 | 68.46236 | 698.133 | 58.28493
699.3 | 81.25923 | 698.333 | 68.70264 | 699.133 | 58.30993
700.3 | 81.5161 | 699.333 | 68.72975 | 700.133 | 58.38492
701.3 | 81.91487 | 700.333 | 68.76072 | 701.133 | 58.51813
702.3 | 81.93977 | 701.333 | 69.03916 | 702.133 | 58.66368
703.3 | 82.18137 | 702.333 | 69.05461 | 703.133 | 58.73847
704.3 | 82.30558 | 703.333 | 69.21292 | 704.133 | 58.593
705.3 | 82.54664 | 704.333 | 69.38647 | 705.133 | 58.55973
706.3 | 82.62809 | 705.333 | 69.44814 | 706.133 | 58.67199
707.3 | 82.91463 | 706.333 | 69.55212 | 707.133 | 58.57221
708.3 | 82.96411 | 707.333 | 69.74067 | 708.133 | 58.78416
709.3 | 83.36642 | 708.333 | 69.86367 | 709.133 | 58.68031
710.3 | 83.44395 | 709.333 | 70.1132 | 710.133 | 58.73847
711.3 | 83.70797 | 710.333 | 70.22823 | 711.133 | 58.81322
712.3 | 83.77831 | 711.333 | 70.24739 | 712.133 | 58.78416
713.3 | 83.85915 | 712.333 | 70.4848 | 713.133 | 58.68861
714.3 | 84.1611 | 713.333 | 70.50394 | 714.133 | 58.76755
715.3 | 84.3364 | 714.333 | 70.60337 | 715.133 | 58.74263
716.3 | 84.52552 | 715.333 | 70.6263 | 716.133 | 58.88794
717.3 | 84.452 | 716.333 | 70.54601 | 717.133 | 58.9709
718.3 | 84.72491 | 717.333 | 70.73712 | 718.133 | 59.04138
719.3 | 84.8577 | 718.333 | 70.98901 | 719.133 | 59.07454
720.3 | 85.08112 | 719.333 | 70.87457 | 720.133 | 59.07039
721.3 | 85.25894 | 720.333 | 71.08051 | 721.133 | 59.09526
722.3 | 85.47834 | 721.333 | 71.1986 | 722.133 | 59.1781
723.3 | 85.78432 | 722.333 | 71.25571 | 723.133 | 59.07868
724.3 | 85.7044 | 723.333 | 71.34705 | 724.133 | 59.14082
725.3 | 85.7739 | 724.333 | 71.48393 | 725.133 | 59.10769
726.3 | 86.21453 | 725.333 | 71.45733 | 726.133 | 58.98749
727.3 | 86.31499 | 726.333 | 71.3166 | 727.133 | 59.1284
728.3 | 86.57796 | 727.333 | 71.79528 | 728.133 | 59.08697
729.3 | 86.76802 | 728.333 | 71.87492 | 729.133 | 59.19052
730.3 | 86.85434 | 729.333 | 71.7877 | 730.133 | 59.14082
731.3 | 86.85779 | 730.333 | 71.837 | 731.133 | 59.14497
732.3 | 87.08891 | 731.333 | 71.81046 | 732.133 | 59.24433
733.3 | 87.10269 | 732.333 | 71.9204 | 733.133 | 59.23191
734.3 | 87.36445 | 733.333 | 72.16276 | 734.133 | 59.23605
735.3 | 87.40574 | 734.333 | 72.26866 | 735.133 | 59.25675
736.3 | 87.52612 | 735.333 | 72.2611 | 736.133 | 59.22778
737.3 | 87.59487 | 736.333 | 72.31781 | 737.133 | 59.24847
738.3 | 87.88332 | 737.333 | 72.30269 | 738.133 | 59.1988
739.3 | 87.94164 | 738.333 | 72.4425 | 739.133 | 59.32708
740.3 | 88.23293 | 739.333 | 72.43494 | 740.133 | 59.3064
741.3 | 88.3322 | 740.333 | 72.55199 | 741.133 | 59.35603
742.3 | 88.33562 | 741.333 | 72.55953 | 742.133 | 59.32294
743.3 | 88.38694 | 742.333 | 72.7745 | 743.133 | 59.39325
744.3 | 88.45193 | 743.333 | 72.69157 | 744.133 | 59.23191
745.3 | 88.59549 | 744.333 | 72.61613 | 745.133 | 59.32294
746.3 | 88.79355 | 745.333 | 72.89127 | 746.133 | 59.41391
747.3 | 88.7833 | 746.333 | 72.77827 | 747.133 | 59.33949
748.3 | 89.05272 | 747.333 | 72.74435 | 748.133 | 59.38498
749.3 | 89.09702 | 748.333 | 73.01926 | 749.133 | 59.40151
750.3 | 89.18557 | 749.333 | 73.09449 | 750.133 | 59.48417
751.3 | 89.38975 | 750.333 | 73.25986 | 751.133 | 59.49243
752.3 | 89.47475 | 751.333 | 73.29367 | 752.133 | 59.62457
753.3 | 89.69217 | 752.333 | 73.24484 | 753.133 | 59.51308
754.3 | 89.73291 | 753.333 | 73.30869 | 754.133 | 59.53374
755.3 | 89.84827 | 754.333 | 73.40255 | 755.133 | 59.48417
756.3 | 89.89915 | 755.333 | 73.27489 | 756.133 | 59.48004
757.3 | 89.84488 | 756.333 | 73.54135 | 757.133 | 59.49243
758.3 | 90.072 | 757.333 | 73.5601 | 759.9 | 59.6452
759.3 | 90.24806 | 758.333 | 73.48135 | 760.9 | 59.64933
760.3 | 90.21761 | 759.333 | 73.4063 | 761.9 | 59.49243
761.3 | 90.45438 | 760.333 | 73.51135 | 762.9 | 59.5998
762.3 | 90.72794 | 761.333 | 73.48885 | 763.9 | 59.75245
763.3 | 90.92695 | 762.333 | 73.65005 | 764.9 | 59.73183
764.3 | 90.85951 | 763.333 | 73.64256 | 765.9 | 59.59155
765.3 | 90.98761 | 764.333 | 73.79612 | 766.9 | 59.62457
766.3 | 91.16949 | 765.333 | 73.93082 | 767.9 | 59.70296
767.3 | 91.19305 | 766.333 | 73.9757 | 768.9 | 59.83078
768.3 | 91.20315 | 767.333 | 74.06915 | 769.9 | 59.69471
769.3 | 91.19978 | 768.333 | 74.09157 | 770.9 | 59.69059
770.3 | 91.39152 | 769.333 | 74.14387 | 771.9 | 59.64933
771.3 | 91.36126 | 770.333 | 74.13267 | 772.9 | 59.69471
772.3 | 91.4789 | 771.333 | 74.18121 | 773.9 | 59.74421
773.3 | 91.64349 | 772.333 | 74.25961 | 774.9 | 59.71946
774.3 | 92.01573 | 773.333 | 74.19241 | 775.9 | 59.77307
775.3 | 91.92526 | 774.333 | 74.379 | 776.9 | 59.78131
776.3 | 91.98223 | 775.333 | 74.32304 | 777.9 | 59.7607
777.3 | 92.01573 | 776.333 | 74.23721 | 778.9 | 59.80605
778.3 | 92.07268 | 777.333 | 74.39391 | 779.9 | 59.80193
779.3 | 92.19989 | 778.333 | 74.21855 | 780.9 | 59.67408
780.3 | 92.17981 | 779.333 | 74.47593 | 781.9 | 59.82253
781.3 | 92.23 | 780.333 | 74.47965 | 782.9 | 59.65345
782.3 | 92.57096 | 781.333 | 74.47965 | 783.9 | 59.62044
783.3 | 92.46407 | 782.333 | 74.51319 | 784.9 | 59.61631
784.3 | 92.56429 | 783.333 | 74.49828 | 785.9 | 59.61631
785.3 | 92.68447 | 784.333 | 74.58025 | 786.9 | 59.68646
786.3 | 92.53423 | 785.333 | 74.62493 | 787.9 | 59.64933
787.3 | 91.63677 | 786.333 | 74.71799 | 788.9 | 59.65758
788.3 | 89.48155 | 787.333 | 73.43257 | 789.9 | 59.68646
789.3 | 87.00615 | 788.333 | 71.14909 | 790.9 | 59.7978
790.3 | 84.92406 | 789.333 | 69.30936 | 791.9 | 59.7607
791.3 | 82.7272 | 790.333 | 67.49337 | 792.9 | 59.76482
792.3 | 80.99122 | 791.333 | 65.89159 | 793.9 | 59.7607
793.3 | 79.05554 | 792.333 | 64.28381 | 794.9 | 59.61631
794.3 | 77.63025 | 793.333 | 62.95621 | 795.9 | 59.75658
795.3 | 75.97803 | 794.333 | 61.77865 | 796.9 | 59.78956
796.3 | 74.79983 | 795.333 | 60.59108 | 797.9 | 58.04715
797.3 | 73.5076 | 796.333 | 59.59155 | 798.9 | 56.16782
798.3 | 72.55953 | 797.333 | 58.59716 | 799.9 | 54.1715
799.3 | 71.49154 | 798.333 | 57.70435 | 800.9 | 52.59327
800.3 | 70.52306 | 799.333 | 56.86459 | 801.9 | 50.81937
801.3 | 69.67529 | 800.333 | 56.12125 | 802.9 | 49.49829
802.3 | 68.73362 | 801.333 | 55.48018 | 803.9 | 48.27584
803.3 | 67.9417 | 804.333 | 53.73668 | 804.9 | 47.20487
804.3 | 67.10632 | 805.333 | 53.13158 | 805.9 | 46.12919
805.3 | 66.15191 | 806.333 | 52.68894 | 806.9 | 45.18713
806.3 | 65.53982 | 807.333 | 52.2099 | 807.9 | 44.33537
807.3 | 64.94498 | 808.333 | 51.65461 | 808.9 | 43.66926
808.3 | 64.21194 | 809.333 | 51.30359 | 809.9 | 42.92899
809.3 | 63.57544 | 810.333 | 50.89432 | 810.9 | 42.24559
810.3 | 63.13341 | 811.333 | 50.51027 | 811.9 | 41.48693
811.3 | 62.56883 | 812.333 | 50.00972 | 812.9 | 41.00076
812.3 | 61.94922 | 813.333 | 49.5473 | 813.9 | 40.52696
813.3 | 61.33093 | 814.333 | 49.1949 | 814.9 | 40.00309
814.3 | 60.76311 | 815.333 | 48.88631 | 815.9 | 39.71855
815.3 | 60.35316 | 816.333 | 48.43323 | 816.9 | 39.22015
816.3 | 59.95847 | 817.333 | 47.90633 | 817.9 | 38.87048
817.3 | 59.45111 | 818.333 | 47.60813 | 818.9 | 38.54903
818.3 | 58.87549 | 819.333 | 47.30014 | 819.9 | 38.21201
819.3 | 58.36409 | 820.333 | 46.89589 | 820.9 | 37.88873
820.3 | 57.90094 | 821.333 | 46.57244 | 821.9 | 37.56453
821.3 | 57.39845 | 822.333 | 46.18869 | 822.9 | 37.25915
822.3 | 56.88144 | 823.333 | 45.99178 | 823.9 | 36.94306
823.3 | 56.43851 | 824.333 | 45.60161 | 824.9 | 36.64097
824.3 | 55.97717 | 825.333 | 45.30241 | 825.9 | 36.38282
825.3 | 55.36097 | 826.333 | 44.88229 | 826.9 | 36.03439
826.3 | 54.99841 | 827.333 | 44.60914 | 827.9 | 35.82981
827.3 | 54.652 | 828.333 | 44.27496 | 828.9 | 35.62486
828.3 | 54.24454 | 829.333 | 43.88393 | 829.9 | 35.39949
829.3 | 53.65904 | 830.333 | 43.60852 | 830.9 | 35.13849
830.3 | 53.23984 | 831.333 | 43.21064 | 831.9 | 34.85171
831.3 | 52.82363 | 832.333 | 42.96188 | 832.9 | 34.65002
832.3 | 52.47141 | 833.333 | 42.63725 | 833.9 | 34.46314
833.3 | 52.15753 | 834.333 | 42.40619 | 834.9 | 34.28607
834.3 | 51.62393 | 835.333 | 42.08951 | 835.9 | 34.07321
835.3 | 51.21568 | 836.333 | 41.81944 | 836.9 | 33.97679
836.3 | 50.96923 | 837.333 | 41.55351 | 837.9 | 33.8142
837.3 | 50.67375 | 838.333 | 41.25839 | 838.9 | 33.65137
838.3 | 50.14281 | 839.333 | 40.99598 | 839.9 | 33.38117
839.3 | 49.82318 | 840.333 | 40.84304 | 840.9 | 33.18703
840.3 | 49.46264 | 841.333 | 40.4742 | 841.9 | 33.0028
841.3 | 49.15916 | 842.333 | 40.29175 | 842.9 | 32.82852
842.3 | 48.88183 | 843.333 | 40.09939 | 843.9 | 32.67965
843.3 | 48.55002 | 844.333 | 39.762 | 844.9 | 32.54601
844.3 | 48.06869 | 845.333 | 39.5591 | 845.9 | 32.38646
845.3 | 47.79346 | 846.333 | 39.35585 | 846.9 | 32.27825
846.3 | 47.46329 | 847.333 | 39.15224 | 847.9 | 32.15445
847.3 | 47.25025 | 848.333 | 38.85103 | 848.9 | 31.96331
848.3 | 46.76388 | 849.333 | 38.66603 | 849.9 | 31.92711
849.3 | 46.53595 | 850.333 | 38.51488 | 850.9 | 31.74076
850.3 | 46.30302 | 851.333 | 38.48073 | 851.9 | 31.65265
851.3 | 46.03302 | 852.333 | 38.19734 | 852.9 | 31.65265
852.3 | 45.81291 | 853.333 | 37.8642 | 853.9 | 31.40868
853.3 | 45.54642 | 854.333 | 37.72674 | 854.9 | 31.3515
854.3 | 45.34848 | 855.333 | 37.50549 | 855.9 | 31.3411
855.3 | 44.95626 | 856.333 | 37.34789 | 856.9 | 31.25787
856.3 | 44.63694 | 857.333 | 37.25915 | 857.9 | 31.16417
857.3 | 44.33537 | 858.333 | 37.09133 | 858.9 | 31.15375
858.3 | 44.06564 | 859.333 | 36.8243 | 859.9 | 31.19541
859.3 | 43.82796 | 860.333 | 36.68063 | 860.9 | 31.17458
860.3 | 43.60385 | 861.333 | 36.49211 | 861.9 | 31.15896
861.3 | 43.41676 | 862.333 | 36.30825 | 862.9 | 31.05474
862.3 | 43.17312 | 863.333 | 36.12907 | 863.9 | 30.93998
863.3 | 42.86787 | 864.333 | 36.10914 | 864.9 | 30.91388
864.3 | 42.64196 | 865.333 | 35.91967 | 865.9 | 30.77807
865.3 | 42.4109 | 866.333 | 35.66988 | 866.9 | 30.73625
866.3 | 42.11317 | 867.333 | 35.71488 | 867.9 | 30.65256
867.3 | 41.92849 | 868.333 | 35.47466 | 868.9 | 30.61069
868.3 | 41.63905 | 869.333 | 35.41452 | 869.9 | 30.68395
869.3 | 41.4108 | 870.333 | 35.20882 | 870.9 | 30.69441
870.3 | 41.30604 | 871.333 | 35.00274 | 871.9 | 30.61069
871.3 | 41.07238 | 872.333 | 34.8769 | 872.9 | 30.4378
872.3 | 40.8526 | 873.333 | 34.81644 | 873.9 | 30.50594
873.3 | 40.73298 | 874.333 | 34.66011 | 874.9 | 30.4378
874.3 | 40.45021 | 875.333 | 34.63993 | 875.9 | 30.28564
875.3 | 40.17637 | 876.333 | 34.50863 | 876.9 | 30.24888
876.3 | 39.98864 | 877.333 | 34.21516 | 877.9 | 30.26464
877.3 | 39.83438 | 878.333 | 34.13914 | 878.9 | 30.28039
878.3 | 39.77165 | 879.333 | 34.08336 | 879.9 | 30.28039
879.3 | 39.59777 | 880.333 | 33.92093 | 880.9 | 30.28039
880.3 | 39.37038 | 881.333 | 33.83453 | 881.9 | 30.18583
881.3 | 39.21045 | 882.333 | 33.70228 | 882.9 | 30.31189
882.3 | 39.03574 | 883.333 | 33.51381 | 883.9 | 30.28039
883.3 | 38.83157 | 884.333 | 33.45261 | 884.9 | 30.22261
884.3 | 38.60267 | 885.333 | 33.38117 | 885.9 | 30.19109
885.3 | 38.44168 | 886.333 | 33.25349 | 886.9 | 30.10697
886.3 | 38.24625 | 887.333 | 33.16658 | 887.9 | 30.11223
887.3 | 38.11414 | 888.333 | 33.11031 | 888.9 | 30.12275
888.3 | 37.87401 | 889.333 | 32.92595 | 889.9 | 30.01753
889.3 | 37.75621 | 890.333 | 32.97206 | 890.9 | 30.13327
890.3 | 37.62846 | 891.333 | 32.87981 | 891.9 | 29.98594
891.3 | 37.53009 | 892.333 | 32.74128 | 892.9 | 30.09119
892.3 | 37.3676 | 893.333 | 32.6591 | 893.9 | 30.02279
893.3 | 37.24928 | 894.333 | 32.53572 | 894.9 | 30.08067
894.3 | 37.17033 | 895.333 | 32.47913 | 895.9 | 30.00174
895.3 | 37.11109 | 896.333 | 32.41221 | 896.9 | 30.007
896.3 | 36.95295 | 897.333 | 32.27825 | 897.9 | 30.00174
897.3 | 36.76983 | 898.333 | 32.26278 | 898.9 | 29.92274
898.3 | 36.65089 | 899.333 | 32.2112 | 899.9 | 29.96488
899.3 | 36.47225 | 900.333 | 32.1338 | 900.9 | 30.12801
900.3 | 36.32814 | 901.333 | 31.94263 | 901.9 | 29.88059
901.3 | 36.20376 | 902.333 | 32.00983 | 902.9 | 29.79623
902.3 | 35.97455 | 903.333 | 31.96331 | 903.9 | 29.84896
903.3 | 35.93464 | 904.333 | 31.77702 | 904.9 | 29.95961
904.3 | 35.85977 | 905.333 | 31.71485 | 905.9 | 29.80151
905.3 | 35.67988 | 906.333 | 31.56447 | 906.9 | 31.77702
906.3 | 35.55479 | 907.333 | 34.17969 | 907.9 | 33.88536
907.3 | 35.50471 | 908.333 | 36.10914 | 908.9 | 35.77985
908.3 | 35.41954 | 909.333 | 37.93777 | 909.9 | 37.27887
909.3 | 35.29416 | 910.333 | 39.58811 | 910.9 | 38.52464
910.3 | 35.15859 | 911.333 | 40.7952 | 911.9 | 39.64127
911.3 | 34.99268 | 912.333 | 41.85738 | 912.9 | 40.59407
912.3 | 38.99688 | 913.333 | 42.81144 | 913.9 | 41.59154
913.3 | 41.13919 | 914.333 | 43.6786 | 914.9 | 42.41563
914.3 | 43.12621 | 915.333 | 44.58596 | 915.9 | 43.08867
915.3 | 45.07175 | 916.333 | 45.30701 | 916.9 | 43.79997
916.3 | 46.51313 | 917.333 | 45.96886 | 917.9 | 44.37252
917.3 | 47.79798 | 918.333 | 46.58612 | 918.9 | 44.98861
918.3 | 48.93555 | 919.333 | 47.38627 | 919.9 | 45.4636
919.3 | 50.03191 | 920.333 | 47.96048 | 920.9 | 45.97802
920.3 | 51.07051 | 921.333 | 48.46019 | 921.9 | 46.51769
921.3 | 51.78162 | 922.333 | 48.99373 | 922.9 | 46.80031
922.3 | 52.70198 | 923.333 | 49.53394 | 923.9 | 47.37721
923.3 | 53.33936 | 924.333 | 50.13394 | 924.9 | 47.78443
924.3 | 54.19728 | 925.333 | 50.58983 | 925.9 | 48.23084
925.3 | 54.99414 | 926.333 | 50.87669 | 926.9 | 48.60838
926.3 | 55.6843 | 927.333 | 51.50554 | 927.9 | 48.96688
927.3 | 56.24401 | 928.333 | 51.95222 | 928.9 | 49.19937
928.3 | 56.82247 | 929.333 | 52.3538 | 929.9 | 49.74314
929.3 | 57.45297 | 930.333 | 52.78454 | 930.9 | 49.99641
930.3 | 58.1348 | 931.333 | 53.2052 | 931.9 | 50.22702
931.3 | 58.70939 | 932.333 | 53.4388 | 932.9 | 50.52354
932.3 | 59.1284 | 933.333 | 53.8229 | 933.9 | 50.87228
933.3 | 59.72359 | 934.333 | 54.2832 | 934.9 | 51.02208
934.3 | 60.17651 | 935.333 | 54.64771 | 935.9 | 51.45728
935.3 | 60.91039 | 936.333 | 54.95142 | 936.9 | 51.65461
936.3 | 61.31462 | 937.333 | 55.42059 | 937.9 | 51.82101
937.3 | 61.7949 | 938.333 | 55.6503 | 938.9 | 52.0571
938.3 | 62.32617 | 939.333 | 55.97293 | 939.9 | 52.44529
939.3 | 62.86753 | 940.333 | 56.51033 | 940.9 | 52.47577
940.3 | 63.41486 | 941.333 | 56.77611 | 941.9 | 52.78888
941.3 | 63.78792 | 942.333 | 57.05399 | 942.9 | 53.04057
942.3 | 64.14002 | 943.333 | 57.36488 | 943.9 | 53.09258
943.3 | 64.68645 | 944.333 | 57.72946 | 944.9 | 53.3826
944.3 | 65.06018 | 945.333 | 57.95108 | 945.9 | 53.58567
945.3 | 65.52795 | 946.333 | 58.39742 | 946.9 | 53.88322
946.3 | 65.98236 | 947.333 | 58.60548 | 947.9 | 54.0425
947.3 | 66.4904 | 948.333 | 59.04138 | 948.9 | 54.1629
948.3 | 66.74179 | 949.333 | 59.25261 | 949.9 | 54.18009
949.3 | 67.34102 | 950.333 | 59.49656 | 950.9 | 54.46344
950.3 | 67.79371 | 951.333 | 59.84726 | 951.9 | 54.64343
951.3 | 68.15562 | 952.333 | 60.09839 | 952.9 | 54.89159
952.3 | 68.67941 | 953.333 | 60.29568 | 953.9 | 55.07954
953.3 | 68.91934 | 954.333 | 60.60748 | 954.9 | 55.10088
954.3 | 69.44043 | 955.333 | 61.0085 | 955.9 | 55.23738
955.3 | 69.70221 | 956.333 | 61.37577 | 956.9 | 55.37374
956.3 | 70.07484 | 957.333 | 61.59973 | 957.9 | 55.73103
957.3 | 70.66453 | 958.333 | 61.66889 | 958.9 | 55.71404
958.3 | 70.89746 | 959.333 | 61.95328 | 959.9 | 55.76076
959.3 | 71.26714 | 960.333 | 62.22089 | 960.9 | 55.90507
960.3 | 71.7232 | 961.333 | 62.52033 | 961.9 | 55.90083
961.3 | 71.96587 | 962.333 | 62.64962 | 962.9 | 56.01532
962.3 | 72.51424 | 963.333 | 62.95219 | 963.9 | 56.23978
963.3 | 72.76696 | 964.333 | 63.06498 | 964.9 | 56.29055
964.3 | 73.09073 | 965.333 | 63.30637 | 965.9 | 56.42162
965.3 | 73.36877 | 966.333 | 63.55537 | 966.9 | 56.54833
966.3 | 73.75119 | 967.333 | 63.71579 | 967.9 | 56.59054
967.3 | 74.12146 | 968.333 | 64.09605 | 968.9 | 56.76347
968.3 | 74.53182 | 969.333 | 64.27583 | 969.9 | 56.79297
969.3 | 74.89278 | 970.333 | 64.35565 | 970.9 | 57.01193
970.3 | 75.03396 | 971.333 | 64.57096 | 971.9 | 57.07502
971.3 | 75.16388 | 972.333 | 64.90922 | 972.9 | 57.22213
972.3 | 75.64919 | 973.333 | 65.06415 | 973.9 | 57.19692
973.3 | 76.01862 | 974.333 | 65.06812 | 974.9 | 57.23893
974.3 | 75.97065 | 975.333 | 65.3101 | 975.9 | 57.36488
975.3 | 76.47552 | 976.333 | 65.45669 | 976.9 | 57.49909
976.3 | 76.75123 | 977.333 | 65.59917 | 977.9 | 57.48652
977.3 | 76.99345 | 978.333 | 65.81657 | 978.9 | 57.4362
978.3 | 77.39998 | 979.333 | 66.1125 | 979.9 | 57.57034
979.3 | 77.65581 | 980.333 | 66.28583 | 980.9 | 57.62061
982.233 | 78.59881 | 981.333 | 66.41175 | 981.9 | 57.60804
983.233 | 78.88895 | 982.333 | 66.92221 | 982.9 | 57.73783
984.233 | 79.36654 | 983.333 | 66.87909 | 983.9 | 57.81314
985.233 | 79.46405 | 984.333 | 67.02409 | 984.9 | 57.70435
986.233 | 79.68774 | 985.333 | 67.26283 | 985.9 | 57.86332
987.233 | 79.82829 | 986.333 | 67.46214 | 986.9 | 57.97615
988.233 | 80.27435 | 987.333 | 67.5207 | 987.9 | 58.00539
989.233 | 80.4144 | 988.333 | 67.61826 | 988.9 | 57.98869
990.233 | 80.60809 | 989.333 | 67.89108 | 989.9 | 58.12228
991.233 | 80.74426 | 990.333 | 67.97672 | 990.9 | 58.20572
992.233 | 80.96261 | 991.333 | 68.10898 | 991.9 | 58.28076
993.233 | 81.21281 | 992.333 | 68.33431 | 992.9 | 58.32243
994.233 | 81.43409 | 993.333 | 68.43909 | 993.9 | 58.29326
995.233 | 81.67644 | 994.333 | 68.62905 | 994.9 | 58.36826
996.233 | 82.02863 | 995.333 | 68.62518 | 995.9 | 58.41407
997.233 | 82.17781 | 996.333 | 68.73362 | 996.9 | 58.43489
998.233 | 82.42616 | 997.333 | 68.97346 | 997.9 | 58.62627
999.233 | 82.68473 | 998.333 | 69.12027 | 998.9 | 58.68861
1000.233 | 82.99237 | 999.333 | 69.27079 | 999.9 | 58.6138
1001.233 | 83.25712 | 1000.333 | 69.37877 | 1000.9 | 58.53061
1002.233 | 83.451 | 1001.333 | 69.42116 | 1001.9 | 58.57221
1003.233 | 83.48975 | 1002.333 | 69.62526 | 1002.9 | 58.52229
1004.233 | 83.58482 | 1003.333 | 69.73298 | 1003.9 | 58.53477
1005.233 | 83.80643 | 1004.333 | 69.83293 | 1004.9 | 58.63042
1006.233 | 83.94699 | 1005.333 | 70.02496 | 1005.9 | 58.67615
1007.233 | 84.23476 | 1006.333 | 70.16306 | 1006.9 | 58.68861
1008.233 | 84.65498 | 1007.333 | 70.12087 | 1007.9 | 58.68031
1009.233 | 84.81578 | 1008.333 | 70.38146 | 1008.9 | 58.80077
1010.233 | 84.89962 | 1009.333 | 70.52689 | 1009.9 | 59.01651
1011.233 | 85.03577 | 1010.333 | 70.51923 | 1010.9 | 58.92943
1012.233 | 85.35997 | 1011.333 | 70.52306 | 1011.9 | 58.75509
1013.233 | 85.55836 | 1012.333 | 70.58425 | 1012.9 | 58.85889
1014.233 | 85.74263 | 1013.333 | 70.78295 | 1013.9 | 58.80907
1015.233 | 85.9371 | 1014.333 | 71.01189 | 1014.9 | 58.97919
1016.233 | 86.05853 | 1015.333 | 71.11099 | 1015.9 | 58.98334
1017.233 | 86.41884 | 1016.333 | 70.99664 | 1016.9 | 58.87549
1018.233 | 86.39807 | 1017.333 | 71.27474 | 1017.9 | 59.05382
1019.233 | 86.44306 | 1018.333 | 71.39268 | 1018.9 | 59.02066
1020.233 | 86.58142 | 1019.333 | 71.38508 | 1019.9 | 59.11597
1021.233 | 86.93026 | 1020.333 | 71.57133 | 1020.9 | 59.03724
1022.233 | 87.26462 | 1021.333 | 71.65108 | 1021.9 | 59.04967
1023.233 | 87.40918 | 1022.333 | 71.77631 | 1022.9 | 59.18638
1024.233 | 87.58456 | 1023.333 | 71.88628 | 1023.9 | 59.08697
1025.233 | 87.54675 | 1024.333 | 71.80666 | 1024.9 | 58.99993
1026.233 | 87.79752 | 1025.333 | 71.90524 | 1025.9 | 58.93772
1027.233 | 87.92792 | 1026.333 | 72.16276 | 1026.9 | 59.04967
1028.233 | 87.84215 | 1027.333 | 72.21572 | 1027.9 | 59.19466
1029.233 | 88.10962 | 1028.333 | 72.3745 | 1028.9 | 59.1988
1030.233 | 88.36983 | 1029.333 | 72.35183 | 1029.9 | 59.14082
1031.233 | 88.45876 | 1030.333 | 72.42739 | 1030.9 | 59.18224
1032.233 | 88.42114 | 1031.333 | 72.5784 | 1031.9 | 59.20708
1033.233 | 88.58182 | 1032.333 | 72.61613 | 1032.9 | 59.25261
1034.233 | 88.66722 | 1033.333 | 72.75942 | 1033.9 | 59.38498
1035.233 | 88.88567 | 1034.333 | 72.82348 | 1034.9 | 59.22364
1036.233 | 88.8345 | 1035.333 | 72.9741 | 1035.9 | 59.36844
1037.233 | 88.99819 | 1036.333 | 72.89504 | 1036.9 | 59.32708
1038.233 | 89.3013 | 1037.333 | 72.9741 | 1037.9 | 59.40151
1039.233 | 89.35233 | 1038.333 | 73.06064 | 1038.9 | 59.32708
1040.233 | 89.72612 | 1039.333 | 73.19599 | 1039.9 | 59.22364
1041.233 | 89.70235 | 1040.333 | 73.04935 | 1040.9 | 59.22778
1042.233 | 89.93305 | 1041.333 | 73.31621 | 1041.9 | 59.28985
1043.233 | 90.04829 | 1042.333 | 73.36126 | 1042.9 | 59.43871
1044.233 | 90.00085 | 1043.333 | 73.23357 | 1043.9 | 59.38084
1045.233 | 89.89915 | 1044.333 | 73.36877 | 1044.9 | 59.46351
1046.233 | 90.25145 | 1045.333 | 73.63882 | 1045.9 | 59.46351
1047.233 | 90.32926 | 1046.333 | 73.72498 | 1046.9 | 59.44285
1048.233 | 90.49493 | 1047.333 | 73.69876 | 1047.9 | 59.47177
1049.233 | 90.70432 | 1048.333 | 73.80735 | 1048.9 | 59.42218
1050.233 | 90.70432 | 1049.333 | 73.86349 | 1049.9 | 59.53786
1051.233 | 90.84602 | 1050.333 | 73.90464 | 1050.9 | 59.41805
1052.233 | 91.02131 | 1051.333 | 73.95326 | 1051.9 | 59.47177
1053.233 | 91.2368 | 1052.333 | 73.96822 | 1052.9 | 59.49656
1054.233 | 91.30408 | 1053.333 | 74.04299 | 1053.9 | 59.52961
1055.233 | 91.45538 | 1054.333 | 74.09904 | 1054.9 | 59.54613
1056.233 | 91.67706 | 1055.333 | 74.22228 | 1055.9 | 59.44698
1057.233 | 91.84145 | 1056.333 | 74.42374 | 1056.9 | 59.57503
1058.233 | 91.83138 | 1057.333 | 74.49828 | 1059.3 | 59.6452
1059.233 | 91.95542 | 1058.333 | 74.54672 | 1060.3 | 59.74008
1060.233 | 91.94872 | 1059.333 | 74.42747 | 1061.3 | 59.58329
1061.233 | 92.11286 | 1060.333 | 74.54672 | 1062.3 | 59.52961
1062.233 | 92.29356 | 1061.333 | 74.52065 | 1063.3 | 59.4759
1063.233 | 92.45738 | 1062.333 | 74.51319 | 1064.3 | 59.64108
1064.233 | 92.51084 | 1063.333 | 74.56907 | 1065.3 | 59.65345
1065.233 | 92.6778 | 1064.333 | 74.52065 | 1066.3 | 59.73183
1066.233 | 92.61771 | 1065.333 | 74.55045 | 1067.3 | 59.74833
1067.233 | 92.87793 | 1066.333 | 74.543 | 1068.3 | 59.59155
1068.233 | 93.01456 | 1067.333 | 74.62865 | 1069.3 | 59.6452
1069.233 | 93.17438 | 1068.333 | 74.71799 | 1070.3 | 59.76894
1070.233 | 93.09781 | 1069.333 | 74.66216 | 1071.3 | 59.56264
1071.233 | 93.30745 | 1070.333 | 74.76636 | 1072.3 | 59.53786
1072.233 | 93.47033 | 1071.333 | 74.8742 | 1073.3 | 59.542
1073.233 | 93.46036 | 1072.333 | 74.90022 | 1074.3 | 59.6452
1074.233 | 93.44042 | 1073.333 | 74.8965 | 1075.3 | 59.62044
1075.233 | 93.47365 | 1074.333 | 75.02282 | 1076.3 | 59.58742
1076.233 | 93.54341 | 1075.333 | 74.97825 | 1077.3 | 59.66583
1077.233 | 93.64302 | 1076.333 | 75.07851 | 1078.3 | 59.64108
1078.233 | 93.93488 | 1077.333 | 75.08965 | 1079.3 | 59.80193
1079.233 | 93.76579 | 1078.333 | 75.14532 | 1080.3 | 59.66583
1080.233 | 93.53345 | 1079.333 | 75.01539 | 1081.3 | 59.55025
1081.233 | 93.93819 | 1080.333 | 75.22324 | 1082.3 | 59.64933
1082.233 | 94.12698 | 1081.333 | 74.96339 | 1083.3 | 59.6452
1083.233 | 94.17332 | 1082.333 | 75.13048 | 1084.3 | 59.58742
1084.233 | 94.03426 | 1083.333 | 75.15275 | 1085.3 | 59.67821
1085.233 | 94.16339 | 1084.333 | 75.23436 | 1086.3 | 59.5998
1086.233 | 94.02433 | 1085.333 | 75.30481 | 1087.3 | 58.04715
1087.233 | 92.06598 | 1086.333 | 75.31593 | 1088.3 | 56.0577
1088.233 | 89.47475 | 1087.333 | 74.67332 | 1089.3 | 54.29608
1089.233 | 87.19228 | 1088.333 | 72.75942 | 1090.3 | 52.5193
1090.233 | 85.0881 | 1089.333 | 70.65306 | 1091.3 | 50.90314
1091.233 | 82.98531 | 1090.333 | 68.86133 | 1092.3 | 49.52502
1092.233 | 81.08418 | 1091.333 | 67.29411 | 1093.3 | 48.25335
1093.233 | 79.36654 | 1092.333 | 65.71384 | 1094.3 | 47.06865
1094.233 | 78.16259 | 1093.333 | 64.12404 | 1095.3 | 46.02385
1095.233 | 76.71817 | 1094.333 | 62.82317 | 1096.3 | 45.12715
1096.233 | 75.39005 | 1095.333 | 61.71362 | 1097.3 | 44.25637
1097.233 | 74.20735 | 1096.333 | 60.58698 | 1098.3 | 43.51502
1098.233 | 73.15465 | 1097.333 | 59.51722 | 1099.3 | 42.83496
1099.233 | 72.09084 | 1098.333 | 58.72601 | 1100.3 | 42.23614
1100.233 | 71.37367 | 1099.333 | 57.90512 | 1101.3 | 41.61055
1101.233 | 70.26655 | 1100.367 | 57.07923 | 1102.3 | 40.96254
1102.233 | 69.53673 | 1101.367 | 56.3878 | 1103.333 | 40.35419
1103.233 | 68.78394 | 1104.267 | 54.40767 | 1104.333 | 39.87778
1104.233 | 67.96505 | 1105.267 | 53.90044 | 1105.333 | 39.39459
1105.233 | 67.23154 | 1106.267 | 53.29177 | 1106.333 | 38.97744
1106.233 | 66.62008 | 1107.267 | 53.05791 | 1107.333 | 38.8413
1107.233 | 65.96658 | 1108.267 | 52.33636 | 1108.333 | 38.51488
1108.233 | 65.37351 | 1109.267 | 51.85164 | 1109.333 | 38.07497
1109.233 | 64.71034 | 1110.267 | 51.42216 | 1110.333 | 37.8004
1110.233 | 64.25986 | 1111.267 | 50.96483 | 1111.333 | 37.52025
1111.233 | 63.64363 | 1112.267 | 50.40413 | 1112.333 | 37.1259
1112.233 | 63.03276 | 1113.267 | 49.99197 | 1113.333 | 36.89359
1113.233 | 62.46373 | 1114.267 | 49.64971 | 1114.333 | 36.58145
1114.233 | 61.75426 | 1115.267 | 49.2351 | 1115.333 | 36.353
1115.233 | 61.26976 | 1116.267 | 49.00268 | 1116.367 | 36.01943
1116.233 | 60.65664 | 1117.267 | 48.52308 | 1117.367 | 35.79485
1117.233 | 60.29157 | 1118.267 | 48.02361 | 1118.367 | 35.60985
1118.233 | 59.82666 | 1119.267 | 47.64883 | 1119.367 | 35.35436
1119.233 | 59.26502 | 1120.267 | 47.31374 | 1120.367 | 35.09326
1120.233 | 58.82983 | 1121.267 | 46.80031 | 1121.367 | 34.74083
1121.233 | 58.37243 | 1122.267 | 46.52225 | 1122.367 | 34.5844
1122.233 | 57.66667 | 1123.267 | 46.20241 | 1123.367 | 34.3974
1123.233 | 57.34809 | 1124.267 | 45.90467 | 1124.367 | 34.19489
1124.233 | 56.76347 | 1125.267 | 45.57862 | 1125.367 | 34.00724
1125.233 | 56.43429 | 1126.267 | 45.27014 | 1126.367 | 33.83453
1126.233 | 55.84566 | 1127.267 | 45.01171 | 1127.367 | 33.64119
1127.233 | 55.44613 | 1128.267 | 44.57205 | 1128.367 | 33.47811
1128.233 | 54.97705 | 1129.267 | 44.26102 | 1129.367 | 33.26371
1129.233 | 54.49345 | 1130.267 | 43.94919 | 1130.367 | 33.08984
1130.233 | 54.09411 | 1131.267 | 43.65992 | 1131.367 | 32.99255
1131.233 | 53.72806 | 1132.267 | 43.4542 | 1132.367 | 32.7926
1132.233 | 53.40854 | 1133.267 | 43.04173 | 1133.367 | 32.7002
1133.233 | 53.00154 | 1134.267 | 42.75497 | 1134.367 | 32.54601
1134.233 | 52.45399 | 1135.267 | 42.46753 | 1135.367 | 32.35556
1135.233 | 52.09641 | 1136.267 | 42.1179 | 1136.367 | 32.237
1136.233 | 51.65023 | 1137.267 | 41.85738 | 1137.367 | 32.14928
1137.233 | 51.36948 | 1138.267 | 41.63905 | 1138.367 | 31.97882
1138.233 | 50.96483 | 1139.267 | 41.36796 | 1139.367 | 31.83397
1139.233 | 50.56332 | 1140.267 | 41.07715 | 1140.367 | 31.74076
1140.233 | 50.20929 | 1141.267 | 40.85738 | 1141.367 | 31.70448
1141.233 | 49.88095 | 1142.267 | 40.55093 | 1142.367 | 31.61635
1142.233 | 49.53394 | 1143.267 | 40.3686 | 1143.367 | 31.3671
1143.233 | 49.17703 | 1144.267 | 40.13789 | 1144.367 | 31.3619
1144.233 | 48.8012 | 1145.267 | 39.84403 | 1145.367 | 31.5489
1145.233 | 48.57247 | 1146.267 | 39.63161 | 1146.367 | 31.3203
1146.233 | 48.28934 | 1147.267 | 39.49139 | 1147.367 | 31.06516
1147.233 | 47.84765 | 1148.267 | 39.12313 | 1148.367 | 31.03909
1148.233 | 47.46782 | 1149.3 | 38.958 | 1149.367 | 31.08601
1149.233 | 47.20487 | 1150.3 | 38.87048 | 1150.367 | 31.0078
1150.233 | 46.86403 | 1151.3 | 38.63192 | 1151.367 | 30.91388
1151.233 | 46.61805 | 1152.3 | 38.27069 | 1152.367 | 30.92954
1152.233 | 46.22071 | 1153.3 | 38.10435 | 1153.367 | 30.96607
1153.233 | 46.0605 | 1154.3 | 37.98679 | 1154.367 | 30.99737
1154.233 | 45.70271 | 1155.3 | 37.78567 | 1155.367 | 30.99216
1155.233 | 45.37612 | 1156.3 | 37.61863 | 1156.367 | 30.81988
1156.233 | 45.12715 | 1157.3 | 37.43657 | 1157.367 | 30.71533
1157.233 | 44.83604 | 1158.3 | 37.21968 | 1158.367 | 30.58974
1158.233 | 44.62767 | 1159.3 | 36.94306 | 1159.367 | 30.64732
1159.233 | 44.46073 | 1160.3 | 36.79459 | 1160.367 | 30.57404
1160.233 | 44.25172 | 1161.3 | 36.67568 | 1161.367 | 30.54785
1161.233 | 44.07495 | 1162.3 | 36.55664 | 1162.367 | 30.5269
1162.233 | 43.65525 | 1163.3 | 36.43251 | 1163.367 | 30.47449
1163.233 | 43.48228 | 1164.3 | 36.17887 | 1164.367 | 30.5269
1164.233 | 43.31843 | 1165.3 | 36.05433 | 1165.367 | 30.35387
1165.233 | 43.03233 | 1166.3 | 35.9047 | 1166.367 | 30.36437
1166.233 | 42.84906 | 1167.3 | 35.70488 | 1167.367 | 30.42731
1167.233 | 42.47697 | 1168.3 | 35.58983 | 1168.367 | 30.29089
1168.233 | 42.1794 | 1169.3 | 35.42455 | 1169.367 | 30.32763
1169.233 | 41.99482 | 1170.3 | 35.3042 | 1170.367 | 30.32763
1170.233 | 41.72928 | 1171.3 | 35.18873 | 1171.367 | 30.34338
1171.233 | 41.60104 | 1172.3 | 35.09829 | 1172.367 | 30.25938
1172.233 | 41.44888 | 1173.3 | 34.8366 | 1173.367 | 30.32239
1173.233 | 41.18689 | 1174.3 | 34.77612 | 1174.367 | 30.18058
1174.233 | 40.96254 | 1175.3 | 34.71561 | 1175.367 | 30.21211
1175.233 | 40.71862 | 1176.3 | 34.59954 | 1176.367 | 30.10171
1176.233 | 40.66116 | 1177.3 | 34.41763 | 1177.367 | 30.23312
1177.233 | 40.42141 | 1178.3 | 34.29113 | 1178.367 | 30.20685
1178.233 | 40.12345 | 1179.3 | 34.15942 | 1179.367 | 30.25938
1179.233 | 39.92118 | 1180.3 | 34.00217 | 1180.367 | 30.12275
1180.233 | 39.71372 | 1181.3 | 33.97171 | 1181.367 | 30.12275
1181.233 | 39.53009 | 1182.3 | 33.78369 | 1182.367 | 30.007
1182.233 | 39.38975 | 1183.3 | 33.67683 | 1183.367 | 30.04384
1183.233 | 39.18135 | 1184.3 | 33.54439 | 1184.367 | 30.01753
1184.233 | 39.10371 | 1185.3 | 33.49341 | 1185.367 | 29.94381
1185.233 | 38.91425 | 1186.3 | 33.33522 | 1186.367 | 29.95961
1186.233 | 38.63192 | 1187.3 | 33.21771 | 1187.367 | 29.99121
1187.233 | 38.51001 | 1188.3 | 33.15635 | 1188.367 | 29.92801
1188.233 | 38.36843 | 1189.3 | 33.12054 | 1189.367 | 29.86478
1189.233 | 38.16798 | 1190.3 | 33.04377 | 1190.367 | 29.97015
1190.233 | 38.10435 | 1191.3 | 32.78234 | 1191.367 | 29.8964
1191.233 | 37.84457 | 1192.3 | 32.74641 | 1192.367 | 29.89113
1192.233 | 37.75621 | 1193.3 | 32.75668 | 1193.367 | 29.91221
1193.233 | 37.53993 | 1194.3 | 32.65396 | 1194.367 | 29.87005
1194.233 | 37.32325 | 1195.3 | 32.51515 | 1195.367 | 29.87005
1195.233 | 37.17527 | 1196.3 | 32.40191 | 1196.367 | 29.84896
1196.233 | 37.07158 | 1197.3 | 32.30402 | 1197.367 | 29.67485
1197.233 | 36.94306 | 1198.3 | 32.26794 | 1198.367 | 29.76458
1198.233 | 36.75001 | 1199.3 | 32.25763 | 1199.367 | 29.92801
1199.233 | 36.54671 | 1200.3 | 32.1338 | 1200.367 | 29.82787
1200.233 | 36.51693 | 1201.3 | 32.0305 | 1201.367 | 29.75403
1201.233 | 36.38282 | 1202.333 | 31.96331 | 1202.367 | 29.74875
1202.233 | 36.12907 | 1203.367 | 31.79773 | 1203.367 | 29.84896
1203.233 | 36.05433 | 1204.367 | 31.79255 | 1204.367 | 29.84369
1204.233 | 36.02442 | 1205.367 | 31.67857 | 1205.367 | 29.73292
1205.233 | 35.9546 | 1206.367 | 31.60597 | 1206.367 | 30.06489
1206.233 | 35.65488 | 1207.367 | 34.61974 | 1207.367 | 32.59229
1207.233 | 39.68475 | 1208.367 | 36.55168 | 1208.367 | 34.69039
1208.233 | 42.1321 | 1209.367 | 38.22668 | 1209.367 | 36.34306
1209.233 | 44.17732 | 1210.367 | 39.73304 | 1210.367 | 37.712
1210.233 | 46.02385 | 1211.367 | 40.91953 | 1211.367 | 38.86562
1211.233 | 47.47688 | 1212.367 | 42.05638 | 1212.367 | 39.87296
1212.233 | 48.74742 | 1213.367 | 42.96658 | 1213.367 | 40.80477
1213.233 | 49.84985 | 1214.367 | 43.86994 | 1214.367 | 41.64856
1214.233 | 50.93839 | 1215.367 | 44.81753 | 1215.367 | 42.4109
1215.233 | 51.82538 | 1216.367 | 45.6108 | 1216.367 | 43.15436
1216.233 | 52.7411 | 1217.367 | 46.19783 | 1217.367 | 43.76731
1217.233 | 53.52089 | 1218.367 | 46.83673 | 1218.367 | 44.4236
1218.233 | 54.36047 | 1219.367 | 47.44517 | 1219.367 | 44.91928
1219.233 | 55.10942 | 1220.367 | 47.92439 | 1220.367 | 45.46821
1220.233 | 55.7735 | 1221.367 | 48.58145 | 1221.367 | 45.95052
1221.233 | 56.42162 | 1222.367 | 49.19937 | 1222.367 | 46.51769
1222.233 | 57.14229 | 1223.367 | 49.56512 | 1223.367 | 47.01866
1223.233 | 57.87586 | 1224.367 | 50.15611 | 1224.367 | 47.42705
1224.233 | 58.48068 | 1225.367 | 50.61633 | 1225.367 | 47.67596
1225.233 | 59.05382 | 1226.367 | 51.0485 | 1226.367 | 48.06419
1226.233 | 59.4883 | 1227.367 | 51.49677 | 1227.367 | 48.34332
1227.233 | 60.1025 | 1228.367 | 51.86039 | 1228.367 | 48.67567
1228.233 | 60.57878 | 1229.367 | 52.2448 | 1229.367 | 49.21724
1229.233 | 61.10653 | 1230.367 | 52.65851 | 1230.367 | 49.47155
1230.233 | 61.72581 | 1231.367 | 53.0319 | 1231.367 | 49.73425
1231.233 | 62.19658 | 1232.367 | 53.50362 | 1232.367 | 50.13837
1232.233 | 62.72633 | 1233.367 | 53.70649 | 1233.367 | 50.42625
1233.233 | 63.16561 | 1234.367 | 54.13281 | 1234.367 | 50.72672
1234.233 | 63.47108 | 1235.367 | 54.57489 | 1235.367 | 50.95602
1235.233 | 64.13203 | 1236.367 | 54.99841 | 1236.367 | 51.26404
1236.233 | 64.6546 | 1237.367 | 55.28427 | 1237.367 | 51.41777
1237.233 | 65.22288 | 1238.367 | 55.68855 | 1238.367 | 51.786
1238.233 | 65.69802 | 1239.367 | 56.02803 | 1239.367 | 51.94785
1239.233 | 66.10067 | 1240.367 | 56.44274 | 1240.367 | 52.12698
1240.233 | 66.53757 | 1241.367 | 56.71709 | 1241.367 | 52.22735
1241.233 | 66.9614 | 1242.367 | 57.03717 | 1242.367 | 52.59327
1242.233 | 67.45432 | 1243.367 | 57.38166 | 1243.367 | 52.83665
1243.233 | 67.8054 | 1244.367 | 57.59129 | 1244.367 | 53.01022
1244.233 | 68.27607 | 1245.367 | 57.98869 | 1245.367 | 53.27013
1245.233 | 68.6949 | 1246.367 | 58.24741 | 1246.367 | 53.39125
1246.233 | 69.17432 | 1247.367 | 58.64289 | 1247.367 | 53.6461
1247.233 | 69.47896 | 1248.367 | 58.97919 | 1248.367 | 53.8229
1248.233 | 69.77528 | 1249.367 | 59.1781 | 1249.367 | 53.98225
1249.233 | 70.45802 | 1250.367 | 59.542 | 1250.367 | 54.10271
1250.233 | 70.82113 | 1251.367 | 59.81429 | 1251.367 | 54.31326
1251.233 | 71.06145 | 1252.367 | 59.95435 | 1252.367 | 54.44628
1252.233 | 71.58652 | 1253.367 | 60.36137 | 1253.367 | 54.58346
1253.233 | 71.90145 | 1254.367 | 60.49268 | 1254.367 | 54.66912
1254.233 | 72.29135 | 1255.367 | 60.79995 | 1255.367 | 54.79324
1255.233 | 72.43872 | 1256.367 | 61.06569 | 1256.367 | 54.84029
1256.233 | 73.0155 | 1257.367 | 61.44503 | 1257.367 | 54.99414
1257.233 | 73.45884 | 1258.367 | 61.64449 | 1258.367 | 55.18195
1258.233 | 73.89342 | 1259.367 | 61.85583 | 1259.367 | 55.45464
1259.233 | 74.42374 | 1260.367 | 62.11552 | 1260.367 | 55.54825
1260.233 | 74.65099 | 1261.367 | 62.50012 | 1261.367 | 55.66305
1261.233 | 74.97453 | 1262.367 | 62.75862 | 1262.367 | 55.75227
1262.233 | 75.28257 | 1263.367 | 62.94009 | 1263.367 | 55.74802
1263.233 | 75.65658 | 1264.367 | 63.17365 | 1264.367 | 55.94749
1264.233 | 75.7638 | 1265.367 | 63.43494 | 1265.367 | 56.15512
1265.233 | 75.93373 | 1266.367 | 63.451 | 1266.367 | 56.11277
1266.233 | 76.30251 | 1267.367 | 63.73583 | 1267.367 | 56.21016
1267.233 | 76.65939 | 1268.367 | 63.848 | 1268.367 | 56.35398
1268.233 | 77.07044 | 1269.367 | 64.01608 | 1269.367 | 56.5821
1269.233 | 77.18037 | 1270.367 | 64.25187 | 1270.367 | 56.51033
1270.233 | 77.6339 | 1271.367 | 64.49126 | 1271.367 | 56.60742
1271.233 | 77.86382 | 1272.367 | 64.65063 | 1272.367 | 56.75082
1272.233 | 78.18807 | 1273.367 | 64.87742 | 1273.367 | 56.74661
1273.233 | 78.4499 | 1274.367 | 65.14751 | 1274.367 | 56.9951
1274.233 | 78.81284 | 1275.367 | 65.36559 | 1275.367 | 56.93196
1275.233 | 79.03745 | 1276.367 | 65.52795 | 1276.367 | 57.10446
1276.233 | 79.41349 | 1277.367 | 65.69012 | 1277.367 | 57.32711
1277.233 | 79.69135 | 1278.367 | 65.86395 | 1278.367 | 57.26833
1278.233 | 80.14498 | 1279.367 | 66.06124 | 1279.367 | 57.35648
1279.233 | 80.35337 | 1280.367 | 66.26614 | 1280.367 | 57.44458
1280.233 | 80.48975 | 1281.367 | 66.64365 | 1281.367 | 57.56615
1281.533 | 80.59376 | 1282.367 | 66.73002 | 1282.367 | 57.49071
1282.533 | 81.17352 | 1283.367 | 66.80065 | 1283.367 | 57.47394
1283.533 | 81.49471 | 1284.367 | 66.82027 | 1284.367 | 57.61223
1284.533 | 81.72985 | 1285.367 | 67.09067 | 1285.367 | 57.76294
1285.533 | 82.07482 | 1286.367 | 67.32148 | 1286.367 | 57.81732
1286.533 | 82.34105 | 1287.367 | 67.55583 | 1287.367 | 57.69179
1287.533 | 82.55727 | 1288.367 | 67.57144 | 1288.367 | 57.77967
1288.533 | 82.81918 | 1289.367 | 67.72356 | 1289.367 | 57.8215
1289.533 | 82.89697 | 1290.367 | 67.90665 | 1290.367 | 57.84659
1290.533 | 83.29239 | 1291.367 | 67.8755 | 1291.367 | 57.92601
1291.533 | 83.53552 | 1292.367 | 68.19837 | 1292.367 | 57.98451
1292.533 | 83.75721 | 1293.367 | 68.35372 | 1293.367 | 58.08055
1293.533 | 84.02424 | 1294.367 | 68.45848 | 1294.367 | 58.08889
1294.533 | 84.00669 | 1295.367 | 68.6523 | 1295.367 | 58.26825
1295.533 | 84.30486 | 1296.367 | 68.96187 | 1296.367 | 58.0555
1296.533 | 84.40997 | 1297.367 | 69.02757 | 1297.367 | 58.09724
1297.533 | 84.89613 | 1298.367 | 68.92321 | 1298.367 | 58.3016
1298.533 | 85.03925 | 1299.367 | 69.03143 | 1299.367 | 58.21405
1299.533 | 85.19272 | 1300.367 | 69.4096 | 1300.367 | 58.13063
1300.533 | 85.3112 | 1301.367 | 69.4828 | 1301.367 | 58.15149
1301.533 | 85.48182 | 1302.367 | 69.66759 | 1302.367 | 58.25992
1302.533 | 85.7461 | 1303.367 | 69.73298 | 1303.367 | 58.37243
1303.533 | 86.00997 | 1304.367 | 70.08635 | 1304.367 | 58.3391
1304.533 | 86.2076 | 1305.367 | 70.10553 | 1305.367 | 58.42656
1305.533 | 86.21799 | 1306.367 | 70.13238 | 1306.367 | 58.41824
1306.533 | 86.64364 | 1307.367 | 70.05566 | 1307.367 | 58.49733
1307.533 | 86.8716 | 1308.367 | 70.06716 | 1308.367 | 58.58053
1308.533 | 87.1406 | 1309.367 | 70.09402 | 1309.367 | 58.55557
1309.533 | 87.25773 | 1310.367 | 70.32018 | 1310.367 | 58.47235
1310.533 | 87.5605 | 1311.367 | 70.4848 | 1311.367 | 58.54309
1311.533 | 87.78036 | 1312.367 | 70.55366 | 1312.367 | 58.69277
1312.533 | 87.67046 | 1313.367 | 70.54984 | 1313.367 | 58.80077
1313.533 | 87.9485 | 1314.367 | 70.79823 | 1314.367 | 58.78416
1314.533 | 88.26717 | 1315.367 | 70.92799 | 1315.367 | 58.65536
1315.533 | 88.35957 | 1316.367 | 70.97375 | 1316.367 | 58.78001
1316.533 | 88.51005 | 1317.367 | 71.01189 | 1317.367 | 58.75509
1317.533 | 88.50321 | 1318.367 | 71.14528 | 1318.367 | 58.79247
1318.533 | 88.55448 | 1319.367 | 71.21384 | 1319.367 | 58.90868
1319.533 | 88.79013 | 1320.367 | 71.47633 | 1320.367 | 58.94602
1320.533 | 88.87202 | 1321.367 | 71.64729 | 1321.367 | 58.79247
1321.533 | 89.11064 | 1322.367 | 71.64729 | 1322.367 | 58.78416
1322.533 | 89.3013 | 1323.367 | 71.57133 | 1323.367 | 58.82568
1323.533 | 89.35574 | 1324.367 | 71.73079 | 1324.367 | 58.85474
1324.533 | 89.55632 | 1325.367 | 71.71561 | 1325.367 | 58.95846
1325.533 | 89.76006 | 1326.367 | 71.95071 | 1326.367 | 58.95016
1326.533 | 90.01779 | 1327.367 | 72.2422 | 1327.367 | 58.98334
1327.533 | 90.18714 | 1328.367 | 72.31781 | 1328.367 | 59.03309
1328.533 | 90.28867 | 1329.367 | 72.2422 | 1329.367 | 58.95432
1329.533 | 90.40704 | 1330.367 | 72.36694 | 1330.367 | 58.95432
1330.533 | 90.51183 | 1331.367 | 72.33671 | 1331.367 | 59.04967
1331.533 | 90.74482 | 1332.367 | 72.47271 | 1332.367 | 58.92943
1332.533 | 90.89998 | 1333.367 | 72.60859 | 1333.367 | 58.97505
1333.533 | 90.92695 | 1334.367 | 72.67648 | 1334.367 | 58.98334
1334.533 | 91.14256 | 1335.367 | 72.66139 | 1335.367 | 59.08282
1335.533 | 91.09878 | 1336.367 | 72.60859 | 1336.367 | 59.12011
1336.533 | 91.27045 | 1337.367 | 72.84608 | 1337.367 | 58.95016
1337.533 | 91.20651 | 1338.367 | 73.01926 | 1338.367 | 59.11183
1338.533 | 91.47555 | 1339.367 | 73.04183 | 1339.367 | 59.06625
1339.533 | 91.69719 | 1340.367 | 73.04559 | 1340.367 | 59.08282
1340.533 | 91.78443 | 1341.367 | 73.26738 | 1341.367 | 59.22364
1341.533 | 91.99228 | 1342.367 | 73.25986 | 1342.367 | 59.28571
1342.533 | 92.01238 | 1343.367 | 73.36877 | 1343.367 | 58.99993
1343.533 | 92.1932 | 1344.367 | 73.31996 | 1344.367 | 59.18224
1344.533 | 92.40057 | 1345.367 | 73.23733 | 1345.367 | 59.19466
1345.533 | 92.43733 | 1346.367 | 73.5001 | 1346.367 | 59.24847
1346.533 | 92.69448 | 1347.367 | 73.66879 | 1347.367 | 59.24019
1347.533 | 92.70782 | 1348.367 | 73.67254 | 1348.367 | 59.14497
1348.533 | 92.7879 | 1349.367 | 73.80735 | 1349.367 | 59.33949
1349.533 | 92.72118 | 1350.367 | 73.5826 | 1350.367 | 59.28571
1350.533 | 92.80124 | 1351.367 | 73.81483 | 1351.367 | 59.25675
1351.533 | 92.99123 | 1352.367 | 73.88594 | 1352.367 | 59.34776
1352.533 | 93.18436 | 1353.367 | 73.94205 | 1353.367 | 59.40978
1353.533 | 93.3806 | 1354.367 | 73.95701 | 1354.367 | 59.3064
1354.533 | 93.48694 | 1355.367 | 74.02804 | 1355.367 | 59.3064
1355.533 | 93.57994 | 1356.367 | 73.91212 | 1356.367 | 59.24019
1356.533 | 93.78569 | 1357.367 | 73.91586 | 1357.367 | 59.29399
1357.533 | 93.89842 | 1358.367 | 73.9757 | 1358.667 | 59.42218
1358.533 | 93.74257 | 1359.367 | 74.05794 | 1359.667 | 59.27744
1359.533 | 93.99451 | 1360.367 | 73.94205 | 1360.667 | 59.33122
1360.533 | 94.13029 | 1361.367 | 73.99066 | 1361.667 | 59.35189
1361.533 | 94.15015 | 1362.367 | 74.10278 | 1362.667 | 59.28985
1362.533 | 94.21303 | 1363.367 | 74.30439 | 1363.667 | 59.32708
1363.533 | 94.32879 | 1364.367 | 74.24841 | 1364.667 | 59.31881
1364.533 | 94.26926 | 1365.367 | 74.35662 | 1365.667 | 59.39738
1365.533 | 94.40152 | 1366.367 | 74.42001 | 1366.667 | 59.50069
1366.533 | 94.52377 | 1367.367 | 74.45356 | 1367.667 | 59.45938
1367.533 | 94.4511 | 1368.367 | 74.45729 | 1368.667 | 59.40151
1368.533 | 94.63604 | 1369.367 | 74.45729 | 1369.667 | 59.40565
1369.533 | 94.73833 | 1370.367 | 74.42747 | 1370.667 | 59.58742
1370.533 | 94.46431 | 1371.367 | 74.62493 | 1371.667 | 59.4759
1371.533 | 94.52047 | 1372.367 | 74.74776 | 1372.667 | 59.33535
1372.533 | 94.73833 | 1373.367 | 74.65472 | 1373.667 | 59.46351
1373.533 | 95.11732 | 1374.367 | 74.68822 | 1374.667 | 59.28985
1374.533 | 95.27856 | 1375.367 | 74.79239 | 1375.667 | 59.33949
1375.533 | 95.08111 | 1376.367 | 74.78495 | 1376.667 | 59.52961
1376.533 | 95.29829 | 1377.367 | 74.72543 | 1377.667 | 59.50895
1377.533 | 95.42651 | 1378.367 | 74.8147 | 1378.667 | 59.3064
1378.533 | 95.58418 | 1379.367 | 74.84445 | 1379.667 | 59.45111
1379.533 | 95.73516 | 1380.367 | 74.90022 | 1380.667 | 59.40151
1380.533 | 95.75484 | 1381.367 | 74.9188 | 1381.667 | 59.42218
1381.533 | 95.95811 | 1382.367 | 75.07481 | 1382.667 | 59.39325
1382.533 | 95.94173 | 1383.367 | 74.95224 | 1383.667 | 59.20708
1383.533 | 95.97449 | 1384.367 | 74.91136 | 1384.667 | 59.14911
1384.533 | 96.03674 | 1385.367 | 74.93738 | 1385.667 | 59.19466
1385.533 | 96.00398 | 1386.367 | 74.78867 | 1386.667 | 58.58469
1386.533 | 95.6925 | 1387.367 | 73.44759 | 1387.667 | 56.66227
1387.533 | 93.1544 | 1388.367 | 71.25571 | 1388.667 | 54.73333
1388.533 | 90.45438 | 1389.367 | 69.33636 | 1389.667 | 52.92347
1389.533 | 88.21581 | 1390.367 | 67.71576 | 1390.667 | 51.59763
1390.533 | 86.04465 | 1391.367 | 66.08096 | 1391.667 | 50.04523
1391.533 | 84.38195 | 1392.367 | 64.6347 | 1392.667 | 48.51859
1392.533 | 82.57497 | 1393.367 | 63.30637 | 1393.667 | 47.35908
1393.533 | 80.94473 | 1394.367 | 62.11958 | 1394.667 | 46.20699
1394.533 | 79.42794 | 1395.367 | 61.01258 | 1395.667 | 45.4636
1395.533 | 78.1189 | 1396.367 | 59.93788 | 1396.667 | 44.48857
1396.533 | 76.87605 | 1397.367 | 58.95846 | 1397.667 | 43.68327
1397.533 | 75.69726 | 1398.367 | 57.98451 | 1398.667 | 42.95248
1398.533 | 74.58769 | 1399.367 | 57.27673 | 1399.667 | 42.26922
1399.533 | 73.60133 | 1400.367 | 56.61164 | 1400.667 | 41.74827
1400.533 | 72.69534 | 1401.367 | 55.87962 | 1401.667 | 41.13919
1401.533 | 71.76494 | 1404.067 | 54.09411 | 1402.667 | 40.62762
1402.533 | 70.93943 | 1405.067 | 53.50793 | 1403.667 | 40.17637
1403.533 | 70.05182 | 1406.067 | 53.10991 | 1404.667 | 39.762
1404.533 | 69.2052 | 1407.067 | 52.54541 | 1405.667 | 39.25894
1405.533 | 68.56705 | 1408.067 | 51.97408 | 1406.667 | 38.88507
1406.533 | 67.89497 | 1409.067 | 51.52309 | 1407.667 | 38.47097
1407.533 | 67.32148 | 1410.067 | 51.00006 | 1408.667 | 38.13372
1408.533 | 66.62794 | 1411.067 | 50.62075 | 1409.667 | 37.80531
1409.533 | 66.25826 | 1412.067 | 50.12507 | 1410.667 | 37.46611
1410.533 | 65.57147 | 1413.067 | 49.7298 | 1411.667 | 37.04193
1411.533 | 64.9728 | 1414.067 | 49.25742 | 1412.667 | 36.76983
1412.533 | 64.16799 | 1415.067 | 48.89079 | 1413.667 | 36.60625
1413.533 | 63.69575 | 1416.067 | 48.47367 | 1414.667 | 36.30328
1414.533 | 62.98039 | 1417.067 | 48.22634 | 1415.667 | 36.12409
1415.533 | 62.32212 | 1418.067 | 47.90182 | 1416.667 | 35.86975
1416.533 | 61.97357 | 1419.067 | 47.49046 | 1417.667 | 35.54478
1417.533 | 61.48169 | 1420.067 | 47.13678 | 1418.667 | 35.2289
1418.533 | 61.00441 | 1421.067 | 46.74566 | 1419.667 | 34.98262
1419.533 | 60.50089 | 1422.067 | 46.28016 | 1420.667 | 34.79124
1420.533 | 59.88022 | 1423.067 | 45.83127 | 1421.667 | 34.61974
1421.533 | 59.32708 | 1424.067 | 45.67514 | 1422.667 | 34.25062
1422.533 | 58.97919 | 1425.067 | 45.37612 | 1423.667 | 34.14928
1423.533 | 58.50149 | 1426.067 | 44.98861 | 1424.667 | 33.97679
1424.533 | 58.10142 | 1427.067 | 44.77125 | 1425.667 | 33.73281
1425.533 | 57.5452 | 1428.067 | 44.40967 | 1426.667 | 33.66665
1426.533 | 56.99089 | 1429.067 | 44.06098 | 1427.667 | 33.5036
1427.533 | 56.56944 | 1430.067 | 43.72997 | 1428.667 | 33.18192
1428.533 | 56.15936 | 1431.067 | 43.40272 | 1429.667 | 33.054
1429.533 | 55.57377 | 1432.067 | 43.11683 | 1430.667 | 32.87981
1430.533 | 55.18621 | 1433.067 | 42.83496 | 1431.667 | 32.77208
1431.533 | 54.73761 | 1434.067 | 42.52885 | 1432.667 | 32.64883
1432.533 | 54.28749 | 1435.067 | 42.20304 | 1433.667 | 32.53572
1433.533 | 53.98655 | 1436.067 | 42.07531 | 1434.667 | 32.41736
1434.533 | 53.59862 | 1437.067 | 41.73878 | 1435.667 | 32.237
1435.533 | 53.17489 | 1438.067 | 41.46315 | 1436.667 | 32.19057
1436.533 | 52.63242 | 1439.067 | 41.17258 | 1437.667 | 31.98916
1437.533 | 52.29277 | 1440.067 | 40.90997 | 1438.667 | 31.83915
1438.533 | 51.93036 | 1441.067 | 40.7282 | 1439.667 | 31.73039
1439.533 | 51.5801 | 1442.067 | 40.43581 | 1440.667 | 31.53852
1440.533 | 51.3563 | 1443.067 | 40.18599 | 1441.667 | 31.46583
1441.533 | 50.89432 | 1444.067 | 40.00309 | 1442.667 | 31.44505
1442.533 | 50.4749 | 1445.067 | 39.80061 | 1443.667 | 31.3047
1443.533 | 50.22259 | 1446.067 | 39.5059 | 1444.667 | 31.28389
1444.533 | 49.75204 | 1447.067 | 39.29287 | 1445.667 | 31.185
1445.533 | 49.3333 | 1448.067 | 39.14254 | 1446.667 | 31.11207
1446.533 | 49.04741 | 1449.067 | 38.89966 | 1447.667 | 31.03388
1447.533 | 48.74294 | 1450.067 | 38.69039 | 1448.667 | 31.10686
1448.533 | 48.52308 | 1451.067 | 38.46609 | 1449.667 | 31.05474
1449.533 | 48.11375 | 1452.067 | 38.26092 | 1450.667 | 30.96085
1450.533 | 47.77991 | 1453.067 | 37.92796 | 1451.667 | 30.88256
1451.533 | 47.4497 | 1454.067 | 37.76112 | 1452.667 | 30.73102
1452.533 | 47.15948 | 1455.067 | 37.72183 | 1453.667 | 30.67872
1453.533 | 46.94592 | 1456.067 | 37.48088 | 1454.667 | 30.69441
1454.533 | 46.6454 | 1457.067 | 37.30353 | 1455.667 | 30.5688
1455.533 | 46.46292 | 1458.067 | 37.16046 | 1456.667 | 30.53737
1456.533 | 46.14292 | 1459.067 | 36.96778 | 1457.667 | 30.54261
1457.533 | 45.91843 | 1460.067 | 36.85895 | 1458.667 | 30.56356
1458.533 | 45.73027 | 1461.067 | 36.5616 | 1459.667 | 30.38011
1459.533 | 45.34388 | 1462.067 | 36.353 | 1460.667 | 30.33813
1460.533 | 45.05328 | 1463.067 | 36.13405 | 1461.667 | 30.42207
1461.533 | 44.87767 | 1464.067 | 35.95959 | 1462.667 | 30.44828
1462.533 | 44.69254 | 1465.067 | 35.82481 | 1463.667 | 30.35912
1463.533 | 44.33072 | 1466.067 | 35.82981 | 1464.667 | 30.40109
1464.533 | 44.00044 | 1467.067 | 35.60484 | 1465.667 | 30.28564
1465.533 | 43.69261 | 1468.067 | 35.47967 | 1466.667 | 30.31714
1466.533 | 43.48228 | 1469.067 | 35.29416 | 1467.667 | 30.34863
1467.533 | 43.29032 | 1470.067 | 35.25401 | 1468.667 | 30.28039
1468.533 | 43.0652 | 1471.067 | 35.09326 | 1469.667 | 30.19109
1469.533 | 42.83496 | 1472.067 | 34.92725 | 1470.667 | 30.23837
1470.533 | 42.60898 | 1473.067 | 34.82148 | 1471.667 | 30.1543
1471.533 | 42.33064 | 1474.067 | 34.69543 | 1472.667 | 30.05437
1472.533 | 42.17467 | 1475.067 | 34.61974 | 1473.667 | 30.007
1473.533 | 41.90479 | 1476.067 | 34.44291 | 1474.667 | 29.98068
1474.533 | 41.73878 | 1477.067 | 34.3215 | 1475.667 | 29.93855
1475.533 | 41.57728 | 1478.067 | 34.25568 | 1476.667 | 30.04384
1476.533 | 41.41557 | 1479.067 | 34.06306 | 1477.667 | 29.98594
1477.533 | 41.25363 | 1480.067 | 33.98694 | 1478.667 | 30.02806
1478.533 | 40.99598 | 1481.067 | 33.87012 | 1479.667 | 29.94908
1479.533 | 40.83347 | 1482.067 | 33.8142 | 1480.667 | 30.02806
1480.533 | 40.59407 | 1483.067 | 33.64119 | 1481.667 | 29.91747
1481.533 | 40.35419 | 1484.067 | 33.48321 | 1482.667 | 29.85951
1482.533 | 40.01273 | 1485.067 | 33.33011 | 1483.667 | 30.007
1483.533 | 39.81026 | 1486.067 | 33.28925 | 1484.667 | 29.90167
1484.533 | 39.81026 | 1487.067 | 33.22793 | 1485.733 | 29.95435
1485.533 | 39.60744 | 1488.067 | 33.141 | 1486.733 | 29.94381
1486.533 | 39.36069 | 1489.067 | 33.02328 | 1487.733 | 29.78041
1487.533 | 39.29771 | 1490.067 | 32.89519 | 1488.733 | 29.78568
1488.533 | 39.1668 | 1491.067 | 32.84391 | 1489.733 | 29.89113
1489.533 | 38.9337 | 1492.067 | 32.73101 | 1490.733 | 29.95435
1490.533 | 38.78777 | 1493.067 | 32.61285 | 1491.733 | 29.77513
1491.533 | 38.61729 | 1494.067 | 32.48428 | 1492.733 | 29.80151
1492.533 | 38.44168 | 1495.067 | 32.49971 | 1493.733 | 29.69597
1493.533 | 38.27559 | 1496.067 | 32.34525 | 1494.733 | 29.79096
1494.533 | 38.06028 | 1497.067 | 32.30402 | 1495.733 | 29.62204
1495.533 | 37.84457 | 1498.067 | 32.14412 | 1496.733 | 29.5269
1496.533 | 37.77585 | 1499.067 | 32.18025 | 1497.733 | 29.62732
1497.533 | 37.62354 | 1500.067 | 32.14412 | 1498.733 | 29.74875
1498.533 | 37.48088 | 1501.067 | 31.98916 | 1499.733 | 29.61675
1499.533 | 37.33803 | 1502.067 | 31.88055 | 1500.733 | 29.81733
1500.533 | 37.17527 | 1503.067 | 31.80809 | 1501.733 | 29.79096
1501.533 | 36.92822 | 1504.067 | 31.70448 | 1502.733 | 29.72764
1502.533 | 36.79954 | 1505.067 | 31.58003 | 1503.733 | 29.7382
1503.533 | 36.70542 | 1506.067 | 31.50218 | 1504.733 | 29.66429
1504.533 | 36.59137 | 1507.067 | 34.49852 | 1505.733 | 29.67485
1505.533 | 36.42754 | 1508.067 | 36.38282 | 1506.733 | 31.25267
1506.533 | 36.2983 | 1509.067 | 38.28536 | 1507.733 | 33.29947
1507.533 | 40.19561 | 1510.067 | 39.67992 | 1508.733 | 35.27409
1508.533 | 42.50998 | 1511.067 | 40.94343 | 1509.733 | 36.8342
1509.533 | 44.44681 | 1512.067 | 42.03744 | 1510.733 | 38.20712
1510.533 | 46.18869 | 1513.067 | 42.97598 | 1511.733 | 39.44784
1511.533 | 47.57646 | 1514.067 | 43.90724 | 1512.733 | 40.34939
1512.533 | 48.88631 | 1515.067 | 44.74348 | 1513.733 | 41.22503
1513.533 | 50.1029 | 1516.067 | 45.47741 | 1514.733 | 42.1794
1514.533 | 51.08812 | 1517.067 | 46.28474 | 1515.733 | 42.83025
1515.533 | 52.044 | 1518.067 | 46.96866 | 1516.733 | 43.42612
1516.533 | 52.83665 | 1519.067 | 47.31828 | 1517.733 | 44.04702
1517.533 | 53.71512 | 1520.067 | 47.98303 | 1518.733 | 44.7018
1518.533 | 54.46344 | 1521.067 | 48.47367 | 1519.733 | 45.29779
1519.533 | 55.25444 | 1522.067 | 48.99373 | 1520.733 | 45.68433
1520.533 | 55.84991 | 1523.067 | 49.5072 | 1521.733 | 46.22528
1521.533 | 56.61164 | 1524.067 | 50.0541 | 1522.733 | 46.67276
1522.533 | 57.24733 | 1525.067 | 50.54122 | 1523.733 | 47.08682
1523.533 | 57.69179 | 1526.067 | 50.96923 | 1524.733 | 47.6217
1524.533 | 58.29326 | 1527.067 | 51.42656 | 1525.733 | 47.93341
1525.533 | 59.19052 | 1528.067 | 51.85164 | 1526.733 | 48.24884
1526.533 | 59.72771 | 1529.067 | 52.332 | 1527.733 | 48.61287
1527.533 | 60.29568 | 1530.067 | 52.65416 | 1528.733 | 48.89079
1528.533 | 60.75083 | 1531.067 | 53.01889 | 1529.733 | 49.21277
1529.533 | 61.41652 | 1532.067 | 53.31773 | 1530.733 | 49.5473
1530.533 | 61.88426 | 1533.067 | 53.76255 | 1531.733 | 49.90316
1531.533 | 62.45969 | 1534.067 | 54.0554 | 1532.733 | 50.23145
1532.533 | 62.92397 | 1535.067 | 54.5106 | 1533.733 | 50.46164
1533.533 | 63.37067 | 1536.067 | 54.92578 | 1534.733 | 50.74437
1534.533 | 63.88403 | 1537.067 | 55.36948 | 1535.733 | 51.0529
1535.533 | 64.45538 | 1538.067 | 55.6588 | 1536.733 | 51.31238
1536.533 | 64.95293 | 1539.067 | 56.01532 | 1537.733 | 51.66337
1537.533 | 65.34974 | 1540.067 | 56.45119 | 1538.733 | 51.85164
1538.533 | 65.97447 | 1541.067 | 56.61586 | 1539.733 | 52.16626
1539.567 | 66.3488 | 1542.067 | 56.93618 | 1540.733 | 52.36687
1540.567 | 66.73394 | 1543.067 | 57.29772 | 1541.733 | 52.53236
1541.567 | 67.18851 | 1544.067 | 57.52843 | 1542.733 | 52.90611
1542.567 | 67.66507 | 1545.067 | 57.92601 | 1543.733 | 53.13158
1543.567 | 68.09342 | 1546.067 | 58.27242 | 1544.733 | 53.16623
1544.567 | 68.5089 | 1547.067 | 58.51397 | 1545.733 | 53.44744
1545.567 | 68.74524 | 1548.067 | 58.75924 | 1546.733 | 53.68493
1546.567 | 69.26308 | 1549.067 | 59.14497 | 1547.733 | 53.81428
1547.567 | 69.69067 | 1550.067 | 59.41805 | 1548.733 | 53.9392
1548.567 | 70.07484 | 1551.067 | 59.72771 | 1549.733 | 54.11561
1549.567 | 70.4848 | 1552.067 | 60.11895 | 1550.733 | 54.33472
1550.567 | 70.9051 | 1553.067 | 60.47218 | 1551.733 | 54.49774
1551.567 | 71.33943 | 1554.067 | 60.66893 | 1552.733 | 54.80607
1552.567 | 71.78391 | 1555.067 | 60.89812 | 1553.733 | 54.81035
1553.567 | 72.10977 | 1556.067 | 61.20858 | 1554.733 | 54.99414
1554.567 | 72.47649 | 1557.067 | 61.33093 | 1555.733 | 55.18195
1555.567 | 72.84232 | 1558.067 | 61.57125 | 1556.733 | 55.37374
1556.567 | 73.0042 | 1559.067 | 61.80709 | 1557.733 | 55.40355
1557.567 | 73.59384 | 1560.067 | 62.18037 | 1558.733 | 55.48443
1558.567 | 73.84478 | 1561.067 | 62.40306 | 1559.733 | 55.69279
1559.567 | 74.25588 | 1562.067 | 62.62539 | 1560.733 | 55.82869
1560.567 | 74.48711 | 1563.067 | 62.93203 | 1561.733 | 55.98989
1561.567 | 74.98196 | 1564.067 | 63.07706 | 1562.733 | 56.0577
1562.567 | 75.31593 | 1565.067 | 63.18975 | 1563.733 | 56.33707
1563.567 | 75.67137 | 1566.067 | 63.5634 | 1564.733 | 56.39203
1564.567 | 76.18828 | 1567.067 | 63.89204 | 1565.733 | 56.53566
1565.567 | 76.46817 | 1568.067 | 64.07607 | 1566.733 | 56.72974
1566.567 | 76.74756 | 1569.067 | 64.31974 | 1567.733 | 56.6243
1567.567 | 76.9421 | 1570.067 | 64.4474 | 1568.733 | 56.74661
1568.567 | 77.29387 | 1571.067 | 64.78197 | 1569.733 | 56.78033
1569.567 | 77.61564 | 1572.067 | 64.90524 | 1570.733 | 56.88986
1570.567 | 77.74343 | 1573.067 | 65.26254 | 1571.733 | 56.94038
1571.567 | 78.13347 | 1574.067 | 65.31407 | 1572.733 | 56.99089
1572.567 | 78.54797 | 1575.067 | 65.49232 | 1573.733 | 57.24313
1573.567 | 78.98313 | 1576.067 | 65.7336 | 1574.733 | 57.25993
1574.567 | 79.33763 | 1577.067 | 65.80077 | 1575.733 | 57.26413
1575.567 | 79.56872 | 1578.067 | 66.06913 | 1576.733 | 57.22213
1576.567 | 80.0119 | 1579.067 | 66.25039 | 1577.733 | 57.38166
1577.567 | 80.33541 | 1580.067 | 66.39208 | 1578.733 | 57.4362
1578.567 | 80.61885 | 1581.067 | 66.58472 | 1579.733 | 57.47394
1579.567 | 80.59734 | 1582.067 | 66.72217 | 1580.733 | 57.70853
1581.467 | 80.90536 | 1583.067 | 66.82811 | 1581.733 | 57.67923
1582.5 | 81.28422 | 1584.067 | 66.92613 | 1582.733 | 57.91766
1583.5 | 81.46262 | 1585.067 | 67.28239 | 1583.733 | 57.88004
1584.5 | 81.77969 | 1586.067 | 67.43871 | 1584.733 | 57.75039
1585.5 | 81.7868 | 1587.067 | 67.5207 | 1585.733 | 57.79641
1586.5 | 82.28429 | 1588.067 | 67.56364 | 1586.733 | 57.92184
1587.5 | 82.48286 | 1589.067 | 67.86382 | 1587.733 | 58.10559
1588.5 | 82.59977 | 1590.067 | 67.82098 | 1588.733 | 58.22239
1589.5 | 82.87575 | 1591.067 | 68.02341 | 1589.733 | 58.13897
1590.5 | 83.02064 | 1592.067 | 68.15951 | 1590.733 | 58.05967
1591.5 | 83.28181 | 1593.067 | 68.42357 | 1591.733 | 58.11394
1592.5 | 83.55665 | 1594.067 | 68.474 | 1592.733 | 58.13063
1593.5 | 83.87321 | 1595.067 | 68.58643 | 1593.733 | 58.3266
1594.5 | 84.06637 | 1596.067 | 68.84199 | 1594.733 | 58.36409
1595.5 | 84.23476 | 1597.067 | 69.128 | 1595.733 | 58.57221
1596.5 | 84.3329 | 1598.067 | 69.3325 | 1596.733 | 58.58053
1597.5 | 84.81927 | 1599.067 | 69.20906 | 1597.733 | 58.61795
1598.5 | 84.88565 | 1600.067 | 69.55598 | 1598.733 | 58.53893
1599.5 | 85.25894 | 1601.067 | 69.50592 | 1599.733 | 58.489
1600.5 | 85.25546 | 1602.067 | 69.74067 | 1600.733 | 58.39325
1601.5 | 85.58619 | 1603.067 | 69.8214 | 1601.733 | 58.52645
1602.5 | 85.78085 | 1604.067 | 69.8944 | 1602.733 | 58.53477
1603.5 | 86.03078 | 1605.067 | 70.10937 | 1603.733 | 58.55973
1604.5 | 86.15908 | 1606.067 | 69.96737 | 1604.733 | 58.61795
1605.5 | 86.52609 | 1607.067 | 70.20523 | 1605.733 | 58.69693
1606.5 | 86.86124 | 1608.067 | 70.27039 | 1606.733 | 58.71355
1607.5 | 86.88885 | 1609.067 | 70.36997 | 1607.733 | 58.67199
1608.5 | 87.04408 | 1610.067 | 70.46185 | 1608.733 | 58.78831
1609.5 | 87.2164 | 1611.067 | 70.59573 | 1609.733 | 58.83398
1610.5 | 87.48142 | 1612.067 | 70.85167 | 1610.733 | 58.85474
1611.5 | 87.75289 | 1613.067 | 71.03858 | 1611.733 | 58.70108
1612.5 | 87.69794 | 1614.067 | 71.11099 | 1612.733 | 58.58884
1613.5 | 87.83528 | 1615.067 | 71.23668 | 1613.733 | 58.75093
1614.5 | 88.13703 | 1616.067 | 71.23287 | 1614.733 | 58.82983
1615.5 | 88.35273 | 1617.067 | 71.25571 | 1615.733 | 58.99993
1616.5 | 88.66381 | 1618.067 | 71.38128 | 1616.733 | 58.99993
1617.5 | 88.80037 | 1619.067 | 71.63969 | 1617.733 | 58.88794
1618.5 | 88.94023 | 1620.067 | 71.98103 | 1618.733 | 59.02066
1619.5 | 89.01183 | 1621.067 | 71.96208 | 1619.733 | 59.04967
1620.5 | 89.1413 | 1622.067 | 71.95451 | 1620.733 | 59.05382
1621.5 | 89.25025 | 1623.067 | 72.04163 | 1621.733 | 59.04967
1622.5 | 89.59369 | 1624.067 | 72.01511 | 1622.733 | 59.07868
1623.5 | 89.6684 | 1625.067 | 72.07191 | 1623.733 | 59.12426
1624.5 | 89.69556 | 1626.067 | 72.18167 | 1624.733 | 58.98334
1625.5 | 89.5835 | 1627.067 | 72.28001 | 1625.733 | 58.99993
1626.5 | 89.69556 | 1628.067 | 72.48782 | 1626.733 | 58.96675
1627.5 | 90.00423 | 1629.067 | 72.5784 | 1627.733 | 58.99993
1628.5 | 90.22437 | 1630.067 | 72.70664 | 1628.733 | 59.14082
1629.5 | 90.35632 | 1631.067 | 72.80841 | 1629.733 | 59.22364
1630.5 | 90.5625 | 1632.067 | 72.81594 | 1630.733 | 59.25675
1631.5 | 90.77181 | 1633.067 | 72.95152 | 1631.733 | 59.03309
1632.5 | 91.00446 | 1634.067 | 73.06816 | 1632.733 | 59.16567
1633.5 | 91.15939 | 1635.067 | 73.0644 | 1633.733 | 59.26502
1634.5 | 91.13919 | 1636.067 | 73.20351 | 1634.733 | 59.32294
1635.5 | 91.27381 | 1637.067 | 73.16592 | 1635.733 | 59.2733
1636.5 | 91.5125 | 1638.067 | 73.23733 | 1636.733 | 59.23191
1637.5 | 91.6502 | 1639.067 | 73.34249 | 1637.733 | 59.31881
1638.5 | 91.84145 | 1640.067 | 73.21102 | 1638.733 | 59.21536
1639.5 | 91.92526 | 1641.067 | 73.13209 | 1639.733 | 59.28571
1640.5 | 92.09946 | 1642.067 | 73.28992 | 1640.733 | 59.33122
1641.5 | 92.00568 | 1643.067 | 73.35375 | 1641.733 | 59.25675
1642.5 | 92.06933 | 1644.067 | 73.17344 | 1642.733 | 59.33949
1643.5 | 92.24673 | 1645.067 | 73.36877 | 1643.733 | 59.31881
1644.5 | 92.49747 | 1646.067 | 73.3988 | 1644.733 | 59.27744
1645.5 | 92.77122 | 1647.067 | 73.4851 | 1645.733 | 59.31881
1646.5 | 92.86459 | 1648.067 | 73.68752 | 1646.733 | 59.25261
1647.5 | 92.92459 | 1649.067 | 73.74371 | 1647.733 | 59.33535
1648.5 | 93.12112 | 1650.067 | 73.81858 | 1648.733 | 59.2733
1649.5 | 93.21098 | 1651.067 | 73.9757 | 1649.733 | 59.51308
1650.5 | 93.24426 | 1652.067 | 74.0841 | 1650.733 | 59.37257
1651.5 | 93.29414 | 1653.067 | 74.20362 | 1651.733 | 59.43458
1652.5 | 93.5899 | 1654.067 | 74.18868 | 1652.733 | 59.58329
1653.5 | 93.73261 | 1655.067 | 74.08784 | 1653.733 | 59.63282
1654.5 | 93.73261 | 1656.067 | 74.08036 | 1654.733 | 59.48417
1655.5 | 93.77906 | 1657.067 | 74.25961 | 1655.733 | 59.542
1656.5 | 93.9912 | 1658.067 | 74.42001 | 1656.733 | 59.46351
1657.5 | 94.08725 | 1659.067 | 74.42001 | 1658.267 | 59.43871
1658.5 | 94.2858 | 1660.067 | 74.38645 | 1659.3 | 59.53786
1659.5 | 94.34532 | 1661.067 | 74.5579 | 1660.3 | 59.58329
1660.5 | 94.42796 | 1662.067 | 74.66216 | 1661.3 | 59.59155
1661.5 | 94.46101 | 1663.067 | 74.74403 | 1662.3 | 59.67408
1662.5 | 94.41805 | 1664.067 | 74.77751 | 1663.3 | 59.63282
1663.5 | 94.59312 | 1665.067 | 74.86304 | 1664.3 | 59.48417
1664.5 | 94.77792 | 1666.067 | 74.85561 | 1665.3 | 59.50069
1665.5 | 94.93946 | 1667.067 | 74.82214 | 1666.3 | 59.51722
1666.5 | 95.28185 | 1668.067 | 74.79611 | 1667.3 | 59.45111
1667.5 | 95.31474 | 1669.067 | 74.97082 | 1668.3 | 59.56677
1668.5 | 95.36076 | 1670.067 | 74.97825 | 1669.3 | 59.50482
1669.5 | 95.19631 | 1671.067 | 75.06738 | 1670.3 | 59.57916
1670.5 | 95.36734 | 1672.067 | 75.04881 | 1671.3 | 59.55439
1671.5 | 95.36734 | 1673.067 | 75.05624 | 1672.3 | 59.49656
1672.5 | 95.38378 | 1674.067 | 75.07109 | 1673.3 | 59.38911
1673.5 | 95.55135 | 1675.067 | 75.17872 | 1674.3 | 59.5998
1674.5 | 95.55135 | 1676.067 | 75.04139 | 1675.3 | 59.72359
1675.5 | 95.6564 | 1677.067 | 75.16388 | 1676.3 | 59.64108
1676.5 | 95.53493 | 1678.067 | 75.08965 | 1677.3 | 59.64933
1677.5 | 95.5809 | 1679.067 | 75.26403 | 1678.3 | 59.57503
1678.5 | 95.66297 | 1680.067 | 75.24178 | 1679.3 | 59.54613
1679.5 | 95.6761 | 1681.067 | 75.24919 | 1680.3 | 59.49656
1680.5 | 95.58746 | 1682.067 | 75.31223 | 1681.3 | 59.43045
1681.5 | 95.72532 | 1683.067 | 75.14162 | 1682.3 | 59.49243
1682.5 | 95.88929 | 1684.067 | 75.08965 | 1683.3 | 59.53786
1683.5 | 95.73844 | 1685.067 | 75.26032 | 1684.3 | 59.43871
1684.5 | 95.83356 | 1686.067 | 75.39375 | 1685.3 | 59.55025
1685.5 | 96.02692 | 1687.067 | 74.44984 | 1686.3 | 59.02066
1686.5 | 96.14806 | 1688.067 | 72.32159 | 1687.3 | 57.50328
1687.5 | 95.34433 | 1689.067 | 70.25889 | 1688.3 | 55.42484
1688.5 | 93.12112 | 1690.067 | 68.3149 | 1689.3 | 53.63315
1689.5 | 90.78531 | 1691.067 | 66.63187 | 1690.3 | 51.9566
1690.5 | 88.51347 | 1692.067 | 65.27443 | 1691.3 | 50.39528
1691.5 | 86.42922 | 1693.067 | 63.78792 | 1692.3 | 49.04293
1692.5 | 84.445 | 1694.067 | 62.5365 | 1693.3 | 47.7528
1693.5 | 82.61039 | 1695.067 | 61.46132 | 1694.3 | 46.68643
1694.5 | 80.9948 | 1696.067 | 60.43935 | 1695.3 | 45.83127
1695.5 | 79.41711 | 1697.067 | 59.38911 | 1696.3 | 44.99323
1696.5 | 78.10798 | 1698.067 | 58.50149 | 1697.3 | 44.14941
1697.5 | 76.91642 | 1699.067 | 57.67505 | 1698.3 | 43.34185
1698.5 | 75.67877 | 1700.067 | 56.89828 | 1699.3 | 42.65139
1699.5 | 74.69938 | 1701.067 | 56.37512 | 1700.3 | 42.10844
1700.5 | 73.63507 | 1702.067 | 55.86689 | 1701.3 | 41.46315
1701.5 | 72.66139 | 1704.267 | 54.44628 | 1702.3 | 40.77127
1702.5 | 71.79907 | 1705.267 | 53.86168 | 1703.3 | 40.32538
1703.5 | 70.98138 | 1706.267 | 53.35666 | 1704.3 | 39.85367
1704.5 | 70.16306 | 1707.267 | 52.91479 | 1705.3 | 39.38491
1705.5 | 69.50207 | 1708.267 | 52.38866 | 1706.3 | 39.0503
1706.5 | 68.9464 | 1709.267 | 51.93474 | 1707.3 | 38.69039
1707.5 | 68.32655 | 1710.267 | 51.3563 | 1708.3 | 38.39774
1708.5 | 67.84824 | 1711.267 | 50.96042 | 1709.3 | 38.06028
1709.5 | 67.08675 | 1712.267 | 50.37315 | 1710.3 | 37.65795
1710.5 | 66.56901 | 1713.267 | 50.03191 | 1711.3 | 37.35775
1711.5 | 65.82052 | 1714.267 | 49.53839 | 1712.3 | 37.1259
1712.5 | 65.2784 | 1715.267 | 49.12788 | 1713.3 | 36.90843
1713.5 | 64.73024 | 1716.267 | 48.80568 | 1714.3 | 36.48714
1714.5 | 64.03208 | 1717.267 | 48.46469 | 1715.3 | 36.20874
1715.5 | 63.48714 | 1718.267 | 47.98754 | 1716.3 | 35.91967
1716.5 | 62.91188 | 1719.267 | 47.63979 | 1717.3 | 35.74987
1717.5 | 62.42328 | 1720.267 | 47.22303 | 1718.3 | 35.42956
1718.5 | 61.89645 | 1721.267 | 46.81852 | 1719.3 | 35.30921
1719.5 | 61.29424 | 1722.267 | 46.44466 | 1720.3 | 35.05304
1720.5 | 60.86132 | 1723.267 | 46.1063 | 1721.3 | 34.7862
1721.5 | 60.31621 | 1724.267 | 45.73945 | 1722.3 | 34.50357
1722.5 | 59.72771 | 1725.267 | 45.30701 | 1723.3 | 34.28607
1723.5 | 59.45111 | 1726.267 | 45.06713 | 1724.3 | 34.05292
1724.5 | 58.89624 | 1727.267 | 44.79439 | 1725.3 | 33.92093
1725.5 | 58.24741 | 1728.267 | 44.46537 | 1726.3 | 33.78877
1726.5 | 57.75039 | 1729.267 | 44.18663 | 1727.3 | 33.631
1727.5 | 57.41103 | 1730.267 | 43.86061 | 1728.3 | 33.45771
1728.5 | 57.05399 | 1731.267 | 43.57113 | 1729.3 | 33.28925
1729.5 | 56.57366 | 1732.267 | 43.42612 | 1730.3 | 33.054
1730.5 | 56.25248 | 1733.267 | 43.10275 | 1731.3 | 32.81826
1731.5 | 55.79897 | 1734.267 | 42.74556 | 1732.3 | 32.90031
1732.5 | 55.17768 | 1735.267 | 42.56656 | 1733.3 | 32.70533
1733.5 | 54.79324 | 1736.267 | 42.25504 | 1734.3 | 32.52544
1734.5 | 54.42054 | 1737.267 | 41.92375 | 1735.3 | 32.38646
1735.5 | 53.88752 | 1738.267 | 41.54876 | 1736.3 | 32.2112
1736.5 | 53.46041 | 1739.267 | 41.3632 | 1737.3 | 32.0305
1737.5 | 52.97552 | 1740.267 | 40.92431 | 1738.3 | 31.99433
1738.5 | 52.64981 | 1741.267 | 40.77606 | 1739.3 | 31.92194
1739.5 | 52.3843 | 1742.267 | 40.479 | 1740.3 | 31.70448
1740.5 | 51.94348 | 1743.267 | 40.27733 | 1741.3 | 31.67857
1741.5 | 51.57133 | 1744.267 | 40.06569 | 1742.3 | 31.58522
1742.5 | 51.36069 | 1745.267 | 39.94046 | 1743.3 | 31.43466
1743.5 | 50.91636 | 1746.267 | 39.67992 | 1744.3 | 31.3307
1744.5 | 50.56773 | 1747.267 | 39.36069 | 1745.3 | 31.15375
1745.5 | 50.04523 | 1748.267 | 39.2153 | 1746.3 | 31.13291
1746.5 | 49.88984 | 1749.267 | 39.0503 | 1747.3 | 31.10686
1747.5 | 49.48046 | 1750.267 | 38.69039 | 1748.3 | 31.05995
1748.5 | 49.08765 | 1751.267 | 38.59779 | 1749.3 | 30.95564
1749.5 | 48.79224 | 1752.267 | 38.38309 | 1750.3 | 30.98172
1750.5 | 48.4557 | 1753.267 | 38.17287 | 1751.3 | 31.03909
1751.5 | 48.11375 | 1754.267 | 37.82494 | 1752.3 | 30.78852
1752.5 | 47.77087 | 1755.267 | 37.63829 | 1753.3 | 30.73102
1753.5 | 47.60813 | 1756.267 | 37.5842 | 1754.3 | 30.83033
1754.5 | 47.35908 | 1757.267 | 37.36267 | 1755.3 | 30.72579
1755.5 | 47.04593 | 1758.267 | 37.10615 | 1756.3 | 30.64732
1756.5 | 46.78209 | 1759.267 | 36.97273 | 1757.3 | 30.5688
1757.5 | 46.49944 | 1760.267 | 36.88864 | 1758.3 | 30.56356
1758.5 | 46.27102 | 1761.267 | 36.69551 | 1759.3 | 30.5269
1759.5 | 45.86797 | 1762.267 | 36.52686 | 1760.3 | 30.35387
1760.5 | 45.54182 | 1763.267 | 36.38779 | 1761.3 | 30.4378
1761.5 | 45.31623 | 1764.267 | 36.17389 | 1762.3 | 30.36962
1762.5 | 44.91466 | 1765.267 | 36.04436 | 1763.3 | 30.42207
1763.5 | 44.69717 | 1766.267 | 35.85478 | 1764.3 | 30.31189
1764.5 | 44.48393 | 1767.267 | 35.70488 | 1765.3 | 30.35912
1765.5 | 44.27496 | 1768.267 | 35.50972 | 1766.3 | 30.32763
1766.5 | 43.97249 | 1769.267 | 35.39447 | 1767.3 | 30.25413
1767.5 | 43.7253 | 1770.267 | 35.35937 | 1768.3 | 30.17532
1768.5 | 43.48228 | 1771.267 | 35.23895 | 1769.3 | 30.22261
1769.5 | 43.23877 | 1772.267 | 35.04298 | 1770.3 | 30.18058
1770.5 | 43.13091 | 1773.267 | 34.91215 | 1771.3 | 30.23312
1771.5 | 42.75027 | 1774.267 | 34.75091 | 1772.3 | 30.1543
1772.5 | 42.44866 | 1775.267 | 34.62479 | 1773.3 | 30.11749
1773.5 | 42.32119 | 1776.267 | 34.34681 | 1774.3 | 30.01227
1774.5 | 42.15102 | 1777.267 | 34.25062 | 1775.3 | 30.08067
1775.5 | 41.8479 | 1778.267 | 34.25062 | 1776.3 | 30.08593
1776.5 | 41.62005 | 1779.267 | 34.09857 | 1777.3 | 30.007
1777.5 | 41.42984 | 1780.267 | 34.08843 | 1778.3 | 29.97015
1778.5 | 41.24886 | 1781.267 | 33.93616 | 1779.3 | 30.14904
1779.5 | 41.01508 | 1782.267 | 33.80403 | 1780.3 | 30.03332
1780.5 | 40.80955 | 1783.267 | 33.68192 | 1781.3 | 29.97015
1781.5 | 40.60366 | 1784.267 | 33.60044 | 1782.3 | 29.91221
1782.5 | 40.57011 | 1785.267 | 33.49341 | 1783.3 | 29.97015
1783.5 | 40.3686 | 1786.267 | 33.35564 | 1784.3 | 29.89113
1784.5 | 40.20522 | 1787.267 | 33.2126 | 1785.3 | 29.97015
1785.5 | 40.0368 | 1788.267 | 33.20748 | 1786.3 | 29.88059
1786.5 | 39.77165 | 1789.267 | 33.13589 | 1787.3 | 29.99121
1787.5 | 39.56877 | 1790.267 | 33.0284 | 1788.3 | 30.08067
1788.5 | 39.42848 | 1791.267 | 32.85929 | 1789.3 | 29.91221
1789.5 | 39.17165 | 1792.267 | 32.82339 | 1790.3 | 29.85951
1790.5 | 39.17165 | 1793.267 | 32.66424 | 1791.3 | 29.88586
1791.5 | 38.94342 | 1794.267 | 32.65396 | 1792.3 | 29.94381
1792.5 | 38.7537 | 1795.267 | 32.49457 | 1793.3 | 29.80151
1793.5 | 38.49049 | 1796.267 | 32.4534 | 1794.3 | 29.90694
1794.5 | 38.30491 | 1797.267 | 32.36071 | 1795.3 | 29.80678
1795.5 | 38.25603 | 1798.267 | 32.31948 | 1796.3 | 29.67485
1796.5 | 38.09456 | 1799.267 | 32.18025 | 1797.3 | 29.68541
1797.5 | 37.93777 | 1800.267 | 32.0305 | 1798.3 | 29.76986
1798.5 | 37.79549 | 1801.267 | 32.0305 | 1799.3 | 29.74347
1799.5 | 37.6727 | 1802.267 | 31.99949 | 1800.3 | 29.87532
1800.5 | 37.52517 | 1803.267 | 31.92194 | 1801.3 | 29.86478
1801.5 | 37.35282 | 1804.267 | 31.8495 | 1802.3 | 29.48459
1802.5 | 37.25915 | 1805.267 | 31.7822 | 1803.3 | 29.51633
1803.5 | 36.96778 | 1806.267 | 31.68894 | 1804.3 | 29.76986
1804.5 | 36.90843 | 1807.267 | 33.91076 | 1805.3 | 29.59033
1805.5 | 36.73515 | 1808.267 | 35.95959 | 1806.3 | 29.55334
1806.5 | 38.7537 | 1809.267 | 37.85439 | 1807.3 | 31.74594
1807.5 | 41.40604 | 1810.267 | 39.28317 | 1808.3 | 33.97171
1808.5 | 43.61319 | 1811.267 | 40.58928 | 1809.3 | 35.79984
1809.5 | 45.41296 | 1812.267 | 41.75776 | 1810.3 | 37.24928
1810.5 | 47.05502 | 1813.267 | 42.69377 | 1811.3 | 38.54903
1811.5 | 48.43323 | 1814.267 | 43.6459 | 1812.3 | 39.68475
1812.5 | 49.60074 | 1815.267 | 44.41431 | 1813.3 | 40.51737
1813.5 | 50.69141 | 1816.267 | 45.29779 | 1814.3 | 41.57728
1814.5 | 51.5494 | 1817.267 | 45.95969 | 1815.3 | 42.33064
1815.5 | 52.42351 | 1818.267 | 46.46748 | 1816.3 | 43.02295
1816.5 | 53.15757 | 1819.267 | 47.21849 | 1817.3 | 43.6459
1817.5 | 53.94351 | 1820.267 | 47.94695 | 1818.3 | 44.33537
1818.5 | 54.73761 | 1821.267 | 48.54104 | 1819.3 | 44.9239
1819.5 | 55.33966 | 1822.267 | 48.94451 | 1820.3 | 45.49582
1820.5 | 56.01108 | 1823.267 | 49.48492 | 1821.3 | 45.93677
1821.5 | 56.72553 | 1824.267 | 50.0186 | 1822.3 | 46.42639
1822.5 | 57.47394 | 1825.267 | 50.37315 | 1823.3 | 46.84128
1823.5 | 58.03462 | 1826.267 | 50.85024 | 1824.3 | 47.36361
1824.5 | 58.43489 | 1827.267 | 51.32116 | 1825.3 | 47.64883
1825.5 | 59.15325 | 1828.267 | 51.73346 | 1826.3 | 48.0191
1826.5 | 59.67408 | 1829.267 | 52.24044 | 1827.3 | 48.47367
1827.5 | 60.08194 | 1830.267 | 52.48883 | 1828.3 | 48.76983
1828.5 | 60.43115 | 1831.267 | 53.02756 | 1829.3 | 49.11894
1829.5 | 60.9063 | 1832.267 | 53.48201 | 1830.3 | 49.41805
1830.5 | 61.47354 | 1833.267 | 53.80135 | 1831.3 | 49.82318
1831.5 | 62.03848 | 1834.267 | 54.12851 | 1832.3 | 50.29346
1832.5 | 62.66578 | 1835.267 | 54.52775 | 1833.3 | 50.57215
1833.5 | 63.1817 | 1836.267 | 54.74189 | 1834.3 | 50.73555
1834.5 | 63.54333 | 1837.267 | 55.17342 | 1835.3 | 50.97364
1835.5 | 64.05208 | 1838.267 | 55.52273 | 1836.3 | 51.27723
1836.5 | 64.39555 | 1839.267 | 55.96869 | 1837.3 | 51.409
1837.5 | 64.82175 | 1840.267 | 56.29055 | 1838.3 | 51.64584
1838.5 | 65.28236 | 1841.267 | 56.65383 | 1839.3 | 52.00031
1839.5 | 65.9429 | 1842.267 | 56.93618 | 1840.3 | 52.26661
1840.5 | 66.32912 | 1843.267 | 57.36488 | 1841.3 | 52.41044
1841.5 | 66.48647 | 1844.267 | 57.69179 | 1842.3 | 52.62807
1842.5 | 67.11024 | 1845.267 | 57.9678 | 1843.3 | 52.81929
1843.5 | 67.5246 | 1846.267 | 58.24324 | 1844.3 | 53.01889
1844.5 | 68.01563 | 1847.267 | 58.69277 | 1845.3 | 53.12724
1845.5 | 68.47787 | 1848.267 | 58.87964 | 1846.3 | 53.35233
1846.5 | 68.86906 | 1849.267 | 59.06211 | 1847.3 | 53.63747
1847.5 | 69.29779 | 1850.267 | 59.38911 | 1848.3 | 53.83583
1848.5 | 69.59447 | 1851.267 | 59.61218 | 1849.3 | 54.0597
1849.5 | 69.89825 | 1852.267 | 59.83902 | 1850.3 | 54.15001
1850.5 | 70.49245 | 1853.267 | 60.09427 | 1851.3 | 54.24454
1851.5 | 70.77149 | 1854.267 | 60.51729 | 1852.3 | 54.46772
1852.5 | 71.25571 | 1855.267 | 60.58698 | 1853.3 | 54.71193
1853.5 | 71.69283 | 1856.267 | 61.02076 | 1854.3 | 54.83173
1854.5 | 72.04163 | 1857.267 | 61.35539 | 1855.3 | 55.00268
1855.5 | 72.46138 | 1858.267 | 61.35946 | 1856.3 | 55.08808
1856.5 | 72.62745 | 1859.267 | 61.57939 | 1857.3 | 55.2587
1857.5 | 72.92516 | 1860.267 | 61.82334 | 1858.3 | 55.33966
1858.5 | 73.14713 | 1861.267 | 62.26544 | 1859.3 | 55.45039
1859.5 | 73.5901 | 1862.267 | 62.50821 | 1860.3 | 55.68005
1860.5 | 73.92335 | 1863.267 | 62.76669 | 1861.3 | 55.76076
1861.5 | 74.18495 | 1864.267 | 63.16963 | 1862.3 | 55.96869
1862.5 | 74.62865 | 1865.267 | 63.36665 | 1863.3 | 56.10854
1863.5 | 75.04881 | 1866.267 | 63.44297 | 1864.3 | 56.14242
1864.5 | 75.40487 | 1867.267 | 63.83198 | 1865.3 | 56.37512
1865.5 | 75.57519 | 1868.267 | 63.91206 | 1866.3 | 56.34553
1866.5 | 75.88203 | 1869.267 | 64.22791 | 1867.3 | 56.56944
1867.5 | 76.24725 | 1870.267 | 64.32772 | 1868.3 | 56.51877
1868.5 | 76.50864 | 1871.267 | 64.58292 | 1869.3 | 56.66227
1869.5 | 77.01912 | 1872.267 | 64.69044 | 1870.3 | 56.72974
1870.5 | 77.2353 | 1873.267 | 64.94896 | 1871.3 | 56.79718
1871.5 | 77.64485 | 1874.267 | 65.1237 | 1872.3 | 56.94038
1872.5 | 77.82005 | 1875.267 | 65.28236 | 1873.3 | 57.00351
1873.5 | 77.95132 | 1876.267 | 65.56751 | 1874.3 | 57.03296
1874.5 | 78.29358 | 1877.267 | 65.70593 | 1875.3 | 57.1633
1875.5 | 78.51166 | 1878.267 | 65.81657 | 1876.3 | 57.1633
1876.5 | 78.72944 | 1879.267 | 66.15979 | 1877.3 | 57.38166
1877.5 | 78.94691 | 1880.267 | 66.3055 | 1878.3 | 57.38586
1878.5 | 79.31956 | 1881.267 | 66.39208 | 1879.3 | 57.44458
1879.5 | 79.61562 | 1882.267 | 66.61222 | 1880.3 | 57.53682
1880.5 | 79.78867 | 1883.267 | 66.92221 | 1881.3 | 57.6248
1881.5 | 80.0227 | 1884.267 | 67.10241 | 1882.3 | 57.72946
1883.733 | 80.45387 | 1885.267 | 67.17286 | 1883.3 | 57.80477
1884.733 | 80.67261 | 1886.267 | 67.26674 | 1884.3 | 57.79222
1885.733 | 81.01983 | 1887.267 | 67.41136 | 1885.3 | 57.76294
1886.733 | 81.36987 | 1888.267 | 67.63776 | 1886.3 | 57.84241
1887.733 | 81.79748 | 1889.267 | 67.78201 | 1887.3 | 57.83405
1888.733 | 82.09258 | 1890.267 | 67.89108 | 1888.3 | 57.9093
1889.733 | 82.38715 | 1891.267 | 67.87161 | 1889.3 | 57.97197
1890.733 | 82.45805 | 1892.267 | 68.04675 | 1890.3 | 58.1348
1891.733 | 82.67412 | 1893.267 | 68.13619 | 1891.3 | 58.23907
1892.733 | 82.90756 | 1894.267 | 68.34595 | 1892.3 | 58.40991
1893.733 | 83.1301 | 1895.267 | 68.64455 | 1893.3 | 58.36826
1894.733 | 83.16891 | 1896.267 | 68.59418 | 1894.3 | 58.38908
1895.733 | 83.3911 | 1897.267 | 68.68716 | 1895.3 | 58.37243
1896.733 | 83.64816 | 1898.267 | 68.83038 | 1896.3 | 58.33077
1897.733 | 83.80292 | 1899.267 | 69.09324 | 1897.3 | 58.35993
1898.733 | 84.03828 | 1900.267 | 69.03143 | 1898.3 | 58.37243
1899.733 | 84.25929 | 1901.267 | 69.32479 | 1899.3 | 58.50565
1900.733 | 84.4415 | 1902.267 | 69.51747 | 1900.3 | 58.46819
1901.733 | 84.72491 | 1903.267 | 69.53673 | 1901.3 | 58.51813
1902.733 | 85.00086 | 1904.267 | 69.74451 | 1902.3 | 58.47235
1903.733 | 85.03227 | 1905.267 | 69.84446 | 1903.3 | 58.61795
1904.733 | 85.16483 | 1906.267 | 69.95585 | 1904.3 | 58.62627
1905.733 | 85.45049 | 1907.267 | 70.04798 | 1905.3 | 58.66368
1906.733 | 85.6314 | 1908.267 | 70.03647 | 1906.3 | 58.83813
1907.733 | 85.85031 | 1909.267 | 70.10937 | 1907.3 | 58.7177
1908.733 | 85.78085 | 1910.267 | 70.09402 | 1908.3 | 58.62627
1909.733 | 86.08627 | 1911.267 | 70.18223 | 1909.3 | 58.75924
1910.733 | 86.3773 | 1912.267 | 70.36997 | 1910.3 | 58.7717
1911.733 | 86.36346 | 1913.267 | 70.61102 | 1911.3 | 58.87964
1912.733 | 86.62636 | 1914.267 | 70.64159 | 1912.3 | 58.88379
1913.733 | 86.73693 | 1915.267 | 70.63013 | 1913.3 | 58.78416
1914.733 | 86.83707 | 1916.267 | 70.80204 | 1914.3 | 58.77586
1915.733 | 87.25428 | 1917.267 | 71.09193 | 1915.3 | 58.75924
1916.733 | 87.22329 | 1918.267 | 71.1529 | 1916.3 | 58.62627
1917.733 | 87.63268 | 1919.267 | 71.40029 | 1917.3 | 58.90453
1918.733 | 87.84557 | 1920.267 | 71.38508 | 1918.3 | 58.90868
1919.733 | 87.93135 | 1921.267 | 71.52954 | 1919.3 | 58.93772
1920.733 | 88.08563 | 1922.267 | 71.61311 | 1920.3 | 59.04553
1921.733 | 88.25347 | 1923.267 | 71.53714 | 1921.3 | 58.99578
1922.733 | 88.44508 | 1924.267 | 71.82941 | 1922.3 | 58.86719
1923.733 | 88.72869 | 1925.267 | 71.83321 | 1923.3 | 59.01237
1924.733 | 88.83109 | 1926.267 | 72.07949 | 1924.3 | 58.98749
1925.733 | 88.94705 | 1927.267 | 72.13248 | 1925.3 | 59.08697
1926.733 | 88.91295 | 1928.267 | 72.29513 | 1926.3 | 59.21536
1927.733 | 89.13789 | 1929.267 | 72.42361 | 1927.3 | 59.32708
1928.733 | 89.29449 | 1930.267 | 72.17789 | 1928.3 | 59.26088
1929.733 | 89.53593 | 1931.267 | 72.20059 | 1929.3 | 59.0994
1930.733 | 89.71254 | 1932.267 | 72.37072 | 1930.3 | 59.13254
1931.733 | 89.8347 | 1933.267 | 72.4425 | 1931.3 | 59.24433
1932.733 | 89.6718 | 1934.267 | 72.49914 | 1932.3 | 59.14497
1933.733 | 89.69556 | 1935.267 | 72.5935 | 1933.3 | 59.08282
1934.733 | 89.86184 | 1936.267 | 72.76696 | 1934.3 | 59.13668
1935.733 | 90.20068 | 1937.267 | 72.81218 | 1935.3 | 59.10769
1936.733 | 90.31911 | 1938.267 | 72.84608 | 1936.3 | 59.09111
1937.733 | 90.32249 | 1939.267 | 72.99291 | 1937.3 | 59.13254
1938.733 | 90.54224 | 1940.267 | 72.99291 | 1938.3 | 59.05796
1939.733 | 90.72794 | 1941.267 | 73.08697 | 1939.3 | 59.07454
1940.733 | 90.55575 | 1942.267 | 73.19599 | 1940.3 | 59.09111
1941.733 | 90.81567 | 1943.267 | 73.18096 | 1941.3 | 59.19466
1942.733 | 91.05836 | 1944.267 | 73.31996 | 1942.3 | 59.20708
1943.733 | 91.26708 | 1945.267 | 73.37628 | 1943.3 | 59.28157
1944.733 | 91.41169 | 1946.267 | 73.48885 | 1944.3 | 59.3643
1945.733 | 91.35789 | 1947.267 | 73.50385 | 1945.3 | 59.4759
1946.733 | 91.5629 | 1948.267 | 73.52261 | 1946.3 | 59.18638
1947.733 | 91.60991 | 1949.267 | 73.46259 | 1947.3 | 59.34776
1948.733 | 91.78778 | 1950.267 | 73.47009 | 1948.3 | 59.21536
1949.733 | 91.72739 | 1951.267 | 73.73247 | 1949.3 | 59.37671
1950.733 | 91.8448 | 1952.267 | 73.74745 | 1950.3 | 59.35603
1951.733 | 91.81126 | 1953.267 | 73.88219 | 1951.3 | 59.3643
1952.733 | 91.88839 | 1954.267 | 73.92335 | 1952.3 | 59.31054
1953.733 | 92.1229 | 1955.267 | 74.05421 | 1953.3 | 59.2195
1954.733 | 92.45404 | 1956.267 | 74.13267 | 1954.3 | 59.24847
1955.733 | 92.55093 | 1957.267 | 74.18495 | 1955.3 | 59.05382
1956.733 | 92.62438 | 1958.267 | 74.35289 | 1956.3 | 59.14497
1957.733 | 92.78456 | 1959.267 | 74.21108 | 1957.3 | 59.21536
1958.733 | 92.99457 | 1960.267 | 74.29693 | 1959.5 | 59.26502
1959.733 | 92.98457 | 1961.267 | 74.11772 | 1960.567 | 59.33949
1960.733 | 93.03787 | 1962.267 | 74.34916 | 1961.567 | 59.32708
1961.733 | 93.24092 | 1963.267 | 74.45729 | 1962.567 | 59.25261
1962.733 | 93.45039 | 1964.267 | 74.62865 | 1963.567 | 59.2733
1963.733 | 93.62974 | 1965.267 | 74.38645 | 1964.567 | 59.29812
1964.733 | 93.59986 | 1966.267 | 74.24841 | 1965.567 | 59.28157
1965.733 | 93.73593 | 1967.267 | 74.39018 | 1966.567 | 59.41805
1966.733 | 93.77574 | 1968.267 | 74.31185 | 1967.567 | 59.28571
1967.733 | 93.63306 | 1969.267 | 74.51691 | 1968.567 | 59.40151
1968.733 | 94.08063 | 1970.267 | 74.42747 | 1969.567 | 59.22364
1969.733 | 93.83212 | 1971.267 | 74.68822 | 1970.567 | 59.35603
1970.733 | 93.87521 | 1972.267 | 74.85933 | 1971.567 | 59.40565
1971.733 | 93.89179 | 1973.267 | 74.86304 | 1972.567 | 59.3064
1972.733 | 94.23288 | 1974.267 | 74.88906 | 1973.567 | 59.44285
1973.733 | 94.10712 | 1975.267 | 74.96339 | 1974.567 | 59.57916
1974.733 | 94.21964 | 1976.267 | 74.81843 | 1975.567 | 59.62457
1975.733 | 94.43787 | 1977.267 | 74.86676 | 1976.567 | 59.5709
1976.733 | 94.36516 | 1978.267 | 74.94109 | 1977.567 | 59.4883
1977.733 | 94.36185 | 1979.267 | 74.96339 | 1978.567 | 59.51308
1978.733 | 94.56341 | 1980.267 | 75.1379 | 1979.567 | 59.52547
1979.733 | 94.62614 | 1981.267 | 75.25661 | 1980.567 | 59.58742
1980.733 | 94.65254 | 1982.267 | 75.19727 | 1981.567 | 59.55439
1981.733 | 94.84387 | 1983.267 | 75.29739 | 1982.567 | 59.53786
1982.733 | 94.70204 | 1984.267 | 75.43821 | 1983.567 | 59.49656
1983.733 | 94.88343 | 1985.267 | 75.32334 | 1984.567 | 59.44285
1984.733 | 94.98559 | 1986.267 | 75.00053 | 1985.567 | 59.52135
1985.733 | 95.13049 | 1987.267 | 73.37628 | 1986.567 | 58.10142
1986.733 | 94.29242 | 1988.267 | 71.40029 | 1987.567 | 55.939
1987.733 | 91.86156 | 1989.267 | 69.44043 | 1988.567 | 54.12421
1988.733 | 89.52573 | 1990.267 | 67.58705 | 1989.567 | 52.31457
1989.733 | 87.38853 | 1991.267 | 65.91528 | 1990.567 | 50.91195
1990.733 | 85.40524 | 1992.267 | 64.66257 | 1991.567 | 49.5072
1991.733 | 83.65872 | 1993.267 | 63.35862 | 1992.567 | 48.28035
1992.733 | 81.91487 | 1994.267 | 62.04659 | 1993.567 | 47.1504
1993.733 | 80.12701 | 1995.267 | 60.93084 | 1994.567 | 46.04218
1994.733 | 78.74757 | 1996.267 | 59.90082 | 1995.567 | 45.20558
1995.733 | 77.56084 | 1997.267 | 59.11183 | 1996.567 | 44.26102
1996.733 | 76.39456 | 1998.267 | 58.24324 | 1997.567 | 43.58515
1997.733 | 75.22694 | 1999.267 | 57.44458 | 1998.567 | 42.88668
1998.733 | 74.09531 | 2000.267 | 56.75504 | 1999.567 | 42.22195
1999.733 | 72.95152 | 2001.267 | 56.0577 | 2000.567 | 41.55827
2000.733 | 71.94314 | 2004.3 | 54.07691 | 2001.567 | 40.92431
2001.733 | 71.2481 | 2005.3 | 53.54249 | 2002.567 | 40.38301
2002.733 | 70.27039 | 2006.3 | 52.97552 | 2003.567 | 39.97419
2003.733 | 69.59447 | 2007.3 | 52.59327 | 2004.567 | 39.62194
2004.733 | 68.93481 | 2008.3 | 52.07021 | 2005.567 | 39.225
2005.733 | 68.1012 | 2009.3 | 51.69842 | 2006.567 | 38.7683
2006.733 | 67.49728 | 2010.3 | 51.23327 | 2007.567 | 38.43192
2007.733 | 66.95357 | 2011.3 | 50.9472 | 2008.567 | 38.07497
2008.733 | 66.33306 | 2012.3 | 50.42625 | 2009.567 | 37.68744
2009.733 | 65.76916 | 2013.3 | 50.14724 | 2010.567 | 37.42179
2010.733 | 65.05224 | 2014.3 | 49.53394 | 2011.567 | 37.18021
2011.733 | 64.51916 | 2015.3 | 49.09659 | 2012.567 | 36.96778
2012.733 | 63.90405 | 2016.3 | 48.77879 | 2013.567 | 36.65089
2013.733 | 63.49116 | 2017.3 | 48.3793 | 2014.567 | 36.34803
2014.733 | 63.01665 | 2018.3 | 48.04615 | 2015.567 | 36.05931
2015.733 | 62.39092 | 2019.3 | 47.54931 | 2016.567 | 35.76487
2016.733 | 61.85178 | 2020.3 | 47.1731 | 2017.567 | 35.46464
2017.733 | 61.3187 | 2021.3 | 46.72288 | 2018.567 | 35.18371
2018.733 | 60.84086 | 2022.3 | 46.38528 | 2019.567 | 35.0128
2019.733 | 60.38601 | 2023.3 | 46.12461 | 2020.567 | 34.79124
2020.733 | 59.90905 | 2024.3 | 45.7119 | 2021.567 | 34.53389
2021.733 | 59.38911 | 2025.3 | 45.34388 | 2022.567 | 34.24049
2022.733 | 58.86304 | 2026.3 | 45.09484 | 2023.567 | 34.05292
2023.733 | 58.4224 | 2027.3 | 44.75274 | 2024.567 | 34.0174
2024.733 | 58.01374 | 2028.3 | 44.44681 | 2025.567 | 33.76334
2025.733 | 57.51586 | 2029.3 | 44.19593 | 2026.567 | 33.631
2026.733 | 57.20112 | 2030.3 | 43.95385 | 2027.567 | 33.47301
2027.733 | 56.74239 | 2031.3 | 43.59917 | 2028.567 | 33.38627
2028.733 | 56.24401 | 2032.3 | 43.28563 | 2029.567 | 33.28414
2029.733 | 55.75651 | 2033.3 | 43.01355 | 2030.567 | 32.97718
2030.733 | 55.22459 | 2034.3 | 42.7079 | 2031.567 | 32.85929
2031.733 | 54.92578 | 2035.3 | 42.3023 | 2032.567 | 32.69506
2032.733 | 54.5106 | 2036.3 | 42.1179 | 2033.567 | 32.52029
2033.733 | 54.01237 | 2037.3 | 41.82418 | 2034.567 | 32.39161
2034.733 | 53.62883 | 2038.3 | 41.6058 | 2035.567 | 32.28341
2035.733 | 53.27446 | 2039.3 | 41.32986 | 2036.567 | 32.14412
2036.733 | 52.88875 | 2040.3 | 41.04851 | 2037.567 | 31.93745
2037.733 | 52.61502 | 2041.3 | 40.81912 | 2038.567 | 31.8702
2038.733 | 52.14444 | 2042.3 | 40.55573 | 2039.567 | 31.76666
2039.733 | 51.74659 | 2043.3 | 40.26291 | 2040.567 | 31.70967
2040.733 | 51.34313 | 2044.3 | 40.11864 | 2041.567 | 31.54371
2041.733 | 50.95161 | 2045.3 | 39.75718 | 2042.567 | 31.45024
2042.733 | 50.69582 | 2046.3 | 39.65093 | 2043.567 | 31.37749
2043.733 | 50.41298 | 2047.3 | 39.46236 | 2044.567 | 31.3411
2044.733 | 50.0541 | 2048.3 | 39.225 | 2045.567 | 31.185
2045.733 | 49.80095 | 2049.3 | 39.02116 | 2046.567 | 31.02867
2046.733 | 49.47601 | 2050.3 | 38.69039 | 2047.567 | 30.97651
2047.733 | 49.24403 | 2051.3 | 38.46121 | 2048.567 | 31.09644
2048.733 | 48.95793 | 2052.3 | 38.22179 | 2049.567 | 31.04952
2049.733 | 48.57696 | 2053.3 | 38.07987 | 2050.567 | 31.01302
2050.733 | 48.21734 | 2054.3 | 37.88873 | 2051.567 | 30.88778
2051.733 | 47.96048 | 2055.3 | 37.72183 | 2052.567 | 30.80943
2052.733 | 47.61265 | 2056.3 | 37.51533 | 2053.567 | 30.79375
2053.733 | 47.35908 | 2057.3 | 37.38238 | 2054.567 | 30.76239
2054.733 | 47.01412 | 2058.3 | 37.29367 | 2055.567 | 30.72579
2055.733 | 46.85948 | 2059.3 | 37.15059 | 2056.567 | 30.75716
2056.733 | 46.63629 | 2060.3 | 36.89854 | 2057.567 | 30.74671
2057.733 | 46.12003 | 2061.3 | 36.71533 | 2058.567 | 30.7101
2058.733 | 45.96886 | 2062.3 | 36.62114 | 2059.567 | 30.58451
2059.733 | 45.74864 | 2063.3 | 36.40767 | 2060.567 | 30.58451
2060.733 | 45.46821 | 2064.3 | 36.23362 | 2061.567 | 30.55309
2061.733 | 45.19175 | 2065.3 | 36.07426 | 2062.567 | 30.43255
2062.733 | 44.78976 | 2066.3 | 35.93464 | 2063.567 | 30.51642
2063.733 | 44.55814 | 2067.3 | 35.67988 | 2064.567 | 30.44304
2064.733 | 44.42824 | 2068.3 | 35.60985 | 2065.567 | 30.46925
2065.733 | 44.14476 | 2069.3 | 35.52475 | 2066.567 | 30.37486
2066.733 | 43.91656 | 2070.3 | 35.41954 | 2067.567 | 30.36437
2067.733 | 43.61319 | 2071.3 | 35.34433 | 2068.567 | 30.32239
2068.733 | 43.34653 | 2072.3 | 35.13347 | 2069.567 | 30.27514
2069.733 | 43.14029 | 2073.3 | 35.05304 | 2070.567 | 30.26989
2070.733 | 42.98537 | 2074.3 | 34.88697 | 2071.567 | 30.29614
2071.733 | 42.72202 | 2075.3 | 34.70048 | 2072.567 | 30.25413
2072.733 | 42.52413 | 2076.3 | 34.55914 | 2073.567 | 30.25938
2073.733 | 42.23614 | 2077.3 | 34.4783 | 2074.567 | 30.22787
2074.733 | 42.1321 | 2078.3 | 34.36199 | 2075.567 | 30.14904
2075.733 | 41.89057 | 2079.3 | 34.21009 | 2076.567 | 30.2016
2076.733 | 41.6913 | 2080.3 | 34.15435 | 2077.567 | 30.08593
2077.733 | 41.32034 | 2081.3 | 34.0174 | 2078.567 | 30.11223
2078.733 | 41.19165 | 2082.3 | 33.89552 | 2079.567 | 30.02806
2079.733 | 41.01986 | 2083.3 | 33.79894 | 2080.567 | 30.06489
2080.733 | 40.75213 | 2084.3 | 33.67174 | 2081.567 | 30.03858
2081.733 | 40.60845 | 2085.3 | 33.61572 | 2082.567 | 29.99121
2082.733 | 40.45021 | 2086.3 | 33.53929 | 2083.567 | 30.02279
2083.733 | 40.20522 | 2087.3 | 33.44751 | 2084.567 | 30.03858
2084.733 | 40.1042 | 2088.3 | 33.25349 | 2085.567 | 29.80151
2085.733 | 39.89707 | 2089.3 | 33.09495 | 2086.567 | 29.88059
2086.733 | 39.73304 | 2090.3 | 32.92082 | 2087.567 | 29.8226
2087.733 | 39.61711 | 2091.3 | 32.86955 | 2088.567 | 29.84896
2088.733 | 39.3074 | 2092.3 | 32.76694 | 2089.567 | 29.75931
2089.733 | 39.10857 | 2093.3 | 32.83365 | 2090.567 | 29.7382
2090.733 | 38.91425 | 2094.3 | 32.7156 | 2091.567 | 29.66429
2091.733 | 38.77804 | 2095.3 | 32.43795 | 2092.567 | 29.81205
2092.733 | 38.69526 | 2096.3 | 32.33495 | 2093.567 | 29.77513
2093.733 | 38.55878 | 2097.3 | 32.41736 | 2094.567 | 29.81205
2094.733 | 38.48073 | 2098.3 | 32.41736 | 2095.567 | 29.75403
2095.733 | 38.25603 | 2099.3 | 32.27309 | 2096.567 | 29.73292
2096.733 | 38.03089 | 2100.3 | 32.15445 | 2097.567 | 29.79623
2097.733 | 37.95738 | 2101.3 | 32.12864 | 2098.567 | 29.8226
2098.733 | 37.73165 | 2102.3 | 32.02017 | 2099.567 | 29.83315
2099.733 | 37.54485 | 2103.3 | 31.88573 | 2100.567 | 29.91221
2100.733 | 37.55961 | 2104.3 | 31.80291 | 2101.567 | 29.88586
2101.733 | 37.41686 | 2105.3 | 31.86503 | 2102.567 | 29.8226
2102.733 | 37.1259 | 2106.3 | 31.7563 | 2103.567 | 29.71181
2103.733 | 36.96778 | 2107.3 | 34.27088 | 2104.567 | 29.67485
2104.733 | 36.90843 | 2108.3 | 36.34306 | 2105.567 | 29.71181
2105.733 | 36.8441 | 2109.3 | 37.98679 | 2106.567 | 29.83315
2106.733 | 36.51693 | 2110.3 | 39.47688 | 2107.567 | 32.61799
2107.733 | 39.80061 | 2111.3 | 40.83347 | 2108.567 | 34.60964
2108.733 | 42.12263 | 2112.3 | 41.94271 | 2109.567 | 36.26846
2109.733 | 44.18198 | 2113.3 | 43.02764 | 2110.567 | 37.81512
2110.733 | 45.84962 | 2114.3 | 43.86061 | 2111.567 | 39.03088
2111.733 | 47.37268 | 2115.3 | 44.69254 | 2112.567 | 40.03199
2112.733 | 48.64876 | 2116.3 | 45.54182 | 2113.567 | 40.96732
2113.733 | 49.84985 | 2117.3 | 46.30302 | 2114.567 | 41.87161
2114.733 | 50.88551 | 2118.3 | 46.73655 | 2115.567 | 42.63254
2115.733 | 51.75973 | 2119.3 | 47.31374 | 2116.567 | 43.30906
2116.733 | 52.69329 | 2120.3 | 48.0146 | 2117.567 | 43.92123
2117.733 | 53.17922 | 2121.3 | 48.57247 | 2118.567 | 44.6045
2118.733 | 54.00377 | 2122.3 | 49.00268 | 2119.567 | 45.11792
2119.733 | 54.84029 | 2123.3 | 49.5473 | 2120.567 | 45.62919
2120.733 | 55.59503 | 2124.3 | 50.13837 | 2121.567 | 46.01011
2121.733 | 56.19323 | 2125.3 | 50.39528 | 2122.567 | 46.48574
2122.733 | 56.80561 | 2126.3 | 50.76643 | 2123.567 | 46.91863
2123.733 | 57.41942 | 2127.3 | 51.34752 | 2124.567 | 47.45876
2124.733 | 58.03045 | 2128.3 | 51.68966 | 2125.567 | 47.79798
2125.733 | 58.73016 | 2129.3 | 52.23171 | 2126.567 | 48.24884
2126.733 | 59.06625 | 2130.3 | 52.66286 | 2127.567 | 48.5994
2127.733 | 59.68233 | 2131.3 | 53.07524 | 2128.567 | 49.11447
2128.733 | 60.18885 | 2132.3 | 53.46905 | 2129.567 | 49.46264
2129.733 | 60.68531 | 2133.3 | 53.85737 | 2130.567 | 49.64526
2130.733 | 61.32278 | 2134.3 | 54.1543 | 2131.567 | 49.89872
2131.733 | 61.84365 | 2135.3 | 54.64343 | 2132.567 | 50.26246
2132.733 | 62.30188 | 2136.3 | 54.96851 | 2133.567 | 50.6075
2133.733 | 62.82721 | 2137.3 | 55.22459 | 2134.567 | 50.95161
2134.733 | 63.05692 | 2138.3 | 55.65455 | 2135.567 | 51.03089
2135.733 | 63.61956 | 2139.3 | 56.04922 | 2136.567 | 51.43972
2136.733 | 64.10805 | 2140.3 | 56.42584 | 2137.567 | 51.65461
2137.733 | 64.6984 | 2141.3 | 56.74239 | 2138.567 | 52.03963
2138.733 | 65.11973 | 2142.3 | 57.02876 | 2139.567 | 52.19244
2139.733 | 65.46857 | 2143.3 | 57.37327 | 2140.567 | 52.31021
2140.733 | 65.90738 | 2144.3 | 57.53682 | 2141.567 | 52.59763
2141.733 | 66.4904 | 2145.3 | 57.9678 | 2142.567 | 52.76716
2142.733 | 66.87909 | 2146.3 | 58.28076 | 2143.567 | 53.10991
2143.733 | 67.30975 | 2147.3 | 58.64289 | 2144.567 | 53.27446
2144.733 | 67.70016 | 2148.3 | 58.87549 | 2145.567 | 53.46905
2145.733 | 68.12064 | 2149.3 | 59.16982 | 2146.567 | 53.5684
2146.733 | 68.50502 | 2150.3 | 59.43045 | 2147.567 | 53.77549
2147.733 | 68.59805 | 2151.3 | 59.76482 | 2148.567 | 53.90044
2148.733 | 69.05075 | 2152.3 | 60.02022 | 2149.567 | 54.1543
2149.733 | 69.38262 | 2153.3 | 60.42704 | 2150.567 | 54.30037
2150.733 | 69.80602 | 2154.3 | 60.55829 | 2151.567 | 54.38193
2151.733 | 70.33551 | 2155.3 | 60.89812 | 2152.567 | 54.70765
2152.733 | 70.59955 | 2156.3 | 61.11878 | 2153.567 | 54.89586
2153.733 | 70.9318 | 2157.3 | 61.33908 | 2154.567 | 55.03258
2154.733 | 71.34705 | 2158.3 | 61.79084 | 2155.567 | 55.09235
2155.733 | 71.79907 | 2159.3 | 62.05065 | 2156.567 | 55.2587
2156.733 | 72.23841 | 2160.3 | 62.04659 | 2157.567 | 55.37374
2157.733 | 72.57463 | 2161.3 | 62.25329 | 2158.567 | 55.51422
2158.733 | 72.89504 | 2162.3 | 62.61731 | 2159.567 | 55.69279
2159.733 | 73.45133 | 2163.3 | 62.70211 | 2160.567 | 55.71828
2160.733 | 73.75868 | 2164.3 | 63.07303 | 2161.567 | 56.04922
2161.733 | 74.12893 | 2165.3 | 63.34656 | 2162.567 | 56.17629
2162.733 | 74.27827 | 2166.3 | 63.47108 | 2163.567 | 56.18053
2163.733 | 74.63238 | 2167.3 | 63.78391 | 2164.567 | 56.23978
2164.733 | 74.93366 | 2168.3 | 64.09605 | 2165.567 | 56.45964
2165.733 | 75.39375 | 2169.3 | 64.30377 | 2166.567 | 56.65805
2166.733 | 75.67507 | 2170.3 | 64.57494 | 2167.567 | 56.63696
2167.733 | 75.82293 | 2171.3 | 64.79788 | 2168.567 | 56.70444
2168.733 | 76.15141 | 2172.3 | 64.82572 | 2169.567 | 56.79297
2169.733 | 76.53071 | 2173.3 | 64.85754 | 2170.567 | 56.91513
2170.733 | 76.78796 | 2174.3 | 65.15544 | 2171.567 | 56.98668
2171.733 | 77.10709 | 2175.3 | 65.48045 | 2172.567 | 57.20112
2172.733 | 77.28289 | 2176.3 | 65.5873 | 2173.567 | 57.20953
2173.733 | 77.86018 | 2177.3 | 65.74545 | 2174.567 | 57.3313
2174.733 | 78.17352 | 2178.3 | 65.86395 | 2175.567 | 57.21373
2175.733 | 78.4499 | 2179.3 | 66.0849 | 2176.567 | 57.21793
2176.733 | 78.68227 | 2180.3 | 66.39602 | 2177.567 | 57.3313
2177.733 | 79.01934 | 2181.3 | 66.47861 | 2178.567 | 57.41942
2178.733 | 79.32679 | 2182.3 | 66.58865 | 2179.567 | 57.46136
2179.733 | 79.65168 | 2183.3 | 66.7104 | 2180.567 | 57.48652
2180.733 | 79.95072 | 2184.3 | 66.83203 | 2181.567 | 57.57872
2183.067 | 80.55073 | 2185.3 | 67.1572 | 2182.567 | 57.71691
2184.067 | 80.76933 | 2186.3 | 67.34102 | 2183.567 | 57.84241
2185.067 | 80.866 | 2187.3 | 67.57925 | 2184.567 | 57.75457
2186.067 | 81.30207 | 2188.3 | 67.69627 | 2185.567 | 57.88422
2187.067 | 81.37701 | 2189.3 | 67.90276 | 2186.567 | 58.01792
2188.067 | 81.70849 | 2190.3 | 68.0662 | 2187.567 | 58.08055
2189.067 | 82.00375 | 2191.3 | 68.30325 | 2188.567 | 58.11394
2190.067 | 82.21332 | 2192.3 | 68.36536 | 2189.567 | 58.20988
2191.067 | 82.41197 | 2193.3 | 68.5903 | 2190.567 | 58.24324
2192.067 | 82.73428 | 2194.3 | 68.72975 | 2191.567 | 58.07637
2193.067 | 82.84039 | 2195.3 | 68.7762 | 2192.567 | 58.21822
2194.067 | 83.15128 | 2196.3 | 68.84586 | 2193.567 | 58.21822
2195.067 | 83.25359 | 2197.3 | 69.19363 | 2194.567 | 58.17652
2196.067 | 83.50735 | 2198.3 | 69.13572 | 2195.567 | 58.3391
2197.067 | 83.66576 | 2199.3 | 69.32864 | 2196.567 | 58.38076
2198.067 | 84.08392 | 2200.3 | 69.49821 | 2197.567 | 58.50981
2199.067 | 84.34692 | 2201.3 | 69.67143 | 2198.567 | 58.4224
2200.067 | 84.6165 | 2202.3 | 69.62141 | 2199.567 | 58.56805
2201.067 | 84.79132 | 2203.3 | 69.79065 | 2200.567 | 58.64705
2202.067 | 84.77385 | 2204.3 | 70.0096 | 2201.567 | 58.70108
2203.067 | 85.17529 | 2205.3 | 70.23972 | 2202.567 | 58.61795
2204.067 | 85.47486 | 2206.3 | 70.28954 | 2203.567 | 58.62211
2205.067 | 85.60358 | 2207.3 | 70.22057 | 2204.567 | 58.61795
2206.067 | 85.89545 | 2208.3 | 70.28954 | 2205.567 | 58.77586
2207.067 | 86.03772 | 2209.3 | 70.28571 | 2206.567 | 58.75509
2208.067 | 86.21453 | 2210.3 | 70.41209 | 2207.567 | 58.75924
2209.067 | 86.54684 | 2211.3 | 70.61866 | 2208.567 | 58.96675
2210.067 | 86.75766 | 2212.3 | 70.72184 | 2209.567 | 59.04967
2211.067 | 86.86815 | 2213.3 | 70.68745 | 2210.567 | 58.98334
2212.067 | 86.95097 | 2214.3 | 70.95087 | 2211.567 | 59.10769
2213.067 | 87.19228 | 2215.3 | 71.11861 | 2212.567 | 59.07868
2214.067 | 87.21295 | 2216.3 | 71.15671 | 2213.567 | 59.07454
2215.067 | 87.34035 | 2217.3 | 71.33563 | 2214.567 | 58.99993
2216.067 | 87.4883 | 2218.3 | 71.16052 | 2215.567 | 59.12011
2217.067 | 87.64642 | 2219.3 | 71.43072 | 2216.567 | 59.2195
2218.067 | 87.89018 | 2220.3 | 71.55614 | 2217.567 | 59.0994
2219.067 | 88.0068 | 2221.3 | 71.55234 | 2218.567 | 59.10769
2220.067 | 88.13018 | 2222.3 | 71.67386 | 2219.567 | 59.10769
2221.067 | 88.25005 | 2223.3 | 71.84837 | 2220.567 | 59.19052
2222.067 | 88.4314 | 2224.3 | 71.90145 | 2221.567 | 59.11597
2223.067 | 88.66722 | 2225.3 | 71.99996 | 2222.567 | 59.07868
2224.067 | 88.72186 | 2226.3 | 72.10599 | 2223.567 | 59.11183
2225.067 | 88.8345 | 2227.3 | 72.20059 | 2224.567 | 59.08282
2226.067 | 88.99478 | 2228.3 | 72.39339 | 2225.567 | 59.1988
2227.067 | 89.19238 | 2229.3 | 72.43872 | 2226.567 | 59.31881
2228.067 | 89.44756 | 2230.3 | 72.60104 | 2227.567 | 59.28571
2229.067 | 89.32512 | 2231.3 | 72.78203 | 2228.567 | 59.21536
2230.067 | 89.6684 | 2232.3 | 72.83478 | 2229.567 | 59.28985
2231.067 | 89.77024 | 2233.3 | 72.7858 | 2230.567 | 59.34776
2232.067 | 89.97034 | 2234.3 | 72.94775 | 2231.567 | 59.2733
2233.067 | 90.11603 | 2235.3 | 73.10953 | 2232.567 | 59.31881
2234.067 | 90.28867 | 2236.3 | 73.16592 | 2233.567 | 59.65758
2235.067 | 90.3597 | 2237.3 | 73.09449 | 2234.567 | 59.60393
2236.067 | 90.41719 | 2238.3 | 73.17344 | 2235.567 | 59.45111
2237.067 | 90.41719 | 2239.3 | 73.22981 | 2236.567 | 59.52135
2238.067 | 90.5929 | 2240.3 | 73.34624 | 2237.567 | 59.45938
2239.067 | 90.99435 | 2241.3 | 73.29743 | 2238.567 | 59.43871
2240.067 | 91.03142 | 2242.3 | 73.49635 | 2239.567 | 59.40151
2241.067 | 91.20988 | 2243.3 | 73.59759 | 2240.567 | 59.41805
2242.067 | 91.12909 | 2244.3 | 73.63507 | 2241.567 | 59.6452
2243.067 | 91.33436 | 2245.3 | 73.70251 | 2242.567 | 59.50069
2244.067 | 91.68713 | 2246.3 | 73.79612 | 2243.567 | 59.46764
2245.067 | 91.95542 | 2247.3 | 73.71375 | 2244.567 | 59.56264
2246.067 | 91.97888 | 2248.3 | 73.91961 | 2245.567 | 59.55851
2247.067 | 91.95542 | 2249.3 | 73.91212 | 2246.567 | 59.65758
2248.067 | 91.96548 | 2250.3 | 73.92335 | 2247.567 | 59.50069
2249.067 | 92.13294 | 2251.3 | 73.84478 | 2248.567 | 59.59155
2250.067 | 92.13294 | 2252.3 | 73.9944 | 2249.567 | 59.51308
2251.067 | 92.23 | 2253.3 | 73.99814 | 2250.567 | 59.70296
2252.067 | 92.45404 | 2254.3 | 74.24468 | 2251.567 | 59.65758
2253.067 | 92.61771 | 2255.3 | 74.33797 | 2252.567 | 59.68233
2254.067 | 92.74786 | 2256.3 | 74.19988 | 2253.567 | 59.74008
2255.067 | 92.83125 | 2257.3 | 74.38272 | 2254.567 | 59.71946
2256.067 | 92.98124 | 2258.3 | 74.5728 | 2255.567 | 59.90082
2257.067 | 93.15108 | 2259.3 | 74.67705 | 2256.567 | 59.81841
2258.067 | 93.26421 | 2260.3 | 74.72915 | 2257.567 | 59.85138
2259.067 | 93.25756 | 2261.3 | 74.7552 | 2260.067 | 59.57503
2260.067 | 93.48029 | 2262.3 | 74.67332 | 2261.067 | 59.56677
2261.067 | 93.25091 | 2263.3 | 74.75892 | 2262.067 | 59.70709
2262.067 | 93.54673 | 2264.3 | 74.77007 | 2263.067 | 59.78131
2263.067 | 93.80891 | 2265.3 | 74.81099 | 2264.067 | 59.57503
2264.067 | 93.92493 | 2266.3 | 74.7366 | 2265.067 | 59.63282
2265.067 | 94.01771 | 2267.3 | 74.72915 | 2266.067 | 59.68233
2266.067 | 94.20641 | 2268.3 | 74.79611 | 2267.067 | 59.73183
2267.067 | 93.97795 | 2269.3 | 74.8333 | 2268.067 | 59.62044
2268.067 | 94.03095 | 2270.3 | 74.82958 | 2269.067 | 59.63282
2269.067 | 94.25272 | 2271.3 | 74.8333 | 2270.067 | 59.71534
2270.067 | 94.23949 | 2272.3 | 74.81843 | 2271.067 | 59.81429
2271.067 | 94.10381 | 2273.3 | 74.87048 | 2272.067 | 59.78131
2272.067 | 94.40152 | 2274.3 | 75.00053 | 2273.067 | 59.69471
2273.067 | 94.51386 | 2275.3 | 75.06738 | 2274.067 | 59.70709
2274.067 | 94.66574 | 2276.3 | 75.06738 | 2275.067 | 59.76894
2275.067 | 94.55019 | 2277.3 | 75.17872 | 2276.067 | 59.61218
2276.067 | 94.4544 | 2278.3 | 75.12677 | 2277.067 | 59.75245
2277.067 | 94.67564 | 2279.3 | 75.3011 | 2278.067 | 59.86374
2278.067 | 94.95924 | 2280.3 | 75.33447 | 2279.067 | 59.83078
2279.067 | 95.18644 | 2281.3 | 75.31964 | 2280.067 | 59.82666
2280.067 | 95.10744 | 2282.3 | 75.36781 | 2281.067 | 59.78543
2281.067 | 95.24238 | 2283.3 | 75.34929 | 2282.067 | 59.65758
2282.067 | 95.21276 | 2284.3 | 75.46043 | 2283.067 | 59.65345
2283.067 | 95.55791 | 2285.3 | 75.31964 | 2284.067 | 59.78956
2284.067 | 95.35091 | 2286.3 | 75.4345 | 2285.067 | 60.00787
2285.067 | 95.41007 | 2287.3 | 74.11772 | 2286.067 | 59.92141
2286.067 | 94.46431 | 2288.3 | 71.94314 | 2287.067 | 58.09724
2287.067 | 92.02243 | 2289.3 | 69.79449 | 2288.067 | 55.96021
2288.067 | 89.71933 | 2290.3 | 67.96116 | 2289.067 | 54.10271
2289.067 | 87.40918 | 2291.3 | 66.49433 | 2290.067 | 52.41915
2290.067 | 85.39479 | 2292.3 | 65.15147 | 2291.067 | 50.69141
2291.067 | 83.7994 | 2293.3 | 63.77991 | 2292.067 | 49.36007
2292.067 | 82.12455 | 2294.3 | 62.62943 | 2293.067 | 48.11826
2293.067 | 80.52921 | 2295.3 | 61.42874 | 2294.067 | 47.20033
2294.067 | 79.10259 | 2296.3 | 60.30389 | 2295.067 | 46.12003
2295.067 | 77.81276 | 2297.3 | 59.35603 | 2296.067 | 44.91003
2296.067 | 76.55277 | 2298.3 | 58.47235 | 2297.067 | 44.20523
2297.067 | 75.67137 | 2299.3 | 57.55358 | 2298.067 | 43.48228
2298.067 | 74.54672 | 2300.3 | 56.86038 | 2299.067 | 42.78791
2299.067 | 73.53011 | 2301.3 | 56.25248 | 2300.067 | 42.1179
2300.067 | 72.47271 | 2303.567 | 54.55775 | 2301.067 | 41.56777
2301.067 | 71.86733 | 2304.567 | 54.00807 | 2302.067 | 41.01031
2302.067 | 71.11861 | 2305.567 | 53.21386 | 2303.067 | 40.51257
2303.067 | 70.09785 | 2306.567 | 52.78888 | 2304.067 | 39.92118
2304.067 | 69.3325 | 2307.567 | 52.32764 | 2305.067 | 39.51074
2305.067 | 68.66004 | 2308.567 | 51.86039 | 2306.067 | 38.97258
2306.067 | 68.05842 | 2309.567 | 51.38704 | 2307.067 | 38.70013
2307.067 | 67.34493 | 2310.567 | 51.0485 | 2308.067 | 38.29025
2308.067 | 66.82419 | 2311.567 | 50.49259 | 2309.067 | 37.98188
2309.067 | 66.17554 | 2312.567 | 50.20043 | 2310.067 | 37.55961
2310.067 | 65.60708 | 2313.567 | 49.65861 | 2311.067 | 37.32325
2311.067 | 65.04032 | 2314.567 | 49.2351 | 2312.067 | 37.09627
2312.067 | 64.52713 | 2315.567 | 48.80568 | 2313.067 | 36.75001
2313.067 | 63.86401 | 2316.567 | 48.47367 | 2314.067 | 36.53679
2314.067 | 63.38674 | 2317.567 | 48.03714 | 2315.067 | 36.19878
2315.067 | 62.97636 | 2318.567 | 47.71665 | 2316.067 | 35.96457
2316.067 | 62.30188 | 2319.567 | 47.35455 | 2317.067 | 35.59984
2317.067 | 61.81115 | 2320.567 | 46.98684 | 2318.067 | 35.33931
2318.067 | 61.19633 | 2321.567 | 46.58612 | 2319.067 | 35.29918
2319.067 | 60.61157 | 2322.567 | 46.28474 | 2320.067 | 35.0128
2320.067 | 60.35316 | 2323.567 | 45.90008 | 2321.067 | 34.91718
2321.067 | 59.73183 | 2324.567 | 45.53722 | 2322.067 | 34.63488
2322.067 | 59.24847 | 2325.567 | 45.14561 | 2323.067 | 34.54399
2323.067 | 58.82153 | 2326.567 | 44.89616 | 2324.067 | 34.24556
2324.067 | 58.54309 | 2327.567 | 44.51176 | 2325.067 | 33.96663
2325.067 | 58.09724 | 2328.567 | 44.22383 | 2326.067 | 33.83962
2326.067 | 57.432 | 2329.567 | 43.97715 | 2327.067 | 33.66665
2327.067 | 57.10025 | 2330.567 | 43.68327 | 2328.067 | 33.29947
2328.067 | 56.51455 | 2331.567 | 43.31374 | 2329.067 | 33.17169
2329.067 | 56.04922 | 2332.567 | 43.00885 | 2330.067 | 33.03352
2330.067 | 55.70129 | 2333.567 | 42.83966 | 2331.067 | 32.84904
2331.067 | 55.30132 | 2334.567 | 42.57128 | 2332.067 | 32.72074
2332.067 | 54.87449 | 2335.567 | 42.20304 | 2333.067 | 32.53572
2333.067 | 54.39051 | 2336.567 | 41.94744 | 2334.067 | 32.42766
2334.067 | 54.03819 | 2337.567 | 41.75301 | 2335.067 | 32.27309
2335.067 | 53.69355 | 2338.567 | 41.50121 | 2336.067 | 32.20605
2336.067 | 53.16623 | 2339.567 | 41.21072 | 2337.067 | 31.97882
2337.067 | 52.80626 | 2340.567 | 40.96254 | 2338.067 | 31.88573
2338.067 | 52.44093 | 2341.567 | 40.70426 | 2339.067 | 31.6682
2339.067 | 52.07894 | 2342.567 | 40.42621 | 2340.067 | 31.65783
2340.067 | 51.75973 | 2343.567 | 40.1427 | 2341.067 | 31.60078
2341.067 | 51.39582 | 2344.567 | 39.91153 | 2342.067 | 31.58003
2342.067 | 51.03529 | 2345.567 | 39.73787 | 2343.067 | 31.55928
2343.067 | 50.77085 | 2346.567 | 39.51074 | 2344.067 | 31.41907
2344.067 | 50.33774 | 2347.567 | 39.1668 | 2345.067 | 31.20582
2345.067 | 50.11177 | 2348.567 | 38.91911 | 2346.067 | 31.14854
2346.067 | 49.76983 | 2349.567 | 38.81697 | 2347.067 | 30.97651
2347.067 | 49.47155 | 2350.567 | 38.59779 | 2348.067 | 31.03388
2348.067 | 49.02057 | 2351.567 | 38.2658 | 2349.067 | 30.88256
2349.067 | 48.85944 | 2352.567 | 38.1582 | 2350.067 | 30.893
2350.067 | 48.53655 | 2353.567 | 37.92306 | 2351.067 | 30.85644
2351.067 | 48.26234 | 2354.567 | 37.70709 | 2352.067 | 30.75193
2352.067 | 48.04615 | 2355.567 | 37.53501 | 2353.067 | 30.8042
2353.067 | 47.54478 | 2356.567 | 37.43657 | 2354.067 | 30.75716
2354.067 | 47.25932 | 2357.567 | 37.17033 | 2355.067 | 30.71533
2355.067 | 46.81852 | 2358.567 | 37.07652 | 2356.067 | 30.70487
2356.067 | 46.64996 | 2359.567 | 36.854 | 2357.067 | 30.57927
2357.067 | 46.36244 | 2360.567 | 36.78964 | 2358.067 | 30.41682
2358.067 | 46.17953 | 2361.567 | 36.64097 | 2359.067 | 30.52166
2359.067 | 45.88632 | 2362.567 | 36.43748 | 2360.067 | 30.41158
2360.067 | 45.67514 | 2363.567 | 36.24855 | 2361.067 | 30.42207
2361.067 | 45.26092 | 2364.567 | 36.08921 | 2362.067 | 30.45877
2362.067 | 45.07175 | 2365.567 | 35.91468 | 2363.067 | 30.33813
2363.067 | 44.84066 | 2366.567 | 35.77985 | 2364.067 | 30.27514
2364.067 | 44.5164 | 2367.567 | 35.67988 | 2365.067 | 30.36962
2365.067 | 44.36788 | 2368.567 | 35.5598 | 2366.067 | 30.29614
2366.067 | 44.1308 | 2369.567 | 35.23895 | 2367.067 | 30.22787
2367.067 | 43.87461 | 2370.567 | 35.17869 | 2368.067 | 30.2016
2368.067 | 43.63189 | 2371.567 | 34.93229 | 2369.067 | 30.10697
2369.067 | 43.36526 | 2372.567 | 34.78116 | 2370.067 | 30.07015
2370.067 | 43.1825 | 2373.567 | 34.69039 | 2371.067 | 30.08067
2371.067 | 42.94308 | 2374.567 | 34.57935 | 2372.067 | 30.11223
2372.067 | 42.73615 | 2375.567 | 34.52378 | 2373.067 | 30.21211
2373.067 | 42.59013 | 2376.567 | 34.43786 | 2374.067 | 29.99647
2374.067 | 42.34953 | 2377.567 | 34.26581 | 2375.1 | 30.05437
2375.067 | 42.12263 | 2378.567 | 34.19489 | 2376.1 | 30.04911
2376.067 | 41.95692 | 2379.567 | 33.99202 | 2377.1 | 29.97015
2377.067 | 41.75776 | 2380.567 | 33.87012 | 2378.1 | 29.97541
2378.067 | 41.6153 | 2381.567 | 33.7379 | 2379.133 | 30.08593
2379.067 | 41.33939 | 2382.567 | 33.60044 | 2380.167 | 30.04384
2380.067 | 41.19165 | 2383.567 | 33.5189 | 2381.167 | 29.97015
2381.067 | 41.09147 | 2384.567 | 33.40669 | 2382.167 | 29.92274
2382.067 | 40.80477 | 2385.567 | 33.29436 | 2383.167 | 29.92274
2383.067 | 40.55093 | 2386.567 | 33.26371 | 2384.167 | 29.91747
2384.067 | 40.359 | 2387.567 | 33.11031 | 2385.167 | 29.81205
2385.067 | 40.16675 | 2388.567 | 33.10007 | 2386.167 | 29.87532
2386.067 | 40.00791 | 2389.567 | 32.90544 | 2387.167 | 29.79096
2387.067 | 39.82956 | 2390.567 | 32.81826 | 2388.167 | 29.77513
2388.067 | 39.5736 | 2391.567 | 32.7926 | 2389.167 | 29.87005
2389.067 | 39.38006 | 2392.567 | 32.60771 | 2390.167 | 29.72764
2390.067 | 39.25409 | 2393.567 | 32.42766 | 2391.167 | 29.68541
2391.067 | 39.06002 | 2394.567 | 32.40191 | 2392.167 | 29.80151
2392.067 | 38.91425 | 2395.567 | 32.41221 | 2393.167 | 29.72764
2393.067 | 38.83157 | 2396.6 | 32.24731 | 2394.167 | 29.70125
2394.067 | 38.63679 | 2397.6 | 32.14928 | 2395.167 | 29.66429
2395.067 | 38.50513 | 2398.6 | 32.1338 | 2396.167 | 29.74875
2396.067 | 38.30491 | 2399.6 | 31.96848 | 2397.167 | 29.80151
2397.067 | 38.1582 | 2400.6 | 31.9478 | 2398.167 | 29.77513
2398.067 | 38.11904 | 2401.6 | 31.85985 | 2399.167 | 29.72237
2399.067 | 37.82985 | 2402.6 | 31.72003 | 2400.167 | 29.72764
2400.067 | 37.69235 | 2403.6 | 31.77702 | 2401.167 | 29.74347
2401.067 | 37.47103 | 2404.6 | 31.73039 | 2402.167 | 29.64845
2402.067 | 37.34789 | 2405.6 | 31.49179 | 2403.167 | 29.74875
2403.067 | 37.15553 | 2406.6 | 31.49179 | 2404.167 | 29.76986
2404.067 | 37.17527 | 2407.6 | 34.96752 | 2405.167 | 29.59033
2405.067 | 36.99745 | 2408.6 | 36.91833 | 2406.167 | 29.6009
2406.067 | 36.854 | 2409.6 | 38.53928 | 2407.167 | 30.71533
2407.067 | 40.42621 | 2410.6 | 39.96455 | 2408.167 | 33.04377
2408.067 | 42.67493 | 2411.6 | 41.1201 | 2409.167 | 34.96249
2409.067 | 44.67401 | 2412.6 | 42.08478 | 2410.167 | 36.54175
2410.067 | 46.41269 | 2413.6 | 43.11213 | 2411.167 | 38.07007
2411.067 | 47.78443 | 2414.6 | 43.91656 | 2412.167 | 39.26863
2412.067 | 49.02057 | 2415.6 | 44.70643 | 2413.167 | 40.29655
2413.067 | 50.14724 | 2416.6 | 45.43138 | 2414.167 | 41.21549
2414.067 | 51.15852 | 2417.6 | 46.19783 | 2415.167 | 42.00903
2415.067 | 52.17935 | 2418.6 | 46.95502 | 2416.167 | 42.81144
2416.067 | 52.99287 | 2419.6 | 47.53573 | 2417.167 | 43.50566
2417.067 | 53.8229 | 2420.6 | 48.17682 | 2418.167 | 44.13545
2418.067 | 54.57489 | 2421.6 | 48.62633 | 2419.167 | 44.70643
2419.067 | 55.38226 | 2422.6 | 49.19937 | 2420.167 | 45.12715
2420.067 | 56.05346 | 2423.6 | 49.623 | 2421.167 | 45.76241
2421.067 | 56.72131 | 2424.6 | 50.0186 | 2422.167 | 46.23901
2422.067 | 57.20953 | 2425.6 | 50.57657 | 2423.167 | 46.77754
2423.067 | 57.92601 | 2426.6 | 50.91195 | 2424.167 | 47.20033
2424.067 | 58.53061 | 2427.6 | 51.29919 | 2425.167 | 47.64431
2425.067 | 59.0994 | 2428.6 | 51.73346 | 2426.167 | 47.96048
2426.067 | 59.50482 | 2429.6 | 52.0571 | 2427.167 | 48.45121
2427.067 | 60.15185 | 2430.6 | 52.51495 | 2428.167 | 48.81464
2428.067 | 60.59108 | 2431.6 | 52.93214 | 2429.167 | 49.09212
2429.067 | 61.13511 | 2432.6 | 53.43448 | 2430.167 | 49.57848
2430.067 | 61.58752 | 2433.6 | 53.73668 | 2431.167 | 49.70311
2431.067 | 62.21684 | 2434.6 | 54.0554 | 2432.167 | 50.09846
2432.067 | 62.66578 | 2435.633 | 54.31326 | 2433.167 | 50.39085
2433.067 | 63.23801 | 2436.633 | 54.78896 | 2434.167 | 50.69141
2434.067 | 63.79193 | 2437.633 | 55.14782 | 2435.167 | 51.02208
2435.067 | 64.27583 | 2438.667 | 55.59929 | 2436.167 | 51.12772
2436.067 | 64.71034 | 2439.667 | 55.91356 | 2437.167 | 51.36509
2437.067 | 65.00061 | 2440.667 | 56.39626 | 2438.167 | 51.8035
2438.067 | 65.46065 | 2441.667 | 56.67492 | 2439.167 | 52.07021
2439.067 | 65.88764 | 2442.667 | 56.96985 | 2440.167 | 52.26661
2440.067 | 66.42355 | 2443.667 | 57.30612 | 2441.167 | 52.56717
2441.067 | 66.7928 | 2444.667 | 57.49071 | 2442.167 | 52.83231
2442.067 | 67.09458 | 2445.667 | 57.78804 | 2443.167 | 53.00588
2443.067 | 67.48166 | 2446.667 | 58.15149 | 2444.167 | 53.24417
2444.067 | 67.98061 | 2447.667 | 58.43073 | 2445.167 | 53.30908
2445.067 | 68.46624 | 2448.667 | 58.65121 | 2446.167 | 53.4993
2446.067 | 68.80717 | 2449.667 | 58.85059 | 2447.167 | 53.74962
2447.067 | 69.2515 | 2450.667 | 59.24847 | 2448.167 | 53.96073
2448.067 | 69.60602 | 2451.667 | 59.46764 | 2449.167 | 54.24025
2449.067 | 70.03263 | 2452.667 | 59.8555 | 2450.167 | 54.29608
2450.067 | 70.52306 | 2453.667 | 60.1025 | 2451.167 | 54.53204
2451.067 | 70.77149 | 2454.667 | 60.29157 | 2452.167 | 54.69909
2452.067 | 71.22145 | 2455.667 | 60.61567 | 2453.167 | 54.7804
2453.067 | 71.72699 | 2456.667 | 60.81222 | 2454.167 | 55.02831
2454.067 | 72.01511 | 2457.667 | 61.12286 | 2455.167 | 55.02831
2455.067 | 72.43872 | 2458.667 | 61.44096 | 2456.167 | 55.32262
2456.067 | 72.86491 | 2459.667 | 61.72581 | 2457.167 | 55.40781
2457.067 | 73.16592 | 2460.667 | 61.9614 | 2458.167 | 55.44613
2458.067 | 73.66879 | 2461.667 | 62.18848 | 2459.167 | 55.79473
2459.067 | 73.94205 | 2462.667 | 62.4152 | 2460.167 | 55.87537
2460.067 | 74.32677 | 2463.667 | 62.69807 | 2461.167 | 55.99836
2461.067 | 74.74403 | 2464.667 | 62.91591 | 2462.167 | 56.14666
2462.067 | 75.03396 | 2465.667 | 63.16561 | 2463.167 | 56.25671
2463.067 | 75.40857 | 2466.667 | 63.2541 | 2464.167 | 56.46387
2464.067 | 75.73793 | 2467.667 | 63.57544 | 2465.167 | 56.52299
2465.067 | 76.11085 | 2468.667 | 63.7759 | 2466.167 | 56.6243
2466.067 | 76.4056 | 2469.667 | 63.97608 | 2467.167 | 56.72974
2467.067 | 76.66673 | 2470.667 | 64.21194 | 2468.167 | 56.79718
2468.067 | 77.0961 | 2471.667 | 64.40353 | 2469.167 | 56.96564
2469.067 | 77.53891 | 2472.667 | 64.69044 | 2470.167 | 56.99931
2470.067 | 77.74708 | 2473.667 | 64.87344 | 2471.167 | 57.1549
2471.067 | 78.01692 | 2474.667 | 64.90922 | 2472.167 | 57.24733
2472.067 | 78.13711 | 2475.667 | 65.22288 | 2473.167 | 57.34389
2473.067 | 78.52618 | 2476.667 | 65.40125 | 2474.167 | 57.44878
2474.067 | 78.78384 | 2477.667 | 65.66245 | 2475.167 | 57.60804
2475.067 | 78.94329 | 2478.667 | 65.78892 | 2476.167 | 57.64574
2476.067 | 79.28342 | 2479.667 | 66.02575 | 2477.167 | 57.67923
2477.067 | 79.51098 | 2480.667 | 66.20313 | 2478.167 | 57.59129
2478.067 | 79.83549 | 2481.667 | 66.28976 | 2479.167 | 57.72109
2479.067 | 80.04069 | 2482.667 | 66.49826 | 2480.167 | 57.61223
2480.067 | 80.36414 | 2483.667 | 66.54543 | 2481.167 | 57.67086
2482.433 | 81.0091 | 2484.667 | 66.89478 | 2482.167 | 57.75457
2483.433 | 81.28065 | 2485.667 | 66.92613 | 2483.167 | 57.95944
2484.433 | 81.53749 | 2486.667 | 67.08675 | 2484.167 | 57.95944
2485.433 | 81.73341 | 2487.667 | 67.21981 | 2485.167 | 58.0388
2486.433 | 81.90065 | 2488.667 | 67.25501 | 2486.167 | 58.0722
2487.433 | 82.31622 | 2489.667 | 67.48947 | 2487.167 | 58.23907
2488.433 | 82.4864 | 2490.667 | 67.55583 | 2488.167 | 58.25158
2489.433 | 82.71658 | 2491.667 | 67.73914 | 2489.167 | 58.30577
2490.433 | 82.88636 | 2492.667 | 67.75864 | 2490.167 | 58.35576
2491.433 | 83.05595 | 2493.667 | 67.9845 | 2491.167 | 58.43489
2492.433 | 83.13362 | 2494.667 | 68.01952 | 2492.167 | 58.47652
2493.433 | 83.26418 | 2495.667 | 68.23334 | 2493.167 | 58.39325
2494.433 | 83.69038 | 2496.667 | 68.39641 | 2494.167 | 58.47652
2495.433 | 83.96104 | 2497.667 | 68.58255 | 2495.167 | 58.489
2496.433 | 84.14006 | 2498.667 | 68.74136 | 2496.167 | 58.50565
2497.433 | 84.39246 | 2499.667 | 68.90387 | 2497.167 | 58.64705
2498.433 | 84.74938 | 2500.667 | 69.01212 | 2498.167 | 58.64289
2499.433 | 85.15088 | 2501.667 | 68.90774 | 2499.167 | 58.7177
2500.433 | 85.43309 | 2502.667 | 69.09324 | 2500.167 | 58.72601
2501.433 | 85.57923 | 2503.667 | 69.34792 | 2501.167 | 58.70939
2502.433 | 85.5201 | 2504.667 | 69.53288 | 2502.167 | 58.77586
2503.433 | 85.8642 | 2505.667 | 69.68298 | 2503.167 | 59.01237
2504.433 | 85.88503 | 2506.667 | 69.68298 | 2504.167 | 58.85059
2505.433 | 86.34615 | 2507.667 | 69.90208 | 2505.167 | 58.87134
2506.433 | 86.49842 | 2508.667 | 70.15539 | 2506.167 | 59.08282
2507.433 | 86.73693 | 2509.667 | 70.19373 | 2507.167 | 59.01237
2508.433 | 86.81982 | 2510.667 | 70.24739 | 2508.167 | 58.90453
2509.433 | 87.00615 | 2511.667 | 70.28571 | 2509.167 | 59.03309
2510.433 | 87.3197 | 2512.667 | 70.42357 | 2510.167 | 59.07868
2511.433 | 87.57082 | 2513.667 | 70.50776 | 2511.167 | 59.16153
2512.433 | 87.77006 | 2514.667 | 70.61866 | 2512.167 | 59.1284
2513.433 | 87.81469 | 2515.667 | 70.67981 | 2513.167 | 59.09111
2514.433 | 88.22951 | 2516.667 | 70.99283 | 2514.167 | 59.11597
2515.433 | 88.46218 | 2517.667 | 70.93943 | 2515.167 | 59.0994
2516.433 | 88.61257 | 2518.667 | 70.96613 | 2516.167 | 59.13668
2517.433 | 88.57499 | 2519.667 | 70.90128 | 2517.167 | 59.24847
2518.433 | 88.79696 | 2520.667 | 71.10719 | 2518.167 | 59.25261
2519.433 | 88.99137 | 2521.667 | 71.12242 | 2519.167 | 59.12011
2520.433 | 89.00842 | 2522.667 | 71.26333 | 2520.167 | 59.16153
2521.433 | 89.33873 | 2523.667 | 71.36226 | 2521.167 | 59.27744
2522.433 | 89.52914 | 2524.667 | 71.43072 | 2522.167 | 59.39325
2523.433 | 89.68198 | 2525.667 | 71.6245 | 2523.167 | 59.50895
2524.433 | 90.03134 | 2526.667 | 71.72699 | 2524.167 | 59.37671
2525.433 | 90.15328 | 2527.667 | 71.84837 | 2525.167 | 59.38911
2526.433 | 90.39352 | 2528.667 | 72.00754 | 2526.167 | 59.38498
2527.433 | 90.29205 | 2529.667 | 72.01133 | 2527.167 | 59.31054
2528.433 | 90.40704 | 2530.667 | 72.09084 | 2528.167 | 59.33122
2529.433 | 90.45776 | 2531.667 | 72.18924 | 2529.167 | 59.36017
2530.433 | 90.68069 | 2532.667 | 72.31403 | 2530.167 | 59.40565
2531.433 | 90.84602 | 2533.667 | 72.42739 | 2531.167 | 59.41805
2532.433 | 90.87637 | 2534.667 | 72.47649 | 2532.167 | 59.48417
2533.433 | 90.89998 | 2535.667 | 72.34427 | 2533.167 | 59.55439
2534.433 | 91.10551 | 2536.667 | 72.36317 | 2534.167 | 59.54613
2535.433 | 91.15266 | 2537.667 | 72.51424 | 2535.167 | 59.52961
2536.433 | 91.16949 | 2538.667 | 72.64254 | 2536.167 | 59.58329
2537.433 | 91.52595 | 2539.667 | 72.61236 | 2537.167 | 59.66583
2538.433 | 91.5629 | 2540.667 | 72.77827 | 2538.167 | 59.62869
2539.433 | 91.50915 | 2541.667 | 72.75565 | 2539.167 | 59.72771
2540.433 | 91.72739 | 2542.667 | 72.6991 | 2540.167 | 59.65758
2541.433 | 91.92861 | 2543.667 | 72.79333 | 2541.167 | 59.55025
2542.433 | 92.14968 | 2544.667 | 72.9101 | 2542.167 | 59.62869
2543.433 | 92.35042 | 2545.667 | 73.04935 | 2543.167 | 59.62044
2544.433 | 92.35711 | 2546.667 | 73.03807 | 2544.167 | 59.6452
2545.433 | 92.43065 | 2547.667 | 73.04935 | 2545.167 | 59.55439
2546.433 | 92.53088 | 2548.667 | 73.25236 | 2546.167 | 59.60393
2547.433 | 92.73119 | 2549.667 | 73.38379 | 2547.167 | 59.74421
2548.433 | 92.83792 | 2550.667 | 73.41381 | 2548.167 | 59.66996
2549.433 | 92.87126 | 2551.667 | 73.47009 | 2549.167 | 59.57503
2550.433 | 93.13443 | 2552.667 | 73.60133 | 2550.167 | 59.62869
2551.433 | 93.25423 | 2553.667 | 73.5601 | 2551.167 | 59.74008
2552.433 | 93.36065 | 2554.667 | 73.59384 | 2552.167 | 59.66583
2553.433 | 93.41716 | 2555.667 | 73.78864 | 2553.167 | 59.60806
2554.433 | 93.67289 | 2556.667 | 73.76243 | 2554.167 | 59.58742
2555.433 | 93.90505 | 2557.667 | 73.84478 | 2555.167 | 59.74008
2556.433 | 93.87853 | 2558.667 | 73.94952 | 2556.167 | 59.90082
2557.433 | 93.89842 | 2559.667 | 74.04673 | 2557.167 | 59.93788
2558.433 | 93.85201 | 2560.667 | 74.05421 | 2559.4 | 59.97082
2559.433 | 94.02102 | 2561.667 | 74.24468 | 2560.4 | 59.80193
2560.433 | 94.03095 | 2562.667 | 74.10651 | 2561.4 | 59.7607
2561.433 | 94.0442 | 2563.667 | 74.20735 | 2562.4 | 59.90493
2562.433 | 94.17993 | 2564.667 | 74.20362 | 2563.4 | 59.90905
2563.433 | 94.42796 | 2565.667 | 74.20735 | 2564.4 | 59.81841
2564.433 | 94.37508 | 2566.667 | 74.21108 | 2565.4 | 59.63695
2565.433 | 94.60303 | 2567.667 | 74.30066 | 2566.4 | 59.69471
2566.433 | 94.47752 | 2568.667 | 74.33051 | 2567.4 | 59.78131
2567.433 | 94.63604 | 2569.667 | 74.33051 | 2568.4 | 59.78956
2568.433 | 94.75483 | 2570.667 | 74.35662 | 2569.4 | 59.7607
2569.433 | 94.93616 | 2571.667 | 74.47965 | 2570.4 | 59.80605
2570.433 | 95.18973 | 2572.667 | 74.50947 | 2571.4 | 59.80193
2571.433 | 95.30816 | 2573.667 | 74.62121 | 2572.4 | 59.71534
2572.433 | 95.35748 | 2574.667 | 74.62121 | 2573.4 | 59.81429
2573.433 | 95.52179 | 2575.667 | 74.46101 | 2574.4 | 59.8555
2574.433 | 95.6564 | 2576.667 | 74.60259 | 2575.4 | 59.84314
2575.433 | 95.89584 | 2577.667 | 74.71055 | 2576.4 | 59.8555
2576.433 | 95.75156 | 2578.667 | 74.8147 | 2577.4 | 59.95435
2577.433 | 96.09241 | 2579.667 | 74.7366 | 2578.4 | 59.81841
2578.433 | 96.19061 | 2580.667 | 74.75892 | 2579.4 | 59.8349
2579.433 | 96.04002 | 2581.667 | 74.9188 | 2580.4 | 59.88022
2580.433 | 96.2037 | 2582.667 | 74.85933 | 2581.4 | 59.82253
2581.433 | 96.26586 | 2583.667 | 74.97082 | 2582.4 | 59.80193
2582.433 | 96.38686 | 2584.667 | 75.07481 | 2583.4 | 59.94612
2583.433 | 96.26913 | 2585.667 | 74.92252 | 2584.4 | 59.93788
2584.433 | 96.35743 | 2586.667 | 74.66216 | 2585.4 | 59.88846
2585.433 | 96.19061 | 2587.667 | 73.02302 | 2586.4 | 59.35603
2586.433 | 96.31165 | 2588.667 | 70.93943 | 2587.4 | 57.73365
2587.433 | 94.41144 | 2589.667 | 68.99279 | 2588.4 | 55.91356
2588.433 | 92.06263 | 2590.667 | 67.29802 | 2589.4 | 53.91767
2589.433 | 89.73291 | 2591.667 | 65.63477 | 2590.4 | 52.24044
2590.433 | 87.61549 | 2592.667 | 64.23989 | 2591.4 | 50.6605
2591.433 | 85.6766 | 2593.667 | 62.87963 | 2592.4 | 49.19043
2592.433 | 83.99615 | 2594.667 | 61.72988 | 2593.4 | 47.95597
2593.433 | 82.31622 | 2595.667 | 60.60337 | 2594.4 | 46.87313
2594.433 | 80.76575 | 2596.667 | 59.58329 | 2595.4 | 45.8175
2595.433 | 79.42433 | 2597.667 | 58.75509 | 2596.4 | 44.84991
2596.433 | 78.14803 | 2598.667 | 57.75039 | 2597.4 | 43.96783
2597.433 | 76.98978 | 2599.667 | 56.95301 | 2598.4 | 43.31374
2598.433 | 76.05183 | 2600.667 | 56.23555 | 2599.4 | 42.61369
2599.433 | 75.25661 | 2601.667 | 55.55251 | 2600.4 | 41.93797
2600.433 | 74.18121 | 2604.333 | 53.90044 | 2601.4 | 41.24886
2601.433 | 73.38004 | 2605.333 | 53.30908 | 2602.4 | 40.74256
2602.433 | 72.53311 | 2606.333 | 52.88441 | 2603.4 | 40.33018
2603.433 | 71.57133 | 2607.333 | 52.41044 | 2604.4 | 39.86332
2604.433 | 70.67599 | 2608.333 | 51.76848 | 2605.4 | 39.39943
2605.433 | 69.83293 | 2609.333 | 51.30359 | 2606.4 | 39.01631
2606.433 | 69.27851 | 2610.333 | 50.76643 | 2607.4 | 38.7975
2607.433 | 68.474 | 2611.333 | 50.40413 | 2608.4 | 38.36355
2608.433 | 67.93781 | 2612.333 | 50.01416 | 2609.4 | 38.11414
2609.433 | 67.40745 | 2613.333 | 49.56066 | 2610.4 | 37.70218
2610.433 | 66.82027 | 2614.333 | 49.08765 | 2611.4 | 37.36267
2611.433 | 66.09673 | 2615.333 | 48.67567 | 2612.4 | 37.07652
2612.433 | 65.55169 | 2616.333 | 48.32983 | 2613.4 | 36.79954
2613.433 | 64.90127 | 2617.333 | 47.95145 | 2614.4 | 36.58145
2614.433 | 64.48328 | 2618.333 | 47.56741 | 2615.4 | 36.30825
2615.433 | 64.09605 | 2619.333 | 47.14132 | 2616.4 | 36.03439
2616.433 | 63.69976 | 2620.333 | 46.85948 | 2617.4 | 35.71988
2617.433 | 63.18975 | 2621.333 | 46.57244 | 2618.4 | 35.48468
2618.433 | 62.53246 | 2622.333 | 46.0605 | 2619.4 | 35.19376
2619.433 | 62.05876 | 2623.333 | 45.84503 | 2620.4 | 34.99771
2620.433 | 61.56718 | 2624.333 | 45.53722 | 2621.4 | 34.8114
2621.433 | 60.95945 | 2625.333 | 45.18252 | 2622.4 | 34.50357
2622.433 | 60.32032 | 2626.333 | 44.9655 | 2623.4 | 34.21516
2623.433 | 59.86374 | 2627.333 | 44.69254 | 2624.4 | 34.15942
2624.433 | 59.46764 | 2628.333 | 44.14941 | 2625.4 | 33.90569
2625.433 | 58.99578 | 2629.333 | 43.86528 | 2626.4 | 33.7379
2626.433 | 58.58053 | 2630.333 | 43.49163 | 2627.4 | 33.46791
2627.433 | 58.24324 | 2631.333 | 43.30906 | 2628.4 | 33.36075
2628.433 | 57.9093 | 2632.333 | 42.98537 | 2629.4 | 33.31479
2629.433 | 57.27253 | 2633.333 | 42.73615 | 2630.4 | 32.99255
2630.433 | 56.83932 | 2634.333 | 42.49112 | 2631.4 | 32.90544
2631.433 | 56.32439 | 2635.333 | 42.15102 | 2632.4 | 32.74641
2632.433 | 55.87537 | 2636.333 | 41.84315 | 2633.4 | 32.57172
2633.433 | 55.43761 | 2637.333 | 41.64381 | 2634.4 | 32.47913
2634.433 | 55.12222 | 2638.333 | 41.33939 | 2635.4 | 32.22668
2635.433 | 54.652 | 2639.333 | 41.03419 | 2636.4 | 32.16993
2636.433 | 54.2789 | 2640.333 | 40.74256 | 2637.4 | 32.10282
2637.433 | 53.90044 | 2641.333 | 40.57011 | 2638.4 | 32.11831
2638.433 | 53.55113 | 2642.333 | 40.34459 | 2639.4 | 31.86503
2639.433 | 53.21819 | 2643.333 | 40.13789 | 2640.4 | 31.85468
2640.433 | 52.82797 | 2644.333 | 39.89707 | 2641.4 | 31.63709
2641.433 | 52.48883 | 2645.333 | 39.65093 | 2642.4 | 31.53333
2642.433 | 52.0571 | 2646.333 | 39.46236 | 2643.4 | 31.43466
2643.433 | 51.64146 | 2647.333 | 39.06002 | 2644.4 | 31.24747
2644.433 | 51.34752 | 2648.333 | 38.87048 | 2645.4 | 31.24747
2645.433 | 50.89873 | 2649.333 | 38.70013 | 2646.4 | 31.1277
2646.433 | 50.62075 | 2650.333 | 38.53928 | 2647.4 | 31.05995
2647.433 | 50.29346 | 2651.333 | 38.29514 | 2648.4 | 31.01824
2648.433 | 49.9609 | 2652.333 | 38.11414 | 2649.4 | 30.97651
2649.433 | 49.58293 | 2653.333 | 37.90344 | 2650.4 | 30.90866
2650.433 | 49.34222 | 2654.333 | 37.69727 | 2651.4 | 30.8042
2651.433 | 49.15023 | 2655.333 | 37.59404 | 2652.4 | 30.78852
2652.433 | 48.78776 | 2656.333 | 37.48088 | 2653.4 | 30.65256
2653.433 | 48.43773 | 2657.333 | 37.24435 | 2654.4 | 30.8042
2654.433 | 48.19483 | 2658.333 | 36.97767 | 2655.4 | 30.72579
2655.433 | 47.87474 | 2659.333 | 36.84905 | 2656.4 | 30.41682
2656.433 | 47.51762 | 2660.333 | 36.66576 | 2657.4 | 30.53737
2657.433 | 47.22303 | 2661.333 | 36.5219 | 2658.4 | 30.55309
2658.433 | 46.87769 | 2662.333 | 36.36294 | 2659.4 | 30.5688
2659.433 | 46.58612 | 2663.333 | 36.15397 | 2660.4 | 30.48498
2660.433 | 46.44009 | 2664.333 | 36.05433 | 2661.4 | 30.5688
2661.433 | 46.1063 | 2665.333 | 35.80983 | 2662.4 | 30.23837
2662.433 | 45.87256 | 2666.333 | 35.58983 | 2663.4 | 30.22261
2663.433 | 45.67055 | 2667.333 | 35.46965 | 2664.4 | 30.28564
2664.433 | 45.27475 | 2668.333 | 35.34433 | 2665.4 | 30.25938
2665.433 | 45.0579 | 2669.333 | 35.21886 | 2666.4 | 30.10171
2666.433 | 44.88229 | 2670.333 | 35.12342 | 2667.4 | 30.17532
2667.433 | 44.52104 | 2671.333 | 35.03292 | 2668.4 | 30.13327
2668.433 | 44.24707 | 2672.333 | 34.86682 | 2669.4 | 30.11749
2669.433 | 44.24242 | 2673.333 | 34.80636 | 2670.4 | 30.12275
2670.433 | 43.78131 | 2674.333 | 34.62479 | 2671.4 | 30.18583
2671.433 | 43.59917 | 2675.333 | 34.46819 | 2672.4 | 30.07541
2672.433 | 43.26689 | 2676.333 | 34.4783 | 2673.4 | 30.07541
2673.433 | 43.02295 | 2677.333 | 34.31138 | 2674.4 | 30.05437
2674.433 | 42.94778 | 2678.333 | 34.13914 | 2675.4 | 29.96488
2675.433 | 42.69848 | 2679.333 | 34.05292 | 2676.4 | 29.99121
2676.433 | 42.46281 | 2680.333 | 33.89044 | 2677.4 | 30.03858
2677.433 | 42.31174 | 2681.333 | 33.8142 | 2678.4 | 29.95961
2678.433 | 41.99482 | 2682.333 | 33.64119 | 2679.4 | 29.73292
2679.433 | 41.82893 | 2683.333 | 33.55458 | 2680.4 | 29.72764
2680.433 | 41.75301 | 2684.333 | 33.54949 | 2681.4 | 29.83842
2681.433 | 41.49645 | 2685.333 | 33.45771 | 2682.4 | 29.79096
2682.433 | 41.22026 | 2686.333 | 33.25349 | 2683.4 | 29.81733
2683.433 | 41.04851 | 2687.333 | 33.16146 | 2684.4 | 29.78568
2684.433 | 40.80955 | 2688.333 | 32.99768 | 2685.4 | 29.77513
2685.433 | 40.59407 | 2689.333 | 32.96181 | 2686.4 | 29.77513
2686.433 | 40.50298 | 2690.333 | 32.85416 | 2687.4 | 29.78041
2687.433 | 40.29655 | 2691.333 | 32.75668 | 2688.4 | 29.71181
2688.433 | 40.08976 | 2692.333 | 32.63341 | 2689.4 | 29.81733
2689.433 | 39.96937 | 2693.333 | 32.61285 | 2690.4 | 29.67485
2690.433 | 39.78613 | 2694.333 | 32.52544 | 2691.4 | 29.76458
2691.433 | 39.6461 | 2695.333 | 32.32464 | 2692.4 | 29.64317
2692.433 | 39.46236 | 2696.333 | 32.31433 | 2693.4 | 29.79623
2693.433 | 39.24439 | 2697.333 | 32.22668 | 2694.4 | 29.70125
2694.433 | 39.06973 | 2698.333 | 32.24731 | 2695.4 | 29.63788
2695.433 | 38.8948 | 2699.333 | 32.09249 | 2696.4 | 29.56391
2696.433 | 38.68064 | 2700.333 | 32.04084 | 2697.4 | 29.68013
2697.433 | 38.55878 | 2701.333 | 31.9478 | 2698.4 | 29.74347
2698.433 | 38.45145 | 2702.333 | 31.91159 | 2699.4 | 29.70653
2699.433 | 38.27559 | 2703.333 | 31.81326 | 2700.4 | 29.79623
2700.433 | 38.13862 | 2704.333 | 31.5489 | 2701.4 | 29.78041
2701.433 | 37.93777 | 2705.333 | 31.52814 | 2702.4 | 29.69069
2702.433 | 37.88873 | 2706.333 | 31.64746 | 2703.4 | 29.68541
2703.433 | 37.82003 | 2707.333 | 34.88193 | 2704.4 | 29.68013
2704.433 | 37.53501 | 2708.333 | 36.7401 | 2705.4 | 29.5269
2705.433 | 37.3676 | 2709.333 | 38.32935 | 2706.4 | 29.59033
2706.433 | 38.32446 | 2710.333 | 39.86814 | 2707.4 | 32.20089
2707.433 | 41.66755 | 2711.333 | 41.1535 | 2708.4 | 34.42775
2708.433 | 43.77664 | 2712.333 | 42.19831 | 2709.4 | 36.17887
2709.433 | 45.76701 | 2713.333 | 43.15436 | 2710.4 | 37.67761
2710.433 | 47.30921 | 2714.333 | 44.07029 | 2711.4 | 38.79264
2711.433 | 48.68016 | 2715.333 | 44.73885 | 2712.4 | 39.96455
2712.433 | 49.78317 | 2716.333 | 45.58321 | 2713.4 | 40.9721
2713.433 | 50.98685 | 2717.333 | 46.29845 | 2714.4 | 41.8147
2714.433 | 52.02215 | 2718.333 | 46.97321 | 2715.4 | 42.58542
2715.433 | 52.96685 | 2719.333 | 47.6217 | 2716.4 | 43.27626
2716.433 | 53.68493 | 2720.333 | 48.12727 | 2717.4 | 44.08426
2717.433 | 54.3948 | 2721.333 | 48.70707 | 2718.4 | 44.58133
2718.433 | 55.16488 | 2722.333 | 49.17257 | 2719.4 | 45.0579
2719.433 | 55.79897 | 2723.333 | 49.78761 | 2720.4 | 45.78078
2720.433 | 56.44274 | 2724.333 | 50.11177 | 2721.4 | 46.09714
2721.433 | 57.18431 | 2725.333 | 50.55006 | 2722.4 | 46.63173
2722.433 | 57.77967 | 2726.333 | 51.07051 | 2723.4 | 47.04593
2723.433 | 58.41824 | 2727.333 | 51.65023 | 2724.4 | 47.48593
2724.433 | 58.91698 | 2728.333 | 51.95222 | 2725.4 | 47.8928
2725.433 | 59.55439 | 2729.333 | 52.41044 | 2726.4 | 48.28035
2726.433 | 60.05725 | 2730.333 | 52.78454 | 2727.4 | 48.6667
2727.433 | 60.61157 | 2731.333 | 53.20087 | 2728.4 | 49.10553
2728.433 | 61.18409 | 2732.333 | 53.56408 | 2729.4 | 49.46264
2729.433 | 61.65668 | 2733.333 | 53.99947 | 2730.4 | 49.69866
2730.433 | 62.21684 | 2734.333 | 54.26602 | 2731.4 | 50.0541
2731.433 | 62.69 | 2735.333 | 54.54489 | 2732.4 | 50.51027
2732.433 | 63.1817 | 2736.333 | 55.08381 | 2733.4 | 50.78408
2733.433 | 63.63961 | 2737.333 | 55.33115 | 2734.4 | 51.03089
2734.433 | 64.22392 | 2738.333 | 55.6843 | 2735.4 | 51.31238
2735.433 | 64.66257 | 2739.333 | 56.17629 | 2736.4 | 51.5187
2736.433 | 64.97677 | 2740.333 | 56.36667 | 2737.4 | 51.86039
2737.433 | 65.6664 | 2741.333 | 56.70023 | 2738.4 | 52.08768
2738.433 | 66.09278 | 2742.333 | 57.02455 | 2739.4 | 52.37559
2739.433 | 66.71825 | 2743.333 | 57.35648 | 2740.4 | 52.59763
2740.433 | 67.11024 | 2744.333 | 57.69598 | 2741.4 | 52.6846
2741.433 | 67.24718 | 2745.333 | 57.89258 | 2742.4 | 52.94082
2742.433 | 67.68846 | 2746.333 | 58.29743 | 2743.4 | 53.10125
2743.433 | 68.09731 | 2747.333 | 58.72186 | 2744.4 | 53.42583
2744.433 | 68.69102 | 2748.333 | 59.01237 | 2745.4 | 53.69787
2745.433 | 69.21292 | 2749.333 | 59.27744 | 2746.4 | 53.93059
2746.433 | 69.51362 | 2750.333 | 59.57503 | 2747.4 | 54.12421
2747.433 | 69.82524 | 2751.333 | 59.84314 | 2748.4 | 54.29608
2748.433 | 70.25122 | 2752.333 | 60.06548 | 2749.4 | 54.26172
2749.433 | 70.54984 | 2753.333 | 60.53779 | 2750.4 | 54.40339
2750.433 | 71.03095 | 2754.333 | 60.64025 | 2751.4 | 54.54489
2751.433 | 71.37747 | 2755.333 | 61.05344 | 2752.4 | 54.70337
2752.433 | 71.76873 | 2756.333 | 61.26161 | 2753.4 | 54.97278
2753.433 | 72.16276 | 2757.333 | 61.59159 | 2754.4 | 55.11795
2754.433 | 72.60859 | 2758.333 | 61.77865 | 2755.4 | 55.30984
2755.433 | 72.95152 | 2759.333 | 61.87614 | 2756.4 | 55.53124
2756.433 | 73.33874 | 2760.333 | 62.34236 | 2757.4 | 55.65455
2757.433 | 73.5601 | 2761.333 | 62.61731 | 2758.4 | 55.74377
2758.433 | 74.05421 | 2762.333 | 62.67385 | 2759.4 | 55.79473
2759.433 | 74.28947 | 2763.333 | 62.93607 | 2760.4 | 55.93476
2760.433 | 74.59887 | 2764.333 | 63.38272 | 2761.4 | 56.08736
2761.433 | 75.08594 | 2765.333 | 63.65165 | 2762.4 | 56.17206
2762.433 | 75.44561 | 2766.333 | 63.68372 | 2763.4 | 56.49766
2763.433 | 75.69726 | 2767.333 | 63.96808 | 2764.4 | 56.52299
2764.433 | 76.01494 | 2768.333 | 64.08006 | 2765.4 | 56.55255
2765.433 | 76.47552 | 2769.333 | 64.32373 | 2766.4 | 56.62008
2766.433 | 76.80998 | 2770.333 | 64.55502 | 2767.4 | 56.75925
2767.433 | 77.06311 | 2771.333 | 64.77003 | 2768.4 | 56.91513
2768.433 | 77.42192 | 2772.333 | 65.06018 | 2769.4 | 57.05399
2769.433 | 77.5316 | 2773.333 | 65.41312 | 2770.4 | 57.07082
2770.433 | 78.11163 | 2774.333 | 65.43689 | 2771.4 | 57.27253
2771.433 | 78.18443 | 2775.333 | 65.70198 | 2772.4 | 57.3355
2772.433 | 78.54071 | 2776.333 | 65.80472 | 2773.4 | 57.18852
2773.433 | 78.86721 | 2777.333 | 66.04153 | 2774.4 | 57.41522
2774.433 | 79.25812 | 2778.333 | 66.06913 | 2775.4 | 57.59129
2775.433 | 79.56511 | 2779.333 | 66.39995 | 2776.4 | 57.65411
2776.433 | 79.81748 | 2780.333 | 66.47468 | 2777.4 | 57.64574
2777.433 | 80.00111 | 2781.333 | 66.66328 | 2778.4 | 57.77967
2778.433 | 80.05867 | 2782.333 | 66.94965 | 2779.4 | 57.75039
2779.433 | 80.26358 | 2783.333 | 67.06717 | 2780.4 | 57.82986
2780.433 | 80.70844 | 2784.333 | 67.1533 | 2781.4 | 57.8884
2782.7 | 81.43765 | 2785.333 | 67.36838 | 2782.4 | 58.08889
2783.7 | 81.77257 | 2786.333 | 67.59486 | 2783.4 | 58.1348
2784.7 | 81.90776 | 2787.333 | 67.71576 | 2784.4 | 58.14315
2785.7 | 82.28429 | 2788.333 | 67.74694 | 2785.4 | 58.01374
2786.7 | 82.51121 | 2789.333 | 67.84824 | 2786.4 | 58.28493
2787.7 | 82.70243 | 2790.333 | 68.00007 | 2787.4 | 58.25158
2788.7 | 82.92877 | 2791.333 | 68.33819 | 2788.4 | 58.38492
2789.7 | 83.27476 | 2792.333 | 68.34984 | 2789.4 | 58.40574
2790.7 | 83.54961 | 2793.333 | 68.48951 | 2790.4 | 58.43489
2791.7 | 83.78534 | 2794.333 | 68.72975 | 2791.4 | 58.68031
2792.7 | 83.8205 | 2795.333 | 68.64455 | 2792.4 | 58.53477
2793.7 | 83.96104 | 2796.333 | 68.87293 | 2793.4 | 58.61795
2794.7 | 84.3294 | 2797.333 | 69.13572 | 2794.4 | 58.69693
2795.7 | 84.51852 | 2798.333 | 69.3325 | 2795.4 | 58.74263
2796.7 | 84.71792 | 2799.333 | 69.49051 | 2796.4 | 58.72601
2797.733 | 84.9485 | 2800.333 | 69.61372 | 2797.4 | 58.65952
2798.767 | 85.26591 | 2801.333 | 69.7176 | 2798.4 | 58.86719
2799.767 | 85.39131 | 2802.333 | 69.83677 | 2799.4 | 58.90868
2800.767 | 85.56532 | 2803.333 | 70.02111 | 2800.4 | 58.86719
2801.767 | 85.84336 | 2804.333 | 70.07867 | 2801.4 | 58.92113
2802.767 | 85.90239 | 2805.333 | 70.16306 | 2802.4 | 59.04967
2803.767 | 86.25264 | 2806.333 | 70.21673 | 2803.4 | 59.04553
2804.767 | 86.46382 | 2807.333 | 70.31635 | 2804.4 | 59.03724
2805.767 | 86.60217 | 2808.333 | 70.46568 | 2805.4 | 58.89209
2806.767 | 86.73348 | 2809.333 | 70.51923 | 2806.4 | 59.06211
2807.767 | 86.86124 | 2810.333 | 70.65688 | 2807.4 | 59.14082
2808.767 | 86.96821 | 2811.333 | 70.56131 | 2808.4 | 59.19466
2809.767 | 87.24051 | 2812.333 | 70.71802 | 2809.4 | 59.24847
2810.767 | 87.42982 | 2813.333 | 70.97757 | 2810.4 | 59.16982
2811.767 | 87.57082 | 2814.333 | 71.12242 | 2811.4 | 59.20708
2812.767 | 87.83871 | 2815.333 | 71.13385 | 2812.4 | 59.34362
2813.767 | 88.17129 | 2816.333 | 71.34705 | 2813.4 | 59.24847
2814.767 | 88.49979 | 2817.333 | 71.38889 | 2814.4 | 59.15325
2815.767 | 88.52372 | 2818.333 | 71.46873 | 2815.4 | 59.29812
2816.767 | 88.59549 | 2819.333 | 71.59412 | 2816.4 | 59.20708
2817.767 | 88.6194 | 2820.333 | 71.47633 | 2817.4 | 59.16982
2818.767 | 88.94023 | 2821.333 | 71.70422 | 2818.4 | 59.34362
2819.767 | 88.94705 | 2822.333 | 71.88249 | 2819.4 | 59.18224
2820.767 | 89.38295 | 2823.333 | 71.78011 | 2820.4 | 59.19466
2821.767 | 89.55632 | 2824.333 | 71.82941 | 2821.4 | 59.31467
2822.767 | 89.68877 | 2825.333 | 71.88249 | 2822.4 | 59.36017
2823.767 | 89.78381 | 2826.333 | 72.15519 | 2823.4 | 59.33949
2824.767 | 90.0415 | 2827.333 | 72.24976 | 2824.4 | 59.36017
2825.767 | 90.26498 | 2828.333 | 72.33293 | 2825.4 | 59.38084
2826.767 | 90.44085 | 2829.333 | 72.45383 | 2826.4 | 59.3643
2827.767 | 90.55237 | 2830.333 | 72.43117 | 2827.4 | 59.45111
2828.767 | 90.87637 | 2831.333 | 72.54066 | 2828.4 | 59.4759
2829.767 | 91.07858 | 2832.333 | 72.70287 | 2829.4 | 59.60393
2830.767 | 91.12572 | 2833.333 | 72.88751 | 2830.4 | 59.61218
2831.767 | 91.17285 | 2834.333 | 72.82725 | 2831.4 | 59.54613
2832.767 | 91.34444 | 2835.333 | 72.67648 | 2832.4 | 59.64108
2833.767 | 91.3209 | 2836.333 | 72.91763 | 2833.4 | 59.65345
2834.767 | 91.60991 | 2837.333 | 72.93269 | 2834.4 | 59.59567
2835.767 | 91.77772 | 2838.333 | 72.90634 | 2835.4 | 59.66171
2836.767 | 91.93867 | 2839.333 | 73.00797 | 2836.4 | 59.6452
2837.767 | 92.02579 | 2840.333 | 73.19223 | 2837.4 | 59.5998
2838.767 | 92.15638 | 2841.333 | 73.37252 | 2838.4 | 59.69059
2839.767 | 92.08942 | 2842.333 | 73.44759 | 2839.4 | 59.62044
2840.767 | 92.05928 | 2843.333 | 73.51135 | 2840.4 | 59.55851
2841.767 | 92.25343 | 2844.333 | 73.42132 | 2841.4 | 59.63695
2842.767 | 92.5075 | 2845.333 | 73.61633 | 2842.4 | 59.54613
2843.767 | 92.53757 | 2846.333 | 73.64631 | 2843.4 | 59.43045
2844.767 | 92.85459 | 2847.333 | 73.67254 | 2844.4 | 59.65758
2845.767 | 92.9979 | 2848.333 | 73.8111 | 2845.4 | 59.64933
2846.767 | 93.12445 | 2849.333 | 73.79612 | 2846.4 | 59.58742
2847.767 | 93.27752 | 2850.333 | 73.80735 | 2847.4 | 59.59155
2848.767 | 93.39722 | 2851.333 | 73.88968 | 2848.4 | 59.64108
2849.767 | 93.26421 | 2852.333 | 73.87846 | 2849.4 | 59.79368
2850.767 | 93.61978 | 2853.333 | 73.97944 | 2850.4 | 59.7978
2851.767 | 93.7691 | 2854.333 | 73.88968 | 2851.4 | 59.69884
2852.767 | 93.91499 | 2855.333 | 73.91212 | 2852.4 | 59.75245
2853.767 | 94.15677 | 2856.333 | 73.93082 | 2853.4 | 59.59567
2854.767 | 94.23618 | 2857.333 | 74.24468 | 2854.4 | 59.55851
2855.767 | 94.14353 | 2858.333 | 74.22602 | 2855.4 | 59.65758
2856.767 | 94.50395 | 2859.333 | 74.30439 | 2856.4 | 59.62457
2857.767 | 94.59972 | 2860.333 | 74.38272 | 2857.4 | 59.63282
2858.767 | 94.72844 | 2861.333 | 74.35662 | 2859.833 | 59.74008
2859.767 | 94.76143 | 2862.333 | 74.42747 | 2860.833 | 59.63695
2860.767 | 94.86695 | 2863.333 | 74.30439 | 2861.833 | 59.73183
2861.767 | 95.12061 | 2864.333 | 74.34543 | 2862.833 | 59.7607
2862.767 | 94.96912 | 2865.333 | 74.49456 | 2863.833 | 59.542
2863.767 | 95.19302 | 2866.333 | 74.59887 | 2864.833 | 59.66583
2864.767 | 95.15024 | 2867.333 | 74.69194 | 2865.833 | 59.61218
2865.767 | 95.2654 | 2868.333 | 74.71055 | 2866.833 | 59.72359
2866.767 | 95.51521 | 2869.333 | 74.70683 | 2867.833 | 59.8349
2867.767 | 95.49223 | 2870.333 | 74.85561 | 2868.833 | 59.81841
2868.767 | 95.63999 | 2871.333 | 74.94109 | 2869.833 | 59.81429
2869.767 | 95.70235 | 2872.333 | 74.91136 | 2870.833 | 59.79368
2870.767 | 95.7122 | 2873.333 | 74.95967 | 2871.867 | 59.942
2871.767 | 95.91224 | 2874.333 | 75.04881 | 2872.867 | 59.92965
2872.767 | 95.9614 | 2875.333 | 75.17872 | 2873.867 | 59.97906
2873.767 | 96.14806 | 2876.333 | 75.07109 | 2874.867 | 59.95024
2874.767 | 96.37378 | 2877.333 | 75.08223 | 2875.867 | 59.8555
2875.767 | 96.56329 | 2878.333 | 75.1713 | 2876.867 | 59.8761
2876.767 | 96.47836 | 2879.333 | 75.19356 | 2877.867 | 59.84314
2877.767 | 96.46856 | 2880.333 | 75.22694 | 2878.867 | 59.90905
2878.767 | 96.8048 | 2881.333 | 75.29369 | 2879.867 | 59.60806
2879.767 | 96.72977 | 2882.333 | 75.31223 | 2880.867 | 59.67408
2880.767 | 97.21528 | 2883.333 | 75.29369 | 2881.867 | 59.68233
2881.767 | 97.16321 | 2884.333 | 75.34558 | 2882.867 | 59.8555
2882.767 | 97.01667 | 2885.333 | 75.33076 | 2883.867 | 59.78956
2883.767 | 97.04273 | 2886.333 | 75.353 | 2884.867 | 59.7607
2884.767 | 96.88306 | 2887.333 | 73.65005 | 2885.867 | 59.85138
2885.767 | 96.83089 | 2888.333 | 71.63969 | 2886.867 | 58.93772
2886.767 | 96.01054 | 2889.333 | 69.7522 | 2887.867 | 56.99089
2887.767 | 93.76247 | 2890.333 | 67.88329 | 2888.867 | 55.14782
2888.767 | 91.47219 | 2891.333 | 66.17554 | 2889.867 | 53.32206
2889.767 | 89.21281 | 2892.333 | 64.78992 | 2890.867 | 51.66337
2890.767 | 87.22329 | 2893.333 | 63.52327 | 2891.867 | 50.28461
2891.767 | 85.27288 | 2894.333 | 62.20063 | 2892.867 | 48.8236
2892.767 | 83.67632 | 2895.333 | 61.02076 | 2893.867 | 47.76636
2893.767 | 82.16006 | 2896.333 | 60.0161 | 2894.867 | 46.68187
2894.767 | 80.7765 | 2897.333 | 59.1284 | 2895.867 | 45.56482
2895.767 | 79.63004 | 2898.333 | 58.23907 | 2896.867 | 44.71569
2896.767 | 78.26812 | 2899.333 | 57.31871 | 2897.867 | 43.93987
2897.767 | 77.30851 | 2900.333 | 56.70023 | 2898.867 | 43.0652
2898.767 | 76.24725 | 2901.333 | 55.96021 | 2899.867 | 42.35897
2899.767 | 75.29739 | 2903.267 | 55.24591 | 2900.867 | 41.91901
2900.767 | 74.26707 | 2904.267 | 54.0511 | 2901.867 | 41.387
2901.767 | 73.42132 | 2905.267 | 53.48201 | 2902.867 | 40.73777
2902.767 | 72.60104 | 2906.267 | 53.0319 | 2903.867 | 40.24369
2903.767 | 71.67386 | 2907.267 | 52.59327 | 2904.867 | 39.78613
2904.767 | 70.89746 | 2908.267 | 52.1357 | 2905.867 | 39.24439
2905.767 | 70.06332 | 2909.267 | 51.43533 | 2906.867 | 38.89966
2906.767 | 69.54828 | 2910.267 | 51.17611 | 2907.867 | 38.39774
2907.767 | 68.91934 | 2911.267 | 50.74437 | 2908.867 | 38.24136
2908.767 | 68.22557 | 2912.267 | 50.1029 | 2909.867 | 37.93286
2909.767 | 67.70796 | 2913.267 | 49.64971 | 2910.867 | 37.51533
2910.767 | 67.08675 | 2914.267 | 49.28421 | 2911.867 | 37.20982
2911.767 | 66.5808 | 2915.267 | 49.03846 | 2912.867 | 36.98262
2912.767 | 65.99814 | 2916.267 | 48.6667 | 2913.867 | 36.65585
2913.767 | 65.29029 | 2917.267 | 48.35231 | 2914.867 | 36.49708
2914.767 | 64.93703 | 2918.267 | 47.83411 | 2915.867 | 36.11412
2915.767 | 64.41151 | 2919.267 | 47.54026 | 2916.867 | 35.80983
2916.767 | 63.848 | 2920.267 | 47.1277 | 2917.867 | 35.61485
2917.767 | 63.25008 | 2921.267 | 46.78209 | 2918.867 | 35.33931
2918.767 | 62.79897 | 2922.267 | 46.35787 | 2919.867 | 35.17869
2919.767 | 62.38283 | 2923.267 | 45.87715 | 2920.867 | 34.89704
2920.767 | 62.00197 | 2924.267 | 45.65676 | 2921.867 | 34.67021
2921.767 | 61.29831 | 2925.267 | 45.19175 | 2922.867 | 34.40752
2922.767 | 60.80813 | 2926.267 | 44.88229 | 2923.867 | 34.20503
2923.767 | 60.26281 | 2927.267 | 44.59523 | 2924.867 | 33.96663
2924.767 | 59.81017 | 2928.267 | 44.35395 | 2925.867 | 33.82437
2925.767 | 59.21536 | 2929.267 | 43.90724 | 2926.867 | 33.60554
2926.767 | 58.79247 | 2930.267 | 43.70662 | 2927.867 | 33.44241
2927.767 | 58.28493 | 2931.267 | 43.40272 | 2928.867 | 33.23815
2928.767 | 57.80895 | 2932.267 | 43.14498 | 2929.867 | 33.09495
2929.767 | 57.36907 | 2933.267 | 42.89608 | 2930.867 | 32.94132
2930.767 | 57.02034 | 2934.267 | 42.55714 | 2931.867 | 32.82852
2931.767 | 56.60742 | 2935.267 | 42.22195 | 2932.867 | 32.58201
2932.767 | 56.22709 | 2936.267 | 41.88583 | 2933.867 | 32.50486
2933.767 | 55.89659 | 2937.267 | 41.72928 | 2934.867 | 32.3401
2934.767 | 55.52698 | 2938.267 | 41.42984 | 2935.867 | 32.22152
2935.767 | 54.92578 | 2939.267 | 41.12487 | 2936.867 | 32.16993
2936.767 | 54.6006 | 2940.267 | 40.92431 | 2937.867 | 31.99433
2937.767 | 54.31326 | 2941.267 | 40.54614 | 2938.867 | 31.78737
2938.767 | 53.83583 | 2942.267 | 40.3686 | 2939.867 | 31.63709
2939.767 | 53.47337 | 2943.267 | 40.24369 | 2940.867 | 31.59041
2940.767 | 53.17922 | 2944.267 | 40.08976 | 2941.867 | 31.47621
2941.767 | 52.83665 | 2945.267 | 39.70406 | 2942.867 | 31.46583
2942.767 | 52.39301 | 2946.267 | 39.39943 | 2943.867 | 31.2995
2943.767 | 51.98719 | 2947.267 | 39.37038 | 2944.867 | 31.22144
2944.767 | 51.6064 | 2948.267 | 39.04059 | 2945.867 | 31.09122
2945.767 | 51.31677 | 2949.267 | 38.81697 | 2946.867 | 30.98694
2946.767 | 50.96483 | 2950.267 | 38.58317 | 2947.867 | 31.05995
2947.767 | 50.69141 | 2951.267 | 38.45633 | 2948.867 | 30.9191
2948.767 | 50.28461 | 2952.267 | 38.19734 | 2949.867 | 30.86689
2949.767 | 49.96534 | 2953.267 | 37.97698 | 2950.867 | 30.76239
2950.767 | 49.62745 | 2954.267 | 37.79058 | 2951.867 | 30.63162
2951.767 | 49.40913 | 2955.267 | 37.61863 | 2952.867 | 30.76239
2952.767 | 48.97136 | 2956.267 | 37.39716 | 2953.867 | 30.64209
2953.767 | 48.76087 | 2957.267 | 37.26408 | 2954.867 | 30.65779
2954.767 | 48.32983 | 2958.267 | 37.13084 | 2955.867 | 30.68918
2955.767 | 48.1633 | 2959.267 | 36.8144 | 2956.867 | 30.45877
2956.767 | 47.81153 | 2960.267 | 36.70542 | 2957.867 | 30.33288
2957.767 | 47.57193 | 2961.267 | 36.44741 | 2958.867 | 30.45353
2958.767 | 47.30014 | 2962.267 | 36.36791 | 2959.867 | 30.29089
2959.767 | 46.96411 | 2963.267 | 36.26348 | 2960.867 | 30.30139
2960.767 | 46.60893 | 2964.267 | 36.07426 | 2961.867 | 30.36437
2961.767 | 46.3533 | 2965.267 | 35.89971 | 2962.867 | 30.31714
2962.767 | 46.11545 | 2966.267 | 35.71988 | 2963.867 | 30.28039
2963.767 | 45.78078 | 2967.267 | 35.62486 | 2964.867 | 30.09645
2964.767 | 45.56482 | 2968.267 | 35.4045 | 2965.867 | 30.18058
2965.767 | 45.31623 | 2969.267 | 35.25401 | 2966.867 | 30.12801
2966.767 | 45.0579 | 2970.267 | 35.11839 | 2967.867 | 30.07015
2967.767 | 44.9239 | 2971.267 | 34.98262 | 2968.867 | 30.00174
2968.767 | 44.62767 | 2972.267 | 34.85171 | 2969.867 | 30.03858
2969.767 | 44.43752 | 2973.267 | 34.65002 | 2970.867 | 30.007
2970.767 | 44.23778 | 2974.267 | 34.53894 | 2971.867 | 30.07015
2971.767 | 44.0051 | 2975.267 | 34.40752 | 2972.867 | 30.01753
2972.767 | 43.62254 | 2976.267 | 34.42775 | 2973.867 | 29.95435
2973.767 | 43.4542 | 2977.267 | 34.31138 | 2974.867 | 29.8964
2974.767 | 43.24814 | 2978.267 | 34.15942 | 2975.867 | 29.91221
2975.767 | 42.91019 | 2979.267 | 34.04784 | 2976.867 | 29.80151
2976.767 | 42.79732 | 2980.267 | 33.86503 | 2977.867 | 29.79096
2977.767 | 42.54771 | 2981.267 | 33.82437 | 2978.867 | 29.7382
2978.767 | 42.31647 | 2982.267 | 33.7379 | 2979.867 | 29.74347
2979.767 | 42.20777 | 2983.267 | 33.59535 | 2980.867 | 29.8226
2980.767 | 41.93797 | 2984.267 | 33.58516 | 2981.867 | 29.76458
2981.767 | 41.72928 | 2985.267 | 33.45771 | 2982.867 | 29.76458
2982.767 | 41.52974 | 2986.267 | 33.23304 | 2983.867 | 29.84369
2983.767 | 41.29175 | 2987.267 | 33.19726 | 2984.867 | 29.69597
2984.767 | 41.08192 | 2988.267 | 33.08984 | 2985.867 | 29.68541
2985.767 | 40.97687 | 2989.267 | 32.98231 | 2986.867 | 29.69069
2986.767 | 40.77127 | 2990.267 | 32.9362 | 2987.867 | 29.66957
2987.767 | 40.55093 | 2991.267 | 32.84904 | 2988.867 | 29.71181
2988.767 | 40.30136 | 2992.267 | 32.6591 | 2989.867 | 29.68541
2989.767 | 40.13789 | 2993.267 | 32.66938 | 2990.867 | 29.71181
2990.767 | 39.95973 | 2994.267 | 32.48428 | 2991.867 | 29.64845
2991.767 | 39.84885 | 2995.267 | 32.38131 | 2992.867 | 29.55862
2992.767 | 39.71855 | 2996.267 | 32.35556 | 2993.867 | 29.61147
2993.767 | 39.52041 | 2997.267 | 32.237 | 2994.867 | 29.61675
2994.767 | 39.25409 | 2998.267 | 32.20089 | 2995.867 | 29.73292
2995.767 | 39.09886 | 2999.267 | 32.16477 | 2996.867 | 29.74875
2996.767 | 38.96772 | 3000.267 | 32.10798 | 2997.867 | 29.56919
2997.767 | 38.7975 | 3001.267 | 31.96331 | 2998.867 | 29.51104
2998.767 | 38.63192 | 3002.267 | 31.8702 | 2999.867 | 29.5269
2999.767 | 38.47097 | 3003.267 | 31.82362 | 3000.867 | 29.63788
3000.767 | 38.45633 | 3004.267 | 31.60078 | 3001.867 | 29.59033
3001.767 | 38.23647 | 3005.267 | 31.54371 | 3002.867 | 29.51104
3002.767 | 38.06517 | 3006.267 | 31.59041 | 3003.867 | 29.49517
3003.767 | 37.92306 | 3007.267 | 31.61635 | 3004.867 | 29.51104
3004.767 | 37.82003 | 3008.267 | 31.54371 | 3005.867 | 29.58505
3005.767 | 37.63829 | 3009.267 | 31.3723 | 3006.867 | 29.51104
3006.767 | 37.47103 | 3010.267 | 31.23706 | 3007.867 | 29.44227
3007.767 | 37.2986 | 3011.267 | 31.22665 | 3008.867 | 29.35756
3008.767 | 37.21968 | 3012.267 | 31.05995 | 3009.867 | 29.54276
3009.767 | 37.22955 | 3013.267 | 31.03388 | 3010.867 | 29.53748
3010.767 | 36.98262 | 3014.267 | 30.96085 | 3011.867 | 29.38934
3011.767 | 36.8738 | 3015.267 | 30.92432 | 3012.867 | 29.32578
3012.767 | 36.75992 | 3016.267 | 30.9191 | 3013.867 | 29.33638
3013.767 | 36.64097 | 3017.267 | 30.91388 | 3014.6 | 29.34168
3014.767 | 36.53679 | 3018.267 | 30.846
3015.767 | 36.34803 | 3019.267 | 30.81465
3016.767 | 36.22865 | 3020.267 | 30.76239
3017.767 | 36.18385 | 3021.267 | 30.68918
3018.767 | 35.9546 | 3022.267 | 30.62115
3019.767 | 35.81982 | 3023.267 | 30.5688
3020.767 | 35.71488 | 3024.267 | 30.54785
3021.767 | 35.61485 | 3025.267 | 30.53214
3022.767 | 35.5648 | 3026.267 | 30.51118
3023.767 | 35.53476 | 3027.267 | 30.53737
3024.767 | 35.3694 | 3028.267 | 30.40633
3025.767 | 35.14352 | 3029.267 | 30.49546
3026.767 | 35.00274 | 3030.267 | 30.52166
3027.767 | 34.97255 | 3031.267 | 30.36437
3028.767 | 34.87186 | 3032.267 | 30.42207
3029.767 | 34.76604 | 3033.267 | 30.38535
3030.767 | 34.62479 | 3034.267 | 30.33813
3031.767 | 34.49347 | 3035.267 | 30.35912
3032.767 | 34.48841 | 3036.267 | 30.26464
3033.767 | 34.31644 | 3037.267 | 30.26464
3034.767 | 34.25062 | 3038.267 | 30.26989
3035.767 | 34.16955 | 3039.267 | 30.2016
3036.767 | 34.18476 | 3040.267 | 30.22787
3037.767 | 34.06814 | 3041.267 | 30.18583
3038.767 | 33.83962 | 3042.267 | 30.32763
3039.767 | 33.78877 | 3043.267 | 30.09645
3040.767 | 33.74299 | 3044.267 | 30.11223
3041.767 | 33.69719 | 3045.267 | 30.09119
3042.767 | 33.58006 | 3046.267 | 30.08067
3043.767 | 33.5291 | 3047.267 | 30.12275
3044.767 | 33.5291 | 3048.267 | 29.99647
3045.767 | 33.28414 | 3049.267 | 30.00174
3046.767 | 33.18192 | 3050.267 | 29.89113
3047.467 | 33.12054 | 3050.7 | 29.78568

## Figure 6b
Figure 6b
Solar reflectivity in the solar region (0.3-2.5 μm) and thermal emissivity in the IR region (3-20 μm) of the HgD ANF/BNNS films with different BNNS loading
IR region | [7 empty] | solar region
20 wt% |  | 40 wt% |  | 60 wt% |  | 80 wt% |  | 20 wt% |  | 40 wt% |  | 60 wt% |  | 80 wt%
Wavelength (μm) | Emissivity (%) | Wavelength (μm) | Emissivity (%) | Wavelength (μm) | Emissivity (%) | Wavelength (μm) | Emissivity (%) | Wavelength (μm) | Reflectance (%) | Wavelength (μm) | Reflectance (%) | Wavelength (μm) | Reflectance (%) | Wavelength (μm) | Reflectance (%)
2.615 | 81.71206 | 2.615 | 80.30028 | 2.615 | 74.70137 | 2.615 | 47.69842 | 2.5 | 34.56893 | 2.5 | 44.29428 | 2.5 | 62.41011 | 2.5 | 81.3329
2.62 | 81.83517 | 2.62 | 80.41834 | 2.62 | 74.85446 | 2.62 | 47.77871 | 2.49 | 35.61486 | 2.49 | 45.48222 | 2.49 | 60.4472 | 2.49 | 79.05925
2.625 | 81.8586 | 2.625 | 80.45882 | 2.625 | 74.86827 | 2.625 | 47.74862 | 2.48 | 34.17273 | 2.48 | 47.11935 | 2.48 | 60.84136 | 2.48 | 81.01129
2.63 | 81.92958 | 2.63 | 80.54274 | 2.63 | 74.95516 | 2.63 | 47.79153 | 2.47 | 34.35493 | 2.47 | 47.81235 | 2.47 | 63.24948 | 2.47 | 82.6708
2.635 | 82.08984 | 2.635 | 80.67792 | 2.635 | 75.11376 | 2.635 | 47.84487 | 2.46 | 32.97592 | 2.46 | 44.46478 | 2.46 | 59.93495 | 2.46 | 79.47523
2.64 | 82.17377 | 2.64 | 80.774 | 2.64 | 75.19105 | 2.64 | 47.84408 | 2.45 | 33.88963 | 2.45 | 46.65782 | 2.45 | 62.17984 | 2.45 | 79.13144
2.645 | 82.34593 | 2.645 | 80.94559 | 2.645 | 75.39072 | 2.645 | 47.92211 | 2.44 | 35.17126 | 2.44 | 49.09881 | 2.44 | 64.73989 | 2.44 | 82.28007
2.65 | 82.52069 | 2.65 | 81.12048 | 2.65 | 75.57759 | 2.65 | 47.98651 | 2.43 | 38.20936 | 2.43 | 51.32827 | 2.43 | 66.09927 | 2.43 | 83.21123
2.655 | 82.72252 | 2.655 | 81.31067 | 2.655 | 75.81088 | 2.655 | 48.09682 | 2.42 | 41.97006 | 2.42 | 55.55263 | 2.42 | 69.48709 | 2.42 | 86.12398
2.66 | 82.88372 | 2.66 | 81.47468 | 2.66 | 75.98586 | 2.66 | 48.16854 | 2.41 | 42.29767 | 2.41 | 54.1144 | 2.41 | 68.6365 | 2.41 | 85.64084
2.665 | 83.03919 | 2.665 | 81.62346 | 2.665 | 76.15017 | 2.665 | 48.22975 | 2.4 | 41.56972 | 2.4 | 52.65843 | 2.4 | 68.99062 | 2.4 | 86.53612
2.67 | 83.30088 | 2.67 | 81.85468 | 2.67 | 76.44345 | 2.67 | 48.37216 | 2.39 | 41.86665 | 2.39 | 53.9643 | 2.39 | 69.50137 | 2.39 | 88.38936
2.675 | 83.41533 | 2.675 | 81.95832 | 2.675 | 76.5072 | 2.675 | 48.37078 | 2.38 | 38.81903 | 2.38 | 53.41519 | 2.38 | 67.83922 | 2.38 | 85.23132
2.68 | 83.75249 | 2.68 | 82.25365 | 2.68 | 76.87335 | 2.68 | 48.51944 | 2.37 | 39.33579 | 2.37 | 53.67705 | 2.37 | 70.07011 | 2.37 | 88.00655
2.685 | 84.01119 | 2.685 | 82.48081 | 2.685 | 77.14605 | 2.685 | 48.63571 | 2.36 | 40.86347 | 2.36 | 53.95992 | 2.36 | 69.01513 | 2.36 | 88.07113
2.69 | 84.47831 | 2.69 | 82.86778 | 2.69 | 77.74738 | 2.69 | 48.94777 | 2.35 | 41.34881 | 2.35 | 54.47558 | 2.35 | 70.71731 | 2.35 | 87.20003
2.695 | 84.93815 | 2.695 | 83.25202 | 2.695 | 78.32774 | 2.695 | 49.2663 | 2.34 | 42.24742 | 2.34 | 55.54127 | 2.34 | 72.04069 | 2.34 | 87.86498
2.7 | 85.44839 | 2.7 | 83.6878 | 2.7 | 78.95715 | 2.7 | 49.60642 | 2.33 | 42.01654 | 2.33 | 55.3292 | 2.33 | 70.83935 | 2.33 | 87.1522
2.705 | 86.10735 | 2.705 | 84.23169 | 2.705 | 79.70748 | 2.705 | 50.00723 | 2.32 | 41.27494 | 2.32 | 54.82626 | 2.32 | 70.87778 | 2.32 | 87.35281
2.71 | 86.83978 | 2.71 | 84.8353 | 2.71 | 80.51385 | 2.71 | 50.44836 | 2.31 | 42.4359 | 2.31 | 54.9644 | 2.31 | 71.19047 | 2.31 | 86.70723
2.715 | 87.70196 | 2.715 | 85.54327 | 2.715 | 81.48467 | 2.715 | 51.01511 | 2.3 | 42.89796 | 2.3 | 55.08226 | 2.3 | 72.15254 | 2.3 | 87.24339
2.72 | 88.39774 | 2.72 | 86.14381 | 2.72 | 82.32664 | 2.72 | 51.53337 | 2.29 | 44.39164 | 2.29 | 55.79724 | 2.29 | 72.92619 | 2.29 | 88.34114
2.725 | 89.35252 | 2.725 | 87.0091 | 2.725 | 83.59173 | 2.725 | 52.42288 | 2.28 | 44.14282 | 2.28 | 56.87498 | 2.28 | 72.62103 | 2.28 | 87.70417
2.73 | 89.92833 | 2.73 | 87.58475 | 2.73 | 84.44238 | 2.73 | 53.0552 | 2.27 | 44.2273 | 2.27 | 56.54081 | 2.27 | 73.90476 | 2.27 | 88.66509
2.735 | 90.37703 | 2.735 | 88.08081 | 2.735 | 85.19049 | 2.735 | 53.66006 | 2.26 | 44.87098 | 2.26 | 58.08583 | 2.26 | 73.46279 | 2.26 | 88.14405
2.74 | 90.75377 | 2.74 | 88.5184 | 2.74 | 85.86022 | 2.74 | 54.23488 | 2.25 | 45.05528 | 2.25 | 57.85493 | 2.25 | 73.57837 | 2.25 | 88.34257
2.745 | 91.03012 | 2.745 | 88.89281 | 2.745 | 86.4532 | 2.745 | 54.77025 | 2.24 | 45.02558 | 2.24 | 58.25593 | 2.24 | 73.98867 | 2.24 | 88.51046
2.75 | 91.12928 | 2.75 | 89.06051 | 2.75 | 86.72209 | 2.75 | 55.02176 | 2.23 | 45.31419 | 2.23 | 58.38418 | 2.23 | 73.67838 | 2.23 | 87.7305
2.755 | 91.23498 | 2.755 | 89.21888 | 2.755 | 86.97425 | 2.755 | 55.25773 | 2.22 | 45.04832 | 2.22 | 59.0816 | 2.22 | 73.69505 | 2.22 | 88.53774
2.76 | 91.32776 | 2.76 | 89.3577 | 2.76 | 87.21366 | 2.76 | 55.49345 | 2.21 | 45.04988 | 2.21 | 58.32765 | 2.21 | 73.79175 | 2.21 | 88.339
2.765 | 91.42023 | 2.765 | 89.47142 | 2.765 | 87.42561 | 2.765 | 55.70846 | 2.2 | 43.71367 | 2.2 | 56.93993 | 2.2 | 72.42504 | 2.2 | 87.51832
2.77 | 91.50732 | 2.77 | 89.58425 | 2.77 | 87.61764 | 2.77 | 55.89218 | 2.19 | 41.95022 | 2.19 | 54.45308 | 2.19 | 71.09386 | 2.19 | 86.75492
2.775 | 91.53493 | 2.775 | 89.65188 | 2.775 | 87.73942 | 2.775 | 56.01707 | 2.18 | 40.02309 | 2.18 | 53.35529 | 2.18 | 69.20087 | 2.18 | 85.68372
2.78 | 91.57871 | 2.78 | 89.73126 | 2.78 | 87.88344 | 2.78 | 56.16862 | 2.17 | 39.39413 | 2.17 | 53.06883 | 2.17 | 69.17201 | 2.17 | 86.67156
2.785 | 91.65617 | 2.785 | 89.83075 | 2.785 | 88.06791 | 2.785 | 56.34264 | 2.16 | 39.80068 | 2.16 | 53.84568 | 2.16 | 70.12872 | 2.16 | 87.00491
2.79 | 91.74166 | 2.79 | 89.95643 | 2.79 | 88.29182 | 2.79 | 56.57157 | 2.15 | 40.23479 | 2.15 | 54.32103 | 2.15 | 70.14799 | 2.15 | 88.04526
2.795 | 91.79309 | 2.795 | 90.04472 | 2.795 | 88.45239 | 2.795 | 56.74019 | 2.14 | 41.02333 | 2.14 | 54.77728 | 2.14 | 71.72696 | 2.14 | 88.49053
2.8 | 91.8407 | 2.8 | 90.1314 | 2.8 | 88.61497 | 2.8 | 56.90928 | 2.13 | 42.1275 | 2.13 | 55.87645 | 2.13 | 71.64829 | 2.13 | 88.71602
2.805 | 91.90541 | 2.805 | 90.2439 | 2.805 | 88.81522 | 2.805 | 57.12938 | 2.12 | 43.27119 | 2.12 | 57.19426 | 2.12 | 72.91529 | 2.12 | 89.24094
2.81 | 91.95083 | 2.81 | 90.33052 | 2.81 | 88.97081 | 2.81 | 57.29407 | 2.11 | 44.90985 | 2.11 | 59.27955 | 2.11 | 73.99601 | 2.11 | 89.47206
2.815 | 91.98424 | 2.815 | 90.40058 | 2.815 | 89.10587 | 2.815 | 57.44773 | 2.1 | 46.21306 | 2.1 | 60.44123 | 2.1 | 75.00989 | 2.1 | 90.42917
2.82 | 92.026 | 2.82 | 90.47644 | 2.82 | 89.24772 | 2.82 | 57.61163 | 2.09 | 46.90716 | 2.09 | 60.86248 | 2.09 | 75.221 | 2.09 | 89.71309
2.825 | 92.06469 | 2.825 | 90.55329 | 2.825 | 89.38618 | 2.825 | 57.76104 | 2.08 | 45.25653 | 2.08 | 59.22803 | 2.08 | 73.34731 | 2.08 | 88.76522
2.83 | 92.09069 | 2.83 | 90.60799 | 2.83 | 89.49396 | 2.83 | 57.88265 | 2.07 | 43.00535 | 2.07 | 56.67203 | 2.07 | 71.02105 | 2.07 | 87.11449
2.835 | 92.10918 | 2.835 | 90.65742 | 2.835 | 89.58751 | 2.835 | 57.99854 | 2.06 | 41.27443 | 2.06 | 54.83045 | 2.06 | 69.36022 | 2.06 | 86.02017
2.84 | 92.145 | 2.84 | 90.71284 | 2.84 | 89.69251 | 2.84 | 58.11764 | 2.05 | 40.67941 | 2.05 | 54.42471 | 2.05 | 68.37861 | 2.05 | 85.11209
2.845 | 92.16538 | 2.845 | 90.75163 | 2.845 | 89.77077 | 2.845 | 58.20544 | 2.04 | 41.35169 | 2.04 | 54.92254 | 2.04 | 68.78531 | 2.04 | 85.15365
2.85 | 92.18222 | 2.85 | 90.78381 | 2.85 | 89.84106 | 2.85 | 58.29082 | 2.03 | 42.01401 | 2.03 | 55.86947 | 2.03 | 69.21122 | 2.03 | 85.39041
2.855 | 92.19841 | 2.855 | 90.81831 | 2.855 | 89.90761 | 2.855 | 58.3764 | 2.02 | 42.57561 | 2.02 | 56.39986 | 2.02 | 69.15379 | 2.02 | 85.22759
2.86 | 92.21443 | 2.86 | 90.85273 | 2.86 | 89.97283 | 2.86 | 58.45081 | 2.01 | 43.59566 | 2.01 | 57.64621 | 2.01 | 69.53217 | 2.01 | 85.47788
2.865 | 92.22841 | 2.865 | 90.87615 | 2.865 | 90.03233 | 2.865 | 58.5125 | 2 | 44.38139 | 2 | 58.29143 | 2 | 69.46922 | 2 | 85.44666
2.87 | 92.23756 | 2.87 | 90.89814 | 2.87 | 90.07688 | 2.87 | 58.57414 | 1.99 | 44.84839 | 1.99 | 58.60292 | 1.99 | 69.1655 | 1.99 | 84.81532
2.875 | 92.25398 | 2.875 | 90.92344 | 2.875 | 90.12487 | 2.875 | 58.63383 | 1.98 | 44.48994 | 1.98 | 58.2092 | 1.98 | 68.41459 | 1.98 | 84.37281
2.88 | 92.26575 | 2.88 | 90.94187 | 2.88 | 90.16593 | 2.88 | 58.68166 | 1.97 | 43.84196 | 1.97 | 57.47646 | 1.97 | 67.42175 | 1.97 | 83.55608
2.885 | 92.27387 | 2.885 | 90.95807 | 2.885 | 90.20237 | 2.885 | 58.72886 | 1.96 | 43.01209 | 1.96 | 56.38642 | 1.96 | 66.17323 | 1.96 | 82.6304
2.89 | 92.28444 | 2.89 | 90.97567 | 2.89 | 90.24442 | 2.89 | 58.77461 | 1.95 | 42.20641 | 1.95 | 55.20109 | 1.95 | 65.04088 | 1.95 | 81.8995
2.895 | 92.29662 | 2.895 | 90.99123 | 2.895 | 90.27946 | 2.895 | 58.82135 | 1.94 | 41.83113 | 1.94 | 54.53802 | 1.94 | 64.55038 | 1.94 | 81.4699
2.9 | 92.30014 | 2.9 | 91.00849 | 2.9 | 90.30933 | 2.9 | 58.86899 | 1.93 | 41.615 | 1.93 | 54.55973 | 1.93 | 64.38851 | 1.93 | 81.50124
2.905 | 92.31449 | 2.905 | 91.03459 | 2.905 | 90.35565 | 2.905 | 58.92829 | 1.92 | 42.00116 | 1.92 | 55.12408 | 1.92 | 65.01318 | 1.92 | 81.75945
2.91 | 92.32555 | 2.91 | 91.05576 | 2.91 | 90.39788 | 2.91 | 58.98146 | 1.91 | 43.58822 | 1.91 | 57.26915 | 1.91 | 66.78424 | 1.91 | 82.96566
2.915 | 92.32958 | 2.915 | 91.06952 | 2.915 | 90.43162 | 2.915 | 59.02432 | 1.9 | 46.75865 | 1.9 | 60.52519 | 1.9 | 70.02703 | 1.9 | 85.04483
2.92 | 92.33569 | 2.92 | 91.07977 | 2.92 | 90.45527 | 2.92 | 59.0566 | 1.89 | 50.96755 | 1.89 | 64.59735 | 1.89 | 74.64079 | 1.89 | 87.48776
2.925 | 92.3412 | 2.925 | 91.09172 | 2.925 | 90.47653 | 2.925 | 59.08398 | 1.88 | 54.50512 | 1.88 | 67.80808 | 1.88 | 78.63961 | 1.88 | 90.07492
2.93 | 92.34646 | 2.93 | 91.10048 | 2.93 | 90.49046 | 2.93 | 59.10293 | 1.87 | 56.5738 | 1.87 | 69.72285 | 1.87 | 81.82988 | 1.87 | 91.67747
2.935 | 92.35255 | 2.935 | 91.11019 | 2.935 | 90.50456 | 2.935 | 59.12183 | 1.86 | 57.67043 | 1.86 | 70.71419 | 1.86 | 83.66794 | 1.86 | 92.83104
2.94 | 92.36127 | 2.94 | 91.12221 | 2.94 | 90.52537 | 2.94 | 59.14871 | 1.85 | 58.14366 | 1.85 | 71.05891 | 1.85 | 84.14016 | 1.85 | 93.08221
2.945 | 92.37068 | 2.945 | 91.13225 | 2.945 | 90.54162 | 2.945 | 59.17416 | 1.84 | 58.28558 | 1.84 | 71.13984 | 1.84 | 84.55359 | 1.84 | 93.13069
2.95 | 92.38191 | 2.95 | 91.1492 | 2.95 | 90.56786 | 2.95 | 59.20491 | 1.83 | 58.32464 | 1.83 | 71.14486 | 1.83 | 84.67367 | 1.83 | 93.25128
2.955 | 92.39267 | 2.955 | 91.1697 | 2.955 | 90.59427 | 2.955 | 59.23858 | 1.82 | 58.22874 | 1.82 | 71.04831 | 1.82 | 84.61419 | 1.82 | 93.14001
2.96 | 92.41244 | 2.96 | 91.1993 | 2.96 | 90.64605 | 2.96 | 59.29901 | 1.81 | 58.2911 | 1.81 | 71.02884 | 1.81 | 84.54829 | 1.81 | 93.17636
2.965 | 92.4309 | 2.965 | 91.23955 | 2.965 | 90.71436 | 2.965 | 59.38218 | 1.8 | 58.35293 | 1.8 | 70.98884 | 1.8 | 84.4696 | 1.8 | 93.09591
2.97 | 92.45305 | 2.97 | 91.2937 | 2.97 | 90.80515 | 2.97 | 59.49885 | 1.79 | 58.49279 | 1.79 | 71.0952 | 1.79 | 84.58284 | 1.79 | 93.01011
2.975 | 92.47631 | 2.975 | 91.34472 | 2.975 | 90.89438 | 2.975 | 59.62234 | 1.78 | 58.75943 | 1.78 | 71.27714 | 1.78 | 84.6781 | 1.78 | 93.10131
2.98 | 92.49881 | 2.98 | 91.40391 | 2.98 | 91.00685 | 2.98 | 59.76899 | 1.77 | 58.81755 | 1.77 | 71.3603 | 1.77 | 84.80141 | 1.77 | 93.03939
2.985 | 92.51917 | 2.985 | 91.47075 | 2.985 | 91.13974 | 2.985 | 59.94348 | 1.76 | 59.04032 | 1.76 | 71.6287 | 1.76 | 85.16237 | 1.76 | 93.28362
2.99 | 92.52902 | 2.99 | 91.52024 | 2.99 | 91.24961 | 2.99 | 60.10336 | 1.75 | 59.33579 | 1.75 | 71.72522 | 1.75 | 85.39297 | 1.75 | 93.45659
2.995 | 92.524 | 2.995 | 91.54597 | 2.995 | 91.33559 | 2.995 | 60.23766 | 1.74 | 59.51765 | 1.74 | 71.89569 | 1.74 | 85.66421 | 1.74 | 93.57959
3 | 92.50411 | 3 | 91.54375 | 3 | 91.37622 | 3 | 60.31389 | 1.73 | 59.55334 | 1.73 | 71.90756 | 1.73 | 85.72108 | 1.73 | 93.68315
3.005 | 92.47354 | 3.005 | 91.51663 | 3.005 | 91.37138 | 3.005 | 60.31738 | 1.72 | 59.72992 | 1.72 | 72.08711 | 1.72 | 85.95075 | 1.72 | 93.72381
3.01 | 92.43888 | 3.01 | 91.47036 | 3.01 | 91.32787 | 3.01 | 60.25957 | 1.71 | 59.59028 | 1.71 | 72.13174 | 1.71 | 85.95513 | 1.71 | 93.80161
3.015 | 92.40522 | 3.015 | 91.41361 | 3.015 | 91.24606 | 3.015 | 60.15119 | 1.7 | 59.06558 | 1.7 | 71.71944 | 1.7 | 85.46872 | 1.7 | 93.5021
3.02 | 92.37273 | 3.02 | 91.3561 | 3.02 | 91.154 | 3.02 | 60.02475 | 1.69 | 58.23151 | 1.69 | 71.06649 | 1.69 | 84.82862 | 1.69 | 93.1377
3.025 | 92.35247 | 3.025 | 91.31262 | 3.025 | 91.08188 | 3.025 | 59.91282 | 1.68 | 57.15088 | 1.68 | 70.10199 | 1.68 | 83.83659 | 1.68 | 92.64715
3.03 | 92.32765 | 3.03 | 91.26722 | 3.03 | 91.00189 | 3.03 | 59.79824 | 1.67 | 55.9014 | 1.67 | 69.06164 | 1.67 | 82.86326 | 1.67 | 92.04382
3.035 | 92.30692 | 3.035 | 91.22876 | 3.035 | 90.92924 | 3.035 | 59.70302 | 1.66 | 55.64436 | 1.66 | 68.91315 | 1.66 | 82.65625 | 1.66 | 91.94375
3.04 | 92.28739 | 3.04 | 91.1958 | 3.04 | 90.86308 | 3.04 | 59.61294 | 1.65 | 56.60768 | 1.65 | 69.84672 | 1.65 | 83.402 | 1.65 | 92.33028
3.045 | 92.2668 | 3.045 | 91.15042 | 3.045 | 90.77759 | 3.045 | 59.50108 | 1.64 | 57.95504 | 1.64 | 71.03341 | 1.64 | 84.38647 | 1.64 | 92.79819
3.05 | 92.24616 | 3.05 | 91.10705 | 3.05 | 90.68956 | 3.05 | 59.38716 | 1.63 | 59.14487 | 1.63 | 72.06227 | 1.63 | 85.26288 | 1.63 | 93.21314
3.055 | 92.22721 | 3.055 | 91.0676 | 3.055 | 90.61046 | 3.055 | 59.28354 | 1.62 | 60.00046 | 1.62 | 72.75622 | 1.62 | 85.73525 | 1.62 | 93.45481
3.06 | 92.21402 | 3.06 | 91.03755 | 3.06 | 90.54611 | 3.06 | 59.19159 | 1.61 | 60.46529 | 1.61 | 73.14992 | 1.61 | 86.04921 | 1.61 | 93.57656
3.065 | 92.1958 | 3.065 | 91.00129 | 3.065 | 90.46746 | 3.065 | 59.09348 | 1.6 | 60.63741 | 1.6 | 73.29904 | 1.6 | 86.07341 | 1.6 | 93.5987
3.07 | 92.179 | 3.07 | 90.96885 | 3.07 | 90.39613 | 3.07 | 59.00416 | 1.59 | 60.55426 | 1.59 | 73.20499 | 1.59 | 85.8648 | 1.59 | 93.42392
3.075 | 92.16315 | 3.075 | 90.92859 | 3.075 | 90.31819 | 3.075 | 58.90233 | 1.58 | 60.26373 | 1.58 | 72.93923 | 1.58 | 85.51663 | 1.58 | 93.24119
3.08 | 92.14716 | 3.08 | 90.88813 | 3.08 | 90.23276 | 3.08 | 58.79662 | 1.57 | 59.78114 | 1.57 | 72.56357 | 1.57 | 84.97914 | 1.57 | 92.97302
3.085 | 92.13063 | 3.085 | 90.84623 | 3.085 | 90.14142 | 3.085 | 58.68343 | 1.56 | 59.33739 | 1.56 | 72.19795 | 1.56 | 84.51838 | 1.56 | 92.67917
3.09 | 92.11443 | 3.09 | 90.80663 | 3.09 | 90.05331 | 3.09 | 58.57714 | 1.55 | 58.96484 | 1.55 | 71.88318 | 1.55 | 84.06623 | 1.55 | 92.46519
3.095 | 92.10015 | 3.095 | 90.77198 | 3.095 | 89.9787 | 3.095 | 58.48456 | 1.54 | 58.52314 | 1.54 | 71.51029 | 1.54 | 83.51166 | 1.54 | 92.1572
3.1 | 92.08454 | 3.1 | 90.735 | 3.1 | 89.89904 | 3.1 | 58.39002 | 1.53 | 58.11412 | 1.53 | 71.16462 | 1.53 | 83.01821 | 1.53 | 91.88047
3.105 | 92.07189 | 3.105 | 90.70507 | 3.105 | 89.82681 | 3.105 | 58.3055 | 1.52 | 57.91973 | 1.52 | 71.01602 | 1.52 | 82.60907 | 1.52 | 91.64815
3.11 | 92.06157 | 3.11 | 90.67519 | 3.11 | 89.75454 | 3.11 | 58.22166 | 1.51 | 57.93643 | 1.51 | 71.06165 | 1.51 | 82.41254 | 1.51 | 91.47579
3.115 | 92.04703 | 3.115 | 90.63923 | 3.115 | 89.67916 | 3.115 | 58.12948 | 1.5 | 58.00316 | 1.5 | 71.14468 | 1.5 | 82.13735 | 1.5 | 91.33002
3.12 | 92.03118 | 3.12 | 90.60222 | 3.12 | 89.60075 | 3.12 | 58.03007 | 1.49 | 58.05664 | 1.49 | 71.16094 | 1.49 | 81.81162 | 1.49 | 91.0997
3.125 | 92.01545 | 3.125 | 90.56199 | 3.125 | 89.50565 | 3.125 | 57.9246 | 1.48 | 58.27767 | 1.48 | 71.35527 | 1.48 | 81.60159 | 1.48 | 90.94563
3.13 | 91.99926 | 3.13 | 90.51886 | 3.13 | 89.4108 | 3.13 | 57.81441 | 1.47 | 58.50108 | 1.47 | 71.51897 | 1.47 | 81.39677 | 1.47 | 90.82111
3.135 | 91.9839 | 3.135 | 90.48079 | 3.135 | 89.32485 | 3.135 | 57.71029 | 1.46 | 58.64862 | 1.46 | 71.63636 | 1.46 | 81.28026 | 1.46 | 90.77107
3.14 | 91.96773 | 3.14 | 90.43863 | 3.14 | 89.23636 | 3.14 | 57.60784 | 1.45 | 58.75667 | 1.45 | 71.70163 | 1.45 | 81.28746 | 1.45 | 90.77678
3.145 | 91.95574 | 3.145 | 90.40012 | 3.145 | 89.15372 | 3.145 | 57.51543 | 1.44 | 58.89117 | 1.44 | 71.83895 | 1.44 | 81.488 | 1.44 | 90.86968
3.15 | 91.94279 | 3.15 | 90.37006 | 3.15 | 89.08281 | 3.15 | 57.43487 | 1.43 | 59.07811 | 1.43 | 72.05582 | 1.43 | 81.7863 | 1.43 | 91.05509
3.155 | 91.93329 | 3.155 | 90.35112 | 3.155 | 89.03212 | 3.155 | 57.3787 | 1.42 | 59.4759 | 1.42 | 72.47975 | 1.42 | 82.35256 | 1.42 | 91.34597
3.16 | 91.93019 | 3.16 | 90.34182 | 3.16 | 89.0011 | 3.16 | 57.34519 | 1.41 | 60.29726 | 1.41 | 73.2279 | 1.41 | 83.39032 | 1.41 | 91.86028
3.165 | 91.92839 | 3.165 | 90.3394 | 3.165 | 88.9801 | 3.165 | 57.32085 | 1.4 | 61.50993 | 1.4 | 74.31548 | 1.4 | 85.00108 | 1.4 | 92.72907
3.17 | 91.9234 | 3.17 | 90.33184 | 3.17 | 88.95799 | 3.17 | 57.29319 | 1.39 | 62.72544 | 1.39 | 75.35978 | 1.39 | 86.73299 | 1.39 | 93.70408
3.175 | 91.91516 | 3.175 | 90.31097 | 3.175 | 88.91374 | 3.175 | 57.24293 | 1.38 | 63.58224 | 1.38 | 76.09179 | 1.38 | 87.99334 | 1.38 | 94.39416
3.18 | 91.89364 | 3.18 | 90.26209 | 3.18 | 88.81486 | 3.18 | 57.13955 | 1.37 | 64.09192 | 1.37 | 76.50647 | 1.37 | 88.69019 | 1.37 | 94.76226
3.185 | 91.87049 | 3.185 | 90.2096 | 3.185 | 88.7088 | 3.185 | 57.02182 | 1.36 | 64.36061 | 1.36 | 76.7746 | 1.36 | 89.053 | 1.36 | 94.95696
3.19 | 91.84601 | 3.19 | 90.15751 | 3.19 | 88.60014 | 3.19 | 56.90652 | 1.35 | 64.57245 | 1.35 | 76.97828 | 1.35 | 89.27922 | 1.35 | 95.08551
3.195 | 91.82247 | 3.195 | 90.10626 | 3.195 | 88.49202 | 3.195 | 56.79426 | 1.34 | 64.79643 | 1.34 | 77.17008 | 1.34 | 89.51562 | 1.34 | 95.16378
3.2 | 91.79752 | 3.2 | 90.05548 | 3.2 | 88.3935 | 3.2 | 56.69369 | 1.33 | 64.95436 | 1.33 | 77.33958 | 1.33 | 89.76538 | 1.33 | 95.27959
3.205 | 91.77738 | 3.205 | 90.01613 | 3.205 | 88.31119 | 3.205 | 56.60906 | 1.32 | 65.05007 | 1.32 | 77.4666 | 1.32 | 89.9528 | 1.32 | 95.3953
3.21 | 91.76498 | 3.21 | 89.98976 | 3.21 | 88.25146 | 3.21 | 56.54768 | 1.31 | 65.14942 | 1.31 | 77.57285 | 1.31 | 90.06324 | 1.31 | 95.4369
3.215 | 91.75526 | 3.215 | 89.9724 | 3.215 | 88.20462 | 3.215 | 56.50016 | 1.3 | 65.25231 | 1.3 | 77.65712 | 1.3 | 90.17039 | 1.3 | 95.45102
3.22 | 91.74824 | 3.22 | 89.96937 | 3.22 | 88.18308 | 3.22 | 56.4802 | 1.29 | 65.34279 | 1.29 | 77.77428 | 1.29 | 90.28609 | 1.29 | 95.50337
3.225 | 91.74127 | 3.225 | 89.97419 | 3.225 | 88.1754 | 3.225 | 56.4788 | 1.28 | 65.42812 | 1.28 | 77.87326 | 1.28 | 90.36502 | 1.28 | 95.53448
3.23 | 91.74015 | 3.23 | 89.97471 | 3.23 | 88.16527 | 3.23 | 56.4687 | 1.27 | 65.5584 | 1.27 | 77.98725 | 1.27 | 90.40021 | 1.27 | 95.57357
3.235 | 91.72926 | 3.235 | 89.95575 | 3.235 | 88.12022 | 3.235 | 56.42479 | 1.26 | 65.68146 | 1.26 | 78.07282 | 1.26 | 90.44223 | 1.26 | 95.58835
3.24 | 91.70888 | 3.24 | 89.9211 | 3.24 | 88.05988 | 3.24 | 56.3691 | 1.25 | 65.77029 | 1.25 | 78.16204 | 1.25 | 90.51982 | 1.25 | 95.59787
3.245 | 91.68433 | 3.245 | 89.89228 | 3.245 | 88.01227 | 3.245 | 56.33028 | 1.24 | 65.81087 | 1.24 | 78.2014 | 1.24 | 90.52441 | 1.24 | 95.58764
3.25 | 91.66976 | 3.25 | 89.88117 | 3.25 | 87.9883 | 3.25 | 56.31361 | 1.23 | 65.88197 | 1.23 | 78.24746 | 1.23 | 90.54759 | 1.23 | 95.58914
3.255 | 91.66375 | 3.255 | 89.8747 | 3.255 | 87.9688 | 3.255 | 56.30146 | 1.22 | 65.98646 | 1.22 | 78.36141 | 1.22 | 90.61549 | 1.22 | 95.59755
3.26 | 91.64935 | 3.26 | 89.87599 | 3.26 | 87.97013 | 3.26 | 56.31758 | 1.21 | 66.12939 | 1.21 | 78.48697 | 1.21 | 90.69452 | 1.21 | 95.63402
3.265 | 91.64997 | 3.265 | 89.89319 | 3.265 | 87.99679 | 3.265 | 56.36509 | 1.2 | 66.26893 | 1.2 | 78.60716 | 1.2 | 90.76091 | 1.2 | 95.6702
3.27 | 91.65289 | 3.27 | 89.91195 | 3.27 | 88.02712 | 3.27 | 56.42006 | 1.19 | 66.37762 | 1.19 | 78.68862 | 1.19 | 90.7698 | 1.19 | 95.68652
3.275 | 91.64368 | 3.275 | 89.91609 | 3.275 | 88.04321 | 3.275 | 56.47332 | 1.18 | 66.47442 | 1.18 | 78.80756 | 1.18 | 90.83167 | 1.18 | 95.70502
3.28 | 91.62191 | 3.28 | 89.89514 | 3.28 | 88.02833 | 3.28 | 56.52266 | 1.17 | 66.52966 | 1.17 | 78.89636 | 1.17 | 90.89642 | 1.17 | 95.68179
3.285 | 91.59276 | 3.285 | 89.86276 | 3.285 | 88.00039 | 3.285 | 56.57842 | 1.16 | 66.56171 | 1.16 | 78.96859 | 1.16 | 90.92078 | 1.16 | 95.67701
3.29 | 91.54391 | 3.29 | 89.81022 | 3.29 | 87.94211 | 3.29 | 56.60993 | 1.15 | 66.52056 | 1.15 | 78.96662 | 1.15 | 90.91324 | 1.15 | 95.68639
3.295 | 91.44059 | 3.295 | 89.71437 | 3.295 | 87.81073 | 3.295 | 56.5678 | 1.14 | 66.44203 | 1.14 | 78.92595 | 1.14 | 90.8764 | 1.14 | 95.70096
3.3 | 91.33002 | 3.3 | 89.59803 | 3.3 | 87.6442 | 3.3 | 56.48653 | 1.13 | 66.48109 | 1.13 | 78.99992 | 1.13 | 90.89977 | 1.13 | 95.6836
3.305 | 91.27063 | 3.305 | 89.49783 | 3.305 | 87.49503 | 3.305 | 56.41348 | 1.12 | 66.72671 | 1.12 | 79.23936 | 1.12 | 91.15438 | 1.12 | 95.78742
3.31 | 91.2004 | 3.31 | 89.41269 | 3.31 | 87.36356 | 3.31 | 56.34244 | 1.11 | 67.05154 | 1.11 | 79.53414 | 1.11 | 91.42336 | 1.11 | 95.93109
3.315 | 91.10368 | 3.315 | 89.33833 | 3.315 | 87.24258 | 3.315 | 56.25489 | 1.1 | 67.3042 | 1.1 | 79.75176 | 1.1 | 91.5965 | 1.1 | 96.00491
3.32 | 91.01062 | 3.32 | 89.26831 | 3.32 | 87.12132 | 3.32 | 56.14655 | 1.09 | 67.44863 | 1.09 | 79.87714 | 1.09 | 91.69755 | 1.09 | 96.0329
3.325 | 90.94467 | 3.325 | 89.18797 | 3.325 | 86.97316 | 3.325 | 56.00758 | 1.08 | 67.54453 | 1.08 | 79.95376 | 1.08 | 91.71707 | 1.08 | 96.04899
3.33 | 90.84761 | 3.33 | 89.09173 | 3.33 | 86.80177 | 3.33 | 55.85195 | 1.07 | 67.63908 | 1.07 | 80.02569 | 1.07 | 91.77428 | 1.07 | 96.09114
3.335 | 90.72803 | 3.335 | 88.98503 | 3.335 | 86.61832 | 3.335 | 55.6939 | 1.06 | 67.67075 | 1.06 | 80.11927 | 1.06 | 91.78841 | 1.06 | 96.08218
3.34 | 90.57747 | 3.34 | 88.87219 | 3.34 | 86.43156 | 3.34 | 55.54281 | 1.05 | 67.69411 | 1.05 | 80.18515 | 1.05 | 91.76954 | 1.05 | 96.05367
3.345 | 90.43781 | 3.345 | 88.76149 | 3.345 | 86.24403 | 3.345 | 55.39829 | 1.04 | 67.79357 | 1.04 | 80.23548 | 1.04 | 91.7988 | 1.04 | 96.0397
3.35 | 90.30211 | 3.35 | 88.66239 | 3.35 | 86.07436 | 3.35 | 55.27248 | 1.03 | 67.88069 | 1.03 | 80.31879 | 1.03 | 91.82998 | 1.03 | 96.0283
3.355 | 90.19625 | 3.355 | 88.59159 | 3.355 | 85.94611 | 3.355 | 55.18335 | 1.02 | 67.94714 | 1.02 | 80.40516 | 1.02 | 91.87014 | 1.02 | 96.04758
3.36 | 90.07744 | 3.36 | 88.53155 | 3.36 | 85.848 | 3.36 | 55.13033 | 1.01 | 68.05617 | 1.01 | 80.50747 | 1.01 | 91.91202 | 1.01 | 96.08765
3.365 | 89.9831 | 3.365 | 88.48156 | 3.365 | 85.78076 | 3.365 | 55.11171 | 1 | 68.14976 | 1 | 80.62198 | 1 | 91.97548 | 1 | 96.09649
3.37 | 89.88887 | 3.37 | 88.43466 | 3.37 | 85.735 | 3.37 | 55.11579 | 0.99 | 68.20669 | 0.99 | 80.68624 | 0.99 | 91.99004 | 0.99 | 96.09805
3.375 | 89.80139 | 3.375 | 88.39254 | 3.375 | 85.71126 | 3.375 | 55.13871 | 0.98 | 68.24276 | 0.98 | 80.73089 | 0.98 | 91.95337 | 0.98 | 96.04051
3.38 | 89.70875 | 3.38 | 88.34832 | 3.38 | 85.68725 | 3.38 | 55.15309 | 0.97 | 68.32824 | 0.97 | 80.79432 | 0.97 | 92.01845 | 0.97 | 96.04075
3.385 | 89.60834 | 3.385 | 88.30347 | 3.385 | 85.64422 | 3.385 | 55.1409 | 0.96 | 68.37951 | 0.96 | 80.85702 | 0.96 | 92.07873 | 0.96 | 96.06261
3.39 | 89.55372 | 3.39 | 88.27087 | 3.39 | 85.59513 | 3.39 | 55.1145 | 0.95 | 68.44547 | 0.95 | 80.97532 | 0.95 | 92.13287 | 0.95 | 96.06552
3.395 | 89.51375 | 3.395 | 88.26054 | 3.395 | 85.57343 | 3.395 | 55.11259 | 0.94 | 68.5321 | 0.94 | 81.02885 | 0.94 | 92.23165 | 0.94 | 96.14905
3.4 | 89.50155 | 3.4 | 88.27821 | 3.4 | 85.61004 | 3.4 | 55.16856 | 0.93 | 68.57155 | 0.93 | 81.10274 | 0.93 | 92.26125 | 0.93 | 96.1837
3.405 | 89.46776 | 3.405 | 88.3091 | 3.405 | 85.69237 | 3.405 | 55.26861 | 0.92 | 68.66861 | 0.92 | 81.25678 | 0.92 | 92.36066 | 0.92 | 96.20228
3.41 | 89.48268 | 3.41 | 88.35229 | 3.41 | 85.82536 | 3.41 | 55.41494 | 0.91 | 68.69488 | 0.91 | 81.21353 | 0.91 | 92.3964 | 0.91 | 96.14862
3.415 | 89.47823 | 3.415 | 88.38294 | 3.415 | 85.97712 | 3.415 | 55.58357 | 0.9 | 68.79124 | 0.9 | 81.29695 | 0.9 | 92.4097 | 0.9 | 96.19658
3.42 | 89.41832 | 3.42 | 88.38267 | 3.42 | 86.06025 | 3.42 | 55.69264 | 0.89 | 68.7702 | 0.89 | 81.36957 | 0.89 | 92.46205 | 0.89 | 96.23286
3.425 | 89.28885 | 3.425 | 88.33229 | 3.425 | 85.9684 | 3.425 | 55.64501 | 0.88 | 68.58905 | 0.88 | 81.33967 | 0.88 | 92.25342 | 0.88 | 96.18377
3.43 | 89.11197 | 3.43 | 88.25341 | 3.43 | 85.78617 | 3.43 | 55.51569 | 0.87 | 68.57456 | 0.87 | 81.26181 | 0.87 | 92.21187 | 0.87 | 96.26461
3.435 | 88.92818 | 3.435 | 88.17474 | 3.435 | 85.61986 | 3.435 | 55.40243 | 0.86 | 67.94015 | 0.86 | 80.4934 | 0.86 | 91.87281 | 0.86 | 95.95232
3.44 | 88.76793 | 3.44 | 88.11573 | 3.44 | 85.50105 | 3.44 | 55.33398 | 0.85 | 67.24183 | 0.85 | 80.19808 | 0.85 | 91.5546 | 0.85 | 95.26157
3.445 | 88.64126 | 3.445 | 88.08199 | 3.445 | 85.43311 | 3.445 | 55.30946 | 0.84 | 66.89588 | 0.84 | 80.22791 | 0.84 | 91.64512 | 0.84 | 95.28895
3.45 | 88.54351 | 3.45 | 88.06433 | 3.45 | 85.39883 | 3.45 | 55.31193 | 0.83 | 66.41407 | 0.83 | 79.69034 | 0.83 | 91.57021 | 0.83 | 95.64081
3.455 | 88.47033 | 3.455 | 88.06032 | 3.455 | 85.39099 | 3.455 | 55.33566 | 0.82 | 65.75289 | 0.82 | 78.9873 | 0.82 | 91.17878 | 0.82 | 95.4974
3.46 | 88.41631 | 3.46 | 88.06767 | 3.46 | 85.40265 | 3.46 | 55.37365 | 0.81 | 65.03896 | 0.81 | 78.29992 | 0.81 | 90.82213 | 0.81 | 95.37795
3.465 | 88.38379 | 3.465 | 88.09077 | 3.465 | 85.43715 | 3.465 | 55.43196 | 0.8 | 64.23175 | 0.8 | 77.50976 | 0.8 | 90.31003 | 0.8 | 95.01275
3.47 | 88.37021 | 3.47 | 88.1248 | 3.47 | 85.49326 | 3.47 | 55.5047 | 0.79 | 63.43283 | 0.79 | 76.70477 | 0.79 | 89.79814 | 0.79 | 94.72076
3.475 | 88.36703 | 3.475 | 88.16465 | 3.475 | 85.56556 | 3.475 | 55.59256 | 0.78 | 62.68173 | 0.78 | 76.10315 | 0.78 | 89.4683 | 0.78 | 94.60408
3.48 | 88.34906 | 3.48 | 88.19397 | 3.48 | 85.63083 | 3.48 | 55.67855 | 0.77 | 62.02655 | 0.77 | 75.6096 | 0.77 | 89.13637 | 0.77 | 94.44229
3.485 | 88.29464 | 3.485 | 88.20331 | 3.485 | 85.687 | 3.485 | 55.76243 | 0.76 | 61.52427 | 0.76 | 75.06595 | 0.76 | 88.69372 | 0.76 | 94.29545
3.49 | 88.20415 | 3.49 | 88.19143 | 3.49 | 85.72666 | 3.49 | 55.83771 | 0.75 | 61.1792 | 0.75 | 74.6916 | 0.75 | 88.38794 | 0.75 | 94.17909
3.495 | 88.09629 | 3.495 | 88.17148 | 3.495 | 85.76866 | 3.495 | 55.92187 | 0.74 | 60.94871 | 0.74 | 74.42411 | 0.74 | 88.36901 | 0.74 | 94.15845
3.5 | 87.99355 | 3.5 | 88.15747 | 3.5 | 85.8376 | 3.5 | 56.03012 | 0.73 | 60.85 | 0.73 | 74.34624 | 0.73 | 88.41881 | 0.73 | 94.14579
3.505 | 87.8948 | 3.505 | 88.14911 | 3.505 | 85.9205 | 3.505 | 56.14545 | 0.72 | 60.89283 | 0.72 | 74.4667 | 0.72 | 88.39705 | 0.72 | 94.11969
3.51 | 87.78929 | 3.51 | 88.13858 | 3.51 | 85.97759 | 3.51 | 56.23664 | 0.71 | 61.09051 | 0.71 | 74.63112 | 0.71 | 88.43289 | 0.71 | 94.14388
3.515 | 87.67572 | 3.515 | 88.12699 | 3.515 | 85.98905 | 3.515 | 56.28532 | 0.7 | 61.3704 | 0.7 | 74.84361 | 0.7 | 88.60451 | 0.7 | 94.18573
3.52 | 87.57518 | 3.52 | 88.12413 | 3.52 | 85.96638 | 3.52 | 56.30585 | 0.69 | 61.69416 | 0.69 | 75.15722 | 0.69 | 88.75179 | 0.69 | 94.25754
3.525 | 87.51374 | 3.525 | 88.14203 | 3.525 | 85.97417 | 3.525 | 56.354 | 0.68 | 62.03513 | 0.68 | 75.47259 | 0.68 | 88.84977 | 0.68 | 94.25965
3.53 | 87.49605 | 3.53 | 88.18696 | 3.53 | 86.0481 | 3.53 | 56.4545 | 0.67 | 62.41558 | 0.67 | 75.76924 | 0.67 | 89.01517 | 0.67 | 94.25867
3.535 | 87.4993 | 3.535 | 88.24346 | 3.535 | 86.15563 | 3.535 | 56.57604 | 0.66 | 62.7168 | 0.66 | 76.02931 | 0.66 | 89.15466 | 0.66 | 94.33417
3.54 | 87.50279 | 3.54 | 88.29988 | 3.54 | 86.27535 | 3.54 | 56.70926 | 0.65 | 62.86235 | 0.65 | 76.114 | 0.65 | 89.174 | 0.65 | 94.33424
3.545 | 87.48908 | 3.545 | 88.34908 | 3.545 | 86.38912 | 3.545 | 56.84537 | 0.64 | 62.87342 | 0.64 | 76.06582 | 0.64 | 89.15726 | 0.64 | 94.2895
3.55 | 87.45502 | 3.55 | 88.39084 | 3.55 | 86.50221 | 3.55 | 56.98781 | 0.63 | 62.72195 | 0.63 | 75.96179 | 0.63 | 89.11137 | 0.63 | 94.24969
3.555 | 87.39365 | 3.555 | 88.42041 | 3.555 | 86.60564 | 3.555 | 57.12695 | 0.62 | 62.39746 | 0.62 | 75.63253 | 0.62 | 88.8498 | 0.62 | 94.14926
3.56 | 87.30331 | 3.56 | 88.44191 | 3.56 | 86.69707 | 3.56 | 57.26512 | 0.61 | 61.88757 | 0.61 | 75.16631 | 0.61 | 88.50819 | 0.61 | 94.03656
3.565 | 87.19036 | 3.565 | 88.45045 | 3.565 | 86.77022 | 3.565 | 57.38645 | 0.6 | 61.25263 | 0.6 | 74.629 | 0.6 | 88.12922 | 0.6 | 93.81265
3.57 | 87.06974 | 3.57 | 88.44442 | 3.57 | 86.81656 | 3.57 | 57.47224 | 0.59 | 60.54257 | 0.59 | 73.88403 | 0.59 | 87.57847 | 0.59 | 93.5058
3.575 | 86.94525 | 3.575 | 88.42042 | 3.575 | 86.80856 | 3.575 | 57.49451 | 0.58 | 59.7434 | 0.58 | 73.08509 | 0.58 | 86.99842 | 0.58 | 93.17092
3.58 | 86.81435 | 3.58 | 88.38073 | 3.58 | 86.75604 | 3.58 | 57.46172 | 0.57 | 58.86762 | 0.57 | 72.23046 | 0.57 | 86.38702 | 0.57 | 92.82519
3.585 | 86.67661 | 3.585 | 88.32759 | 3.585 | 86.6766 | 3.585 | 57.3888 | 0.56 | 57.88246 | 0.56 | 71.1584 | 0.56 | 85.68608 | 0.56 | 92.44657
3.59 | 86.53873 | 3.59 | 88.27317 | 3.59 | 86.59034 | 3.59 | 57.30794 | 0.55 | 56.76211 | 0.55 | 69.86661 | 0.55 | 84.96613 | 0.55 | 91.96857
3.595 | 86.40324 | 3.595 | 88.21994 | 3.595 | 86.50053 | 3.595 | 57.22768 | 0.54 | 55.45166 | 0.54 | 68.37087 | 0.54 | 84.16602 | 0.54 | 91.47211
3.6 | 86.27355 | 3.6 | 88.17191 | 3.6 | 86.42119 | 3.6 | 57.15765 | 0.53 | 54.07276 | 0.53 | 66.87173 | 0.53 | 83.2776 | 0.53 | 90.93957
3.605 | 86.14726 | 3.605 | 88.12574 | 3.605 | 86.3484 | 3.605 | 57.09427 | 0.52 | 52.63292 | 0.52 | 65.38817 | 0.52 | 82.38266 | 0.52 | 90.42649
3.61 | 86.02864 | 3.61 | 88.08503 | 3.61 | 86.28592 | 3.61 | 57.0453 | 0.51 | 50.94101 | 0.51 | 63.68109 | 0.51 | 81.30709 | 0.51 | 89.82041
3.615 | 85.91514 | 3.615 | 88.04833 | 3.615 | 86.2291 | 3.615 | 57.00023 | 0.5 | 49.0768 | 0.5 | 61.77217 | 0.5 | 80.01366 | 0.5 | 89.03387
3.62 | 85.80747 | 3.62 | 88.01575 | 3.62 | 86.18504 | 3.62 | 56.96493 | 0.49 | 47.0738 | 0.49 | 59.75938 | 0.49 | 78.56296 | 0.49 | 88.17075
3.625 | 85.70655 | 3.625 | 87.98611 | 3.625 | 86.14411 | 3.625 | 56.9336 | 0.48 | 44.83403 | 0.48 | 57.54814 | 0.48 | 76.73173 | 0.48 | 87.10293
3.63 | 85.61885 | 3.63 | 87.96641 | 3.63 | 86.11364 | 3.63 | 56.91429 | 0.47 | 42.22275 | 0.47 | 54.89948 | 0.47 | 74.2842 | 0.47 | 85.50702
3.635 | 85.53921 | 3.635 | 87.95034 | 3.635 | 86.08977 | 3.635 | 56.90024 | 0.46 | 39.10877 | 0.46 | 51.61263 | 0.46 | 71.00678 | 0.46 | 83.19062
3.64 | 85.462 | 3.64 | 87.93758 | 3.64 | 86.07946 | 3.64 | 56.90114 | 0.45 | 35.17723 | 0.45 | 47.18282 | 0.45 | 66.13878 | 0.45 | 79.73989
3.645 | 85.37755 | 3.645 | 87.9262 | 3.645 | 86.07569 | 3.645 | 56.91294 | 0.44 | 30.25741 | 0.44 | 41.19087 | 0.44 | 58.56383 | 0.44 | 74.58921
3.65 | 85.29198 | 3.65 | 87.9225 | 3.65 | 86.09213 | 3.65 | 56.9465 | 0.43 | 24.51684 | 0.43 | 33.5141 | 0.43 | 47.69693 | 0.43 | 64.97348
3.655 | 85.21113 | 3.655 | 87.92822 | 3.655 | 86.13405 | 3.655 | 57.00427 | 0.42 | 18.96995 | 0.42 | 25.44073 | 0.42 | 35.49185 | 0.42 | 51.44796
3.66 | 85.13728 | 3.66 | 87.94604 | 3.66 | 86.19971 | 3.66 | 57.08895 | 0.41 | 14.82668 | 0.41 | 18.9396 | 0.41 | 25.13855 | 0.41 | 37.67949
3.665 | 85.05327 | 3.665 | 87.96287 | 3.665 | 86.26458 | 3.665 | 57.17662 | 0.4 | 12.54846 | 0.4 | 14.9603 | 0.4 | 18.3885 | 0.4 | 26.74027
3.67 | 84.9388 | 3.67 | 87.96822 | 3.67 | 86.32035 | 3.67 | 57.2571 | 0.39 | 11.71838 | 0.39 | 13.14231 | 0.39 | 15.03187 | 0.39 | 19.9118
3.675 | 84.78524 | 3.675 | 87.95623 | 3.675 | 86.35402 | 3.675 | 57.31753 | 0.38 | 11.60306 | 0.38 | 12.76489 | 0.38 | 13.69582 | 0.38 | 16.68602
3.68 | 84.60477 | 3.68 | 87.93167 | 3.68 | 86.36877 | 3.68 | 57.36367 | 0.37 | 11.72691 | 0.37 | 12.71429 | 0.37 | 13.42198 | 0.37 | 15.5006
3.685 | 84.40738 | 3.685 | 87.8973 | 3.685 | 86.36922 | 3.685 | 57.39516 | 0.36 | 11.93931 | 0.36 | 12.79405 | 0.36 | 13.95552 | 0.36 | 15.4792
3.69 | 84.20817 | 3.69 | 87.86366 | 3.69 | 86.36932 | 3.69 | 57.42213 | 0.35 | 11.75902 | 0.35 | 13.07158 | 0.35 | 13.94613 | 0.35 | 15.32068
3.695 | 84.02229 | 3.695 | 87.8344 | 3.695 | 86.36805 | 3.695 | 57.44578 | 0.34 | 11.42018 | 0.34 | 12.59539 | 0.34 | 13.58147 | 0.34 | 14.88927
3.7 | 83.87306 | 3.7 | 87.81463 | 3.7 | 86.37254 | 3.7 | 57.47026 | 0.33 | 10.86944 | 0.33 | 11.91212 | 0.33 | 12.84235 | 0.33 | 14.23022
3.705 | 83.77121 | 3.705 | 87.80952 | 3.705 | 86.38795 | 3.705 | 57.49546 | 0.32 | 9.81369 | 0.32 | 10.9641 | 0.32 | 11.65669 | 0.32 | 13.21736
3.71 | 83.71882 | 3.71 | 87.82101 | 3.71 | 86.41594 | 3.71 | 57.52363 | 0.31 | 8.69835 | 0.31 | 9.81919 | 0.31 | 10.61527 | 0.31 | 12.28505
3.715 | 83.70505 | 3.715 | 87.84536 | 3.715 | 86.45369 | 3.715 | 57.55454 | 0.3 | 7.81417 | 0.3 | 8.99363 | 0.3 | 9.85365 | 0.3 | 11.64814
3.72 | 83.71644 | 3.72 | 87.87638 | 3.72 | 86.49606 | 3.72 | 57.58712
3.725 | 83.74455 | 3.725 | 87.91325 | 3.725 | 86.54258 | 3.725 | 57.62251
3.73 | 83.78278 | 3.73 | 87.95235 | 3.73 | 86.5865 | 3.73 | 57.6553
3.735 | 83.82911 | 3.735 | 87.99396 | 3.735 | 86.63553 | 3.735 | 57.6915
3.74 | 83.881 | 3.74 | 88.03451 | 3.74 | 86.68448 | 3.74 | 57.7261
3.745 | 83.94218 | 3.745 | 88.07645 | 3.745 | 86.73779 | 3.745 | 57.76438
3.75 | 84.00538 | 3.75 | 88.1178 | 3.75 | 86.78924 | 3.75 | 57.79888
3.755 | 84.07537 | 3.755 | 88.16259 | 3.755 | 86.84407 | 3.755 | 57.83748
3.76 | 84.15084 | 3.76 | 88.20738 | 3.76 | 86.89545 | 3.76 | 57.87393
3.765 | 84.22673 | 3.765 | 88.25253 | 3.765 | 86.94878 | 3.765 | 57.91251
3.77 | 84.29097 | 3.77 | 88.29374 | 3.77 | 86.9998 | 3.77 | 57.94905
3.775 | 84.33436 | 3.775 | 88.33 | 3.775 | 87.04778 | 3.775 | 57.98617
3.78 | 84.35331 | 3.78 | 88.35959 | 3.78 | 87.09152 | 3.78 | 58.02248
3.785 | 84.35798 | 3.785 | 88.38452 | 3.785 | 87.13075 | 3.785 | 58.05773
3.79 | 84.36364 | 3.79 | 88.4101 | 3.79 | 87.17228 | 3.79 | 58.09513
3.795 | 84.3732 | 3.795 | 88.43446 | 3.795 | 87.21268 | 3.795 | 58.12982
3.8 | 84.36674 | 3.8 | 88.45733 | 3.8 | 87.2536 | 3.8 | 58.16749
3.805 | 84.30896 | 3.805 | 88.46815 | 3.805 | 87.28326 | 3.805 | 58.20014
3.81 | 84.19867 | 3.81 | 88.46611 | 3.81 | 87.30668 | 3.81 | 58.23381
3.815 | 84.05275 | 3.815 | 88.45335 | 3.815 | 87.32255 | 3.815 | 58.2632
3.82 | 83.90215 | 3.82 | 88.44104 | 3.82 | 87.34146 | 3.82 | 58.29575
3.825 | 83.76642 | 3.825 | 88.43339 | 3.825 | 87.36459 | 3.825 | 58.32934
3.83 | 83.66032 | 3.83 | 88.43541 | 3.83 | 87.39258 | 3.83 | 58.36467
3.835 | 83.59431 | 3.835 | 88.44985 | 3.835 | 87.42968 | 3.835 | 58.4041
3.84 | 83.57231 | 3.84 | 88.47221 | 3.84 | 87.47222 | 3.84 | 58.44429
3.845 | 83.59664 | 3.845 | 88.50618 | 3.845 | 87.52541 | 3.845 | 58.49031
3.85 | 83.65839 | 3.85 | 88.54973 | 3.85 | 87.58245 | 3.85 | 58.53451
3.855 | 83.74377 | 3.855 | 88.60134 | 3.855 | 87.64661 | 3.855 | 58.58398
3.86 | 83.82012 | 3.86 | 88.6488 | 3.86 | 87.70837 | 3.86 | 58.63177
3.865 | 83.86275 | 3.865 | 88.6886 | 3.865 | 87.76741 | 3.865 | 58.68059
3.87 | 83.86813 | 3.87 | 88.72212 | 3.87 | 87.82402 | 3.87 | 58.73049
3.875 | 83.85485 | 3.875 | 88.75124 | 3.875 | 87.87871 | 3.875 | 58.78195
3.88 | 83.84261 | 3.88 | 88.78207 | 3.88 | 87.93908 | 3.88 | 58.83993
3.885 | 83.84534 | 3.885 | 88.818 | 3.885 | 88.00277 | 3.885 | 58.89898
3.89 | 83.88197 | 3.89 | 88.86578 | 3.89 | 88.07668 | 3.89 | 58.96677
3.895 | 83.95494 | 3.895 | 88.91888 | 3.895 | 88.15513 | 3.895 | 59.03625
3.9 | 84.06086 | 3.9 | 88.97791 | 3.9 | 88.24194 | 3.9 | 59.11024
3.905 | 84.18994 | 3.905 | 89.04392 | 3.905 | 88.33399 | 3.905 | 59.18573
3.91 | 84.32783 | 3.91 | 89.10944 | 3.91 | 88.42365 | 3.91 | 59.25959
3.915 | 84.45436 | 3.915 | 89.16874 | 3.915 | 88.50932 | 3.915 | 59.33213
3.92 | 84.54021 | 3.92 | 89.21467 | 3.92 | 88.58003 | 3.92 | 59.39385
3.925 | 84.57937 | 3.925 | 89.24976 | 3.925 | 88.63919 | 3.925 | 59.45012
3.93 | 84.57897 | 3.93 | 89.27245 | 3.93 | 88.68239 | 3.93 | 59.49352
3.935 | 84.56513 | 3.935 | 89.28733 | 3.935 | 88.71511 | 3.935 | 59.52725
3.94 | 84.55621 | 3.94 | 89.29755 | 3.94 | 88.73934 | 3.94 | 59.55162
3.945 | 84.55507 | 3.945 | 89.30219 | 3.945 | 88.75199 | 3.945 | 59.56369
3.95 | 84.56129 | 3.95 | 89.30456 | 3.95 | 88.75892 | 3.95 | 59.56938
3.955 | 84.56862 | 3.955 | 89.30152 | 3.955 | 88.75424 | 3.955 | 59.56254
3.96 | 84.57559 | 3.96 | 89.29484 | 3.96 | 88.74231 | 3.96 | 59.55024
3.965 | 84.5658 | 3.965 | 89.27788 | 3.965 | 88.71511 | 3.965 | 59.52605
3.97 | 84.51515 | 3.97 | 89.23904 | 3.97 | 88.65796 | 3.97 | 59.47934
3.975 | 84.3913 | 3.975 | 89.16416 | 3.975 | 88.54898 | 3.975 | 59.39021
3.98 | 84.14883 | 3.98 | 89.02748 | 3.98 | 88.34349 | 3.98 | 59.21508
3.985 | 83.76376 | 3.985 | 88.81064 | 3.985 | 88.00789 | 3.985 | 58.92181
3.99 | 83.23228 | 3.99 | 88.49878 | 3.99 | 87.51033 | 3.99 | 58.47183
3.995 | 82.60791 | 3.995 | 88.1171 | 3.995 | 86.88459 | 3.995 | 57.89178
4 | 81.98854 | 4 | 87.73504 | 4 | 86.24677 | 4 | 57.29911
4.005 | 81.44838 | 4.005 | 87.40908 | 4.005 | 85.70383 | 4.005 | 56.8055
4.01 | 81.01612 | 4.01 | 87.15951 | 4.01 | 85.29538 | 4.01 | 56.45043
4.015 | 80.68295 | 4.015 | 86.97482 | 4.015 | 84.99416 | 4.015 | 56.19938
4.02 | 80.43998 | 4.02 | 86.84393 | 4.02 | 84.77761 | 4.02 | 56.02248
4.025 | 80.2701 | 4.025 | 86.75553 | 4.025 | 84.62776 | 4.025 | 55.89893
4.03 | 80.15048 | 4.03 | 86.6971 | 4.03 | 84.52552 | 4.03 | 55.81374
4.035 | 80.06913 | 4.035 | 86.66578 | 4.035 | 84.47002 | 4.035 | 55.76974
4.04 | 80.01337 | 4.04 | 86.65427 | 4.04 | 84.45157 | 4.04 | 55.75797
4.045 | 79.98299 | 4.045 | 86.66128 | 4.045 | 84.46826 | 4.045 | 55.77821
4.05 | 79.98075 | 4.05 | 86.68649 | 4.05 | 84.51392 | 4.05 | 55.82222
4.055 | 80.00188 | 4.055 | 86.72106 | 4.055 | 84.56876 | 4.055 | 55.87075
4.06 | 80.04411 | 4.06 | 86.76013 | 4.06 | 84.62243 | 4.06 | 55.91591
4.065 | 80.09314 | 4.065 | 86.79272 | 4.065 | 84.6545 | 4.065 | 55.93577
4.07 | 80.13867 | 4.07 | 86.81284 | 4.07 | 84.65689 | 4.07 | 55.92185
4.075 | 80.17687 | 4.075 | 86.82242 | 4.075 | 84.63461 | 4.075 | 55.87813
4.08 | 80.20281 | 4.08 | 86.82364 | 4.08 | 84.59636 | 4.08 | 55.81502
4.085 | 80.22418 | 4.085 | 86.82881 | 4.085 | 84.57263 | 4.085 | 55.76737
4.09 | 80.24492 | 4.09 | 86.84384 | 4.09 | 84.57663 | 4.09 | 55.74974
4.095 | 80.27507 | 4.095 | 86.87194 | 4.095 | 84.61097 | 4.095 | 55.76542
4.1 | 80.33246 | 4.1 | 86.91828 | 4.1 | 84.67832 | 4.1 | 55.81366
4.105 | 80.42323 | 4.105 | 86.98077 | 4.105 | 84.76932 | 4.105 | 55.88162
4.11 | 80.5525 | 4.11 | 87.06196 | 4.11 | 84.8885 | 4.11 | 55.97385
4.115 | 80.71556 | 4.115 | 87.16102 | 4.115 | 85.03568 | 4.115 | 56.08925
4.12 | 80.90234 | 4.12 | 87.27533 | 4.12 | 85.20894 | 4.12 | 56.22881
4.125 | 81.11133 | 4.125 | 87.41094 | 4.125 | 85.4243 | 4.125 | 56.41191
4.13 | 81.33684 | 4.13 | 87.56974 | 4.13 | 85.69057 | 4.13 | 56.64939
4.135 | 81.57413 | 4.135 | 87.75152 | 4.135 | 86.01037 | 4.135 | 56.95017
4.14 | 81.8029 | 4.14 | 87.93898 | 4.14 | 86.34932 | 4.14 | 57.28083
4.145 | 81.98558 | 4.145 | 88.09725 | 4.145 | 86.63894 | 4.145 | 57.56646
4.15 | 82.10349 | 4.15 | 88.21219 | 4.15 | 86.84975 | 4.15 | 57.77324
4.155 | 82.15465 | 4.155 | 88.28781 | 4.155 | 86.99028 | 4.155 | 57.90921
4.16 | 82.15324 | 4.16 | 88.3346 | 4.16 | 87.08644 | 4.16 | 58.00295
4.165 | 82.12434 | 4.165 | 88.36625 | 4.165 | 87.16369 | 4.165 | 58.08015
4.17 | 82.08207 | 4.17 | 88.38925 | 4.17 | 87.22621 | 4.17 | 58.14339
4.175 | 82.0358 | 4.175 | 88.41 | 4.175 | 87.28141 | 4.175 | 58.20073
4.18 | 81.98679 | 4.18 | 88.42864 | 4.18 | 87.33038 | 4.18 | 58.25239
4.185 | 81.93166 | 4.185 | 88.43784 | 4.185 | 87.36243 | 4.185 | 58.28701
4.19 | 81.87078 | 4.19 | 88.43493 | 4.19 | 87.37489 | 4.19 | 58.30278
4.195 | 81.80135 | 4.195 | 88.41702 | 4.195 | 87.36157 | 4.195 | 58.29298
4.2 | 81.74486 | 4.2 | 88.39688 | 4.2 | 87.34034 | 4.2 | 58.27522
4.205 | 81.73107 | 4.205 | 88.39748 | 4.205 | 87.34571 | 4.205 | 58.28212
4.21 | 81.74018 | 4.21 | 88.41075 | 4.21 | 87.36539 | 4.21 | 58.29769
4.215 | 81.725 | 4.215 | 88.41015 | 4.215 | 87.36614 | 4.215 | 58.29486
4.22 | 81.67976 | 4.22 | 88.39641 | 4.22 | 87.35176 | 4.22 | 58.28385
4.225 | 81.62876 | 4.225 | 88.38118 | 4.225 | 87.33588 | 4.225 | 58.26981
4.23 | 81.62949 | 4.23 | 88.39792 | 4.23 | 87.37463 | 4.23 | 58.30519
4.235 | 81.69564 | 4.235 | 88.45669 | 4.235 | 87.47339 | 4.235 | 58.39276
4.24 | 81.61614 | 4.24 | 88.42527 | 4.24 | 87.43499 | 4.24 | 58.35637
4.245 | 81.69749 | 4.245 | 88.48532 | 4.245 | 87.53354 | 4.245 | 58.44764
4.25 | 81.70746 | 4.25 | 88.52392 | 4.25 | 87.61163 | 4.25 | 58.51817
4.255 | 81.7292 | 4.255 | 88.55646 | 4.255 | 87.67583 | 4.255 | 58.57691
4.26 | 81.81203 | 4.26 | 88.60716 | 4.26 | 87.75358 | 4.26 | 58.64573
4.265 | 81.96174 | 4.265 | 88.69203 | 4.265 | 87.87109 | 4.265 | 58.74872
4.27 | 82.06529 | 4.27 | 88.74993 | 4.27 | 87.95516 | 4.27 | 58.82483
4.275 | 82.11127 | 4.275 | 88.77538 | 4.275 | 87.99756 | 4.275 | 58.86437
4.28 | 82.18268 | 4.28 | 88.82286 | 4.28 | 88.06301 | 4.28 | 58.92055
4.285 | 82.20627 | 4.285 | 88.85041 | 4.285 | 88.09974 | 4.285 | 58.9523
4.29 | 82.18969 | 4.29 | 88.85906 | 4.29 | 88.1177 | 4.29 | 58.9693
4.295 | 82.12864 | 4.295 | 88.83249 | 4.295 | 88.08507 | 4.295 | 58.93866
4.3 | 82.07606 | 4.3 | 88.79597 | 4.3 | 88.03531 | 4.3 | 58.89203
4.305 | 82.09508 | 4.305 | 88.78972 | 4.305 | 88.02035 | 4.305 | 58.87194
4.31 | 82.20002 | 4.31 | 88.82353 | 4.31 | 88.05398 | 4.31 | 58.89278
4.315 | 82.33674 | 4.315 | 88.87471 | 4.315 | 88.1154 | 4.315 | 58.94276
4.32 | 82.42341 | 4.32 | 88.9029 | 4.32 | 88.1441 | 4.32 | 58.9638
4.325 | 82.42581 | 4.325 | 88.89159 | 4.325 | 88.11693 | 4.325 | 58.93453
4.33 | 82.37517 | 4.33 | 88.86295 | 4.33 | 88.07433 | 4.33 | 58.89318
4.335 | 82.30473 | 4.335 | 88.83643 | 4.335 | 88.04177 | 4.335 | 58.8607
4.34 | 82.2128 | 4.34 | 88.80844 | 4.34 | 88.01124 | 4.34 | 58.83268
4.345 | 82.09221 | 4.345 | 88.77287 | 4.345 | 87.97381 | 4.345 | 58.80358
4.35 | 81.94059 | 4.35 | 88.72583 | 4.35 | 87.91983 | 4.35 | 58.76088
4.355 | 81.76778 | 4.355 | 88.67218 | 4.355 | 87.85868 | 4.355 | 58.71215
4.36 | 81.59308 | 4.36 | 88.62304 | 4.36 | 87.80996 | 4.36 | 58.6759
4.365 | 81.42573 | 4.365 | 88.58094 | 4.365 | 87.77256 | 4.365 | 58.64975
4.37 | 81.28122 | 4.37 | 88.55026 | 4.37 | 87.751 | 4.37 | 58.63886
4.375 | 81.17996 | 4.375 | 88.53876 | 4.375 | 87.75816 | 4.375 | 58.65461
4.38 | 81.11335 | 4.38 | 88.54067 | 4.38 | 87.78336 | 4.38 | 58.68506
4.385 | 81.06112 | 4.385 | 88.54695 | 4.385 | 87.81394 | 4.385 | 58.7205
4.39 | 81.01351 | 4.39 | 88.55376 | 4.39 | 87.84586 | 4.39 | 58.7582
4.395 | 80.96106 | 4.395 | 88.55412 | 4.395 | 87.86661 | 4.395 | 58.78458
4.4 | 80.90153 | 4.4 | 88.54611 | 4.4 | 87.87251 | 4.4 | 58.79706
4.405 | 80.84041 | 4.405 | 88.53242 | 4.405 | 87.8666 | 4.405 | 58.79744
4.41 | 80.77741 | 4.41 | 88.51074 | 4.41 | 87.84395 | 4.41 | 58.77819
4.415 | 80.72112 | 4.415 | 88.48522 | 4.415 | 87.81332 | 4.415 | 58.74907
4.42 | 80.68439 | 4.42 | 88.46434 | 4.42 | 87.78859 | 4.42 | 58.72458
4.425 | 80.66199 | 4.425 | 88.44586 | 4.425 | 87.76306 | 4.425 | 58.69795
4.43 | 80.65498 | 4.43 | 88.43134 | 4.43 | 87.73823 | 4.43 | 58.67201
4.435 | 80.66623 | 4.435 | 88.42338 | 4.435 | 87.71878 | 4.435 | 58.65133
4.44 | 80.67658 | 4.44 | 88.40931 | 4.44 | 87.68683 | 4.44 | 58.61784
4.445 | 80.67461 | 4.445 | 88.38002 | 4.445 | 87.63092 | 4.445 | 58.56143
4.45 | 80.66296 | 4.45 | 88.33562 | 4.45 | 87.54976 | 4.45 | 58.47817
4.455 | 80.64363 | 4.455 | 88.27687 | 4.455 | 87.44002 | 4.455 | 58.36102
4.46 | 80.63727 | 4.46 | 88.21776 | 4.46 | 87.32331 | 4.46 | 58.23258
4.465 | 80.67203 | 4.465 | 88.17994 | 4.465 | 87.2363 | 4.465 | 58.13114
4.47 | 80.74427 | 4.47 | 88.16389 | 4.47 | 87.18077 | 4.47 | 58.05809
4.475 | 80.83726 | 4.475 | 88.16222 | 4.475 | 87.14783 | 4.475 | 58.00616
4.48 | 80.93583 | 4.48 | 88.17002 | 4.48 | 87.13322 | 4.48 | 57.97264
4.485 | 81.01632 | 4.485 | 88.17622 | 4.485 | 87.12127 | 4.485 | 57.94227
4.49 | 81.07117 | 4.49 | 88.17756 | 4.49 | 87.10759 | 4.49 | 57.91263
4.495 | 81.10432 | 4.495 | 88.1772 | 4.495 | 87.0989 | 4.495 | 57.89174
4.5 | 81.11231 | 4.5 | 88.17271 | 4.5 | 87.09034 | 4.5 | 57.87415
4.505 | 81.08846 | 4.505 | 88.15969 | 4.505 | 87.07635 | 4.505 | 57.85562
4.51 | 81.02725 | 4.51 | 88.13866 | 4.51 | 87.06285 | 4.51 | 57.84397
4.515 | 80.92229 | 4.515 | 88.1073 | 4.515 | 87.04575 | 4.515 | 57.83333
4.52 | 80.76924 | 4.52 | 88.06154 | 4.52 | 87.01724 | 4.52 | 57.81603
4.525 | 80.58948 | 4.525 | 88.00814 | 4.525 | 86.98539 | 4.525 | 57.80041
4.53 | 80.40069 | 4.53 | 87.95224 | 4.53 | 86.95237 | 4.53 | 57.78597
4.535 | 80.21533 | 4.535 | 87.89607 | 4.535 | 86.91474 | 4.535 | 57.7663
4.54 | 80.05199 | 4.54 | 87.84666 | 4.54 | 86.88218 | 4.54 | 57.7499
4.545 | 79.92028 | 4.545 | 87.80679 | 4.545 | 86.85936 | 4.545 | 57.73916
4.55 | 79.81484 | 4.55 | 87.7716 | 4.55 | 86.83788 | 4.55 | 57.72507
4.555 | 79.73395 | 4.555 | 87.74181 | 4.555 | 86.81926 | 4.555 | 57.71169
4.56 | 79.6764 | 4.56 | 87.71974 | 4.56 | 86.80685 | 4.56 | 57.70288
4.565 | 79.62919 | 4.565 | 87.6997 | 4.565 | 86.79213 | 4.565 | 57.68937
4.57 | 79.58707 | 4.57 | 87.68008 | 4.57 | 86.77617 | 4.57 | 57.67339
4.575 | 79.55261 | 4.575 | 87.66445 | 4.575 | 86.76679 | 4.575 | 57.66337
4.58 | 79.52031 | 4.58 | 87.64962 | 4.58 | 86.75742 | 4.58 | 57.65231
4.585 | 79.48786 | 4.585 | 87.6327 | 4.585 | 86.74441 | 4.585 | 57.63762
4.59 | 79.46207 | 4.59 | 87.61772 | 4.59 | 86.73625 | 4.59 | 57.62788
4.595 | 79.43889 | 4.595 | 87.60434 | 4.595 | 86.73051 | 4.595 | 57.61903
4.6 | 79.41001 | 4.6 | 87.58937 | 4.6 | 86.7208 | 4.6 | 57.6056
4.605 | 79.37964 | 4.605 | 87.57546 | 4.605 | 86.71399 | 4.605 | 57.5962
4.61 | 79.34943 | 4.61 | 87.56227 | 4.61 | 86.71119 | 4.61 | 57.59084
4.615 | 79.31489 | 4.615 | 87.54522 | 4.615 | 86.70429 | 4.615 | 57.5813
4.62 | 79.28146 | 4.62 | 87.52729 | 4.62 | 86.69783 | 4.62 | 57.57335
4.625 | 79.25572 | 4.625 | 87.51363 | 4.625 | 86.69771 | 4.625 | 57.57121
4.63 | 79.23443 | 4.63 | 87.50249 | 4.63 | 86.69749 | 4.63 | 57.56647
4.635 | 79.22101 | 4.635 | 87.49459 | 4.635 | 86.69815 | 4.635 | 57.56126
4.64 | 79.22338 | 4.64 | 87.49361 | 4.64 | 86.70718 | 4.64 | 57.56353
4.645 | 79.23758 | 4.645 | 87.49649 | 4.645 | 86.71893 | 4.645 | 57.56633
4.65 | 79.25591 | 4.65 | 87.49898 | 4.65 | 86.72783 | 4.65 | 57.56557
4.655 | 79.28033 | 4.655 | 87.50361 | 4.655 | 86.7412 | 4.655 | 57.57033
4.66 | 79.30731 | 4.66 | 87.50993 | 4.66 | 86.7587 | 4.66 | 57.57896
4.665 | 79.32901 | 4.665 | 87.51401 | 4.665 | 86.77219 | 4.665 | 57.58298
4.67 | 79.34847 | 4.67 | 87.51814 | 4.67 | 86.78603 | 4.67 | 57.58858
4.675 | 79.36743 | 4.675 | 87.52398 | 4.675 | 86.8043 | 4.675 | 57.5996
4.68 | 79.37528 | 4.68 | 87.52599 | 4.68 | 86.81865 | 4.68 | 57.60653
4.685 | 79.36631 | 4.685 | 87.52201 | 4.685 | 86.82772 | 4.685 | 57.60964
4.69 | 79.34705 | 4.69 | 87.51627 | 4.69 | 86.83931 | 4.69 | 57.61758
4.695 | 79.31745 | 4.695 | 87.50761 | 4.695 | 86.84941 | 4.695 | 57.6252
4.7 | 79.27782 | 4.7 | 87.49397 | 4.7 | 86.85268 | 4.7 | 57.62747
4.705 | 79.23829 | 4.705 | 87.48004 | 4.705 | 86.85686 | 4.705 | 57.63252
4.71 | 79.20233 | 4.71 | 87.46764 | 4.71 | 86.86394 | 4.71 | 57.64014
4.715 | 79.16448 | 4.715 | 87.45316 | 4.715 | 86.86582 | 4.715 | 57.6413
4.72 | 79.12853 | 4.72 | 87.4387 | 4.72 | 86.86564 | 4.72 | 57.64102
4.725 | 79.10246 | 4.725 | 87.42922 | 4.725 | 86.87156 | 4.725 | 57.64689
4.73 | 79.08279 | 4.73 | 87.42231 | 4.73 | 86.87905 | 4.73 | 57.65181
4.735 | 79.06487 | 4.735 | 87.41483 | 4.735 | 86.88422 | 4.735 | 57.65297
4.74 | 79.04995 | 4.74 | 87.40853 | 4.74 | 86.89295 | 4.74 | 57.65867
4.745 | 79.02979 | 4.745 | 87.40108 | 4.745 | 86.9031 | 4.745 | 57.66667
4.75 | 78.99236 | 4.75 | 87.38697 | 4.75 | 86.90604 | 4.75 | 57.66819
4.755 | 78.94091 | 4.755 | 87.36792 | 4.755 | 86.90558 | 4.755 | 57.66841
4.76 | 78.88652 | 4.76 | 87.34908 | 4.76 | 86.90893 | 4.76 | 57.67386
4.765 | 78.83238 | 4.765 | 87.33021 | 4.765 | 86.91119 | 4.765 | 57.67724
4.77 | 78.78277 | 4.77 | 87.31195 | 4.77 | 86.91111 | 4.77 | 57.67764
4.775 | 78.7486 | 4.775 | 87.29913 | 4.775 | 86.91717 | 4.775 | 57.68337
4.78 | 78.72804 | 4.78 | 87.2911 | 4.78 | 86.92878 | 4.78 | 57.69241
4.785 | 78.70828 | 4.785 | 87.28265 | 4.785 | 86.9378 | 4.785 | 57.69783
4.79 | 78.68621 | 4.79 | 87.27383 | 4.79 | 86.94696 | 4.79 | 57.70504
4.795 | 78.66169 | 4.795 | 87.26556 | 4.795 | 86.96101 | 4.795 | 57.71882
4.8 | 78.62539 | 4.8 | 87.25306 | 4.8 | 86.97258 | 4.8 | 57.73037
4.805 | 78.57404 | 4.805 | 87.23509 | 4.805 | 86.97871 | 4.805 | 57.73762
4.81 | 78.51634 | 4.81 | 87.21698 | 4.81 | 86.98779 | 4.81 | 57.75003
4.815 | 78.45508 | 4.815 | 87.20022 | 4.815 | 87.00211 | 4.815 | 57.76882
4.82 | 78.38611 | 4.82 | 87.18207 | 4.82 | 87.01634 | 4.82 | 57.7882
4.825 | 78.31721 | 4.825 | 87.16667 | 4.825 | 87.0359 | 4.825 | 57.81451
4.83 | 78.26082 | 4.83 | 87.15991 | 4.83 | 87.06853 | 4.83 | 57.85464
4.835 | 78.21597 | 4.835 | 87.15891 | 4.835 | 87.10753 | 4.835 | 57.90005
4.84 | 78.1768 | 4.84 | 87.15813 | 4.84 | 87.14312 | 4.84 | 57.94136
4.845 | 78.14598 | 4.845 | 87.15834 | 4.845 | 87.17679 | 4.845 | 57.98095
4.85 | 78.12127 | 4.85 | 87.15827 | 4.85 | 87.20687 | 4.85 | 58.01563
4.855 | 78.09068 | 4.855 | 87.15112 | 4.855 | 87.22394 | 4.855 | 58.03507
4.86 | 78.05054 | 4.86 | 87.13512 | 4.86 | 87.22824 | 4.86 | 58.04118
4.865 | 78.00723 | 4.865 | 87.11528 | 4.865 | 87.22982 | 4.865 | 58.04502
4.87 | 77.95821 | 4.87 | 87.09175 | 4.87 | 87.2285 | 4.87 | 58.04541
4.875 | 77.89667 | 4.875 | 87.06126 | 4.875 | 87.21893 | 4.875 | 58.03733
4.88 | 77.82697 | 4.88 | 87.02634 | 4.88 | 87.20642 | 4.88 | 58.02756
4.885 | 77.75476 | 4.885 | 86.99087 | 4.885 | 87.19774 | 4.885 | 58.02232
4.89 | 77.67249 | 4.89 | 86.95182 | 4.89 | 87.18734 | 4.89 | 58.01482
4.895 | 77.57479 | 4.895 | 86.90716 | 4.895 | 87.1717 | 4.895 | 58.00318
4.9 | 77.46819 | 4.9 | 86.8616 | 4.9 | 87.159 | 4.9 | 57.99773
4.905 | 77.35404 | 4.905 | 86.81672 | 4.905 | 87.15195 | 4.905 | 58.00042
4.91 | 77.22224 | 4.91 | 86.76677 | 4.91 | 87.14173 | 4.91 | 58.0011
4.915 | 77.06997 | 4.915 | 86.70956 | 4.915 | 87.12618 | 4.915 | 57.99867
4.92 | 76.90538 | 4.92 | 86.64937 | 4.92 | 87.11282 | 4.92 | 58.00156
4.925 | 76.72935 | 4.925 | 86.5864 | 4.925 | 87.10058 | 4.925 | 58.0075
4.93 | 76.53685 | 4.93 | 86.51704 | 4.93 | 87.08259 | 4.93 | 58.00888
4.935 | 76.33572 | 4.935 | 86.44427 | 4.935 | 87.06276 | 4.935 | 58.00982
4.94 | 76.13935 | 4.94 | 86.37419 | 4.94 | 87.04871 | 4.94 | 58.01659
4.945 | 75.94621 | 4.945 | 86.30517 | 4.945 | 87.03628 | 4.945 | 58.02311
4.95 | 75.74743 | 4.95 | 86.23254 | 4.95 | 87.01958 | 4.95 | 58.02425
4.955 | 75.54638 | 4.955 | 86.15946 | 4.955 | 87.00582 | 4.955 | 58.02975
4.96 | 75.35195 | 4.96 | 86.0918 | 4.96 | 87.00224 | 4.96 | 58.04703
4.965 | 75.16267 | 4.965 | 86.02716 | 4.965 | 87.00026 | 4.965 | 58.06558
4.97 | 74.97975 | 4.97 | 85.96285 | 4.97 | 86.99353 | 4.97 | 58.07835
4.975 | 74.8156 | 4.975 | 85.90333 | 4.975 | 86.98928 | 4.975 | 58.09208
4.98 | 74.67589 | 4.98 | 85.85177 | 4.98 | 86.99197 | 4.98 | 58.10981
4.985 | 74.55181 | 4.985 | 85.80438 | 4.985 | 86.9949 | 4.985 | 58.12431
4.99 | 74.43999 | 4.99 | 85.75927 | 4.99 | 86.99567 | 4.99 | 58.13461
4.995 | 74.34951 | 4.995 | 85.72066 | 4.995 | 87.00155 | 4.995 | 58.14873
5 | 74.28134 | 5 | 85.689 | 5 | 87.01305 | 5 | 58.16593
5.005 | 74.22476 | 5.005 | 85.65848 | 5.005 | 87.02115 | 5.005 | 58.17646
5.01 | 74.18039 | 5.01 | 85.62864 | 5.01 | 87.02564 | 5.01 | 58.18098
5.015 | 74.16193 | 5.015 | 85.60693 | 5.015 | 87.03784 | 5.015 | 58.19149
5.02 | 74.16825 | 5.02 | 85.59554 | 5.02 | 87.06087 | 5.02 | 58.21127
5.025 | 74.18147 | 5.025 | 85.58835 | 5.025 | 87.08655 | 5.025 | 58.23354
5.03 | 74.19404 | 5.03 | 85.58221 | 5.03 | 87.11273 | 5.03 | 58.25788
5.035 | 74.21014 | 5.035 | 85.57813 | 5.035 | 87.14312 | 5.035 | 58.28722
5.04 | 74.22428 | 5.04 | 85.57228 | 5.04 | 87.17354 | 5.04 | 58.31535
5.045 | 74.22696 | 5.045 | 85.55944 | 5.045 | 87.19702 | 5.045 | 58.33576
5.05 | 74.2265 | 5.05 | 85.54351 | 5.05 | 87.21792 | 5.05 | 58.35427
5.055 | 74.24075 | 5.055 | 85.53311 | 5.055 | 87.24523 | 5.055 | 58.37908
5.06 | 74.27131 | 5.06 | 85.52889 | 5.06 | 87.27677 | 5.06 | 58.40604
5.065 | 74.30811 | 5.065 | 85.52552 | 5.065 | 87.30479 | 5.065 | 58.42739
5.07 | 74.35132 | 5.07 | 85.52272 | 5.07 | 87.33109 | 5.07 | 58.44626
5.075 | 74.40521 | 5.075 | 85.52348 | 5.075 | 87.36241 | 5.075 | 58.4696
5.08 | 74.45586 | 5.08 | 85.52404 | 5.08 | 87.39659 | 5.08 | 58.49561
5.085 | 74.4781 | 5.085 | 85.51625 | 5.085 | 87.42699 | 5.085 | 58.5204
5.09 | 74.46357 | 5.09 | 85.49848 | 5.09 | 87.45498 | 5.09 | 58.54822
5.095 | 74.4238 | 5.095 | 85.47492 | 5.095 | 87.48461 | 5.095 | 58.58171
5.1 | 74.37363 | 5.1 | 85.44825 | 5.1 | 87.51258 | 5.1 | 58.61323
5.105 | 74.33346 | 5.105 | 85.42345 | 5.105 | 87.53727 | 5.105 | 58.63839
5.11 | 74.33829 | 5.11 | 85.41381 | 5.11 | 87.56904 | 5.11 | 58.66637
5.115 | 74.42115 | 5.115 | 85.43289 | 5.115 | 87.61954 | 5.115 | 58.70659
5.12 | 74.59142 | 5.12 | 85.48319 | 5.12 | 87.68712 | 5.12 | 58.75462
5.125 | 74.84335 | 5.125 | 85.56061 | 5.125 | 87.76413 | 5.125 | 58.80234
5.13 | 75.1723 | 5.13 | 85.66347 | 5.13 | 87.85038 | 5.13 | 58.85154
5.135 | 75.56337 | 5.135 | 85.78828 | 5.135 | 87.94793 | 5.135 | 58.90674
5.14 | 75.96806 | 5.14 | 85.91914 | 5.14 | 88.04869 | 5.14 | 58.96395
5.145 | 76.3043 | 5.145 | 86.02772 | 5.145 | 88.13734 | 5.145 | 59.01679
5.15 | 76.48993 | 5.15 | 86.08614 | 5.15 | 88.20352 | 5.15 | 59.06631
5.155 | 76.48772 | 5.155 | 86.08092 | 5.155 | 88.24338 | 5.155 | 59.11275
5.16 | 76.31666 | 5.16 | 86.01489 | 5.16 | 88.25357 | 5.16 | 59.14644
5.165 | 76.02585 | 5.165 | 85.90154 | 5.165 | 88.23571 | 5.165 | 59.1614
5.17 | 75.6754 | 5.17 | 85.76254 | 5.17 | 88.2036 | 5.17 | 59.16763
5.175 | 75.32508 | 5.175 | 85.62213 | 5.175 | 88.17475 | 5.175 | 59.17904
5.18 | 75.01059 | 5.18 | 85.49318 | 5.18 | 88.153 | 5.18 | 59.19393
5.185 | 74.73465 | 5.185 | 85.37357 | 5.185 | 88.13054 | 5.185 | 59.20145
5.19 | 74.49623 | 5.19 | 85.26178 | 5.19 | 88.10745 | 5.19 | 59.2028
5.195 | 74.30384 | 5.195 | 85.16368 | 5.195 | 88.09337 | 5.195 | 59.20965
5.2 | 74.16115 | 5.2 | 85.08382 | 5.2 | 88.09251 | 5.2 | 59.22674
5.205 | 74.0658 | 5.205 | 85.0223 | 5.205 | 88.10067 | 5.205 | 59.24943
5.21 | 74.03158 | 5.21 | 84.98434 | 5.21 | 88.11919 | 5.21 | 59.27812
5.215 | 74.08612 | 5.215 | 84.98054 | 5.215 | 88.1561 | 5.215 | 59.31824
5.22 | 74.23489 | 5.22 | 85.01115 | 5.22 | 88.20926 | 5.22 | 59.36427
5.225 | 74.45383 | 5.225 | 85.06385 | 5.225 | 88.26565 | 5.225 | 59.40277
5.23 | 74.72264 | 5.23 | 85.13062 | 5.23 | 88.32073 | 5.23 | 59.4329
5.235 | 75.03157 | 5.235 | 85.21216 | 5.235 | 88.38349 | 5.235 | 59.4688
5.24 | 75.3362 | 5.24 | 85.29697 | 5.24 | 88.45511 | 5.24 | 59.51699
5.245 | 75.54783 | 5.245 | 85.35194 | 5.245 | 88.51577 | 5.245 | 59.56367
5.25 | 75.59649 | 5.25 | 85.34772 | 5.25 | 88.54693 | 5.25 | 59.59597
5.255 | 75.47178 | 5.255 | 85.27818 | 5.255 | 88.54871 | 5.255 | 59.61621
5.26 | 75.2004 | 5.26 | 85.15215 | 5.26 | 88.52929 | 5.26 | 59.63036
5.265 | 74.81537 | 5.265 | 84.98011 | 5.265 | 88.4909 | 5.265 | 59.6362
5.27 | 74.35559 | 5.27 | 84.77482 | 5.27 | 88.43397 | 5.27 | 59.63029
5.275 | 73.87533 | 5.275 | 84.55738 | 5.275 | 88.36858 | 5.275 | 59.61987
5.28 | 73.42985 | 5.28 | 84.35129 | 5.28 | 88.31093 | 5.28 | 59.61751
5.285 | 73.03593 | 5.285 | 84.16395 | 5.285 | 88.26462 | 5.285 | 59.62305
5.29 | 72.68008 | 5.29 | 83.98924 | 5.29 | 88.2225 | 5.29 | 59.62847
5.295 | 72.35682 | 5.295 | 83.82566 | 5.295 | 88.18356 | 5.295 | 59.63426
5.3 | 72.08297 | 5.3 | 83.68225 | 5.3 | 88.15596 | 5.3 | 59.64843
5.305 | 71.87082 | 5.305 | 83.56442 | 5.305 | 88.14221 | 5.305 | 59.6707
5.31 | 71.7068 | 5.31 | 83.46387 | 5.31 | 88.13292 | 5.31 | 59.69015
5.315 | 71.57132 | 5.315 | 83.37013 | 5.315 | 88.12143 | 5.315 | 59.70272
5.32 | 71.46773 | 5.32 | 83.28601 | 5.32 | 88.11454 | 5.32 | 59.71783
5.325 | 71.40645 | 5.325 | 83.21847 | 5.325 | 88.11832 | 5.325 | 59.7405
5.33 | 71.37852 | 5.33 | 83.16387 | 5.33 | 88.12636 | 5.33 | 59.76215
5.335 | 71.36319 | 5.335 | 83.11085 | 5.335 | 88.12749 | 5.335 | 59.772
5.34 | 71.35712 | 5.34 | 83.05531 | 5.34 | 88.12208 | 5.34 | 59.77295
5.345 | 71.37928 | 5.345 | 83.00703 | 5.345 | 88.12547 | 5.345 | 59.7826
5.35 | 71.43193 | 5.35 | 82.97373 | 5.35 | 88.14743 | 5.35 | 59.81133
5.355 | 71.48624 | 5.355 | 82.94927 | 5.355 | 88.1797 | 5.355 | 59.85144
5.36 | 71.51749 | 5.36 | 82.92386 | 5.36 | 88.20916 | 5.36 | 59.89151
5.365 | 71.53632 | 5.365 | 82.8976 | 5.365 | 88.23476 | 5.365 | 59.93046
5.37 | 71.56345 | 5.37 | 82.87308 | 5.37 | 88.2601 | 5.37 | 59.96827
5.375 | 71.59336 | 5.375 | 82.84421 | 5.375 | 88.28142 | 5.375 | 59.99944
5.38 | 71.61425 | 5.38 | 82.80573 | 5.38 | 88.29564 | 5.38 | 60.02287
5.385 | 71.63272 | 5.385 | 82.76322 | 5.385 | 88.30799 | 5.385 | 60.04592
5.39 | 71.6704 | 5.39 | 82.72904 | 5.39 | 88.32683 | 5.39 | 60.0757
5.395 | 71.73299 | 5.395 | 82.70553 | 5.395 | 88.34974 | 5.395 | 60.10601
5.4 | 71.80248 | 5.4 | 82.68264 | 5.4 | 88.36638 | 5.4 | 60.12654
5.405 | 71.87259 | 5.405 | 82.65684 | 5.405 | 88.37509 | 5.405 | 60.13915
5.41 | 71.96263 | 5.41 | 82.63813 | 5.41 | 88.3866 | 5.41 | 60.15714
5.415 | 72.1064 | 5.415 | 82.64388 | 5.415 | 88.41603 | 5.415 | 60.19315
5.42 | 72.30265 | 5.42 | 82.67508 | 5.42 | 88.46271 | 5.42 | 60.24111
5.425 | 72.52223 | 5.425 | 82.71937 | 5.425 | 88.51522 | 5.425 | 60.28864
5.43 | 72.74741 | 5.43 | 82.76927 | 5.43 | 88.56754 | 5.43 | 60.33207
5.435 | 72.98531 | 5.435 | 82.82763 | 5.435 | 88.62127 | 5.435 | 60.37424
5.44 | 73.23836 | 5.44 | 82.89343 | 5.44 | 88.67381 | 5.44 | 60.41303
5.445 | 73.49376 | 5.445 | 82.95854 | 5.445 | 88.71876 | 5.445 | 60.44382
5.45 | 73.74668 | 5.45 | 83.01909 | 5.45 | 88.75558 | 5.45 | 60.46758
5.455 | 74.01321 | 5.455 | 83.08217 | 5.455 | 88.79329 | 5.455 | 60.49289
5.46 | 74.31389 | 5.46 | 83.15906 | 5.46 | 88.84195 | 5.46 | 60.52768
5.465 | 74.63871 | 5.465 | 83.24739 | 5.465 | 88.89892 | 5.465 | 60.56924
5.47 | 74.95437 | 5.47 | 83.33419 | 5.47 | 88.95536 | 5.47 | 60.61223
5.475 | 75.22971 | 5.475 | 83.40872 | 5.475 | 89.00781 | 5.475 | 60.65854
5.48 | 75.47012 | 5.48 | 83.47448 | 5.48 | 89.06092 | 5.48 | 60.71164
5.485 | 75.68646 | 5.485 | 83.53272 | 5.485 | 89.11249 | 5.485 | 60.76434
5.49 | 75.87421 | 5.49 | 83.57593 | 5.49 | 89.15407 | 5.49 | 60.80593
5.495 | 76.02046 | 5.495 | 83.59443 | 5.495 | 89.18026 | 5.495 | 60.83336
5.5 | 76.13301 | 5.5 | 83.59293 | 5.5 | 89.19839 | 5.5 | 60.856
5.505 | 76.22258 | 5.505 | 83.57767 | 5.505 | 89.21461 | 5.505 | 60.8791
5.51 | 76.28725 | 5.51 | 83.54688 | 5.51 | 89.22694 | 5.51 | 60.89904
5.515 | 76.31023 | 5.515 | 83.49056 | 5.515 | 89.22778 | 5.515 | 60.90993
5.52 | 76.28633 | 5.52 | 83.40723 | 5.52 | 89.21823 | 5.52 | 60.91667
5.525 | 76.23156 | 5.525 | 83.30885 | 5.525 | 89.20812 | 5.525 | 60.93034
5.53 | 76.17518 | 5.53 | 83.21389 | 5.53 | 89.20516 | 5.53 | 60.95369
5.535 | 76.12511 | 5.535 | 83.1234 | 5.535 | 89.20179 | 5.535 | 60.97372
5.54 | 76.07446 | 5.54 | 83.02862 | 5.54 | 89.18984 | 5.54 | 60.98202
5.545 | 76.02436 | 5.545 | 82.92596 | 5.545 | 89.17113 | 5.545 | 60.98388
5.55 | 75.99049 | 5.55 | 82.82728 | 5.55 | 89.15843 | 5.55 | 60.99449
5.555 | 75.97877 | 5.555 | 82.74174 | 5.555 | 89.15595 | 5.555 | 61.01706
5.56 | 75.97368 | 5.56 | 82.66643 | 5.56 | 89.15429 | 5.56 | 61.04069
5.565 | 75.95536 | 5.565 | 82.59021 | 5.565 | 89.14333 | 5.565 | 61.05705
5.57 | 75.93122 | 5.57 | 82.51484 | 5.57 | 89.12935 | 5.57 | 61.07491
5.575 | 75.9277 | 5.575 | 82.4543 | 5.575 | 89.12884 | 5.575 | 61.11048
5.58 | 75.9535 | 5.58 | 82.41499 | 5.58 | 89.14591 | 5.58 | 61.16246
5.585 | 75.98907 | 5.585 | 82.38691 | 5.585 | 89.16665 | 5.585 | 61.21308
5.59 | 76.01991 | 5.59 | 82.36079 | 5.59 | 89.17857 | 5.59 | 61.24957
5.595 | 76.06364 | 5.595 | 82.34252 | 5.595 | 89.18736 | 5.595 | 61.28013
5.6 | 76.14342 | 5.6 | 82.34155 | 5.6 | 89.20199 | 5.6 | 61.31402
5.605 | 76.27282 | 5.605 | 82.3616 | 5.605 | 89.22448 | 5.605 | 61.35169
5.61 | 76.43594 | 5.61 | 82.39374 | 5.61 | 89.24801 | 5.61 | 61.38684
5.615 | 76.61706 | 5.615 | 82.43344 | 5.615 | 89.26998 | 5.615 | 61.41948
5.62 | 76.81222 | 5.62 | 82.48609 | 5.62 | 89.29532 | 5.62 | 61.45779
5.625 | 77.02205 | 5.625 | 82.55423 | 5.625 | 89.32721 | 5.625 | 61.505
5.63 | 77.24693 | 5.63 | 82.63364 | 5.63 | 89.36169 | 5.63 | 61.55552
5.635 | 77.49143 | 5.635 | 82.71759 | 5.635 | 89.39299 | 5.635 | 61.60173
5.64 | 77.76584 | 5.64 | 82.81073 | 5.64 | 89.42841 | 5.64 | 61.65141
5.645 | 78.07934 | 5.645 | 82.92772 | 5.645 | 89.48411 | 5.645 | 61.72086
5.65 | 78.39921 | 5.65 | 83.06237 | 5.65 | 89.55804 | 5.65 | 61.80482
5.655 | 78.67451 | 5.655 | 83.18201 | 5.655 | 89.62374 | 5.655 | 61.87602
5.66 | 78.87382 | 5.66 | 83.25942 | 5.66 | 89.66094 | 5.66 | 61.91825
5.665 | 79.02563 | 5.665 | 83.30541 | 5.665 | 89.67917 | 5.665 | 61.94649
5.67 | 79.16997 | 5.67 | 83.34295 | 5.67 | 89.69609 | 5.67 | 61.97914
5.675 | 79.34108 | 5.675 | 83.39273 | 5.675 | 89.72607 | 5.675 | 62.02728
5.68 | 79.53064 | 5.68 | 83.45125 | 5.68 | 89.76346 | 5.68 | 62.08161
5.685 | 79.71183 | 5.685 | 83.50418 | 5.685 | 89.79575 | 5.685 | 62.12978
5.69 | 79.87074 | 5.69 | 83.54666 | 5.69 | 89.81888 | 5.69 | 62.17057
5.695 | 80.024 | 5.695 | 83.59033 | 5.695 | 89.84107 | 5.695 | 62.21242
5.7 | 80.20016 | 5.7 | 83.64927 | 5.7 | 89.86989 | 5.7 | 62.25939
5.705 | 80.40648 | 5.705 | 83.71975 | 5.705 | 89.90046 | 5.705 | 62.30359
5.71 | 80.64152 | 5.71 | 83.79381 | 5.71 | 89.9256 | 5.71 | 62.33843
5.715 | 80.89852 | 5.715 | 83.87254 | 5.715 | 89.95 | 5.715 | 62.3737
5.72 | 81.17511 | 5.72 | 83.96943 | 5.72 | 89.98849 | 5.72 | 62.42586
5.725 | 81.45917 | 5.725 | 84.09165 | 5.725 | 90.04735 | 5.725 | 62.49786
5.73 | 81.72438 | 5.73 | 84.21704 | 5.73 | 90.10683 | 5.73 | 62.56918
5.735 | 81.95001 | 5.735 | 84.32337 | 5.735 | 90.14858 | 5.735 | 62.62607
5.74 | 82.14903 | 5.74 | 84.41268 | 5.74 | 90.17643 | 5.74 | 62.67647
5.745 | 82.34485 | 5.745 | 84.50197 | 5.745 | 90.20515 | 5.745 | 62.73504
5.75 | 82.55737 | 5.75 | 84.6075 | 5.75 | 90.24597 | 5.75 | 62.80838
5.755 | 82.7885 | 5.755 | 84.7269 | 5.755 | 90.29337 | 5.755 | 62.88629
5.76 | 83.05079 | 5.76 | 84.85633 | 5.76 | 90.33816 | 5.76 | 62.95596
5.765 | 83.36776 | 5.765 | 85.00605 | 5.765 | 90.38736 | 5.765 | 63.02326
5.77 | 83.77532 | 5.77 | 85.20624 | 5.77 | 90.46526 | 5.77 | 63.1066
5.775 | 84.23273 | 5.775 | 85.44664 | 5.775 | 90.57086 | 5.775 | 63.20169
5.78 | 84.67224 | 5.78 | 85.68726 | 5.78 | 90.67698 | 5.78 | 63.28419
5.785 | 85.05226 | 5.785 | 85.89603 | 5.785 | 90.75961 | 5.785 | 63.34272
5.79 | 85.38596 | 5.79 | 86.07921 | 5.79 | 90.8227 | 5.79 | 63.38959
5.795 | 85.70622 | 5.795 | 86.25908 | 5.795 | 90.88268 | 5.795 | 63.44229
5.8 | 86.03277 | 5.8 | 86.44849 | 5.8 | 90.94966 | 5.8 | 63.50586
5.805 | 86.36348 | 5.805 | 86.64498 | 5.805 | 91.02138 | 5.805 | 63.57457
5.81 | 86.69191 | 5.81 | 86.83896 | 5.81 | 91.08836 | 5.81 | 63.63823
5.815 | 87.04603 | 5.815 | 87.04093 | 5.815 | 91.15202 | 5.815 | 63.69733
5.82 | 87.4779 | 5.82 | 87.28781 | 5.82 | 91.23898 | 5.82 | 63.77487
5.825 | 88.02884 | 5.825 | 87.62184 | 5.825 | 91.3878 | 5.825 | 63.90063
5.83 | 88.59555 | 5.83 | 87.98236 | 5.83 | 91.56789 | 5.83 | 64.04343
5.835 | 89.05012 | 5.835 | 88.27395 | 5.835 | 91.71478 | 5.835 | 64.14815
5.84 | 89.38231 | 5.84 | 88.47927 | 5.84 | 91.8101 | 5.84 | 64.20863
5.845 | 89.64456 | 5.845 | 88.63618 | 5.845 | 91.87755 | 5.845 | 64.25159
5.85 | 89.9002 | 5.85 | 88.7945 | 5.85 | 91.95008 | 5.85 | 64.30483
5.855 | 90.17421 | 5.855 | 88.97577 | 5.855 | 92.04146 | 5.855 | 64.37646
5.86 | 90.45728 | 5.86 | 89.17401 | 5.86 | 92.14461 | 5.86 | 64.45791
5.865 | 90.72592 | 5.865 | 89.37068 | 5.865 | 92.2441 | 5.865 | 64.53781
5.87 | 90.97243 | 5.87 | 89.55981 | 5.87 | 92.33675 | 5.87 | 64.6168
5.875 | 91.22003 | 5.875 | 89.76443 | 5.875 | 92.44395 | 5.875 | 64.71169
5.88 | 91.50576 | 5.88 | 90.02543 | 5.88 | 92.60012 | 5.88 | 64.84203
5.885 | 91.83794 | 5.885 | 90.35515 | 5.885 | 92.81286 | 5.885 | 65.00333
5.89 | 92.1816 | 5.89 | 90.71325 | 5.89 | 93.04704 | 5.89 | 65.16496
5.895 | 92.49474 | 5.895 | 91.04575 | 5.895 | 93.26327 | 5.895 | 65.30563
5.9 | 92.76319 | 5.9 | 91.33248 | 5.9 | 93.45305 | 5.9 | 65.42746
5.905 | 92.99316 | 5.905 | 91.58072 | 5.905 | 93.62388 | 5.905 | 65.53609
5.91 | 93.18824 | 5.91 | 91.79831 | 5.91 | 93.7774 | 5.91 | 65.63115
5.915 | 93.34667 | 5.915 | 91.9897 | 5.915 | 93.91189 | 5.915 | 65.71373
5.92 | 93.47708 | 5.92 | 92.16938 | 5.92 | 94.03647 | 5.92 | 65.79509
5.925 | 93.60115 | 5.925 | 92.36583 | 5.925 | 94.17683 | 5.925 | 65.89675
5.93 | 93.74853 | 5.93 | 92.61611 | 5.93 | 94.37015 | 5.93 | 66.04313
5.935 | 93.92947 | 5.935 | 92.94012 | 5.935 | 94.64015 | 5.935 | 66.24501
5.94 | 94.10907 | 5.94 | 93.27874 | 5.94 | 94.93263 | 5.94 | 66.45567
5.945 | 94.24442 | 5.945 | 93.54655 | 5.945 | 95.16656 | 5.945 | 66.61593
5.95 | 94.33743 | 5.95 | 93.7358 | 5.95 | 95.33206 | 5.95 | 66.72808
5.955 | 94.39593 | 5.955 | 93.86692 | 5.955 | 95.44998 | 5.955 | 66.81503
5.96 | 94.43585 | 5.96 | 93.9766 | 5.96 | 95.55462 | 5.96 | 66.89882
5.965 | 94.45917 | 5.965 | 94.073 | 5.965 | 95.65147 | 5.965 | 66.97744
5.97 | 94.4792 | 5.97 | 94.16314 | 5.97 | 95.74023 | 5.97 | 67.04629
5.975 | 94.49678 | 5.975 | 94.24802 | 5.975 | 95.82146 | 5.975 | 67.10732
5.98 | 94.50579 | 5.98 | 94.32848 | 5.98 | 95.90173 | 5.98 | 67.17145
5.985 | 94.49691 | 5.985 | 94.39792 | 5.985 | 95.98183 | 5.985 | 67.24182
5.99 | 94.45901 | 5.99 | 94.44265 | 5.99 | 96.04778 | 5.99 | 67.30347
5.995 | 94.39636 | 5.995 | 94.45356 | 5.995 | 96.08349 | 5.995 | 67.33891
6 | 94.3092 | 6 | 94.42306 | 6 | 96.07848 | 6 | 67.3408
6.005 | 94.19869 | 6.005 | 94.35747 | 6.005 | 96.04253 | 6.005 | 67.3217
6.01 | 94.05618 | 6.01 | 94.24929 | 6.01 | 95.97527 | 6.01 | 67.2857
6.015 | 93.89063 | 6.015 | 94.11104 | 6.015 | 95.88677 | 6.015 | 67.23744
6.02 | 93.71388 | 6.02 | 93.955 | 6.02 | 95.7815 | 6.02 | 67.17566
6.025 | 93.5426 | 6.025 | 93.80097 | 6.025 | 95.66984 | 6.025 | 67.10653
6.03 | 93.3804 | 6.03 | 93.65904 | 6.03 | 95.55919 | 6.03 | 67.03919
6.035 | 93.21998 | 6.035 | 93.52445 | 6.035 | 95.44969 | 6.035 | 66.97903
6.04 | 93.0516 | 6.04 | 93.37909 | 6.04 | 95.33274 | 6.04 | 66.91974
6.045 | 92.86551 | 6.045 | 93.19369 | 6.045 | 95.1879 | 6.045 | 66.84082
6.05 | 92.67289 | 6.05 | 92.97204 | 6.05 | 95.01363 | 6.05 | 66.73131
6.055 | 92.50994 | 6.055 | 92.7485 | 6.055 | 94.83064 | 6.055 | 66.59908
6.06 | 92.40482 | 6.06 | 92.56396 | 6.06 | 94.67269 | 6.06 | 66.47444
6.065 | 92.34086 | 6.065 | 92.41643 | 6.065 | 94.54404 | 6.065 | 66.37027
6.07 | 92.28536 | 6.07 | 92.28393 | 6.07 | 94.42783 | 6.07 | 66.2764
6.075 | 92.2225 | 6.075 | 92.15348 | 6.075 | 94.30877 | 6.075 | 66.1772
6.08 | 92.16299 | 6.08 | 92.03708 | 6.08 | 94.19127 | 6.08 | 66.07282
6.085 | 92.12143 | 6.085 | 91.94413 | 6.085 | 94.08584 | 6.085 | 65.97412
6.09 | 92.09996 | 6.09 | 91.87148 | 6.09 | 93.99539 | 6.09 | 65.8867
6.095 | 92.09127 | 6.095 | 91.81104 | 6.095 | 93.91306 | 6.095 | 65.80549
6.1 | 92.0853 | 6.1 | 91.7483 | 6.1 | 93.82265 | 6.1 | 65.71277
6.105 | 92.08194 | 6.105 | 91.67048 | 6.105 | 93.70265 | 6.105 | 65.57882
6.11 | 92.08526 | 6.11 | 91.57818 | 6.11 | 93.54691 | 6.11 | 65.39243
6.115 | 92.09643 | 6.115 | 91.48437 | 6.115 | 93.37559 | 6.115 | 65.17863
6.12 | 92.1128 | 6.12 | 91.40932 | 6.12 | 93.22714 | 6.12 | 64.98715
6.125 | 92.13086 | 6.125 | 91.35175 | 6.125 | 93.11006 | 6.125 | 64.83019
6.13 | 92.14945 | 6.13 | 91.3022 | 6.13 | 93.01161 | 6.13 | 64.69039
6.135 | 92.16643 | 6.135 | 91.25067 | 6.135 | 92.91202 | 6.135 | 64.54309
6.14 | 92.18112 | 6.14 | 91.19434 | 6.14 | 92.8018 | 6.14 | 64.37697
6.145 | 92.19528 | 6.145 | 91.13625 | 6.145 | 92.67944 | 6.145 | 64.18593
6.15 | 92.21145 | 6.15 | 91.08271 | 6.15 | 92.55515 | 6.15 | 63.97869
6.155 | 92.22984 | 6.155 | 91.03986 | 6.155 | 92.43949 | 6.155 | 63.76398
6.16 | 92.24791 | 6.16 | 91.01391 | 6.16 | 92.34265 | 6.16 | 63.55199
6.165 | 92.26297 | 6.165 | 91.00427 | 6.165 | 92.26541 | 6.165 | 63.35031
6.17 | 92.27504 | 6.17 | 91.01473 | 6.17 | 92.21265 | 6.17 | 63.1654
6.175 | 92.28895 | 6.175 | 91.04983 | 6.175 | 92.19068 | 6.175 | 62.99843
6.18 | 92.31087 | 6.18 | 91.10975 | 6.18 | 92.20048 | 6.18 | 62.84162
6.185 | 92.34577 | 6.185 | 91.19259 | 6.185 | 92.24099 | 6.185 | 62.68437
6.19 | 92.38909 | 6.19 | 91.28116 | 6.19 | 92.29269 | 6.19 | 62.51958
6.195 | 92.43183 | 6.195 | 91.35739 | 6.195 | 92.33598 | 6.195 | 62.35059
6.2 | 92.463 | 6.2 | 91.40439 | 6.2 | 92.3556 | 6.2 | 62.18663
6.205 | 92.47786 | 6.205 | 91.42214 | 6.205 | 92.35226 | 6.205 | 62.02995
6.21 | 92.47491 | 6.21 | 91.41366 | 6.21 | 92.32716 | 6.21 | 61.87201
6.215 | 92.45185 | 6.215 | 91.37477 | 6.215 | 92.272 | 6.215 | 61.68937
6.22 | 92.41519 | 6.22 | 91.30871 | 6.22 | 92.18488 | 6.22 | 61.46703
6.225 | 92.3686 | 6.225 | 91.21607 | 6.225 | 92.06188 | 6.225 | 61.19908
6.23 | 92.31512 | 6.23 | 91.09657 | 6.23 | 91.90098 | 6.23 | 60.8878
6.235 | 92.25947 | 6.235 | 90.96195 | 6.235 | 91.71912 | 6.235 | 60.55405
6.24 | 92.2044 | 6.24 | 90.81928 | 6.24 | 91.52591 | 6.24 | 60.20211
6.245 | 92.15333 | 6.245 | 90.67493 | 6.245 | 91.32667 | 6.245 | 59.82236
6.25 | 92.10782 | 6.25 | 90.53388 | 6.25 | 91.12451 | 6.25 | 59.413
6.255 | 92.06884 | 6.255 | 90.39923 | 6.255 | 90.92109 | 6.255 | 58.9761
6.26 | 92.03749 | 6.26 | 90.27604 | 6.26 | 90.72161 | 6.26 | 58.51938
6.265 | 92.01226 | 6.265 | 90.166 | 6.265 | 90.53197 | 6.265 | 58.05643
6.27 | 91.99381 | 6.27 | 90.07256 | 6.27 | 90.357 | 6.27 | 57.58827
6.275 | 91.98584 | 6.275 | 90.00434 | 6.275 | 90.20256 | 6.275 | 57.10882
6.28 | 91.98908 | 6.28 | 89.96227 | 6.28 | 90.06703 | 6.28 | 56.62052
6.285 | 92.00387 | 6.285 | 89.94834 | 6.285 | 89.9508 | 6.285 | 56.1338
6.29 | 92.03101 | 6.29 | 89.96743 | 6.29 | 89.85785 | 6.29 | 55.66597
6.295 | 92.06917 | 6.295 | 90.01709 | 6.295 | 89.78685 | 6.295 | 55.22222
6.3 | 92.11886 | 6.3 | 90.09631 | 6.3 | 89.73548 | 6.3 | 54.79532
6.305 | 92.18246 | 6.305 | 90.20714 | 6.305 | 89.7013 | 6.305 | 54.37593
6.31 | 92.25832 | 6.31 | 90.34477 | 6.31 | 89.67767 | 6.31 | 53.96292
6.315 | 92.34026 | 6.315 | 90.49906 | 6.315 | 89.65749 | 6.315 | 53.56769
6.32 | 92.42253 | 6.32 | 90.66359 | 6.32 | 89.63619 | 6.32 | 53.2063
6.325 | 92.50319 | 6.325 | 90.83945 | 6.325 | 89.6099 | 6.325 | 52.88721
6.33 | 92.58915 | 6.33 | 91.03524 | 6.33 | 89.57614 | 6.33 | 52.58768
6.335 | 92.6922 | 6.335 | 91.26479 | 6.335 | 89.53031 | 6.335 | 52.27903
6.34 | 92.82585 | 6.34 | 91.53928 | 6.34 | 89.46214 | 6.34 | 51.93283
6.345 | 92.98018 | 6.345 | 91.83164 | 6.345 | 89.36845 | 6.345 | 51.56407
6.35 | 93.13323 | 6.35 | 92.09981 | 6.35 | 89.25189 | 6.35 | 51.21223
6.355 | 93.26355 | 6.355 | 92.30629 | 6.355 | 89.11669 | 6.355 | 50.91087
6.36 | 93.36377 | 6.36 | 92.44136 | 6.36 | 88.96116 | 6.36 | 50.65671
6.365 | 93.44318 | 6.365 | 92.52643 | 6.365 | 88.77742 | 6.365 | 50.41482
6.37 | 93.50636 | 6.37 | 92.57132 | 6.37 | 88.55426 | 6.37 | 50.16329
6.375 | 93.54783 | 6.375 | 92.57032 | 6.375 | 88.28619 | 6.375 | 49.90496
6.38 | 93.56129 | 6.38 | 92.52447 | 6.38 | 87.99926 | 6.38 | 49.67245
6.385 | 93.54325 | 6.385 | 92.44073 | 6.385 | 87.72311 | 6.385 | 49.4955
6.39 | 93.49426 | 6.39 | 92.33031 | 6.39 | 87.47652 | 6.39 | 49.38561
6.395 | 93.41391 | 6.395 | 92.19807 | 6.395 | 87.25931 | 6.395 | 49.33098
6.4 | 93.30181 | 6.4 | 92.0336 | 6.4 | 87.04367 | 6.4 | 49.28891
6.405 | 93.13428 | 6.405 | 91.79651 | 6.405 | 86.79778 | 6.405 | 49.23208
6.41 | 92.84834 | 6.41 | 91.40802 | 6.41 | 86.48808 | 6.41 | 49.16637
6.415 | 92.38079 | 6.415 | 90.81715 | 6.415 | 86.12675 | 6.415 | 49.15763
6.42 | 91.80569 | 6.42 | 90.1429 | 6.42 | 85.80283 | 6.42 | 49.24672
6.425 | 91.26355 | 6.425 | 89.55451 | 6.425 | 85.59004 | 6.425 | 49.39504
6.43 | 90.84533 | 6.43 | 89.13663 | 6.43 | 85.49388 | 6.43 | 49.53406
6.435 | 90.5208 | 6.435 | 88.83628 | 6.435 | 85.46674 | 6.435 | 49.65148
6.44 | 90.23207 | 6.44 | 88.58806 | 6.44 | 85.47928 | 6.44 | 49.78073
6.445 | 89.95533 | 6.445 | 88.37042 | 6.445 | 85.52739 | 6.445 | 49.94911
6.45 | 89.69013 | 6.45 | 88.1848 | 6.45 | 85.61251 | 6.45 | 50.1667
6.455 | 89.44445 | 6.455 | 88.03462 | 6.455 | 85.72621 | 6.455 | 50.41781
6.46 | 89.22021 | 6.46 | 87.9158 | 6.46 | 85.8556 | 6.46 | 50.68116
6.465 | 89.0154 | 6.465 | 87.824 | 6.465 | 85.99406 | 6.465 | 50.94589
6.47 | 88.8318 | 6.47 | 87.76296 | 6.47 | 86.14791 | 6.47 | 51.21127
6.475 | 88.68644 | 6.475 | 87.75793 | 6.475 | 86.34737 | 6.475 | 51.48622
6.48 | 88.61291 | 6.48 | 87.85412 | 6.48 | 86.63531 | 6.48 | 51.77515
6.485 | 88.65168 | 6.485 | 88.10094 | 6.485 | 87.04276 | 6.485 | 52.05637
6.49 | 88.81114 | 6.49 | 88.48701 | 6.49 | 87.52563 | 6.49 | 52.25973
6.495 | 89.0266 | 6.495 | 88.88888 | 6.495 | 87.93044 | 6.495 | 52.28759
6.5 | 89.22322 | 6.5 | 89.19801 | 6.5 | 88.16644 | 6.5 | 52.14401
6.505 | 89.39607 | 6.505 | 89.41068 | 6.505 | 88.23898 | 6.505 | 51.85554
6.51 | 89.56643 | 6.51 | 89.56607 | 6.51 | 88.18748 | 6.51 | 51.44991
6.515 | 89.74707 | 6.515 | 89.69776 | 6.515 | 88.03695 | 6.515 | 50.9428
6.52 | 89.92944 | 6.52 | 89.82041 | 6.52 | 87.8172 | 6.52 | 50.37256
6.525 | 90.09932 | 6.525 | 89.92807 | 6.525 | 87.54381 | 6.525 | 49.77401
6.53 | 90.24331 | 6.53 | 90.0071 | 6.53 | 87.22638 | 6.53 | 49.1795
6.535 | 90.35219 | 6.535 | 90.0418 | 6.535 | 86.86974 | 6.535 | 48.61712
6.54 | 90.41922 | 6.54 | 90.01448 | 6.54 | 86.47102 | 6.54 | 48.1084
6.545 | 90.44441 | 6.545 | 89.91976 | 6.545 | 86.02935 | 6.545 | 47.652
6.55 | 90.41456 | 6.55 | 89.74033 | 6.55 | 85.53751 | 6.55 | 47.24636
6.555 | 90.30228 | 6.555 | 89.44789 | 6.555 | 84.99267 | 6.555 | 46.8942
6.56 | 90.0556 | 6.56 | 88.99423 | 6.56 | 84.40746 | 6.56 | 46.62197
6.565 | 89.6283 | 6.565 | 88.35412 | 6.565 | 83.8407 | 6.565 | 46.49031
6.57 | 89.04039 | 6.57 | 87.58603 | 6.57 | 83.38871 | 6.57 | 46.56238
6.575 | 88.36949 | 6.575 | 86.80981 | 6.575 | 83.15058 | 6.575 | 46.88092
6.58 | 87.735 | 6.58 | 86.17067 | 6.58 | 83.17709 | 6.58 | 47.42233
6.585 | 87.24138 | 6.585 | 85.77542 | 6.585 | 83.4543 | 6.585 | 48.10376
6.59 | 86.91531 | 6.59 | 85.61899 | 6.59 | 83.89116 | 6.59 | 48.80922
6.595 | 86.7215 | 6.595 | 85.62268 | 6.595 | 84.38781 | 6.595 | 49.4582
6.6 | 86.62585 | 6.6 | 85.72268 | 6.6 | 84.87901 | 6.6 | 50.00805
6.605 | 86.60045 | 6.605 | 85.86973 | 6.605 | 85.32141 | 6.605 | 50.44012
6.61 | 86.62719 | 6.61 | 86.03247 | 6.61 | 85.69044 | 6.61 | 50.74804
6.615 | 86.69623 | 6.615 | 86.19577 | 6.615 | 85.98128 | 6.615 | 50.92683
6.62 | 86.80375 | 6.62 | 86.36088 | 6.62 | 86.21698 | 6.62 | 50.97404
6.625 | 86.96042 | 6.625 | 86.539 | 6.625 | 86.41616 | 6.625 | 50.84527
6.63 | 87.17662 | 6.63 | 86.73987 | 6.63 | 86.58486 | 6.63 | 50.48117
6.635 | 87.43759 | 6.635 | 86.95323 | 6.635 | 86.70232 | 6.635 | 49.88225
6.64 | 87.68427 | 6.64 | 87.1355 | 6.64 | 86.72622 | 6.64 | 49.18992
6.645 | 87.87005 | 6.645 | 87.2571 | 6.645 | 86.66486 | 6.645 | 48.5902
6.65 | 88.00298 | 6.65 | 87.32647 | 6.65 | 86.55192 | 6.65 | 48.11294
6.655 | 88.10661 | 6.655 | 87.36512 | 6.655 | 86.41114 | 6.655 | 47.70725
6.66 | 88.19545 | 6.66 | 87.39224 | 6.66 | 86.24799 | 6.66 | 47.31849
6.665 | 88.27704 | 6.665 | 87.42093 | 6.665 | 86.05447 | 6.665 | 46.91057
6.67 | 88.35788 | 6.67 | 87.46134 | 6.67 | 85.81271 | 6.67 | 46.46243
6.675 | 88.44354 | 6.675 | 87.5146 | 6.675 | 85.52799 | 6.675 | 45.99206
6.68 | 88.53398 | 6.68 | 87.57557 | 6.68 | 85.22201 | 6.68 | 45.53745
6.685 | 88.62366 | 6.685 | 87.63491 | 6.685 | 84.9281 | 6.685 | 45.13585
6.69 | 88.70667 | 6.69 | 87.68442 | 6.69 | 84.6709 | 6.69 | 44.79843
6.695 | 88.78001 | 6.695 | 87.72047 | 6.695 | 84.45299 | 6.695 | 44.5091
6.7 | 88.8422 | 6.7 | 87.74193 | 6.7 | 84.25719 | 6.7 | 44.24264
6.705 | 88.89404 | 6.705 | 87.75069 | 6.705 | 84.05433 | 6.705 | 43.98
6.71 | 88.93518 | 6.71 | 87.74736 | 6.71 | 83.82655 | 6.71 | 43.7221
6.715 | 88.9639 | 6.715 | 87.73265 | 6.715 | 83.57503 | 6.715 | 43.48322
6.72 | 88.97801 | 6.72 | 87.70913 | 6.72 | 83.32031 | 6.72 | 43.27896
6.725 | 88.97694 | 6.725 | 87.68106 | 6.725 | 83.08638 | 6.725 | 43.11224
6.73 | 88.96314 | 6.73 | 87.65102 | 6.73 | 82.88243 | 6.73 | 42.97119
6.735 | 88.94162 | 6.735 | 87.61791 | 6.735 | 82.69896 | 6.735 | 42.83872
6.74 | 88.91838 | 6.74 | 87.57984 | 6.74 | 82.5171 | 6.74 | 42.70391
6.745 | 88.89698 | 6.745 | 87.53557 | 6.745 | 82.32558 | 6.745 | 42.56459
6.75 | 88.87891 | 6.75 | 87.48516 | 6.75 | 82.12058 | 6.75 | 42.42171
6.755 | 88.86383 | 6.755 | 87.43 | 6.755 | 81.90387 | 6.755 | 42.2761
6.76 | 88.85039 | 6.76 | 87.37207 | 6.76 | 81.67813 | 6.76 | 42.12601
6.765 | 88.83666 | 6.765 | 87.31272 | 6.765 | 81.44112 | 6.765 | 41.96627
6.77 | 88.82106 | 6.77 | 87.25017 | 6.77 | 81.17684 | 6.77 | 41.78678
6.775 | 88.80402 | 6.775 | 87.18077 | 6.775 | 80.86528 | 6.775 | 41.58426
6.78 | 88.78685 | 6.78 | 87.10204 | 6.78 | 80.49057 | 6.78 | 41.36467
6.785 | 88.77219 | 6.785 | 87.01679 | 6.785 | 80.06234 | 6.785 | 41.14671
6.79 | 88.7622 | 6.79 | 86.93398 | 6.79 | 79.62301 | 6.79 | 40.95165
6.795 | 88.75664 | 6.795 | 86.86292 | 6.795 | 79.22224 | 6.795 | 40.78667
6.8 | 88.75425 | 6.8 | 86.80552 | 6.8 | 78.88063 | 6.8 | 40.64099
6.805 | 88.75396 | 6.805 | 86.75582 | 6.805 | 78.58333 | 6.805 | 40.49898
6.81 | 88.75542 | 6.81 | 86.70429 | 6.81 | 78.29902 | 6.81 | 40.35222
6.815 | 88.75858 | 6.815 | 86.64429 | 6.815 | 78.00228 | 6.815 | 40.20262
6.82 | 88.76378 | 6.82 | 86.57414 | 6.82 | 77.68645 | 6.82 | 40.05504
6.825 | 88.77062 | 6.825 | 86.49632 | 6.825 | 77.35859 | 6.825 | 39.91352
6.83 | 88.77741 | 6.83 | 86.41558 | 6.83 | 77.03254 | 6.83 | 39.77951
6.835 | 88.78178 | 6.835 | 86.33516 | 6.835 | 76.71869 | 6.835 | 39.65162
6.84 | 88.78235 | 6.84 | 86.25422 | 6.84 | 76.4158 | 6.84 | 39.52623
6.845 | 88.78065 | 6.845 | 86.16594 | 6.845 | 76.10796 | 6.845 | 39.39844
6.85 | 88.78195 | 6.85 | 86.05681 | 6.85 | 75.76708 | 6.85 | 39.26395
6.855 | 88.79465 | 6.855 | 85.9094 | 6.855 | 75.36265 | 6.855 | 39.12369
6.86 | 88.82316 | 6.86 | 85.72204 | 6.86 | 74.90069 | 6.86 | 38.98712
6.865 | 88.86567 | 6.865 | 85.51223 | 6.865 | 74.42679 | 6.865 | 38.86371
6.87 | 88.91491 | 6.87 | 85.31118 | 6.87 | 74.00406 | 6.87 | 38.75353
6.875 | 88.96447 | 6.875 | 85.13821 | 6.875 | 73.66503 | 6.875 | 38.64734
6.88 | 89.01237 | 6.88 | 84.98931 | 6.88 | 73.39758 | 6.88 | 38.53786
6.885 | 89.05876 | 6.885 | 84.84701 | 6.885 | 73.16922 | 6.885 | 38.42766
6.89 | 89.10337 | 6.89 | 84.69328 | 6.89 | 72.95153 | 6.89 | 38.32598
6.895 | 89.1456 | 6.895 | 84.5154 | 6.895 | 72.72777 | 6.895 | 38.2403
6.9 | 89.18536 | 6.9 | 84.30753 | 6.9 | 72.49141 | 6.9 | 38.17071
6.905 | 89.2228 | 6.905 | 84.06965 | 6.905 | 72.24278 | 6.905 | 38.11008
6.91 | 89.25798 | 6.91 | 83.81258 | 6.91 | 71.98922 | 6.91 | 38.04877
6.915 | 89.29037 | 6.915 | 83.54762 | 6.915 | 71.73894 | 6.915 | 37.98322
6.92 | 89.31932 | 6.92 | 83.28334 | 6.92 | 71.49898 | 6.92 | 37.91651
6.925 | 89.34428 | 6.925 | 83.02315 | 6.925 | 71.27352 | 6.925 | 37.85526
6.93 | 89.36489 | 6.93 | 82.76523 | 6.93 | 71.06302 | 6.93 | 37.8047
6.935 | 89.38121 | 6.935 | 82.50407 | 6.935 | 70.86432 | 6.935 | 37.76468
6.94 | 89.39411 | 6.94 | 82.23125 | 6.94 | 70.67068 | 6.94 | 37.72845
6.945 | 89.40523 | 6.945 | 81.936 | 6.945 | 70.47252 | 6.945 | 37.68509
6.95 | 89.41641 | 6.95 | 81.60678 | 6.95 | 70.25996 | 6.95 | 37.62468
6.955 | 89.4287 | 6.955 | 81.23519 | 6.955 | 70.02735 | 6.955 | 37.54424
6.96 | 89.44176 | 6.96 | 80.82193 | 6.96 | 69.7785 | 6.96 | 37.45047
6.965 | 89.45375 | 6.965 | 80.38217 | 6.965 | 69.52826 | 6.965 | 37.35638
6.97 | 89.46182 | 6.97 | 79.94154 | 6.97 | 69.29662 | 6.97 | 37.27261
6.975 | 89.46343 | 6.975 | 79.52015 | 6.975 | 69.09332 | 6.975 | 37.19917
6.98 | 89.45629 | 6.98 | 79.12335 | 6.98 | 68.91551 | 6.98 | 37.12989
6.985 | 89.43842 | 6.985 | 78.74296 | 6.985 | 68.75165 | 6.985 | 37.05873
6.99 | 89.40823 | 6.99 | 78.36433 | 6.99 | 68.58923 | 6.99 | 36.98416
6.995 | 89.36472 | 6.995 | 77.97474 | 6.995 | 68.42089 | 6.995 | 36.90958
7 | 89.30762 | 7 | 77.56903 | 7 | 68.24659 | 7 | 36.84067
7.005 | 89.23722 | 7.005 | 77.15125 | 7.005 | 68.07185 | 7.005 | 36.78193
7.01 | 89.15369 | 7.01 | 76.73085 | 7.01 | 67.90327 | 7.01 | 36.73391
7.015 | 89.05609 | 7.015 | 76.31629 | 7.015 | 67.74394 | 7.015 | 36.69285
7.02 | 88.94107 | 7.02 | 75.90872 | 7.02 | 67.5914 | 7.02 | 36.65247
7.025 | 88.80155 | 7.025 | 75.49887 | 7.025 | 67.43881 | 7.025 | 36.60698
7.03 | 88.62621 | 7.03 | 75.07016 | 7.03 | 67.27925 | 7.03 | 36.55431
7.035 | 88.40078 | 7.035 | 74.60705 | 7.035 | 67.11129 | 7.035 | 36.49823
7.04 | 88.11322 | 7.04 | 74.1081 | 7.04 | 66.94337 | 7.04 | 36.44802
7.045 | 87.76253 | 7.045 | 73.59697 | 7.045 | 66.79351 | 7.045 | 36.41393
7.05 | 87.36639 | 7.05 | 73.12098 | 7.05 | 66.68188 | 7.05 | 36.40023
7.055 | 86.9577 | 7.055 | 72.73156 | 7.055 | 66.62008 | 7.055 | 36.40179
7.06 | 86.57074 | 7.06 | 72.45906 | 7.06 | 66.60548 | 7.06 | 36.4087
7.065 | 86.22457 | 7.065 | 72.29899 | 7.065 | 66.62542 | 7.065 | 36.41547
7.07 | 85.92385 | 7.07 | 72.23377 | 7.07 | 66.66983 | 7.07 | 36.42412
7.075 | 85.66644 | 7.075 | 72.24371 | 7.075 | 66.73312 | 7.075 | 36.43991
7.08 | 85.44933 | 7.08 | 72.31259 | 7.08 | 66.81269 | 7.08 | 36.46586
7.085 | 85.27131 | 7.085 | 72.42659 | 7.085 | 66.90514 | 7.085 | 36.49951
7.09 | 85.13183 | 7.09 | 72.57103 | 7.09 | 67.00349 | 7.09 | 36.53301
7.095 | 85.02853 | 7.095 | 72.72782 | 7.095 | 67.09658 | 7.095 | 36.55621
7.1 | 84.9555 | 7.1 | 72.87603 | 7.1 | 67.17131 | 7.1 | 36.56096
7.105 | 84.90351 | 7.105 | 72.99547 | 7.105 | 67.21674 | 7.105 | 36.54447
7.11 | 84.86182 | 7.11 | 73.07165 | 7.11 | 67.22794 | 7.11 | 36.51021
7.115 | 84.82137 | 7.115 | 73.09939 | 7.115 | 67.20749 | 7.115 | 36.46561
7.12 | 84.77687 | 7.12 | 73.08318 | 7.12 | 67.16342 | 7.12 | 36.4177
7.125 | 84.72694 | 7.125 | 73.03344 | 7.125 | 67.1048 | 7.125 | 36.36942
7.13 | 84.67229 | 7.13 | 72.96067 | 7.13 | 67.03726 | 7.13 | 36.3184
7.135 | 84.61309 | 7.135 | 72.8701 | 7.135 | 66.96085 | 7.135 | 36.25901
7.14 | 84.5469 | 7.14 | 72.75917 | 7.14 | 66.8709 | 7.14 | 36.18627
7.145 | 84.46814 | 7.145 | 72.61862 | 7.145 | 66.7615 | 7.145 | 36.09949
7.15 | 84.36943 | 7.15 | 72.43761 | 7.15 | 66.62982 | 7.15 | 36.00421
7.155 | 84.24435 | 7.155 | 72.21017 | 7.155 | 66.47937 | 7.155 | 35.91091
7.16 | 84.09084 | 7.16 | 71.94092 | 7.16 | 66.32035 | 7.16 | 35.8308
7.165 | 83.91261 | 7.165 | 71.6455 | 7.165 | 66.16524 | 7.165 | 35.76982
7.17 | 83.71728 | 7.17 | 71.34373 | 7.17 | 66.02268 | 7.17 | 35.72552
7.175 | 83.5119 | 7.175 | 71.04987 | 7.175 | 65.89369 | 7.175 | 35.68909
7.18 | 83.29924 | 7.18 | 70.76732 | 7.18 | 65.77332 | 7.18 | 35.65139
7.185 | 83.07683 | 7.185 | 70.49079 | 7.185 | 65.65545 | 7.185 | 35.60782
7.19 | 82.8389 | 7.19 | 70.21228 | 7.19 | 65.53717 | 7.19 | 35.55972
7.195 | 82.57948 | 7.195 | 69.92681 | 7.195 | 65.42043 | 7.195 | 35.51253
7.2 | 82.29589 | 7.2 | 69.63609 | 7.2 | 65.31127 | 7.2 | 35.47265
7.205 | 81.99126 | 7.205 | 69.34896 | 7.205 | 65.21727 | 7.205 | 35.44438
7.21 | 81.675 | 7.21 | 69.07856 | 7.21 | 65.14403 | 7.21 | 35.4282
7.215 | 81.36042 | 7.215 | 68.83713 | 7.215 | 65.09276 | 7.215 | 35.42108
7.22 | 81.06023 | 7.22 | 68.63146 | 7.22 | 65.0606 | 7.22 | 35.41911
7.225 | 80.78279 | 7.225 | 68.46193 | 7.225 | 65.04331 | 7.225 | 35.42041
7.23 | 80.53107 | 7.23 | 68.32518 | 7.23 | 65.03854 | 7.23 | 35.4264
7.235 | 80.30482 | 7.235 | 68.21816 | 7.235 | 65.04728 | 7.235 | 35.44091
7.24 | 80.10294 | 7.24 | 68.14029 | 7.24 | 65.07334 | 7.24 | 35.46801
7.245 | 79.92501 | 7.245 | 68.09383 | 7.245 | 65.12134 | 7.245 | 35.51046
7.25 | 79.77126 | 7.25 | 68.08227 | 7.25 | 65.19501 | 7.25 | 35.56946
7.255 | 79.64182 | 7.255 | 68.10845 | 7.255 | 65.29648 | 7.255 | 35.64579
7.26 | 79.5361 | 7.26 | 68.1734 | 7.26 | 65.42682 | 7.26 | 35.74183
7.265 | 79.45302 | 7.265 | 68.27701 | 7.265 | 65.58759 | 7.265 | 35.86313
7.27 | 79.39198 | 7.27 | 68.41956 | 7.27 | 65.78184 | 7.27 | 36.0182
7.275 | 79.35378 | 7.275 | 68.60196 | 7.275 | 66.01336 | 7.275 | 36.21545
7.28 | 79.34051 | 7.28 | 68.82464 | 7.28 | 66.2839 | 7.28 | 36.45869
7.285 | 79.35421 | 7.285 | 69.08531 | 7.285 | 66.59016 | 7.285 | 36.74363
7.29 | 79.39523 | 7.29 | 69.37748 | 7.29 | 66.92294 | 7.29 | 37.05833
7.295 | 79.46131 | 7.295 | 69.69099 | 7.295 | 67.26976 | 7.295 | 37.38759
7.3 | 79.54825 | 7.3 | 70.01531 | 7.3 | 67.61965 | 7.3 | 37.7193
7.305 | 79.6517 | 7.305 | 70.34336 | 7.305 | 67.96754 | 7.305 | 38.04911
7.31 | 79.7688 | 7.31 | 70.67392 | 7.31 | 68.31594 | 7.31 | 38.38132
7.315 | 79.89925 | 7.315 | 71.0121 | 7.315 | 68.67414 | 7.315 | 38.72704
7.32 | 80.04481 | 7.32 | 71.36712 | 7.32 | 69.0546 | 7.32 | 39.09986
7.325 | 80.20783 | 7.325 | 71.74858 | 7.325 | 69.46822 | 7.325 | 39.5107
7.33 | 80.38878 | 7.33 | 72.16124 | 7.33 | 69.91888 | 7.33 | 39.96269
7.335 | 80.58418 | 7.335 | 72.60086 | 7.335 | 70.39976 | 7.335 | 40.44818
7.34 | 80.78623 | 7.34 | 73.05356 | 7.34 | 70.89418 | 7.34 | 40.95022
7.345 | 80.98488 | 7.345 | 73.49997 | 7.345 | 71.38114 | 7.345 | 41.44836
7.35 | 81.17172 | 7.35 | 73.92321 | 7.35 | 71.84386 | 7.35 | 41.92682
7.355 | 81.34278 | 7.355 | 74.31386 | 7.355 | 72.27428 | 7.355 | 42.3779
7.36 | 81.50038 | 7.36 | 74.6738 | 7.36 | 72.67546 | 7.36 | 42.80317
7.365 | 81.64981 | 7.365 | 75.01042 | 7.365 | 73.05459 | 7.365 | 43.20709
7.37 | 81.796 | 7.37 | 75.33075 | 7.37 | 73.41737 | 7.37 | 43.59247
7.375 | 81.94196 | 7.375 | 75.6394 | 7.375 | 73.76666 | 7.375 | 43.96021
7.38 | 82.08824 | 7.38 | 75.93793 | 7.38 | 74.10289 | 7.38 | 44.31039
7.385 | 82.23348 | 7.385 | 76.2257 | 7.385 | 74.42558 | 7.385 | 44.64374
7.39 | 82.3759 | 7.39 | 76.50197 | 7.39 | 74.7354 | 7.39 | 44.96325
7.395 | 82.51415 | 7.395 | 76.76663 | 7.395 | 75.03427 | 7.395 | 45.27293
7.4 | 82.64806 | 7.4 | 77.02078 | 7.4 | 75.32483 | 7.4 | 45.57656
7.405 | 82.77836 | 7.405 | 77.26574 | 7.405 | 75.60868 | 7.405 | 45.87526
7.41 | 82.90591 | 7.41 | 77.50189 | 7.41 | 75.88499 | 7.41 | 46.16633
7.415 | 83.03106 | 7.415 | 77.72814 | 7.415 | 76.15037 | 7.415 | 46.44418
7.42 | 83.15335 | 7.42 | 77.94202 | 7.42 | 76.39997 | 7.42 | 46.70233
7.425 | 83.27186 | 7.425 | 78.1409 | 7.425 | 76.62985 | 7.425 | 46.93648
7.43 | 83.38607 | 7.43 | 78.32369 | 7.43 | 76.83908 | 7.43 | 47.14664
7.435 | 83.49651 | 7.435 | 78.49175 | 7.435 | 77.03055 | 7.435 | 47.33748
7.44 | 83.60502 | 7.44 | 78.64887 | 7.44 | 77.21036 | 7.44 | 47.51692
7.445 | 83.71455 | 7.445 | 78.80077 | 7.445 | 77.38629 | 7.445 | 47.69391
7.45 | 83.82857 | 7.45 | 78.95369 | 7.45 | 77.5656 | 7.45 | 47.87607
7.455 | 83.94884 | 7.455 | 79.11198 | 7.455 | 77.75169 | 7.455 | 48.06614
7.46 | 84.07449 | 7.46 | 79.27582 | 7.46 | 77.94285 | 7.46 | 48.26173
7.465 | 84.20211 | 7.465 | 79.44183 | 7.465 | 78.13391 | 7.465 | 48.45775
7.47 | 84.3268 | 7.47 | 79.60427 | 7.47 | 78.31878 | 7.47 | 48.64913
7.475 | 84.44395 | 7.475 | 79.75807 | 7.475 | 78.49302 | 7.475 | 48.83294
7.48 | 84.551 | 7.48 | 79.90046 | 7.48 | 78.65516 | 7.48 | 49.00882
7.485 | 84.64805 | 7.485 | 80.03131 | 7.485 | 78.80636 | 7.485 | 49.17782
7.49 | 84.73713 | 7.49 | 80.15203 | 7.49 | 78.94855 | 7.49 | 49.34045
7.495 | 84.82096 | 7.495 | 80.26423 | 7.495 | 79.08307 | 7.495 | 49.49578
7.5 | 84.9016 | 7.5 | 80.36868 | 7.5 | 79.20984 | 7.5 | 49.64153
7.505 | 84.97951 | 7.505 | 80.46497 | 7.505 | 79.32779 | 7.505 | 49.77545
7.51 | 85.05321 | 7.51 | 80.55176 | 7.51 | 79.43573 | 7.51 | 49.89652
7.515 | 85.11988 | 7.515 | 80.62752 | 7.515 | 79.53338 | 7.515 | 50.00603
7.52 | 85.17529 | 7.52 | 80.69052 | 7.52 | 79.62169 | 7.52 | 50.10755
7.525 | 85.21782 | 7.525 | 80.74216 | 7.525 | 79.70428 | 7.525 | 50.20657
7.53 | 85.24646 | 7.53 | 80.78346 | 7.53 | 79.78343 | 7.53 | 50.30603
7.535 | 85.26116 | 7.535 | 80.81536 | 7.535 | 79.85999 | 7.535 | 50.40593
7.54 | 85.26248 | 7.54 | 80.83828 | 7.54 | 79.93304 | 7.54 | 50.50367
7.545 | 85.25132 | 7.545 | 80.85207 | 7.545 | 80.0003 | 7.545 | 50.59516
7.55 | 85.22862 | 7.55 | 80.85641 | 7.55 | 80.05943 | 7.55 | 50.67684
7.555 | 85.19534 | 7.555 | 80.85153 | 7.555 | 80.10916 | 7.555 | 50.74719
7.56 | 85.15281 | 7.56 | 80.83879 | 7.56 | 80.15029 | 7.56 | 50.80771
7.565 | 85.10308 | 7.565 | 80.82101 | 7.565 | 80.18585 | 7.565 | 50.86271
7.57 | 85.04908 | 7.57 | 80.80236 | 7.57 | 80.22048 | 7.57 | 50.91794
7.575 | 84.99488 | 7.575 | 80.78832 | 7.575 | 80.25964 | 7.575 | 50.97921
7.58 | 84.94467 | 7.58 | 80.78287 | 7.58 | 80.3059 | 7.58 | 51.04787
7.585 | 84.90116 | 7.585 | 80.78747 | 7.585 | 80.35853 | 7.585 | 51.12133
7.59 | 84.86584 | 7.59 | 80.80168 | 7.59 | 80.41477 | 7.59 | 51.19535
7.595 | 84.83878 | 7.595 | 80.82382 | 7.595 | 80.47141 | 7.595 | 51.26603
7.6 | 84.81919 | 7.6 | 80.85176 | 7.6 | 80.52614 | 7.6 | 51.33141
7.605 | 84.80589 | 7.605 | 80.88376 | 7.605 | 80.57841 | 7.605 | 51.39224
7.61 | 84.79786 | 7.61 | 80.91894 | 7.61 | 80.62958 | 7.61 | 51.45146
7.615 | 84.79451 | 7.615 | 80.95752 | 7.615 | 80.68206 | 7.615 | 51.51278
7.62 | 84.79563 | 7.62 | 81.00012 | 7.62 | 80.73809 | 7.62 | 51.57894
7.625 | 84.80167 | 7.625 | 81.04731 | 7.625 | 80.79882 | 7.625 | 51.65048
7.63 | 84.81162 | 7.63 | 81.09737 | 7.63 | 80.86181 | 7.63 | 51.72338
7.635 | 84.82449 | 7.635 | 81.14824 | 7.635 | 80.92387 | 7.635 | 51.79341
7.64 | 84.83906 | 7.64 | 81.19787 | 7.64 | 80.98223 | 7.64 | 51.85749
7.645 | 84.85417 | 7.645 | 81.24475 | 7.645 | 81.03538 | 7.645 | 51.91461
7.65 | 84.86905 | 7.65 | 81.28826 | 7.65 | 81.08353 | 7.65 | 51.96607
7.655 | 84.88344 | 7.655 | 81.3289 | 7.655 | 81.1285 | 7.655 | 52.01499
7.66 | 84.89767 | 7.66 | 81.36793 | 7.66 | 81.17295 | 7.66 | 52.06501
7.665 | 84.91245 | 7.665 | 81.40688 | 7.665 | 81.21945 | 7.665 | 52.11901
7.67 | 84.92884 | 7.67 | 81.4471 | 7.67 | 81.26961 | 7.67 | 52.17793
7.675 | 84.94687 | 7.675 | 81.48823 | 7.675 | 81.32153 | 7.675 | 52.23832
7.68 | 84.96613 | 7.68 | 81.52915 | 7.68 | 81.37276 | 7.68 | 52.29665
7.685 | 84.98585 | 7.685 | 81.56851 | 7.685 | 81.421 | 7.685 | 52.35015
7.69 | 85.00523 | 7.69 | 81.60531 | 7.69 | 81.46492 | 7.69 | 52.39781
7.695 | 85.02374 | 7.695 | 81.63929 | 7.695 | 81.50465 | 7.695 | 52.44065
7.7 | 85.04133 | 7.7 | 81.67114 | 7.7 | 81.54177 | 7.7 | 52.48139
7.705 | 85.05846 | 7.705 | 81.70224 | 7.705 | 81.57888 | 7.705 | 52.52356
7.71 | 85.07638 | 7.71 | 81.73474 | 7.71 | 81.61925 | 7.71 | 52.57087
7.715 | 85.09648 | 7.715 | 81.76995 | 7.715 | 81.66383 | 7.715 | 52.6231
7.72 | 85.11944 | 7.72 | 81.80789 | 7.72 | 81.71147 | 7.72 | 52.67772
7.725 | 85.14555 | 7.725 | 81.84786 | 7.725 | 81.76024 | 7.725 | 52.73157
7.73 | 85.17477 | 7.73 | 81.88874 | 7.73 | 81.80805 | 7.73 | 52.78185
7.735 | 85.2069 | 7.735 | 81.92975 | 7.735 | 81.85345 | 7.735 | 52.8271
7.74 | 85.24179 | 7.74 | 81.97087 | 7.74 | 81.89621 | 7.74 | 52.86769
7.745 | 85.27965 | 7.745 | 82.01284 | 7.745 | 81.93755 | 7.745 | 52.90599
7.75 | 85.32163 | 7.75 | 82.05784 | 7.75 | 81.98097 | 7.75 | 52.94666
7.755 | 85.36809 | 7.755 | 82.10732 | 7.755 | 82.02887 | 7.755 | 52.99247
7.76 | 85.41958 | 7.76 | 82.16204 | 7.76 | 82.08204 | 7.76 | 53.04379
7.765 | 85.47625 | 7.765 | 82.22184 | 7.765 | 82.13979 | 7.765 | 53.09914
7.77 | 85.53761 | 7.77 | 82.28562 | 7.77 | 82.20021 | 7.77 | 53.15571
7.775 | 85.60282 | 7.775 | 82.35175 | 7.775 | 82.26082 | 7.775 | 53.21039
7.78 | 85.67053 | 7.78 | 82.41824 | 7.78 | 82.31906 | 7.78 | 53.2605
7.785 | 85.73929 | 7.785 | 82.48304 | 7.785 | 82.37275 | 7.785 | 53.30435
7.79 | 85.80764 | 7.79 | 82.54586 | 7.79 | 82.42329 | 7.79 | 53.34498
7.795 | 85.87509 | 7.795 | 82.6071 | 7.795 | 82.47228 | 7.795 | 53.38496
7.8 | 85.94136 | 7.8 | 82.6673 | 7.8 | 82.52121 | 7.8 | 53.42627
7.805 | 86.00626 | 7.805 | 82.7268 | 7.805 | 82.57091 | 7.805 | 53.46969
7.81 | 86.06948 | 7.81 | 82.78548 | 7.81 | 82.62121 | 7.81 | 53.51459
7.815 | 86.13044 | 7.815 | 82.84245 | 7.815 | 82.67057 | 7.815 | 53.55858
7.82 | 86.18763 | 7.82 | 82.8953 | 7.82 | 82.7154 | 7.82 | 53.59701
7.825 | 86.24047 | 7.825 | 82.94282 | 7.825 | 82.75382 | 7.825 | 53.62801
7.83 | 86.2884 | 7.83 | 82.98427 | 7.83 | 82.78514 | 7.83 | 53.65134
7.835 | 86.33122 | 7.835 | 83.01968 | 7.835 | 82.80987 | 7.835 | 53.6683
7.84 | 86.36916 | 7.84 | 83.04985 | 7.84 | 82.82954 | 7.84 | 53.68127
7.845 | 86.4029 | 7.845 | 83.07616 | 7.845 | 82.84647 | 7.845 | 53.69322
7.85 | 86.43305 | 7.85 | 83.10035 | 7.85 | 82.8634 | 7.85 | 53.7074
7.855 | 86.46112 | 7.855 | 83.12426 | 7.855 | 82.88197 | 7.855 | 53.7245
7.86 | 86.48766 | 7.86 | 83.14822 | 7.86 | 82.90172 | 7.86 | 53.74296
7.865 | 86.51262 | 7.865 | 83.17179 | 7.865 | 82.92146 | 7.865 | 53.76076
7.87 | 86.53566 | 7.87 | 83.19418 | 7.87 | 82.93977 | 7.87 | 53.776
7.875 | 86.5562 | 7.875 | 83.21452 | 7.875 | 82.95541 | 7.875 | 53.78733
7.88 | 86.57323 | 7.88 | 83.2317 | 7.88 | 82.96745 | 7.88 | 53.79438
7.885 | 86.5865 | 7.885 | 83.2459 | 7.885 | 82.97726 | 7.885 | 53.79986
7.89 | 86.5965 | 7.89 | 83.25824 | 7.89 | 82.98709 | 7.89 | 53.80678
7.895 | 86.60388 | 7.895 | 83.2696 | 7.895 | 82.99844 | 7.895 | 53.81692
7.9 | 86.60933 | 7.9 | 83.28067 | 7.9 | 83.01215 | 7.9 | 53.831
7.905 | 86.61339 | 7.905 | 83.29183 | 7.905 | 83.0283 | 7.905 | 53.84857
7.91 | 86.61618 | 7.91 | 83.30276 | 7.91 | 83.04577 | 7.91 | 53.86752
7.915 | 86.61743 | 7.915 | 83.31226 | 7.915 | 83.06176 | 7.915 | 53.88391
7.92 | 86.61678 | 7.92 | 83.31945 | 7.92 | 83.07446 | 7.92 | 53.89586
7.925 | 86.614 | 7.925 | 83.32382 | 7.925 | 83.0832 | 7.925 | 53.90291
7.93 | 86.6091 | 7.93 | 83.32535 | 7.93 | 83.08815 | 7.93 | 53.90571
7.935 | 86.60223 | 7.935 | 83.32445 | 7.935 | 83.09032 | 7.935 | 53.90594
7.94 | 86.59374 | 7.94 | 83.32219 | 7.94 | 83.09181 | 7.94 | 53.9067
7.945 | 86.58504 | 7.945 | 83.32037 | 7.945 | 83.09497 | 7.945 | 53.9103
7.95 | 86.57686 | 7.95 | 83.31967 | 7.95 | 83.10021 | 7.95 | 53.91659
7.955 | 86.56959 | 7.955 | 83.32016 | 7.955 | 83.10712 | 7.955 | 53.92445
7.96 | 86.56336 | 7.96 | 83.32151 | 7.96 | 83.11465 | 7.96 | 53.93211
7.965 | 86.55801 | 7.965 | 83.32301 | 7.965 | 83.12104 | 7.965 | 53.93703
7.97 | 86.55286 | 7.97 | 83.3233 | 7.97 | 83.12388 | 7.97 | 53.93635
7.975 | 86.54736 | 7.975 | 83.32206 | 7.975 | 83.12338 | 7.975 | 53.93129
7.98 | 86.54139 | 7.98 | 83.31949 | 7.98 | 83.12039 | 7.98 | 53.92345
7.985 | 86.53505 | 7.985 | 83.31614 | 7.985 | 83.11617 | 7.985 | 53.91485
7.99 | 86.52865 | 7.99 | 83.31283 | 7.99 | 83.11235 | 7.99 | 53.90778
7.995 | 86.52306 | 7.995 | 83.31116 | 7.995 | 83.11152 | 7.995 | 53.90552
8 | 86.51885 | 8 | 83.31171 | 8 | 83.11401 | 8 | 53.90769
8.005 | 86.51598 | 8.005 | 83.31431 | 8.005 | 83.11904 | 8.005 | 53.91272
8.01 | 86.51448 | 8.01 | 83.31857 | 8.01 | 83.12555 | 8.01 | 53.91897
8.015 | 86.51434 | 8.015 | 83.32392 | 8.015 | 83.1323 | 8.015 | 53.92472
8.02 | 86.51542 | 8.02 | 83.32961 | 8.02 | 83.13771 | 8.02 | 53.928
8.025 | 86.51731 | 8.025 | 83.33519 | 8.025 | 83.14155 | 8.025 | 53.92911
8.03 | 86.51993 | 8.03 | 83.34112 | 8.03 | 83.14509 | 8.03 | 53.93016
8.035 | 86.52333 | 8.035 | 83.34808 | 8.035 | 83.14973 | 8.035 | 53.93307
8.04 | 86.52774 | 8.04 | 83.35691 | 8.04 | 83.15696 | 8.04 | 53.93974
8.045 | 86.53398 | 8.045 | 83.36912 | 8.045 | 83.16906 | 8.045 | 53.95275
8.05 | 86.54274 | 8.05 | 83.38545 | 8.05 | 83.18672 | 8.05 | 53.9722
8.055 | 86.55355 | 8.055 | 83.40489 | 8.055 | 83.20806 | 8.055 | 53.99525
8.06 | 86.56602 | 8.06 | 83.42664 | 8.06 | 83.23165 | 8.06 | 54.0199
8.065 | 86.57956 | 8.065 | 83.4497 | 8.065 | 83.25589 | 8.065 | 54.04412
8.07 | 86.59323 | 8.07 | 83.47261 | 8.07 | 83.27862 | 8.07 | 54.06535
8.075 | 86.60565 | 8.075 | 83.4936 | 8.075 | 83.29831 | 8.075 | 54.08261
8.08 | 86.61632 | 8.08 | 83.51246 | 8.08 | 83.31557 | 8.08 | 54.09735
8.085 | 86.62493 | 8.085 | 83.52924 | 8.085 | 83.33095 | 8.085 | 54.11064
8.09 | 86.6313 | 8.09 | 83.54412 | 8.09 | 83.34514 | 8.09 | 54.12353
8.095 | 86.63492 | 8.095 | 83.55707 | 8.095 | 83.35898 | 8.095 | 54.1371
8.1 | 86.63595 | 8.1 | 83.56816 | 8.1 | 83.37244 | 8.1 | 54.15061
8.105 | 86.63468 | 8.105 | 83.57698 | 8.105 | 83.38452 | 8.105 | 54.16238
8.11 | 86.631 | 8.11 | 83.58305 | 8.11 | 83.39413 | 8.11 | 54.17082
8.115 | 86.62479 | 8.115 | 83.5859 | 8.115 | 83.40002 | 8.115 | 54.1743
8.12 | 86.61479 | 8.12 | 83.5834 | 8.12 | 83.39902 | 8.12 | 54.16917
8.125 | 86.60155 | 8.125 | 83.57642 | 8.125 | 83.39238 | 8.125 | 54.15774
8.13 | 86.58522 | 8.13 | 83.56554 | 8.13 | 83.38118 | 8.13 | 54.1419
8.135 | 86.56607 | 8.135 | 83.55129 | 8.135 | 83.36643 | 8.135 | 54.12331
8.14 | 86.54439 | 8.14 | 83.53426 | 8.14 | 83.34938 | 8.14 | 54.10409
8.145 | 86.52054 | 8.145 | 83.51528 | 8.145 | 83.3317 | 8.145 | 54.08697
8.15 | 86.49539 | 8.15 | 83.49526 | 8.15 | 83.31381 | 8.15 | 54.07162
8.155 | 86.46892 | 8.155 | 83.47396 | 8.155 | 83.29513 | 8.155 | 54.05709
8.16 | 86.44103 | 8.16 | 83.45105 | 8.16 | 83.27485 | 8.16 | 54.04217
8.165 | 86.41072 | 8.165 | 83.42486 | 8.165 | 83.25026 | 8.165 | 54.02381
8.17 | 86.37744 | 8.17 | 83.3944 | 8.17 | 83.21984 | 8.17 | 54.00023
8.175 | 86.34109 | 8.175 | 83.35978 | 8.175 | 83.18397 | 8.175 | 53.97202
8.18 | 86.30155 | 8.18 | 83.321 | 8.18 | 83.14292 | 8.18 | 53.93979
8.185 | 86.25865 | 8.185 | 83.27804 | 8.185 | 83.0971 | 8.185 | 53.90459
8.19 | 86.21248 | 8.19 | 83.23153 | 8.19 | 83.04833 | 8.19 | 53.8693
8.195 | 86.16459 | 8.195 | 83.18372 | 8.195 | 82.99925 | 8.195 | 53.83582
8.2 | 86.1155 | 8.2 | 83.13527 | 8.2 | 82.95057 | 8.2 | 53.8045
8.205 | 86.06559 | 8.205 | 83.08674 | 8.205 | 82.90273 | 8.205 | 53.77534
8.21 | 86.01515 | 8.21 | 83.03849 | 8.21 | 82.85556 | 8.21 | 53.74739
8.215 | 85.96433 | 8.215 | 82.99011 | 8.215 | 82.80763 | 8.215 | 53.71812
8.22 | 85.9131 | 8.22 | 82.94131 | 8.22 | 82.7583 | 8.22 | 53.68671
8.225 | 85.86134 | 8.225 | 82.89188 | 8.225 | 82.70722 | 8.225 | 53.65273
8.23 | 85.80888 | 8.23 | 82.84162 | 8.23 | 82.65393 | 8.23 | 53.61588
8.235 | 85.75604 | 8.235 | 82.79127 | 8.235 | 82.59998 | 8.235 | 53.57855
8.24 | 85.70343 | 8.24 | 82.74177 | 8.24 | 82.54709 | 8.24 | 53.54283
8.245 | 85.65148 | 8.245 | 82.69385 | 8.245 | 82.49631 | 8.245 | 53.50995
8.25 | 85.60096 | 8.25 | 82.64861 | 8.25 | 82.44922 | 8.25 | 53.4816
8.255 | 85.55324 | 8.255 | 82.60745 | 8.255 | 82.40745 | 8.255 | 53.45886
8.26 | 85.50806 | 8.26 | 82.56948 | 8.26 | 82.36907 | 8.26 | 53.43894
8.265 | 85.46546 | 8.265 | 82.53449 | 8.265 | 82.33336 | 8.265 | 53.42068
8.27 | 85.42557 | 8.27 | 82.50222 | 8.27 | 82.2995 | 8.27 | 53.40275
8.275 | 85.389 | 8.275 | 82.47243 | 8.275 | 82.26626 | 8.275 | 53.38292
8.28 | 85.35453 | 8.28 | 82.44395 | 8.28 | 82.23312 | 8.28 | 53.36173
8.285 | 85.32213 | 8.285 | 82.41684 | 8.285 | 82.20053 | 8.285 | 53.33994
8.29 | 85.29183 | 8.29 | 82.39124 | 8.29 | 82.16898 | 8.29 | 53.31837
8.295 | 85.2651 | 8.295 | 82.36901 | 8.295 | 82.14136 | 8.295 | 53.30035
8.3 | 85.24141 | 8.3 | 82.34977 | 8.3 | 82.1179 | 8.3 | 53.2863
8.305 | 85.22097 | 8.305 | 82.33387 | 8.305 | 82.09879 | 8.305 | 53.27615
8.31 | 85.20401 | 8.31 | 82.32167 | 8.31 | 82.08417 | 8.31 | 53.26984
8.315 | 85.19238 | 8.315 | 82.31472 | 8.315 | 82.07492 | 8.315 | 53.26684
8.32 | 85.18422 | 8.32 | 82.31068 | 8.32 | 82.06777 | 8.32 | 53.26387
8.325 | 85.17916 | 8.325 | 82.30896 | 8.325 | 82.06187 | 8.325 | 53.26012
8.33 | 85.17693 | 8.33 | 82.30908 | 8.33 | 82.05654 | 8.33 | 53.25484
8.335 | 85.1782 | 8.335 | 82.31106 | 8.335 | 82.05132 | 8.335 | 53.24733
8.34 | 85.18161 | 8.34 | 82.31431 | 8.34 | 82.04684 | 8.34 | 53.23989
8.345 | 85.18716 | 8.345 | 82.31913 | 8.345 | 82.04385 | 8.345 | 53.23358
8.35 | 85.1949 | 8.35 | 82.32577 | 8.35 | 82.04319 | 8.35 | 53.2295
8.355 | 85.20625 | 8.355 | 82.33612 | 8.355 | 82.04779 | 8.355 | 53.23088
8.36 | 85.22003 | 8.36 | 82.34912 | 8.36 | 82.056 | 8.36 | 53.23571
8.365 | 85.23611 | 8.365 | 82.36455 | 8.365 | 82.0673 | 8.365 | 53.24322
8.37 | 85.2545 | 8.37 | 82.38228 | 8.37 | 82.08126 | 8.37 | 53.25261
8.375 | 85.27493 | 8.375 | 82.4015 | 8.375 | 82.09601 | 8.375 | 53.26115
8.38 | 85.29584 | 8.38 | 82.42059 | 8.38 | 82.1097 | 8.38 | 53.26754
8.385 | 85.31679 | 8.385 | 82.4391 | 8.385 | 82.12192 | 8.385 | 53.27159
8.39 | 85.33714 | 8.39 | 82.45629 | 8.39 | 82.13183 | 8.39 | 53.27276
8.395 | 85.35603 | 8.395 | 82.47174 | 8.395 | 82.13975 | 8.395 | 53.27242
8.4 | 85.3738 | 8.4 | 82.4863 | 8.4 | 82.14728 | 8.4 | 53.27257
8.405 | 85.3905 | 8.405 | 82.50024 | 8.405 | 82.15495 | 8.405 | 53.2739
8.41 | 85.40607 | 8.41 | 82.51409 | 8.41 | 82.16394 | 8.41 | 53.27805
8.415 | 85.421 | 8.415 | 82.52826 | 8.415 | 82.17464 | 8.415 | 53.28467
8.42 | 85.4355 | 8.42 | 82.54267 | 8.42 | 82.18612 | 8.42 | 53.29213
8.425 | 85.44964 | 8.425 | 82.55727 | 8.425 | 82.19795 | 8.425 | 53.29966
8.43 | 85.46301 | 8.43 | 82.57126 | 8.43 | 82.20832 | 8.43 | 53.30439
8.435 | 85.47533 | 8.435 | 82.58384 | 8.435 | 82.21609 | 8.435 | 53.3053
8.44 | 85.48649 | 8.44 | 82.59487 | 8.44 | 82.22126 | 8.44 | 53.3027
8.445 | 85.49615 | 8.445 | 82.60392 | 8.445 | 82.22337 | 8.445 | 53.29632
8.45 | 85.50319 | 8.45 | 82.61015 | 8.45 | 82.22206 | 8.45 | 53.28678
8.455 | 85.50855 | 8.455 | 82.61482 | 8.455 | 82.21962 | 8.455 | 53.27696
8.46 | 85.51222 | 8.46 | 82.61816 | 8.46 | 82.21649 | 8.46 | 53.2675
8.465 | 85.51369 | 8.465 | 82.62026 | 8.465 | 82.21337 | 8.465 | 53.25984
8.47 | 85.51284 | 8.47 | 82.62142 | 8.47 | 82.21054 | 8.47 | 53.25424
8.475 | 85.51004 | 8.475 | 82.62165 | 8.475 | 82.20736 | 8.475 | 53.24934
8.48 | 85.5052 | 8.48 | 82.6208 | 8.48 | 82.20348 | 8.48 | 53.24466
8.485 | 85.49667 | 8.485 | 82.61726 | 8.485 | 82.19656 | 8.485 | 53.23774
8.49 | 85.4853 | 8.49 | 82.61114 | 8.49 | 82.18646 | 8.49 | 53.22794
8.495 | 85.47129 | 8.495 | 82.60252 | 8.495 | 82.17337 | 8.495 | 53.21551
8.5 | 85.45412 | 8.5 | 82.59076 | 8.5 | 82.15662 | 8.5 | 53.19998
8.505 | 85.43372 | 8.505 | 82.57587 | 8.505 | 82.13698 | 8.505 | 53.18281
8.51 | 85.41169 | 8.51 | 82.55965 | 8.51 | 82.11665 | 8.51 | 53.16608
8.515 | 85.38829 | 8.515 | 82.54244 | 8.515 | 82.09616 | 8.515 | 53.15042
8.52 | 85.36391 | 8.52 | 82.52521 | 8.52 | 82.07728 | 8.52 | 53.13818
8.525 | 85.33956 | 8.525 | 82.50885 | 8.525 | 82.06015 | 8.525 | 53.12862
8.53 | 85.31538 | 8.53 | 82.49329 | 8.53 | 82.04427 | 8.53 | 53.1208
8.535 | 85.29159 | 8.535 | 82.47879 | 8.535 | 82.02949 | 8.535 | 53.11431
8.54 | 85.26818 | 8.54 | 82.46497 | 8.54 | 82.0142 | 8.54 | 53.10672
8.545 | 85.24482 | 8.545 | 82.45116 | 8.545 | 81.99773 | 8.545 | 53.09739
8.55 | 85.22148 | 8.55 | 82.43722 | 8.55 | 81.97987 | 8.55 | 53.08605
8.555 | 85.19784 | 8.555 | 82.42261 | 8.555 | 81.95953 | 8.555 | 53.07154
8.56 | 85.1741 | 8.56 | 82.40779 | 8.56 | 81.93849 | 8.56 | 53.05628
8.565 | 85.15042 | 8.565 | 82.39304 | 8.565 | 81.9174 | 8.565 | 53.04111
8.57 | 85.12706 | 8.57 | 82.3789 | 8.57 | 81.89737 | 8.57 | 53.02749
8.575 | 85.1048 | 8.575 | 82.36645 | 8.575 | 81.88036 | 8.575 | 53.0175
8.58 | 85.08357 | 8.58 | 82.35551 | 8.58 | 81.86578 | 8.58 | 53.01015
8.585 | 85.06353 | 8.585 | 82.34622 | 8.585 | 81.8538 | 8.585 | 53.00551
8.59 | 85.04568 | 8.59 | 82.33944 | 8.59 | 81.84505 | 8.59 | 53.00338
8.595 | 85.02895 | 8.595 | 82.33358 | 8.595 | 81.83693 | 8.595 | 53.00101
8.6 | 85.01327 | 8.6 | 82.32844 | 8.6 | 81.82914 | 8.6 | 52.99806
8.605 | 84.99878 | 8.605 | 82.32363 | 8.605 | 81.82052 | 8.605 | 52.99288
8.61 | 84.98497 | 8.61 | 82.31868 | 8.61 | 81.81081 | 8.61 | 52.98588
8.615 | 84.97173 | 8.615 | 82.3137 | 8.615 | 81.80056 | 8.615 | 52.97806
8.62 | 84.95918 | 8.62 | 82.30885 | 8.62 | 81.79006 | 8.62 | 52.96998
8.625 | 84.94789 | 8.625 | 82.30509 | 8.625 | 81.78118 | 8.625 | 52.96421
8.63 | 84.93776 | 8.63 | 82.30263 | 8.63 | 81.77421 | 8.63 | 52.96091
8.635 | 84.92896 | 8.635 | 82.3017 | 8.635 | 81.76952 | 8.635 | 52.96046
8.64 | 84.92305 | 8.64 | 82.30408 | 8.64 | 81.76924 | 8.64 | 52.96482
8.645 | 84.91896 | 8.645 | 82.30822 | 8.645 | 81.77085 | 8.645 | 52.97073
8.65 | 84.91669 | 8.65 | 82.31401 | 8.65 | 81.7741 | 8.65 | 52.97785
8.655 | 84.91731 | 8.655 | 82.32173 | 8.655 | 81.77852 | 8.655 | 52.98458
8.66 | 84.91985 | 8.66 | 82.33006 | 8.66 | 81.78257 | 8.66 | 52.98957
8.665 | 84.92402 | 8.665 | 82.3388 | 8.665 | 81.78622 | 8.665 | 52.99309
8.67 | 84.93052 | 8.67 | 82.3478 | 8.67 | 81.78907 | 8.67 | 52.99445
8.675 | 84.93958 | 8.675 | 82.35741 | 8.675 | 81.79215 | 8.675 | 52.99543
8.68 | 84.95083 | 8.68 | 82.36785 | 8.68 | 81.79619 | 8.68 | 52.99709
8.685 | 84.96511 | 8.685 | 82.37975 | 8.685 | 81.80219 | 8.685 | 53.00058
8.69 | 84.98424 | 8.69 | 82.39484 | 8.69 | 81.81263 | 8.69 | 53.00838
8.695 | 85.00694 | 8.695 | 82.41242 | 8.695 | 81.82631 | 8.695 | 53.01906
8.7 | 85.03375 | 8.7 | 82.43296 | 8.7 | 81.84375 | 8.7 | 53.03296
8.705 | 85.06775 | 8.705 | 82.45848 | 8.705 | 81.86656 | 8.705 | 53.05028
8.71 | 85.10603 | 8.71 | 82.48673 | 8.71 | 81.89175 | 8.71 | 53.06834
8.715 | 85.14857 | 8.715 | 82.51764 | 8.715 | 81.9192 | 8.715 | 53.08693
8.72 | 85.19908 | 8.72 | 82.55323 | 8.72 | 81.94985 | 8.72 | 53.10504
8.725 | 85.25413 | 8.725 | 82.59161 | 8.725 | 81.98263 | 8.725 | 53.12323
8.73 | 85.31363 | 8.73 | 82.63283 | 8.73 | 82.01768 | 8.73 | 53.14175
8.735 | 85.38125 | 8.735 | 82.6801 | 8.735 | 82.05854 | 8.735 | 53.16316
8.74 | 85.45478 | 8.74 | 82.73277 | 8.74 | 82.10536 | 8.74 | 53.18889
8.745 | 85.53349 | 8.745 | 82.79042 | 8.745 | 82.15773 | 8.745 | 53.21878
8.75 | 85.62127 | 8.75 | 82.85777 | 8.75 | 82.22123 | 8.75 | 53.25752
8.755 | 85.71611 | 8.755 | 82.93352 | 8.755 | 82.29415 | 8.755 | 53.30365
8.76 | 85.81635 | 8.76 | 83.01587 | 8.76 | 82.37433 | 8.76 | 53.35533
8.765 | 85.92465 | 8.765 | 83.10858 | 8.765 | 82.46547 | 8.765 | 53.41495
8.77 | 86.03852 | 8.77 | 83.20902 | 8.77 | 82.56419 | 8.77 | 53.47937
8.775 | 86.15575 | 8.775 | 83.31443 | 8.775 | 82.66766 | 8.775 | 53.54671
8.78 | 86.27683 | 8.78 | 83.42622 | 8.78 | 82.77699 | 8.78 | 53.61734
8.785 | 86.3988 | 8.785 | 83.54137 | 8.785 | 82.88955 | 8.785 | 53.69005
8.79 | 86.52044 | 8.79 | 83.65801 | 8.79 | 83.00378 | 8.79 | 53.76419
8.795 | 86.64006 | 8.795 | 83.77545 | 8.795 | 83.11962 | 8.795 | 53.84045
8.8 | 86.75487 | 8.8 | 83.8911 | 8.8 | 83.23556 | 8.8 | 53.91903
8.805 | 86.86555 | 8.805 | 84.00465 | 8.805 | 83.35084 | 8.805 | 53.99886
8.81 | 86.96902 | 8.81 | 84.11396 | 8.81 | 83.46428 | 8.81 | 54.08021
8.815 | 87.06285 | 8.815 | 84.21623 | 8.815 | 83.573 | 8.815 | 54.16077
8.82 | 87.14978 | 8.82 | 84.31299 | 8.82 | 83.67744 | 8.82 | 54.23951
8.825 | 87.22589 | 8.825 | 84.40055 | 8.825 | 83.77415 | 8.825 | 54.31398
8.83 | 87.29001 | 8.83 | 84.47668 | 8.83 | 83.85978 | 8.83 | 54.38045
8.835 | 87.34637 | 8.835 | 84.54505 | 8.835 | 83.93755 | 8.835 | 54.44092
8.84 | 87.39127 | 8.84 | 84.60153 | 8.84 | 84.0029 | 8.84 | 54.49151
8.845 | 87.42576 | 8.845 | 84.64658 | 8.845 | 84.05597 | 8.845 | 54.53226
8.85 | 87.45415 | 8.85 | 84.68489 | 8.85 | 84.10184 | 8.85 | 54.56739
8.855 | 87.47426 | 8.855 | 84.71391 | 8.855 | 84.13789 | 8.855 | 54.59512
8.86 | 87.48888 | 8.86 | 84.73684 | 8.86 | 84.16786 | 8.86 | 54.61907
8.865 | 87.5006 | 8.865 | 84.75663 | 8.865 | 84.1948 | 8.865 | 54.64138
8.87 | 87.50912 | 8.87 | 84.77312 | 8.87 | 84.21878 | 8.87 | 54.6628
8.875 | 87.5166 | 8.875 | 84.78872 | 8.875 | 84.24202 | 8.875 | 54.68462
8.88 | 87.52363 | 8.88 | 84.80397 | 8.88 | 84.26484 | 8.88 | 54.70658
8.885 | 87.53064 | 8.885 | 84.81931 | 8.885 | 84.2872 | 8.885 | 54.72841
8.89 | 87.53788 | 8.89 | 84.83469 | 8.89 | 84.30848 | 8.89 | 54.74877
8.895 | 87.54521 | 8.895 | 84.84995 | 8.895 | 84.32878 | 8.895 | 54.76783
8.9 | 87.5525 | 8.9 | 84.86454 | 8.9 | 84.34656 | 8.9 | 54.78358
8.905 | 87.55942 | 8.905 | 84.87825 | 8.905 | 84.36235 | 8.905 | 54.79702
8.91 | 87.56606 | 8.91 | 84.8913 | 8.91 | 84.37672 | 8.91 | 54.80887
8.915 | 87.57195 | 8.915 | 84.90314 | 8.915 | 84.38924 | 8.915 | 54.81914
8.92 | 87.57752 | 8.92 | 84.91474 | 8.92 | 84.40183 | 8.92 | 54.83005
8.925 | 87.58285 | 8.925 | 84.92616 | 8.925 | 84.41451 | 8.925 | 54.84151
8.93 | 87.5882 | 8.93 | 84.93833 | 8.93 | 84.42929 | 8.93 | 54.85621
8.935 | 87.59383 | 8.935 | 84.95124 | 8.935 | 84.44545 | 8.935 | 54.87261
8.94 | 87.59975 | 8.94 | 84.96497 | 8.94 | 84.4631 | 8.94 | 54.89085
8.945 | 87.60644 | 8.945 | 84.98017 | 8.945 | 84.48276 | 8.945 | 54.9109
8.95 | 87.61335 | 8.95 | 84.99576 | 8.95 | 84.50267 | 8.95 | 54.93081
8.955 | 87.62054 | 8.955 | 85.01178 | 8.955 | 84.52277 | 8.955 | 54.95037
8.96 | 87.62738 | 8.96 | 85.02724 | 8.96 | 84.54157 | 8.96 | 54.96776
8.965 | 87.63363 | 8.965 | 85.04196 | 8.965 | 84.55932 | 8.965 | 54.98385
8.97 | 87.63866 | 8.97 | 85.05519 | 8.97 | 84.57517 | 8.97 | 54.9978
8.975 | 87.64118 | 8.975 | 85.06575 | 8.975 | 84.58856 | 8.975 | 55.00993
8.98 | 87.64183 | 8.98 | 85.07443 | 8.98 | 84.60034 | 8.98 | 55.02108
8.985 | 87.63834 | 8.985 | 85.07906 | 8.985 | 84.60895 | 8.985 | 55.03065
8.99 | 87.63022 | 8.99 | 85.07929 | 8.99 | 84.61385 | 8.99 | 55.03824
8.995 | 87.61876 | 8.995 | 85.07627 | 8.995 | 84.61594 | 8.995 | 55.04418
9 | 87.5988 | 9 | 85.06477 | 9 | 84.6096 | 9 | 55.04413
9.005 | 87.57305 | 9.005 | 85.04712 | 9.005 | 84.59614 | 9.005 | 55.0381
9.01 | 87.54201 | 9.01 | 85.02382 | 9.01 | 84.57614 | 9.01 | 55.02658
9.015 | 87.49921 | 9.015 | 84.9873 | 9.015 | 84.53918 | 9.015 | 54.99975
9.02 | 87.45109 | 9.02 | 84.94464 | 9.02 | 84.49386 | 9.02 | 54.96524
9.025 | 87.39545 | 9.025 | 84.89325 | 9.025 | 84.43663 | 9.025 | 54.91978
9.03 | 87.33078 | 9.03 | 84.83147 | 9.03 | 84.36469 | 9.03 | 54.86123
9.035 | 87.26208 | 9.035 | 84.76522 | 9.035 | 84.28633 | 9.035 | 54.79722
9.04 | 87.18703 | 9.04 | 84.69222 | 9.04 | 84.19813 | 9.04 | 54.72526
9.045 | 87.10859 | 9.045 | 84.61652 | 9.045 | 84.10568 | 9.045 | 54.65089
9.05 | 87.02838 | 9.05 | 84.5396 | 9.05 | 84.0112 | 9.05 | 54.5756
9.055 | 86.94668 | 9.055 | 84.46345 | 9.055 | 83.91682 | 9.055 | 54.50252
9.06 | 86.86565 | 9.06 | 84.38964 | 9.06 | 83.82484 | 9.06 | 54.43243
9.065 | 86.78523 | 9.065 | 84.31802 | 9.065 | 83.7351 | 9.065 | 54.36516
9.07 | 86.70755 | 9.07 | 84.25212 | 9.07 | 83.65114 | 9.07 | 54.30342
9.075 | 86.63136 | 9.075 | 84.18874 | 9.075 | 83.5696 | 9.075 | 54.24358
9.08 | 86.55757 | 9.08 | 84.12935 | 9.08 | 83.49187 | 9.08 | 54.18656
9.085 | 86.48652 | 9.085 | 84.07376 | 9.085 | 83.41754 | 9.085 | 54.13148
9.09 | 86.41692 | 9.09 | 84.02006 | 9.09 | 83.345 | 9.09 | 54.07744
9.095 | 86.35013 | 9.095 | 83.96972 | 9.095 | 83.27577 | 9.095 | 54.02537
9.1 | 86.28521 | 9.1 | 83.9215 | 9.1 | 83.2092 | 9.1 | 53.97553
9.105 | 86.22173 | 9.105 | 83.8749 | 9.105 | 83.14465 | 9.105 | 53.9274
9.11 | 86.16166 | 9.11 | 83.83232 | 9.11 | 83.08606 | 9.11 | 53.88526
9.115 | 86.10319 | 9.115 | 83.79169 | 9.115 | 83.03039 | 9.115 | 53.84616
9.12 | 86.0472 | 9.12 | 83.75412 | 9.12 | 82.97936 | 9.12 | 53.81188
9.125 | 85.99441 | 9.125 | 83.72045 | 9.125 | 82.93384 | 9.125 | 53.78297
9.13 | 85.94326 | 9.13 | 83.68872 | 9.13 | 82.8909 | 9.13 | 53.75644
9.135 | 85.89551 | 9.135 | 83.66082 | 9.135 | 82.85255 | 9.135 | 53.73362
9.14 | 85.84974 | 9.14 | 83.63474 | 9.14 | 82.81587 | 9.14 | 53.71143
9.145 | 85.80561 | 9.145 | 83.61016 | 9.145 | 82.78055 | 9.145 | 53.68975
9.15 | 85.7644 | 9.15 | 83.58753 | 9.15 | 82.74616 | 9.15 | 53.66699
9.155 | 85.72433 | 9.155 | 83.56552 | 9.155 | 82.71207 | 9.155 | 53.6438
9.16 | 85.68619 | 9.16 | 83.54448 | 9.16 | 82.67838 | 9.16 | 53.61981
9.165 | 85.65034 | 9.165 | 83.52476 | 9.165 | 82.64621 | 9.165 | 53.59654
9.17 | 85.61582 | 9.17 | 83.50587 | 9.17 | 82.61506 | 9.17 | 53.57395
9.175 | 85.58491 | 9.175 | 83.48972 | 9.175 | 82.58812 | 9.175 | 53.55509
9.18 | 85.55635 | 9.18 | 83.47561 | 9.18 | 82.56437 | 9.18 | 53.53915
9.185 | 85.53045 | 9.185 | 83.46382 | 9.185 | 82.54427 | 9.185 | 53.52655
9.19 | 85.50931 | 9.19 | 83.45624 | 9.19 | 82.53042 | 9.19 | 53.5193
9.195 | 85.49031 | 9.195 | 83.45044 | 9.195 | 82.51907 | 9.195 | 53.51397
9.2 | 85.47585 | 9.2 | 83.44827 | 9.2 | 82.51252 | 9.2 | 53.51199
9.205 | 85.46445 | 9.205 | 83.44804 | 9.205 | 82.50814 | 9.205 | 53.51069
9.21 | 85.45525 | 9.21 | 83.44921 | 9.21 | 82.50534 | 9.21 | 53.50991
9.215 | 85.45009 | 9.215 | 83.45207 | 9.215 | 82.50388 | 9.215 | 53.50808
9.22 | 85.44616 | 9.22 | 83.45519 | 9.22 | 82.50257 | 9.22 | 53.50577
9.225 | 85.4444 | 9.225 | 83.45874 | 9.225 | 82.50145 | 9.225 | 53.50247
9.23 | 85.44409 | 9.23 | 83.46239 | 9.23 | 82.50072 | 9.23 | 53.49931
9.235 | 85.4445 | 9.235 | 83.46611 | 9.235 | 82.50022 | 9.235 | 53.49627
9.24 | 85.44603 | 9.24 | 83.47014 | 9.24 | 82.5013 | 9.24 | 53.4956
9.245 | 85.44759 | 9.245 | 83.47436 | 9.245 | 82.50319 | 9.245 | 53.49633
9.25 | 85.44917 | 9.25 | 83.47886 | 9.25 | 82.50643 | 9.25 | 53.49933
9.255 | 85.44972 | 9.255 | 83.48334 | 9.255 | 82.51055 | 9.255 | 53.50431
9.26 | 85.44961 | 9.26 | 83.4877 | 9.26 | 82.51489 | 9.26 | 53.50999
9.265 | 85.44647 | 9.265 | 83.49079 | 9.265 | 82.51796 | 9.265 | 53.51542
9.27 | 85.4411 | 9.27 | 83.49247 | 9.27 | 82.51898 | 9.27 | 53.51918
9.275 | 85.43267 | 9.275 | 83.49226 | 9.275 | 82.51719 | 9.275 | 53.52066
9.28 | 85.41894 | 9.28 | 83.48822 | 9.28 | 82.50988 | 9.28 | 53.5172
9.285 | 85.4028 | 9.285 | 83.48242 | 9.285 | 82.50006 | 9.285 | 53.51156
9.29 | 85.37979 | 9.29 | 83.47149 | 9.29 | 82.48324 | 9.29 | 53.50006
9.295 | 85.35359 | 9.295 | 83.45832 | 9.295 | 82.46367 | 9.295 | 53.48671
9.3 | 85.32334 | 9.3 | 83.4423 | 9.3 | 82.44059 | 9.3 | 53.47101
9.305 | 85.28868 | 9.305 | 83.42364 | 9.305 | 82.41499 | 9.305 | 53.45467
9.31 | 85.25238 | 9.31 | 83.4041 | 9.31 | 82.38863 | 9.31 | 53.43835
9.315 | 85.21289 | 9.315 | 83.38338 | 9.315 | 82.36201 | 9.315 | 53.42373
9.32 | 85.17285 | 9.32 | 83.36281 | 9.32 | 82.33603 | 9.32 | 53.41026
9.325 | 85.1321 | 9.325 | 83.34244 | 9.325 | 82.31092 | 9.325 | 53.39832
9.33 | 85.09176 | 9.33 | 83.32284 | 9.33 | 82.287 | 9.33 | 53.3874
9.335 | 85.05172 | 9.335 | 83.30359 | 9.335 | 82.26352 | 9.335 | 53.37678
9.34 | 85.01333 | 9.34 | 83.28517 | 9.34 | 82.24061 | 9.34 | 53.36543
9.345 | 84.97595 | 9.345 | 83.26696 | 9.345 | 82.21757 | 9.345 | 53.35322
9.35 | 84.9401 | 9.35 | 83.24904 | 9.35 | 82.19434 | 9.35 | 53.33966
9.355 | 84.90639 | 9.355 | 83.23142 | 9.355 | 82.17099 | 9.355 | 53.32484
9.36 | 84.87364 | 9.36 | 83.21395 | 9.36 | 82.1476 | 9.36 | 53.30951
9.365 | 84.84427 | 9.365 | 83.19748 | 9.365 | 82.12546 | 9.365 | 53.29459
9.37 | 84.81625 | 9.37 | 83.18171 | 9.37 | 82.10447 | 9.37 | 53.28076
9.375 | 84.79091 | 9.375 | 83.16741 | 9.375 | 82.08577 | 9.375 | 53.2691
9.38 | 84.76838 | 9.38 | 83.15515 | 9.38 | 82.0703 | 9.38 | 53.26064
9.385 | 84.74745 | 9.385 | 83.14407 | 9.385 | 82.05668 | 9.385 | 53.25402
9.39 | 84.73067 | 9.39 | 83.13637 | 9.39 | 82.04796 | 9.39 | 53.25182
9.395 | 84.71511 | 9.395 | 83.12961 | 9.395 | 82.04047 | 9.395 | 53.25047
9.4 | 84.70252 | 9.4 | 83.12515 | 9.4 | 82.03581 | 9.4 | 53.25093
9.405 | 84.69156 | 9.405 | 83.12159 | 9.405 | 82.03183 | 9.405 | 53.25103
9.41 | 84.68202 | 9.41 | 83.11881 | 9.41 | 82.02842 | 9.41 | 53.2508
9.415 | 84.67414 | 9.415 | 83.11625 | 9.415 | 82.02433 | 9.415 | 53.24823
9.42 | 84.66679 | 9.42 | 83.11367 | 9.42 | 82.01994 | 9.42 | 53.24485
9.425 | 84.66061 | 9.425 | 83.11061 | 9.425 | 82.01427 | 9.425 | 53.23893
9.43 | 84.65491 | 9.43 | 83.1074 | 9.43 | 82.00841 | 9.43 | 53.23266
9.435 | 84.64989 | 9.435 | 83.10395 | 9.435 | 82.00226 | 9.435 | 53.22586
9.44 | 84.64589 | 9.44 | 83.10087 | 9.44 | 81.99709 | 9.44 | 53.22036
9.445 | 84.64234 | 9.445 | 83.09796 | 9.445 | 81.99236 | 9.445 | 53.21544
9.45 | 84.64068 | 9.45 | 83.0966 | 9.45 | 81.99054 | 9.45 | 53.21427
9.455 | 84.63964 | 9.455 | 83.09583 | 9.455 | 81.98961 | 9.455 | 53.21416
9.46 | 84.64028 | 9.46 | 83.09669 | 9.46 | 81.99119 | 9.46 | 53.21695
9.465 | 84.64203 | 9.465 | 83.0985 | 9.465 | 81.99395 | 9.465 | 53.22073
9.47 | 84.64478 | 9.47 | 83.10119 | 9.47 | 81.9978 | 9.47 | 53.22544
9.475 | 84.64876 | 9.475 | 83.10454 | 9.475 | 82.0019 | 9.475 | 53.22953
9.48 | 84.65311 | 9.48 | 83.10804 | 9.48 | 82.00597 | 9.48 | 53.23328
9.485 | 84.6583 | 9.485 | 83.11125 | 9.485 | 82.00883 | 9.485 | 53.23456
9.49 | 84.66363 | 9.49 | 83.11419 | 9.49 | 82.01113 | 9.49 | 53.23497
9.495 | 84.66925 | 9.495 | 83.11652 | 9.495 | 82.01232 | 9.495 | 53.23361
9.5 | 84.67513 | 9.5 | 83.11852 | 9.5 | 82.01321 | 9.5 | 53.23182
9.505 | 84.6812 | 9.505 | 83.12028 | 9.505 | 82.0139 | 9.505 | 53.22974
9.51 | 84.68801 | 9.51 | 83.12239 | 9.51 | 82.01582 | 9.51 | 53.22931
9.515 | 84.69509 | 9.515 | 83.1247 | 9.515 | 82.01829 | 9.515 | 53.22957
9.52 | 84.70342 | 9.52 | 83.12836 | 9.52 | 82.02346 | 9.52 | 53.23315
9.525 | 84.71234 | 9.525 | 83.13276 | 9.525 | 82.02982 | 9.525 | 53.23803
9.53 | 84.72234 | 9.53 | 83.13848 | 9.53 | 82.03828 | 9.53 | 53.24523
9.535 | 84.73326 | 9.535 | 83.14528 | 9.535 | 82.04798 | 9.535 | 53.25342
9.54 | 84.74475 | 9.54 | 83.15275 | 9.54 | 82.05849 | 9.54 | 53.26226
9.545 | 84.75706 | 9.545 | 83.16092 | 9.545 | 82.06896 | 9.545 | 53.27024
9.55 | 84.76952 | 9.55 | 83.16916 | 9.55 | 82.07927 | 9.55 | 53.27778
9.555 | 84.78225 | 9.555 | 83.17717 | 9.555 | 82.08807 | 9.555 | 53.28282
9.56 | 84.79498 | 9.56 | 83.1849 | 9.56 | 82.09621 | 9.56 | 53.28697
9.565 | 84.80771 | 9.565 | 83.19211 | 9.565 | 82.10305 | 9.565 | 53.28939
9.57 | 84.82058 | 9.57 | 83.19906 | 9.57 | 82.10954 | 9.57 | 53.29142
9.575 | 84.83358 | 9.575 | 83.20581 | 9.575 | 82.11576 | 9.575 | 53.29317
9.58 | 84.84748 | 9.58 | 83.21303 | 9.58 | 82.12331 | 9.58 | 53.29659
9.585 | 84.86167 | 9.585 | 83.22041 | 9.585 | 82.13128 | 9.585 | 53.30054
9.59 | 84.87803 | 9.59 | 83.22949 | 9.59 | 82.14274 | 9.59 | 53.30831
9.595 | 84.89524 | 9.595 | 83.23921 | 9.595 | 82.15531 | 9.595 | 53.31712
9.6 | 84.91484 | 9.6 | 83.25074 | 9.6 | 82.17107 | 9.6 | 53.32889
9.605 | 84.93635 | 9.605 | 83.26349 | 9.605 | 82.18848 | 9.605 | 53.34178
9.61 | 84.95987 | 9.61 | 83.27749 | 9.61 | 82.20762 | 9.61 | 53.35585
9.615 | 84.98645 | 9.615 | 83.29289 | 9.615 | 82.22806 | 9.615 | 53.36987
9.62 | 85.01427 | 9.62 | 83.30884 | 9.62 | 82.24903 | 9.62 | 53.38385
9.625 | 85.04644 | 9.625 | 83.32617 | 9.625 | 82.27061 | 9.625 | 53.39641
9.63 | 85.07968 | 9.63 | 83.34386 | 9.63 | 82.29234 | 9.63 | 53.40868
9.635 | 85.1176 | 9.635 | 83.363 | 9.635 | 82.31475 | 9.635 | 53.41999
9.64 | 85.15787 | 9.64 | 83.38316 | 9.64 | 82.33808 | 9.64 | 53.43171
9.645 | 85.20253 | 9.645 | 83.4052 | 9.645 | 82.3631 | 9.645 | 53.44424
9.65 | 85.25202 | 9.65 | 83.42996 | 9.65 | 82.3912 | 9.65 | 53.45923
9.655 | 85.30533 | 9.655 | 83.45687 | 9.655 | 82.42173 | 9.655 | 53.4762
9.66 | 85.36684 | 9.66 | 83.48915 | 9.66 | 82.45866 | 9.66 | 53.49857
9.665 | 85.43089 | 9.665 | 83.52311 | 9.665 | 82.49757 | 9.665 | 53.52262
9.67 | 85.50708 | 9.67 | 83.56554 | 9.67 | 82.54641 | 9.67 | 53.55452
9.675 | 85.58592 | 9.675 | 83.60984 | 9.675 | 82.59735 | 9.675 | 53.58793
9.68 | 85.67642 | 9.68 | 83.66244 | 9.68 | 82.65753 | 9.68 | 53.6278
9.685 | 85.77188 | 9.685 | 83.71859 | 9.685 | 82.72149 | 9.685 | 53.66998
9.69 | 85.87661 | 9.69 | 83.78141 | 9.69 | 82.79252 | 9.69 | 53.71646
9.695 | 85.98887 | 9.695 | 83.84991 | 9.695 | 82.86946 | 9.695 | 53.76642
9.7 | 86.10747 | 9.7 | 83.92321 | 9.7 | 82.95142 | 9.7 | 53.81933
9.705 | 86.23562 | 9.705 | 84.00466 | 9.705 | 83.04222 | 9.705 | 53.87813
9.71 | 86.36724 | 9.71 | 84.08909 | 9.71 | 83.13627 | 9.71 | 53.93911
9.715 | 86.50942 | 9.715 | 84.18467 | 9.715 | 83.24338 | 9.715 | 54.01048
9.72 | 86.65336 | 9.72 | 84.28243 | 9.72 | 83.35316 | 9.72 | 54.08416
9.725 | 86.80573 | 9.725 | 84.39217 | 9.725 | 83.4781 | 9.725 | 54.17158
9.73 | 86.95942 | 9.73 | 84.50524 | 9.73 | 83.60758 | 9.73 | 54.26349
9.735 | 87.11723 | 9.735 | 84.6278 | 9.735 | 83.74993 | 9.735 | 54.36809
9.74 | 87.27508 | 9.74 | 84.75494 | 9.74 | 83.89908 | 9.74 | 54.47986
9.745 | 87.43314 | 9.745 | 84.88803 | 9.745 | 84.05705 | 9.745 | 54.60089
9.75 | 87.5873 | 9.75 | 85.0246 | 9.75 | 84.22142 | 9.75 | 54.72936
9.755 | 87.7389 | 9.755 | 85.16332 | 9.755 | 84.38982 | 9.755 | 54.86256
9.76 | 87.8798 | 9.76 | 85.30096 | 9.76 | 84.56018 | 9.76 | 54.99983
9.765 | 88.01749 | 9.765 | 85.4382 | 9.765 | 84.73098 | 9.765 | 55.13818
9.77 | 88.13525 | 9.77 | 85.56606 | 9.77 | 84.89482 | 9.77 | 55.27333
9.775 | 88.24891 | 9.775 | 85.69136 | 9.775 | 85.05631 | 9.775 | 55.40693
9.78 | 88.33775 | 9.78 | 85.7998 | 9.78 | 85.20166 | 9.78 | 55.52936
9.785 | 88.41854 | 9.785 | 85.90155 | 9.785 | 85.33994 | 9.785 | 55.64646
9.79 | 88.47569 | 9.79 | 85.98373 | 9.79 | 85.45758 | 9.79 | 55.74802
9.795 | 88.51934 | 9.795 | 86.05306 | 9.795 | 85.56065 | 9.795 | 55.8381
9.8 | 88.5432 | 9.8 | 86.10358 | 9.8 | 85.64237 | 9.8 | 55.91138
9.805 | 88.54912 | 9.805 | 86.13499 | 9.805 | 85.70078 | 9.805 | 55.96557
9.81 | 88.54057 | 9.81 | 86.15099 | 9.81 | 85.7404 | 9.81 | 56.00437
9.815 | 88.5113 | 9.815 | 86.14267 | 9.815 | 85.74796 | 9.815 | 56.016
9.82 | 88.47314 | 9.82 | 86.12387 | 9.82 | 85.74173 | 9.82 | 56.01595
9.825 | 88.41344 | 9.825 | 86.07757 | 9.825 | 85.69665 | 9.825 | 55.98186
9.83 | 88.34972 | 9.83 | 86.02611 | 9.83 | 85.64426 | 9.83 | 55.94135
9.835 | 88.26547 | 9.835 | 85.94684 | 9.835 | 85.55009 | 9.835 | 55.86352
9.84 | 88.17901 | 9.84 | 85.86454 | 9.84 | 85.45112 | 9.84 | 55.7814
9.845 | 88.07821 | 9.845 | 85.76254 | 9.845 | 85.32101 | 9.845 | 55.67151
9.85 | 87.97468 | 9.85 | 85.65703 | 9.85 | 85.1851 | 9.85 | 55.55666
9.855 | 87.86245 | 9.855 | 85.5404 | 9.855 | 85.03097 | 9.855 | 55.42621
9.86 | 87.74766 | 9.86 | 85.42136 | 9.86 | 84.87274 | 9.86 | 55.29284
9.865 | 87.62845 | 9.865 | 85.29816 | 9.865 | 84.70743 | 9.865 | 55.15447
9.87 | 87.50775 | 9.87 | 85.1754 | 9.87 | 84.54267 | 9.87 | 55.01804
9.875 | 87.38557 | 9.875 | 85.05312 | 9.875 | 84.37852 | 9.875 | 54.88359
9.88 | 87.26381 | 9.88 | 84.93521 | 9.88 | 84.22113 | 9.88 | 54.75697
9.885 | 87.14233 | 9.885 | 84.82004 | 9.885 | 84.068 | 9.885 | 54.63525
9.89 | 87.02356 | 9.89 | 84.71304 | 9.89 | 83.9273 | 9.89 | 54.52598
9.895 | 86.90582 | 9.895 | 84.60906 | 9.895 | 83.79119 | 9.895 | 54.42129
9.9 | 86.79318 | 9.9 | 84.51613 | 9.9 | 83.67114 | 9.9 | 54.33114
9.905 | 86.68157 | 9.905 | 84.42529 | 9.905 | 83.55412 | 9.905 | 54.2437
9.91 | 86.57728 | 9.91 | 84.34707 | 9.91 | 83.45442 | 9.91 | 54.1704
9.915 | 86.47397 | 9.915 | 84.27027 | 9.915 | 83.35661 | 9.915 | 54.09856
9.92 | 86.3788 | 9.92 | 84.20507 | 9.92 | 83.27384 | 9.92 | 54.03792
9.925 | 86.28525 | 9.925 | 84.14179 | 9.925 | 83.19347 | 9.925 | 53.97902
9.93 | 86.1994 | 9.93 | 84.08795 | 9.93 | 83.12488 | 9.93 | 53.92861
9.935 | 86.11613 | 9.935 | 84.03689 | 9.935 | 83.05976 | 9.935 | 53.88085
9.94 | 86.03981 | 9.94 | 83.99353 | 9.94 | 83.00417 | 9.94 | 53.84037
9.945 | 85.96692 | 9.945 | 83.9537 | 9.945 | 82.95313 | 9.945 | 53.80356
9.95 | 85.90005 | 9.95 | 83.92017 | 9.95 | 82.91019 | 9.95 | 53.77331
9.955 | 85.83725 | 9.955 | 83.89075 | 9.955 | 82.87263 | 9.955 | 53.74756
9.96 | 85.77943 | 9.96 | 83.86633 | 9.96 | 82.84161 | 9.96 | 53.72729
9.965 | 85.7261 | 9.965 | 83.84618 | 9.965 | 82.81613 | 9.965 | 53.7115
9.97 | 85.67661 | 9.97 | 83.82969 | 9.97 | 82.79539 | 9.97 | 53.69951
9.975 | 85.63166 | 9.975 | 83.8171 | 9.975 | 82.7794 | 9.975 | 53.69088
9.98 | 85.58948 | 9.98 | 83.80685 | 9.98 | 82.76631 | 9.98 | 53.6843
9.985 | 85.55159 | 9.985 | 83.79961 | 9.985 | 82.75642 | 9.985 | 53.67927
9.99 | 85.51554 | 9.99 | 83.79362 | 9.99 | 82.74789 | 9.99 | 53.67487
9.995 | 85.48347 | 9.995 | 83.78962 | 9.995 | 82.74115 | 9.995 | 53.6705
10 | 85.45253 | 10 | 83.78618 | 10 | 82.7349 | 10 | 53.66612
10.005 | 85.42542 | 10.005 | 83.78408 | 10.005 | 82.72987 | 10.005 | 53.66149
10.01 | 85.39897 | 10.01 | 83.78221 | 10.01 | 82.72505 | 10.01 | 53.65681
10.015 | 85.37657 | 10.015 | 83.78176 | 10.015 | 82.72209 | 10.015 | 53.65314
10.02 | 85.35454 | 10.02 | 83.78143 | 10.02 | 82.71929 | 10.02 | 53.64956
10.025 | 85.33727 | 10.025 | 83.78329 | 10.025 | 82.71991 | 10.025 | 53.64913
10.03 | 85.32036 | 10.03 | 83.78533 | 10.03 | 82.72081 | 10.03 | 53.64897
10.035 | 85.30874 | 10.035 | 83.7903 | 10.035 | 82.72614 | 10.035 | 53.65321
10.04 | 85.29782 | 10.04 | 83.79566 | 10.04 | 82.73203 | 10.04 | 53.65793
10.045 | 85.29266 | 10.045 | 83.8043 | 10.045 | 82.74251 | 10.045 | 53.66668
10.05 | 85.28869 | 10.05 | 83.81355 | 10.05 | 82.75373 | 10.05 | 53.67593
10.055 | 85.2909 | 10.055 | 83.82598 | 10.055 | 82.76878 | 10.055 | 53.68776
10.06 | 85.29491 | 10.06 | 83.83919 | 10.06 | 82.78462 | 10.06 | 53.69985
10.065 | 85.30555 | 10.065 | 83.85534 | 10.065 | 82.80333 | 10.065 | 53.71295
10.07 | 85.31875 | 10.07 | 83.8725 | 10.07 | 82.82293 | 10.07 | 53.72619
10.075 | 85.33922 | 10.075 | 83.89258 | 10.075 | 82.84506 | 10.075 | 53.73984
10.08 | 85.36319 | 10.08 | 83.91413 | 10.08 | 82.86854 | 10.08 | 53.75397
10.085 | 85.39524 | 10.085 | 83.93908 | 10.085 | 82.89514 | 10.085 | 53.76923
10.09 | 85.43193 | 10.09 | 83.96626 | 10.09 | 82.92408 | 10.09 | 53.78594
10.095 | 85.47753 | 10.095 | 83.99773 | 10.095 | 82.95748 | 10.095 | 53.80544
10.1 | 85.5288 | 10.1 | 84.03235 | 10.1 | 82.99442 | 10.1 | 53.82764
10.105 | 85.58945 | 10.105 | 84.07215 | 10.105 | 83.03718 | 10.105 | 53.8543
10.11 | 85.65633 | 10.11 | 84.11579 | 10.11 | 83.08431 | 10.11 | 53.88453
10.115 | 85.73221 | 10.115 | 84.16497 | 10.115 | 83.13779 | 10.115 | 53.91991
10.12 | 85.81388 | 10.12 | 84.21798 | 10.12 | 83.19548 | 10.12 | 53.9587
10.125 | 85.90301 | 10.125 | 84.2759 | 10.125 | 83.2586 | 10.125 | 54.00188
10.13 | 85.99616 | 10.13 | 84.33659 | 10.13 | 83.32453 | 10.13 | 54.04706
10.135 | 86.09402 | 10.135 | 84.40053 | 10.135 | 83.39373 | 10.135 | 54.0946
10.14 | 86.19275 | 10.14 | 84.46514 | 10.14 | 83.46313 | 10.14 | 54.14182
10.145 | 86.29244 | 10.145 | 84.53049 | 10.145 | 83.53276 | 10.145 | 54.18871
10.15 | 86.38895 | 10.15 | 84.59382 | 10.15 | 83.59952 | 10.15 | 54.23295
10.155 | 86.48222 | 10.155 | 84.65509 | 10.155 | 83.66336 | 10.155 | 54.27449
10.16 | 86.56804 | 10.16 | 84.7116 | 10.16 | 83.72155 | 10.16 | 54.31167
10.165 | 86.64664 | 10.165 | 84.76351 | 10.165 | 83.77428 | 10.165 | 54.34462
10.17 | 86.71419 | 10.17 | 84.80858 | 10.17 | 83.81962 | 10.17 | 54.37249
10.175 | 86.77143 | 10.175 | 84.84725 | 10.175 | 83.85804 | 10.175 | 54.39561
10.18 | 86.81539 | 10.18 | 84.87796 | 10.18 | 83.88836 | 10.18 | 54.41376
10.185 | 86.84719 | 10.185 | 84.90137 | 10.185 | 83.91128 | 10.185 | 54.42736
10.19 | 86.86524 | 10.19 | 84.91678 | 10.19 | 83.92633 | 10.19 | 54.43646
10.195 | 86.87075 | 10.195 | 84.92488 | 10.195 | 83.93421 | 10.195 | 54.44145
10.2 | 86.86379 | 10.2 | 84.92582 | 10.2 | 83.93504 | 10.2 | 54.44237
10.205 | 86.84528 | 10.205 | 84.92014 | 10.205 | 83.92935 | 10.205 | 54.4395
10.21 | 86.81688 | 10.21 | 84.90871 | 10.21 | 83.91777 | 10.21 | 54.43287
10.215 | 86.77905 | 10.215 | 84.8918 | 10.215 | 83.90055 | 10.215 | 54.42263
10.22 | 86.73467 | 10.22 | 84.87088 | 10.22 | 83.87885 | 10.22 | 54.40905
10.225 | 86.68375 | 10.225 | 84.84594 | 10.225 | 83.85267 | 10.225 | 54.39214
10.23 | 86.62968 | 10.23 | 84.81878 | 10.23 | 83.8237 | 10.23 | 54.37278
10.235 | 86.57227 | 10.235 | 84.78925 | 10.235 | 83.79179 | 10.235 | 54.35084
10.24 | 86.51468 | 10.24 | 84.75922 | 10.24 | 83.75901 | 10.24 | 54.32789
10.245 | 86.4569 | 10.245 | 84.72859 | 10.245 | 83.72525 | 10.245 | 54.30381
10.25 | 86.40115 | 10.25 | 84.69891 | 10.25 | 83.69248 | 10.25 | 54.28042
10.255 | 86.34795 | 10.255 | 84.67041 | 10.255 | 83.66098 | 10.255 | 54.25792
10.26 | 86.29807 | 10.26 | 84.64384 | 10.26 | 83.63181 | 10.26 | 54.23747
10.265 | 86.25286 | 10.265 | 84.62001 | 10.265 | 83.60594 | 10.265 | 54.21993
10.27 | 86.21141 | 10.27 | 84.59856 | 10.27 | 83.58304 | 10.27 | 54.20502
10.275 | 86.17594 | 10.275 | 84.58092 | 10.275 | 83.56489 | 10.275 | 54.19433
10.28 | 86.14394 | 10.28 | 84.5655 | 10.28 | 83.54948 | 10.28 | 54.18594
10.285 | 86.11842 | 10.285 | 84.55426 | 10.285 | 83.53918 | 10.285 | 54.18183
10.29 | 86.09567 | 10.29 | 84.54471 | 10.29 | 83.53076 | 10.29 | 54.1791
10.295 | 86.07905 | 10.295 | 84.53892 | 10.295 | 83.52656 | 10.295 | 54.17946
10.3 | 86.06433 | 10.3 | 84.53411 | 10.3 | 83.52328 | 10.3 | 54.18028
10.305 | 86.05482 | 10.305 | 84.53206 | 10.305 | 83.52255 | 10.305 | 54.18234
10.31 | 86.04641 | 10.31 | 84.53042 | 10.31 | 83.52206 | 10.31 | 54.18434
10.315 | 86.04192 | 10.315 | 84.53029 | 10.315 | 83.52244 | 10.315 | 54.18609
10.32 | 86.03799 | 10.32 | 84.53027 | 10.32 | 83.52282 | 10.32 | 54.18772
10.325 | 86.03668 | 10.325 | 84.53079 | 10.325 | 83.52316 | 10.325 | 54.18877
10.33 | 86.0356 | 10.33 | 84.53131 | 10.33 | 83.52351 | 10.33 | 54.18987
10.335 | 86.03613 | 10.335 | 84.53194 | 10.335 | 83.52399 | 10.335 | 54.19138
10.34 | 86.03673 | 10.34 | 84.53258 | 10.34 | 83.52454 | 10.34 | 54.193
10.345 | 86.03834 | 10.345 | 84.53344 | 10.345 | 83.52618 | 10.345 | 54.19675
10.35 | 86.03995 | 10.35 | 84.53429 | 10.35 | 83.52781 | 10.35 | 54.20049
10.355 | 86.04231 | 10.355 | 84.53571 | 10.355 | 83.53145 | 10.355 | 54.20756
10.36 | 86.04467 | 10.36 | 84.53714 | 10.36 | 83.5351 | 10.36 | 54.21466
10.365 | 86.04769 | 10.365 | 84.5392 | 10.365 | 83.54064 | 10.365 | 54.22456
10.37 | 86.05077 | 10.37 | 84.54132 | 10.37 | 83.54633 | 10.37 | 54.2347
10.375 | 86.05451 | 10.375 | 84.54373 | 10.375 | 83.55291 | 10.375 | 54.24603
10.38 | 86.05836 | 10.38 | 84.5462 | 10.38 | 83.55966 | 10.38 | 54.25756
10.385 | 86.06292 | 10.385 | 84.54845 | 10.385 | 83.56609 | 10.385 | 54.26864
10.39 | 86.06768 | 10.39 | 84.55063 | 10.39 | 83.57243 | 10.39 | 54.27957
10.395 | 86.07323 | 10.395 | 84.55221 | 10.395 | 83.57781 | 10.395 | 54.28931
10.4 | 86.07914 | 10.4 | 84.55353 | 10.4 | 83.58274 | 10.4 | 54.29852
10.405 | 86.08604 | 10.405 | 84.55426 | 10.405 | 83.58686 | 10.405 | 54.30697
10.41 | 86.09356 | 10.41 | 84.5546 | 10.41 | 83.59046 | 10.41 | 54.31494
10.415 | 86.10226 | 10.415 | 84.5547 | 10.415 | 83.59401 | 10.415 | 54.32333
10.42 | 86.11205 | 10.42 | 84.55457 | 10.42 | 83.59751 | 10.42 | 54.33212
10.425 | 86.12309 | 10.425 | 84.55462 | 10.425 | 83.60173 | 10.425 | 54.34232
10.43 | 86.13585 | 10.43 | 84.55491 | 10.43 | 83.60692 | 10.43 | 54.35441
10.435 | 86.14971 | 10.435 | 84.55565 | 10.435 | 83.61316 | 10.435 | 54.36814
10.44 | 86.16588 | 10.44 | 84.5573 | 10.44 | 83.62152 | 10.44 | 54.38521
10.445 | 86.18282 | 10.445 | 84.55936 | 10.445 | 83.6307 | 10.445 | 54.40341
10.45 | 86.20237 | 10.45 | 84.56287 | 10.45 | 83.64266 | 10.45 | 54.42552
10.455 | 86.22223 | 10.455 | 84.56657 | 10.455 | 83.65496 | 10.455 | 54.44804
10.46 | 86.24446 | 10.46 | 84.57185 | 10.46 | 83.66984 | 10.46 | 54.47372
10.465 | 86.2667 | 10.465 | 84.57714 | 10.465 | 83.68473 | 10.465 | 54.4994
10.47 | 86.29036 | 10.47 | 84.58375 | 10.47 | 83.70124 | 10.47 | 54.52664
10.475 | 86.31399 | 10.475 | 84.59036 | 10.475 | 83.71774 | 10.475 | 54.55386
10.48 | 86.33754 | 10.48 | 84.59777 | 10.48 | 83.73488 | 10.48 | 54.58129
10.485 | 86.36105 | 10.485 | 84.60528 | 10.485 | 83.75209 | 10.485 | 54.60871
10.49 | 86.38334 | 10.49 | 84.61347 | 10.49 | 83.76985 | 10.49 | 54.63634
10.495 | 86.40525 | 10.495 | 84.62183 | 10.495 | 83.78775 | 10.495 | 54.66401
10.5 | 86.4254 | 10.5 | 84.63108 | 10.5 | 83.80682 | 10.5 | 54.6927
10.505 | 86.44463 | 10.505 | 84.64077 | 10.505 | 83.82649 | 10.505 | 54.72193
10.51 | 86.46212 | 10.51 | 84.65157 | 10.51 | 83.84782 | 10.51 | 54.75281
10.515 | 86.47805 | 10.515 | 84.66335 | 10.515 | 83.87061 | 10.515 | 54.78517
10.52 | 86.49262 | 10.52 | 84.67615 | 10.52 | 83.89492 | 10.52 | 54.81904
10.525 | 86.50511 | 10.525 | 84.69054 | 10.525 | 83.92152 | 10.525 | 54.85519
10.53 | 86.51671 | 10.53 | 84.70559 | 10.53 | 83.94898 | 10.53 | 54.89207
10.535 | 86.52582 | 10.535 | 84.72248 | 10.535 | 83.97884 | 10.535 | 54.93104
10.54 | 86.53453 | 10.54 | 84.73957 | 10.54 | 84.00887 | 10.54 | 54.97003
10.545 | 86.54037 | 10.545 | 84.75811 | 10.545 | 84.04025 | 10.545 | 55.00939
10.55 | 86.54622 | 10.55 | 84.77663 | 10.55 | 84.07158 | 10.55 | 55.0487
10.555 | 86.54892 | 10.555 | 84.79539 | 10.555 | 84.10217 | 10.555 | 55.08574
10.56 | 86.55153 | 10.56 | 84.81413 | 10.56 | 84.1327 | 10.56 | 55.12267
10.565 | 86.5515 | 10.565 | 84.8319 | 10.565 | 84.16104 | 10.565 | 55.15618
10.57 | 86.55092 | 10.57 | 84.84944 | 10.57 | 84.1889 | 10.57 | 55.18895
10.575 | 86.54821 | 10.575 | 84.86557 | 10.575 | 84.21454 | 10.575 | 55.21889
10.58 | 86.54448 | 10.58 | 84.88099 | 10.58 | 84.23909 | 10.58 | 55.24747
10.585 | 86.53925 | 10.585 | 84.89522 | 10.585 | 84.26225 | 10.585 | 55.27469
10.59 | 86.5326 | 10.59 | 84.90833 | 10.59 | 84.28414 | 10.59 | 55.30064
10.595 | 86.52507 | 10.595 | 84.92078 | 10.595 | 84.30555 | 10.595 | 55.32643
10.6 | 86.51592 | 10.6 | 84.93199 | 10.6 | 84.32612 | 10.6 | 55.35193
10.605 | 86.50641 | 10.605 | 84.94297 | 10.605 | 84.34664 | 10.605 | 55.37762
10.61 | 86.49531 | 10.61 | 84.95291 | 10.61 | 84.36701 | 10.61 | 55.40415
10.615 | 86.48419 | 10.615 | 84.96282 | 10.615 | 84.38737 | 10.615 | 55.43068
10.62 | 86.47172 | 10.62 | 84.97189 | 10.62 | 84.40774 | 10.62 | 55.45819
10.625 | 86.45928 | 10.625 | 84.98096 | 10.625 | 84.42809 | 10.625 | 55.48568
10.63 | 86.44619 | 10.63 | 84.98934 | 10.63 | 84.44782 | 10.63 | 55.51284
10.635 | 86.433 | 10.635 | 84.99759 | 10.635 | 84.46743 | 10.635 | 55.53991
10.64 | 86.41973 | 10.64 | 85.00517 | 10.64 | 84.48581 | 10.64 | 55.56553
10.645 | 86.40645 | 10.645 | 85.01241 | 10.645 | 84.50357 | 10.645 | 55.5904
10.65 | 86.39345 | 10.65 | 85.01917 | 10.65 | 84.52016 | 10.65 | 55.61375
10.655 | 86.38079 | 10.655 | 85.02538 | 10.655 | 84.53552 | 10.655 | 55.63546
10.66 | 86.36858 | 10.66 | 85.03142 | 10.66 | 84.55031 | 10.66 | 55.6564
10.665 | 86.35742 | 10.665 | 85.03703 | 10.665 | 84.56381 | 10.665 | 55.67552
10.67 | 86.34652 | 10.67 | 85.04267 | 10.67 | 84.57726 | 10.67 | 55.69455
10.675 | 86.33787 | 10.675 | 85.0486 | 10.675 | 84.5905 | 10.675 | 55.71296
10.68 | 86.32924 | 10.68 | 85.05452 | 10.68 | 84.60373 | 10.68 | 55.73134
10.685 | 86.32369 | 10.685 | 85.06174 | 10.685 | 84.61844 | 10.685 | 55.75102
10.69 | 86.31849 | 10.69 | 85.0691 | 10.69 | 84.63331 | 10.69 | 55.77082
10.695 | 86.31616 | 10.695 | 85.07804 | 10.695 | 84.65014 | 10.695 | 55.79235
10.7 | 86.31509 | 10.7 | 85.08766 | 10.7 | 84.66782 | 10.7 | 55.81463
10.705 | 86.31616 | 10.705 | 85.09846 | 10.705 | 84.68681 | 10.705 | 55.83781
10.71 | 86.31946 | 10.71 | 85.11049 | 10.71 | 84.70712 | 10.71 | 55.8619
10.715 | 86.32391 | 10.715 | 85.12298 | 10.715 | 84.72773 | 10.715 | 55.88588
10.72 | 86.33132 | 10.72 | 85.13674 | 10.72 | 84.74914 | 10.72 | 55.90958
10.725 | 86.33896 | 10.725 | 85.15054 | 10.725 | 84.77047 | 10.725 | 55.93308
10.73 | 86.3499 | 10.73 | 85.16495 | 10.73 | 84.7909 | 10.73 | 55.95382
10.735 | 86.36083 | 10.735 | 85.17935 | 10.735 | 84.8113 | 10.735 | 55.97455
10.74 | 86.37418 | 10.74 | 85.19345 | 10.74 | 84.82957 | 10.74 | 55.9914
10.745 | 86.38796 | 10.745 | 85.20749 | 10.745 | 84.84745 | 10.745 | 56.00754
10.75 | 86.40324 | 10.75 | 85.22108 | 10.75 | 84.86359 | 10.75 | 56.02099
10.755 | 86.41941 | 10.755 | 85.23438 | 10.755 | 84.87868 | 10.755 | 56.0328
10.76 | 86.43646 | 10.76 | 85.24753 | 10.76 | 84.89311 | 10.76 | 56.04364
10.765 | 86.45493 | 10.765 | 85.26046 | 10.765 | 84.90653 | 10.765 | 56.05295
10.77 | 86.47376 | 10.77 | 85.27347 | 10.77 | 84.91994 | 10.77 | 56.06223
10.775 | 86.49475 | 10.775 | 85.28692 | 10.775 | 84.93345 | 10.775 | 56.07139
10.78 | 86.51571 | 10.78 | 85.30036 | 10.78 | 84.94694 | 10.78 | 56.08053
10.785 | 86.53938 | 10.785 | 85.31512 | 10.785 | 84.96178 | 10.785 | 56.09096
10.79 | 86.56327 | 10.79 | 85.32998 | 10.79 | 84.97673 | 10.79 | 56.1015
10.795 | 86.58935 | 10.795 | 85.34608 | 10.795 | 84.99287 | 10.795 | 56.11292
10.8 | 86.61647 | 10.8 | 85.36277 | 10.8 | 85.00959 | 10.8 | 56.12477
10.805 | 86.645 | 10.805 | 85.38013 | 10.805 | 85.02666 | 10.805 | 56.13652
10.81 | 86.67541 | 10.81 | 85.3984 | 10.81 | 85.04421 | 10.81 | 56.14814
10.815 | 86.70637 | 10.815 | 85.41682 | 10.815 | 85.06166 | 10.815 | 56.15938
10.82 | 86.73996 | 10.82 | 85.43601 | 10.82 | 85.07864 | 10.82 | 56.16883
10.825 | 86.77351 | 10.825 | 85.45519 | 10.825 | 85.0956 | 10.825 | 56.17827
10.83 | 86.80979 | 10.83 | 85.47469 | 10.83 | 85.11119 | 10.83 | 56.18474
10.835 | 86.84629 | 10.835 | 85.4942 | 10.835 | 85.12663 | 10.835 | 56.19093
10.84 | 86.88463 | 10.84 | 85.51385 | 10.84 | 85.14124 | 10.84 | 56.19535
10.845 | 86.92392 | 10.845 | 85.53357 | 10.845 | 85.15539 | 10.845 | 56.19881
10.85 | 86.9643 | 10.85 | 85.55357 | 10.85 | 85.16959 | 10.85 | 56.20195
10.855 | 87.00644 | 10.855 | 85.57404 | 10.855 | 85.18386 | 10.855 | 56.20458
10.86 | 87.04889 | 10.86 | 85.59468 | 10.86 | 85.19833 | 10.86 | 56.20735
10.865 | 87.09401 | 10.865 | 85.61677 | 10.865 | 85.21453 | 10.865 | 56.21129
10.87 | 87.1391 | 10.87 | 85.63883 | 10.87 | 85.23072 | 10.87 | 56.21523
10.875 | 87.18676 | 10.875 | 85.66289 | 10.875 | 85.24954 | 10.875 | 56.22127
10.88 | 87.23489 | 10.88 | 85.68731 | 10.88 | 85.26886 | 10.88 | 56.22771
10.885 | 87.28461 | 10.885 | 85.7131 | 10.885 | 85.28987 | 10.885 | 56.23523
10.89 | 87.33557 | 10.89 | 85.73999 | 10.89 | 85.31223 | 10.89 | 56.24364
10.895 | 87.38711 | 10.895 | 85.76736 | 10.895 | 85.33501 | 10.895 | 56.25202
10.9 | 87.4403 | 10.9 | 85.79608 | 10.9 | 85.35899 | 10.9 | 56.26036
10.905 | 87.49344 | 10.905 | 85.82478 | 10.905 | 85.38295 | 10.905 | 56.2687
10.91 | 87.54797 | 10.91 | 85.85425 | 10.91 | 85.40666 | 10.91 | 56.2748
10.915 | 87.60246 | 10.915 | 85.88372 | 10.915 | 85.43033 | 10.915 | 56.28084
10.92 | 87.65727 | 10.92 | 85.91307 | 10.92 | 85.4529 | 10.92 | 56.28451
10.925 | 87.71218 | 10.925 | 85.94234 | 10.925 | 85.47494 | 10.925 | 56.28706
10.93 | 87.76695 | 10.93 | 85.97139 | 10.93 | 85.49633 | 10.93 | 56.28856
10.935 | 87.8215 | 10.935 | 86.00008 | 10.935 | 85.51666 | 10.935 | 56.28833
10.94 | 87.87596 | 10.94 | 86.02876 | 10.94 | 85.53696 | 10.94 | 56.28807
10.945 | 87.9297 | 10.945 | 86.05729 | 10.945 | 85.55688 | 10.945 | 56.28738
10.95 | 87.98338 | 10.95 | 86.08579 | 10.95 | 85.57679 | 10.95 | 56.2867
10.955 | 88.03633 | 10.955 | 86.11485 | 10.955 | 85.59797 | 10.955 | 56.28781
10.96 | 88.089 | 10.96 | 86.14405 | 10.96 | 85.61955 | 10.96 | 56.28947
10.965 | 88.1412 | 10.965 | 86.17395 | 10.965 | 85.64256 | 10.965 | 56.29304
10.97 | 88.19277 | 10.97 | 86.2047 | 10.97 | 85.6673 | 10.97 | 56.29894
10.975 | 88.24416 | 10.975 | 86.23566 | 10.975 | 85.69249 | 10.975 | 56.3054
10.98 | 88.29448 | 10.98 | 86.26825 | 10.98 | 85.72068 | 10.98 | 56.31569
10.985 | 88.34476 | 10.985 | 86.30081 | 10.985 | 85.74885 | 10.985 | 56.32597
10.99 | 88.39379 | 10.99 | 86.33457 | 10.99 | 85.77903 | 10.99 | 56.33864
10.995 | 88.44247 | 10.995 | 86.36858 | 10.995 | 85.80969 | 10.995 | 56.3519
11 | 88.49019 | 11 | 86.40291 | 11 | 85.84082 | 11 | 56.36566
11.005 | 88.53686 | 11.005 | 86.43757 | 11.005 | 85.87248 | 11.005 | 56.38
11.01 | 88.58315 | 11.01 | 86.47218 | 11.01 | 85.90413 | 11.01 | 56.39434
11.015 | 88.62738 | 11.015 | 86.50672 | 11.015 | 85.93581 | 11.015 | 56.40872
11.02 | 88.67157 | 11.02 | 86.54122 | 11.02 | 85.96746 | 11.02 | 56.42308
11.025 | 88.71366 | 11.025 | 86.57546 | 11.025 | 85.99932 | 11.025 | 56.43794
11.03 | 88.7552 | 11.03 | 86.60958 | 11.03 | 86.03121 | 11.03 | 56.45292
11.035 | 88.79551 | 11.035 | 86.64368 | 11.035 | 86.0638 | 11.035 | 56.46904
11.04 | 88.83437 | 11.04 | 86.67774 | 11.04 | 86.09724 | 11.04 | 56.48655
11.045 | 88.87291 | 11.045 | 86.71184 | 11.045 | 86.13099 | 11.045 | 56.50453
11.05 | 88.90912 | 11.05 | 86.74642 | 11.05 | 86.16756 | 11.05 | 56.52664
11.055 | 88.94528 | 11.055 | 86.78095 | 11.055 | 86.20412 | 11.055 | 56.54872
11.06 | 88.97937 | 11.06 | 86.81608 | 11.06 | 86.24365 | 11.06 | 56.57501
11.065 | 89.01276 | 11.065 | 86.85137 | 11.065 | 86.28414 | 11.065 | 56.60269
11.07 | 89.04488 | 11.07 | 86.88674 | 11.07 | 86.32586 | 11.07 | 56.63221
11.075 | 89.07504 | 11.075 | 86.92222 | 11.075 | 86.36951 | 11.075 | 56.66461
11.08 | 89.10506 | 11.08 | 86.95764 | 11.08 | 86.41315 | 11.08 | 56.69705
11.085 | 89.13115 | 11.085 | 86.99187 | 11.085 | 86.4577 | 11.085 | 56.73154
11.09 | 89.15722 | 11.09 | 87.02605 | 11.09 | 86.50221 | 11.09 | 56.766
11.095 | 89.17995 | 11.095 | 87.0581 | 11.095 | 86.54536 | 11.095 | 56.79975
11.1 | 89.20092 | 11.1 | 87.08902 | 11.1 | 86.5878 | 11.1 | 56.8331
11.105 | 89.22016 | 11.105 | 87.11845 | 11.105 | 86.62895 | 11.105 | 56.86546
11.11 | 89.23504 | 11.11 | 87.14416 | 11.11 | 86.66683 | 11.11 | 56.89531
11.115 | 89.24991 | 11.115 | 87.16985 | 11.115 | 86.70467 | 11.115 | 56.92514
11.12 | 89.25872 | 11.12 | 87.18976 | 11.12 | 86.73735 | 11.12 | 56.95118
11.125 | 89.26686 | 11.125 | 87.209 | 11.125 | 86.76941 | 11.125 | 56.97678
11.13 | 89.27144 | 11.13 | 87.22477 | 11.13 | 86.79855 | 11.13 | 57.00059
11.135 | 89.27266 | 11.135 | 87.23723 | 11.135 | 86.8249 | 11.135 | 57.02273
11.14 | 89.27306 | 11.14 | 87.2489 | 11.14 | 86.85059 | 11.14 | 57.04455
11.145 | 89.26764 | 11.145 | 87.25494 | 11.145 | 86.87173 | 11.145 | 57.06425
11.15 | 89.26223 | 11.15 | 87.26099 | 11.15 | 86.89286 | 11.15 | 57.08392
11.155 | 89.25239 | 11.155 | 87.26275 | 11.155 | 86.9104 | 11.155 | 57.10186
11.16 | 89.24091 | 11.16 | 87.26293 | 11.16 | 86.92661 | 11.16 | 57.11914
11.165 | 89.22764 | 11.165 | 87.26129 | 11.165 | 86.94093 | 11.165 | 57.1351
11.17 | 89.21072 | 11.17 | 87.25594 | 11.17 | 86.95139 | 11.17 | 57.1484
11.175 | 89.19382 | 11.175 | 87.25059 | 11.175 | 86.96185 | 11.175 | 57.16168
11.18 | 89.17244 | 11.18 | 87.24007 | 11.18 | 86.96532 | 11.18 | 57.16873
11.185 | 89.15068 | 11.185 | 87.22912 | 11.185 | 86.9682 | 11.185 | 57.17524
11.19 | 89.12673 | 11.19 | 87.21521 | 11.19 | 86.96623 | 11.19 | 57.17691
11.195 | 89.10065 | 11.195 | 87.19846 | 11.195 | 86.95961 | 11.195 | 57.17393
11.2 | 89.07424 | 11.2 | 87.18119 | 11.2 | 86.95201 | 11.2 | 57.16993
11.205 | 89.04435 | 11.205 | 87.15875 | 11.205 | 86.93496 | 11.205 | 57.1562
11.21 | 89.01449 | 11.21 | 87.13633 | 11.21 | 86.91791 | 11.21 | 57.14248
11.215 | 88.98242 | 11.215 | 87.11057 | 11.215 | 86.89431 | 11.215 | 57.1222
11.22 | 88.9493 | 11.22 | 87.08321 | 11.22 | 86.86753 | 11.22 | 57.09875
11.225 | 88.91553 | 11.225 | 87.05499 | 11.225 | 86.8389 | 11.225 | 57.07359
11.23 | 88.87973 | 11.23 | 87.02411 | 11.23 | 86.80459 | 11.23 | 57.04317
11.235 | 88.84398 | 11.235 | 86.99327 | 11.235 | 86.77032 | 11.235 | 57.01278
11.24 | 88.80651 | 11.24 | 86.96094 | 11.24 | 86.73218 | 11.24 | 56.97936
11.245 | 88.76869 | 11.245 | 86.9283 | 11.245 | 86.69319 | 11.245 | 56.94527
11.25 | 88.73025 | 11.25 | 86.89553 | 11.25 | 86.65328 | 11.25 | 56.91067
11.255 | 88.69079 | 11.255 | 86.86255 | 11.255 | 86.61182 | 11.255 | 56.87519
11.26 | 88.65136 | 11.26 | 86.8296 | 11.26 | 86.57038 | 11.26 | 56.83974
11.265 | 88.6106 | 11.265 | 86.79698 | 11.265 | 86.52745 | 11.265 | 56.80344
11.27 | 88.56978 | 11.27 | 86.76442 | 11.27 | 86.48446 | 11.27 | 56.76712
11.275 | 88.52836 | 11.275 | 86.73204 | 11.275 | 86.44067 | 11.275 | 56.72989
11.28 | 88.48628 | 11.28 | 86.69987 | 11.28 | 86.39603 | 11.28 | 56.69171
11.285 | 88.4442 | 11.285 | 86.66773 | 11.285 | 86.35135 | 11.285 | 56.65345
11.29 | 88.40106 | 11.29 | 86.63557 | 11.29 | 86.30454 | 11.29 | 56.61212
11.295 | 88.35795 | 11.295 | 86.60344 | 11.295 | 86.25778 | 11.295 | 56.57082
11.3 | 88.31456 | 11.3 | 86.57125 | 11.3 | 86.20994 | 11.3 | 56.5276
11.305 | 88.27095 | 11.305 | 86.53904 | 11.305 | 86.16131 | 11.305 | 56.48296
11.31 | 88.22744 | 11.31 | 86.50692 | 11.31 | 86.1127 | 11.31 | 56.43815
11.315 | 88.18446 | 11.315 | 86.47533 | 11.315 | 86.06402 | 11.315 | 56.39182
11.32 | 88.14152 | 11.32 | 86.44376 | 11.32 | 86.01537 | 11.32 | 56.34552
11.325 | 88.10008 | 11.325 | 86.41361 | 11.325 | 85.96874 | 11.325 | 56.30018
11.33 | 88.05951 | 11.33 | 86.38427 | 11.33 | 85.92326 | 11.33 | 56.25539
11.335 | 88.01973 | 11.335 | 86.35567 | 11.335 | 85.87893 | 11.335 | 56.21148
11.34 | 87.98379 | 11.34 | 86.3307 | 11.34 | 85.84026 | 11.34 | 56.17175
11.345 | 87.94788 | 11.345 | 86.30577 | 11.345 | 85.80162 | 11.345 | 56.13206
11.35 | 87.91682 | 11.35 | 86.28527 | 11.35 | 85.76967 | 11.35 | 56.09752
11.355 | 87.88802 | 11.355 | 86.26682 | 11.355 | 85.74077 | 11.355 | 56.06537
11.36 | 87.86112 | 11.36 | 86.24997 | 11.36 | 85.71412 | 11.36 | 56.03488
11.365 | 87.84175 | 11.365 | 86.23944 | 11.365 | 85.69628 | 11.365 | 56.01092
11.37 | 87.82241 | 11.37 | 86.22891 | 11.37 | 85.67845 | 11.37 | 55.98697
11.375 | 87.81119 | 11.375 | 86.22443 | 11.375 | 85.66828 | 11.375 | 55.96821
11.38 | 87.80327 | 11.38 | 86.22242 | 11.38 | 85.66124 | 11.38 | 55.95157
11.385 | 87.79813 | 11.385 | 86.2222 | 11.385 | 85.65627 | 11.385 | 55.93623
11.39 | 87.80314 | 11.39 | 86.2286 | 11.39 | 85.65894 | 11.39 | 55.92563
11.395 | 87.80815 | 11.395 | 86.235 | 11.395 | 85.6616 | 11.395 | 55.91504
11.4 | 87.823 | 11.4 | 86.2472 | 11.4 | 85.6706 | 11.4 | 55.90851
11.405 | 87.84181 | 11.405 | 86.26172 | 11.405 | 85.68216 | 11.405 | 55.90362
11.41 | 87.86349 | 11.41 | 86.27788 | 11.41 | 85.69556 | 11.41 | 55.90013
11.415 | 87.8964 | 11.415 | 86.30041 | 11.415 | 85.71616 | 11.415 | 55.90215
11.42 | 87.92927 | 11.42 | 86.32291 | 11.42 | 85.73674 | 11.42 | 55.90418
11.425 | 87.97155 | 11.425 | 86.35095 | 11.425 | 85.7642 | 11.425 | 55.91253
11.43 | 88.01799 | 11.43 | 86.38145 | 11.43 | 85.7947 | 11.43 | 55.92372
11.435 | 88.06648 | 11.435 | 86.41325 | 11.435 | 85.82703 | 11.435 | 55.93682
11.44 | 88.12495 | 11.44 | 86.45143 | 11.44 | 85.86815 | 11.44 | 55.9591
11.445 | 88.18335 | 11.445 | 86.48957 | 11.445 | 85.90923 | 11.445 | 55.98137
11.45 | 88.24777 | 11.45 | 86.53191 | 11.45 | 85.95672 | 11.45 | 56.01087
11.455 | 88.3154 | 11.455 | 86.57649 | 11.455 | 86.00766 | 11.455 | 56.04427
11.46 | 88.38358 | 11.46 | 86.62149 | 11.46 | 86.05939 | 11.46 | 56.07865
11.465 | 88.45632 | 11.465 | 86.66989 | 11.465 | 86.11724 | 11.465 | 56.12056
11.47 | 88.529 | 11.47 | 86.71824 | 11.47 | 86.17504 | 11.47 | 56.16242
11.475 | 88.60169 | 11.475 | 86.76657 | 11.475 | 86.23397 | 11.475 | 56.20636
11.48 | 88.67438 | 11.48 | 86.81484 | 11.48 | 86.29369 | 11.48 | 56.25176
11.485 | 88.74677 | 11.485 | 86.86288 | 11.485 | 86.3532 | 11.485 | 56.29702
11.49 | 88.81399 | 11.49 | 86.90655 | 11.49 | 86.40892 | 11.49 | 56.34002
11.495 | 88.88113 | 11.495 | 86.95016 | 11.495 | 86.4646 | 11.495 | 56.38296
11.5 | 88.94308 | 11.5 | 86.98943 | 11.5 | 86.5156 | 11.5 | 56.42219
11.505 | 88.99976 | 11.505 | 87.02428 | 11.505 | 86.56186 | 11.505 | 56.45763
11.51 | 89.05639 | 11.51 | 87.05908 | 11.51 | 86.60808 | 11.51 | 56.49303
11.515 | 89.09968 | 11.515 | 87.08285 | 11.515 | 86.64188 | 11.515 | 56.51817
11.52 | 89.14212 | 11.52 | 87.10595 | 11.52 | 86.67492 | 11.52 | 56.54269
11.525 | 89.17833 | 11.525 | 87.12403 | 11.525 | 86.70216 | 11.525 | 56.56239
11.53 | 89.20464 | 11.53 | 87.13413 | 11.53 | 86.72023 | 11.53 | 56.57444
11.535 | 89.23092 | 11.535 | 87.14422 | 11.535 | 86.73828 | 11.535 | 56.58648
11.54 | 89.2439 | 11.54 | 87.1438 | 11.54 | 86.74371 | 11.54 | 56.58782
11.545 | 89.25401 | 11.545 | 87.14115 | 11.545 | 86.74641 | 11.545 | 56.58686
11.55 | 89.26042 | 11.55 | 87.13557 | 11.55 | 86.74529 | 11.55 | 56.5825
11.555 | 89.25594 | 11.555 | 87.12141 | 11.555 | 86.73293 | 11.555 | 56.56815
11.56 | 89.25146 | 11.56 | 87.10726 | 11.56 | 86.72057 | 11.56 | 56.55381
11.565 | 89.23898 | 11.565 | 87.0865 | 11.565 | 86.69833 | 11.565 | 56.53002
11.57 | 89.22271 | 11.57 | 87.06263 | 11.57 | 86.67141 | 11.57 | 56.50178
11.575 | 89.20564 | 11.575 | 87.03802 | 11.575 | 86.64318 | 11.575 | 56.47218
11.58 | 89.18103 | 11.58 | 87.00644 | 11.58 | 86.60265 | 11.58 | 56.42986
11.585 | 89.15644 | 11.585 | 86.9749 | 11.585 | 86.56217 | 11.585 | 56.38759
11.59 | 89.12946 | 11.59 | 86.94062 | 11.59 | 86.51578 | 11.59 | 56.33879
11.595 | 89.10025 | 11.595 | 86.90377 | 11.595 | 86.46381 | 11.595 | 56.28381
11.6 | 89.07105 | 11.6 | 86.86693 | 11.6 | 86.41186 | 11.6 | 56.22885
11.605 | 89.04084 | 11.605 | 86.82782 | 11.605 | 86.35288 | 11.605 | 56.16553
11.61 | 89.01058 | 11.61 | 86.78854 | 11.61 | 86.29331 | 11.61 | 56.10152
11.615 | 88.98102 | 11.615 | 86.74957 | 11.615 | 86.23311 | 11.615 | 56.03651
11.62 | 88.95291 | 11.62 | 86.71124 | 11.62 | 86.17149 | 11.62 | 55.9693
11.625 | 88.92481 | 11.625 | 86.67294 | 11.625 | 86.10992 | 11.625 | 55.90214
11.63 | 88.9001 | 11.63 | 86.63783 | 11.63 | 86.05136 | 11.63 | 55.83749
11.635 | 88.87674 | 11.635 | 86.60401 | 11.635 | 85.99401 | 11.635 | 55.77385
11.64 | 88.8541 | 11.64 | 86.57101 | 11.64 | 85.93772 | 11.64 | 55.71123
11.645 | 88.83727 | 11.645 | 86.54459 | 11.645 | 85.88993 | 11.645 | 55.65669
11.65 | 88.82044 | 11.65 | 86.5182 | 11.65 | 85.84218 | 11.65 | 55.60219
11.655 | 88.80722 | 11.655 | 86.49622 | 11.655 | 85.80057 | 11.655 | 55.5535
11.66 | 88.79772 | 11.66 | 86.47882 | 11.66 | 85.76528 | 11.66 | 55.51079
11.665 | 88.78823 | 11.665 | 86.46142 | 11.665 | 85.73003 | 11.665 | 55.46813
11.67 | 88.78495 | 11.67 | 86.4517 | 11.67 | 85.70546 | 11.67 | 55.43505
11.675 | 88.7826 | 11.675 | 86.44312 | 11.675 | 85.68251 | 11.675 | 55.40344
11.68 | 88.78176 | 11.68 | 86.43626 | 11.68 | 85.6619 | 11.68 | 55.37372
11.685 | 88.7856 | 11.685 | 86.43478 | 11.685 | 85.64859 | 11.685 | 55.34988
11.69 | 88.78944 | 11.69 | 86.4333 | 11.69 | 85.63528 | 11.69 | 55.32605
11.695 | 88.79619 | 11.695 | 86.43465 | 11.695 | 85.62567 | 11.695 | 55.30457
11.7 | 88.8048 | 11.7 | 86.43782 | 11.7 | 85.61842 | 11.7 | 55.2846
11.705 | 88.81342 | 11.705 | 86.44099 | 11.705 | 85.61118 | 11.705 | 55.26464
11.71 | 88.82536 | 11.71 | 86.4466 | 11.71 | 85.60712 | 11.71 | 55.24587
11.715 | 88.83738 | 11.715 | 86.45229 | 11.715 | 85.60316 | 11.715 | 55.22716
11.72 | 88.8502 | 11.72 | 86.45843 | 11.72 | 85.59997 | 11.72 | 55.20873
11.725 | 88.86469 | 11.725 | 86.46556 | 11.725 | 85.59838 | 11.725 | 55.19089
11.73 | 88.87915 | 11.73 | 86.47268 | 11.73 | 85.59679 | 11.73 | 55.17305
11.735 | 88.89498 | 11.735 | 86.48087 | 11.735 | 85.59733 | 11.735 | 55.15671
11.74 | 88.91144 | 11.74 | 86.48956 | 11.74 | 85.59889 | 11.74 | 55.1411
11.745 | 88.92794 | 11.745 | 86.49828 | 11.745 | 85.60052 | 11.745 | 55.12556
11.75 | 88.9464 | 11.75 | 86.50934 | 11.75 | 85.60656 | 11.75 | 55.1137
11.755 | 88.96485 | 11.755 | 86.52038 | 11.755 | 85.61258 | 11.755 | 55.10186
11.76 | 88.98402 | 11.76 | 86.53249 | 11.76 | 85.62034 | 11.76 | 55.0914
11.765 | 89.00453 | 11.765 | 86.54652 | 11.765 | 85.63126 | 11.765 | 55.08347
11.77 | 89.02504 | 11.77 | 86.56054 | 11.77 | 85.64217 | 11.77 | 55.07554
11.775 | 89.04688 | 11.775 | 86.57648 | 11.775 | 85.65558 | 11.775 | 55.06893
11.78 | 89.06934 | 11.78 | 86.59329 | 11.78 | 85.67014 | 11.78 | 55.06293
11.785 | 89.09179 | 11.785 | 86.61011 | 11.785 | 85.68469 | 11.785 | 55.05692
11.79 | 89.11576 | 11.79 | 86.6286 | 11.79 | 85.70025 | 11.79 | 55.04941
11.795 | 89.1397 | 11.795 | 86.64707 | 11.795 | 85.71579 | 11.795 | 55.0419
11.8 | 89.16389 | 11.8 | 86.6656 | 11.8 | 85.73075 | 11.8 | 55.03278
11.805 | 89.18863 | 11.805 | 86.68426 | 11.805 | 85.74452 | 11.805 | 55.02036
11.81 | 89.21333 | 11.81 | 86.70291 | 11.81 | 85.75827 | 11.81 | 55.00794
11.815 | 89.23807 | 11.815 | 86.72098 | 11.815 | 85.76988 | 11.815 | 54.99121
11.82 | 89.26281 | 11.82 | 86.73872 | 11.82 | 85.78028 | 11.82 | 54.97205
11.825 | 89.28753 | 11.825 | 86.75645 | 11.825 | 85.79067 | 11.825 | 54.95291
11.83 | 89.31178 | 11.83 | 86.77318 | 11.83 | 85.79819 | 11.83 | 54.92756
11.835 | 89.33598 | 11.835 | 86.78985 | 11.835 | 85.80554 | 11.835 | 54.90187
11.84 | 89.36 | 11.84 | 86.80643 | 11.84 | 85.81257 | 11.84 | 54.87493
11.845 | 89.3835 | 11.845 | 86.8228 | 11.845 | 85.81862 | 11.845 | 54.84412
11.85 | 89.40697 | 11.85 | 86.83916 | 11.85 | 85.82466 | 11.85 | 54.81334
11.855 | 89.4301 | 11.855 | 86.85594 | 11.855 | 85.83095 | 11.855 | 54.7803
11.86 | 89.45294 | 11.86 | 86.87306 | 11.86 | 85.83747 | 11.86 | 54.74533
11.865 | 89.47575 | 11.865 | 86.89016 | 11.865 | 85.84398 | 11.865 | 54.7104
11.87 | 89.49811 | 11.87 | 86.90835 | 11.87 | 85.85121 | 11.87 | 54.67113
11.875 | 89.52038 | 11.875 | 86.92674 | 11.875 | 85.85858 | 11.875 | 54.63101
11.88 | 89.54256 | 11.88 | 86.94519 | 11.88 | 85.86586 | 11.88 | 54.58995
11.885 | 89.5642 | 11.885 | 86.96431 | 11.885 | 85.87241 | 11.885 | 54.54121
11.89 | 89.58583 | 11.89 | 86.98341 | 11.89 | 85.87895 | 11.89 | 54.49251
11.895 | 89.60706 | 11.895 | 87.0022 | 11.895 | 85.8839 | 11.895 | 54.43863
11.9 | 89.6277 | 11.9 | 87.0205 | 11.9 | 85.8863 | 11.9 | 54.37647
11.905 | 89.64832 | 11.905 | 87.03878 | 11.905 | 85.8887 | 11.905 | 54.31437
11.91 | 89.66792 | 11.91 | 87.05531 | 11.91 | 85.88592 | 11.91 | 54.24041
11.915 | 89.68698 | 11.915 | 87.07091 | 11.915 | 85.88041 | 11.915 | 54.16023
11.92 | 89.70602 | 11.92 | 87.08648 | 11.92 | 85.8749 | 11.92 | 54.08012
11.925 | 89.72302 | 11.925 | 87.09818 | 11.925 | 85.85914 | 11.925 | 53.98056
11.93 | 89.73982 | 11.93 | 87.10952 | 11.93 | 85.84248 | 11.93 | 53.87931
11.935 | 89.75612 | 11.935 | 87.11992 | 11.935 | 85.8234 | 11.935 | 53.7742
11.94 | 89.77008 | 11.94 | 87.12591 | 11.94 | 85.79279 | 11.94 | 53.65031
11.945 | 89.78401 | 11.945 | 87.13189 | 11.945 | 85.76221 | 11.945 | 53.52652
11.95 | 89.79647 | 11.95 | 87.13503 | 11.95 | 85.72423 | 11.95 | 53.39273
11.955 | 89.80691 | 11.955 | 87.13431 | 11.955 | 85.6762 | 11.955 | 53.24533
11.96 | 89.81735 | 11.96 | 87.13359 | 11.96 | 85.6282 | 11.96 | 53.09804
11.965 | 89.8249 | 11.965 | 87.12641 | 11.965 | 85.5646 | 11.965 | 52.93361
11.97 | 89.831 | 11.97 | 87.11601 | 11.97 | 85.49327 | 11.97 | 52.76073
11.975 | 89.83708 | 11.975 | 87.10563 | 11.975 | 85.422 | 11.975 | 52.58802
11.98 | 89.83808 | 11.98 | 87.08211 | 11.98 | 85.32169 | 11.98 | 52.38948
11.985 | 89.83854 | 11.985 | 87.05723 | 11.985 | 85.21839 | 11.985 | 52.18836
11.99 | 89.83799 | 11.99 | 87.02937 | 11.99 | 85.1095 | 11.99 | 51.98333
11.995 | 89.83101 | 11.995 | 86.98249 | 11.995 | 84.96449 | 11.995 | 51.75231
12 | 89.82404 | 12 | 86.93565 | 12 | 84.81958 | 12 | 51.52145
12.005 | 89.81363 | 12.005 | 86.87808 | 12.005 | 84.65743 | 12.005 | 51.28153
12.01 | 89.79715 | 12.01 | 86.80148 | 12.01 | 84.4646 | 12.01 | 51.02537
12.015 | 89.78069 | 12.015 | 86.72496 | 12.015 | 84.27197 | 12.015 | 50.76947
12.02 | 89.7577 | 12.02 | 86.6285 | 12.02 | 84.05322 | 12.02 | 50.50762
12.025 | 89.72999 | 12.025 | 86.51757 | 12.025 | 83.81555 | 12.025 | 50.2415
12.03 | 89.7023 | 12.03 | 86.40675 | 12.03 | 83.57809 | 12.03 | 49.97562
12.035 | 89.66517 | 12.035 | 86.27037 | 12.035 | 83.31803 | 12.035 | 49.72395
12.04 | 89.62558 | 12.04 | 86.12732 | 12.04 | 83.05214 | 12.04 | 49.47617
12.045 | 89.58603 | 12.045 | 85.98442 | 12.045 | 82.78654 | 12.045 | 49.22866
12.05 | 89.53557 | 12.05 | 85.82045 | 12.05 | 82.5232 | 12.05 | 49.03816
12.055 | 89.48513 | 12.055 | 85.6566 | 12.055 | 82.26022 | 12.055 | 48.84812
12.06 | 89.43312 | 12.06 | 85.49256 | 12.06 | 82.00579 | 12.06 | 48.67776
12.065 | 89.37452 | 12.065 | 85.32756 | 12.065 | 81.78642 | 12.065 | 48.58841
12.07 | 89.31597 | 12.07 | 85.16271 | 12.07 | 81.56724 | 12.07 | 48.49914
12.075 | 89.25623 | 12.075 | 85.0071 | 12.075 | 81.38134 | 12.075 | 48.46293
12.08 | 89.19461 | 12.08 | 84.86608 | 12.08 | 81.24802 | 12.08 | 48.5106
12.085 | 89.13304 | 12.085 | 84.72517 | 12.085 | 81.11479 | 12.085 | 48.55824
12.09 | 89.07291 | 12.09 | 84.61177 | 12.09 | 81.04933 | 12.09 | 48.69482
12.095 | 89.01386 | 12.095 | 84.51884 | 12.095 | 81.03429 | 12.095 | 48.8976
12.1 | 88.95488 | 12.1 | 84.42601 | 12.1 | 81.01927 | 12.1 | 49.10018
12.105 | 88.9017 | 12.105 | 84.382 | 12.105 | 81.10293 | 12.105 | 49.41418
12.11 | 88.85049 | 12.11 | 84.35409 | 12.11 | 81.21896 | 12.11 | 49.76455
12.115 | 88.79931 | 12.115 | 84.3262 | 12.115 | 81.33494 | 12.115 | 50.11473
12.12 | 88.75879 | 12.12 | 84.36299 | 12.12 | 81.56216 | 12.12 | 50.57122
12.125 | 88.71917 | 12.125 | 84.40501 | 12.125 | 81.79826 | 12.125 | 51.03604
12.13 | 88.68078 | 12.13 | 84.45261 | 12.13 | 82.04217 | 12.13 | 51.5062
12.135 | 88.65442 | 12.135 | 84.5563 | 12.135 | 82.36588 | 12.135 | 52.03334
12.14 | 88.62809 | 12.14 | 84.65992 | 12.14 | 82.68936 | 12.14 | 52.5601
12.145 | 88.60494 | 12.145 | 84.77416 | 12.145 | 83.0232 | 12.145 | 53.08748
12.15 | 88.5913 | 12.15 | 84.92037 | 12.15 | 83.3886 | 12.15 | 53.61757
12.155 | 88.57766 | 12.155 | 85.06647 | 12.155 | 83.75373 | 12.155 | 54.14728
12.16 | 88.56822 | 12.16 | 85.21994 | 12.16 | 84.11679 | 12.16 | 54.65735
12.165 | 88.56499 | 12.165 | 85.38431 | 12.165 | 84.47679 | 12.165 | 55.13838
12.17 | 88.56178 | 12.17 | 85.5485 | 12.17 | 84.8364 | 12.17 | 55.61888
12.175 | 88.56279 | 12.175 | 85.71 | 12.175 | 85.17257 | 12.175 | 56.05361
12.18 | 88.5673 | 12.18 | 85.86921 | 12.18 | 85.4893 | 12.18 | 56.4505
12.185 | 88.5718 | 12.185 | 86.0283 | 12.185 | 85.80581 | 12.185 | 56.8471
12.19 | 88.5795 | 12.19 | 86.17219 | 12.19 | 86.07771 | 12.19 | 57.17662
12.195 | 88.58864 | 12.195 | 86.30916 | 12.195 | 86.32932 | 12.195 | 57.47567
12.2 | 88.59778 | 12.2 | 86.44601 | 12.2 | 86.58071 | 12.2 | 57.77444
12.205 | 88.60863 | 12.205 | 86.55779 | 12.205 | 86.77473 | 12.205 | 57.99739
12.21 | 88.61985 | 12.21 | 86.66407 | 12.21 | 86.95618 | 12.21 | 58.2037
12.215 | 88.63105 | 12.215 | 86.77024 | 12.215 | 87.13742 | 12.215 | 58.40979
12.22 | 88.64256 | 12.22 | 86.84728 | 12.22 | 87.26035 | 12.22 | 58.54486
12.225 | 88.65407 | 12.225 | 86.92261 | 12.225 | 87.37988 | 12.225 | 58.67581
12.23 | 88.66553 | 12.23 | 86.99622 | 12.23 | 87.4963 | 12.23 | 58.80317
12.235 | 88.67637 | 12.235 | 87.04608 | 12.235 | 87.56934 | 12.235 | 58.88066
12.24 | 88.68718 | 12.24 | 87.0959 | 12.24 | 87.64231 | 12.24 | 58.95808
12.245 | 88.69781 | 12.245 | 87.14253 | 12.245 | 87.70984 | 12.245 | 59.02947
12.25 | 88.70757 | 12.25 | 87.17453 | 12.25 | 87.7524 | 12.25 | 59.07315
12.255 | 88.71732 | 12.255 | 87.2065 | 12.255 | 87.79493 | 12.255 | 59.11679
12.26 | 88.72677 | 12.26 | 87.23543 | 12.26 | 87.83248 | 12.26 | 59.15493
12.265 | 88.73547 | 12.265 | 87.25668 | 12.265 | 87.85745 | 12.265 | 59.17922
12.27 | 88.74418 | 12.27 | 87.27791 | 12.27 | 87.88242 | 12.27 | 59.20349
12.275 | 88.75255 | 12.275 | 87.29694 | 12.275 | 87.90379 | 12.275 | 59.2237
12.28 | 88.76039 | 12.28 | 87.31242 | 12.28 | 87.91937 | 12.28 | 59.23737
12.285 | 88.76824 | 12.285 | 87.32788 | 12.285 | 87.93493 | 12.285 | 59.25103
12.29 | 88.7758 | 12.29 | 87.34188 | 12.29 | 87.94804 | 12.29 | 59.26191
12.295 | 88.78307 | 12.295 | 87.35428 | 12.295 | 87.95839 | 12.295 | 59.2697
12.3 | 88.79032 | 12.3 | 87.36666 | 12.3 | 87.96874 | 12.3 | 59.27748
12.305 | 88.79739 | 12.305 | 87.37795 | 12.305 | 87.97731 | 12.305 | 59.28344
12.31 | 88.80431 | 12.31 | 87.38838 | 12.31 | 87.98448 | 12.31 | 59.28797
12.315 | 88.81122 | 12.315 | 87.3988 | 12.315 | 87.99164 | 12.315 | 59.29249
12.32 | 88.81804 | 12.32 | 87.40827 | 12.32 | 87.99756 | 12.32 | 59.29608
12.325 | 88.82479 | 12.325 | 87.4172 | 12.325 | 88.00276 | 12.325 | 59.29911
12.33 | 88.83154 | 12.33 | 87.42611 | 12.33 | 88.00797 | 12.33 | 59.30215
12.335 | 88.83824 | 12.335 | 87.43425 | 12.335 | 88.01247 | 12.335 | 59.30497
12.34 | 88.8449 | 12.34 | 87.44205 | 12.34 | 88.01669 | 12.34 | 59.3077
12.345 | 88.85156 | 12.345 | 87.44984 | 12.345 | 88.0209 | 12.345 | 59.31042
12.35 | 88.85813 | 12.35 | 87.4571 | 12.35 | 88.02487 | 12.35 | 59.31318
12.355 | 88.86466 | 12.355 | 87.4642 | 12.355 | 88.02876 | 12.355 | 59.31596
12.36 | 88.87119 | 12.36 | 87.47129 | 12.36 | 88.03265 | 12.36 | 59.31873
12.365 | 88.87755 | 12.365 | 87.47801 | 12.365 | 88.03634 | 12.365 | 59.32111
12.37 | 88.88385 | 12.37 | 87.48465 | 12.37 | 88.03998 | 12.37 | 59.3234
12.375 | 88.89016 | 12.375 | 87.49129 | 12.375 | 88.04362 | 12.375 | 59.3257
12.38 | 88.89619 | 12.38 | 87.49757 | 12.38 | 88.0466 | 12.38 | 59.32667
12.385 | 88.90218 | 12.385 | 87.50379 | 12.385 | 88.04948 | 12.385 | 59.32746
12.39 | 88.90815 | 12.39 | 87.51001 | 12.39 | 88.05236 | 12.39 | 59.32826
12.395 | 88.91383 | 12.395 | 87.5156 | 12.395 | 88.05389 | 12.395 | 59.32696
12.4 | 88.91947 | 12.4 | 87.52112 | 12.4 | 88.05531 | 12.4 | 59.32549
12.405 | 88.9251 | 12.405 | 87.52664 | 12.405 | 88.05672 | 12.405 | 59.32402
12.41 | 88.9305 | 12.41 | 87.5312 | 12.41 | 88.05641 | 12.41 | 59.32048
12.415 | 88.93589 | 12.415 | 87.5357 | 12.415 | 88.05603 | 12.415 | 59.31684
12.42 | 88.94127 | 12.42 | 87.54022 | 12.42 | 88.05565 | 12.42 | 59.3132
12.425 | 88.94657 | 12.425 | 87.54363 | 12.425 | 88.05386 | 12.425 | 59.30844
12.43 | 88.95186 | 12.43 | 87.54703 | 12.43 | 88.05205 | 12.43 | 59.30367
12.435 | 88.95715 | 12.435 | 87.55042 | 12.435 | 88.05024 | 12.435 | 59.29891
12.44 | 88.96254 | 12.44 | 87.553 | 12.44 | 88.04798 | 12.44 | 59.29445
12.445 | 88.96792 | 12.445 | 87.55558 | 12.445 | 88.04572 | 12.445 | 59.29
12.45 | 88.97331 | 12.45 | 87.55816 | 12.45 | 88.04347 | 12.45 | 59.28556
12.455 | 88.97889 | 12.455 | 87.56045 | 12.455 | 88.0418 | 12.455 | 59.28245
12.46 | 88.98446 | 12.46 | 87.56273 | 12.46 | 88.04014 | 12.46 | 59.27934
12.465 | 88.99004 | 12.465 | 87.56502 | 12.465 | 88.0385 | 12.465 | 59.27627
12.47 | 88.99578 | 12.47 | 87.56748 | 12.47 | 88.03798 | 12.47 | 59.27454
12.475 | 89.00152 | 12.475 | 87.56995 | 12.475 | 88.03745 | 12.475 | 59.27282
12.48 | 89.00726 | 12.48 | 87.57242 | 12.48 | 88.03695 | 12.48 | 59.2711
12.485 | 89.01303 | 12.485 | 87.57522 | 12.485 | 88.03734 | 12.485 | 59.26985
12.49 | 89.01879 | 12.49 | 87.57801 | 12.49 | 88.03773 | 12.49 | 59.2686
12.495 | 89.02454 | 12.495 | 87.5808 | 12.495 | 88.03812 | 12.495 | 59.26733
12.5 | 89.03013 | 12.5 | 87.58365 | 12.5 | 88.03859 | 12.5 | 59.26529
12.505 | 89.03571 | 12.505 | 87.5865 | 12.505 | 88.03907 | 12.505 | 59.26325
12.51 | 89.04128 | 12.51 | 87.58934 | 12.51 | 88.03954 | 12.51 | 59.26121
12.515 | 89.04648 | 12.515 | 87.5917 | 12.515 | 88.03922 | 12.515 | 59.2576
12.52 | 89.05167 | 12.52 | 87.59408 | 12.52 | 88.0389 | 12.52 | 59.25399
12.525 | 89.05686 | 12.525 | 87.59644 | 12.525 | 88.03858 | 12.525 | 59.25039
12.53 | 89.06148 | 12.53 | 87.59783 | 12.53 | 88.03707 | 12.53 | 59.24543
12.535 | 89.0661 | 12.535 | 87.59921 | 12.535 | 88.03555 | 12.535 | 59.24046
12.54 | 89.07071 | 12.54 | 87.60057 | 12.54 | 88.03402 | 12.54 | 59.23549
12.545 | 89.07459 | 12.545 | 87.60077 | 12.545 | 88.03159 | 12.545 | 59.23022
12.55 | 89.07844 | 12.55 | 87.60089 | 12.55 | 88.02912 | 12.55 | 59.22495
12.555 | 89.08229 | 12.555 | 87.60102 | 12.555 | 88.02665 | 12.555 | 59.21967
12.56 | 89.0852 | 12.56 | 87.6001 | 12.56 | 88.02394 | 12.56 | 59.21526
12.565 | 89.08804 | 12.565 | 87.59908 | 12.565 | 88.02122 | 12.565 | 59.21093
12.57 | 89.09088 | 12.57 | 87.59807 | 12.57 | 88.0185 | 12.57 | 59.2066
12.575 | 89.09254 | 12.575 | 87.59627 | 12.575 | 88.01607 | 12.575 | 59.20366
12.58 | 89.09404 | 12.58 | 87.59437 | 12.58 | 88.01369 | 12.58 | 59.20092
12.585 | 89.09553 | 12.585 | 87.59247 | 12.585 | 88.01131 | 12.585 | 59.19818
12.59 | 89.09562 | 12.59 | 87.59001 | 12.59 | 88.00924 | 12.59 | 59.19639
12.595 | 89.0954 | 12.595 | 87.58745 | 12.595 | 88.00725 | 12.595 | 59.1948
12.6 | 89.09519 | 12.6 | 87.58488 | 12.6 | 88.00525 | 12.6 | 59.19322
12.605 | 89.09341 | 12.605 | 87.58179 | 12.605 | 88.00308 | 12.605 | 59.19152
12.61 | 89.09117 | 12.61 | 87.57855 | 12.61 | 88.00085 | 12.61 | 59.18979
12.615 | 89.08892 | 12.615 | 87.57531 | 12.615 | 87.99863 | 12.615 | 59.18806
12.62 | 89.08518 | 12.62 | 87.57143 | 12.62 | 87.99559 | 12.62 | 59.18522
12.625 | 89.0808 | 12.625 | 87.56728 | 12.625 | 87.99221 | 12.625 | 59.18191
12.63 | 89.07641 | 12.63 | 87.56313 | 12.63 | 87.98882 | 12.63 | 59.1786
12.635 | 89.0708 | 12.635 | 87.55825 | 12.635 | 87.98425 | 12.635 | 59.17381
12.64 | 89.06446 | 12.64 | 87.55293 | 12.64 | 87.97898 | 12.64 | 59.16814
12.645 | 89.05812 | 12.645 | 87.54762 | 12.645 | 87.97371 | 12.645 | 59.16247
12.65 | 89.05097 | 12.65 | 87.54164 | 12.65 | 87.96739 | 12.65 | 59.15568
12.655 | 89.04315 | 12.655 | 87.53513 | 12.655 | 87.96019 | 12.655 | 59.14796
12.66 | 89.03534 | 12.66 | 87.52861 | 12.66 | 87.953 | 12.66 | 59.14024
12.665 | 89.02715 | 12.665 | 87.52168 | 12.665 | 87.94523 | 12.665 | 59.13214
12.67 | 89.01854 | 12.67 | 87.51428 | 12.67 | 87.93678 | 12.67 | 59.12356
12.675 | 89.00994 | 12.675 | 87.50687 | 12.675 | 87.92833 | 12.675 | 59.11499
12.68 | 89.00129 | 12.68 | 87.49938 | 12.68 | 87.91982 | 12.68 | 59.10662
12.685 | 88.99259 | 12.685 | 87.49172 | 12.685 | 87.91118 | 12.685 | 59.09857
12.69 | 88.9839 | 12.69 | 87.48406 | 12.69 | 87.90255 | 12.69 | 59.09052
12.695 | 88.97534 | 12.695 | 87.47653 | 12.695 | 87.89409 | 12.695 | 59.08282
12.7 | 88.96713 | 12.7 | 87.46934 | 12.7 | 87.88615 | 12.7 | 59.07608
12.705 | 88.95892 | 12.705 | 87.46215 | 12.705 | 87.87821 | 12.705 | 59.06935
12.71 | 88.95084 | 12.71 | 87.45511 | 12.71 | 87.87042 | 12.71 | 59.06278
12.715 | 88.94345 | 12.715 | 87.44892 | 12.715 | 87.86345 | 12.715 | 59.05714
12.72 | 88.93606 | 12.72 | 87.44272 | 12.72 | 87.85649 | 12.72 | 59.05151
12.725 | 88.9287 | 12.725 | 87.43657 | 12.725 | 87.84954 | 12.725 | 59.04588
12.73 | 88.92225 | 12.73 | 87.43152 | 12.73 | 87.84315 | 12.73 | 59.04031
12.735 | 88.91579 | 12.735 | 87.42646 | 12.735 | 87.83675 | 12.735 | 59.03474
12.74 | 88.90934 | 12.74 | 87.42141 | 12.74 | 87.83037 | 12.74 | 59.02918
12.745 | 88.9037 | 12.745 | 87.41721 | 12.745 | 87.82379 | 12.745 | 59.02271
12.75 | 88.89816 | 12.75 | 87.4131 | 12.75 | 87.81719 | 12.75 | 59.01615
12.755 | 88.89261 | 12.755 | 87.40899 | 12.755 | 87.8106 | 12.755 | 59.00959
12.76 | 88.88773 | 12.76 | 87.40531 | 12.76 | 87.80344 | 12.76 | 59.0019
12.765 | 88.88304 | 12.765 | 87.40177 | 12.765 | 87.79609 | 12.765 | 58.99387
12.77 | 88.87837 | 12.77 | 87.39824 | 12.77 | 87.78875 | 12.77 | 58.98585
12.775 | 88.87426 | 12.775 | 87.39488 | 12.775 | 87.78095 | 12.775 | 58.9772
12.78 | 88.87048 | 12.78 | 87.39165 | 12.78 | 87.77286 | 12.78 | 58.96816
12.785 | 88.86672 | 12.785 | 87.38841 | 12.785 | 87.76479 | 12.785 | 58.95914
12.79 | 88.86343 | 12.79 | 87.38531 | 12.79 | 87.75664 | 12.79 | 58.95016
12.795 | 88.86066 | 12.795 | 87.38234 | 12.795 | 87.74842 | 12.795 | 58.94126
12.8 | 88.85791 | 12.8 | 87.37938 | 12.8 | 87.7402 | 12.8 | 58.93236
12.805 | 88.8555 | 12.805 | 87.37658 | 12.805 | 87.73222 | 12.805 | 58.92388
12.81 | 88.85387 | 12.81 | 87.37411 | 12.81 | 87.72472 | 12.81 | 58.91627
12.815 | 88.85222 | 12.815 | 87.37164 | 12.815 | 87.71723 | 12.815 | 58.90866
12.82 | 88.85076 | 12.82 | 87.36931 | 12.82 | 87.70995 | 12.82 | 58.90133
12.825 | 88.85026 | 12.825 | 87.36761 | 12.825 | 87.70382 | 12.825 | 58.89551
12.83 | 88.84975 | 12.83 | 87.36592 | 12.83 | 87.69769 | 12.83 | 58.88969
12.835 | 88.84925 | 12.835 | 87.36424 | 12.835 | 87.69157 | 12.835 | 58.88388
12.84 | 88.84975 | 12.84 | 87.36345 | 12.84 | 87.6868 | 12.84 | 58.87937
12.845 | 88.85028 | 12.845 | 87.36269 | 12.845 | 87.68206 | 12.845 | 58.87488
12.85 | 88.8508 | 12.85 | 87.36193 | 12.85 | 87.67733 | 12.85 | 58.8704
12.855 | 88.85196 | 12.855 | 87.36181 | 12.855 | 87.67323 | 12.855 | 58.86606
12.86 | 88.8533 | 12.86 | 87.36186 | 12.86 | 87.6693 | 12.86 | 58.86176
12.865 | 88.85462 | 12.865 | 87.36189 | 12.865 | 87.66537 | 12.865 | 58.85746
12.87 | 88.85631 | 12.87 | 87.36225 | 12.87 | 87.66142 | 12.87 | 58.85257
12.875 | 88.8582 | 12.875 | 87.36278 | 12.875 | 87.65745 | 12.875 | 58.84729
12.88 | 88.86011 | 12.88 | 87.36331 | 12.88 | 87.65349 | 12.88 | 58.84201
12.885 | 88.86219 | 12.885 | 87.36391 | 12.885 | 87.64924 | 12.885 | 58.83613
12.89 | 88.86452 | 12.89 | 87.36458 | 12.89 | 87.64461 | 12.89 | 58.82936
12.895 | 88.86684 | 12.895 | 87.36524 | 12.895 | 87.63999 | 12.895 | 58.8226
12.9 | 88.86925 | 12.9 | 87.36591 | 12.9 | 87.63522 | 12.9 | 58.81561
12.905 | 88.87198 | 12.905 | 87.36652 | 12.905 | 87.62987 | 12.905 | 58.80777
12.91 | 88.8747 | 12.91 | 87.36713 | 12.91 | 87.62453 | 12.91 | 58.79993
12.915 | 88.87742 | 12.915 | 87.36774 | 12.915 | 87.61919 | 12.915 | 58.79209
12.92 | 88.88062 | 12.92 | 87.36836 | 12.92 | 87.61363 | 12.92 | 58.78422
12.925 | 88.88381 | 12.925 | 87.36897 | 12.925 | 87.60807 | 12.925 | 58.77635
12.93 | 88.887 | 12.93 | 87.36958 | 12.93 | 87.60252 | 12.93 | 58.76849
12.935 | 88.89062 | 12.935 | 87.3704 | 12.935 | 87.59735 | 12.935 | 58.7614
12.94 | 88.89435 | 12.94 | 87.37126 | 12.94 | 87.59229 | 12.94 | 58.75454
12.945 | 88.89809 | 12.945 | 87.37212 | 12.945 | 87.58724 | 12.945 | 58.74768
12.95 | 88.90211 | 12.95 | 87.37327 | 12.95 | 87.58271 | 12.95 | 58.74157
12.955 | 88.90638 | 12.955 | 87.37463 | 12.955 | 87.57861 | 12.955 | 58.73607
12.96 | 88.91064 | 12.96 | 87.376 | 12.96 | 87.57451 | 12.96 | 58.73057
12.965 | 88.915 | 12.965 | 87.37753 | 12.965 | 87.57069 | 12.965 | 58.72533
12.97 | 88.9196 | 12.97 | 87.37945 | 12.97 | 87.56744 | 12.97 | 58.72066
12.975 | 88.9242 | 12.975 | 87.38137 | 12.975 | 87.56419 | 12.975 | 58.71598
12.98 | 88.9288 | 12.98 | 87.3833 | 12.98 | 87.56097 | 12.98 | 58.7113
12.985 | 88.9335 | 12.985 | 87.38555 | 12.985 | 87.55796 | 12.985 | 58.70635
12.99 | 88.93821 | 12.99 | 87.38781 | 12.99 | 87.55495 | 12.99 | 58.70141
12.995 | 88.94291 | 12.995 | 87.39005 | 12.995 | 87.55195 | 12.995 | 58.69647
13 | 88.94748 | 13 | 87.39223 | 13 | 87.54849 | 13 | 58.6904
13.005 | 88.95202 | 13.005 | 87.3944 | 13.005 | 87.54493 | 13.005 | 58.68407
13.01 | 88.95656 | 13.01 | 87.39656 | 13.01 | 87.54137 | 13.01 | 58.67775
13.015 | 88.96093 | 13.015 | 87.39845 | 13.015 | 87.53722 | 13.015 | 58.6704
13.02 | 88.96515 | 13.02 | 87.4001 | 13.02 | 87.53259 | 13.02 | 58.66222
13.025 | 88.96938 | 13.025 | 87.40175 | 13.025 | 87.52797 | 13.025 | 58.65404
13.03 | 88.97351 | 13.03 | 87.40319 | 13.03 | 87.52305 | 13.03 | 58.64546
13.035 | 88.97742 | 13.035 | 87.40411 | 13.035 | 87.5174 | 13.035 | 58.63582
13.04 | 88.98133 | 13.04 | 87.40502 | 13.04 | 87.51176 | 13.04 | 58.62619
13.045 | 88.98523 | 13.045 | 87.40593 | 13.045 | 87.50611 | 13.045 | 58.61657
13.05 | 88.98895 | 13.05 | 87.40616 | 13.05 | 87.49999 | 13.05 | 58.60645
13.055 | 88.99267 | 13.055 | 87.4064 | 13.055 | 87.49389 | 13.055 | 58.59633
13.06 | 88.99639 | 13.06 | 87.40664 | 13.06 | 87.48778 | 13.06 | 58.58623
13.065 | 89.0001 | 13.065 | 87.40659 | 13.065 | 87.48183 | 13.065 | 58.5764
13.07 | 89.00381 | 13.07 | 87.40643 | 13.07 | 87.47596 | 13.07 | 58.56668
13.075 | 89.00753 | 13.075 | 87.40626 | 13.075 | 87.47009 | 13.075 | 58.55697
13.08 | 89.01128 | 13.08 | 87.40608 | 13.08 | 87.46447 | 13.08 | 58.54751
13.085 | 89.01509 | 13.085 | 87.40586 | 13.085 | 87.45923 | 13.085 | 58.53839
13.09 | 89.01891 | 13.09 | 87.40563 | 13.09 | 87.45397 | 13.09 | 58.52928
13.095 | 89.02274 | 13.095 | 87.40544 | 13.095 | 87.44878 | 13.095 | 58.52017
13.1 | 89.02667 | 13.1 | 87.40537 | 13.1 | 87.44393 | 13.1 | 58.51099
13.105 | 89.0306 | 13.105 | 87.4053 | 13.105 | 87.43908 | 13.105 | 58.50184
13.11 | 89.03452 | 13.11 | 87.40523 | 13.11 | 87.43423 | 13.11 | 58.49268
13.115 | 89.03849 | 13.115 | 87.4053 | 13.115 | 87.42921 | 13.115 | 58.48252
13.12 | 89.04247 | 13.12 | 87.4054 | 13.12 | 87.42414 | 13.12 | 58.47213
13.125 | 89.04645 | 13.125 | 87.40549 | 13.125 | 87.41907 | 13.125 | 58.46176
13.13 | 89.05043 | 13.13 | 87.40562 | 13.13 | 87.41357 | 13.13 | 58.45029
13.135 | 89.05439 | 13.135 | 87.40577 | 13.135 | 87.40761 | 13.135 | 58.43769
13.14 | 89.05836 | 13.14 | 87.40591 | 13.14 | 87.40166 | 13.14 | 58.42511
13.145 | 89.06234 | 13.145 | 87.40604 | 13.145 | 87.39551 | 13.145 | 58.41213
13.15 | 89.06634 | 13.15 | 87.40614 | 13.15 | 87.38832 | 13.15 | 58.39712
13.155 | 89.07035 | 13.155 | 87.40623 | 13.155 | 87.38114 | 13.155 | 58.38212
13.16 | 89.07434 | 13.16 | 87.40633 | 13.16 | 87.37396 | 13.16 | 58.36714
13.165 | 89.07852 | 13.165 | 87.40639 | 13.165 | 87.36602 | 13.165 | 58.35081
13.17 | 89.08273 | 13.17 | 87.40644 | 13.17 | 87.35793 | 13.17 | 58.33421
13.175 | 89.08695 | 13.175 | 87.40649 | 13.175 | 87.34985 | 13.175 | 58.31762
13.18 | 89.09139 | 13.18 | 87.40672 | 13.18 | 87.34176 | 13.18 | 58.30098
13.185 | 89.09609 | 13.185 | 87.40716 | 13.185 | 87.33369 | 13.185 | 58.2843
13.19 | 89.10078 | 13.19 | 87.4076 | 13.19 | 87.32562 | 13.19 | 58.26762
13.195 | 89.10557 | 13.195 | 87.40814 | 13.195 | 87.31771 | 13.195 | 58.25115
13.2 | 89.111 | 13.2 | 87.40936 | 13.2 | 87.31078 | 13.2 | 58.23593
13.205 | 89.11642 | 13.205 | 87.41058 | 13.205 | 87.30385 | 13.205 | 58.22071
13.21 | 89.12184 | 13.21 | 87.4118 | 13.21 | 87.29692 | 13.21 | 58.20551
13.215 | 89.1279 | 13.215 | 87.41384 | 13.215 | 87.29151 | 13.215 | 58.19212
13.22 | 89.13415 | 13.22 | 87.41614 | 13.22 | 87.28654 | 13.22 | 58.17927
13.225 | 89.14041 | 13.225 | 87.41844 | 13.225 | 87.28159 | 13.225 | 58.16645
13.23 | 89.14696 | 13.23 | 87.42118 | 13.23 | 87.2775 | 13.23 | 58.15457
13.235 | 89.15395 | 13.235 | 87.42459 | 13.235 | 87.27473 | 13.235 | 58.14413
13.24 | 89.16094 | 13.24 | 87.42801 | 13.24 | 87.27197 | 13.24 | 58.13369
13.245 | 89.16792 | 13.245 | 87.43144 | 13.245 | 87.26924 | 13.245 | 58.1233
13.25 | 89.1754 | 13.25 | 87.43578 | 13.25 | 87.2683 | 13.25 | 58.11461
13.255 | 89.18288 | 13.255 | 87.44012 | 13.255 | 87.26737 | 13.255 | 58.10594
13.26 | 89.19035 | 13.26 | 87.44444 | 13.26 | 87.26644 | 13.26 | 58.09726
13.265 | 89.19795 | 13.265 | 87.44916 | 13.265 | 87.26629 | 13.265 | 58.08926
13.27 | 89.20562 | 13.27 | 87.4541 | 13.27 | 87.26659 | 13.27 | 58.08165
13.275 | 89.21329 | 13.275 | 87.45903 | 13.275 | 87.26689 | 13.275 | 58.07404
13.28 | 89.22094 | 13.28 | 87.46406 | 13.28 | 87.26738 | 13.28 | 58.06664
13.285 | 89.2286 | 13.285 | 87.46936 | 13.285 | 87.26849 | 13.285 | 58.05989
13.29 | 89.23625 | 13.29 | 87.47466 | 13.29 | 87.26961 | 13.29 | 58.05315
13.295 | 89.2439 | 13.295 | 87.47997 | 13.295 | 87.27072 | 13.295 | 58.04641
13.3 | 89.25152 | 13.3 | 87.48556 | 13.3 | 87.27255 | 13.3 | 58.04083
13.305 | 89.25913 | 13.305 | 87.49122 | 13.305 | 87.27453 | 13.305 | 58.03547
13.31 | 89.26674 | 13.31 | 87.49687 | 13.31 | 87.2765 | 13.31 | 58.03013
13.315 | 89.27438 | 13.315 | 87.50276 | 13.315 | 87.27904 | 13.315 | 58.02575
13.32 | 89.28209 | 13.32 | 87.50897 | 13.32 | 87.28235 | 13.32 | 58.02274
13.325 | 89.28978 | 13.325 | 87.51518 | 13.325 | 87.28566 | 13.325 | 58.01973
13.33 | 89.29748 | 13.33 | 87.52139 | 13.33 | 87.28897 | 13.33 | 58.01672
13.335 | 89.30547 | 13.335 | 87.52845 | 13.335 | 87.29418 | 13.335 | 58.01686
13.34 | 89.31347 | 13.34 | 87.53551 | 13.34 | 87.29941 | 13.34 | 58.01701
13.345 | 89.32145 | 13.345 | 87.54256 | 13.345 | 87.30463 | 13.345 | 58.01718
13.35 | 89.3297 | 13.35 | 87.55023 | 13.35 | 87.31109 | 13.35 | 58.01921
13.355 | 89.33814 | 13.355 | 87.55834 | 13.355 | 87.31852 | 13.355 | 58.02271
13.36 | 89.34658 | 13.36 | 87.56645 | 13.36 | 87.32594 | 13.36 | 58.0262
13.365 | 89.35508 | 13.365 | 87.5747 | 13.365 | 87.3336 | 13.365 | 58.03003
13.37 | 89.36399 | 13.37 | 87.58385 | 13.37 | 87.34301 | 13.37 | 58.03622
13.375 | 89.37291 | 13.375 | 87.59298 | 13.375 | 87.35242 | 13.375 | 58.04242
13.38 | 89.38182 | 13.38 | 87.60212 | 13.38 | 87.36182 | 13.38 | 58.04861
13.385 | 89.39097 | 13.385 | 87.61176 | 13.385 | 87.37213 | 13.385 | 58.05586
13.39 | 89.40024 | 13.39 | 87.62165 | 13.39 | 87.38287 | 13.39 | 58.06364
13.395 | 89.4095 | 13.395 | 87.63152 | 13.395 | 87.3936 | 13.395 | 58.07141
13.4 | 89.41879 | 13.4 | 87.64145 | 13.4 | 87.40447 | 13.4 | 58.07931
13.405 | 89.42819 | 13.405 | 87.65165 | 13.405 | 87.41582 | 13.405 | 58.08767
13.41 | 89.43759 | 13.41 | 87.66184 | 13.41 | 87.42717 | 13.41 | 58.09602
13.415 | 89.44698 | 13.415 | 87.67202 | 13.415 | 87.4385 | 13.415 | 58.10437
13.42 | 89.45633 | 13.42 | 87.68213 | 13.42 | 87.44998 | 13.42 | 58.1129
13.425 | 89.46564 | 13.425 | 87.69222 | 13.425 | 87.46151 | 13.425 | 58.12147
13.43 | 89.47495 | 13.43 | 87.7023 | 13.43 | 87.47303 | 13.43 | 58.13004
13.435 | 89.48418 | 13.435 | 87.71229 | 13.435 | 87.48461 | 13.435 | 58.1388
13.44 | 89.49323 | 13.44 | 87.72203 | 13.44 | 87.4964 | 13.44 | 58.14805
13.445 | 89.50227 | 13.445 | 87.73176 | 13.445 | 87.50817 | 13.445 | 58.15729
13.45 | 89.5113 | 13.45 | 87.74148 | 13.45 | 87.51994 | 13.45 | 58.16653
13.455 | 89.51999 | 13.455 | 87.75087 | 13.455 | 87.53227 | 13.455 | 58.17708
13.46 | 89.52857 | 13.46 | 87.76016 | 13.46 | 87.54475 | 13.46 | 58.18799
13.465 | 89.53717 | 13.465 | 87.76944 | 13.465 | 87.55721 | 13.465 | 58.19888
13.47 | 89.54555 | 13.47 | 87.77858 | 13.47 | 87.57001 | 13.47 | 58.21047
13.475 | 89.55347 | 13.475 | 87.7874 | 13.475 | 87.5836 | 13.475 | 58.22374
13.48 | 89.56139 | 13.48 | 87.79622 | 13.48 | 87.59717 | 13.48 | 58.237
13.485 | 89.5693 | 13.485 | 87.80502 | 13.485 | 87.61074 | 13.485 | 58.25025
13.49 | 89.57643 | 13.49 | 87.81337 | 13.49 | 87.62519 | 13.49 | 58.26534
13.495 | 89.58334 | 13.495 | 87.82158 | 13.495 | 87.63985 | 13.495 | 58.28091
13.5 | 89.59026 | 13.5 | 87.8298 | 13.5 | 87.6545 | 13.5 | 58.29647
13.505 | 89.59676 | 13.505 | 87.83774 | 13.505 | 87.66927 | 13.505 | 58.3124
13.51 | 89.60223 | 13.51 | 87.845 | 13.51 | 87.68435 | 13.51 | 58.32928
13.515 | 89.6077 | 13.515 | 87.85225 | 13.515 | 87.69942 | 13.515 | 58.34615
13.52 | 89.61316 | 13.52 | 87.85951 | 13.52 | 87.71448 | 13.52 | 58.36301
13.525 | 89.61714 | 13.525 | 87.86564 | 13.525 | 87.72901 | 13.525 | 58.37971
13.53 | 89.62062 | 13.53 | 87.87138 | 13.53 | 87.74338 | 13.53 | 58.39635
13.535 | 89.62411 | 13.535 | 87.87714 | 13.535 | 87.75774 | 13.535 | 58.41298
13.54 | 89.62691 | 13.54 | 87.88242 | 13.54 | 87.77166 | 13.54 | 58.42922
13.545 | 89.62739 | 13.545 | 87.88607 | 13.545 | 87.78416 | 13.545 | 58.44418
13.55 | 89.62786 | 13.55 | 87.88972 | 13.55 | 87.79664 | 13.55 | 58.45913
13.555 | 89.62835 | 13.555 | 87.89337 | 13.555 | 87.80912 | 13.555 | 58.47407
13.56 | 89.62691 | 13.56 | 87.89527 | 13.56 | 87.81981 | 13.56 | 58.48734
13.565 | 89.62462 | 13.565 | 87.89639 | 13.565 | 87.82969 | 13.565 | 58.49985
13.57 | 89.62232 | 13.57 | 87.8975 | 13.57 | 87.83957 | 13.57 | 58.51235
13.575 | 89.61968 | 13.575 | 87.89825 | 13.575 | 87.84907 | 13.575 | 58.52453
13.58 | 89.61486 | 13.58 | 87.89675 | 13.58 | 87.85627 | 13.58 | 58.53475
13.585 | 89.61005 | 13.585 | 87.89525 | 13.585 | 87.86348 | 13.585 | 58.54496
13.59 | 89.60524 | 13.59 | 87.89376 | 13.59 | 87.87068 | 13.59 | 58.55516
13.595 | 89.59912 | 13.595 | 87.89091 | 13.595 | 87.87664 | 13.595 | 58.56444
13.6 | 89.59206 | 13.6 | 87.88709 | 13.6 | 87.8817 | 13.6 | 58.57307
13.605 | 89.585 | 13.605 | 87.88328 | 13.605 | 87.88676 | 13.605 | 58.58169
13.61 | 89.57792 | 13.61 | 87.87945 | 13.61 | 87.89179 | 13.61 | 58.59029
13.615 | 89.56899 | 13.615 | 87.87373 | 13.615 | 87.89543 | 13.615 | 58.59805
13.62 | 89.56007 | 13.62 | 87.86801 | 13.62 | 87.89907 | 13.62 | 58.60581
13.625 | 89.55115 | 13.625 | 87.86229 | 13.625 | 87.9027 | 13.625 | 58.61355
13.63 | 89.54158 | 13.63 | 87.85613 | 13.63 | 87.90591 | 13.63 | 58.62102
13.635 | 89.53117 | 13.635 | 87.84938 | 13.635 | 87.90858 | 13.635 | 58.62811
13.64 | 89.52078 | 13.64 | 87.84264 | 13.64 | 87.91125 | 13.64 | 58.63519
13.645 | 89.51039 | 13.645 | 87.8359 | 13.645 | 87.91392 | 13.645 | 58.64227
13.65 | 89.49899 | 13.65 | 87.82871 | 13.65 | 87.91574 | 13.65 | 58.64835
13.655 | 89.48743 | 13.655 | 87.82146 | 13.655 | 87.91742 | 13.655 | 58.65426
13.66 | 89.47588 | 13.66 | 87.81421 | 13.66 | 87.91911 | 13.66 | 58.66017
13.665 | 89.4641 | 13.665 | 87.80688 | 13.665 | 87.92041 | 13.665 | 58.66554
13.67 | 89.45164 | 13.67 | 87.79932 | 13.67 | 87.92068 | 13.67 | 58.66939
13.675 | 89.43919 | 13.675 | 87.79178 | 13.675 | 87.92094 | 13.675 | 58.67324
13.68 | 89.42676 | 13.68 | 87.78423 | 13.68 | 87.92119 | 13.68 | 58.67709
13.685 | 89.41392 | 13.685 | 87.77653 | 13.685 | 87.92017 | 13.685 | 58.67915
13.69 | 89.40088 | 13.69 | 87.76874 | 13.69 | 87.91846 | 13.69 | 58.68026
13.695 | 89.38784 | 13.695 | 87.76096 | 13.695 | 87.91676 | 13.695 | 58.68138
13.7 | 89.37481 | 13.7 | 87.75318 | 13.7 | 87.91498 | 13.7 | 58.68239
13.705 | 89.36157 | 13.705 | 87.74522 | 13.705 | 87.91119 | 13.705 | 58.68078
13.71 | 89.34833 | 13.71 | 87.73728 | 13.71 | 87.90741 | 13.71 | 58.67918
13.715 | 89.33511 | 13.715 | 87.72933 | 13.715 | 87.90364 | 13.715 | 58.67758
13.72 | 89.322 | 13.72 | 87.7214 | 13.72 | 87.89918 | 13.72 | 58.6752
13.725 | 89.30906 | 13.725 | 87.71348 | 13.725 | 87.89375 | 13.725 | 58.67171
13.73 | 89.29612 | 13.73 | 87.70557 | 13.73 | 87.88832 | 13.73 | 58.66821
13.735 | 89.2832 | 13.735 | 87.69766 | 13.735 | 87.88289 | 13.735 | 58.66473
13.74 | 89.2709 | 13.74 | 87.69003 | 13.74 | 87.87681 | 13.74 | 58.66074
13.745 | 89.25878 | 13.745 | 87.68248 | 13.745 | 87.87055 | 13.745 | 58.65661
13.75 | 89.24666 | 13.75 | 87.67493 | 13.75 | 87.86429 | 13.75 | 58.65248
13.755 | 89.23473 | 13.755 | 87.66749 | 13.755 | 87.85803 | 13.755 | 58.64841
13.76 | 89.22384 | 13.76 | 87.66067 | 13.76 | 87.85179 | 13.76 | 58.64471
13.765 | 89.21296 | 13.765 | 87.65385 | 13.765 | 87.84556 | 13.765 | 58.64101
13.77 | 89.20209 | 13.77 | 87.64704 | 13.77 | 87.83933 | 13.77 | 58.63732
13.775 | 89.19191 | 13.775 | 87.64068 | 13.775 | 87.83336 | 13.775 | 58.63401
13.78 | 89.18247 | 13.78 | 87.63483 | 13.78 | 87.82767 | 13.78 | 58.63112
13.785 | 89.17304 | 13.785 | 87.62898 | 13.785 | 87.82199 | 13.785 | 58.62824
13.79 | 89.16361 | 13.79 | 87.62313 | 13.79 | 87.81631 | 13.79 | 58.62536
13.795 | 89.15532 | 13.795 | 87.61808 | 13.795 | 87.81108 | 13.795 | 58.62281
13.8 | 89.14728 | 13.8 | 87.6132 | 13.8 | 87.80596 | 13.8 | 58.62033
13.805 | 89.13924 | 13.805 | 87.60833 | 13.805 | 87.80083 | 13.805 | 58.61785
13.81 | 89.13138 | 13.81 | 87.60357 | 13.81 | 87.79573 | 13.81 | 58.61531
13.815 | 89.12449 | 13.815 | 87.59947 | 13.815 | 87.79076 | 13.815 | 58.61237
13.82 | 89.11761 | 13.82 | 87.59538 | 13.82 | 87.78579 | 13.82 | 58.60944
13.825 | 89.11074 | 13.825 | 87.59128 | 13.825 | 87.78082 | 13.825 | 58.60652
13.83 | 89.10426 | 13.83 | 87.58742 | 13.83 | 87.77572 | 13.83 | 58.60305
13.835 | 89.09825 | 13.835 | 87.58381 | 13.835 | 87.77046 | 13.835 | 58.59898
13.84 | 89.09224 | 13.84 | 87.5802 | 13.84 | 87.7652 | 13.84 | 58.59491
13.845 | 89.08624 | 13.845 | 87.5766 | 13.845 | 87.75995 | 13.845 | 58.59084
13.85 | 89.08074 | 13.85 | 87.57323 | 13.85 | 87.75438 | 13.85 | 58.58587
13.855 | 89.0754 | 13.855 | 87.56993 | 13.855 | 87.74871 | 13.855 | 58.58064
13.86 | 89.07007 | 13.86 | 87.56663 | 13.86 | 87.74305 | 13.86 | 58.5754
13.865 | 89.06478 | 13.865 | 87.56336 | 13.865 | 87.73739 | 13.865 | 58.57015
13.87 | 89.0601 | 13.87 | 87.56038 | 13.87 | 87.7317 | 13.87 | 58.56451
13.875 | 89.05542 | 13.875 | 87.5574 | 13.875 | 87.72601 | 13.875 | 58.55886
13.88 | 89.05074 | 13.88 | 87.55443 | 13.88 | 87.72033 | 13.88 | 58.55322
13.885 | 89.04635 | 13.885 | 87.55165 | 13.885 | 87.71492 | 13.885 | 58.54785
13.89 | 89.04249 | 13.89 | 87.54923 | 13.89 | 87.70999 | 13.89 | 58.54294
13.895 | 89.03862 | 13.895 | 87.54681 | 13.895 | 87.70506 | 13.895 | 58.53804
13.9 | 89.03476 | 13.9 | 87.5444 | 13.9 | 87.70015 | 13.9 | 58.53314
13.905 | 89.03156 | 13.905 | 87.54251 | 13.905 | 87.69615 | 13.905 | 58.52927
13.91 | 89.02873 | 13.91 | 87.54094 | 13.91 | 87.6927 | 13.91 | 58.52602
13.915 | 89.02591 | 13.915 | 87.53937 | 13.915 | 87.68924 | 13.915 | 58.52276
13.92 | 89.02309 | 13.92 | 87.5378 | 13.92 | 87.68578 | 13.92 | 58.5195
13.925 | 89.02135 | 13.925 | 87.53713 | 13.925 | 87.68389 | 13.925 | 58.51785
13.93 | 89.01973 | 13.93 | 87.53656 | 13.93 | 87.68217 | 13.93 | 58.51637
13.935 | 89.01811 | 13.935 | 87.536 | 13.935 | 87.68044 | 13.935 | 58.5149
13.94 | 89.0167 | 13.94 | 87.53557 | 13.94 | 87.67894 | 13.94 | 58.51359
13.945 | 89.01631 | 13.945 | 87.53585 | 13.945 | 87.67861 | 13.945 | 58.51318
13.95 | 89.01592 | 13.95 | 87.53614 | 13.95 | 87.67827 | 13.95 | 58.51278
13.955 | 89.01554 | 13.955 | 87.53642 | 13.955 | 87.67792 | 13.955 | 58.51237
13.96 | 89.01562 | 13.96 | 87.53699 | 13.96 | 87.67783 | 13.96 | 58.51192
13.965 | 89.01636 | 13.965 | 87.53796 | 13.965 | 87.67806 | 13.965 | 58.51142
13.97 | 89.01711 | 13.97 | 87.53895 | 13.97 | 87.6783 | 13.97 | 58.51091
13.975 | 89.01785 | 13.975 | 87.53992 | 13.975 | 87.67853 | 13.975 | 58.5104
13.98 | 89.01923 | 13.98 | 87.5411 | 13.98 | 87.6786 | 13.98 | 58.5092
13.985 | 89.02094 | 13.985 | 87.54239 | 13.985 | 87.67858 | 13.985 | 58.50762
13.99 | 89.02266 | 13.99 | 87.54369 | 13.99 | 87.67856 | 13.99 | 58.50603
13.995 | 89.02437 | 13.995 | 87.54498 | 13.995 | 87.67854 | 13.995 | 58.50446
14 | 89.02682 | 14 | 87.54628 | 14 | 87.67788 | 14 | 58.5017
14.005 | 89.02938 | 14.005 | 87.54759 | 14.005 | 87.67713 | 14.005 | 58.49878
14.01 | 89.03193 | 14.01 | 87.54889 | 14.01 | 87.67637 | 14.01 | 58.49586
14.015 | 89.03455 | 14.015 | 87.55018 | 14.015 | 87.67556 | 14.015 | 58.49286
14.02 | 89.03788 | 14.02 | 87.55138 | 14.02 | 87.67415 | 14.02 | 58.48914
14.025 | 89.04121 | 14.025 | 87.55259 | 14.025 | 87.67275 | 14.025 | 58.48543
14.03 | 89.04454 | 14.03 | 87.5538 | 14.03 | 87.67134 | 14.03 | 58.48172
14.035 | 89.04809 | 14.035 | 87.55501 | 14.035 | 87.66988 | 14.035 | 58.47808
14.04 | 89.05217 | 14.04 | 87.55623 | 14.04 | 87.66832 | 14.04 | 58.4746
14.045 | 89.05624 | 14.045 | 87.55744 | 14.045 | 87.66675 | 14.045 | 58.47113
14.05 | 89.06032 | 14.05 | 87.55865 | 14.05 | 87.66519 | 14.05 | 58.46767
14.055 | 89.06473 | 14.055 | 87.55998 | 14.055 | 87.66384 | 14.055 | 58.46478
14.06 | 89.06949 | 14.06 | 87.56141 | 14.06 | 87.66271 | 14.06 | 58.46247
14.065 | 89.07424 | 14.065 | 87.56284 | 14.065 | 87.66158 | 14.065 | 58.46016
14.07 | 89.07899 | 14.07 | 87.56428 | 14.07 | 87.66044 | 14.07 | 58.45786
14.075 | 89.08393 | 14.075 | 87.56595 | 14.075 | 87.6598 | 14.075 | 58.45655
14.08 | 89.08894 | 14.08 | 87.56776 | 14.08 | 87.6594 | 14.08 | 58.45571
14.085 | 89.09395 | 14.085 | 87.56955 | 14.085 | 87.65898 | 14.085 | 58.45487
14.09 | 89.09896 | 14.09 | 87.57135 | 14.09 | 87.65857 | 14.09 | 58.45404
14.095 | 89.10422 | 14.095 | 87.57343 | 14.095 | 87.65863 | 14.095 | 58.45405
14.1 | 89.10952 | 14.1 | 87.57556 | 14.1 | 87.65877 | 14.1 | 58.45419
14.105 | 89.11481 | 14.105 | 87.57768 | 14.105 | 87.65891 | 14.105 | 58.45435
14.11 | 89.1201 | 14.11 | 87.57982 | 14.11 | 87.65906 | 14.11 | 58.45449
14.115 | 89.12532 | 14.115 | 87.58205 | 14.115 | 87.65926 | 14.115 | 58.45474
14.12 | 89.13054 | 14.12 | 87.58428 | 14.12 | 87.65947 | 14.12 | 58.45498
14.125 | 89.13577 | 14.125 | 87.58652 | 14.125 | 87.65968 | 14.125 | 58.45523
14.13 | 89.14091 | 14.13 | 87.58872 | 14.13 | 87.6598 | 14.13 | 58.45534
14.135 | 89.1457 | 14.135 | 87.59077 | 14.135 | 87.65956 | 14.135 | 58.45489
14.14 | 89.15049 | 14.14 | 87.59282 | 14.14 | 87.65931 | 14.14 | 58.45442
14.145 | 89.15529 | 14.145 | 87.59487 | 14.145 | 87.65907 | 14.145 | 58.45396
14.15 | 89.15986 | 14.15 | 87.59679 | 14.15 | 87.65863 | 14.15 | 58.45321
14.155 | 89.16399 | 14.155 | 87.59847 | 14.155 | 87.65775 | 14.155 | 58.45187
14.16 | 89.16812 | 14.16 | 87.60014 | 14.16 | 87.65689 | 14.16 | 58.45052
14.165 | 89.17224 | 14.165 | 87.60181 | 14.165 | 87.65602 | 14.165 | 58.44918
14.17 | 89.17603 | 14.17 | 87.60331 | 14.17 | 87.65501 | 14.17 | 58.44769
14.175 | 89.17944 | 14.175 | 87.60463 | 14.175 | 87.65383 | 14.175 | 58.44601
14.18 | 89.18285 | 14.18 | 87.60595 | 14.18 | 87.65266 | 14.18 | 58.44434
14.185 | 89.18625 | 14.185 | 87.60725 | 14.185 | 87.65149 | 14.185 | 58.44266
14.19 | 89.18926 | 14.19 | 87.60849 | 14.19 | 87.65053 | 14.19 | 58.44135
14.195 | 89.192 | 14.195 | 87.60966 | 14.195 | 87.64972 | 14.195 | 58.44032
14.2 | 89.19474 | 14.2 | 87.61084 | 14.2 | 87.64891 | 14.2 | 58.43928
14.205 | 89.19748 | 14.205 | 87.61201 | 14.205 | 87.6481 | 14.205 | 58.43823
14.21 | 89.2 | 14.21 | 87.61329 | 14.21 | 87.648 | 14.21 | 58.43817
14.215 | 89.20242 | 14.215 | 87.61461 | 14.215 | 87.64819 | 14.215 | 58.43853
14.22 | 89.20483 | 14.22 | 87.61594 | 14.22 | 87.64839 | 14.22 | 58.43889
14.225 | 89.20725 | 14.225 | 87.61726 | 14.225 | 87.64859 | 14.225 | 58.43925
14.23 | 89.20946 | 14.23 | 87.61886 | 14.23 | 87.6498 | 14.23 | 58.44087
14.235 | 89.21163 | 14.235 | 87.62053 | 14.235 | 87.65125 | 14.235 | 58.4428
14.24 | 89.21381 | 14.24 | 87.6222 | 14.24 | 87.65271 | 14.24 | 58.44473
14.245 | 89.21598 | 14.245 | 87.62387 | 14.245 | 87.65416 | 14.245 | 58.44665
14.25 | 89.21794 | 14.25 | 87.62583 | 14.25 | 87.65646 | 14.25 | 58.44944
14.255 | 89.21987 | 14.255 | 87.62783 | 14.255 | 87.65886 | 14.255 | 58.45233
14.26 | 89.2218 | 14.26 | 87.62984 | 14.26 | 87.66124 | 14.26 | 58.45523
14.265 | 89.22374 | 14.265 | 87.63183 | 14.265 | 87.66364 | 14.265 | 58.45812
14.27 | 89.22541 | 14.27 | 87.63394 | 14.27 | 87.66624 | 14.27 | 58.46093
14.275 | 89.22708 | 14.275 | 87.63606 | 14.275 | 87.66885 | 14.275 | 58.46374
14.28 | 89.22874 | 14.28 | 87.63817 | 14.28 | 87.67145 | 14.28 | 58.46655
14.285 | 89.2304 | 14.285 | 87.64028 | 14.285 | 87.67403 | 14.285 | 58.46932
14.29 | 89.23171 | 14.29 | 87.64222 | 14.29 | 87.67609 | 14.29 | 58.47116
14.295 | 89.23301 | 14.295 | 87.64415 | 14.295 | 87.67815 | 14.295 | 58.47301
14.3 | 89.23432 | 14.3 | 87.64608 | 14.3 | 87.68021 | 14.3 | 58.47485
14.305 | 89.23559 | 14.305 | 87.64798 | 14.305 | 87.68217 | 14.305 | 58.47659
14.31 | 89.2365 | 14.31 | 87.64954 | 14.31 | 87.68331 | 14.31 | 58.47726
14.315 | 89.23742 | 14.315 | 87.65112 | 14.315 | 87.68444 | 14.315 | 58.47794
14.32 | 89.23833 | 14.32 | 87.65268 | 14.32 | 87.68558 | 14.32 | 58.47861
14.325 | 89.23919 | 14.325 | 87.65419 | 14.325 | 87.6866 | 14.325 | 58.4792
14.33 | 89.23979 | 14.33 | 87.65539 | 14.33 | 87.68703 | 14.33 | 58.4793
14.335 | 89.2404 | 14.335 | 87.65661 | 14.335 | 87.68745 | 14.335 | 58.47939
14.34 | 89.24099 | 14.34 | 87.65782 | 14.34 | 87.68787 | 14.34 | 58.47948
14.345 | 89.24157 | 14.345 | 87.659 | 14.345 | 87.68829 | 14.345 | 58.47967
14.35 | 89.24204 | 14.35 | 87.66006 | 14.35 | 87.68865 | 14.35 | 58.48022
14.355 | 89.24251 | 14.355 | 87.66112 | 14.355 | 87.68901 | 14.355 | 58.48077
14.36 | 89.24299 | 14.36 | 87.66218 | 14.36 | 87.68937 | 14.36 | 58.48133
14.365 | 89.24348 | 14.365 | 87.66327 | 14.365 | 87.68987 | 14.365 | 58.48217
14.37 | 89.24401 | 14.37 | 87.66449 | 14.37 | 87.69089 | 14.37 | 58.48408
14.375 | 89.24456 | 14.375 | 87.66571 | 14.375 | 87.69191 | 14.375 | 58.48598
14.38 | 89.2451 | 14.38 | 87.66692 | 14.38 | 87.69293 | 14.38 | 58.48789
14.385 | 89.24569 | 14.385 | 87.66821 | 14.385 | 87.69417 | 14.385 | 58.49015
14.39 | 89.24641 | 14.39 | 87.66978 | 14.39 | 87.69619 | 14.39 | 58.4936
14.395 | 89.24713 | 14.395 | 87.67136 | 14.395 | 87.6982 | 14.395 | 58.49706
14.4 | 89.24785 | 14.4 | 87.67293 | 14.4 | 87.70022 | 14.4 | 58.50051
14.405 | 89.24861 | 14.405 | 87.67459 | 14.405 | 87.70242 | 14.405 | 58.50418
14.41 | 89.24946 | 14.41 | 87.6765 | 14.41 | 87.7052 | 14.41 | 58.50855
14.415 | 89.25031 | 14.415 | 87.67841 | 14.415 | 87.70798 | 14.415 | 58.51291
14.42 | 89.25116 | 14.42 | 87.68033 | 14.42 | 87.71076 | 14.42 | 58.51727
14.425 | 89.25201 | 14.425 | 87.68227 | 14.425 | 87.71355 | 14.425 | 58.5216
14.43 | 89.25283 | 14.43 | 87.68429 | 14.43 | 87.71641 | 14.43 | 58.52576
14.435 | 89.25364 | 14.435 | 87.68631 | 14.435 | 87.71925 | 14.435 | 58.52992
14.44 | 89.25444 | 14.44 | 87.68834 | 14.44 | 87.72209 | 14.44 | 58.53408
14.445 | 89.25521 | 14.445 | 87.6903 | 14.445 | 87.7248 | 14.445 | 58.53799
14.45 | 89.25579 | 14.45 | 87.69209 | 14.45 | 87.72695 | 14.45 | 58.54099
14.455 | 89.25637 | 14.455 | 87.69387 | 14.455 | 87.72911 | 14.455 | 58.54398
14.46 | 89.25694 | 14.46 | 87.69566 | 14.46 | 87.73126 | 14.46 | 58.54697
14.465 | 89.25745 | 14.465 | 87.69736 | 14.465 | 87.73321 | 14.465 | 58.54971
14.47 | 89.2577 | 14.47 | 87.69867 | 14.47 | 87.73426 | 14.47 | 58.55128
14.475 | 89.25794 | 14.475 | 87.69998 | 14.475 | 87.73532 | 14.475 | 58.55285
14.48 | 89.25818 | 14.48 | 87.70129 | 14.48 | 87.73637 | 14.48 | 58.55443
14.485 | 89.25838 | 14.485 | 87.70252 | 14.485 | 87.7373 | 14.485 | 58.55589
14.49 | 89.25836 | 14.49 | 87.70326 | 14.49 | 87.7375 | 14.49 | 58.55667
14.495 | 89.25834 | 14.495 | 87.70401 | 14.495 | 87.7377 | 14.495 | 58.55745
14.5 | 89.25832 | 14.5 | 87.70476 | 14.5 | 87.7379 | 14.5 | 58.55823
14.505 | 89.2583 | 14.505 | 87.70546 | 14.505 | 87.73809 | 14.505 | 58.55904
14.51 | 89.25822 | 14.51 | 87.70574 | 14.51 | 87.73824 | 14.51 | 58.56017
14.515 | 89.25815 | 14.515 | 87.70602 | 14.515 | 87.73838 | 14.515 | 58.56129
14.52 | 89.25808 | 14.52 | 87.70629 | 14.52 | 87.73853 | 14.52 | 58.56242
14.525 | 89.25802 | 14.525 | 87.70658 | 14.525 | 87.73869 | 14.525 | 58.56357
14.53 | 89.25811 | 14.53 | 87.7071 | 14.53 | 87.7396 | 14.53 | 58.56602
14.535 | 89.25822 | 14.535 | 87.70763 | 14.535 | 87.7405 | 14.535 | 58.56848
14.54 | 89.25832 | 14.54 | 87.70815 | 14.54 | 87.74141 | 14.54 | 58.57092
14.545 | 89.25843 | 14.545 | 87.70868 | 14.545 | 87.74232 | 14.545 | 58.57337
14.55 | 89.25879 | 14.55 | 87.70966 | 14.55 | 87.74434 | 14.55 | 58.5773
14.555 | 89.25918 | 14.555 | 87.71067 | 14.555 | 87.74643 | 14.555 | 58.5813
14.56 | 89.25957 | 14.56 | 87.71167 | 14.56 | 87.74851 | 14.56 | 58.5853
14.565 | 89.25995 | 14.565 | 87.71267 | 14.565 | 87.75059 | 14.565 | 58.58929
14.57 | 89.26048 | 14.57 | 87.71401 | 14.57 | 87.7535 | 14.57 | 58.59404
14.575 | 89.26104 | 14.575 | 87.71541 | 14.575 | 87.75653 | 14.575 | 58.59891
14.58 | 89.2616 | 14.58 | 87.7168 | 14.58 | 87.75956 | 14.58 | 58.60377
14.585 | 89.26215 | 14.585 | 87.71819 | 14.585 | 87.76258 | 14.585 | 58.60862
14.59 | 89.26264 | 14.59 | 87.71955 | 14.59 | 87.76578 | 14.59 | 58.61323
14.595 | 89.26309 | 14.595 | 87.72089 | 14.595 | 87.76902 | 14.595 | 58.61777
14.6 | 89.26355 | 14.6 | 87.72223 | 14.6 | 87.77226 | 14.6 | 58.6223
14.605 | 89.264 | 14.605 | 87.72357 | 14.605 | 87.7755 | 14.605 | 58.62682
14.61 | 89.26421 | 14.61 | 87.72461 | 14.61 | 87.77832 | 14.61 | 58.63049
14.615 | 89.26428 | 14.615 | 87.72548 | 14.615 | 87.78094 | 14.615 | 58.6337
14.62 | 89.26435 | 14.62 | 87.72634 | 14.62 | 87.78355 | 14.62 | 58.63691
14.625 | 89.26443 | 14.625 | 87.72722 | 14.625 | 87.78616 | 14.625 | 58.64012
14.63 | 89.26421 | 14.63 | 87.72777 | 14.63 | 87.78825 | 14.63 | 58.64252
14.635 | 89.26376 | 14.635 | 87.72805 | 14.635 | 87.7899 | 14.635 | 58.64424
14.64 | 89.2633 | 14.64 | 87.72833 | 14.64 | 87.79156 | 14.64 | 58.64594
14.645 | 89.26284 | 14.645 | 87.72862 | 14.645 | 87.79321 | 14.645 | 58.64765
14.65 | 89.2622 | 14.65 | 87.72868 | 14.65 | 87.79457 | 14.65 | 58.64906
14.655 | 89.26132 | 14.655 | 87.72841 | 14.655 | 87.79553 | 14.655 | 58.65003
14.66 | 89.26044 | 14.66 | 87.72814 | 14.66 | 87.79647 | 14.66 | 58.65099
14.665 | 89.25956 | 14.665 | 87.72788 | 14.665 | 87.79742 | 14.665 | 58.65196
14.67 | 89.25865 | 14.67 | 87.72749 | 14.67 | 87.79838 | 14.67 | 58.65306
14.675 | 89.25766 | 14.675 | 87.72674 | 14.675 | 87.79936 | 14.675 | 58.65456
14.68 | 89.25666 | 14.68 | 87.726 | 14.68 | 87.80035 | 14.68 | 58.65606
14.685 | 89.25568 | 14.685 | 87.72526 | 14.685 | 87.80133 | 14.685 | 58.65755
14.69 | 89.25471 | 14.69 | 87.72453 | 14.69 | 87.80239 | 14.69 | 58.65922
14.695 | 89.25399 | 14.695 | 87.72389 | 14.695 | 87.80418 | 14.695 | 58.66228
14.7 | 89.25326 | 14.7 | 87.72326 | 14.7 | 87.80596 | 14.7 | 58.66535
14.705 | 89.25253 | 14.705 | 87.72263 | 14.705 | 87.80775 | 14.705 | 58.66842
14.71 | 89.25179 | 14.71 | 87.722 | 14.71 | 87.80953 | 14.71 | 58.67148
14.715 | 89.2515 | 14.715 | 87.72172 | 14.715 | 87.81236 | 14.715 | 58.67619
14.72 | 89.25124 | 14.72 | 87.72148 | 14.72 | 87.81526 | 14.72 | 58.68101
14.725 | 89.25098 | 14.725 | 87.72123 | 14.725 | 87.81816 | 14.725 | 58.68581
14.73 | 89.25072 | 14.73 | 87.72097 | 14.73 | 87.82106 | 14.73 | 58.69062
14.735 | 89.25074 | 14.735 | 87.72095 | 14.735 | 87.8245 | 14.735 | 58.6961
14.74 | 89.25084 | 14.74 | 87.72101 | 14.74 | 87.82814 | 14.74 | 58.7018
14.745 | 89.25095 | 14.745 | 87.72107 | 14.745 | 87.83175 | 14.745 | 58.70748
14.75 | 89.25105 | 14.75 | 87.72112 | 14.75 | 87.83538 | 14.75 | 58.71316
14.755 | 89.25117 | 14.755 | 87.72111 | 14.755 | 87.83889 | 14.755 | 58.71854
14.76 | 89.25128 | 14.76 | 87.72107 | 14.76 | 87.84233 | 14.76 | 58.72368
14.765 | 89.25139 | 14.765 | 87.72103 | 14.765 | 87.84576 | 14.765 | 58.72882
14.77 | 89.2515 | 14.77 | 87.72099 | 14.77 | 87.8492 | 14.77 | 58.73395
14.775 | 89.25143 | 14.775 | 87.72072 | 14.775 | 87.85221 | 14.775 | 58.73843
14.78 | 89.25105 | 14.78 | 87.72006 | 14.78 | 87.85448 | 14.78 | 58.74178
14.785 | 89.25068 | 14.785 | 87.71939 | 14.785 | 87.85676 | 14.785 | 58.74513
14.79 | 89.2503 | 14.79 | 87.71873 | 14.79 | 87.85903 | 14.79 | 58.74847
14.795 | 89.2498 | 14.795 | 87.7179 | 14.795 | 87.86105 | 14.795 | 58.75148
14.8 | 89.24853 | 14.8 | 87.71621 | 14.8 | 87.86164 | 14.8 | 58.75262
14.805 | 89.24726 | 14.805 | 87.71452 | 14.805 | 87.86224 | 14.805 | 58.75375
14.81 | 89.246 | 14.81 | 87.71283 | 14.81 | 87.86284 | 14.81 | 58.75489
14.815 | 89.24473 | 14.815 | 87.71114 | 14.815 | 87.86344 | 14.815 | 58.75603
14.82 | 89.24186 | 14.82 | 87.7084 | 14.82 | 87.86263 | 14.82 | 58.75563
14.825 | 89.23885 | 14.825 | 87.70557 | 14.825 | 87.86172 | 14.825 | 58.75512
14.83 | 89.23586 | 14.83 | 87.70275 | 14.83 | 87.8608 | 14.83 | 58.7546
14.835 | 89.23286 | 14.835 | 87.69993 | 14.835 | 87.85988 | 14.835 | 58.75409
14.84 | 89.22917 | 14.84 | 87.69645 | 14.84 | 87.8585 | 14.84 | 58.75327
14.845 | 89.22515 | 14.845 | 87.69268 | 14.845 | 87.85691 | 14.845 | 58.75232
14.85 | 89.22114 | 14.85 | 87.68891 | 14.85 | 87.85533 | 14.85 | 58.75138
14.855 | 89.21714 | 14.855 | 87.68515 | 14.855 | 87.85374 | 14.855 | 58.75043
14.86 | 89.21281 | 14.86 | 87.68114 | 14.86 | 87.85221 | 14.86 | 58.74987
14.865 | 89.20808 | 14.865 | 87.67681 | 14.865 | 87.85073 | 14.865 | 58.74983
14.87 | 89.20335 | 14.87 | 87.67249 | 14.87 | 87.84926 | 14.87 | 58.7498
14.875 | 89.19862 | 14.875 | 87.66818 | 14.875 | 87.84777 | 14.875 | 58.74975
14.88 | 89.19383 | 14.88 | 87.66385 | 14.88 | 87.84647 | 14.88 | 58.75002
14.885 | 89.18874 | 14.885 | 87.65946 | 14.885 | 87.846 | 14.885 | 58.75179
14.89 | 89.18365 | 14.89 | 87.65507 | 14.89 | 87.84553 | 14.89 | 58.75355
14.895 | 89.17856 | 14.895 | 87.65069 | 14.895 | 87.84505 | 14.895 | 58.75532
14.9 | 89.17348 | 14.9 | 87.64631 | 14.9 | 87.84458 | 14.9 | 58.75708
14.905 | 89.1684 | 14.905 | 87.6422 | 14.905 | 87.84529 | 14.905 | 58.76049
14.91 | 89.16333 | 14.91 | 87.63812 | 14.91 | 87.84614 | 14.91 | 58.76408
14.915 | 89.15826 | 14.915 | 87.63405 | 14.915 | 87.84699 | 14.915 | 58.76767
14.92 | 89.15319 | 14.92 | 87.62998 | 14.92 | 87.84783 | 14.92 | 58.77127
14.925 | 89.14831 | 14.925 | 87.62619 | 14.925 | 87.84927 | 14.925 | 58.77542
14.93 | 89.14356 | 14.93 | 87.62257 | 14.93 | 87.85109 | 14.93 | 58.77992
14.935 | 89.13881 | 14.935 | 87.61896 | 14.935 | 87.85291 | 14.935 | 58.78441
14.94 | 89.13406 | 14.94 | 87.61535 | 14.94 | 87.85472 | 14.94 | 58.7889
14.945 | 89.12945 | 14.945 | 87.61185 | 14.945 | 87.85659 | 14.945 | 58.79329
14.95 | 89.12517 | 14.95 | 87.6086 | 14.95 | 87.85855 | 14.95 | 58.79739
14.955 | 89.12088 | 14.955 | 87.60535 | 14.955 | 87.86052 | 14.955 | 58.80149
14.96 | 89.1166 | 14.96 | 87.6021 | 14.96 | 87.86248 | 14.96 | 58.80559
14.965 | 89.11233 | 14.965 | 87.59886 | 14.965 | 87.86444 | 14.965 | 58.80969
14.97 | 89.10848 | 14.97 | 87.59577 | 14.97 | 87.86585 | 14.97 | 58.81266
14.975 | 89.10465 | 14.975 | 87.59269 | 14.975 | 87.86726 | 14.975 | 58.81562
14.98 | 89.10081 | 14.98 | 87.58961 | 14.98 | 87.86866 | 14.98 | 58.81858
14.985 | 89.09698 | 14.985 | 87.58653 | 14.985 | 87.87007 | 14.985 | 58.82155
14.99 | 89.09334 | 14.99 | 87.58348 | 14.99 | 87.87102 | 14.99 | 58.82392
14.995 | 89.0898 | 14.995 | 87.58042 | 14.995 | 87.87174 | 14.995 | 58.82602
15 | 89.08626 | 15 | 87.57738 | 15 | 87.87247 | 15 | 58.82811
15.005 | 89.08272 | 15.005 | 87.57434 | 15.005 | 87.87319 | 15.005 | 58.8302
15.01 | 89.07921 | 15.01 | 87.57129 | 15.01 | 87.87381 | 15.01 | 58.83229
15.015 | 89.07575 | 15.015 | 87.56822 | 15.015 | 87.87422 | 15.015 | 58.83438
15.02 | 89.07229 | 15.02 | 87.56515 | 15.02 | 87.87462 | 15.02 | 58.83648
15.025 | 89.06883 | 15.025 | 87.56209 | 15.025 | 87.87503 | 15.025 | 58.83856
15.03 | 89.06538 | 15.03 | 87.55903 | 15.03 | 87.87544 | 15.03 | 58.84065
15.035 | 89.06176 | 15.035 | 87.55588 | 15.035 | 87.8759 | 15.035 | 58.84326
15.04 | 89.05814 | 15.04 | 87.55273 | 15.04 | 87.87635 | 15.04 | 58.84588
15.045 | 89.05452 | 15.045 | 87.54958 | 15.045 | 87.87681 | 15.045 | 58.84851
15.05 | 89.0509 | 15.05 | 87.54644 | 15.05 | 87.87727 | 15.05 | 58.85112
15.055 | 89.04702 | 15.055 | 87.54313 | 15.055 | 87.87775 | 15.055 | 58.85394
15.06 | 89.04299 | 15.06 | 87.53972 | 15.06 | 87.87826 | 15.06 | 58.85688
15.065 | 89.03896 | 15.065 | 87.53631 | 15.065 | 87.87876 | 15.065 | 58.85982
15.07 | 89.03493 | 15.07 | 87.5329 | 15.07 | 87.87926 | 15.07 | 58.86275
15.075 | 89.03074 | 15.075 | 87.52938 | 15.075 | 87.87968 | 15.075 | 58.86556
15.08 | 89.02606 | 15.08 | 87.5255 | 15.08 | 87.87984 | 15.08 | 58.86803
15.085 | 89.02139 | 15.085 | 87.52162 | 15.085 | 87.88 | 15.085 | 58.87049
15.09 | 89.01672 | 15.09 | 87.51774 | 15.09 | 87.88015 | 15.09 | 58.87295
15.095 | 89.01205 | 15.095 | 87.51386 | 15.095 | 87.88031 | 15.095 | 58.87541
15.1 | 89.0067 | 15.1 | 87.50947 | 15.1 | 87.8797 | 15.1 | 58.87667
15.105 | 89.00124 | 15.105 | 87.505 | 15.105 | 87.87896 | 15.105 | 58.87773
15.11 | 88.99577 | 15.11 | 87.50053 | 15.11 | 87.87823 | 15.11 | 58.87878
15.115 | 88.99032 | 15.115 | 87.49606 | 15.115 | 87.87749 | 15.115 | 58.87984
15.12 | 88.98449 | 15.12 | 87.49133 | 15.12 | 87.87611 | 15.12 | 58.87998
15.125 | 88.97821 | 15.125 | 87.48629 | 15.125 | 87.87395 | 15.125 | 58.87904
15.13 | 88.97194 | 15.13 | 87.48124 | 15.13 | 87.87179 | 15.13 | 58.8781
15.135 | 88.96568 | 15.135 | 87.4762 | 15.135 | 87.86963 | 15.135 | 58.87715
15.14 | 88.95939 | 15.14 | 87.47113 | 15.14 | 87.86741 | 15.14 | 58.87614
15.145 | 88.95247 | 15.145 | 87.46537 | 15.145 | 87.86382 | 15.145 | 58.87331
15.15 | 88.94555 | 15.15 | 87.45961 | 15.15 | 87.86023 | 15.15 | 58.87047
15.155 | 88.93864 | 15.155 | 87.45384 | 15.155 | 87.85664 | 15.155 | 58.86764
15.16 | 88.93173 | 15.16 | 87.44809 | 15.16 | 87.85306 | 15.16 | 58.86482
15.165 | 88.92462 | 15.165 | 87.4421 | 15.165 | 87.84889 | 15.165 | 58.86136
15.17 | 88.91738 | 15.17 | 87.43598 | 15.17 | 87.84437 | 15.17 | 58.8575
15.175 | 88.91014 | 15.175 | 87.42985 | 15.175 | 87.83984 | 15.175 | 58.85366
15.18 | 88.90292 | 15.18 | 87.42373 | 15.18 | 87.83532 | 15.18 | 58.8498
15.185 | 88.8957 | 15.185 | 87.41766 | 15.185 | 87.83079 | 15.185 | 58.84599
15.19 | 88.88854 | 15.19 | 87.41182 | 15.19 | 87.8262 | 15.19 | 58.84238
15.195 | 88.88139 | 15.195 | 87.40599 | 15.195 | 87.82161 | 15.195 | 58.83877
15.2 | 88.87424 | 15.2 | 87.40016 | 15.2 | 87.81702 | 15.2 | 58.83515
15.205 | 88.8671 | 15.205 | 87.39433 | 15.205 | 87.81244 | 15.205 | 58.83154
15.21 | 88.86024 | 15.21 | 87.38904 | 15.21 | 87.80841 | 15.21 | 58.82883
15.215 | 88.85349 | 15.215 | 87.38396 | 15.215 | 87.80458 | 15.215 | 58.82645
15.22 | 88.84674 | 15.22 | 87.37888 | 15.22 | 87.80076 | 15.22 | 58.82407
15.225 | 88.84 | 15.225 | 87.37382 | 15.225 | 87.79695 | 15.225 | 58.8217
15.23 | 88.83339 | 15.23 | 87.36898 | 15.23 | 87.79341 | 15.23 | 58.8197
15.235 | 88.82717 | 15.235 | 87.36483 | 15.235 | 87.79069 | 15.235 | 58.81876
15.24 | 88.82095 | 15.24 | 87.36069 | 15.24 | 87.78798 | 15.24 | 58.81782
15.245 | 88.81474 | 15.245 | 87.35655 | 15.245 | 87.78527 | 15.245 | 58.81689
15.25 | 88.80853 | 15.25 | 87.35241 | 15.25 | 87.78256 | 15.25 | 58.81595
15.255 | 88.80266 | 15.255 | 87.34885 | 15.255 | 87.78046 | 15.255 | 58.81559
15.26 | 88.7969 | 15.26 | 87.34546 | 15.26 | 87.77854 | 15.26 | 58.81539
15.265 | 88.79113 | 15.265 | 87.34207 | 15.265 | 87.77662 | 15.265 | 58.8152
15.27 | 88.78538 | 15.27 | 87.33869 | 15.27 | 87.7747 | 15.27 | 58.815
15.275 | 88.7797 | 15.275 | 87.3354 | 15.275 | 87.7728 | 15.275 | 58.81469
15.28 | 88.77422 | 15.28 | 87.33237 | 15.28 | 87.77093 | 15.28 | 58.8141
15.285 | 88.76874 | 15.285 | 87.32934 | 15.285 | 87.76906 | 15.285 | 58.81351
15.29 | 88.76326 | 15.29 | 87.32632 | 15.29 | 87.76719 | 15.29 | 58.81292
15.295 | 88.75779 | 15.295 | 87.32329 | 15.295 | 87.76533 | 15.295 | 58.81233
15.3 | 88.75245 | 15.3 | 87.32023 | 15.3 | 87.76294 | 15.3 | 58.81075
15.305 | 88.74715 | 15.305 | 87.31717 | 15.305 | 87.7604 | 15.305 | 58.80889
15.31 | 88.74185 | 15.31 | 87.3141 | 15.31 | 87.75787 | 15.31 | 58.80703
15.315 | 88.73656 | 15.315 | 87.31104 | 15.315 | 87.75533 | 15.315 | 58.80517
15.32 | 88.73133 | 15.32 | 87.30793 | 15.32 | 87.75256 | 15.32 | 58.80296
15.325 | 88.72628 | 15.325 | 87.30467 | 15.325 | 87.7491 | 15.325 | 58.79974
15.33 | 88.72123 | 15.33 | 87.3014 | 15.33 | 87.74565 | 15.33 | 58.79653
15.335 | 88.71619 | 15.335 | 87.29815 | 15.335 | 87.74219 | 15.335 | 58.79331
15.34 | 88.71115 | 15.34 | 87.2949 | 15.34 | 87.73874 | 15.34 | 58.7901
15.345 | 88.70646 | 15.345 | 87.29152 | 15.345 | 87.73488 | 15.345 | 58.78646
15.35 | 88.70191 | 15.35 | 87.28811 | 15.35 | 87.73087 | 15.35 | 58.78266
15.355 | 88.69736 | 15.355 | 87.28468 | 15.355 | 87.72687 | 15.355 | 58.77886
15.36 | 88.69281 | 15.36 | 87.28126 | 15.36 | 87.72286 | 15.36 | 58.77507
15.365 | 88.68841 | 15.365 | 87.27785 | 15.365 | 87.71891 | 15.365 | 58.77138
15.37 | 88.68467 | 15.37 | 87.27439 | 15.37 | 87.71515 | 15.37 | 58.76818
15.375 | 88.68093 | 15.375 | 87.27093 | 15.375 | 87.71139 | 15.375 | 58.76499
15.38 | 88.67719 | 15.38 | 87.26748 | 15.38 | 87.70764 | 15.38 | 58.7618
15.385 | 88.67346 | 15.385 | 87.26403 | 15.385 | 87.70389 | 15.385 | 58.75861
15.39 | 88.67036 | 15.39 | 87.26115 | 15.39 | 87.70077 | 15.39 | 58.75635
15.395 | 88.66766 | 15.395 | 87.25859 | 15.395 | 87.69804 | 15.395 | 58.75467
15.4 | 88.66496 | 15.4 | 87.25604 | 15.4 | 87.69532 | 15.4 | 58.75298
15.405 | 88.66225 | 15.405 | 87.2535 | 15.405 | 87.69259 | 15.405 | 58.75129
15.41 | 88.65961 | 15.41 | 87.25101 | 15.41 | 87.68993 | 15.41 | 58.74968
15.415 | 88.65795 | 15.415 | 87.24971 | 15.415 | 87.68855 | 15.415 | 58.74957
15.42 | 88.6563 | 15.42 | 87.2484 | 15.42 | 87.68716 | 15.42 | 58.74945
15.425 | 88.65465 | 15.425 | 87.2471 | 15.425 | 87.68577 | 15.425 | 58.74934
15.43 | 88.653 | 15.43 | 87.24581 | 15.43 | 87.68439 | 15.43 | 58.74922
15.435 | 88.65174 | 15.435 | 87.24507 | 15.435 | 87.68348 | 15.435 | 58.74948
15.44 | 88.65092 | 15.44 | 87.24497 | 15.44 | 87.68312 | 15.44 | 58.75016
15.445 | 88.65011 | 15.445 | 87.24488 | 15.445 | 87.68276 | 15.445 | 58.75085
15.45 | 88.6493 | 15.45 | 87.24478 | 15.45 | 87.68241 | 15.45 | 58.75152
15.455 | 88.64849 | 15.455 | 87.24469 | 15.455 | 87.68205 | 15.455 | 58.7522
15.46 | 88.64812 | 15.46 | 87.24531 | 15.46 | 87.68196 | 15.46 | 58.75257
15.465 | 88.64781 | 15.465 | 87.24604 | 15.465 | 87.6819 | 15.465 | 58.75289
15.47 | 88.64751 | 15.47 | 87.24678 | 15.47 | 87.68185 | 15.47 | 58.7532
15.475 | 88.64721 | 15.475 | 87.24751 | 15.475 | 87.6818 | 15.475 | 58.75352
15.48 | 88.64696 | 15.48 | 87.24831 | 15.48 | 87.68164 | 15.48 | 58.75353
15.485 | 88.64686 | 15.485 | 87.24932 | 15.485 | 87.68116 | 15.485 | 58.75261
15.49 | 88.64675 | 15.49 | 87.25032 | 15.49 | 87.68069 | 15.49 | 58.75169
15.495 | 88.64665 | 15.495 | 87.25132 | 15.495 | 87.68021 | 15.495 | 58.75076
15.5 | 88.64655 | 15.5 | 87.25233 | 15.5 | 87.67974 | 15.5 | 58.74983
15.505 | 88.64646 | 15.505 | 87.2532 | 15.505 | 87.67879 | 15.505 | 58.74807
15.51 | 88.64638 | 15.51 | 87.25399 | 15.51 | 87.67755 | 15.51 | 58.74579
15.515 | 88.6463 | 15.515 | 87.25479 | 15.515 | 87.67631 | 15.515 | 58.74351
15.52 | 88.64622 | 15.52 | 87.25558 | 15.52 | 87.67508 | 15.52 | 58.74124
15.525 | 88.64614 | 15.525 | 87.25637 | 15.525 | 87.67384 | 15.525 | 58.73896
15.53 | 88.64608 | 15.53 | 87.25673 | 15.53 | 87.67205 | 15.53 | 58.73602
15.535 | 88.64601 | 15.535 | 87.25709 | 15.535 | 87.67024 | 15.535 | 58.73307
15.54 | 88.64595 | 15.54 | 87.25744 | 15.54 | 87.66844 | 15.54 | 58.73013
15.545 | 88.64588 | 15.545 | 87.25779 | 15.545 | 87.66664 | 15.545 | 58.72718
15.55 | 88.6458 | 15.55 | 87.25802 | 15.55 | 87.66484 | 15.55 | 58.72436
15.555 | 88.64569 | 15.555 | 87.25799 | 15.555 | 87.66303 | 15.555 | 58.72179
15.56 | 88.64557 | 15.56 | 87.25796 | 15.56 | 87.66123 | 15.56 | 58.71923
15.565 | 88.64546 | 15.565 | 87.25793 | 15.565 | 87.65942 | 15.565 | 58.71666
15.57 | 88.64534 | 15.57 | 87.2579 | 15.57 | 87.65762 | 15.57 | 58.7141
15.575 | 88.64517 | 15.575 | 87.25776 | 15.575 | 87.65619 | 15.575 | 58.71231
15.58 | 88.64497 | 15.58 | 87.25759 | 15.58 | 87.65495 | 15.58 | 58.71093
15.585 | 88.64475 | 15.585 | 87.2574 | 15.585 | 87.65371 | 15.585 | 58.70955
15.59 | 88.64455 | 15.59 | 87.25722 | 15.59 | 87.65248 | 15.59 | 58.70817
15.595 | 88.64435 | 15.595 | 87.25704 | 15.595 | 87.65124 | 15.595 | 58.70679
15.6 | 88.64459 | 15.6 | 87.25698 | 15.6 | 87.6508 | 15.6 | 58.70665
15.605 | 88.64482 | 15.605 | 87.25693 | 15.605 | 87.65037 | 15.605 | 58.70654
15.61 | 88.64507 | 15.61 | 87.25687 | 15.61 | 87.64995 | 15.61 | 58.70642
15.615 | 88.64532 | 15.615 | 87.25682 | 15.615 | 87.64953 | 15.615 | 58.70631
15.62 | 88.64571 | 15.62 | 87.25686 | 15.62 | 87.64928 | 15.62 | 58.70638
15.625 | 88.64647 | 15.625 | 87.25714 | 15.625 | 87.64948 | 15.625 | 58.70693
15.63 | 88.64722 | 15.63 | 87.25742 | 15.63 | 87.64968 | 15.63 | 58.70748
15.635 | 88.64798 | 15.635 | 87.2577 | 15.635 | 87.64988 | 15.635 | 58.70803
15.64 | 88.64874 | 15.64 | 87.25798 | 15.64 | 87.65008 | 15.64 | 58.70858
15.645 | 88.64977 | 15.645 | 87.25849 | 15.645 | 87.6503 | 15.645 | 58.70897
15.65 | 88.65102 | 15.65 | 87.25917 | 15.65 | 87.65054 | 15.65 | 58.70926
15.655 | 88.65226 | 15.655 | 87.25987 | 15.655 | 87.65077 | 15.655 | 58.70955
15.66 | 88.65351 | 15.66 | 87.26055 | 15.66 | 87.651 | 15.66 | 58.70983
15.665 | 88.65476 | 15.665 | 87.26124 | 15.665 | 87.65124 | 15.665 | 58.71011
15.67 | 88.65637 | 15.67 | 87.26225 | 15.67 | 87.65114 | 15.67 | 58.70962
15.675 | 88.65804 | 15.675 | 87.26333 | 15.675 | 87.65099 | 15.675 | 58.70898
15.68 | 88.65972 | 15.68 | 87.26441 | 15.68 | 87.65083 | 15.68 | 58.70833
15.685 | 88.6614 | 15.685 | 87.26549 | 15.685 | 87.65068 | 15.685 | 58.7077
15.69 | 88.66312 | 15.69 | 87.2666 | 15.69 | 87.6505 | 15.69 | 58.70697
15.695 | 88.66517 | 15.695 | 87.26803 | 15.695 | 87.65003 | 15.695 | 58.70538
15.7 | 88.66721 | 15.7 | 87.26946 | 15.7 | 87.64956 | 15.7 | 58.70381
15.705 | 88.66926 | 15.705 | 87.27089 | 15.705 | 87.64909 | 15.705 | 58.70223
15.71 | 88.6713 | 15.71 | 87.27232 | 15.71 | 87.64863 | 15.71 | 58.70065
15.715 | 88.67346 | 15.715 | 87.27388 | 15.715 | 87.64818 | 15.715 | 58.69902
15.72 | 88.67581 | 15.72 | 87.27568 | 15.72 | 87.64775 | 15.72 | 58.69728
15.725 | 88.67816 | 15.725 | 87.27749 | 15.725 | 87.64733 | 15.725 | 58.69554
15.73 | 88.68052 | 15.73 | 87.27929 | 15.73 | 87.6469 | 15.73 | 58.6938
15.735 | 88.68287 | 15.735 | 87.28109 | 15.735 | 87.64647 | 15.735 | 58.69206
15.74 | 88.68534 | 15.74 | 87.28313 | 15.74 | 87.64636 | 15.74 | 58.69083
15.745 | 88.6879 | 15.745 | 87.28535 | 15.745 | 87.64648 | 15.745 | 58.68998
15.75 | 88.69045 | 15.75 | 87.28758 | 15.75 | 87.6466 | 15.75 | 58.68912
15.755 | 88.69301 | 15.755 | 87.2898 | 15.755 | 87.64671 | 15.755 | 58.68827
15.76 | 88.69557 | 15.76 | 87.29202 | 15.76 | 87.64683 | 15.76 | 58.68742
15.765 | 88.69815 | 15.765 | 87.29454 | 15.765 | 87.64761 | 15.765 | 58.68783
15.77 | 88.70073 | 15.77 | 87.29714 | 15.77 | 87.64857 | 15.77 | 58.68857
15.775 | 88.70331 | 15.775 | 87.29975 | 15.775 | 87.64952 | 15.775 | 58.6893
15.78 | 88.70588 | 15.78 | 87.30235 | 15.78 | 87.65048 | 15.78 | 58.69004
15.785 | 88.70847 | 15.785 | 87.30495 | 15.785 | 87.65143 | 15.785 | 58.69079
15.79 | 88.71081 | 15.79 | 87.30771 | 15.79 | 87.65307 | 15.79 | 58.69304
15.795 | 88.71314 | 15.795 | 87.31047 | 15.795 | 87.6547 | 15.795 | 58.69532
15.8 | 88.71547 | 15.8 | 87.31323 | 15.8 | 87.65635 | 15.8 | 58.69758
15.805 | 88.7178 | 15.805 | 87.31598 | 15.805 | 87.65798 | 15.805 | 58.69985
15.81 | 88.72004 | 15.81 | 87.31869 | 15.81 | 87.65963 | 15.81 | 58.70224
15.815 | 88.72182 | 15.815 | 87.32118 | 15.815 | 87.66137 | 15.815 | 58.7052
15.82 | 88.7236 | 15.82 | 87.32368 | 15.82 | 87.6631 | 15.82 | 58.70815
15.825 | 88.72537 | 15.825 | 87.32617 | 15.825 | 87.66483 | 15.825 | 58.71111
15.83 | 88.72716 | 15.83 | 87.32866 | 15.83 | 87.66656 | 15.83 | 58.71407
15.835 | 88.72864 | 15.835 | 87.33088 | 15.835 | 87.66805 | 15.835 | 58.71684
15.84 | 88.72962 | 15.84 | 87.33262 | 15.84 | 87.66913 | 15.84 | 58.71931
15.845 | 88.73059 | 15.845 | 87.33435 | 15.845 | 87.67019 | 15.845 | 58.72178
15.85 | 88.73155 | 15.85 | 87.33609 | 15.85 | 87.67126 | 15.85 | 58.72424
15.855 | 88.73252 | 15.855 | 87.33782 | 15.855 | 87.67232 | 15.855 | 58.7267
15.86 | 88.73302 | 15.86 | 87.33897 | 15.86 | 87.67277 | 15.86 | 58.72845
15.865 | 88.73307 | 15.865 | 87.33958 | 15.865 | 87.67263 | 15.865 | 58.72953
15.87 | 88.73311 | 15.87 | 87.34017 | 15.87 | 87.67249 | 15.87 | 58.7306
15.875 | 88.73317 | 15.875 | 87.34078 | 15.875 | 87.67234 | 15.875 | 58.73167
15.88 | 88.73321 | 15.88 | 87.34139 | 15.88 | 87.6722 | 15.88 | 58.73274
15.885 | 88.73271 | 15.885 | 87.34118 | 15.885 | 87.67124 | 15.885 | 58.73277
15.89 | 88.73193 | 15.89 | 87.34055 | 15.89 | 87.66983 | 15.89 | 58.73223
15.895 | 88.73114 | 15.895 | 87.33992 | 15.895 | 87.66844 | 15.895 | 58.7317
15.9 | 88.73035 | 15.9 | 87.3393 | 15.9 | 87.66705 | 15.9 | 58.73118
15.905 | 88.72958 | 15.905 | 87.33867 | 15.905 | 87.66566 | 15.905 | 58.73065
15.91 | 88.72834 | 15.91 | 87.33725 | 15.91 | 87.66366 | 15.91 | 58.72924
15.915 | 88.72698 | 15.915 | 87.33561 | 15.915 | 87.6615 | 15.915 | 58.72758
15.92 | 88.72563 | 15.92 | 87.33397 | 15.92 | 87.65933 | 15.92 | 58.72594
15.925 | 88.72428 | 15.925 | 87.33233 | 15.925 | 87.65718 | 15.925 | 58.72429
15.93 | 88.72293 | 15.93 | 87.33069 | 15.93 | 87.65502 | 15.93 | 58.72265
15.935 | 88.72138 | 15.935 | 87.32854 | 15.935 | 87.65287 | 15.935 | 58.72092
15.94 | 88.71981 | 15.94 | 87.32635 | 15.94 | 87.65072 | 15.94 | 58.71918
15.945 | 88.71824 | 15.945 | 87.32415 | 15.945 | 87.64856 | 15.945 | 58.71744
15.95 | 88.71666 | 15.95 | 87.32196 | 15.95 | 87.64642 | 15.95 | 58.71571
15.955 | 88.7151 | 15.955 | 87.31976 | 15.955 | 87.64427 | 15.955 | 58.71398
15.96 | 88.71362 | 15.96 | 87.3175 | 15.96 | 87.64276 | 15.96 | 58.71288
15.965 | 88.71215 | 15.965 | 87.31524 | 15.965 | 87.64125 | 15.965 | 58.71178
15.97 | 88.71067 | 15.97 | 87.31297 | 15.97 | 87.63974 | 15.97 | 58.71069
15.975 | 88.70921 | 15.975 | 87.31072 | 15.975 | 87.63823 | 15.975 | 58.70959
15.98 | 88.70776 | 15.98 | 87.30849 | 15.98 | 87.63679 | 15.98 | 58.70855
15.985 | 88.70656 | 15.985 | 87.3065 | 15.985 | 87.63606 | 15.985 | 58.70816
15.99 | 88.70536 | 15.99 | 87.30453 | 15.99 | 87.63535 | 15.99 | 58.70777
15.995 | 88.70417 | 15.995 | 87.30256 | 15.995 | 87.63463 | 15.995 | 58.70739
16 | 88.70297 | 16 | 87.30058 | 16 | 87.63392 | 16 | 58.707
16.005 | 88.70181 | 16.005 | 87.29866 | 16.005 | 87.63326 | 16.005 | 58.70663
16.01 | 88.7009 | 16.01 | 87.29705 | 16.01 | 87.63292 | 16.01 | 58.70633
16.015 | 88.69998 | 16.015 | 87.29543 | 16.015 | 87.63259 | 16.015 | 58.70602
16.02 | 88.69908 | 16.02 | 87.29382 | 16.02 | 87.63225 | 16.02 | 58.70572
16.025 | 88.69816 | 16.025 | 87.29221 | 16.025 | 87.63192 | 16.025 | 58.70542
16.03 | 88.69729 | 16.03 | 87.29064 | 16.03 | 87.63151 | 16.03 | 58.70496
16.035 | 88.69657 | 16.035 | 87.28927 | 16.035 | 87.63084 | 16.035 | 58.70382
16.04 | 88.69584 | 16.04 | 87.2879 | 16.04 | 87.63017 | 16.04 | 58.70269
16.045 | 88.69512 | 16.045 | 87.28653 | 16.045 | 87.6295 | 16.045 | 58.70155
16.05 | 88.69439 | 16.05 | 87.28516 | 16.05 | 87.62882 | 16.05 | 58.70041
16.055 | 88.6937 | 16.055 | 87.2838 | 16.055 | 87.62794 | 16.055 | 58.69892
16.06 | 88.69306 | 16.06 | 87.28249 | 16.06 | 87.62638 | 16.06 | 58.6963
16.065 | 88.69242 | 16.065 | 87.28118 | 16.065 | 87.62484 | 16.065 | 58.69367
16.07 | 88.69178 | 16.07 | 87.27988 | 16.07 | 87.62329 | 16.07 | 58.69105
16.075 | 88.69115 | 16.075 | 87.27857 | 16.075 | 87.62173 | 16.075 | 58.68842
16.08 | 88.69054 | 16.08 | 87.27726 | 16.08 | 87.61992 | 16.08 | 58.68546
16.085 | 88.68997 | 16.085 | 87.27597 | 16.085 | 87.61733 | 16.085 | 58.68151
16.09 | 88.6894 | 16.09 | 87.27468 | 16.09 | 87.61475 | 16.09 | 58.67756
16.095 | 88.68884 | 16.095 | 87.27339 | 16.095 | 87.61217 | 16.095 | 58.67362
16.1 | 88.68827 | 16.1 | 87.2721 | 16.1 | 87.60959 | 16.1 | 58.66968
16.105 | 88.68774 | 16.105 | 87.27086 | 16.105 | 87.60686 | 16.105 | 58.66561
16.11 | 88.68734 | 16.11 | 87.26975 | 16.11 | 87.60372 | 16.11 | 58.66119
16.115 | 88.68693 | 16.115 | 87.26864 | 16.115 | 87.60057 | 16.115 | 58.65678
16.12 | 88.68653 | 16.12 | 87.26752 | 16.12 | 87.59743 | 16.12 | 58.65237
16.125 | 88.68613 | 16.125 | 87.26641 | 16.125 | 87.59429 | 16.125 | 58.64796
16.13 | 88.6858 | 16.13 | 87.26543 | 16.13 | 87.59122 | 16.13 | 58.64374
16.135 | 88.68571 | 16.135 | 87.26482 | 16.135 | 87.58832 | 16.135 | 58.64005
16.14 | 88.68562 | 16.14 | 87.2642 | 16.14 | 87.58541 | 16.14 | 58.63636
16.145 | 88.68553 | 16.145 | 87.26359 | 16.145 | 87.58251 | 16.145 | 58.63268
16.15 | 88.68544 | 16.15 | 87.26298 | 16.15 | 87.5796 | 16.15 | 58.629
16.155 | 88.68545 | 16.155 | 87.26256 | 16.155 | 87.57692 | 16.155 | 58.6257
16.16 | 88.68581 | 16.16 | 87.26272 | 16.16 | 87.57496 | 16.16 | 58.62365
16.165 | 88.68617 | 16.165 | 87.2629 | 16.165 | 87.573 | 16.165 | 58.6216
16.17 | 88.68652 | 16.17 | 87.26307 | 16.17 | 87.57104 | 16.17 | 58.61956
16.175 | 88.68687 | 16.175 | 87.26324 | 16.175 | 87.56909 | 16.175 | 58.61751
16.18 | 88.68731 | 16.18 | 87.26358 | 16.18 | 87.56737 | 16.18 | 58.61581
16.185 | 88.68814 | 16.185 | 87.26461 | 16.185 | 87.5666 | 16.185 | 58.61554
16.19 | 88.68896 | 16.19 | 87.26565 | 16.19 | 87.56584 | 16.19 | 58.61528
16.195 | 88.68978 | 16.195 | 87.26668 | 16.195 | 87.56507 | 16.195 | 58.61501
16.2 | 88.6906 | 16.2 | 87.26771 | 16.2 | 87.56432 | 16.2 | 58.61475
16.205 | 88.69147 | 16.205 | 87.26883 | 16.205 | 87.56367 | 16.205 | 58.61463
16.21 | 88.69262 | 16.21 | 87.27049 | 16.21 | 87.56377 | 16.21 | 58.61545
16.215 | 88.69377 | 16.215 | 87.27213 | 16.215 | 87.56386 | 16.215 | 58.61627
16.22 | 88.69492 | 16.22 | 87.27378 | 16.22 | 87.56396 | 16.22 | 58.61709
16.225 | 88.69606 | 16.225 | 87.27543 | 16.225 | 87.56406 | 16.225 | 58.61792
16.23 | 88.69722 | 16.23 | 87.27709 | 16.23 | 87.56417 | 16.23 | 58.61874
16.235 | 88.69858 | 16.235 | 87.27893 | 16.235 | 87.56441 | 16.235 | 58.61956
16.24 | 88.69994 | 16.24 | 87.28076 | 16.24 | 87.56464 | 16.24 | 58.62037
16.245 | 88.7013 | 16.245 | 87.28258 | 16.245 | 87.56488 | 16.245 | 58.62118
16.25 | 88.70266 | 16.25 | 87.28442 | 16.25 | 87.56512 | 16.25 | 58.62199
16.255 | 88.70401 | 16.255 | 87.28624 | 16.255 | 87.56536 | 16.255 | 58.6228
16.26 | 88.70544 | 16.26 | 87.28779 | 16.26 | 87.56511 | 16.26 | 58.62277
16.265 | 88.70687 | 16.265 | 87.28934 | 16.265 | 87.56483 | 16.265 | 58.62273
16.27 | 88.70829 | 16.27 | 87.29089 | 16.27 | 87.56457 | 16.27 | 58.62267
16.275 | 88.70972 | 16.275 | 87.29243 | 16.275 | 87.56429 | 16.275 | 58.62262
16.28 | 88.71115 | 16.28 | 87.29398 | 16.28 | 87.56403 | 16.28 | 58.62257
16.285 | 88.71259 | 16.285 | 87.29504 | 16.285 | 87.56312 | 16.285 | 58.62164
16.29 | 88.71403 | 16.29 | 87.29603 | 16.29 | 87.56212 | 16.29 | 58.62059
16.295 | 88.71547 | 16.295 | 87.29703 | 16.295 | 87.56113 | 16.295 | 58.61953
16.3 | 88.71692 | 16.3 | 87.29801 | 16.3 | 87.56013 | 16.3 | 58.61848
16.305 | 88.71836 | 16.305 | 87.29901 | 16.305 | 87.55912 | 16.305 | 58.61742
16.31 | 88.71984 | 16.31 | 87.29961 | 16.31 | 87.55782 | 16.31 | 58.61608
16.315 | 88.72133 | 16.315 | 87.30008 | 16.315 | 87.55641 | 16.315 | 58.61465
16.32 | 88.72284 | 16.32 | 87.30055 | 16.32 | 87.555 | 16.32 | 58.61321
16.325 | 88.72433 | 16.325 | 87.30102 | 16.325 | 87.5536 | 16.325 | 58.61178
16.33 | 88.72582 | 16.33 | 87.30149 | 16.33 | 87.55219 | 16.33 | 58.61035
16.335 | 88.72739 | 16.335 | 87.30181 | 16.335 | 87.55092 | 16.335 | 58.60927
16.34 | 88.72901 | 16.34 | 87.30203 | 16.34 | 87.54974 | 16.34 | 58.60842
16.345 | 88.73062 | 16.345 | 87.30224 | 16.345 | 87.54857 | 16.345 | 58.60756
16.35 | 88.73223 | 16.35 | 87.30246 | 16.35 | 87.54739 | 16.35 | 58.60671
16.355 | 88.73385 | 16.355 | 87.30267 | 16.355 | 87.5462 | 16.355 | 58.60587
16.36 | 88.73552 | 16.36 | 87.30292 | 16.36 | 87.54539 | 16.36 | 58.60557
16.365 | 88.73726 | 16.365 | 87.30319 | 16.365 | 87.54499 | 16.365 | 58.60591
16.37 | 88.739 | 16.37 | 87.30347 | 16.37 | 87.54459 | 16.37 | 58.60624
16.375 | 88.74074 | 16.375 | 87.30375 | 16.375 | 87.5442 | 16.375 | 58.60658
16.38 | 88.74248 | 16.38 | 87.30402 | 16.38 | 87.5438 | 16.38 | 58.60693
16.385 | 88.74423 | 16.385 | 87.30436 | 16.385 | 87.54366 | 16.385 | 58.60763
16.39 | 88.74599 | 16.39 | 87.30488 | 16.39 | 87.54416 | 16.39 | 58.60921
16.395 | 88.74775 | 16.395 | 87.30539 | 16.395 | 87.54466 | 16.395 | 58.6108
16.4 | 88.74952 | 16.4 | 87.30589 | 16.4 | 87.54516 | 16.4 | 58.61238
16.405 | 88.75128 | 16.405 | 87.3064 | 16.405 | 87.54567 | 16.405 | 58.61395
16.41 | 88.75302 | 16.41 | 87.30693 | 16.41 | 87.54622 | 16.41 | 58.61559
16.415 | 88.75461 | 16.415 | 87.30759 | 16.415 | 87.54721 | 16.415 | 58.61772
16.42 | 88.75619 | 16.42 | 87.30825 | 16.42 | 87.54821 | 16.42 | 58.61984
16.425 | 88.75777 | 16.425 | 87.30892 | 16.425 | 87.5492 | 16.425 | 58.62196
16.43 | 88.75935 | 16.43 | 87.30959 | 16.43 | 87.55019 | 16.43 | 58.62408
16.435 | 88.76093 | 16.435 | 87.31025 | 16.435 | 87.55118 | 16.435 | 58.6262
16.44 | 88.76215 | 16.44 | 87.31081 | 16.44 | 87.55198 | 16.44 | 58.62781
16.445 | 88.76335 | 16.445 | 87.31137 | 16.445 | 87.55274 | 16.445 | 58.62937
16.45 | 88.76453 | 16.45 | 87.31191 | 16.45 | 87.55351 | 16.45 | 58.63092
16.455 | 88.76572 | 16.455 | 87.31246 | 16.455 | 87.55428 | 16.455 | 58.63248
16.46 | 88.76691 | 16.46 | 87.31302 | 16.46 | 87.55506 | 16.46 | 58.63404
16.465 | 88.76773 | 16.465 | 87.31328 | 16.465 | 87.55524 | 16.465 | 58.63461
16.47 | 88.76839 | 16.47 | 87.31343 | 16.47 | 87.55517 | 16.47 | 58.63474
16.475 | 88.76906 | 16.475 | 87.31358 | 16.475 | 87.55509 | 16.475 | 58.63488
16.48 | 88.76972 | 16.48 | 87.31372 | 16.48 | 87.55502 | 16.48 | 58.63502
16.485 | 88.77038 | 16.485 | 87.31386 | 16.485 | 87.55495 | 16.485 | 58.63516
16.49 | 88.77082 | 16.49 | 87.31375 | 16.49 | 87.55443 | 16.49 | 58.63458
16.495 | 88.77099 | 16.495 | 87.31335 | 16.495 | 87.55336 | 16.495 | 58.63316
16.5 | 88.77117 | 16.5 | 87.31296 | 16.5 | 87.5523 | 16.5 | 58.63175
16.505 | 88.77134 | 16.505 | 87.31256 | 16.505 | 87.55124 | 16.505 | 58.63033
16.51 | 88.7715 | 16.51 | 87.31215 | 16.51 | 87.55018 | 16.51 | 58.62892
16.515 | 88.77161 | 16.515 | 87.31167 | 16.515 | 87.549 | 16.515 | 58.62732
16.52 | 88.77147 | 16.52 | 87.31084 | 16.52 | 87.54736 | 16.52 | 58.62501
16.525 | 88.77133 | 16.525 | 87.31002 | 16.525 | 87.54573 | 16.525 | 58.62271
16.53 | 88.77119 | 16.53 | 87.30921 | 16.53 | 87.54409 | 16.53 | 58.62041
16.535 | 88.77105 | 16.535 | 87.30838 | 16.535 | 87.54245 | 16.535 | 58.6181
16.54 | 88.77092 | 16.54 | 87.30756 | 16.54 | 87.54082 | 16.54 | 58.6158
16.545 | 88.77072 | 16.545 | 87.30665 | 16.545 | 87.53933 | 16.545 | 58.61363
16.55 | 88.77052 | 16.55 | 87.30573 | 16.55 | 87.53784 | 16.55 | 58.61146
16.555 | 88.77031 | 16.555 | 87.30482 | 16.555 | 87.53636 | 16.555 | 58.60929
16.56 | 88.77011 | 16.56 | 87.30391 | 16.56 | 87.53488 | 16.56 | 58.60713
16.565 | 88.76991 | 16.565 | 87.303 | 16.565 | 87.5334 | 16.565 | 58.60497
16.57 | 88.76979 | 16.57 | 87.30226 | 16.57 | 87.53246 | 16.57 | 58.60347
16.575 | 88.76972 | 16.575 | 87.30161 | 16.575 | 87.53181 | 16.575 | 58.60232
16.58 | 88.76965 | 16.58 | 87.30097 | 16.58 | 87.53116 | 16.58 | 58.60115
16.585 | 88.76957 | 16.585 | 87.30033 | 16.585 | 87.53052 | 16.585 | 58.60001
16.59 | 88.7695 | 16.59 | 87.29968 | 16.59 | 87.52987 | 16.59 | 58.59885
16.595 | 88.76949 | 16.595 | 87.2992 | 16.595 | 87.52961 | 16.595 | 58.59814
16.6 | 88.76959 | 16.6 | 87.29903 | 16.6 | 87.53006 | 16.6 | 58.59826
16.605 | 88.76969 | 16.605 | 87.29885 | 16.605 | 87.53051 | 16.605 | 58.59837
16.61 | 88.76979 | 16.61 | 87.29867 | 16.61 | 87.53096 | 16.61 | 58.59848
16.615 | 88.76989 | 16.615 | 87.2985 | 16.615 | 87.53141 | 16.615 | 58.59859
16.62 | 88.76998 | 16.62 | 87.29833 | 16.62 | 87.53189 | 16.62 | 58.59873
16.625 | 88.77014 | 16.625 | 87.29856 | 16.625 | 87.53306 | 16.625 | 58.59955
16.63 | 88.77029 | 16.63 | 87.29878 | 16.63 | 87.53424 | 16.63 | 58.60036
16.635 | 88.77043 | 16.635 | 87.299 | 16.635 | 87.53541 | 16.635 | 58.60118
16.64 | 88.77058 | 16.64 | 87.29922 | 16.64 | 87.53659 | 16.64 | 58.60199
16.645 | 88.77073 | 16.645 | 87.29945 | 16.645 | 87.53776 | 16.645 | 58.6028
16.65 | 88.77076 | 16.65 | 87.29976 | 16.65 | 87.5389 | 16.65 | 58.60344
16.655 | 88.77075 | 16.655 | 87.3001 | 16.655 | 87.54003 | 16.655 | 58.604
16.66 | 88.77074 | 16.66 | 87.30044 | 16.66 | 87.54116 | 16.66 | 58.60456
16.665 | 88.77073 | 16.665 | 87.30077 | 16.665 | 87.54229 | 16.665 | 58.60512
16.67 | 88.77073 | 16.67 | 87.30111 | 16.67 | 87.54342 | 16.67 | 58.60568
16.675 | 88.77061 | 16.675 | 87.30139 | 16.675 | 87.54428 | 16.675 | 58.6059
16.68 | 88.77027 | 16.68 | 87.30154 | 16.68 | 87.54463 | 16.68 | 58.60548
16.685 | 88.76995 | 16.685 | 87.30169 | 16.685 | 87.54499 | 16.685 | 58.60506
16.69 | 88.76961 | 16.69 | 87.30183 | 16.69 | 87.54534 | 16.69 | 58.60465
16.695 | 88.76928 | 16.695 | 87.30198 | 16.695 | 87.54569 | 16.695 | 58.60423
16.7 | 88.76895 | 16.7 | 87.30213 | 16.7 | 87.54605 | 16.7 | 58.60381
16.705 | 88.76829 | 16.705 | 87.30194 | 16.705 | 87.54536 | 16.705 | 58.60239
16.71 | 88.76761 | 16.71 | 87.30176 | 16.71 | 87.54466 | 16.71 | 58.60096
16.715 | 88.76693 | 16.715 | 87.30157 | 16.715 | 87.54395 | 16.715 | 58.59953
16.72 | 88.76626 | 16.72 | 87.30139 | 16.72 | 87.54325 | 16.72 | 58.59809
16.725 | 88.76558 | 16.725 | 87.30121 | 16.725 | 87.54254 | 16.725 | 58.59665
16.73 | 88.76479 | 16.73 | 87.3009 | 16.73 | 87.5414 | 16.73 | 58.59504
16.735 | 88.76393 | 16.735 | 87.30051 | 16.735 | 87.53995 | 16.735 | 58.59328
16.74 | 88.76305 | 16.74 | 87.30012 | 16.74 | 87.5385 | 16.74 | 58.59153
16.745 | 88.76219 | 16.745 | 87.29973 | 16.745 | 87.53706 | 16.745 | 58.58977
16.75 | 88.76132 | 16.75 | 87.29934 | 16.75 | 87.53562 | 16.75 | 58.58803
16.755 | 88.76046 | 16.755 | 87.29897 | 16.755 | 87.53417 | 16.755 | 58.58641
16.76 | 88.75966 | 16.76 | 87.29871 | 16.76 | 87.53271 | 16.76 | 58.58539
16.765 | 88.75885 | 16.765 | 87.29846 | 16.765 | 87.53125 | 16.765 | 58.58436
16.77 | 88.75805 | 16.77 | 87.2982 | 16.77 | 87.5298 | 16.77 | 58.58333
16.775 | 88.75724 | 16.775 | 87.29794 | 16.775 | 87.52834 | 16.775 | 58.5823
16.78 | 88.75643 | 16.78 | 87.29768 | 16.78 | 87.52689 | 16.78 | 58.58128
16.785 | 88.75587 | 16.785 | 87.29779 | 16.785 | 87.52598 | 16.785 | 58.58139
16.79 | 88.75538 | 16.79 | 87.29801 | 16.79 | 87.52524 | 16.79 | 58.58185
16.795 | 88.75487 | 16.795 | 87.29823 | 16.795 | 87.5245 | 16.795 | 58.58232
16.8 | 88.75438 | 16.8 | 87.29845 | 16.8 | 87.52376 | 16.8 | 58.58278
16.805 | 88.75389 | 16.805 | 87.29867 | 16.805 | 87.52302 | 16.805 | 58.58324
16.81 | 88.75355 | 16.81 | 87.2991 | 16.81 | 87.52262 | 16.81 | 58.5842
16.815 | 88.7535 | 16.815 | 87.29996 | 16.815 | 87.52291 | 16.815 | 58.58618
16.82 | 88.75345 | 16.82 | 87.30083 | 16.82 | 87.5232 | 16.82 | 58.58815
16.825 | 88.7534 | 16.825 | 87.30168 | 16.825 | 87.5235 | 16.825 | 58.59013
16.83 | 88.75335 | 16.83 | 87.30254 | 16.83 | 87.52379 | 16.83 | 58.5921
16.835 | 88.75331 | 16.835 | 87.30341 | 16.835 | 87.52409 | 16.835 | 58.59408
16.84 | 88.75361 | 16.84 | 87.3047 | 16.84 | 87.52505 | 16.84 | 58.59669
16.845 | 88.75397 | 16.845 | 87.30605 | 16.845 | 87.52612 | 16.845 | 58.5994
16.85 | 88.75434 | 16.85 | 87.30741 | 16.85 | 87.52719 | 16.85 | 58.6021
16.855 | 88.75469 | 16.855 | 87.30875 | 16.855 | 87.52825 | 16.855 | 58.60481
16.86 | 88.75505 | 16.86 | 87.3101 | 16.86 | 87.52932 | 16.86 | 58.60751
16.865 | 88.75551 | 16.865 | 87.31149 | 16.865 | 87.53041 | 16.865 | 58.61004
16.87 | 88.75611 | 16.87 | 87.31295 | 16.87 | 87.53157 | 16.87 | 58.61232
16.875 | 88.75671 | 16.875 | 87.31439 | 16.875 | 87.53274 | 16.875 | 58.61459
16.88 | 88.75731 | 16.88 | 87.31584 | 16.88 | 87.5339 | 16.88 | 58.61686
16.885 | 88.75791 | 16.885 | 87.31729 | 16.885 | 87.53506 | 16.885 | 58.61913
16.89 | 88.75851 | 16.89 | 87.31874 | 16.89 | 87.53622 | 16.89 | 58.62139
16.895 | 88.75914 | 16.895 | 87.31987 | 16.895 | 87.53685 | 16.895 | 58.62246
16.9 | 88.75978 | 16.9 | 87.32097 | 16.9 | 87.53743 | 16.9 | 58.6234
16.905 | 88.76042 | 16.905 | 87.32207 | 16.905 | 87.538 | 16.905 | 58.62434
16.91 | 88.76106 | 16.91 | 87.32317 | 16.91 | 87.53857 | 16.91 | 58.62528
16.915 | 88.76169 | 16.915 | 87.32427 | 16.915 | 87.53914 | 16.915 | 58.62622
16.92 | 88.7623 | 16.92 | 87.32513 | 16.92 | 87.53937 | 16.92 | 58.6266
16.925 | 88.76285 | 16.925 | 87.32563 | 16.925 | 87.53906 | 16.925 | 58.6261
16.93 | 88.7634 | 16.93 | 87.32614 | 16.93 | 87.53876 | 16.93 | 58.6256
16.935 | 88.76395 | 16.935 | 87.32664 | 16.935 | 87.53845 | 16.935 | 58.6251
16.94 | 88.7645 | 16.94 | 87.32714 | 16.94 | 87.53816 | 16.94 | 58.62461
16.945 | 88.76505 | 16.945 | 87.32764 | 16.945 | 87.53785 | 16.945 | 58.62411
16.95 | 88.76552 | 16.95 | 87.32769 | 16.95 | 87.537 | 16.95 | 58.62299
16.955 | 88.76597 | 16.955 | 87.32767 | 16.955 | 87.53607 | 16.955 | 58.62179
16.96 | 88.76643 | 16.96 | 87.32766 | 16.96 | 87.53514 | 16.96 | 58.62058
16.965 | 88.76689 | 16.965 | 87.32763 | 16.965 | 87.53421 | 16.965 | 58.61937
16.97 | 88.76734 | 16.97 | 87.32761 | 16.97 | 87.53328 | 16.97 | 58.61817
16.975 | 88.76779 | 16.975 | 87.32754 | 16.975 | 87.53235 | 16.975 | 58.61709
16.98 | 88.76824 | 16.98 | 87.32735 | 16.98 | 87.5314 | 16.98 | 58.61628
16.985 | 88.76868 | 16.985 | 87.32717 | 16.985 | 87.53045 | 16.985 | 58.61547
16.99 | 88.76913 | 16.99 | 87.32698 | 16.99 | 87.5295 | 16.99 | 58.61466
16.995 | 88.76958 | 16.995 | 87.32679 | 16.995 | 87.52857 | 16.995 | 58.61385
17 | 88.77003 | 17 | 87.3266 | 17 | 87.52762 | 17 | 58.61304
17.005 | 88.77055 | 17.005 | 87.32661 | 17.005 | 87.52708 | 17.005 | 58.61317
17.01 | 88.77108 | 17.01 | 87.32669 | 17.01 | 87.52668 | 17.01 | 58.6136
17.015 | 88.77162 | 17.015 | 87.32677 | 17.015 | 87.52628 | 17.015 | 58.61403
17.02 | 88.77216 | 17.02 | 87.32685 | 17.02 | 87.52588 | 17.02 | 58.61446
17.025 | 88.7727 | 17.025 | 87.32693 | 17.025 | 87.52548 | 17.025 | 58.6149
17.03 | 88.77325 | 17.03 | 87.32707 | 17.03 | 87.5252 | 17.03 | 58.61555
17.035 | 88.77387 | 17.035 | 87.32756 | 17.035 | 87.52547 | 17.035 | 58.6173
17.04 | 88.77449 | 17.04 | 87.32807 | 17.04 | 87.52574 | 17.04 | 58.61905
17.045 | 88.77511 | 17.045 | 87.32856 | 17.045 | 87.52601 | 17.045 | 58.62079
17.05 | 88.77574 | 17.05 | 87.32905 | 17.05 | 87.52629 | 17.05 | 58.62254
17.055 | 88.77636 | 17.055 | 87.32954 | 17.055 | 87.52656 | 17.055 | 58.62429
17.06 | 88.777 | 17.06 | 87.33012 | 17.06 | 87.52704 | 17.06 | 58.62641
17.065 | 88.77765 | 17.065 | 87.33074 | 17.065 | 87.52768 | 17.065 | 58.62883
17.07 | 88.77831 | 17.07 | 87.33137 | 17.07 | 87.52832 | 17.07 | 58.63126
17.075 | 88.77896 | 17.075 | 87.332 | 17.075 | 87.52896 | 17.075 | 58.63367
17.08 | 88.77962 | 17.08 | 87.33262 | 17.08 | 87.5296 | 17.08 | 58.6361
17.085 | 88.78028 | 17.085 | 87.33325 | 17.085 | 87.53024 | 17.085 | 58.63851
17.09 | 88.78078 | 17.09 | 87.33381 | 17.09 | 87.53061 | 17.09 | 58.64057
17.095 | 88.78129 | 17.095 | 87.33436 | 17.095 | 87.53097 | 17.095 | 58.6426
17.1 | 88.7818 | 17.1 | 87.33492 | 17.1 | 87.53133 | 17.1 | 58.64463
17.105 | 88.78229 | 17.105 | 87.33547 | 17.105 | 87.53169 | 17.105 | 58.64666
17.11 | 88.7828 | 17.11 | 87.33603 | 17.11 | 87.53204 | 17.11 | 58.64869
17.115 | 88.7832 | 17.115 | 87.33648 | 17.115 | 87.53214 | 17.115 | 58.65034
17.12 | 88.78337 | 17.12 | 87.33674 | 17.12 | 87.53163 | 17.12 | 58.65114
17.125 | 88.78355 | 17.125 | 87.33699 | 17.125 | 87.53112 | 17.125 | 58.65194
17.13 | 88.78371 | 17.13 | 87.33725 | 17.13 | 87.53061 | 17.13 | 58.65274
17.135 | 88.78389 | 17.135 | 87.3375 | 17.135 | 87.5301 | 17.135 | 58.65354
17.14 | 88.78407 | 17.14 | 87.33776 | 17.14 | 87.5296 | 17.14 | 58.65433
17.145 | 88.78397 | 17.145 | 87.33774 | 17.145 | 87.52843 | 17.145 | 58.65424
17.15 | 88.78372 | 17.15 | 87.33759 | 17.15 | 87.52691 | 17.15 | 58.65367
17.155 | 88.78347 | 17.155 | 87.33745 | 17.155 | 87.52538 | 17.155 | 58.65311
17.16 | 88.78323 | 17.16 | 87.33729 | 17.16 | 87.52386 | 17.16 | 58.65255
17.165 | 88.78298 | 17.165 | 87.33714 | 17.165 | 87.52234 | 17.165 | 58.65198
17.17 | 88.78274 | 17.17 | 87.33699 | 17.17 | 87.52081 | 17.17 | 58.65141
17.175 | 88.78212 | 17.175 | 87.33655 | 17.175 | 87.51869 | 17.175 | 58.65017
17.18 | 88.7815 | 17.18 | 87.3361 | 17.18 | 87.51655 | 17.18 | 58.64889
17.185 | 88.78088 | 17.185 | 87.33565 | 17.185 | 87.51442 | 17.185 | 58.64762
17.19 | 88.78026 | 17.19 | 87.3352 | 17.19 | 87.51228 | 17.19 | 58.64635
17.195 | 88.77963 | 17.195 | 87.33475 | 17.195 | 87.51015 | 17.195 | 58.64509
17.2 | 88.77895 | 17.2 | 87.33429 | 17.2 | 87.50805 | 17.2 | 58.64392
17.205 | 88.7781 | 17.205 | 87.33378 | 17.205 | 87.50606 | 17.205 | 58.64302
17.21 | 88.77726 | 17.21 | 87.33328 | 17.21 | 87.50407 | 17.21 | 58.64211
17.215 | 88.77641 | 17.215 | 87.33277 | 17.215 | 87.50208 | 17.215 | 58.64121
17.22 | 88.77557 | 17.22 | 87.33227 | 17.22 | 87.50009 | 17.22 | 58.64031
17.225 | 88.77472 | 17.225 | 87.33178 | 17.225 | 87.4981 | 17.225 | 58.6394
17.23 | 88.77387 | 17.23 | 87.33138 | 17.23 | 87.49658 | 17.23 | 58.63919
17.235 | 88.773 | 17.235 | 87.33109 | 17.235 | 87.49542 | 17.235 | 58.63952
17.24 | 88.77212 | 17.24 | 87.33078 | 17.24 | 87.49427 | 17.24 | 58.63984
17.245 | 88.77125 | 17.245 | 87.33048 | 17.245 | 87.49311 | 17.245 | 58.64016
17.25 | 88.77038 | 17.25 | 87.33018 | 17.25 | 87.49196 | 17.25 | 58.64047
17.255 | 88.76951 | 17.255 | 87.32989 | 17.255 | 87.4908 | 17.255 | 58.6408
17.26 | 88.76873 | 17.26 | 87.32982 | 17.26 | 87.49054 | 17.26 | 58.64223
17.265 | 88.76797 | 17.265 | 87.32981 | 17.265 | 87.49045 | 17.265 | 58.6439
17.27 | 88.76721 | 17.27 | 87.32981 | 17.27 | 87.49036 | 17.27 | 58.64556
17.275 | 88.76645 | 17.275 | 87.3298 | 17.275 | 87.49028 | 17.275 | 58.64722
17.28 | 88.76569 | 17.28 | 87.32979 | 17.28 | 87.49019 | 17.28 | 58.64888
17.285 | 88.76495 | 17.285 | 87.3298 | 17.285 | 87.49016 | 17.285 | 58.6506
17.29 | 88.76434 | 17.29 | 87.32994 | 17.29 | 87.49078 | 17.29 | 58.65292
17.295 | 88.76373 | 17.295 | 87.3301 | 17.295 | 87.4914 | 17.295 | 58.65525
17.3 | 88.76313 | 17.3 | 87.33025 | 17.3 | 87.49202 | 17.3 | 58.65757
17.305 | 88.76252 | 17.305 | 87.33039 | 17.305 | 87.49264 | 17.305 | 58.65989
17.31 | 88.76191 | 17.31 | 87.33054 | 17.31 | 87.49326 | 17.31 | 58.66222
17.315 | 88.76134 | 17.315 | 87.33065 | 17.315 | 87.49387 | 17.315 | 58.6644
17.32 | 88.76084 | 17.32 | 87.33066 | 17.32 | 87.49445 | 17.32 | 58.66626
17.325 | 88.76033 | 17.325 | 87.33067 | 17.325 | 87.49504 | 17.325 | 58.66812
17.33 | 88.75983 | 17.33 | 87.33069 | 17.33 | 87.49562 | 17.33 | 58.66997
17.335 | 88.75933 | 17.335 | 87.3307 | 17.335 | 87.49621 | 17.335 | 58.67184
17.34 | 88.75882 | 17.34 | 87.33072 | 17.34 | 87.49679 | 17.34 | 58.67369
17.345 | 88.75833 | 17.345 | 87.33052 | 17.345 | 87.497 | 17.345 | 58.67489
17.35 | 88.75786 | 17.35 | 87.33013 | 17.35 | 87.49685 | 17.35 | 58.67548
17.355 | 88.75738 | 17.355 | 87.32974 | 17.355 | 87.49671 | 17.355 | 58.67607
17.36 | 88.7569 | 17.36 | 87.32934 | 17.36 | 87.49657 | 17.36 | 58.67667
17.365 | 88.75643 | 17.365 | 87.32895 | 17.365 | 87.49643 | 17.365 | 58.67725
17.37 | 88.75594 | 17.37 | 87.32857 | 17.37 | 87.49629 | 17.37 | 58.67784
17.375 | 88.75546 | 17.375 | 87.32783 | 17.375 | 87.49547 | 17.375 | 58.67746
17.38 | 88.75496 | 17.38 | 87.32694 | 17.38 | 87.49436 | 17.38 | 58.67669
17.385 | 88.75447 | 17.385 | 87.32607 | 17.385 | 87.49325 | 17.385 | 58.67591
17.39 | 88.75397 | 17.39 | 87.32518 | 17.39 | 87.49215 | 17.39 | 58.67513
17.395 | 88.75349 | 17.395 | 87.32431 | 17.395 | 87.49104 | 17.395 | 58.67436
17.4 | 88.753 | 17.4 | 87.32343 | 17.4 | 87.48994 | 17.4 | 58.67359
17.405 | 88.75252 | 17.405 | 87.32227 | 17.405 | 87.48828 | 17.405 | 58.67221
17.41 | 88.75204 | 17.41 | 87.32107 | 17.41 | 87.48655 | 17.41 | 58.67077
17.415 | 88.75157 | 17.415 | 87.31988 | 17.415 | 87.48482 | 17.415 | 58.66933
17.42 | 88.7511 | 17.42 | 87.31868 | 17.42 | 87.48309 | 17.42 | 58.66788
17.425 | 88.75062 | 17.425 | 87.31749 | 17.425 | 87.48136 | 17.425 | 58.66644
17.43 | 88.75016 | 17.43 | 87.31629 | 17.43 | 87.47964 | 17.43 | 58.66501
17.435 | 88.74978 | 17.435 | 87.31513 | 17.435 | 87.478 | 17.435 | 58.66398
17.44 | 88.74941 | 17.44 | 87.31397 | 17.44 | 87.47635 | 17.44 | 58.66295
17.445 | 88.74905 | 17.445 | 87.3128 | 17.445 | 87.47471 | 17.445 | 58.66192
17.45 | 88.74867 | 17.45 | 87.31163 | 17.45 | 87.47307 | 17.45 | 58.6609
17.455 | 88.7483 | 17.455 | 87.31047 | 17.455 | 87.47143 | 17.455 | 58.65987
17.46 | 88.74797 | 17.46 | 87.30937 | 17.46 | 87.46991 | 17.46 | 58.65905
17.465 | 88.74778 | 17.465 | 87.30857 | 17.465 | 87.46903 | 17.465 | 58.65929
17.47 | 88.74761 | 17.47 | 87.30778 | 17.47 | 87.46815 | 17.47 | 58.65952
17.475 | 88.74743 | 17.475 | 87.30698 | 17.475 | 87.46726 | 17.475 | 58.65975
17.48 | 88.74725 | 17.48 | 87.30619 | 17.48 | 87.46638 | 17.48 | 58.65999
17.485 | 88.74707 | 17.485 | 87.3054 | 17.485 | 87.4655 | 17.485 | 58.66022
17.49 | 88.74695 | 17.49 | 87.30475 | 17.49 | 87.4649 | 17.49 | 58.66084
17.495 | 88.74695 | 17.495 | 87.30448 | 17.495 | 87.46503 | 17.495 | 58.66248
17.5 | 88.74697 | 17.5 | 87.30421 | 17.5 | 87.46516 | 17.5 | 58.66413
17.505 | 88.74698 | 17.505 | 87.30393 | 17.505 | 87.46529 | 17.505 | 58.66577
17.51 | 88.74699 | 17.51 | 87.30366 | 17.51 | 87.46542 | 17.51 | 58.66741
17.515 | 88.74701 | 17.515 | 87.30339 | 17.515 | 87.46555 | 17.515 | 58.66905
17.52 | 88.74689 | 17.52 | 87.30331 | 17.52 | 87.46598 | 17.52 | 58.67107
17.525 | 88.74657 | 17.525 | 87.30355 | 17.525 | 87.46693 | 17.525 | 58.67378
17.53 | 88.74625 | 17.53 | 87.30378 | 17.53 | 87.46788 | 17.53 | 58.67648
17.535 | 88.74593 | 17.535 | 87.30402 | 17.535 | 87.46881 | 17.535 | 58.67918
17.54 | 88.7456 | 17.54 | 87.30426 | 17.54 | 87.46976 | 17.54 | 58.68187
17.545 | 88.74529 | 17.545 | 87.30449 | 17.545 | 87.47071 | 17.545 | 58.68457
17.55 | 88.74525 | 17.55 | 87.30471 | 17.55 | 87.47161 | 17.55 | 58.68698
17.555 | 88.74557 | 17.555 | 87.30489 | 17.555 | 87.47245 | 17.555 | 58.68901
17.56 | 88.7459 | 17.56 | 87.30507 | 17.56 | 87.47329 | 17.56 | 58.69105
17.565 | 88.74622 | 17.565 | 87.30526 | 17.565 | 87.47413 | 17.565 | 58.69308
17.57 | 88.74655 | 17.57 | 87.30544 | 17.57 | 87.47496 | 17.57 | 58.69511
17.575 | 88.74687 | 17.575 | 87.30563 | 17.575 | 87.4758 | 17.575 | 58.69714
17.58 | 88.74718 | 17.58 | 87.30568 | 17.58 | 87.47638 | 17.58 | 58.69865
17.585 | 88.74747 | 17.585 | 87.30559 | 17.585 | 87.47667 | 17.585 | 58.6996
17.59 | 88.74776 | 17.59 | 87.30549 | 17.59 | 87.47697 | 17.59 | 58.70056
17.595 | 88.74805 | 17.595 | 87.3054 | 17.595 | 87.47727 | 17.595 | 58.70152
17.6 | 88.74834 | 17.6 | 87.3053 | 17.6 | 87.47756 | 17.6 | 58.70247
17.605 | 88.74863 | 17.605 | 87.30521 | 17.605 | 87.47786 | 17.605 | 58.70342
17.61 | 88.74853 | 17.61 | 87.30474 | 17.61 | 87.47607 | 17.61 | 58.70127
17.615 | 88.74808 | 17.615 | 87.30391 | 17.615 | 87.47234 | 17.615 | 58.69623
17.62 | 88.74764 | 17.62 | 87.30309 | 17.62 | 87.46862 | 17.62 | 58.69118
17.625 | 88.74719 | 17.625 | 87.30226 | 17.625 | 87.46491 | 17.625 | 58.68615
17.63 | 88.74674 | 17.63 | 87.30144 | 17.63 | 87.46119 | 17.63 | 58.68112
17.635 | 88.74629 | 17.635 | 87.30061 | 17.635 | 87.45747 | 17.635 | 58.67609
17.64 | 88.74609 | 17.64 | 87.29973 | 17.64 | 87.45494 | 17.64 | 58.67299
17.645 | 88.74609 | 17.645 | 87.29879 | 17.645 | 87.45346 | 17.645 | 58.67159
17.65 | 88.74609 | 17.65 | 87.29786 | 17.65 | 87.45198 | 17.65 | 58.67019
17.655 | 88.74609 | 17.655 | 87.29692 | 17.655 | 87.4505 | 17.655 | 58.66881
17.66 | 88.74609 | 17.66 | 87.29598 | 17.66 | 87.44903 | 17.66 | 58.66741
17.665 | 88.7461 | 17.665 | 87.29505 | 17.665 | 87.44755 | 17.665 | 58.66602
17.67 | 88.74609 | 17.67 | 87.29408 | 17.67 | 87.44611 | 17.67 | 58.66484
17.675 | 88.74606 | 17.675 | 87.2931 | 17.675 | 87.44471 | 17.675 | 58.66385
17.68 | 88.74604 | 17.68 | 87.29211 | 17.68 | 87.44331 | 17.68 | 58.66286
17.685 | 88.74602 | 17.685 | 87.29112 | 17.685 | 87.44191 | 17.685 | 58.66188
17.69 | 88.746 | 17.69 | 87.29014 | 17.69 | 87.44051 | 17.69 | 58.66089
17.695 | 88.74598 | 17.695 | 87.28915 | 17.695 | 87.43911 | 17.695 | 58.6599
17.7 | 88.74599 | 17.7 | 87.2883 | 17.7 | 87.43806 | 17.7 | 58.65952
17.705 | 88.74604 | 17.705 | 87.28761 | 17.705 | 87.43738 | 17.705 | 58.65976
17.71 | 88.74609 | 17.71 | 87.28691 | 17.71 | 87.4367 | 17.71 | 58.65999
17.715 | 88.74615 | 17.715 | 87.28621 | 17.715 | 87.43602 | 17.715 | 58.66022
17.72 | 88.7462 | 17.72 | 87.28553 | 17.72 | 87.43533 | 17.72 | 58.66046
17.725 | 88.74625 | 17.725 | 87.28483 | 17.725 | 87.43465 | 17.725 | 58.6607
17.73 | 88.74635 | 17.73 | 87.28433 | 17.73 | 87.43438 | 17.73 | 58.66151
17.735 | 88.74651 | 17.735 | 87.2841 | 17.735 | 87.43463 | 17.735 | 58.66306
17.74 | 88.74667 | 17.74 | 87.28387 | 17.74 | 87.43488 | 17.74 | 58.66461
17.745 | 88.74683 | 17.745 | 87.28363 | 17.745 | 87.43513 | 17.745 | 58.66615
17.75 | 88.74699 | 17.75 | 87.2834 | 17.75 | 87.43538 | 17.75 | 58.6677
17.755 | 88.74715 | 17.755 | 87.28316 | 17.755 | 87.43563 | 17.755 | 58.66924
17.76 | 88.74742 | 17.76 | 87.28311 | 17.76 | 87.43653 | 17.76 | 58.67171
17.765 | 88.74789 | 17.765 | 87.28335 | 17.765 | 87.43854 | 17.765 | 58.67576
17.77 | 88.74836 | 17.77 | 87.28359 | 17.77 | 87.44054 | 17.77 | 58.6798
17.775 | 88.74883 | 17.775 | 87.28382 | 17.775 | 87.44255 | 17.775 | 58.68385
17.78 | 88.7493 | 17.78 | 87.28406 | 17.78 | 87.44455 | 17.78 | 58.68789
17.785 | 88.74976 | 17.785 | 87.28429 | 17.785 | 87.44654 | 17.785 | 58.69193
17.79 | 88.75022 | 17.79 | 87.28455 | 17.79 | 87.44838 | 17.79 | 58.69573
17.795 | 88.75062 | 17.795 | 87.28483 | 17.795 | 87.44977 | 17.795 | 58.69893
17.8 | 88.75102 | 17.8 | 87.28512 | 17.8 | 87.45116 | 17.8 | 58.70212
17.805 | 88.75142 | 17.805 | 87.28542 | 17.805 | 87.45255 | 17.805 | 58.70531
17.81 | 88.75182 | 17.81 | 87.28571 | 17.81 | 87.45394 | 17.81 | 58.7085
17.815 | 88.75222 | 17.815 | 87.286 | 17.815 | 87.45533 | 17.815 | 58.71168
17.82 | 88.75259 | 17.82 | 87.28624 | 17.82 | 87.45645 | 17.82 | 58.71443
17.825 | 88.75276 | 17.825 | 87.28621 | 17.825 | 87.45624 | 17.825 | 58.71493
17.83 | 88.75295 | 17.83 | 87.28617 | 17.83 | 87.45602 | 17.83 | 58.71544
17.835 | 88.75312 | 17.835 | 87.28614 | 17.835 | 87.4558 | 17.835 | 58.71595
17.84 | 88.7533 | 17.84 | 87.28611 | 17.84 | 87.45559 | 17.84 | 58.71646
17.845 | 88.75348 | 17.845 | 87.28608 | 17.845 | 87.45537 | 17.845 | 58.71697
17.85 | 88.75364 | 17.85 | 87.28603 | 17.85 | 87.45506 | 17.85 | 58.71734
17.855 | 88.75335 | 17.855 | 87.28541 | 17.855 | 87.45193 | 17.855 | 58.71336
17.86 | 88.75305 | 17.86 | 87.28479 | 17.86 | 87.44878 | 17.86 | 58.70938
17.865 | 88.75275 | 17.865 | 87.28418 | 17.865 | 87.44565 | 17.865 | 58.70541
17.87 | 88.75246 | 17.87 | 87.28356 | 17.87 | 87.4425 | 17.87 | 58.70144
17.875 | 88.75217 | 17.875 | 87.28295 | 17.875 | 87.43936 | 17.875 | 58.69747
17.88 | 88.75186 | 17.88 | 87.28232 | 17.88 | 87.43623 | 17.88 | 58.69351
17.885 | 88.75184 | 17.885 | 87.28158 | 17.885 | 87.43449 | 17.885 | 58.69176
17.89 | 88.75185 | 17.89 | 87.28081 | 17.89 | 87.43296 | 17.89 | 58.69033
17.895 | 88.75186 | 17.895 | 87.28004 | 17.895 | 87.43143 | 17.895 | 58.6889
17.9 | 88.75187 | 17.9 | 87.27927 | 17.9 | 87.4299 | 17.9 | 58.68747
17.905 | 88.75188 | 17.905 | 87.2785 | 17.905 | 87.42836 | 17.905 | 58.68604
17.91 | 88.75188 | 17.91 | 87.27773 | 17.91 | 87.42683 | 17.91 | 58.68461
17.915 | 88.75185 | 17.915 | 87.27696 | 17.915 | 87.42545 | 17.915 | 58.68349
17.92 | 88.75179 | 17.92 | 87.27619 | 17.92 | 87.42414 | 17.92 | 58.68251
17.925 | 88.75174 | 17.925 | 87.2754 | 17.925 | 87.42283 | 17.925 | 58.68153
17.93 | 88.75168 | 17.93 | 87.27463 | 17.93 | 87.42152 | 17.93 | 58.68054
17.935 | 88.75162 | 17.935 | 87.27385 | 17.935 | 87.4202 | 17.935 | 58.67956
17.94 | 88.75157 | 17.94 | 87.27307 | 17.94 | 87.41889 | 17.94 | 58.67858
17.945 | 88.7515 | 17.945 | 87.27246 | 17.945 | 87.41802 | 17.945 | 58.67821
17.95 | 88.75141 | 17.95 | 87.27203 | 17.95 | 87.41756 | 17.95 | 58.67843
17.955 | 88.75133 | 17.955 | 87.27159 | 17.955 | 87.41711 | 17.955 | 58.67867
17.96 | 88.75125 | 17.96 | 87.27116 | 17.96 | 87.41666 | 17.96 | 58.6789
17.965 | 88.75117 | 17.965 | 87.27072 | 17.965 | 87.41621 | 17.965 | 58.67913
17.97 | 88.75108 | 17.97 | 87.27029 | 17.97 | 87.41575 | 17.97 | 58.67935
17.975 | 88.75099 | 17.975 | 87.27001 | 17.975 | 87.41561 | 17.975 | 58.67997
17.98 | 88.75089 | 17.98 | 87.27013 | 17.98 | 87.41625 | 17.98 | 58.68156
17.985 | 88.75078 | 17.985 | 87.27026 | 17.985 | 87.41688 | 17.985 | 58.68316
17.99 | 88.75067 | 17.99 | 87.27038 | 17.99 | 87.4175 | 17.99 | 58.68476
17.995 | 88.75057 | 17.995 | 87.2705 | 17.995 | 87.41814 | 17.995 | 58.68636
18 | 88.75046 | 18 | 87.27062 | 18 | 87.41877 | 18 | 58.68795
18.005 | 88.75035 | 18.005 | 87.27076 | 18.005 | 87.41944 | 18.005 | 58.68958
18.01 | 88.75015 | 18.01 | 87.27142 | 18.01 | 87.42084 | 18.01 | 58.69193
18.015 | 88.74996 | 18.015 | 87.27208 | 18.015 | 87.42225 | 18.015 | 58.69428
18.02 | 88.74977 | 18.02 | 87.27274 | 18.02 | 87.42366 | 18.02 | 58.69664
18.025 | 88.74958 | 18.025 | 87.2734 | 18.025 | 87.42507 | 18.025 | 58.69899
18.03 | 88.74938 | 18.03 | 87.27405 | 18.03 | 87.42647 | 18.03 | 58.70134
18.035 | 88.74919 | 18.035 | 87.27471 | 18.035 | 87.42788 | 18.035 | 58.70369
18.04 | 88.74891 | 18.04 | 87.27558 | 18.04 | 87.42937 | 18.04 | 58.70584
18.045 | 88.74861 | 18.045 | 87.27651 | 18.045 | 87.43087 | 18.045 | 58.70793
18.05 | 88.74831 | 18.05 | 87.27745 | 18.05 | 87.43238 | 18.05 | 58.71002
18.055 | 88.74801 | 18.055 | 87.27837 | 18.055 | 87.43389 | 18.055 | 58.71211
18.06 | 88.74771 | 18.06 | 87.2793 | 18.06 | 87.43539 | 18.06 | 58.7142
18.065 | 88.74741 | 18.065 | 87.28024 | 18.065 | 87.43689 | 18.065 | 58.71629
18.07 | 88.74706 | 18.07 | 87.28115 | 18.07 | 87.43813 | 18.07 | 58.71786
18.075 | 88.74666 | 18.075 | 87.28203 | 18.075 | 87.4391 | 18.075 | 58.71891
18.08 | 88.74624 | 18.08 | 87.28292 | 18.08 | 87.44006 | 18.08 | 58.71997
18.085 | 88.74584 | 18.085 | 87.2838 | 18.085 | 87.44102 | 18.085 | 58.72102
18.09 | 88.74544 | 18.09 | 87.28468 | 18.09 | 87.44198 | 18.09 | 58.72207
18.095 | 88.74503 | 18.095 | 87.28557 | 18.095 | 87.44295 | 18.095 | 58.72312
18.1 | 88.74469 | 18.1 | 87.28643 | 18.1 | 87.4441 | 18.1 | 58.72445
18.105 | 88.74463 | 18.105 | 87.2872 | 18.105 | 87.44607 | 18.105 | 58.72702
18.11 | 88.74456 | 18.11 | 87.28797 | 18.11 | 87.44802 | 18.11 | 58.72958
18.115 | 88.74448 | 18.115 | 87.28875 | 18.115 | 87.44999 | 18.115 | 58.73214
18.12 | 88.74442 | 18.12 | 87.28952 | 18.12 | 87.45195 | 18.12 | 58.7347
18.125 | 88.74435 | 18.125 | 87.29028 | 18.125 | 87.4539 | 18.125 | 58.73726
18.13 | 88.74427 | 18.13 | 87.29106 | 18.13 | 87.45587 | 18.13 | 58.73981
18.135 | 88.7442 | 18.135 | 87.29156 | 18.135 | 87.45658 | 18.135 | 58.74079
18.14 | 88.74412 | 18.14 | 87.29202 | 18.14 | 87.4571 | 18.14 | 58.74152
18.145 | 88.74403 | 18.145 | 87.29248 | 18.145 | 87.45763 | 18.145 | 58.74225
18.15 | 88.74395 | 18.15 | 87.29294 | 18.15 | 87.45815 | 18.15 | 58.74298
18.155 | 88.74387 | 18.155 | 87.29339 | 18.155 | 87.45867 | 18.155 | 58.74371
18.16 | 88.74378 | 18.16 | 87.29385 | 18.16 | 87.45919 | 18.16 | 58.74444
18.165 | 88.74378 | 18.165 | 87.29426 | 18.165 | 87.45925 | 18.165 | 58.74472
18.17 | 88.74386 | 18.17 | 87.29461 | 18.17 | 87.45887 | 18.17 | 58.74459
18.175 | 88.74394 | 18.175 | 87.29497 | 18.175 | 87.45848 | 18.175 | 58.74445
18.18 | 88.74401 | 18.18 | 87.29533 | 18.18 | 87.4581 | 18.18 | 58.74431
18.185 | 88.74409 | 18.185 | 87.29568 | 18.185 | 87.45772 | 18.185 | 58.74418
18.19 | 88.74416 | 18.19 | 87.29603 | 18.19 | 87.45734 | 18.19 | 58.74404
18.195 | 88.7443 | 18.195 | 87.29642 | 18.195 | 87.45709 | 18.195 | 58.74411
18.2 | 88.74483 | 18.2 | 87.29704 | 18.2 | 87.4577 | 18.2 | 58.74545
18.205 | 88.74537 | 18.205 | 87.29766 | 18.205 | 87.45831 | 18.205 | 58.7468
18.21 | 88.7459 | 18.21 | 87.29827 | 18.21 | 87.45892 | 18.21 | 58.74813
18.215 | 88.74644 | 18.215 | 87.29889 | 18.215 | 87.45953 | 18.215 | 58.74948
18.22 | 88.74697 | 18.22 | 87.2995 | 18.22 | 87.46014 | 18.22 | 58.75082
18.225 | 88.7475 | 18.225 | 87.30012 | 18.225 | 87.46074 | 18.225 | 58.75215
18.23 | 88.74834 | 18.23 | 87.30106 | 18.23 | 87.46228 | 18.23 | 58.75465
18.235 | 88.74928 | 18.235 | 87.30212 | 18.235 | 87.46413 | 18.235 | 58.75755
18.24 | 88.75023 | 18.24 | 87.30318 | 18.24 | 87.46598 | 18.24 | 58.76045
18.245 | 88.75118 | 18.245 | 87.30424 | 18.245 | 87.46783 | 18.245 | 58.76334
18.25 | 88.75213 | 18.25 | 87.3053 | 18.25 | 87.46968 | 18.25 | 58.76624
18.255 | 88.75307 | 18.255 | 87.30634 | 18.255 | 87.47153 | 18.255 | 58.76913
18.26 | 88.7541 | 18.26 | 87.30754 | 18.26 | 87.47369 | 18.26 | 58.77233
18.265 | 88.75529 | 18.265 | 87.30902 | 18.265 | 87.47653 | 18.265 | 58.77618
18.27 | 88.75649 | 18.27 | 87.3105 | 18.27 | 87.47937 | 18.27 | 58.78004
18.275 | 88.75767 | 18.275 | 87.31198 | 18.275 | 87.48221 | 18.275 | 58.78389
18.28 | 88.75887 | 18.28 | 87.31346 | 18.28 | 87.48504 | 18.28 | 58.78773
18.285 | 88.76005 | 18.285 | 87.31494 | 18.285 | 87.48788 | 18.285 | 58.79158
18.29 | 88.76125 | 18.29 | 87.31642 | 18.29 | 87.49071 | 18.29 | 58.79542
18.295 | 88.76198 | 18.295 | 87.31791 | 18.295 | 87.49146 | 18.295 | 58.79571
18.3 | 88.76264 | 18.3 | 87.3194 | 18.3 | 87.49193 | 18.3 | 58.79553
18.305 | 88.76332 | 18.305 | 87.3209 | 18.305 | 87.4924 | 18.305 | 58.79535
18.31 | 88.76398 | 18.31 | 87.3224 | 18.31 | 87.49287 | 18.31 | 58.79517
18.315 | 88.76466 | 18.315 | 87.32389 | 18.315 | 87.49334 | 18.315 | 58.79499
18.32 | 88.76532 | 18.32 | 87.32539 | 18.32 | 87.49381 | 18.32 | 58.79481
18.325 | 88.76612 | 18.325 | 87.32697 | 18.325 | 87.49517 | 18.325 | 58.79582
18.33 | 88.76708 | 18.33 | 87.32869 | 18.33 | 87.49775 | 18.33 | 58.79845
18.335 | 88.76804 | 18.335 | 87.33042 | 18.335 | 87.50033 | 18.335 | 58.8011
18.34 | 88.76901 | 18.34 | 87.33213 | 18.34 | 87.50291 | 18.34 | 58.80373
18.345 | 88.76997 | 18.345 | 87.33386 | 18.345 | 87.50549 | 18.345 | 58.80637
18.35 | 88.77093 | 18.35 | 87.33557 | 18.35 | 87.50807 | 18.35 | 58.809
18.355 | 88.77189 | 18.355 | 87.33729 | 18.355 | 87.51065 | 18.355 | 58.81163
18.36 | 88.77256 | 18.36 | 87.33894 | 18.36 | 87.51257 | 18.36 | 58.81334
18.365 | 88.77321 | 18.365 | 87.34059 | 18.365 | 87.51444 | 18.365 | 58.81496
18.37 | 88.77386 | 18.37 | 87.34224 | 18.37 | 87.51631 | 18.37 | 58.8166
18.375 | 88.7745 | 18.375 | 87.34388 | 18.375 | 87.51818 | 18.375 | 58.81823
18.38 | 88.77515 | 18.38 | 87.34553 | 18.38 | 87.52005 | 18.38 | 58.81986
18.385 | 88.7758 | 18.385 | 87.34717 | 18.385 | 87.52192 | 18.385 | 58.82148
18.39 | 88.77631 | 18.39 | 87.34883 | 18.39 | 87.5236 | 18.39 | 58.823
18.395 | 88.77665 | 18.395 | 87.3505 | 18.395 | 87.52503 | 18.395 | 58.82435
18.4 | 88.77697 | 18.4 | 87.35216 | 18.4 | 87.52645 | 18.4 | 58.8257
18.405 | 88.7773 | 18.405 | 87.35383 | 18.405 | 87.52788 | 18.405 | 58.82705
18.41 | 88.77763 | 18.41 | 87.3555 | 18.41 | 87.5293 | 18.41 | 58.82841
18.415 | 88.77796 | 18.415 | 87.35716 | 18.415 | 87.53072 | 18.415 | 58.82975
18.42 | 88.77828 | 18.42 | 87.35883 | 18.42 | 87.53215 | 18.42 | 58.83111
18.425 | 88.77837 | 18.425 | 87.36069 | 18.425 | 87.53371 | 18.425 | 58.83316
18.43 | 88.77843 | 18.43 | 87.36259 | 18.43 | 87.53529 | 18.43 | 58.83531
18.435 | 88.77848 | 18.435 | 87.36447 | 18.435 | 87.53687 | 18.435 | 58.83745
18.44 | 88.77853 | 18.44 | 87.36636 | 18.44 | 87.53845 | 18.44 | 58.83959
18.445 | 88.77859 | 18.445 | 87.36825 | 18.445 | 87.54002 | 18.445 | 58.84173
18.45 | 88.77864 | 18.45 | 87.37013 | 18.45 | 87.5416 | 18.45 | 58.84387
18.455 | 88.7786 | 18.455 | 87.37215 | 18.455 | 87.54341 | 18.455 | 58.84653
18.46 | 88.77838 | 18.46 | 87.3744 | 18.46 | 87.5457 | 18.46 | 58.85025
18.465 | 88.77817 | 18.465 | 87.37665 | 18.465 | 87.54797 | 18.465 | 58.85395
18.47 | 88.77795 | 18.47 | 87.3789 | 18.47 | 87.55025 | 18.47 | 58.85766
18.475 | 88.77774 | 18.475 | 87.38115 | 18.475 | 87.55253 | 18.475 | 58.86137
18.48 | 88.77752 | 18.48 | 87.38341 | 18.48 | 87.55481 | 18.48 | 58.86508
18.485 | 88.7773 | 18.485 | 87.38565 | 18.485 | 87.55708 | 18.485 | 58.86878
18.49 | 88.77681 | 18.49 | 87.38812 | 18.49 | 87.56 | 18.49 | 58.87372
18.495 | 88.7762 | 18.495 | 87.39066 | 18.495 | 87.56312 | 18.495 | 58.87907
18.5 | 88.77561 | 18.5 | 87.39321 | 18.5 | 87.56624 | 18.5 | 58.88441
18.505 | 88.77501 | 18.505 | 87.39575 | 18.505 | 87.56936 | 18.505 | 58.88975
18.51 | 88.77442 | 18.51 | 87.39829 | 18.51 | 87.57247 | 18.51 | 58.89508
18.515 | 88.77383 | 18.515 | 87.40083 | 18.515 | 87.57559 | 18.515 | 58.90041
18.52 | 88.77321 | 18.52 | 87.40337 | 18.52 | 87.57876 | 18.52 | 58.90585
18.525 | 88.77253 | 18.525 | 87.4059 | 18.525 | 87.58224 | 18.525 | 58.91187
18.53 | 88.77186 | 18.53 | 87.40842 | 18.53 | 87.58572 | 18.53 | 58.91789
18.535 | 88.77118 | 18.535 | 87.41096 | 18.535 | 87.5892 | 18.535 | 58.9239
18.54 | 88.77051 | 18.54 | 87.41349 | 18.54 | 87.59267 | 18.54 | 58.92991
18.545 | 88.76984 | 18.545 | 87.41602 | 18.545 | 87.59614 | 18.545 | 58.93592
18.55 | 88.76916 | 18.55 | 87.41854 | 18.55 | 87.59961 | 18.55 | 58.94193
18.555 | 88.76834 | 18.555 | 87.42075 | 18.555 | 87.60278 | 18.555 | 58.94709
18.56 | 88.7674 | 18.56 | 87.42266 | 18.56 | 87.60567 | 18.56 | 58.9515
18.565 | 88.76645 | 18.565 | 87.42457 | 18.565 | 87.60856 | 18.565 | 58.95592
18.57 | 88.76551 | 18.57 | 87.42648 | 18.57 | 87.61145 | 18.57 | 58.96033
18.575 | 88.76457 | 18.575 | 87.42839 | 18.575 | 87.61434 | 18.575 | 58.96474
18.58 | 88.76362 | 18.58 | 87.4303 | 18.58 | 87.61723 | 18.58 | 58.96914
18.585 | 88.76268 | 18.585 | 87.43221 | 18.585 | 87.62012 | 18.585 | 58.97354
18.59 | 88.75846 | 18.59 | 87.43292 | 18.59 | 87.62296 | 18.59 | 58.97987
18.595 | 88.7538 | 18.595 | 87.43347 | 18.595 | 87.62579 | 18.595 | 58.98644
18.6 | 88.74915 | 18.6 | 87.43402 | 18.6 | 87.62862 | 18.6 | 58.99302
18.605 | 88.74449 | 18.605 | 87.43456 | 18.605 | 87.63146 | 18.605 | 58.99958
18.61 | 88.73984 | 18.61 | 87.43511 | 18.61 | 87.63429 | 18.61 | 59.00615
18.615 | 88.73519 | 18.615 | 87.43566 | 18.615 | 87.63712 | 18.615 | 59.01271
18.62 | 88.73067 | 18.62 | 87.43591 | 18.62 | 87.63955 | 18.62 | 59.01852
18.625 | 88.72667 | 18.625 | 87.43505 | 18.625 | 87.64049 | 18.625 | 59.02146
18.63 | 88.72268 | 18.63 | 87.43419 | 18.63 | 87.64143 | 18.63 | 59.0244
18.635 | 88.71869 | 18.635 | 87.43333 | 18.635 | 87.64236 | 18.635 | 59.02734
18.64 | 88.7147 | 18.64 | 87.43248 | 18.64 | 87.64329 | 18.64 | 59.03028
18.645 | 88.71071 | 18.645 | 87.43163 | 18.645 | 87.64423 | 18.645 | 59.03322
18.65 | 88.70672 | 18.65 | 87.43077 | 18.65 | 87.64516 | 18.65 | 59.03615
18.655 | 88.70201 | 18.655 | 87.42911 | 18.655 | 87.64566 | 18.655 | 59.03887
18.66 | 88.6966 | 18.66 | 87.42669 | 18.66 | 87.64573 | 18.66 | 59.04138
18.665 | 88.69118 | 18.665 | 87.42426 | 18.665 | 87.6458 | 18.665 | 59.04388
18.67 | 88.68577 | 18.67 | 87.42184 | 18.67 | 87.64588 | 18.67 | 59.04638
18.675 | 88.68037 | 18.675 | 87.41942 | 18.675 | 87.64595 | 18.675 | 59.04889
18.68 | 88.67497 | 18.68 | 87.41699 | 18.68 | 87.64603 | 18.68 | 59.05138
18.685 | 88.66957 | 18.685 | 87.41457 | 18.685 | 87.64611 | 18.685 | 59.05388
18.69 | 88.66323 | 18.69 | 87.4111 | 18.69 | 87.64594 | 18.69 | 59.05657
18.695 | 88.65663 | 18.695 | 87.40735 | 18.695 | 87.64571 | 18.695 | 59.0593
18.7 | 88.65004 | 18.7 | 87.40359 | 18.7 | 87.64547 | 18.7 | 59.06204
18.705 | 88.64346 | 18.705 | 87.39984 | 18.705 | 87.64524 | 18.705 | 59.06477
18.71 | 88.63688 | 18.71 | 87.39609 | 18.71 | 87.645 | 18.71 | 59.0675
18.715 | 88.63031 | 18.715 | 87.39234 | 18.715 | 87.64477 | 18.715 | 59.07023
18.72 | 88.62369 | 18.72 | 87.38855 | 18.72 | 87.64454 | 18.72 | 59.07298
18.725 | 88.61599 | 18.725 | 87.38378 | 18.725 | 87.64453 | 18.725 | 59.0766
18.73 | 88.6083 | 18.73 | 87.37901 | 18.73 | 87.64451 | 18.73 | 59.0802
18.735 | 88.60061 | 18.735 | 87.37424 | 18.735 | 87.6445 | 18.735 | 59.08381
18.74 | 88.59293 | 18.74 | 87.36946 | 18.74 | 87.64449 | 18.74 | 59.08741
18.745 | 88.58525 | 18.745 | 87.3647 | 18.745 | 87.64447 | 18.745 | 59.09101
18.75 | 88.57758 | 18.75 | 87.35994 | 18.75 | 87.64446 | 18.75 | 59.09461
18.755 | 88.56959 | 18.755 | 87.35496 | 18.755 | 87.64454 | 18.755 | 59.09843
18.76 | 88.56072 | 18.76 | 87.34933 | 18.76 | 87.64483 | 18.76 | 59.10287
18.765 | 88.55185 | 18.765 | 87.34372 | 18.765 | 87.64512 | 18.765 | 59.10731
18.77 | 88.54301 | 18.77 | 87.3381 | 18.77 | 87.64542 | 18.77 | 59.11174
18.775 | 88.53415 | 18.775 | 87.33249 | 18.775 | 87.64572 | 18.775 | 59.11617
18.78 | 88.5253 | 18.78 | 87.32688 | 18.78 | 87.646 | 18.78 | 59.12059
18.785 | 88.51647 | 18.785 | 87.32128 | 18.785 | 87.6463 | 18.785 | 59.12502
18.79 | 88.50694 | 18.79 | 87.31521 | 18.79 | 87.64651 | 18.79 | 59.12946
18.795 | 88.49666 | 18.795 | 87.30864 | 18.795 | 87.64663 | 18.795 | 59.13391
18.8 | 88.48638 | 18.8 | 87.30207 | 18.8 | 87.64674 | 18.8 | 59.13838
18.805 | 88.47612 | 18.805 | 87.2955 | 18.805 | 87.64686 | 18.805 | 59.14283
18.81 | 88.46585 | 18.81 | 87.28894 | 18.81 | 87.64698 | 18.81 | 59.14728
18.815 | 88.45561 | 18.815 | 87.28238 | 18.815 | 87.64709 | 18.815 | 59.15173
18.82 | 88.44535 | 18.82 | 87.27583 | 18.82 | 87.64721 | 18.82 | 59.15618
18.825 | 88.43393 | 18.825 | 87.26842 | 18.825 | 87.64664 | 18.825 | 59.15987
18.83 | 88.42191 | 18.83 | 87.26056 | 18.83 | 87.64572 | 18.83 | 59.16318
18.835 | 88.40989 | 18.835 | 87.25271 | 18.835 | 87.6448 | 18.835 | 59.16647
18.84 | 88.39789 | 18.84 | 87.24487 | 18.84 | 87.64387 | 18.84 | 59.16976
18.845 | 88.38587 | 18.845 | 87.23702 | 18.845 | 87.64295 | 18.845 | 59.17307
18.85 | 88.37388 | 18.85 | 87.22919 | 18.85 | 87.64202 | 18.85 | 59.17636
18.855 | 88.36189 | 18.855 | 87.22136 | 18.855 | 87.6411 | 18.855 | 59.17965
18.86 | 88.34824 | 18.86 | 87.21217 | 18.86 | 87.6386 | 18.86 | 59.18118
18.865 | 88.33422 | 18.865 | 87.20268 | 18.865 | 87.63574 | 18.865 | 59.18232
18.87 | 88.32021 | 18.87 | 87.19319 | 18.87 | 87.63289 | 18.87 | 59.18345
18.875 | 88.30621 | 18.875 | 87.18371 | 18.875 | 87.63004 | 18.875 | 59.18458
18.88 | 88.29222 | 18.88 | 87.17424 | 18.88 | 87.62719 | 18.88 | 59.18571
18.885 | 88.27823 | 18.885 | 87.16476 | 18.885 | 87.62434 | 18.885 | 59.18684
18.89 | 88.26425 | 18.89 | 87.1553 | 18.89 | 87.62148 | 18.89 | 59.18797
18.895 | 88.24842 | 18.895 | 87.14416 | 18.895 | 87.61629 | 18.895 | 59.18669
18.9 | 88.23248 | 18.9 | 87.13292 | 18.9 | 87.61096 | 18.9 | 59.18528
18.905 | 88.21655 | 18.905 | 87.12168 | 18.905 | 87.60563 | 18.905 | 59.18387
18.91 | 88.20063 | 18.91 | 87.11047 | 18.91 | 87.6003 | 18.91 | 59.18246
18.915 | 88.18472 | 18.915 | 87.09925 | 18.915 | 87.59498 | 18.915 | 59.18105
18.92 | 88.16881 | 18.92 | 87.08803 | 18.92 | 87.58966 | 18.92 | 59.17964
18.925 | 88.15284 | 18.925 | 87.07675 | 18.925 | 87.58423 | 18.925 | 59.17813
18.93 | 88.13541 | 18.93 | 87.0641 | 18.93 | 87.57677 | 18.93 | 59.17472
18.935 | 88.11799 | 18.935 | 87.05144 | 18.935 | 87.56932 | 18.935 | 59.17131
18.94 | 88.10057 | 18.94 | 87.03879 | 18.94 | 87.56187 | 18.94 | 59.1679
18.945 | 88.08317 | 18.945 | 87.02616 | 18.945 | 87.55443 | 18.945 | 59.1645
18.95 | 88.06577 | 18.95 | 87.01352 | 18.95 | 87.54699 | 18.95 | 59.1611
18.955 | 88.04839 | 18.955 | 87.00089 | 18.955 | 87.53955 | 18.955 | 59.1577
18.96 | 88.03099 | 18.96 | 86.98821 | 18.96 | 87.53192 | 18.96 | 59.15413
18.965 | 88.01353 | 18.965 | 86.97519 | 18.965 | 87.52304 | 18.965 | 59.1495
18.97 | 87.99606 | 18.97 | 86.96217 | 18.97 | 87.51415 | 18.97 | 59.14488
18.975 | 87.97861 | 18.975 | 86.94917 | 18.975 | 87.50527 | 18.975 | 59.14025
18.98 | 87.96117 | 18.98 | 86.93617 | 18.98 | 87.4964 | 18.98 | 59.13563
18.985 | 87.94375 | 18.985 | 86.92318 | 18.985 | 87.48754 | 18.985 | 59.13101
18.99 | 87.92632 | 18.99 | 86.9102 | 18.99 | 87.47867 | 18.99 | 59.1264
18.995 | 87.90928 | 18.995 | 86.89726 | 18.995 | 87.46959 | 18.995 | 59.1212
19 | 87.89393 | 19 | 86.88458 | 19 | 87.45955 | 19 | 59.11345
19.005 | 87.87859 | 19.005 | 86.8719 | 19.005 | 87.44952 | 19.005 | 59.10571
19.01 | 87.86326 | 19.01 | 86.85922 | 19.01 | 87.43949 | 19.01 | 59.09797
19.015 | 87.84793 | 19.015 | 86.84656 | 19.015 | 87.42947 | 19.015 | 59.09024
19.02 | 87.8326 | 19.02 | 86.8339 | 19.02 | 87.41945 | 19.02 | 59.08251
19.025 | 87.81731 | 19.025 | 86.82125 | 19.025 | 87.40944 | 19.025 | 59.07478
19.03 | 87.80172 | 19.03 | 86.80875 | 19.03 | 87.39968 | 19.03 | 59.0679
19.035 | 87.78509 | 19.035 | 86.79678 | 19.035 | 87.39081 | 19.035 | 59.06408
19.04 | 87.76849 | 19.04 | 86.78482 | 19.04 | 87.38195 | 19.04 | 59.06025
19.045 | 87.7519 | 19.045 | 86.77287 | 19.045 | 87.37309 | 19.045 | 59.05643
19.05 | 87.73531 | 19.05 | 86.76093 | 19.05 | 87.36424 | 19.05 | 59.05261
19.055 | 87.71873 | 19.055 | 86.74898 | 19.055 | 87.35539 | 19.055 | 59.04879
19.06 | 87.70216 | 19.06 | 86.73705 | 19.06 | 87.34656 | 19.06 | 59.04497
19.065 | 87.68605 | 19.065 | 86.72546 | 19.065 | 87.33775 | 19.065 | 59.04111
19.07 | 87.67153 | 19.07 | 86.71513 | 19.07 | 87.32909 | 19.07 | 59.03705
19.075 | 87.65702 | 19.075 | 86.7048 | 19.075 | 87.32044 | 19.075 | 59.03301
19.08 | 87.64252 | 19.08 | 86.69448 | 19.08 | 87.31178 | 19.08 | 59.02896
19.085 | 87.62803 | 19.085 | 86.68416 | 19.085 | 87.30314 | 19.085 | 59.02491
19.09 | 87.61355 | 19.09 | 86.67384 | 19.09 | 87.29449 | 19.09 | 59.02087
19.095 | 87.59906 | 19.095 | 86.66353 | 19.095 | 87.28586 | 19.095 | 59.01684
19.1 | 87.58503 | 19.1 | 86.65351 | 19.1 | 87.27715 | 19.1 | 59.01256
19.105 | 87.57279 | 19.105 | 86.64467 | 19.105 | 87.26817 | 19.105 | 59.00733
19.11 | 87.56055 | 19.11 | 86.63583 | 19.11 | 87.2592 | 19.11 | 59.00211
19.115 | 87.54832 | 19.115 | 86.62701 | 19.115 | 87.25022 | 19.115 | 58.99689
19.12 | 87.5361 | 19.12 | 86.61818 | 19.12 | 87.24126 | 19.12 | 58.99168
19.125 | 87.52386 | 19.125 | 86.60935 | 19.125 | 87.2323 | 19.125 | 58.98646
19.13 | 87.51165 | 19.13 | 86.60053 | 19.13 | 87.22335 | 19.13 | 58.98124
19.135 | 87.49959 | 19.135 | 86.59188 | 19.135 | 87.21435 | 19.135 | 58.9761
19.14 | 87.4883 | 19.14 | 86.58412 | 19.14 | 87.20514 | 19.14 | 58.97129
19.145 | 87.47701 | 19.145 | 86.57636 | 19.145 | 87.19593 | 19.145 | 58.96649
19.15 | 87.46574 | 19.15 | 86.56862 | 19.15 | 87.18673 | 19.15 | 58.96168
19.155 | 87.45446 | 19.155 | 86.56087 | 19.155 | 87.17754 | 19.155 | 58.95688
19.16 | 87.44319 | 19.16 | 86.55314 | 19.16 | 87.16835 | 19.16 | 58.95208
19.165 | 87.43193 | 19.165 | 86.54539 | 19.165 | 87.15916 | 19.165 | 58.94729
19.17 | 87.42086 | 19.17 | 86.53771 | 19.17 | 87.14989 | 19.17 | 58.94229
19.175 | 87.41203 | 19.175 | 86.53065 | 19.175 | 87.13959 | 19.175 | 58.9348
19.18 | 87.4032 | 19.18 | 86.52358 | 19.18 | 87.12929 | 19.18 | 58.92731
19.185 | 87.39438 | 19.185 | 86.51651 | 19.185 | 87.11901 | 19.185 | 58.91983
19.19 | 87.38556 | 19.19 | 86.50945 | 19.19 | 87.10873 | 19.19 | 58.91236
19.195 | 87.37675 | 19.195 | 86.5024 | 19.195 | 87.09845 | 19.195 | 58.90488
19.2 | 87.36794 | 19.2 | 86.49534 | 19.2 | 87.08818 | 19.2 | 58.89741
19.205 | 87.35914 | 19.205 | 86.48831 | 19.205 | 87.07791 | 19.205 | 58.88995
19.21 | 87.35419 | 19.21 | 86.48244 | 19.21 | 87.06677 | 19.21 | 58.87977
19.215 | 87.34934 | 19.215 | 86.47659 | 19.215 | 87.05561 | 19.215 | 58.86952
19.22 | 87.34449 | 19.22 | 86.47076 | 19.22 | 87.04446 | 19.22 | 58.85929
19.225 | 87.33964 | 19.225 | 86.46493 | 19.225 | 87.03332 | 19.225 | 58.84907
19.23 | 87.3348 | 19.23 | 86.4591 | 19.23 | 87.02218 | 19.23 | 58.83884
19.235 | 87.32995 | 19.235 | 86.45327 | 19.235 | 87.01104 | 19.235 | 58.82862
19.24 | 87.32511 | 19.24 | 86.44745 | 19.24 | 86.99991 | 19.24 | 58.8184
19.245 | 87.3222 | 19.245 | 86.44235 | 19.245 | 86.98933 | 19.245 | 58.80883
19.25 | 87.31963 | 19.25 | 86.43738 | 19.25 | 86.97885 | 19.25 | 58.79937
19.255 | 87.31706 | 19.255 | 86.43242 | 19.255 | 86.96838 | 19.255 | 58.78992
19.26 | 87.3145 | 19.26 | 86.42745 | 19.26 | 86.9579 | 19.26 | 58.78048
19.265 | 87.31193 | 19.265 | 86.42249 | 19.265 | 86.94743 | 19.265 | 58.77104
19.27 | 87.30937 | 19.27 | 86.41753 | 19.27 | 86.93697 | 19.27 | 58.7616
19.275 | 87.30681 | 19.275 | 86.41257 | 19.275 | 86.92652 | 19.275 | 58.75217
19.28 | 87.30578 | 19.28 | 86.40829 | 19.28 | 86.91734 | 19.28 | 58.74406
19.285 | 87.30541 | 19.285 | 86.40432 | 19.285 | 86.90871 | 19.285 | 58.73654
19.29 | 87.30505 | 19.29 | 86.40034 | 19.29 | 86.90009 | 19.29 | 58.72903
19.295 | 87.30467 | 19.295 | 86.39636 | 19.295 | 86.89148 | 19.295 | 58.72151
19.3 | 87.30431 | 19.3 | 86.39238 | 19.3 | 86.88287 | 19.3 | 58.714
19.305 | 87.30394 | 19.305 | 86.38842 | 19.305 | 86.87425 | 19.305 | 58.70648
19.31 | 87.30358 | 19.31 | 86.38444 | 19.31 | 86.86565 | 19.31 | 58.69898
19.315 | 87.3042 | 19.315 | 86.38103 | 19.315 | 86.8583 | 19.315 | 58.69262
19.32 | 87.30575 | 19.32 | 86.37812 | 19.32 | 86.85209 | 19.32 | 58.6873
19.325 | 87.3073 | 19.325 | 86.37522 | 19.325 | 86.84588 | 19.325 | 58.68199
19.33 | 87.30885 | 19.33 | 86.37232 | 19.33 | 86.83967 | 19.33 | 58.67668
19.335 | 87.3104 | 19.335 | 86.36943 | 19.335 | 86.83348 | 19.335 | 58.67137
19.34 | 87.31195 | 19.34 | 86.36653 | 19.34 | 86.82728 | 19.34 | 58.66607
19.345 | 87.31349 | 19.345 | 86.36364 | 19.345 | 86.82108 | 19.345 | 58.66077
19.35 | 87.31443 | 19.35 | 86.36024 | 19.35 | 86.81598 | 19.35 | 58.65652
19.355 | 87.31401 | 19.355 | 86.35576 | 19.355 | 86.81326 | 19.355 | 58.65456
19.36 | 87.31357 | 19.36 | 86.35127 | 19.36 | 86.81056 | 19.36 | 58.65261
19.365 | 87.31315 | 19.365 | 86.3468 | 19.365 | 86.80785 | 19.365 | 58.65065
19.37 | 87.31273 | 19.37 | 86.34232 | 19.37 | 86.80514 | 19.37 | 58.64869
19.375 | 87.31231 | 19.375 | 86.33785 | 19.375 | 86.80243 | 19.375 | 58.64674
19.38 | 87.31189 | 19.38 | 86.33338 | 19.38 | 86.79972 | 19.38 | 58.64479
19.385 | 87.31169 | 19.385 | 86.32906 | 19.385 | 86.79701 | 19.385 | 58.64274
19.39 | 87.31403 | 19.39 | 86.32649 | 19.39 | 86.79424 | 19.39 | 58.63957
19.395 | 87.31638 | 19.395 | 86.32392 | 19.395 | 86.79148 | 19.395 | 58.6364
19.4 | 87.31871 | 19.4 | 86.32135 | 19.4 | 86.78872 | 19.4 | 58.63322
19.405 | 87.32106 | 19.405 | 86.31878 | 19.405 | 86.78596 | 19.405 | 58.63006
19.41 | 87.32339 | 19.41 | 86.31621 | 19.41 | 86.7832 | 19.41 | 58.62689
19.415 | 87.32573 | 19.415 | 86.31365 | 19.415 | 86.78043 | 19.415 | 58.62372
19.42 | 87.32807 | 19.42 | 86.31109 | 19.42 | 86.77768 | 19.42 | 58.62056
19.425 | 87.33049 | 19.425 | 86.30829 | 19.425 | 86.77475 | 19.425 | 58.61614
19.43 | 87.33293 | 19.43 | 86.30547 | 19.43 | 86.77178 | 19.43 | 58.61145
19.435 | 87.33537 | 19.435 | 86.30263 | 19.435 | 86.76882 | 19.435 | 58.60676
19.44 | 87.33781 | 19.44 | 86.29981 | 19.44 | 86.76586 | 19.44 | 58.60207
19.445 | 87.34026 | 19.445 | 86.29698 | 19.445 | 86.76289 | 19.445 | 58.59738
19.45 | 87.34269 | 19.45 | 86.29415 | 19.45 | 86.75993 | 19.45 | 58.5927
19.455 | 87.34512 | 19.455 | 86.29132 | 19.455 | 86.75697 | 19.455 | 58.58802
19.46 | 87.34684 | 19.46 | 86.2887 | 19.46 | 86.75452 | 19.46 | 58.58415
19.465 | 87.34791 | 19.465 | 86.28627 | 19.465 | 86.75253 | 19.465 | 58.581
19.47 | 87.34898 | 19.47 | 86.28384 | 19.47 | 86.75053 | 19.47 | 58.57785
19.475 | 87.35007 | 19.475 | 86.28142 | 19.475 | 86.74854 | 19.475 | 58.57471
19.48 | 87.35114 | 19.48 | 86.27898 | 19.48 | 86.74655 | 19.48 | 58.57155
19.485 | 87.35221 | 19.485 | 86.27655 | 19.485 | 86.74456 | 19.485 | 58.56841
19.49 | 87.35329 | 19.49 | 86.27412 | 19.49 | 86.74257 | 19.49 | 58.56527
19.495 | 87.3543 | 19.495 | 86.27168 | 19.495 | 86.74038 | 19.495 | 58.56197
19.5 | 87.35509 | 19.5 | 86.26918 | 19.5 | 86.73749 | 19.5 | 58.55808
19.505 | 87.35589 | 19.505 | 86.26669 | 19.505 | 86.73461 | 19.505 | 58.55419
19.51 | 87.35668 | 19.51 | 86.26419 | 19.51 | 86.73172 | 19.51 | 58.55031
19.515 | 87.35748 | 19.515 | 86.26169 | 19.515 | 86.72883 | 19.515 | 58.54644
19.52 | 87.35827 | 19.52 | 86.2592 | 19.52 | 86.72596 | 19.52 | 58.54256
19.525 | 87.35906 | 19.525 | 86.25671 | 19.525 | 86.72307 | 19.525 | 58.53868
19.53 | 87.35985 | 19.53 | 86.25421 | 19.53 | 86.72019 | 19.53 | 58.53481
19.535 | 87.36095 | 19.535 | 86.2516 | 19.535 | 86.71653 | 19.535 | 58.53035
19.54 | 87.36209 | 19.54 | 86.24898 | 19.54 | 86.71275 | 19.54 | 58.52581
19.545 | 87.36324 | 19.545 | 86.24636 | 19.545 | 86.70898 | 19.545 | 58.52128
19.55 | 87.36437 | 19.55 | 86.24373 | 19.55 | 86.70521 | 19.55 | 58.51675
19.555 | 87.36552 | 19.555 | 86.24111 | 19.555 | 86.70144 | 19.555 | 58.51222
19.56 | 87.36665 | 19.56 | 86.2385 | 19.56 | 86.69768 | 19.56 | 58.50769
19.565 | 87.36779 | 19.565 | 86.23588 | 19.565 | 86.69391 | 19.565 | 58.50317
19.57 | 87.36883 | 19.57 | 86.23241 | 19.57 | 86.69093 | 19.57 | 58.49959
19.575 | 87.36978 | 19.575 | 86.22812 | 19.575 | 86.6887 | 19.575 | 58.49693
19.58 | 87.37073 | 19.58 | 86.22383 | 19.58 | 86.68647 | 19.58 | 58.49428
19.585 | 87.37167 | 19.585 | 86.21955 | 19.585 | 86.68425 | 19.585 | 58.49163
19.59 | 87.37261 | 19.59 | 86.21525 | 19.59 | 86.68202 | 19.59 | 58.48898
19.595 | 87.37356 | 19.595 | 86.21098 | 19.595 | 86.6798 | 19.595 | 58.48633
19.6 | 87.3745 | 19.6 | 86.2067 | 19.6 | 86.67758 | 19.6 | 58.48368
19.605 | 87.37547 | 19.605 | 86.20281 | 19.605 | 86.67538 | 19.605 | 58.48128
19.61 | 87.37669 | 19.61 | 86.20216 | 19.61 | 86.67336 | 19.61 | 58.48091
19.615 | 87.37791 | 19.615 | 86.20152 | 19.615 | 86.67135 | 19.615 | 58.48054
19.62 | 87.37912 | 19.62 | 86.20087 | 19.62 | 86.66934 | 19.62 | 58.48017
19.625 | 87.38034 | 19.625 | 86.20022 | 19.625 | 86.66733 | 19.625 | 58.4798
19.63 | 87.38155 | 19.63 | 86.19957 | 19.63 | 86.66533 | 19.63 | 58.47943
19.635 | 87.38277 | 19.635 | 86.19893 | 19.635 | 86.66332 | 19.635 | 58.47907
19.64 | 87.38399 | 19.64 | 86.19829 | 19.64 | 86.66131 | 19.64 | 58.4787
19.645 | 87.38559 | 19.645 | 86.19788 | 19.645 | 86.66049 | 19.645 | 58.47966
19.65 | 87.38737 | 19.65 | 86.19759 | 19.65 | 86.66022 | 19.65 | 58.48125
19.655 | 87.38914 | 19.655 | 86.1973 | 19.655 | 86.65995 | 19.655 | 58.48283
19.66 | 87.39092 | 19.66 | 86.197 | 19.66 | 86.65969 | 19.66 | 58.48442
19.665 | 87.3927 | 19.665 | 86.19671 | 19.665 | 86.65942 | 19.665 | 58.48601
19.67 | 87.39447 | 19.67 | 86.19641 | 19.67 | 86.65915 | 19.67 | 58.48759
19.675 | 87.39625 | 19.675 | 86.19612 | 19.675 | 86.65888 | 19.675 | 58.48917
19.68 | 87.39799 | 19.68 | 86.19582 | 19.68 | 86.65846 | 19.68 | 58.49063
19.685 | 87.39961 | 19.685 | 86.19549 | 19.685 | 86.65754 | 19.685 | 58.49163
19.69 | 87.40124 | 19.69 | 86.19516 | 19.69 | 86.65662 | 19.69 | 58.49263
19.695 | 87.40286 | 19.695 | 86.19484 | 19.695 | 86.6557 | 19.695 | 58.49364
19.7 | 87.40448 | 19.7 | 86.19451 | 19.7 | 86.65478 | 19.7 | 58.49464
19.705 | 87.4061 | 19.705 | 86.19418 | 19.705 | 86.65386 | 19.705 | 58.49565
19.71 | 87.40772 | 19.71 | 86.19385 | 19.71 | 86.65294 | 19.71 | 58.49664
19.715 | 87.40934 | 19.715 | 86.19353 | 19.715 | 86.65201 | 19.715 | 58.49765
19.72 | 87.41098 | 19.72 | 86.19301 | 19.72 | 86.6507 | 19.72 | 58.4977
19.725 | 87.41264 | 19.725 | 86.19244 | 19.725 | 86.64926 | 19.725 | 58.49744
19.73 | 87.41428 | 19.73 | 86.19186 | 19.73 | 86.64781 | 19.73 | 58.49717
19.735 | 87.41593 | 19.735 | 86.19127 | 19.735 | 86.64637 | 19.735 | 58.49691
19.74 | 87.41757 | 19.74 | 86.1907 | 19.74 | 86.64493 | 19.74 | 58.49664
19.745 | 87.41922 | 19.745 | 86.19012 | 19.745 | 86.64348 | 19.745 | 58.49637
19.75 | 87.42086 | 19.75 | 86.18955 | 19.75 | 86.64204 | 19.75 | 58.4961
19.755 | 87.42251 | 19.755 | 86.1889 | 19.755 | 86.64032 | 19.755 | 58.49536
19.76 | 87.42416 | 19.76 | 86.18803 | 19.76 | 86.63768 | 19.76 | 58.49304
19.765 | 87.42581 | 19.765 | 86.18716 | 19.765 | 86.63504 | 19.765 | 58.49071
19.77 | 87.42746 | 19.77 | 86.18628 | 19.77 | 86.6324 | 19.77 | 58.48838
19.775 | 87.42912 | 19.775 | 86.18542 | 19.775 | 86.62977 | 19.775 | 58.48606
19.78 | 87.43077 | 19.78 | 86.18455 | 19.78 | 86.62713 | 19.78 | 58.48375
19.785 | 87.4324 | 19.785 | 86.18367 | 19.785 | 86.6245 | 19.785 | 58.48142
19.79 | 87.43405 | 19.79 | 86.18281 | 19.79 | 86.62186 | 19.79 | 58.47911
19.795 | 87.4359 | 19.795 | 86.18147 | 19.795 | 86.61903 | 19.795 | 58.47619
19.8 | 87.43782 | 19.8 | 86.17992 | 19.8 | 86.61612 | 19.8 | 58.47302
19.805 | 87.43975 | 19.805 | 86.17838 | 19.805 | 86.6132 | 19.805 | 58.46984
19.81 | 87.44167 | 19.81 | 86.17683 | 19.81 | 86.61029 | 19.81 | 58.46667
19.815 | 87.44359 | 19.815 | 86.17529 | 19.815 | 86.60738 | 19.815 | 58.4635
19.82 | 87.44551 | 19.82 | 86.17374 | 19.82 | 86.60447 | 19.82 | 58.46033
19.825 | 87.44744 | 19.825 | 86.1722 | 19.825 | 86.60156 | 19.825 | 58.45717
19.83 | 87.44939 | 19.83 | 86.17067 | 19.83 | 86.59883 | 19.83 | 58.45421
19.835 | 87.45157 | 19.835 | 86.16918 | 19.835 | 86.59729 | 19.835 | 58.45265
19.84 | 87.45375 | 19.84 | 86.1677 | 19.84 | 86.59575 | 19.84 | 58.45109
19.845 | 87.45593 | 19.845 | 86.16621 | 19.845 | 86.59421 | 19.845 | 58.44954
19.85 | 87.4581 | 19.85 | 86.16472 | 19.85 | 86.59267 | 19.85 | 58.44799
19.855 | 87.46029 | 19.855 | 86.16324 | 19.855 | 86.59114 | 19.855 | 58.44643
19.86 | 87.46246 | 19.86 | 86.16175 | 19.86 | 86.5896 | 19.86 | 58.44488
19.865 | 87.46464 | 19.865 | 86.16027 | 19.865 | 86.58807 | 19.865 | 58.44333
19.87 | 87.46692 | 19.87 | 86.15917 | 19.87 | 86.58742 | 19.87 | 58.44292
19.875 | 87.46929 | 19.875 | 86.15839 | 19.875 | 86.58755 | 19.875 | 58.44351
19.88 | 87.47166 | 19.88 | 86.15763 | 19.88 | 86.5877 | 19.88 | 58.44411
19.885 | 87.47403 | 19.885 | 86.15685 | 19.885 | 86.58784 | 19.885 | 58.44471
19.89 | 87.4764 | 19.89 | 86.15608 | 19.89 | 86.58798 | 19.89 | 58.4453
19.895 | 87.47877 | 19.895 | 86.15531 | 19.895 | 86.58811 | 19.895 | 58.4459
19.9 | 87.48113 | 19.9 | 86.15454 | 19.9 | 86.58826 | 19.9 | 58.4465
19.905 | 87.4835 | 19.905 | 86.15378 | 19.905 | 86.5884 | 19.905 | 58.44709
19.91 | 87.48568 | 19.91 | 86.15385 | 19.91 | 86.58923 | 19.91 | 58.44895
19.915 | 87.48785 | 19.915 | 86.15402 | 19.915 | 86.59015 | 19.915 | 58.45094
19.92 | 87.49001 | 19.92 | 86.15419 | 19.92 | 86.59105 | 19.92 | 58.45293
19.925 | 87.49218 | 19.925 | 86.15435 | 19.925 | 86.59197 | 19.925 | 58.45492
19.93 | 87.49434 | 19.93 | 86.15453 | 19.93 | 86.59288 | 19.93 | 58.45691
19.935 | 87.49651 | 19.935 | 86.15469 | 19.935 | 86.59379 | 19.935 | 58.4589
19.94 | 87.49867 | 19.94 | 86.15485 | 19.94 | 86.59471 | 19.94 | 58.46089
19.945 | 87.50039 | 19.945 | 86.15463 | 19.945 | 86.59528 | 19.945 | 58.46244
19.95 | 87.50078 | 19.95 | 86.15317 | 19.95 | 86.59486 | 19.95 | 58.46269
19.955 | 87.50117 | 19.955 | 86.15171 | 19.955 | 86.59444 | 19.955 | 58.46293
19.96 | 87.50155 | 19.96 | 86.15026 | 19.96 | 86.59401 | 19.96 | 58.46318
19.965 | 87.50194 | 19.965 | 86.14881 | 19.965 | 86.59359 | 19.965 | 58.46342
19.97 | 87.50233 | 19.97 | 86.14735 | 19.97 | 86.59316 | 19.97 | 58.46366
19.975 | 87.50271 | 19.975 | 86.1459 | 19.975 | 86.59274 | 19.975 | 58.46391
19.98 | 87.5031 | 19.98 | 86.14445 | 19.98 | 86.59231 | 19.98 | 58.46415
19.985 | 87.50464 | 19.985 | 86.14329 | 19.985 | 86.5931 | 19.985 | 58.46524
19.99 | 87.50708 | 19.99 | 86.14238 | 19.99 | 86.59485 | 19.99 | 58.46701
19.995 | 87.50952 | 19.995 | 86.14146 | 19.995 | 86.59658 | 19.995 | 58.46878
20 | 87.51196 | 20 | 86.14054 | 20 | 86.59832 | 20 | 58.47055
20.005 | 87.5144 | 20.005 | 86.13961 | 20.005 | 86.60006 | 20.005 | 58.47232
20.01 | 87.51683 | 20.01 | 86.1387 | 20.01 | 86.60179 | 20.01 | 58.47408
20.015 | 87.51927 | 20.015 | 86.13778 | 20.015 | 86.60353 | 20.015 | 58.47584
20.02 | 87.52171 | 20.02 | 86.13686 | 20.02 | 86.60527 | 20.02 | 58.47761
20.025 | 87.52392 | 20.025 | 86.1349 | 20.025 | 86.60593 | 20.025 | 58.47774
20.03 | 87.52609 | 20.03 | 86.13276 | 20.03 | 86.60641 | 20.03 | 58.47756
20.035 | 87.52827 | 20.035 | 86.1306 | 20.035 | 86.60688 | 20.035 | 58.47739
20.04 | 87.53044 | 20.04 | 86.12846 | 20.04 | 86.60735 | 20.04 | 58.47721
20.045 | 87.53262 | 20.045 | 86.12631 | 20.045 | 86.60782 | 20.045 | 58.47704
20.05 | 87.53478 | 20.05 | 86.12416 | 20.05 | 86.6083 | 20.05 | 58.47686
20.055 | 87.53696 | 20.055 | 86.12203 | 20.055 | 86.60877 | 20.055 | 58.47669
20.06 | 87.53906 | 20.06 | 86.11978 | 20.06 | 86.60923 | 20.06 | 58.47652
20.065 | 87.54059 | 20.065 | 86.11663 | 20.065 | 86.6096 | 20.065 | 58.47638
20.07 | 87.54213 | 20.07 | 86.1135 | 20.07 | 86.60997 | 20.07 | 58.47624
20.075 | 87.54366 | 20.075 | 86.11035 | 20.075 | 86.61033 | 20.075 | 58.47611
20.08 | 87.5452 | 20.08 | 86.10721 | 20.08 | 86.6107 | 20.08 | 58.47597
20.085 | 87.54673 | 20.085 | 86.10407 | 20.085 | 86.61106 | 20.085 | 58.47582
20.09 | 87.54827 | 20.09 | 86.10094 | 20.09 | 86.61144 | 20.09 | 58.47568
20.095 | 87.5498 | 20.095 | 86.0978 | 20.095 | 86.6118 | 20.095 | 58.47555
20.1 | 87.55109 | 20.1 | 86.09481 | 20.1 | 86.61184 | 20.1 | 58.47526
20.105 | 87.5519 | 20.105 | 86.0921 | 20.105 | 86.61122 | 20.105 | 58.47468
20.11 | 87.55272 | 20.11 | 86.08939 | 20.11 | 86.61059 | 20.11 | 58.4741
20.115 | 87.55352 | 20.115 | 86.08668 | 20.115 | 86.60997 | 20.115 | 58.47352
20.12 | 87.55433 | 20.12 | 86.08398 | 20.12 | 86.60934 | 20.12 | 58.47294
20.125 | 87.55514 | 20.125 | 86.08128 | 20.125 | 86.60871 | 20.125 | 58.47236
20.13 | 87.55594 | 20.13 | 86.07858 | 20.13 | 86.60809 | 20.13 | 58.47178
20.135 | 87.55675 | 20.135 | 86.07587 | 20.135 | 86.60746 | 20.135 | 58.4712
20.14 | 87.55716 | 20.14 | 86.07317 | 20.14 | 86.60673 | 20.14 | 58.47081
20.145 | 87.5572 | 20.145 | 86.07047 | 20.145 | 86.6059 | 20.145 | 58.47061
20.15 | 87.55725 | 20.15 | 86.06777 | 20.15 | 86.60506 | 20.15 | 58.4704
20.155 | 87.5573 | 20.155 | 86.06507 | 20.155 | 86.60422 | 20.155 | 58.4702
20.16 | 87.55734 | 20.16 | 86.06238 | 20.16 | 86.60338 | 20.16 | 58.46999
20.165 | 87.55739 | 20.165 | 86.05968 | 20.165 | 86.60255 | 20.165 | 58.46979
20.17 | 87.55744 | 20.17 | 86.05699 | 20.17 | 86.60172 | 20.17 | 58.46958
20.175 | 87.55748 | 20.175 | 86.0543 | 20.175 | 86.60087 | 20.175 | 58.46938
20.18 | 87.55751 | 20.18 | 86.05231 | 20.18 | 86.60012 | 20.18 | 58.46993
20.185 | 87.55752 | 20.185 | 86.05065 | 20.185 | 86.59939 | 20.185 | 58.47084
20.19 | 87.55754 | 20.19 | 86.04899 | 20.19 | 86.59866 | 20.19 | 58.47175
20.195 | 87.55756 | 20.195 | 86.04733 | 20.195 | 86.59793 | 20.195 | 58.47267
20.2 | 87.55757 | 20.2 | 86.04567 | 20.2 | 86.5972 | 20.2 | 58.47358
20.205 | 87.55759 | 20.205 | 86.044 | 20.205 | 86.59647 | 20.205 | 58.47449
20.21 | 87.5576 | 20.21 | 86.04235 | 20.21 | 86.59574 | 20.21 | 58.4754
20.215 | 87.55762 | 20.215 | 86.04069 | 20.215 | 86.59502 | 20.215 | 58.47631
20.22 | 87.55752 | 20.22 | 86.03973 | 20.22 | 86.59521 | 20.22 | 58.47884
20.225 | 87.5574 | 20.225 | 86.03891 | 20.225 | 86.59563 | 20.225 | 58.48173
20.23 | 87.55729 | 20.23 | 86.03809 | 20.23 | 86.59603 | 20.23 | 58.48462
20.235 | 87.55717 | 20.235 | 86.03727 | 20.235 | 86.59644 | 20.235 | 58.48751
20.24 | 87.55705 | 20.24 | 86.03645 | 20.24 | 86.59684 | 20.24 | 58.4904
20.245 | 87.55694 | 20.245 | 86.03564 | 20.245 | 86.59725 | 20.245 | 58.49329
20.25 | 87.55682 | 20.25 | 86.03482 | 20.25 | 86.59765 | 20.25 | 58.49618
20.255 | 87.5567 | 20.255 | 86.03401 | 20.255 | 86.59805 | 20.255 | 58.49907
20.26 | 87.55651 | 20.26 | 86.03372 | 20.26 | 86.59916 | 20.26 | 58.50291
20.265 | 87.55631 | 20.265 | 86.03349 | 20.265 | 86.60033 | 20.265 | 58.50684
20.27 | 87.55611 | 20.27 | 86.03325 | 20.27 | 86.60149 | 20.27 | 58.51076
20.275 | 87.5559 | 20.275 | 86.03301 | 20.275 | 86.60265 | 20.275 | 58.51468
20.28 | 87.5557 | 20.28 | 86.03277 | 20.28 | 86.60382 | 20.28 | 58.5186
20.285 | 87.5555 | 20.285 | 86.03253 | 20.285 | 86.60498 | 20.285 | 58.52253
20.29 | 87.5553 | 20.29 | 86.0323 | 20.29 | 86.60614 | 20.29 | 58.52644
20.295 | 87.5551 | 20.295 | 86.03206 | 20.295 | 86.60731 | 20.295 | 58.53035
20.3 | 87.55473 | 20.3 | 86.03173 | 20.3 | 86.60825 | 20.3 | 58.53367
20.305 | 87.55436 | 20.305 | 86.03139 | 20.305 | 86.60918 | 20.305 | 58.53699
20.31 | 87.55398 | 20.31 | 86.03105 | 20.31 | 86.61012 | 20.31 | 58.5403
20.315 | 87.55362 | 20.315 | 86.03071 | 20.315 | 86.61104 | 20.315 | 58.54361
20.32 | 87.55324 | 20.32 | 86.03037 | 20.32 | 86.61198 | 20.32 | 58.54692
20.325 | 87.55288 | 20.325 | 86.03003 | 20.325 | 86.61291 | 20.325 | 58.55023
20.33 | 87.5525 | 20.33 | 86.02969 | 20.33 | 86.61385 | 20.33 | 58.55354
20.335 | 87.55213 | 20.335 | 86.02934 | 20.335 | 86.61474 | 20.335 | 58.55678
20.34 | 87.55153 | 20.34 | 86.02835 | 20.34 | 86.61464 | 20.34 | 58.55823
20.345 | 87.55093 | 20.345 | 86.02738 | 20.345 | 86.61452 | 20.345 | 58.55968
20.35 | 87.55033 | 20.35 | 86.02641 | 20.35 | 86.6144 | 20.35 | 58.56113
20.355 | 87.54973 | 20.355 | 86.02542 | 20.355 | 86.61429 | 20.355 | 58.56258
20.36 | 87.54913 | 20.36 | 86.02445 | 20.36 | 86.61417 | 20.36 | 58.56403
20.365 | 87.54853 | 20.365 | 86.02348 | 20.365 | 86.61406 | 20.365 | 58.56547
20.37 | 87.54794 | 20.37 | 86.0225 | 20.37 | 86.61394 | 20.37 | 58.56691
20.375 | 87.54733 | 20.375 | 86.02149 | 20.375 | 86.61377 | 20.375 | 58.56827
20.38 | 87.54654 | 20.38 | 86.01961 | 20.38 | 86.61239 | 20.38 | 58.56767
20.385 | 87.54574 | 20.385 | 86.01774 | 20.385 | 86.61101 | 20.385 | 58.56706
20.39 | 87.54495 | 20.39 | 86.01587 | 20.39 | 86.60964 | 20.39 | 58.56646
20.395 | 87.54416 | 20.395 | 86.014 | 20.395 | 86.60826 | 20.395 | 58.56586
20.4 | 87.54336 | 20.4 | 86.01214 | 20.4 | 86.60688 | 20.4 | 58.56525
20.405 | 87.54257 | 20.405 | 86.01027 | 20.405 | 86.6055 | 20.405 | 58.56465
20.41 | 87.54178 | 20.41 | 86.0084 | 20.41 | 86.60413 | 20.41 | 58.56405
20.415 | 87.54098 | 20.415 | 86.00652 | 20.415 | 86.60274 | 20.415 | 58.56343
20.42 | 87.54015 | 20.42 | 86.00396 | 20.42 | 86.60065 | 20.42 | 58.56172
20.425 | 87.53932 | 20.425 | 86.00139 | 20.425 | 86.59857 | 20.425 | 58.56002
20.43 | 87.53849 | 20.43 | 85.99884 | 20.43 | 86.5965 | 20.43 | 58.55833
20.435 | 87.53766 | 20.435 | 85.99628 | 20.435 | 86.59442 | 20.435 | 58.55663
20.44 | 87.53684 | 20.44 | 85.99371 | 20.44 | 86.59233 | 20.44 | 58.55493
20.445 | 87.53601 | 20.445 | 85.99115 | 20.445 | 86.59025 | 20.445 | 58.55323
20.45 | 87.53518 | 20.45 | 85.9886 | 20.45 | 86.58817 | 20.45 | 58.55154
20.455 | 87.53436 | 20.455 | 85.98604 | 20.455 | 86.5861 | 20.455 | 58.54985
20.46 | 87.5337 | 20.46 | 85.98338 | 20.46 | 86.58432 | 20.46 | 58.54855
20.465 | 87.53307 | 20.465 | 85.9807 | 20.465 | 86.58256 | 20.465 | 58.54727
20.47 | 87.53243 | 20.47 | 85.97803 | 20.47 | 86.58079 | 20.47 | 58.54598
20.475 | 87.53179 | 20.475 | 85.97536 | 20.475 | 86.57902 | 20.475 | 58.5447
20.48 | 87.53115 | 20.48 | 85.9727 | 20.48 | 86.57726 | 20.48 | 58.54341
20.485 | 87.53051 | 20.485 | 85.97003 | 20.485 | 86.57549 | 20.485 | 58.54213
20.49 | 87.52987 | 20.49 | 85.96736 | 20.49 | 86.57374 | 20.49 | 58.54085
20.495 | 87.52924 | 20.495 | 85.96469 | 20.495 | 86.57197 | 20.495 | 58.53956
20.5 | 87.52892 | 20.5 | 85.96238 | 20.5 | 86.57129 | 20.5 | 58.5397
20.505 | 87.52864 | 20.505 | 85.96012 | 20.505 | 86.57075 | 20.505 | 58.54001
20.51 | 87.52835 | 20.51 | 85.95787 | 20.51 | 86.5702 | 20.51 | 58.54033
20.515 | 87.52808 | 20.515 | 85.9556 | 20.515 | 86.56965 | 20.515 | 58.54065
20.52 | 87.5278 | 20.52 | 85.95334 | 20.52 | 86.56912 | 20.52 | 58.54096
20.525 | 87.52751 | 20.525 | 85.95109 | 20.525 | 86.56857 | 20.525 | 58.54128
20.53 | 87.52724 | 20.53 | 85.94883 | 20.53 | 86.56803 | 20.53 | 58.5416
20.535 | 87.52695 | 20.535 | 85.94657 | 20.535 | 86.56749 | 20.535 | 58.54191
20.54 | 87.52698 | 20.54 | 85.94479 | 20.54 | 86.5681 | 20.54 | 58.54361
20.545 | 87.5271 | 20.545 | 85.94315 | 20.545 | 86.56906 | 20.545 | 58.54573
20.55 | 87.52722 | 20.55 | 85.94152 | 20.55 | 86.57002 | 20.55 | 58.54785
20.555 | 87.52734 | 20.555 | 85.93988 | 20.555 | 86.57098 | 20.555 | 58.54997
20.56 | 87.52746 | 20.56 | 85.93824 | 20.56 | 86.57194 | 20.56 | 58.55208
20.565 | 87.52758 | 20.565 | 85.9366 | 20.565 | 86.57289 | 20.565 | 58.5542
20.57 | 87.52769 | 20.57 | 85.93498 | 20.57 | 86.57386 | 20.57 | 58.55631
20.575 | 87.5278 | 20.575 | 85.93334 | 20.575 | 86.57482 | 20.575 | 58.55843
20.58 | 87.52812 | 20.58 | 85.93202 | 20.58 | 86.57639 | 20.58 | 58.56114
20.585 | 87.52855 | 20.585 | 85.93088 | 20.585 | 86.57837 | 20.585 | 58.56422
20.59 | 87.52899 | 20.59 | 85.92975 | 20.59 | 86.58034 | 20.59 | 58.5673
20.595 | 87.52942 | 20.595 | 85.92862 | 20.595 | 86.58232 | 20.595 | 58.57038
20.6 | 87.52985 | 20.6 | 85.92749 | 20.6 | 86.58428 | 20.6 | 58.57346
20.605 | 87.53028 | 20.605 | 85.92636 | 20.605 | 86.58625 | 20.605 | 58.57653
20.61 | 87.53072 | 20.61 | 85.92522 | 20.61 | 86.58822 | 20.61 | 58.57961
20.615 | 87.53115 | 20.615 | 85.92409 | 20.615 | 86.59019 | 20.615 | 58.58268
20.62 | 87.53145 | 20.62 | 85.92317 | 20.62 | 86.59105 | 20.62 | 58.58401
20.625 | 87.53155 | 20.625 | 85.9225 | 20.625 | 86.59048 | 20.625 | 58.58312
20.63 | 87.53166 | 20.63 | 85.92183 | 20.63 | 86.58993 | 20.63 | 58.58222
20.635 | 87.53177 | 20.635 | 85.92116 | 20.635 | 86.58936 | 20.635 | 58.58132
20.64 | 87.53188 | 20.64 | 85.92049 | 20.64 | 86.5888 | 20.64 | 58.58042
20.645 | 87.53199 | 20.645 | 85.91983 | 20.645 | 86.58823 | 20.645 | 58.57952
20.65 | 87.5321 | 20.65 | 85.91916 | 20.65 | 86.58767 | 20.65 | 58.57862
20.655 | 87.53221 | 20.655 | 85.9185 | 20.655 | 86.5871 | 20.655 | 58.57772
20.66 | 87.53241 | 20.66 | 85.91768 | 20.66 | 86.58675 | 20.66 | 58.57709
20.665 | 87.53294 | 20.665 | 85.91638 | 20.665 | 86.58715 | 20.665 | 58.57738
20.67 | 87.53345 | 20.67 | 85.91507 | 20.67 | 86.58754 | 20.67 | 58.57767
20.675 | 87.53398 | 20.675 | 85.91376 | 20.675 | 86.58793 | 20.675 | 58.57795
20.68 | 87.5345 | 20.68 | 85.91246 | 20.68 | 86.58832 | 20.68 | 58.57824
20.685 | 87.53503 | 20.685 | 85.91115 | 20.685 | 86.58872 | 20.685 | 58.57852
20.69 | 87.53554 | 20.69 | 85.90984 | 20.69 | 86.58911 | 20.69 | 58.57881
20.695 | 87.53607 | 20.695 | 85.90854 | 20.695 | 86.5895 | 20.695 | 58.57909
20.7 | 87.53659 | 20.7 | 85.90724 | 20.7 | 86.5899 | 20.7 | 58.57938
20.705 | 87.53708 | 20.705 | 85.90539 | 20.705 | 86.58872 | 20.705 | 58.57769
20.71 | 87.53757 | 20.71 | 85.90353 | 20.71 | 86.58752 | 20.71 | 58.57596
20.715 | 87.53806 | 20.715 | 85.90168 | 20.715 | 86.58631 | 20.715 | 58.57422
20.72 | 87.53855 | 20.72 | 85.89982 | 20.72 | 86.58509 | 20.72 | 58.57249
20.725 | 87.53904 | 20.725 | 85.89796 | 20.725 | 86.58389 | 20.725 | 58.57076
20.73 | 87.53951 | 20.73 | 85.89611 | 20.73 | 86.58268 | 20.73 | 58.56903
20.735 | 87.54 | 20.735 | 85.89425 | 20.735 | 86.58147 | 20.735 | 58.5673
20.74 | 87.54049 | 20.74 | 85.8924 | 20.74 | 86.58027 | 20.74 | 58.56556
20.745 | 87.54101 | 20.745 | 85.89024 | 20.745 | 86.57831 | 20.745 | 58.56318
20.75 | 87.54156 | 20.75 | 85.88793 | 20.75 | 86.57602 | 20.75 | 58.56049
20.755 | 87.5421 | 20.755 | 85.88563 | 20.755 | 86.57372 | 20.755 | 58.55781
20.76 | 87.54264 | 20.76 | 85.88333 | 20.76 | 86.57143 | 20.76 | 58.55513
20.765 | 87.54318 | 20.765 | 85.88104 | 20.765 | 86.56914 | 20.765 | 58.55246
20.77 | 87.54372 | 20.77 | 85.87874 | 20.77 | 86.56686 | 20.77 | 58.54978
20.775 | 87.54427 | 20.775 | 85.87644 | 20.775 | 86.56457 | 20.775 | 58.5471
20.78 | 87.5448 | 20.78 | 85.87414 | 20.78 | 86.56229 | 20.78 | 58.54443
20.785 | 87.5454 | 20.785 | 85.87181 | 20.785 | 86.55998 | 20.785 | 58.542
20.79 | 87.5461 | 20.79 | 85.86944 | 20.79 | 86.55767 | 20.79 | 58.53998
20.795 | 87.5468 | 20.795 | 85.86705 | 20.795 | 86.55534 | 20.795 | 58.53796
20.8 | 87.5475 | 20.8 | 85.86467 | 20.8 | 86.55303 | 20.8 | 58.53595
20.805 | 87.54819 | 20.805 | 85.8623 | 20.805 | 86.5507 | 20.805 | 58.53393
20.81 | 87.54889 | 20.81 | 85.85992 | 20.81 | 86.54838 | 20.81 | 58.53191
20.815 | 87.54959 | 20.815 | 85.85755 | 20.815 | 86.54607 | 20.815 | 58.5299
20.82 | 87.55028 | 20.82 | 85.85518 | 20.82 | 86.54375 | 20.82 | 58.52788
20.825 | 87.55098 | 20.825 | 85.85281 | 20.825 | 86.54147 | 20.825 | 58.52593
20.83 | 87.55185 | 20.83 | 85.85075 | 20.83 | 86.54007 | 20.83 | 58.52578
20.835 | 87.55271 | 20.835 | 85.84869 | 20.835 | 86.53867 | 20.835 | 58.52562
20.84 | 87.55356 | 20.84 | 85.84663 | 20.84 | 86.53727 | 20.84 | 58.52546
20.845 | 87.55443 | 20.845 | 85.84457 | 20.845 | 86.53587 | 20.845 | 58.5253
20.85 | 87.55529 | 20.85 | 85.84251 | 20.85 | 86.53448 | 20.85 | 58.52514
20.855 | 87.55615 | 20.855 | 85.84045 | 20.855 | 86.53308 | 20.855 | 58.52498
20.86 | 87.55701 | 20.86 | 85.8384 | 20.86 | 86.53168 | 20.86 | 58.52483
20.865 | 87.55786 | 20.865 | 85.83635 | 20.865 | 86.53028 | 20.865 | 58.52467
20.87 | 87.55875 | 20.87 | 85.83462 | 20.87 | 86.52972 | 20.87 | 58.52584
20.875 | 87.55964 | 20.875 | 85.83306 | 20.875 | 86.52959 | 20.875 | 58.5277
20.88 | 87.56053 | 20.88 | 85.83151 | 20.88 | 86.52946 | 20.88 | 58.52956
20.885 | 87.56141 | 20.885 | 85.82996 | 20.885 | 86.52934 | 20.885 | 58.53142
20.89 | 87.56229 | 20.89 | 85.82841 | 20.89 | 86.52921 | 20.89 | 58.53328
20.895 | 87.56318 | 20.895 | 85.82686 | 20.895 | 86.52909 | 20.895 | 58.53514
20.9 | 87.56407 | 20.9 | 85.82531 | 20.9 | 86.52897 | 20.9 | 58.53701
20.905 | 87.56496 | 20.905 | 85.82376 | 20.905 | 86.52884 | 20.905 | 58.53887
20.91 | 87.56579 | 20.91 | 85.82231 | 20.91 | 86.52892 | 20.91 | 58.54099
20.915 | 87.56646 | 20.915 | 85.82115 | 20.915 | 86.52968 | 20.915 | 58.54392
20.92 | 87.56714 | 20.92 | 85.82 | 20.92 | 86.53043 | 20.92 | 58.54686
20.925 | 87.56781 | 20.925 | 85.81884 | 20.925 | 86.53118 | 20.925 | 58.5498
20.93 | 87.56847 | 20.93 | 85.81768 | 20.93 | 86.53193 | 20.93 | 58.55274
20.935 | 87.56914 | 20.935 | 85.81653 | 20.935 | 86.53268 | 20.935 | 58.55567
20.94 | 87.56981 | 20.94 | 85.81538 | 20.94 | 86.53343 | 20.94 | 58.5586
20.945 | 87.57048 | 20.945 | 85.81422 | 20.945 | 86.53419 | 20.945 | 58.56153
20.95 | 87.57115 | 20.95 | 85.81307 | 20.95 | 86.53493 | 20.95 | 58.56446
20.955 | 87.57143 | 20.955 | 85.81201 | 20.955 | 86.53568 | 20.955 | 58.56705
20.96 | 87.5716 | 20.96 | 85.81098 | 20.96 | 86.53643 | 20.96 | 58.56955
20.965 | 87.57178 | 20.965 | 85.80995 | 20.965 | 86.53717 | 20.965 | 58.57206
20.97 | 87.57196 | 20.97 | 85.80891 | 20.97 | 86.53791 | 20.97 | 58.57455
20.975 | 87.57213 | 20.975 | 85.80788 | 20.975 | 86.53866 | 20.975 | 58.57705
20.98 | 87.57231 | 20.98 | 85.80685 | 20.98 | 86.5394 | 20.98 | 58.57955
20.985 | 87.57249 | 20.985 | 85.80581 | 20.985 | 86.54014 | 20.985 | 58.58205
20.99 | 87.57266 | 20.99 | 85.80479 | 20.99 | 86.54089 | 20.99 | 58.58454
20.995 | 87.57304 | 20.995 | 85.80394 | 20.995 | 86.54175 | 20.995 | 58.58686
21 | 87.57391 | 21 | 85.80351 | 21 | 86.54286 | 21 | 58.58879
21.005 | 87.57476 | 21.005 | 85.80309 | 21.005 | 86.54398 | 21.005 | 58.59072
21.01 | 87.57563 | 21.01 | 85.80267 | 21.01 | 86.54509 | 21.01 | 58.59264
21.015 | 87.57648 | 21.015 | 85.80225 | 21.015 | 86.5462 | 21.015 | 58.59457
21.02 | 87.57734 | 21.02 | 85.80181 | 21.02 | 86.54731 | 21.02 | 58.59649
21.025 | 87.5782 | 21.025 | 85.80139 | 21.025 | 86.54843 | 21.025 | 58.59841
21.03 | 87.57906 | 21.03 | 85.80097 | 21.03 | 86.54953 | 21.03 | 58.60034
21.035 | 87.57991 | 21.035 | 85.80055 | 21.035 | 86.55065 | 21.035 | 58.60226
21.04 | 87.58022 | 21.04 | 85.80021 | 21.04 | 86.55146 | 21.04 | 58.60306
21.045 | 87.5804 | 21.045 | 85.7999 | 21.045 | 86.55221 | 21.045 | 58.60357
21.05 | 87.58057 | 21.05 | 85.79958 | 21.05 | 86.55295 | 21.05 | 58.60408
21.055 | 87.58074 | 21.055 | 85.79927 | 21.055 | 86.5537 | 21.055 | 58.6046
21.06 | 87.58091 | 21.06 | 85.79897 | 21.06 | 86.55444 | 21.06 | 58.60511
21.065 | 87.58109 | 21.065 | 85.79865 | 21.065 | 86.55518 | 21.065 | 58.60562
21.07 | 87.58126 | 21.07 | 85.79834 | 21.07 | 86.55592 | 21.07 | 58.60613
21.075 | 87.58143 | 21.075 | 85.79802 | 21.075 | 86.55666 | 21.075 | 58.60664
21.08 | 87.5813 | 21.08 | 85.79763 | 21.08 | 86.55671 | 21.08 | 58.60647
21.085 | 87.58025 | 21.085 | 85.79693 | 21.085 | 86.55455 | 21.085 | 58.60418
21.09 | 87.57919 | 21.09 | 85.79625 | 21.09 | 86.5524 | 21.09 | 58.60188
21.095 | 87.57815 | 21.095 | 85.79557 | 21.095 | 86.55025 | 21.095 | 58.59959
21.1 | 87.5771 | 21.1 | 85.79489 | 21.1 | 86.54809 | 21.1 | 58.5973
21.105 | 87.57604 | 21.105 | 85.7942 | 21.105 | 86.54595 | 21.105 | 58.59501
21.11 | 87.575 | 21.11 | 85.79352 | 21.11 | 86.54379 | 21.11 | 58.59272
21.115 | 87.57395 | 21.115 | 85.79284 | 21.115 | 86.54165 | 21.115 | 58.59044
21.12 | 87.57289 | 21.12 | 85.79215 | 21.12 | 86.53951 | 21.12 | 58.58815
21.125 | 87.57205 | 21.125 | 85.79174 | 21.125 | 86.53767 | 21.125 | 58.5863
21.13 | 87.5713 | 21.13 | 85.79147 | 21.13 | 86.536 | 21.13 | 58.58469
21.135 | 87.57056 | 21.135 | 85.7912 | 21.135 | 86.53433 | 21.135 | 58.58308
21.14 | 87.56981 | 21.14 | 85.79093 | 21.14 | 86.53266 | 21.14 | 58.58147
21.145 | 87.56908 | 21.145 | 85.79067 | 21.145 | 86.53099 | 21.145 | 58.57986
21.15 | 87.56833 | 21.15 | 85.79041 | 21.15 | 86.52932 | 21.15 | 58.57825
21.155 | 87.56759 | 21.155 | 85.79014 | 21.155 | 86.52766 | 21.155 | 58.57664
21.16 | 87.56684 | 21.16 | 85.78987 | 21.16 | 86.52599 | 21.16 | 58.57504
21.165 | 87.56612 | 21.165 | 85.78962 | 21.165 | 86.5244 | 21.165 | 58.57353
21.17 | 87.56608 | 21.17 | 85.79005 | 21.17 | 86.5248 | 21.17 | 58.57473
21.175 | 87.56603 | 21.175 | 85.79048 | 21.175 | 86.52521 | 21.175 | 58.57593
21.18 | 87.56599 | 21.18 | 85.7909 | 21.18 | 86.52561 | 21.18 | 58.57713
21.185 | 87.56594 | 21.185 | 85.79133 | 21.185 | 86.52601 | 21.185 | 58.57833
21.19 | 87.56589 | 21.19 | 85.79175 | 21.19 | 86.52641 | 21.19 | 58.57954
21.195 | 87.56584 | 21.195 | 85.79218 | 21.195 | 86.5268 | 21.195 | 58.58073
21.2 | 87.5658 | 21.2 | 85.7926 | 21.2 | 86.52721 | 21.2 | 58.58193
21.205 | 87.56575 | 21.205 | 85.79302 | 21.205 | 86.52761 | 21.205 | 58.58313
21.21 | 87.56602 | 21.21 | 85.7938 | 21.21 | 86.52875 | 21.21 | 58.5853
21.215 | 87.56681 | 21.215 | 85.79514 | 21.215 | 86.53112 | 21.215 | 58.58908
21.22 | 87.56759 | 21.22 | 85.79647 | 21.22 | 86.53348 | 21.22 | 58.59284
21.225 | 87.56838 | 21.225 | 85.79781 | 21.225 | 86.53585 | 21.225 | 58.59661
21.23 | 87.56916 | 21.23 | 85.79914 | 21.23 | 86.53821 | 21.23 | 58.60037
21.235 | 87.56994 | 21.235 | 85.80048 | 21.235 | 86.54057 | 21.235 | 58.60413
21.24 | 87.57072 | 21.24 | 85.80181 | 21.24 | 86.54293 | 21.24 | 58.6079
21.245 | 87.57152 | 21.245 | 85.80314 | 21.245 | 86.54528 | 21.245 | 58.61166
21.25 | 87.5723 | 21.25 | 85.80448 | 21.25 | 86.54764 | 21.25 | 58.61541
21.255 | 87.57344 | 21.255 | 85.80615 | 21.255 | 86.5508 | 21.255 | 58.61999
21.26 | 87.57474 | 21.26 | 85.80798 | 21.26 | 86.55432 | 21.26 | 58.62494
21.265 | 87.57604 | 21.265 | 85.80981 | 21.265 | 86.55784 | 21.265 | 58.62988
21.27 | 87.57735 | 21.27 | 85.81164 | 21.27 | 86.56135 | 21.27 | 58.63483
21.275 | 87.57865 | 21.275 | 85.81347 | 21.275 | 86.56486 | 21.275 | 58.63977
21.28 | 87.57996 | 21.28 | 85.81529 | 21.28 | 86.56838 | 21.28 | 58.6447
21.285 | 87.58126 | 21.285 | 85.81712 | 21.285 | 86.57189 | 21.285 | 58.64964
21.29 | 87.58255 | 21.29 | 85.81894 | 21.29 | 86.57539 | 21.29 | 58.65457
21.295 | 87.58386 | 21.295 | 85.82077 | 21.295 | 86.57891 | 21.295 | 58.65951
21.3 | 87.58541 | 21.3 | 85.82216 | 21.3 | 86.58365 | 21.3 | 58.6656
21.305 | 87.58698 | 21.305 | 85.82352 | 21.305 | 86.58846 | 21.305 | 58.67175
21.31 | 87.58854 | 21.31 | 85.82489 | 21.31 | 86.59325 | 21.31 | 58.67789
21.315 | 87.5901 | 21.315 | 85.82626 | 21.315 | 86.59805 | 21.315 | 58.68403
21.32 | 87.59167 | 21.32 | 85.82762 | 21.32 | 86.60285 | 21.32 | 58.69016
21.325 | 87.59322 | 21.325 | 85.82898 | 21.325 | 86.60764 | 21.325 | 58.69629
21.33 | 87.59479 | 21.33 | 85.83034 | 21.33 | 86.61243 | 21.33 | 58.70242
21.335 | 87.59634 | 21.335 | 85.8317 | 21.335 | 86.61721 | 21.335 | 58.70855
21.34 | 87.5978 | 21.34 | 85.833 | 21.34 | 86.62162 | 21.34 | 58.71404
21.345 | 87.59881 | 21.345 | 85.83404 | 21.345 | 86.62446 | 21.345 | 58.71694
21.35 | 87.59981 | 21.35 | 85.83507 | 21.35 | 86.62729 | 21.35 | 58.71984
21.355 | 87.60083 | 21.355 | 85.83611 | 21.355 | 86.63014 | 21.355 | 58.72273
21.36 | 87.60184 | 21.36 | 85.83714 | 21.36 | 86.63297 | 21.36 | 58.72562
21.365 | 87.60285 | 21.365 | 85.83818 | 21.365 | 86.6358 | 21.365 | 58.72852
21.37 | 87.60386 | 21.37 | 85.83921 | 21.37 | 86.63863 | 21.37 | 58.73141
21.375 | 87.60486 | 21.375 | 85.84024 | 21.375 | 86.64147 | 21.375 | 58.73429
21.38 | 87.60588 | 21.38 | 85.84128 | 21.38 | 86.6443 | 21.38 | 58.73718
21.385 | 87.60662 | 21.385 | 85.84219 | 21.385 | 86.64626 | 21.385 | 58.73872
21.39 | 87.60697 | 21.39 | 85.84291 | 21.39 | 86.64691 | 21.39 | 58.73822
21.395 | 87.60732 | 21.395 | 85.84362 | 21.395 | 86.64757 | 21.395 | 58.73772
21.4 | 87.60767 | 21.4 | 85.84434 | 21.4 | 86.64822 | 21.4 | 58.73722
21.405 | 87.60801 | 21.405 | 85.84507 | 21.405 | 86.64888 | 21.405 | 58.73672
21.41 | 87.60836 | 21.41 | 85.84578 | 21.41 | 86.64953 | 21.41 | 58.73622
21.415 | 87.60871 | 21.415 | 85.8465 | 21.415 | 86.65018 | 21.415 | 58.73572
21.42 | 87.60905 | 21.42 | 85.84722 | 21.42 | 86.65083 | 21.42 | 58.73522
21.425 | 87.6094 | 21.425 | 85.84794 | 21.425 | 86.65148 | 21.425 | 58.73472
21.43 | 87.60924 | 21.43 | 85.84818 | 21.43 | 86.65134 | 21.43 | 58.73305
21.435 | 87.60867 | 21.435 | 85.84804 | 21.435 | 86.65058 | 21.435 | 58.73048
21.44 | 87.60811 | 21.44 | 85.8479 | 21.44 | 86.64982 | 21.44 | 58.7279
21.445 | 87.60755 | 21.445 | 85.84777 | 21.445 | 86.64904 | 21.445 | 58.72533
21.45 | 87.60698 | 21.45 | 85.84764 | 21.45 | 86.64828 | 21.45 | 58.72275
21.455 | 87.60642 | 21.455 | 85.84749 | 21.455 | 86.64752 | 21.455 | 58.72019
21.46 | 87.60586 | 21.46 | 85.84736 | 21.46 | 86.64675 | 21.46 | 58.71761
21.465 | 87.60529 | 21.465 | 85.84723 | 21.465 | 86.64599 | 21.465 | 58.71505
21.47 | 87.60473 | 21.47 | 85.84709 | 21.47 | 86.64523 | 21.47 | 58.71248
21.475 | 87.60408 | 21.475 | 85.84736 | 21.475 | 86.64491 | 21.475 | 58.71084
21.48 | 87.6034 | 21.48 | 85.84782 | 21.48 | 86.64479 | 21.48 | 58.70963
21.485 | 87.60272 | 21.485 | 85.84828 | 21.485 | 86.64468 | 21.485 | 58.70841
21.49 | 87.60204 | 21.49 | 85.84873 | 21.49 | 86.64457 | 21.49 | 58.7072
21.495 | 87.60136 | 21.495 | 85.84919 | 21.495 | 86.64445 | 21.495 | 58.70599
21.5 | 87.60068 | 21.5 | 85.84964 | 21.5 | 86.64434 | 21.5 | 58.70477
21.505 | 87.6 | 21.505 | 85.85009 | 21.505 | 86.64423 | 21.505 | 58.70356
21.51 | 87.59932 | 21.51 | 85.85055 | 21.51 | 86.64411 | 21.51 | 58.70235
21.515 | 87.59863 | 21.515 | 85.851 | 21.515 | 86.644 | 21.515 | 58.70114
21.52 | 87.598 | 21.52 | 85.85206 | 21.52 | 86.64483 | 21.52 | 58.70158
21.525 | 87.5974 | 21.525 | 85.8533 | 21.525 | 86.64593 | 21.525 | 58.70249
21.53 | 87.59679 | 21.53 | 85.85453 | 21.53 | 86.64703 | 21.53 | 58.70339
21.535 | 87.59618 | 21.535 | 85.85576 | 21.535 | 86.64813 | 21.535 | 58.7043
21.54 | 87.59558 | 21.54 | 85.85699 | 21.54 | 86.64923 | 21.54 | 58.7052
21.545 | 87.59497 | 21.545 | 85.85822 | 21.545 | 86.65033 | 21.545 | 58.70611
21.55 | 87.59437 | 21.55 | 85.85946 | 21.55 | 86.65142 | 21.55 | 58.70701
21.555 | 87.59376 | 21.555 | 85.86069 | 21.555 | 86.65252 | 21.555 | 58.70791
21.56 | 87.59315 | 21.56 | 85.86192 | 21.56 | 86.65362 | 21.56 | 58.70881
21.565 | 87.59272 | 21.565 | 85.86377 | 21.565 | 86.6558 | 21.565 | 58.71147
21.57 | 87.59234 | 21.57 | 85.86574 | 21.57 | 86.65821 | 21.57 | 58.71448
21.575 | 87.59195 | 21.575 | 85.86771 | 21.575 | 86.66061 | 21.575 | 58.71749
21.58 | 87.59156 | 21.58 | 85.86967 | 21.58 | 86.66302 | 21.58 | 58.7205
21.585 | 87.59117 | 21.585 | 85.87164 | 21.585 | 86.66541 | 21.585 | 58.7235
21.59 | 87.59077 | 21.59 | 85.8736 | 21.59 | 86.66782 | 21.59 | 58.72651
21.595 | 87.59038 | 21.595 | 85.87557 | 21.595 | 86.67022 | 21.595 | 58.72951
21.6 | 87.58999 | 21.6 | 85.87753 | 21.6 | 86.67262 | 21.6 | 58.73252
21.605 | 87.5896 | 21.605 | 85.87949 | 21.605 | 86.67501 | 21.605 | 58.73552
21.61 | 87.58995 | 21.61 | 85.88182 | 21.61 | 86.67788 | 21.61 | 58.73918
21.615 | 87.59043 | 21.615 | 85.88419 | 21.615 | 86.6808 | 21.615 | 58.74296
21.62 | 87.5909 | 21.62 | 85.88657 | 21.62 | 86.68374 | 21.62 | 58.74674
21.625 | 87.59138 | 21.625 | 85.88895 | 21.625 | 86.68668 | 21.625 | 58.75052
21.63 | 87.59186 | 21.63 | 85.89132 | 21.63 | 86.68961 | 21.63 | 58.75428
21.635 | 87.59233 | 21.635 | 85.89369 | 21.635 | 86.69254 | 21.635 | 58.75806
21.64 | 87.59281 | 21.64 | 85.89607 | 21.64 | 86.69546 | 21.64 | 58.76183
21.645 | 87.59329 | 21.645 | 85.89843 | 21.645 | 86.69839 | 21.645 | 58.7656
21.65 | 87.59376 | 21.65 | 85.90081 | 21.65 | 86.70131 | 21.65 | 58.76937
21.655 | 87.59428 | 21.655 | 85.90302 | 21.655 | 86.70387 | 21.655 | 58.77266
21.66 | 87.59479 | 21.66 | 85.9052 | 21.66 | 86.70635 | 21.66 | 58.77585
21.665 | 87.5953 | 21.665 | 85.90738 | 21.665 | 86.70881 | 21.665 | 58.77903
21.67 | 87.59582 | 21.67 | 85.90956 | 21.67 | 86.71129 | 21.67 | 58.78222
21.675 | 87.59633 | 21.675 | 85.91174 | 21.675 | 86.71376 | 21.675 | 58.7854
21.68 | 87.59685 | 21.68 | 85.91391 | 21.68 | 86.71624 | 21.68 | 58.78859
21.685 | 87.59736 | 21.685 | 85.91609 | 21.685 | 86.7187 | 21.685 | 58.79176
21.69 | 87.59788 | 21.69 | 85.91826 | 21.69 | 86.72117 | 21.69 | 58.79494
21.695 | 87.59839 | 21.695 | 85.92044 | 21.695 | 86.72364 | 21.695 | 58.79812
21.7 | 87.59887 | 21.7 | 85.92206 | 21.7 | 86.72507 | 21.7 | 58.79995
21.705 | 87.59934 | 21.705 | 85.92351 | 21.705 | 86.72619 | 21.705 | 58.80137
21.71 | 87.59979 | 21.71 | 85.92496 | 21.71 | 86.72731 | 21.71 | 58.80278
21.715 | 87.60026 | 21.715 | 85.92641 | 21.715 | 86.72842 | 21.715 | 58.8042
21.72 | 87.60072 | 21.72 | 85.92785 | 21.72 | 86.72955 | 21.72 | 58.80562
21.725 | 87.60119 | 21.725 | 85.92931 | 21.725 | 86.73066 | 21.725 | 58.80704
21.73 | 87.60165 | 21.73 | 85.93076 | 21.73 | 86.73179 | 21.73 | 58.80845
21.735 | 87.60211 | 21.735 | 85.9322 | 21.735 | 86.7329 | 21.735 | 58.80986
21.74 | 87.60257 | 21.74 | 85.93365 | 21.74 | 86.73402 | 21.74 | 58.81128
21.745 | 87.60296 | 21.745 | 85.93446 | 21.745 | 86.73398 | 21.745 | 58.81125
21.75 | 87.60332 | 21.75 | 85.93497 | 21.75 | 86.7334 | 21.75 | 58.81051
21.755 | 87.60368 | 21.755 | 85.93548 | 21.755 | 86.7328 | 21.755 | 58.80978
21.76 | 87.60404 | 21.76 | 85.93599 | 21.76 | 86.73221 | 21.76 | 58.80904
21.765 | 87.60439 | 21.765 | 85.93651 | 21.765 | 86.73161 | 21.765 | 58.8083
21.77 | 87.60475 | 21.77 | 85.93701 | 21.77 | 86.73102 | 21.77 | 58.80756
21.775 | 87.60511 | 21.775 | 85.93752 | 21.775 | 86.73043 | 21.775 | 58.80683
21.78 | 87.60546 | 21.78 | 85.93803 | 21.78 | 86.72983 | 21.78 | 58.80609
21.785 | 87.60581 | 21.785 | 85.93854 | 21.785 | 86.72925 | 21.785 | 58.80536
21.79 | 87.60615 | 21.79 | 85.93881 | 21.79 | 86.72811 | 21.79 | 58.80404
21.795 | 87.60648 | 21.795 | 85.93888 | 21.795 | 86.7265 | 21.795 | 58.80221
21.8 | 87.60682 | 21.8 | 85.93893 | 21.8 | 86.72489 | 21.8 | 58.80039
21.805 | 87.60714 | 21.805 | 85.939 | 21.805 | 86.72328 | 21.805 | 58.79856
21.81 | 87.60747 | 21.81 | 85.93907 | 21.81 | 86.72168 | 21.81 | 58.79674
21.815 | 87.60781 | 21.815 | 85.93913 | 21.815 | 86.72007 | 21.815 | 58.79491
21.82 | 87.60813 | 21.82 | 85.9392 | 21.82 | 86.71847 | 21.82 | 58.79309
21.825 | 87.60847 | 21.825 | 85.93926 | 21.825 | 86.71686 | 21.825 | 58.79127
21.83 | 87.60879 | 21.83 | 85.93933 | 21.83 | 86.71527 | 21.83 | 58.78945
21.835 | 87.60916 | 21.835 | 85.93957 | 21.835 | 86.71387 | 21.835 | 58.78803
21.84 | 87.6096 | 21.84 | 85.94009 | 21.84 | 86.71284 | 21.84 | 58.7873
21.845 | 87.61004 | 21.845 | 85.94062 | 21.845 | 86.71181 | 21.845 | 58.78658
21.85 | 87.61047 | 21.85 | 85.94115 | 21.85 | 86.71077 | 21.85 | 58.78585
21.855 | 87.6109 | 21.855 | 85.94168 | 21.855 | 86.70974 | 21.855 | 58.78512
21.86 | 87.61135 | 21.86 | 85.94221 | 21.86 | 86.70871 | 21.86 | 58.7844
21.865 | 87.61178 | 21.865 | 85.94273 | 21.865 | 86.70767 | 21.865 | 58.78367
21.87 | 87.61221 | 21.87 | 85.94326 | 21.87 | 86.70665 | 21.87 | 58.78294
21.875 | 87.61265 | 21.875 | 85.94378 | 21.875 | 86.70562 | 21.875 | 58.78222
21.88 | 87.61301 | 21.88 | 85.9444 | 21.88 | 86.70479 | 21.88 | 58.78181
21.885 | 87.61296 | 21.885 | 85.94555 | 21.885 | 86.70506 | 21.885 | 58.78316
21.89 | 87.6129 | 21.89 | 85.9467 | 21.89 | 86.70532 | 21.89 | 58.78451
21.895 | 87.61285 | 21.895 | 85.94783 | 21.895 | 86.7056 | 21.895 | 58.78587
21.9 | 87.6128 | 21.9 | 85.94898 | 21.9 | 86.70587 | 21.9 | 58.78722
21.905 | 87.61275 | 21.905 | 85.95012 | 21.905 | 86.70614 | 21.905 | 58.78856
21.91 | 87.6127 | 21.91 | 85.95126 | 21.91 | 86.70641 | 21.91 | 58.78992
21.915 | 87.61265 | 21.915 | 85.9524 | 21.915 | 86.70667 | 21.915 | 58.79127
21.92 | 87.6126 | 21.92 | 85.95354 | 21.92 | 86.70695 | 21.92 | 58.79261
21.925 | 87.61254 | 21.925 | 85.95468 | 21.925 | 86.70722 | 21.925 | 58.79397
21.93 | 87.6135 | 21.93 | 85.95761 | 21.93 | 86.71009 | 21.93 | 58.79828
21.935 | 87.61457 | 21.935 | 85.96074 | 21.935 | 86.71325 | 21.935 | 58.80291
21.94 | 87.61564 | 21.94 | 85.96387 | 21.94 | 86.7164 | 21.94 | 58.80755
21.945 | 87.61671 | 21.945 | 85.96701 | 21.945 | 86.71956 | 21.945 | 58.81219
21.95 | 87.61778 | 21.95 | 85.97014 | 21.95 | 86.72272 | 21.95 | 58.81682
21.955 | 87.61885 | 21.955 | 85.97326 | 21.955 | 86.72588 | 21.955 | 58.82146
21.96 | 87.61991 | 21.96 | 85.97639 | 21.96 | 86.72903 | 21.96 | 58.82608
21.965 | 87.62098 | 21.965 | 85.97952 | 21.965 | 86.73218 | 21.965 | 58.83071
21.97 | 87.62204 | 21.97 | 85.98264 | 21.97 | 86.73533 | 21.97 | 58.83534
21.975 | 87.62322 | 21.975 | 85.98647 | 21.975 | 86.73934 | 21.975 | 58.84081
21.98 | 87.62447 | 21.98 | 85.99077 | 21.98 | 86.74392 | 21.98 | 58.84682
21.985 | 87.62571 | 21.985 | 85.99507 | 21.985 | 86.74849 | 21.985 | 58.85284
21.99 | 87.62696 | 21.99 | 85.99936 | 21.99 | 86.75305 | 21.99 | 58.85884
21.995 | 87.6282 | 21.995 | 86.00365 | 21.995 | 86.75762 | 21.995 | 58.86486
22 | 87.62944 | 22 | 86.00795 | 22 | 86.76219 | 22 | 58.87086
22.005 | 87.63069 | 22.005 | 86.01223 | 22.005 | 86.76675 | 22.005 | 58.87686
22.01 | 87.63193 | 22.01 | 86.01652 | 22.01 | 86.77132 | 22.01 | 58.88286
22.015 | 87.63317 | 22.015 | 86.02079 | 22.015 | 86.77587 | 22.015 | 58.88886
22.02 | 87.63434 | 22.02 | 86.02521 | 22.02 | 86.78047 | 22.02 | 58.89476
22.025 | 87.63534 | 22.025 | 86.02999 | 22.025 | 86.78517 | 22.025 | 58.90043
22.03 | 87.63634 | 22.03 | 86.03477 | 22.03 | 86.78987 | 22.03 | 58.9061
22.035 | 87.63734 | 22.035 | 86.03954 | 22.035 | 86.79457 | 22.035 | 58.91176
22.04 | 87.63834 | 22.04 | 86.0443 | 22.04 | 86.79927 | 22.04 | 58.91742
22.045 | 87.63933 | 22.045 | 86.04908 | 22.045 | 86.80396 | 22.045 | 58.92308
22.05 | 87.64033 | 22.05 | 86.05384 | 22.05 | 86.80865 | 22.05 | 58.92875
22.055 | 87.64133 | 22.055 | 86.05861 | 22.055 | 86.81334 | 22.055 | 58.9344
22.06 | 87.64232 | 22.06 | 86.06337 | 22.06 | 86.81802 | 22.06 | 58.94005
22.065 | 87.64332 | 22.065 | 86.06813 | 22.065 | 86.82271 | 22.065 | 58.9457
22.07 | 87.6437 | 22.07 | 86.07273 | 22.07 | 86.82625 | 22.07 | 58.94958
22.075 | 87.64402 | 22.075 | 86.07733 | 22.075 | 86.82969 | 22.075 | 58.95329
22.08 | 87.64434 | 22.08 | 86.08192 | 22.08 | 86.83312 | 22.08 | 58.95699
22.085 | 87.64466 | 22.085 | 86.08651 | 22.085 | 86.83655 | 22.085 | 58.96069
22.09 | 87.64498 | 22.09 | 86.0911 | 22.09 | 86.83998 | 22.09 | 58.96439
22.095 | 87.6453 | 22.095 | 86.09568 | 22.095 | 86.84341 | 22.095 | 58.96808
22.1 | 87.64562 | 22.1 | 86.10027 | 22.1 | 86.84684 | 22.1 | 58.97178
22.105 | 87.64594 | 22.105 | 86.10484 | 22.105 | 86.85026 | 22.105 | 58.97547
22.11 | 87.64626 | 22.11 | 86.10942 | 22.11 | 86.85368 | 22.11 | 58.97917
22.115 | 87.64614 | 22.115 | 86.11372 | 22.115 | 86.85622 | 22.115 | 58.98173
22.12 | 87.64558 | 22.12 | 86.11773 | 22.12 | 86.85789 | 22.12 | 58.98319
22.125 | 87.64502 | 22.125 | 86.12175 | 22.125 | 86.85955 | 22.125 | 58.98464
22.13 | 87.64446 | 22.13 | 86.12576 | 22.13 | 86.86121 | 22.13 | 58.98609
22.135 | 87.64389 | 22.135 | 86.12977 | 22.135 | 86.86287 | 22.135 | 58.98754
22.14 | 87.64333 | 22.14 | 86.13378 | 22.14 | 86.86453 | 22.14 | 58.98899
22.145 | 87.64277 | 22.145 | 86.13778 | 22.145 | 86.86618 | 22.145 | 58.99044
22.15 | 87.64221 | 22.15 | 86.14179 | 22.15 | 86.86784 | 22.15 | 58.99188
22.155 | 87.64165 | 22.155 | 86.14578 | 22.155 | 86.8695 | 22.155 | 58.99333
22.16 | 87.64103 | 22.16 | 86.14974 | 22.16 | 86.87106 | 22.16 | 58.99467
22.165 | 87.63928 | 22.165 | 86.1528 | 22.165 | 86.87094 | 22.165 | 58.99406
22.17 | 87.63754 | 22.17 | 86.15586 | 22.17 | 86.87083 | 22.17 | 58.99343
22.175 | 87.63579 | 22.175 | 86.15893 | 22.175 | 86.8707 | 22.175 | 58.99282
22.18 | 87.63405 | 22.18 | 86.16199 | 22.18 | 86.87058 | 22.18 | 58.9922
22.185 | 87.63231 | 22.185 | 86.16505 | 22.185 | 86.87046 | 22.185 | 58.99157
22.19 | 87.63056 | 22.19 | 86.16811 | 22.19 | 86.87034 | 22.19 | 58.99096
22.195 | 87.62882 | 22.195 | 86.17116 | 22.195 | 86.87022 | 22.195 | 58.99034
22.2 | 87.62708 | 22.2 | 86.17421 | 22.2 | 86.8701 | 22.2 | 58.98972
22.205 | 87.62534 | 22.205 | 86.17727 | 22.205 | 86.86998 | 22.205 | 58.9891
22.21 | 87.62343 | 22.21 | 86.18038 | 22.21 | 86.87025 | 22.21 | 58.9895
22.215 | 87.62139 | 22.215 | 86.18354 | 22.215 | 86.87082 | 22.215 | 58.99071
22.22 | 87.61934 | 22.22 | 86.18671 | 22.22 | 86.87139 | 22.22 | 58.99192
22.225 | 87.6173 | 22.225 | 86.18986 | 22.225 | 86.87197 | 22.225 | 58.99311
22.23 | 87.61526 | 22.23 | 86.19302 | 22.23 | 86.87253 | 22.23 | 58.99432
22.235 | 87.61322 | 22.235 | 86.19618 | 22.235 | 86.8731 | 22.235 | 58.99552
22.24 | 87.61118 | 22.24 | 86.19934 | 22.24 | 86.87367 | 22.24 | 58.99672
22.245 | 87.60914 | 22.245 | 86.20248 | 22.245 | 86.87424 | 22.245 | 58.99792
22.25 | 87.6071 | 22.25 | 86.20564 | 22.25 | 86.87481 | 22.25 | 58.99913
22.255 | 87.60509 | 22.255 | 86.20871 | 22.255 | 86.87538 | 22.255 | 59.00034
22.26 | 87.6038 | 22.26 | 86.20898 | 22.26 | 86.87609 | 22.26 | 59.00208
22.265 | 87.60252 | 22.265 | 86.20926 | 22.265 | 86.87681 | 22.265 | 59.00381
22.27 | 87.60123 | 22.27 | 86.20954 | 22.27 | 86.87753 | 22.27 | 59.00555
22.275 | 87.59995 | 22.275 | 86.20981 | 22.275 | 86.87825 | 22.275 | 59.00729
22.28 | 87.59867 | 22.28 | 86.21009 | 22.28 | 86.87896 | 22.28 | 59.00902
22.285 | 87.59738 | 22.285 | 86.21036 | 22.285 | 86.87968 | 22.285 | 59.01075
22.29 | 87.59609 | 22.29 | 86.21064 | 22.29 | 86.88039 | 22.29 | 59.01248
22.295 | 87.59481 | 22.295 | 86.21092 | 22.295 | 86.8811 | 22.295 | 59.01422
22.3 | 87.59353 | 22.3 | 86.21119 | 22.3 | 86.88182 | 22.3 | 59.01594
22.305 | 87.5918 | 22.305 | 86.21268 | 22.305 | 86.88304 | 22.305 | 59.01868
22.31 | 87.58954 | 22.31 | 86.21562 | 22.31 | 86.88484 | 22.31 | 59.0226
22.315 | 87.58728 | 22.315 | 86.21854 | 22.315 | 86.88665 | 22.315 | 59.02652
22.32 | 87.58501 | 22.32 | 86.22148 | 22.32 | 86.88845 | 22.32 | 59.03043
22.325 | 87.58275 | 22.325 | 86.2244 | 22.325 | 86.89026 | 22.325 | 59.03435
22.33 | 87.58049 | 22.33 | 86.22733 | 22.33 | 86.89206 | 22.33 | 59.03826
22.335 | 87.57823 | 22.335 | 86.23026 | 22.335 | 86.89387 | 22.335 | 59.04218
22.34 | 87.57598 | 22.34 | 86.23318 | 22.34 | 86.89568 | 22.34 | 59.04608
22.345 | 87.57372 | 22.345 | 86.23611 | 22.345 | 86.89748 | 22.345 | 59.04999
22.35 | 87.57147 | 22.35 | 86.23902 | 22.35 | 86.89929 | 22.35 | 59.0539
22.355 | 87.5691 | 22.355 | 86.24149 | 22.355 | 86.90134 | 22.355 | 59.0582
22.36 | 87.56671 | 22.36 | 86.24386 | 22.36 | 86.90345 | 22.36 | 59.06257
22.365 | 87.56433 | 22.365 | 86.24623 | 22.365 | 86.90556 | 22.365 | 59.06694
22.37 | 87.56195 | 22.37 | 86.2486 | 22.37 | 86.90765 | 22.37 | 59.07131
22.375 | 87.55957 | 22.375 | 86.25097 | 22.375 | 86.90976 | 22.375 | 59.07569
22.38 | 87.55718 | 22.38 | 86.25334 | 22.38 | 86.91186 | 22.38 | 59.08005
22.385 | 87.55481 | 22.385 | 86.2557 | 22.385 | 86.91396 | 22.385 | 59.08442
22.39 | 87.55243 | 22.39 | 86.25806 | 22.39 | 86.91606 | 22.39 | 59.08878
22.395 | 87.55005 | 22.395 | 86.26043 | 22.395 | 86.91816 | 22.395 | 59.09314
22.4 | 87.54806 | 22.4 | 86.26247 | 22.4 | 86.9199 | 22.4 | 59.09695
22.405 | 87.54776 | 22.405 | 86.2631 | 22.405 | 86.92011 | 22.405 | 59.09841
22.41 | 87.54745 | 22.41 | 86.26374 | 22.41 | 86.92034 | 22.41 | 59.09986
22.415 | 87.54714 | 22.415 | 86.26436 | 22.415 | 86.92055 | 22.415 | 59.10132
22.42 | 87.54683 | 22.42 | 86.265 | 22.42 | 86.92076 | 22.42 | 59.10278
22.425 | 87.54652 | 22.425 | 86.26563 | 22.425 | 86.92098 | 22.425 | 59.10424
22.43 | 87.54621 | 22.43 | 86.26626 | 22.43 | 86.92119 | 22.43 | 59.10569
22.435 | 87.54591 | 22.435 | 86.26689 | 22.435 | 86.92142 | 22.435 | 59.10714
22.44 | 87.54561 | 22.44 | 86.26752 | 22.44 | 86.92163 | 22.44 | 59.1086
22.445 | 87.5453 | 22.445 | 86.26814 | 22.445 | 86.92184 | 22.445 | 59.11005
22.45 | 87.54498 | 22.45 | 86.26574 | 22.45 | 86.92065 | 22.45 | 59.10925
22.455 | 87.54465 | 22.455 | 86.26019 | 22.455 | 86.91802 | 22.455 | 59.10614
22.46 | 87.54433 | 22.46 | 86.25465 | 22.46 | 86.91539 | 22.46 | 59.10303
22.465 | 87.544 | 22.465 | 86.24911 | 22.465 | 86.91276 | 22.465 | 59.09991
22.47 | 87.54367 | 22.47 | 86.24358 | 22.47 | 86.91014 | 22.47 | 59.0968
22.475 | 87.54334 | 22.475 | 86.23805 | 22.475 | 86.90751 | 22.475 | 59.09369
22.48 | 87.54301 | 22.48 | 86.23252 | 22.48 | 86.90489 | 22.48 | 59.09058
22.485 | 87.54269 | 22.485 | 86.22699 | 22.485 | 86.90227 | 22.485 | 59.08748
22.49 | 87.54236 | 22.49 | 86.22147 | 22.49 | 86.89964 | 22.49 | 59.08438
22.495 | 87.54203 | 22.495 | 86.21595 | 22.495 | 86.89702 | 22.495 | 59.08127
22.5 | 87.53988 | 22.5 | 86.21282 | 22.5 | 86.89537 | 22.5 | 59.08028
22.505 | 87.53714 | 22.505 | 86.21048 | 22.505 | 86.89405 | 22.505 | 59.07998
22.51 | 87.53439 | 22.51 | 86.20814 | 22.51 | 86.89273 | 22.51 | 59.07969
22.515 | 87.53165 | 22.515 | 86.2058 | 22.515 | 86.89139 | 22.515 | 59.07939
22.52 | 87.52891 | 22.52 | 86.20347 | 22.52 | 86.89007 | 22.52 | 59.07909
22.525 | 87.52617 | 22.525 | 86.20113 | 22.525 | 86.88875 | 22.525 | 59.0788
22.53 | 87.52343 | 22.53 | 86.19879 | 22.53 | 86.88742 | 22.53 | 59.07851
22.535 | 87.5207 | 22.535 | 86.19645 | 22.535 | 86.8861 | 22.535 | 59.07821
22.54 | 87.51796 | 22.54 | 86.19411 | 22.54 | 86.88478 | 22.54 | 59.07792
22.545 | 87.51523 | 22.545 | 86.19178 | 22.545 | 86.88345 | 22.545 | 59.07762
22.55 | 87.51298 | 22.55 | 86.18692 | 22.55 | 86.88003 | 22.55 | 59.07455
22.555 | 87.51074 | 22.555 | 86.18199 | 22.555 | 86.87655 | 22.555 | 59.07141
22.56 | 87.50851 | 22.56 | 86.17707 | 22.56 | 86.87306 | 22.56 | 59.06826
22.565 | 87.50627 | 22.565 | 86.17215 | 22.565 | 86.86959 | 22.565 | 59.06512
22.57 | 87.50404 | 22.57 | 86.16723 | 22.57 | 86.86611 | 22.57 | 59.06198
22.575 | 87.5018 | 22.575 | 86.16231 | 22.575 | 86.86263 | 22.575 | 59.05884
22.58 | 87.49957 | 22.58 | 86.15739 | 22.58 | 86.85915 | 22.58 | 59.0557
22.585 | 87.49734 | 22.585 | 86.15249 | 22.585 | 86.85569 | 22.585 | 59.05257
22.59 | 87.49511 | 22.59 | 86.14757 | 22.59 | 86.85221 | 22.59 | 59.04943
22.595 | 87.49292 | 22.595 | 86.14251 | 22.595 | 86.84879 | 22.595 | 59.04642
22.6 | 87.49095 | 22.6 | 86.13656 | 22.6 | 86.84571 | 22.6 | 59.04409
22.605 | 87.48898 | 22.605 | 86.1306 | 22.605 | 86.84261 | 22.605 | 59.04176
22.61 | 87.48701 | 22.61 | 86.12466 | 22.61 | 86.83952 | 22.61 | 59.03943
22.615 | 87.48504 | 22.615 | 86.11871 | 22.615 | 86.83643 | 22.615 | 59.0371
22.62 | 87.48307 | 22.62 | 86.11277 | 22.62 | 86.83333 | 22.62 | 59.03477
22.625 | 87.48111 | 22.625 | 86.10684 | 22.625 | 86.83025 | 22.625 | 59.03245
22.63 | 87.47914 | 22.63 | 86.10089 | 22.63 | 86.82716 | 22.63 | 59.03013
22.635 | 87.47718 | 22.635 | 86.09496 | 22.635 | 86.82407 | 22.635 | 59.0278
22.64 | 87.47522 | 22.64 | 86.08903 | 22.64 | 86.82099 | 22.64 | 59.02548
22.645 | 87.47345 | 22.645 | 86.08281 | 22.645 | 86.81815 | 22.645 | 59.02347
22.65 | 87.47218 | 22.65 | 86.07587 | 22.65 | 86.81593 | 22.65 | 59.02223
22.655 | 87.47091 | 22.655 | 86.06894 | 22.655 | 86.81372 | 22.655 | 59.021
22.66 | 87.46964 | 22.66 | 86.06202 | 22.66 | 86.8115 | 22.66 | 59.01976
22.665 | 87.46837 | 22.665 | 86.05508 | 22.665 | 86.80929 | 22.665 | 59.01853
22.67 | 87.4671 | 22.67 | 86.04816 | 22.67 | 86.80708 | 22.67 | 59.01729
22.675 | 87.46584 | 22.675 | 86.04124 | 22.675 | 86.80486 | 22.675 | 59.01606
22.68 | 87.46457 | 22.68 | 86.03433 | 22.68 | 86.80265 | 22.68 | 59.01483
22.685 | 87.4633 | 22.685 | 86.02741 | 22.685 | 86.80044 | 22.685 | 59.0136
22.69 | 87.46204 | 22.69 | 86.0205 | 22.69 | 86.79822 | 22.69 | 59.01236
22.695 | 87.46141 | 22.695 | 86.01273 | 22.695 | 86.7961 | 22.695 | 59.01114
22.7 | 87.46186 | 22.7 | 86.0035 | 22.7 | 86.79409 | 22.7 | 59.00994
22.705 | 87.4623 | 22.705 | 85.99426 | 22.705 | 86.79209 | 22.705 | 59.00874
22.71 | 87.46274 | 22.71 | 85.98503 | 22.71 | 86.79009 | 22.71 | 59.00753
22.715 | 87.46318 | 22.715 | 85.97581 | 22.715 | 86.78808 | 22.715 | 59.00633
22.72 | 87.46363 | 22.72 | 85.9666 | 22.72 | 86.78609 | 22.72 | 59.00512
22.725 | 87.46407 | 22.725 | 85.95738 | 22.725 | 86.78409 | 22.725 | 59.00393
22.73 | 87.46451 | 22.73 | 85.94817 | 22.73 | 86.78208 | 22.73 | 59.00273
22.735 | 87.46496 | 22.735 | 85.93897 | 22.735 | 86.78009 | 22.735 | 59.00152
22.74 | 87.4654 | 22.74 | 85.92977 | 22.74 | 86.77809 | 22.74 | 59.00032
22.745 | 87.46633 | 22.745 | 85.92115 | 22.745 | 86.7771 | 22.745 | 59.00019
22.75 | 87.46793 | 22.75 | 85.91334 | 22.75 | 86.77751 | 22.75 | 59.00152
22.755 | 87.46954 | 22.755 | 85.90553 | 22.755 | 86.77791 | 22.755 | 59.00284
22.76 | 87.47114 | 22.76 | 85.89772 | 22.76 | 86.77831 | 22.76 | 59.00417
22.765 | 87.47274 | 22.765 | 85.88991 | 22.765 | 86.77871 | 22.765 | 59.00549
22.77 | 87.47434 | 22.77 | 85.88211 | 22.77 | 86.77911 | 22.77 | 59.00682
22.775 | 87.47593 | 22.775 | 85.87431 | 22.775 | 86.77951 | 22.775 | 59.00814
22.78 | 87.47753 | 22.78 | 85.86652 | 22.78 | 86.77991 | 22.78 | 59.00947
22.785 | 87.47913 | 22.785 | 85.85873 | 22.785 | 86.78032 | 22.785 | 59.0108
22.79 | 87.48073 | 22.79 | 85.85094 | 22.79 | 86.78071 | 22.79 | 59.01212
22.795 | 87.4819 | 22.795 | 85.84389 | 22.795 | 86.78154 | 22.795 | 59.01396
22.8 | 87.48246 | 22.8 | 85.83785 | 22.8 | 86.78296 | 22.8 | 59.01651
22.805 | 87.48303 | 22.805 | 85.83181 | 22.805 | 86.78437 | 22.805 | 59.01906
22.81 | 87.4836 | 22.81 | 85.82577 | 22.81 | 86.78578 | 22.81 | 59.02161
22.815 | 87.48417 | 22.815 | 85.81974 | 22.815 | 86.78718 | 22.815 | 59.02416
22.82 | 87.48475 | 22.82 | 85.8137 | 22.82 | 86.78859 | 22.82 | 59.02671
22.825 | 87.48531 | 22.825 | 85.80767 | 22.825 | 86.79 | 22.825 | 59.02926
22.83 | 87.48588 | 22.83 | 85.80165 | 22.83 | 86.7914 | 22.83 | 59.0318
22.835 | 87.48645 | 22.835 | 85.79563 | 22.835 | 86.79281 | 22.835 | 59.03435
22.84 | 87.48701 | 22.84 | 85.78961 | 22.84 | 86.79421 | 22.84 | 59.03689
22.845 | 87.48778 | 22.845 | 85.78392 | 22.845 | 86.7956 | 22.845 | 59.03896
22.85 | 87.48888 | 22.85 | 85.77877 | 22.85 | 86.79695 | 22.85 | 59.04026
22.855 | 87.48998 | 22.855 | 85.77363 | 22.855 | 86.79829 | 22.855 | 59.04156
22.86 | 87.49108 | 22.86 | 85.76848 | 22.86 | 86.79963 | 22.86 | 59.04286
22.865 | 87.49218 | 22.865 | 85.76335 | 22.865 | 86.80097 | 22.865 | 59.04415
22.87 | 87.49327 | 22.87 | 85.75821 | 22.87 | 86.80232 | 22.87 | 59.04545
22.875 | 87.49437 | 22.875 | 85.75308 | 22.875 | 86.80367 | 22.875 | 59.04675
22.88 | 87.49547 | 22.88 | 85.74794 | 22.88 | 86.80501 | 22.88 | 59.04805
22.885 | 87.49656 | 22.885 | 85.74281 | 22.885 | 86.80635 | 22.885 | 59.04934
22.89 | 87.49766 | 22.89 | 85.73768 | 22.89 | 86.80769 | 22.89 | 59.05064
22.895 | 87.49861 | 22.895 | 85.73271 | 22.895 | 86.80857 | 22.895 | 59.05112
22.9 | 87.49922 | 22.9 | 85.72812 | 22.9 | 86.80835 | 22.9 | 59.04967
22.905 | 87.49983 | 22.905 | 85.72353 | 22.905 | 86.80814 | 22.905 | 59.04823
22.91 | 87.50044 | 22.91 | 85.71894 | 22.91 | 86.80793 | 22.91 | 59.04678
22.915 | 87.50105 | 22.915 | 85.71436 | 22.915 | 86.80771 | 22.915 | 59.04533
22.92 | 87.50165 | 22.92 | 85.70978 | 22.92 | 86.80749 | 22.92 | 59.04388
22.925 | 87.50226 | 22.925 | 85.70519 | 22.925 | 86.80728 | 22.925 | 59.04244
22.93 | 87.50287 | 22.93 | 85.70061 | 22.93 | 86.80707 | 22.93 | 59.04099
22.935 | 87.50348 | 22.935 | 85.69603 | 22.935 | 86.80685 | 22.935 | 59.03955
22.94 | 87.50409 | 22.94 | 85.69146 | 22.94 | 86.80664 | 22.94 | 59.03811
22.945 | 87.50461 | 22.945 | 85.68674 | 22.945 | 86.80618 | 22.945 | 59.03627
22.95 | 87.50474 | 22.95 | 85.68131 | 22.95 | 86.80452 | 22.95 | 59.03251
22.955 | 87.50486 | 22.955 | 85.67588 | 22.955 | 86.80287 | 22.955 | 59.02876
22.96 | 87.50499 | 22.96 | 85.67045 | 22.96 | 86.80122 | 22.96 | 59.025
22.965 | 87.50511 | 22.965 | 85.66503 | 22.965 | 86.79956 | 22.965 | 59.02124
22.97 | 87.50524 | 22.97 | 85.65959 | 22.97 | 86.79791 | 22.97 | 59.01749
22.975 | 87.50536 | 22.975 | 85.65417 | 22.975 | 86.79625 | 22.975 | 59.01373
22.98 | 87.50549 | 22.98 | 85.64875 | 22.98 | 86.7946 | 22.98 | 59.00998
22.985 | 87.50561 | 22.985 | 85.64334 | 22.985 | 86.79295 | 22.985 | 59.00623
22.99 | 87.50574 | 22.99 | 85.63792 | 22.99 | 86.7913 | 22.99 | 59.00248
22.995 | 87.50586 | 22.995 | 85.63251 | 22.995 | 86.78965 | 22.995 | 58.99874
23 | 87.50584 | 23 | 85.62747 | 23 | 86.78822 | 23 | 58.99552
23.005 | 87.50582 | 23.005 | 85.62243 | 23.005 | 86.7868 | 23.005 | 58.9923
23.01 | 87.5058 | 23.01 | 85.61739 | 23.01 | 86.78538 | 23.01 | 58.98909
23.015 | 87.50578 | 23.015 | 85.61235 | 23.015 | 86.78397 | 23.015 | 58.98588
23.02 | 87.50576 | 23.02 | 85.60732 | 23.02 | 86.78255 | 23.02 | 58.98266
23.025 | 87.50574 | 23.025 | 85.60229 | 23.025 | 86.78113 | 23.025 | 58.97946
23.03 | 87.50572 | 23.03 | 85.59726 | 23.03 | 86.77971 | 23.03 | 58.97625
23.035 | 87.50569 | 23.035 | 85.59223 | 23.035 | 86.77829 | 23.035 | 58.97304
23.04 | 87.50567 | 23.04 | 85.5872 | 23.04 | 86.77687 | 23.04 | 58.96984
23.045 | 87.50565 | 23.045 | 85.58218 | 23.045 | 86.77547 | 23.045 | 58.96663
23.05 | 87.50572 | 23.05 | 85.57788 | 23.05 | 86.77495 | 23.05 | 58.9651
23.055 | 87.50582 | 23.055 | 85.57379 | 23.055 | 86.77469 | 23.055 | 58.96406
23.06 | 87.50592 | 23.06 | 85.5697 | 23.06 | 86.77444 | 23.06 | 58.96302
23.065 | 87.50601 | 23.065 | 85.56561 | 23.065 | 86.77418 | 23.065 | 58.96198
23.07 | 87.50611 | 23.07 | 85.56153 | 23.07 | 86.77393 | 23.07 | 58.96095
23.075 | 87.50621 | 23.075 | 85.55745 | 23.075 | 86.77368 | 23.075 | 58.95991
23.08 | 87.5063 | 23.08 | 85.55336 | 23.08 | 86.77342 | 23.08 | 58.95887
23.085 | 87.5064 | 23.085 | 85.54928 | 23.085 | 86.77317 | 23.085 | 58.95784
23.09 | 87.5065 | 23.09 | 85.5452 | 23.09 | 86.77292 | 23.09 | 58.9568
23.095 | 87.50659 | 23.095 | 85.54113 | 23.095 | 86.77267 | 23.095 | 58.95577
23.1 | 87.50682 | 23.1 | 85.53755 | 23.1 | 86.77309 | 23.1 | 58.95603
23.105 | 87.50717 | 23.105 | 85.53447 | 23.105 | 86.77418 | 23.105 | 58.95755
23.11 | 87.50752 | 23.11 | 85.53139 | 23.11 | 86.77527 | 23.11 | 58.95908
23.115 | 87.50787 | 23.115 | 85.52831 | 23.115 | 86.77635 | 23.115 | 58.96059
23.12 | 87.50822 | 23.12 | 85.52523 | 23.12 | 86.77744 | 23.12 | 58.96212
23.125 | 87.50856 | 23.125 | 85.52215 | 23.125 | 86.77853 | 23.125 | 58.96364
23.13 | 87.50891 | 23.13 | 85.51907 | 23.13 | 86.77961 | 23.13 | 58.96516
23.135 | 87.50926 | 23.135 | 85.516 | 23.135 | 86.7807 | 23.135 | 58.96668
23.14 | 87.50961 | 23.14 | 85.51292 | 23.14 | 86.78179 | 23.14 | 58.9682
23.145 | 87.50996 | 23.145 | 85.50985 | 23.145 | 86.78287 | 23.145 | 58.96971
23.15 | 87.51028 | 23.15 | 85.50689 | 23.15 | 86.78406 | 23.15 | 58.97143
23.155 | 87.5105 | 23.155 | 85.50439 | 23.155 | 86.78567 | 23.155 | 58.97397
23.16 | 87.51072 | 23.16 | 85.50188 | 23.16 | 86.78728 | 23.16 | 58.97651
23.165 | 87.51093 | 23.165 | 85.49938 | 23.165 | 86.78889 | 23.165 | 58.97905
23.17 | 87.51115 | 23.17 | 85.49687 | 23.17 | 86.7905 | 23.17 | 58.98159
23.175 | 87.51137 | 23.175 | 85.49437 | 23.175 | 86.79211 | 23.175 | 58.98413
23.18 | 87.51159 | 23.18 | 85.49187 | 23.18 | 86.79371 | 23.18 | 58.98666
23.185 | 87.5118 | 23.185 | 85.48937 | 23.185 | 86.79532 | 23.185 | 58.9892
23.19 | 87.51202 | 23.19 | 85.48687 | 23.19 | 86.79693 | 23.19 | 58.99173
23.195 | 87.51224 | 23.195 | 85.48437 | 23.195 | 86.79853 | 23.195 | 58.99426
23.2 | 87.51246 | 23.2 | 85.48188 | 23.2 | 86.80014 | 23.2 | 58.99679
23.205 | 87.51299 | 23.205 | 85.48052 | 23.205 | 86.80115 | 23.205 | 58.9989
23.21 | 87.5136 | 23.21 | 85.47938 | 23.21 | 86.80204 | 23.21 | 59.00091
23.215 | 87.5142 | 23.215 | 85.47824 | 23.215 | 86.80294 | 23.215 | 59.00293
23.22 | 87.5148 | 23.22 | 85.47709 | 23.22 | 86.80383 | 23.22 | 59.00494
23.225 | 87.5154 | 23.225 | 85.47596 | 23.225 | 86.80473 | 23.225 | 59.00695
23.23 | 87.516 | 23.23 | 85.47482 | 23.23 | 86.80562 | 23.23 | 59.00896
23.235 | 87.5166 | 23.235 | 85.47368 | 23.235 | 86.80652 | 23.235 | 59.01098
23.24 | 87.5172 | 23.24 | 85.47255 | 23.24 | 86.80741 | 23.24 | 59.01299
23.245 | 87.5178 | 23.245 | 85.47141 | 23.245 | 86.8083 | 23.245 | 59.01499
23.25 | 87.5184 | 23.25 | 85.47027 | 23.25 | 86.80919 | 23.25 | 59.017
23.255 | 87.51896 | 23.255 | 85.46853 | 23.255 | 86.80982 | 23.255 | 59.01873
23.26 | 87.51947 | 23.26 | 85.46598 | 23.26 | 86.8101 | 23.26 | 59.02008
23.265 | 87.51998 | 23.265 | 85.46344 | 23.265 | 86.81037 | 23.265 | 59.02144
23.27 | 87.52049 | 23.27 | 85.46089 | 23.27 | 86.81065 | 23.27 | 59.02279
23.275 | 87.52099 | 23.275 | 85.45835 | 23.275 | 86.81092 | 23.275 | 59.02415
23.28 | 87.5215 | 23.28 | 85.45581 | 23.28 | 86.8112 | 23.28 | 59.0255
23.285 | 87.52201 | 23.285 | 85.45327 | 23.285 | 86.81148 | 23.285 | 59.02685
23.29 | 87.52252 | 23.29 | 85.45074 | 23.29 | 86.81175 | 23.29 | 59.0282
23.295 | 87.52302 | 23.295 | 85.44821 | 23.295 | 86.81203 | 23.295 | 59.02955
23.3 | 87.52353 | 23.3 | 85.44567 | 23.3 | 86.8123 | 23.3 | 59.0309
23.305 | 87.52404 | 23.305 | 85.44314 | 23.305 | 86.81258 | 23.305 | 59.03225
23.31 | 87.52441 | 23.31 | 85.43949 | 23.31 | 86.8114 | 23.31 | 59.0322
23.315 | 87.52478 | 23.315 | 85.43583 | 23.315 | 86.81021 | 23.315 | 59.03212
23.32 | 87.52515 | 23.32 | 85.43216 | 23.32 | 86.80901 | 23.32 | 59.03204
23.325 | 87.52551 | 23.325 | 85.4285 | 23.325 | 86.80782 | 23.325 | 59.03196
23.33 | 87.52588 | 23.33 | 85.42485 | 23.33 | 86.80663 | 23.33 | 59.03188
23.335 | 87.52625 | 23.335 | 85.42119 | 23.335 | 86.80544 | 23.335 | 59.0318
23.34 | 87.52662 | 23.34 | 85.41753 | 23.34 | 86.80425 | 23.34 | 59.03171
23.345 | 87.52699 | 23.345 | 85.41388 | 23.345 | 86.80306 | 23.345 | 59.03163
23.35 | 87.52736 | 23.35 | 85.41022 | 23.35 | 86.80187 | 23.35 | 59.03155
23.355 | 87.52772 | 23.355 | 85.40657 | 23.355 | 86.80068 | 23.355 | 59.03147
23.36 | 87.52796 | 23.36 | 85.40268 | 23.36 | 86.79876 | 23.36 | 59.03064
23.365 | 87.52807 | 23.365 | 85.39854 | 23.365 | 86.79607 | 23.365 | 59.02901
23.37 | 87.52818 | 23.37 | 85.39441 | 23.37 | 86.79338 | 23.37 | 59.02739
23.375 | 87.52828 | 23.375 | 85.39027 | 23.375 | 86.7907 | 23.375 | 59.02576
23.38 | 87.52839 | 23.38 | 85.38613 | 23.38 | 86.78801 | 23.38 | 59.02413
23.385 | 87.5285 | 23.385 | 85.38201 | 23.385 | 86.78533 | 23.385 | 59.0225
23.39 | 87.5286 | 23.39 | 85.37787 | 23.39 | 86.78265 | 23.39 | 59.02087
23.395 | 87.52871 | 23.395 | 85.37375 | 23.395 | 86.77997 | 23.395 | 59.01925
23.4 | 87.52881 | 23.4 | 85.36962 | 23.4 | 86.77729 | 23.4 | 59.01763
23.405 | 87.52892 | 23.405 | 85.3655 | 23.405 | 86.77461 | 23.405 | 59.016
23.41 | 87.52903 | 23.41 | 85.36137 | 23.41 | 86.77193 | 23.41 | 59.01438
23.415 | 87.52899 | 23.415 | 85.35755 | 23.415 | 86.76883 | 23.415 | 59.01262
23.42 | 87.52893 | 23.42 | 85.35372 | 23.42 | 86.76571 | 23.42 | 59.01086
23.425 | 87.52888 | 23.425 | 85.34991 | 23.425 | 86.76257 | 23.425 | 59.00909
23.43 | 87.52883 | 23.43 | 85.3461 | 23.43 | 86.75945 | 23.43 | 59.00733
23.435 | 87.52878 | 23.435 | 85.34229 | 23.435 | 86.75633 | 23.435 | 59.00557
23.44 | 87.52873 | 23.44 | 85.33848 | 23.44 | 86.7532 | 23.44 | 59.0038
23.445 | 87.52868 | 23.445 | 85.33467 | 23.445 | 86.75009 | 23.445 | 59.00204
23.45 | 87.52863 | 23.45 | 85.33087 | 23.45 | 86.74697 | 23.45 | 59.00028
23.455 | 87.52858 | 23.455 | 85.32706 | 23.455 | 86.74386 | 23.455 | 58.99852
23.46 | 87.52853 | 23.46 | 85.32326 | 23.46 | 86.74073 | 23.46 | 58.99676
23.465 | 87.52852 | 23.465 | 85.31972 | 23.465 | 86.7381 | 23.465 | 58.99573
23.47 | 87.52858 | 23.47 | 85.31668 | 23.47 | 86.73634 | 23.47 | 58.99604
23.475 | 87.52865 | 23.475 | 85.31365 | 23.475 | 86.7346 | 23.475 | 58.99636
23.48 | 87.52872 | 23.48 | 85.31061 | 23.48 | 86.73284 | 23.48 | 58.99669
23.485 | 87.52878 | 23.485 | 85.30757 | 23.485 | 86.73109 | 23.485 | 58.997
23.49 | 87.52885 | 23.49 | 85.30454 | 23.49 | 86.72934 | 23.49 | 58.99733
23.495 | 87.52892 | 23.495 | 85.30151 | 23.495 | 86.72759 | 23.495 | 58.99764
23.5 | 87.52898 | 23.5 | 85.29847 | 23.5 | 86.72584 | 23.5 | 58.99797
23.505 | 87.52905 | 23.505 | 85.29545 | 23.505 | 86.7241 | 23.505 | 58.99828
23.51 | 87.52912 | 23.51 | 85.29242 | 23.51 | 86.72234 | 23.51 | 58.99861
23.515 | 87.52918 | 23.515 | 85.28939 | 23.515 | 86.7206 | 23.515 | 58.99892
23.52 | 87.52937 | 23.52 | 85.28708 | 23.52 | 86.72033 | 23.52 | 59.00113
23.525 | 87.52961 | 23.525 | 85.28506 | 23.525 | 86.72066 | 23.525 | 59.00411
23.53 | 87.52985 | 23.53 | 85.28304 | 23.53 | 86.721 | 23.53 | 59.0071
23.535 | 87.53008 | 23.535 | 85.28102 | 23.535 | 86.72133 | 23.535 | 59.01008
23.54 | 87.53032 | 23.54 | 85.27901 | 23.54 | 86.72167 | 23.54 | 59.01306
23.545 | 87.53056 | 23.545 | 85.27699 | 23.545 | 86.722 | 23.545 | 59.01604
23.55 | 87.5308 | 23.55 | 85.27498 | 23.55 | 86.72233 | 23.55 | 59.01901
23.555 | 87.53104 | 23.555 | 85.27297 | 23.555 | 86.72267 | 23.555 | 59.02199
23.56 | 87.53127 | 23.56 | 85.27095 | 23.56 | 86.723 | 23.56 | 59.02497
23.565 | 87.53151 | 23.565 | 85.26895 | 23.565 | 86.72334 | 23.565 | 59.02794
23.57 | 87.53174 | 23.57 | 85.26694 | 23.57 | 86.72369 | 23.57 | 59.03093
23.575 | 87.5317 | 23.575 | 85.26522 | 23.575 | 86.72523 | 23.575 | 59.03484
23.58 | 87.53166 | 23.58 | 85.2635 | 23.58 | 86.72677 | 23.58 | 59.03876
23.585 | 87.53162 | 23.585 | 85.2618 | 23.585 | 86.72831 | 23.585 | 59.04266
23.59 | 87.53158 | 23.59 | 85.26008 | 23.59 | 86.72985 | 23.59 | 59.04656
23.595 | 87.53154 | 23.595 | 85.25837 | 23.595 | 86.73139 | 23.595 | 59.05047
23.6 | 87.5315 | 23.6 | 85.25665 | 23.6 | 86.73291 | 23.6 | 59.05437
23.605 | 87.53146 | 23.605 | 85.25494 | 23.605 | 86.73445 | 23.605 | 59.05827
23.61 | 87.53142 | 23.61 | 85.25323 | 23.61 | 86.73598 | 23.61 | 59.06217
23.615 | 87.53138 | 23.615 | 85.25152 | 23.615 | 86.73752 | 23.615 | 59.06607
23.62 | 87.53134 | 23.62 | 85.24981 | 23.62 | 86.73905 | 23.62 | 59.06996
23.625 | 87.53146 | 23.625 | 85.24779 | 23.625 | 86.7402 | 23.625 | 59.07301
23.63 | 87.53197 | 23.63 | 85.24498 | 23.63 | 86.74038 | 23.63 | 59.07389
23.635 | 87.53248 | 23.635 | 85.24217 | 23.635 | 86.74055 | 23.635 | 59.07476
23.64 | 87.53299 | 23.64 | 85.23937 | 23.64 | 86.74074 | 23.64 | 59.07563
23.645 | 87.5335 | 23.645 | 85.23656 | 23.645 | 86.74091 | 23.645 | 59.0765
23.65 | 87.53401 | 23.65 | 85.23375 | 23.65 | 86.74109 | 23.65 | 59.07738
23.655 | 87.53452 | 23.655 | 85.23094 | 23.655 | 86.74126 | 23.655 | 59.07824
23.66 | 87.53503 | 23.66 | 85.22814 | 23.66 | 86.74144 | 23.66 | 59.07912
23.665 | 87.53554 | 23.665 | 85.22534 | 23.665 | 86.74161 | 23.665 | 59.07998
23.67 | 87.53605 | 23.67 | 85.22254 | 23.67 | 86.7418 | 23.67 | 59.08086
23.675 | 87.53656 | 23.675 | 85.21973 | 23.675 | 86.74198 | 23.675 | 59.08172
23.68 | 87.53648 | 23.68 | 85.21741 | 23.68 | 86.74259 | 23.68 | 59.0831
23.685 | 87.53577 | 23.685 | 85.21558 | 23.685 | 86.74365 | 23.685 | 59.08502
23.69 | 87.53507 | 23.69 | 85.21376 | 23.69 | 86.74471 | 23.69 | 59.08693
23.695 | 87.53437 | 23.695 | 85.21193 | 23.695 | 86.74577 | 23.695 | 59.08884
23.7 | 87.53367 | 23.7 | 85.21011 | 23.7 | 86.74685 | 23.7 | 59.09075
23.705 | 87.53296 | 23.705 | 85.20828 | 23.705 | 86.74791 | 23.705 | 59.09265
23.71 | 87.53226 | 23.71 | 85.20646 | 23.71 | 86.74897 | 23.71 | 59.09456
23.715 | 87.53156 | 23.715 | 85.20463 | 23.715 | 86.75003 | 23.715 | 59.09646
23.72 | 87.53086 | 23.72 | 85.20281 | 23.72 | 86.7511 | 23.72 | 59.09837
23.725 | 87.53016 | 23.725 | 85.20099 | 23.725 | 86.75216 | 23.725 | 59.10028
23.73 | 87.52946 | 23.73 | 85.19917 | 23.73 | 86.75322 | 23.73 | 59.10218
23.735 | 87.52807 | 23.735 | 85.19615 | 23.735 | 86.75248 | 23.735 | 59.10137
23.74 | 87.52632 | 23.74 | 85.19252 | 23.74 | 86.75079 | 23.74 | 59.09914
23.745 | 87.52457 | 23.745 | 85.18889 | 23.745 | 86.7491 | 23.745 | 59.09691
23.75 | 87.52283 | 23.75 | 85.18525 | 23.75 | 86.74742 | 23.75 | 59.09468
23.755 | 87.52108 | 23.755 | 85.18162 | 23.755 | 86.74574 | 23.755 | 59.09246
23.76 | 87.51933 | 23.76 | 85.17799 | 23.76 | 86.74405 | 23.76 | 59.09023
23.765 | 87.51759 | 23.765 | 85.17438 | 23.765 | 86.74237 | 23.765 | 59.08801
23.77 | 87.51584 | 23.77 | 85.17075 | 23.77 | 86.74069 | 23.77 | 59.08578
23.775 | 87.5141 | 23.775 | 85.16712 | 23.775 | 86.739 | 23.775 | 59.08356
23.78 | 87.51236 | 23.78 | 85.1635 | 23.78 | 86.73733 | 23.78 | 59.08134
23.785 | 87.51061 | 23.785 | 85.15988 | 23.785 | 86.73564 | 23.785 | 59.07911
23.79 | 87.50837 | 23.79 | 85.155 | 23.79 | 86.73299 | 23.79 | 59.07576
23.795 | 87.50599 | 23.795 | 85.14973 | 23.795 | 86.73005 | 23.795 | 59.07207
23.8 | 87.5036 | 23.8 | 85.14448 | 23.8 | 86.72711 | 23.8 | 59.06838
23.805 | 87.50121 | 23.805 | 85.13922 | 23.805 | 86.72416 | 23.805 | 59.06469
23.81 | 87.49883 | 23.81 | 85.13397 | 23.81 | 86.72122 | 23.81 | 59.06101
23.815 | 87.49644 | 23.815 | 85.12872 | 23.815 | 86.71828 | 23.815 | 59.05732
23.82 | 87.49406 | 23.82 | 85.12347 | 23.82 | 86.71534 | 23.82 | 59.05364
23.825 | 87.49168 | 23.825 | 85.11822 | 23.825 | 86.71241 | 23.825 | 59.04996
23.83 | 87.4893 | 23.83 | 85.11297 | 23.83 | 86.70947 | 23.83 | 59.04628
23.835 | 87.48692 | 23.835 | 85.10773 | 23.835 | 86.70654 | 23.835 | 59.0426
23.84 | 87.48454 | 23.84 | 85.10249 | 23.84 | 86.70361 | 23.84 | 59.03892
23.845 | 87.4822 | 23.845 | 85.09768 | 23.845 | 86.70165 | 23.845 | 59.03665
23.85 | 87.47987 | 23.85 | 85.09295 | 23.85 | 86.69989 | 23.85 | 59.03466
23.855 | 87.47754 | 23.855 | 85.08823 | 23.855 | 86.69813 | 23.855 | 59.03268
23.86 | 87.47521 | 23.86 | 85.08351 | 23.86 | 86.69637 | 23.86 | 59.0307
23.865 | 87.47288 | 23.865 | 85.07879 | 23.865 | 86.69461 | 23.865 | 59.02871
23.87 | 87.47055 | 23.87 | 85.07407 | 23.87 | 86.69285 | 23.87 | 59.02673
23.875 | 87.46822 | 23.875 | 85.06935 | 23.875 | 86.69109 | 23.875 | 59.02474
23.88 | 87.4659 | 23.88 | 85.06464 | 23.88 | 86.68933 | 23.88 | 59.02277
23.885 | 87.46357 | 23.885 | 85.05993 | 23.885 | 86.68756 | 23.885 | 59.02078
23.89 | 87.46125 | 23.89 | 85.05522 | 23.89 | 86.68581 | 23.89 | 59.01881
23.895 | 87.45893 | 23.895 | 85.05051 | 23.895 | 86.68405 | 23.895 | 59.01682
23.9 | 87.45721 | 23.9 | 85.04776 | 23.9 | 86.685 | 23.9 | 59.01837
23.905 | 87.45561 | 23.905 | 85.04537 | 23.905 | 86.68643 | 23.905 | 59.02054
23.91 | 87.45401 | 23.91 | 85.04298 | 23.91 | 86.68788 | 23.91 | 59.02271
23.915 | 87.45241 | 23.915 | 85.04059 | 23.915 | 86.68931 | 23.915 | 59.02488
23.92 | 87.45081 | 23.92 | 85.0382 | 23.92 | 86.69074 | 23.92 | 59.02705
23.925 | 87.44921 | 23.925 | 85.03581 | 23.925 | 86.69218 | 23.925 | 59.02923
23.93 | 87.44761 | 23.93 | 85.03342 | 23.93 | 86.69361 | 23.93 | 59.0314
23.935 | 87.44601 | 23.935 | 85.03104 | 23.935 | 86.69504 | 23.935 | 59.03356
23.94 | 87.44441 | 23.94 | 85.02866 | 23.94 | 86.69647 | 23.94 | 59.03573
23.945 | 87.44281 | 23.945 | 85.02627 | 23.945 | 86.6979 | 23.945 | 59.0379
23.95 | 87.44121 | 23.95 | 85.02388 | 23.95 | 86.69933 | 23.95 | 59.04007
23.955 | 87.44042 | 23.955 | 85.02361 | 23.955 | 86.70379 | 23.955 | 59.04574
23.96 | 87.43982 | 23.96 | 85.02382 | 23.96 | 86.70895 | 23.96 | 59.05223
23.965 | 87.43923 | 23.965 | 85.02404 | 23.965 | 86.71412 | 23.965 | 59.05872
23.97 | 87.43863 | 23.97 | 85.02425 | 23.97 | 86.71928 | 23.97 | 59.06521
23.975 | 87.43803 | 23.975 | 85.02447 | 23.975 | 86.72444 | 23.975 | 59.07169
23.98 | 87.43743 | 23.98 | 85.02468 | 23.98 | 86.7296 | 23.98 | 59.07817
23.985 | 87.43683 | 23.985 | 85.02489 | 23.985 | 86.73475 | 23.985 | 59.08465
23.99 | 87.43623 | 23.99 | 85.02511 | 23.99 | 86.7399 | 23.99 | 59.09113
23.995 | 87.43564 | 23.995 | 85.02532 | 23.995 | 86.74506 | 23.995 | 59.0976
24 | 87.43504 | 24 | 85.02554 | 24 | 86.7502 | 24 | 59.10407
24.005 | 87.43444 | 24.005 | 85.02575 | 24.005 | 86.75535 | 24.005 | 59.11054
24.01 | 87.43413 | 24.01 | 85.02765 | 24.01 | 86.76093 | 24.01 | 59.11684
24.015 | 87.43393 | 24.015 | 85.0302 | 24.015 | 86.76668 | 24.015 | 59.12307
24.02 | 87.43372 | 24.02 | 85.03275 | 24.02 | 86.77242 | 24.02 | 59.1293
24.025 | 87.43352 | 24.025 | 85.0353 | 24.025 | 86.77816 | 24.025 | 59.13553
24.03 | 87.43332 | 24.03 | 85.03784 | 24.03 | 86.7839 | 24.03 | 59.14176
24.035 | 87.43312 | 24.035 | 85.04039 | 24.035 | 86.78963 | 24.035 | 59.14798
24.04 | 87.43291 | 24.04 | 85.04294 | 24.04 | 86.79537 | 24.04 | 59.1542
24.045 | 87.43271 | 24.045 | 85.04548 | 24.045 | 86.8011 | 24.045 | 59.16042
24.05 | 87.43251 | 24.05 | 85.04803 | 24.05 | 86.80683 | 24.05 | 59.16664
24.055 | 87.4323 | 24.055 | 85.05057 | 24.055 | 86.81256 | 24.055 | 59.17285
24.06 | 87.4321 | 24.06 | 85.05311 | 24.06 | 86.81828 | 24.06 | 59.17906
24.065 | 87.43216 | 24.065 | 85.05536 | 24.065 | 86.82429 | 24.065 | 59.18504
24.07 | 87.4324 | 24.07 | 85.05742 | 24.07 | 86.8305 | 24.07 | 59.19086
24.075 | 87.43264 | 24.075 | 85.05948 | 24.075 | 86.8367 | 24.075 | 59.19667
24.08 | 87.43289 | 24.08 | 85.06154 | 24.08 | 86.84291 | 24.08 | 59.20249
24.085 | 87.43313 | 24.085 | 85.06359 | 24.085 | 86.84911 | 24.085 | 59.2083
24.09 | 87.43337 | 24.09 | 85.06564 | 24.09 | 86.8553 | 24.09 | 59.21411
24.095 | 87.43362 | 24.095 | 85.0677 | 24.095 | 86.8615 | 24.095 | 59.21991
24.1 | 87.43386 | 24.1 | 85.06975 | 24.1 | 86.8677 | 24.1 | 59.22572
24.105 | 87.4341 | 24.105 | 85.07181 | 24.105 | 86.87389 | 24.105 | 59.23152
24.11 | 87.43435 | 24.11 | 85.07385 | 24.11 | 86.88009 | 24.11 | 59.23732
24.115 | 87.43459 | 24.115 | 85.0759 | 24.115 | 86.88627 | 24.115 | 59.24311
24.12 | 87.43478 | 24.12 | 85.07756 | 24.12 | 86.89148 | 24.12 | 59.24737
24.125 | 87.43491 | 24.125 | 85.07862 | 24.125 | 86.89516 | 24.125 | 59.2492
24.13 | 87.43503 | 24.13 | 85.07967 | 24.13 | 86.89885 | 24.13 | 59.25104
24.135 | 87.43516 | 24.135 | 85.08071 | 24.135 | 86.90252 | 24.135 | 59.25288
24.14 | 87.43529 | 24.14 | 85.08177 | 24.14 | 86.90619 | 24.14 | 59.25472
24.145 | 87.43541 | 24.145 | 85.08282 | 24.145 | 86.90987 | 24.145 | 59.25656
24.15 | 87.43554 | 24.15 | 85.08387 | 24.15 | 86.91355 | 24.15 | 59.2584
24.155 | 87.43566 | 24.155 | 85.08492 | 24.155 | 86.91722 | 24.155 | 59.26024
24.16 | 87.43579 | 24.16 | 85.08597 | 24.16 | 86.92089 | 24.16 | 59.26207
24.165 | 87.43591 | 24.165 | 85.08702 | 24.165 | 86.92456 | 24.165 | 59.26391
24.17 | 87.43604 | 24.17 | 85.08806 | 24.17 | 86.92823 | 24.17 | 59.26574
24.175 | 87.43607 | 24.175 | 85.08922 | 24.175 | 86.93148 | 24.175 | 59.26704
24.18 | 87.43555 | 24.18 | 85.09099 | 24.18 | 86.9323 | 24.18 | 59.26514
24.185 | 87.43502 | 24.185 | 85.09277 | 24.185 | 86.93312 | 24.185 | 59.26324
24.19 | 87.4345 | 24.19 | 85.09454 | 24.19 | 86.93394 | 24.19 | 59.26135
24.195 | 87.43398 | 24.195 | 85.09631 | 24.195 | 86.93474 | 24.195 | 59.25946
24.2 | 87.43346 | 24.2 | 85.09808 | 24.2 | 86.93556 | 24.2 | 59.25756
24.205 | 87.43294 | 24.205 | 85.09985 | 24.205 | 86.93638 | 24.205 | 59.25567
24.21 | 87.43242 | 24.21 | 85.10163 | 24.21 | 86.93719 | 24.21 | 59.25378
24.215 | 87.4319 | 24.215 | 85.1034 | 24.215 | 86.938 | 24.215 | 59.25189
24.22 | 87.43138 | 24.22 | 85.10515 | 24.22 | 86.93882 | 24.22 | 59.25
24.225 | 87.43086 | 24.225 | 85.10692 | 24.225 | 86.93963 | 24.225 | 59.24811
24.23 | 87.43034 | 24.23 | 85.10869 | 24.23 | 86.94045 | 24.23 | 59.24623
24.235 | 87.42954 | 24.235 | 85.10791 | 24.235 | 86.93965 | 24.235 | 59.2431
24.24 | 87.42868 | 24.24 | 85.10667 | 24.24 | 86.93858 | 24.24 | 59.23975
24.245 | 87.42783 | 24.245 | 85.10544 | 24.245 | 86.9375 | 24.245 | 59.23641
24.25 | 87.42698 | 24.25 | 85.10421 | 24.25 | 86.93643 | 24.25 | 59.23307
24.255 | 87.42613 | 24.255 | 85.10297 | 24.255 | 86.93536 | 24.255 | 59.22972
24.26 | 87.42528 | 24.26 | 85.10175 | 24.26 | 86.93429 | 24.26 | 59.22638
24.265 | 87.42443 | 24.265 | 85.10051 | 24.265 | 86.93322 | 24.265 | 59.22304
24.27 | 87.42358 | 24.27 | 85.09928 | 24.27 | 86.93215 | 24.27 | 59.21971
24.275 | 87.42273 | 24.275 | 85.09805 | 24.275 | 86.93107 | 24.275 | 59.21637
24.28 | 87.42188 | 24.28 | 85.09682 | 24.28 | 86.93 | 24.28 | 59.21304
24.285 | 87.42103 | 24.285 | 85.09559 | 24.285 | 86.92893 | 24.285 | 59.2097
24.29 | 87.42036 | 24.29 | 85.09349 | 24.29 | 86.92745 | 24.29 | 59.20647
24.295 | 87.41989 | 24.295 | 85.09052 | 24.295 | 86.92559 | 24.295 | 59.20336
24.3 | 87.41941 | 24.3 | 85.08755 | 24.3 | 86.92371 | 24.3 | 59.20024
24.305 | 87.41894 | 24.305 | 85.0846 | 24.305 | 86.92184 | 24.305 | 59.19713
24.31 | 87.41846 | 24.31 | 85.08163 | 24.31 | 86.91998 | 24.31 | 59.19402
24.315 | 87.41799 | 24.315 | 85.07867 | 24.315 | 86.9181 | 24.315 | 59.1909
24.32 | 87.41751 | 24.32 | 85.0757 | 24.32 | 86.91623 | 24.32 | 59.18779
24.325 | 87.41704 | 24.325 | 85.07275 | 24.325 | 86.91436 | 24.325 | 59.18468
24.33 | 87.41657 | 24.33 | 85.0698 | 24.33 | 86.9125 | 24.33 | 59.18157
24.335 | 87.41609 | 24.335 | 85.06684 | 24.335 | 86.91063 | 24.335 | 59.17847
24.34 | 87.41562 | 24.34 | 85.06388 | 24.34 | 86.90877 | 24.34 | 59.17535
24.345 | 87.41521 | 24.345 | 85.06063 | 24.345 | 86.90701 | 24.345 | 59.17249
24.35 | 87.41545 | 24.35 | 85.05462 | 24.35 | 86.90625 | 24.35 | 59.17179
24.355 | 87.41569 | 24.355 | 85.04862 | 24.355 | 86.90551 | 24.355 | 59.17108
24.36 | 87.41593 | 24.36 | 85.04262 | 24.36 | 86.90475 | 24.36 | 59.17038
24.365 | 87.41617 | 24.365 | 85.03662 | 24.365 | 86.90401 | 24.365 | 59.16968
24.37 | 87.41641 | 24.37 | 85.03062 | 24.37 | 86.90325 | 24.37 | 59.16898
24.375 | 87.41664 | 24.375 | 85.02463 | 24.375 | 86.90251 | 24.375 | 59.16828
24.38 | 87.41688 | 24.38 | 85.01864 | 24.38 | 86.90175 | 24.38 | 59.16757
24.385 | 87.41712 | 24.385 | 85.01265 | 24.385 | 86.90101 | 24.385 | 59.16688
24.39 | 87.41736 | 24.39 | 85.00666 | 24.39 | 86.90026 | 24.39 | 59.16618
24.395 | 87.4176 | 24.395 | 85.00068 | 24.395 | 86.89951 | 24.395 | 59.16547
24.4 | 87.41783 | 24.4 | 84.99469 | 24.4 | 86.89876 | 24.4 | 59.16477
24.405 | 87.41877 | 24.405 | 84.98889 | 24.405 | 86.89935 | 24.405 | 59.16617
24.41 | 87.4201 | 24.41 | 84.98319 | 24.41 | 86.90068 | 24.41 | 59.16875
24.415 | 87.42143 | 24.415 | 84.97747 | 24.415 | 86.90201 | 24.415 | 59.17133
24.42 | 87.42276 | 24.42 | 84.97178 | 24.42 | 86.90334 | 24.42 | 59.1739
24.425 | 87.42408 | 24.425 | 84.96608 | 24.425 | 86.90467 | 24.425 | 59.17647
24.43 | 87.42541 | 24.43 | 84.96038 | 24.43 | 86.906 | 24.43 | 59.17904
24.435 | 87.42674 | 24.435 | 84.95468 | 24.435 | 86.90733 | 24.435 | 59.18161
24.44 | 87.42806 | 24.44 | 84.94899 | 24.44 | 86.90866 | 24.44 | 59.18418
24.445 | 87.42939 | 24.445 | 84.9433 | 24.445 | 86.90999 | 24.445 | 59.18675
24.45 | 87.43071 | 24.45 | 84.93761 | 24.45 | 86.91131 | 24.45 | 59.18932
24.455 | 87.43203 | 24.455 | 84.93193 | 24.455 | 86.91264 | 24.455 | 59.19188
24.46 | 87.43343 | 24.46 | 84.9263 | 24.46 | 86.91406 | 24.46 | 59.19458
24.465 | 87.43528 | 24.465 | 84.92108 | 24.465 | 86.91609 | 24.465 | 59.19813
24.47 | 87.43714 | 24.47 | 84.91586 | 24.47 | 86.91812 | 24.47 | 59.20168
24.475 | 87.439 | 24.475 | 84.91065 | 24.475 | 86.92014 | 24.475 | 59.20523
24.48 | 87.44085 | 24.48 | 84.90543 | 24.48 | 86.92217 | 24.48 | 59.20877
24.485 | 87.4427 | 24.485 | 84.90022 | 24.485 | 86.92419 | 24.485 | 59.21232
24.49 | 87.44456 | 24.49 | 84.89502 | 24.49 | 86.92622 | 24.49 | 59.21587
24.495 | 87.44641 | 24.495 | 84.88981 | 24.495 | 86.92824 | 24.495 | 59.2194
24.5 | 87.44826 | 24.5 | 84.8846 | 24.5 | 86.93027 | 24.5 | 59.22295
24.505 | 87.45011 | 24.505 | 84.8794 | 24.505 | 86.93229 | 24.505 | 59.22649
24.51 | 87.45196 | 24.51 | 84.8742 | 24.51 | 86.93431 | 24.51 | 59.23003
24.515 | 87.45381 | 24.515 | 84.869 | 24.515 | 86.93633 | 24.515 | 59.23356
24.52 | 87.45555 | 24.52 | 84.86306 | 24.52 | 86.93791 | 24.52 | 59.2366
24.525 | 87.45719 | 24.525 | 84.85654 | 24.525 | 86.93915 | 24.525 | 59.23926
24.53 | 87.45883 | 24.53 | 84.85003 | 24.53 | 86.9404 | 24.53 | 59.24192
24.535 | 87.46048 | 24.535 | 84.84351 | 24.535 | 86.94164 | 24.535 | 59.24458
24.54 | 87.46212 | 24.54 | 84.837 | 24.54 | 86.94289 | 24.54 | 59.24723
24.545 | 87.46376 | 24.545 | 84.8305 | 24.545 | 86.94412 | 24.545 | 59.24989
24.55 | 87.4654 | 24.55 | 84.82399 | 24.55 | 86.94537 | 24.55 | 59.25254
24.555 | 87.46704 | 24.555 | 84.81749 | 24.555 | 86.94661 | 24.555 | 59.25519
24.56 | 87.46868 | 24.56 | 84.81099 | 24.56 | 86.94785 | 24.56 | 59.25785
24.565 | 87.47032 | 24.565 | 84.80449 | 24.565 | 86.94908 | 24.565 | 59.26049
24.57 | 87.47195 | 24.57 | 84.79799 | 24.57 | 86.95032 | 24.57 | 59.26315
24.575 | 87.47359 | 24.575 | 84.7915 | 24.575 | 86.95156 | 24.575 | 59.26579
24.58 | 87.47475 | 24.58 | 84.78387 | 24.58 | 86.95046 | 24.58 | 59.2653
24.585 | 87.47588 | 24.585 | 84.77617 | 24.585 | 86.94923 | 24.585 | 59.26463
24.59 | 87.47701 | 24.59 | 84.76849 | 24.59 | 86.948 | 24.59 | 59.26397
24.595 | 87.47814 | 24.595 | 84.7608 | 24.595 | 86.94677 | 24.595 | 59.2633
24.6 | 87.47927 | 24.6 | 84.75311 | 24.6 | 86.94555 | 24.6 | 59.26264
24.605 | 87.48039 | 24.605 | 84.74543 | 24.605 | 86.94432 | 24.605 | 59.26198
24.61 | 87.48152 | 24.61 | 84.73775 | 24.61 | 86.94309 | 24.61 | 59.26131
24.615 | 87.48265 | 24.615 | 84.73007 | 24.615 | 86.94186 | 24.615 | 59.26064
24.62 | 87.48378 | 24.62 | 84.7224 | 24.62 | 86.94064 | 24.62 | 59.25998
24.625 | 87.4849 | 24.625 | 84.71473 | 24.625 | 86.93942 | 24.625 | 59.25932
24.63 | 87.48603 | 24.63 | 84.70707 | 24.63 | 86.93819 | 24.63 | 59.25865
24.635 | 87.48694 | 24.635 | 84.69905 | 24.635 | 86.93606 | 24.635 | 59.25688
24.64 | 87.48726 | 24.64 | 84.69011 | 24.64 | 86.9315 | 24.64 | 59.25212
24.645 | 87.48759 | 24.645 | 84.68118 | 24.645 | 86.92695 | 24.645 | 59.24737
24.65 | 87.48792 | 24.65 | 84.67224 | 24.65 | 86.92241 | 24.65 | 59.24262
24.655 | 87.48824 | 24.655 | 84.66331 | 24.655 | 86.91786 | 24.655 | 59.23787
24.66 | 87.48856 | 24.66 | 84.65438 | 24.66 | 86.91331 | 24.66 | 59.23313
24.665 | 87.48889 | 24.665 | 84.64546 | 24.665 | 86.90876 | 24.665 | 59.22838
24.67 | 87.48922 | 24.67 | 84.63654 | 24.67 | 86.90422 | 24.67 | 59.22364
24.675 | 87.48954 | 24.675 | 84.62763 | 24.675 | 86.89968 | 24.675 | 59.2189
24.68 | 87.48986 | 24.68 | 84.61872 | 24.68 | 86.89514 | 24.68 | 59.21416
24.685 | 87.49019 | 24.685 | 84.60982 | 24.685 | 86.8906 | 24.685 | 59.20943
24.69 | 87.49051 | 24.69 | 84.60091 | 24.69 | 86.88607 | 24.69 | 59.20469
24.695 | 87.49039 | 24.695 | 84.59155 | 24.695 | 86.88006 | 24.695 | 59.19847
24.7 | 87.48988 | 24.7 | 84.5818 | 24.7 | 86.87278 | 24.7 | 59.19098
24.705 | 87.48937 | 24.705 | 84.57205 | 24.705 | 86.86552 | 24.705 | 59.18348
24.71 | 87.48886 | 24.71 | 84.56231 | 24.71 | 86.85825 | 24.71 | 59.176
24.715 | 87.48836 | 24.715 | 84.55256 | 24.715 | 86.85099 | 24.715 | 59.16852
24.72 | 87.48785 | 24.72 | 84.54283 | 24.72 | 86.84374 | 24.72 | 59.16104
24.725 | 87.48734 | 24.725 | 84.5331 | 24.725 | 86.83648 | 24.725 | 59.15357
24.73 | 87.48684 | 24.73 | 84.52337 | 24.73 | 86.82923 | 24.73 | 59.14609
24.735 | 87.48633 | 24.735 | 84.51364 | 24.735 | 86.82199 | 24.735 | 59.13862
24.74 | 87.48583 | 24.74 | 84.50393 | 24.74 | 86.81473 | 24.74 | 59.13116
24.745 | 87.48532 | 24.745 | 84.49421 | 24.745 | 86.80749 | 24.745 | 59.12369
24.75 | 87.48481 | 24.75 | 84.4845 | 24.75 | 86.80025 | 24.75 | 59.11623
24.755 | 87.48381 | 24.755 | 84.4748 | 24.755 | 86.79233 | 24.755 | 59.10888
24.76 | 87.48265 | 24.76 | 84.4651 | 24.76 | 86.7842 | 24.76 | 59.10155
24.765 | 87.48149 | 24.765 | 84.4554 | 24.765 | 86.77607 | 24.765 | 59.09424
24.77 | 87.48032 | 24.77 | 84.44571 | 24.77 | 86.76794 | 24.77 | 59.08692
24.775 | 87.47916 | 24.775 | 84.43602 | 24.775 | 86.75981 | 24.775 | 59.0796
24.78 | 87.478 | 24.78 | 84.42634 | 24.78 | 86.75169 | 24.78 | 59.07229
24.785 | 87.47684 | 24.785 | 84.41665 | 24.785 | 86.74357 | 24.785 | 59.06498
24.79 | 87.47568 | 24.79 | 84.40697 | 24.79 | 86.73546 | 24.79 | 59.05768
24.795 | 87.47452 | 24.795 | 84.39731 | 24.795 | 86.72735 | 24.795 | 59.05038
24.8 | 87.47336 | 24.8 | 84.38764 | 24.8 | 86.71924 | 24.8 | 59.04308
24.805 | 87.4722 | 24.805 | 84.37797 | 24.805 | 86.71114 | 24.805 | 59.03578
24.81 | 87.47104 | 24.81 | 84.36831 | 24.81 | 86.70304 | 24.81 | 59.02849
24.815 | 87.46949 | 24.815 | 84.35959 | 24.815 | 86.69622 | 24.815 | 59.02424
24.82 | 87.46791 | 24.82 | 84.35096 | 24.82 | 86.68955 | 24.82 | 59.02028
24.825 | 87.46632 | 24.825 | 84.34233 | 24.825 | 86.68286 | 24.825 | 59.01633
24.83 | 87.46474 | 24.83 | 84.33372 | 24.83 | 86.67618 | 24.83 | 59.01237
24.835 | 87.46316 | 24.835 | 84.3251 | 24.835 | 86.6695 | 24.835 | 59.00842
24.84 | 87.46157 | 24.84 | 84.31648 | 24.84 | 86.66283 | 24.84 | 59.00447
24.845 | 87.45998 | 24.845 | 84.30788 | 24.845 | 86.65617 | 24.845 | 59.00052
24.85 | 87.45841 | 24.85 | 84.29926 | 24.85 | 86.6495 | 24.85 | 58.99657
24.855 | 87.45683 | 24.855 | 84.29066 | 24.855 | 86.64283 | 24.855 | 58.99263
24.86 | 87.45525 | 24.86 | 84.28206 | 24.86 | 86.63617 | 24.86 | 58.98868
24.865 | 87.45367 | 24.865 | 84.27345 | 24.865 | 86.62951 | 24.865 | 58.98474
24.87 | 87.45211 | 24.87 | 84.26498 | 24.87 | 86.62295 | 24.87 | 58.98085
24.875 | 87.45211 | 24.875 | 84.26498 | 24.875 | 86.62295 | 24.875 | 58.98085
24.88 | 87.45211 | 24.88 | 84.26498 | 24.88 | 86.62295 | 24.88 | 58.98085
24.885 | 87.45211 | 24.885 | 84.26498 | 24.885 | 86.62295 | 24.885 | 58.98085
24.89 | 87.45211 | 24.89 | 84.26498 | 24.89 | 86.62295 | 24.89 | 58.98085
24.895 | 87.45211 | 24.895 | 84.26498 | 24.895 | 86.62295 | 24.895 | 58.98085
24.9 | 87.45211 | 24.9 | 84.26498 | 24.9 | 86.62295 | 24.9 | 58.98085
24.905 | 87.45211 | 24.905 | 84.26498 | 24.905 | 86.62295 | 24.905 | 58.98085
24.91 | 87.45211 | 24.91 | 84.26498 | 24.91 | 86.62295 | 24.91 | 58.98085
24.915 | 87.45211 | 24.915 | 84.26498 | 24.915 | 86.62295 | 24.915 | 58.98085
24.92 | 87.45211 | 24.92 | 84.26498 | 24.92 | 86.62295 | 24.92 | 58.98085
24.925 | 87.45211 | 24.925 | 84.26498 | 24.925 | 86.62295 | 24.925 | 58.98085
24.93 | 87.45188 | 24.93 | 84.26433 | 24.93 | 86.62272 | 24.93 | 58.98126
24.935 | 87.44773 | 24.935 | 84.25288 | 24.935 | 86.61877 | 24.935 | 58.98853
24.94 | 87.4436 | 24.94 | 84.24142 | 24.94 | 86.61482 | 24.94 | 58.9958
24.945 | 87.43947 | 24.945 | 84.22997 | 24.945 | 86.61087 | 24.945 | 59.00306
24.95 | 87.43534 | 24.95 | 84.21853 | 24.95 | 86.60693 | 24.95 | 59.01032
24.955 | 87.43121 | 24.955 | 84.20708 | 24.955 | 86.60298 | 24.955 | 59.01758
24.96 | 87.42709 | 24.96 | 84.19564 | 24.96 | 86.59904 | 24.96 | 59.02483
24.965 | 87.42296 | 24.965 | 84.18421 | 24.965 | 86.5951 | 24.965 | 59.03207
24.97 | 87.41884 | 24.97 | 84.17279 | 24.97 | 86.59116 | 24.97 | 59.03933
24.975 | 87.41472 | 24.975 | 84.16136 | 24.975 | 86.58722 | 24.975 | 59.04657
24.98 | 87.41059 | 24.98 | 84.14995 | 24.98 | 86.58328 | 24.98 | 59.05381
24.985 | 87.40647 | 24.985 | 84.13853 | 24.985 | 86.57935 | 24.985 | 59.06105

## Figure 6c
Figure 6c
Real-time cooling performance of HgD ANF/BNNS films under simulated solar radiation (100 mW/cm2)
Ambient temperature |  | 20 wt% |  | 40 wt% |  | 60 wt% |  | 80 wt%
Time (s) | Temperature (°C) | Time (s) | Temperature (°C) | Time (s) | Temperature (°C) | Time (s) | Temperature (°C) | Time (s) | Temperature (°C)
0 | 23.22275 | 0 | 22.12885 | 0 | 22.26331 | 0 | 22.45302 | 0 | 22.7
10 | 23.31754 | 10 | 22.31559 | 10 | 22.29302 | 10 | 22.3541 | 10 | 22.8
20 | 23.12796 | 20 | 22.12885 | 20 | 22.86331 | 20 | 22.55193 | 20 | 22.5
30 | 23.41232 | 30 | 22.31559 | 30 | 22.93309 | 30 | 22.55193 | 30 | 22.5
40 | 25.78199 | 40 | 24.36975 | 40 | 23.66187 | 40 | 23.04649 | 40 | 22.9
50 | 27.48815 | 50 | 26.70401 | 50 | 24.55036 | 50 | 24.23343 | 50 | 23.5
60 | 29.38389 | 60 | 28.38469 | 60 | 26.61871 | 60 | 25.32146 | 60 | 24.5
70 | 30.42654 | 70 | 29.50514 | 70 | 27.69784 | 70 | 26.70623 | 70 | 25.1
80 | 31.84834 | 80 | 30.81232 | 80 | 29.13669 | 80 | 27.49753 | 80 | 25.7
90 | 32.70142 | 90 | 31.65266 | 90 | 29.67626 | 90 | 27.99209 | 90 | 26.6
100 | 32.98578 | 100 | 32.21289 | 100 | 30.48561 | 100 | 28.88229 | 100 | 27
110 | 33.93365 | 110 | 32.86648 | 110 | 31.02518 | 110 | 29.37685 | 110 | 27.6
120 | 34.69194 | 120 | 33.23996 | 120 | 31.56475 | 120 | 29.87141 | 120 | 28.3
130 | 35.16588 | 130 | 33.61345 | 130 | 32.10432 | 130 | 30.16815 | 130 | 28.6
140 | 35.82938 | 140 | 34.0803 | 140 | 32.73381 | 140 | 30.66271 | 140 | 29.1
150 | 36.11374 | 150 | 34.45378 | 150 | 33.18345 | 150 | 31.05836 | 150 | 29.2
160 | 36.01896 | 160 | 34.64052 | 160 | 33.27338 | 160 | 31.65183 | 160 | 29.6
170 | 36.11374 | 170 | 34.73389 | 170 | 33.54317 | 170 | 31.75074 | 170 | 30.1
180 | 36.77725 | 180 | 34.92063 | 180 | 33.81295 | 180 | 32.04748 | 180 | 30.3
190 | 36.96682 | 190 | 35.38749 | 190 | 34.26259 | 190 | 32.14639 | 190 | 30.5
200 | 36.96682 | 200 | 35.48086 | 200 | 34.44245 | 200 | 32.34421 | 200 | 30.9
210 | 37.1564 | 210 | 35.76097 | 210 | 34.53237 | 210 | 32.44313 | 210 | 31
220 | 37.44076 | 220 | 35.94771 | 220 | 34.6223 | 220 | 32.64095 | 220 | 31.2
230 | 37.53555 | 230 | 36.22782 | 230 | 34.80216 | 230 | 33.0366 | 230 | 31.1
240 | 37.91469 | 240 | 36.3212 | 240 | 35.2518 | 240 | 33.0366 | 240 | 31.6
250 | 38.00948 | 250 | 36.50794 | 250 | 35.52158 | 250 | 33.33333 | 250 | 31.8
260 | 38.29384 | 260 | 36.60131 | 260 | 35.52158 | 260 | 33.43225 | 260 | 32
270 | 38.29384 | 270 | 36.78805 | 270 | 35.79137 | 270 | 33.72898 | 270 | 32.1
280 | 38.38863 | 280 | 36.88142 | 280 | 35.70144 | 280 | 34.22354 | 280 | 32.2
290 | 38.67299 | 290 | 37.2549 | 290 | 35.97122 | 290 | 34.12463 | 290 | 32.3
300 | 38.86256 | 300 | 37.34827 | 300 | 36.24101 | 300 | 34.22354 | 300 | 32.6
310 | 38.86256 | 310 | 37.2549 | 310 | 36.15108 | 310 | 34.52028 | 310 | 32.7
320 | 38.38863 | 320 | 37.53501 | 320 | 36.33094 | 320 | 34.81701 | 320 | 32.7
330 | 38.29384 | 330 | 37.44164 | 330 | 36.51079 | 330 | 34.7181 | 330 | 32.9
340 | 38.48341 | 340 | 37.53501 | 340 | 36.51079 | 340 | 35.11375 | 340 | 32.9
350 | 38.95735 | 350 | 37.53501 | 350 | 36.42086 | 350 | 35.11375 | 350 | 33.2
360 | 38.86256 | 360 | 37.72176 | 360 | 36.51079 | 360 | 35.31157 | 360 | 33.2
370 | 38.95735 | 370 | 37.72176 | 370 | 36.60072 | 370 | 35.21266 | 370 | 33.4
380 | 38.76777 | 380 | 37.9085 | 380 | 36.8705 | 380 | 35.41048 | 380 | 33.3
390 | 38.95735 | 390 | 37.72176 | 390 | 36.69065 | 390 | 35.60831 | 390 | 33.6
400 | 39.43128 | 400 | 38.00187 | 400 | 36.78058 | 400 | 35.60831 | 400 | 33.6
410 | 39.33649 | 410 | 38.18861 | 410 | 37.14029 | 410 | 35.80613 | 410 | 33.7
420 | 39.33649 | 420 | 38.09524 | 420 | 37.14029 | 420 | 35.5094 | 420 | 34
430 | 39.05213 | 430 | 38.00187 | 430 | 36.96043 | 430 | 35.80613 | 430 | 34
440 | 39.24171 | 440 | 38.09524 | 440 | 37.05036 | 440 | 35.90504 | 440 | 33.9
450 | 39.43128 | 450 | 38.18861 | 450 | 37.23022 | 450 | 35.70722 | 450 | 34.2
460 | 39.71564 | 460 | 38.18861 | 460 | 37.14029 | 460 | 36.00396 | 460 | 34.2
470 | 39.52607 | 470 | 38.37535 | 470 | 37.41007 | 470 | 36.10287 | 470 | 34.2
480 | 39.62085 | 480 | 38.56209 | 480 | 37.5 | 480 | 36.00396 | 480 | 34.1
490 | 39.62085 | 490 | 38.28198 | 490 | 37.5 | 490 | 36.10287 | 490 | 34.4
500 | 39.90521 | 500 | 38.46872 | 500 | 37.58993 | 500 | 36.30069 | 500 | 34.3
510 | 39.90521 | 510 | 38.37535 | 510 | 37.5 | 510 | 36.3996 | 510 | 34.5
520 | 39.90521 | 520 | 38.56209 | 520 | 37.94964 | 520 | 36.30069 | 520 | 34.6
530 | 40.37915 | 530 | 38.37535 | 530 | 37.67986 | 530 | 36.30069 | 530 | 34.6
540 | 40.28436 | 540 | 38.74883 | 540 | 37.94964 | 540 | 36.30069 | 540 | 34.5
550 | 40.18957 | 550 | 38.56209 | 550 | 37.76978 | 550 | 36.49852 | 550 | 34.8
560 | 40.37915 | 560 | 38.74883 | 560 | 37.94964 | 560 | 36.59743 | 560 | 35
570 | 40.18957 | 570 | 38.65546 | 570 | 38.03957 | 570 | 36.59743 | 570 | 34.9
580 | 40.18957 | 580 | 38.74883 | 580 | 38.03957 | 580 | 36.69634 | 580 | 35.2
590 | 40.56872 | 590 | 38.93557 | 590 | 38.03957 | 590 | 36.99308 | 590 | 35.2
600 | 40.56872 | 600 | 39.30906 | 600 | 38.21942 | 600 | 36.89416 | 600 | 35
610 | 41.13744 | 610 | 39.40243 | 610 | 38.30935 | 610 | 36.69634 | 610 | 35.1
620 | 40 | 620 | 38.93557 | 620 | 38.21942 | 620 | 36.99308 | 620 | 35.1
630 | 39.81043 | 630 | 39.12232 | 630 | 38.21942 | 630 | 37.09199 | 630 | 34.9
640 | 40.85308 | 640 | 39.12232 | 640 | 38.48921 | 640 | 36.99308 | 640 | 35.1
650 | 40.85308 | 650 | 39.40243 | 650 | 38.48921 | 650 | 36.89416 | 650 | 35.2
660 | 40.47393 | 660 | 39.21569 | 660 | 38.30935 | 660 | 36.79525 | 660 | 35.2
670 | 40.56872 | 670 | 39.30906 | 670 | 38.21942 | 670 | 36.99308 | 670 | 35.1
680 | 40.56872 | 680 | 39.21569 | 680 | 38.30935 | 680 | 36.79525 | 680 | 34.9
690 | 40.56872 | 690 | 39.30906 | 690 | 38.21942 | 690 | 36.89416 | 690 | 35
700 | 39.81043 | 700 | 39.12232 | 700 | 38.39928 | 700 | 36.89416 | 700 | 35.3
710 | 40.09479 | 710 | 38.93557 | 710 | 38.39928 | 710 | 36.89416 | 710 | 35.2
720 | 40.18957 | 720 | 39.21569 | 720 | 38.57914 | 720 | 36.99308 | 720 | 35.3
730 | 40.56872 | 730 | 39.40243 | 730 | 38.39928 | 730 | 36.99308 | 730 | 35.2
740 | 40.56872 | 740 | 39.30906 | 740 | 38.48921 | 740 | 37.09199 | 740 | 35.4
750 | 40.28436 | 750 | 39.40243 | 750 | 38.30935 | 750 | 37.28981 | 750 | 35.2
760 | 40.66351 | 760 | 39.21569 | 760 | 38.48921 | 760 | 37.09199 | 760 | 35.5
770 | 40.94787 | 770 | 39.40243 | 770 | 38.48921 | 770 | 36.99308 | 770 | 35.3
780 | 40.94787 | 780 | 39.4958 | 780 | 38.66906 | 780 | 37.1909 | 780 | 35.2
790 | 40.75829 | 790 | 39.4958 | 790 | 38.75899 | 790 | 36.99308 | 790 | 35.4
800 | 40.47393 | 800 | 39.21569 | 800 | 38.48921 | 800 | 37.38872 | 800 | 35.3
810 | 40.66351 | 810 | 39.4958 | 810 | 38.57914 | 810 | 37.38872 | 810 | 35.3
820 | 40.66351 | 820 | 39.4958 | 820 | 38.66906 | 820 | 37.1909 | 820 | 35.5
830 | 40.66351 | 830 | 39.4958 | 830 | 38.57914 | 830 | 37.38872 | 830 | 35.5
840 | 40.47393 | 840 | 39.40243 | 840 | 38.57914 | 840 | 37.38872 | 840 | 35.4
850 | 40.28436 | 850 | 39.30906 | 850 | 38.39928 | 850 | 37.38872 | 850 | 35.5
860 | 40.66351 | 860 | 39.4958 | 860 | 38.39928 | 860 | 37.1909 | 860 | 35.7
870 | 40.75829 | 870 | 39.58917 | 870 | 38.66906 | 870 | 37.28981 | 870 | 35.5
880 | 40.56872 | 880 | 39.58917 | 880 | 38.66906 | 880 | 37.28981 | 880 | 35.5
890 | 40.94787 | 890 | 39.68254 | 890 | 38.57914 | 890 | 37.28981 | 890 | 35.7
900 | 40.85308 | 900 | 39.68254 | 900 | 38.75899 | 900 | 37.28981 | 900 | 35.8
910 | 41.13744 | 910 | 39.77591 | 910 | 38.48921 | 910 | 37.48764 | 910 | 35.7
920 | 41.23223 | 920 | 39.77591 | 920 | 38.84892 | 920 | 37.38872 | 920 | 35.8
930 | 40.85308 | 930 | 39.4958 | 930 | 38.66906 | 930 | 37.68546 | 930 | 35.9
940 | 40.94787 | 940 | 39.4958 | 940 | 38.84892 | 940 | 37.48764 | 940 | 36
950 | 40.75829 | 950 | 39.58917 | 950 | 38.84892 | 950 | 37.58655 | 950 | 35.7
960 | 40.56872 | 960 | 39.58917 | 960 | 38.66906 | 960 | 37.68546 | 960 | 35.6
970 | 41.04265 | 970 | 39.4958 | 970 | 38.57914 | 970 | 37.38872 | 970 | 35.9
980 | 41.32701 | 980 | 39.77591 | 980 | 38.75899 | 980 | 37.58655 | 980 | 35.6
990 | 40.75829 | 990 | 39.4958 | 990 | 38.75899 | 990 | 37.48764 | 990 | 36
1000 | 41.23223 | 1000 | 39.68254 | 1000 | 38.93885 | 1000 | 37.58655 | 1000 | 35.8
1010 | 41.04265 | 1010 | 39.58917 | 1010 | 38.66906 | 1010 | 37.78437 | 1010 | 35.8
1020 | 41.23223 | 1020 | 39.86928 | 1020 | 38.66906 | 1020 | 37.68546 | 1020 | 35.9
1030 | 41.23223 | 1030 | 40.14939 | 1030 | 38.84892 | 1030 | 37.28981 | 1030 | 35.7
1040 | 40.85308 | 1040 | 40.05602 | 1040 | 38.57914 | 1040 | 37.1909 | 1040 | 35.7
1050 | 40.85308 | 1050 | 39.96265 | 1050 | 38.66906 | 1050 | 37.28981 | 1050 | 35.7
1060 | 41.23223 | 1060 | 39.96265 | 1060 | 38.57914 | 1060 | 37.38872 | 1060 | 35.5
1070 | 41.51659 | 1070 | 40.05602 | 1070 | 38.84892 | 1070 | 37.09199 | 1070 | 35.6
1080 | 41.23223 | 1080 | 40.05602 | 1080 | 38.84892 | 1080 | 37.38872 | 1080 | 35.5
1090 | 41.4218 | 1090 | 40.05602 | 1090 | 39.02878 | 1090 | 37.09199 | 1090 | 35.7
1100 | 41.23223 | 1100 | 40.33613 | 1100 | 38.84892 | 1100 | 37.28981 | 1100 | 35.6
1110 | 41.4218 | 1110 | 40.33613 | 1110 | 38.93885 | 1110 | 37.09199 | 1110 | 35.6
1120 | 40.85308 | 1120 | 39.96265 | 1120 | 38.57914 | 1120 | 37.1909 | 1120 | 35.4
1130 | 41.32701 | 1130 | 40.33613 | 1130 | 38.84892 | 1130 | 37.09199 | 1130 | 35.5
1140 | 41.13744 | 1140 | 40.14939 | 1140 | 38.93885 | 1140 | 37.28981 | 1140 | 35.4
1150 | 41.13744 | 1150 | 39.77591 | 1150 | 39.11871 | 1150 | 36.89416 | 1150 | 35.5
1160 | 40.85308 | 1160 | 39.96265 | 1160 | 39.02878 | 1160 | 37.09199 | 1160 | 35.3
1170 | 40.85308 | 1170 | 39.68254 | 1170 | 38.84892 | 1170 | 37.28981 | 1170 | 35.4
1180 | 40.66351 | 1180 | 39.77591 | 1180 | 38.93885 | 1180 | 37.58655 | 1180 | 35.6
1190 | 40.85308 | 1190 | 39.58917 | 1190 | 38.75899 | 1190 | 37.48764 | 1190 | 35.5
1200 | 40.75829 | 1200 | 39.4958 | 1200 | 38.84892 | 1200 | 37.48764 | 1200 | 35.7
1210 | 40.85308 | 1210 | 39.77591 | 1210 | 38.93885 | 1210 | 37.68546 | 1210 | 35.5
1220 | 41.4218 | 1220 | 39.68254 | 1220 | 38.93885 | 1220 | 37.58655 | 1220 | 35.9
1230 | 41.04265 | 1230 | 39.86928 | 1230 | 39.20863 | 1230 | 37.48764 | 1230 | 35.9
1240 | 40.66351 | 1240 | 39.86928 | 1240 | 39.11871 | 1240 | 37.68546 | 1240 | 35.7
1250 | 41.32701 | 1250 | 39.68254 | 1250 | 39.11871 | 1250 | 37.58655 | 1250 | 35.9
1260 | 41.4218 | 1260 | 39.86928 | 1260 | 39.11871 | 1260 | 37.68546 | 1260 | 35.8
1270 | 40.66351 | 1270 | 40.05602 | 1270 | 39.11871 | 1270 | 37.28981 | 1270 | 35.7
1280 | 40.75829 | 1280 | 40.33613 | 1280 | 39.02878 | 1280 | 37.09199 | 1280 | 35.6
1290 | 40.75829 | 1290 | 39.96265 | 1290 | 38.75899 | 1290 | 37.1909 | 1290 | 35.7
1300 | 40.94787 | 1300 | 39.86928 | 1300 | 38.75899 | 1300 | 37.1909 | 1300 | 35.8
1310 | 41.32701 | 1310 | 40.14939 | 1310 | 38.93885 | 1310 | 37.1909 | 1310 | 35.6
1320 | 41.23223 | 1320 | 40.05602 | 1320 | 39.02878 | 1320 | 37.1909 | 1320 | 35.7
1330 | 40.47393 | 1330 | 39.68254 | 1330 | 38.93885 | 1330 | 37.38872 | 1330 | 35.7
1340 | 40.09479 | 1340 | 39.77591 | 1340 | 38.93885 | 1340 | 37.58655 | 1340 | 35.5
1350 | 40.75829 | 1350 | 39.58917 | 1350 | 38.75899 | 1350 | 37.48764 | 1350 | 35.7
1360 | 41.13744 | 1360 | 40.05602 | 1360 | 38.93885 | 1360 | 37.58655 | 1360 | 35.6
1370 | 41.04265 | 1370 | 39.77591 | 1370 | 38.93885 | 1370 | 37.48764 | 1370 | 35.9
1380 | 41.13744 | 1380 | 39.77591 | 1380 | 39.11871 | 1380 | 37.48764 | 1380 | 35.8
1390 | 41.13744 | 1390 | 39.77591 | 1390 | 38.93885 | 1390 | 37.58655 | 1390 | 35.7
1400 | 40.85308 | 1400 | 39.86928 | 1400 | 39.02878 | 1400 | 37.48764 | 1400 | 35.9
1410 | 41.04265 | 1410 | 39.77591 | 1410 | 39.02878 | 1410 | 37.48764 | 1410 | 35.9
1420 | 40.94787 | 1420 | 40.05602 | 1420 | 38.93885 | 1420 | 37.78437 | 1420 | 35.8
1430 | 41.04265 | 1430 | 39.86928 | 1430 | 39.02878 | 1430 | 37.68546 | 1430 | 36
1440 | 41.04265 | 1440 | 40.14939 | 1440 | 39.11871 | 1440 | 37.58655 | 1440 | 35.9
1450 | 41.4218 | 1450 | 40.14939 | 1450 | 39.11871 | 1450 | 37.38872 | 1450 | 35.9
1460 | 40.94787 | 1460 | 39.96265 | 1460 | 38.84892 | 1460 | 37.58655 | 1460 | 35.8
1470 | 41.23223 | 1470 | 39.96265 | 1470 | 39.02878 | 1470 | 37.78437 | 1470 | 35.7
1480 | 40.56872 | 1480 | 39.77591 | 1480 | 38.93885 | 1480 | 37.38872 | 1480 | 35.7
1490 | 41.23223 | 1490 | 40.05602 | 1490 | 39.02878 | 1490 | 37.48764 | 1490 | 35.8
1500 | 40.75829 | 1500 | 40.05602 | 1500 | 38.84892 | 1500 | 37.58655 | 1500 | 35.7
1510 | 40.94787 | 1510 | 39.68254 | 1510 | 39.02878 | 1510 | 37.28981 | 1510 | 35.8
1520 | 40.85308 | 1520 | 39.58917 | 1520 | 39.02878 | 1520 | 37.28981 | 1520 | 35.8
1530 | 40.85308 | 1530 | 39.96265 | 1530 | 38.84892 | 1530 | 37.58655 | 1530 | 35.6
1540 | 40.85308 | 1540 | 39.68254 | 1540 | 38.84892 | 1540 | 37.48764 | 1540 | 35.9
1550 | 41.32701 | 1550 | 39.77591 | 1550 | 38.84892 | 1550 | 37.58655 | 1550 | 35.8
1560 | 41.4218 | 1560 | 39.86928 | 1560 | 39.11871 | 1560 | 37.68546 | 1560 | 36
1570 | 41.32701 | 1570 | 39.96265 | 1570 | 39.02878 | 1570 | 37.78437 | 1570 | 36.1
1580 | 41.51659 | 1580 | 39.86928 | 1580 | 38.93885 | 1580 | 37.88328 | 1580 | 36.2
1590 | 41.51659 | 1590 | 39.86928 | 1590 | 39.11871 | 1590 | 37.78437 | 1590 | 36.3
1600 | 41.61137 | 1600 | 39.96265 | 1600 | 38.93885 | 1600 | 37.88328 | 1600 | 36.2
1610 | 41.32701 | 1610 | 40.05602 | 1610 | 39.20863 | 1610 | 37.88328 | 1610 | 36.2
1620 | 41.61137 | 1620 | 39.86928 | 1620 | 38.93885 | 1620 | 37.9822 | 1620 | 36.2
1630 | 41.80095 | 1630 | 39.96265 | 1630 | 39.20863 | 1630 | 37.78437 | 1630 | 36.3
1640 | 41.99052 | 1640 | 39.86928 | 1640 | 39.11871 | 1640 | 37.88328 | 1640 | 36.4
1650 | 41.70616 | 1650 | 40.05602 | 1650 | 39.29856 | 1650 | 37.9822 | 1650 | 36.3
1660 | 41.4218 | 1660 | 40.14939 | 1660 | 39.29856 | 1660 | 37.9822 | 1660 | 36.3
1670 | 41.80095 | 1670 | 39.96265 | 1670 | 39.11871 | 1670 | 38.08111 | 1670 | 36.4
1680 | 41.99052 | 1680 | 40.05602 | 1680 | 39.20863 | 1680 | 37.88328 | 1680 | 36.4
1690 | 41.70616 | 1690 | 40.14939 | 1690 | 39.20863 | 1690 | 38.08111 | 1690 | 36.3
1700 | 41.80095 | 1700 | 40.24276 | 1700 | 39.11871 | 1700 | 37.9822 | 1700 | 36.3
1710 | 41.89573 | 1710 | 39.96265 | 1710 | 39.11871 | 1710 | 37.9822 | 1710 | 36.3
1720 | 41.89573 | 1720 | 39.96265 | 1720 | 39.11871 | 1720 | 37.9822 | 1720 | 36.5
1730 | 41.80095 | 1730 | 39.96265 | 1730 | 39.20863 | 1730 | 38.08111 | 1730 | 36.5
1740 | 41.70616 | 1740 | 40.05602 | 1740 | 39.20863 | 1740 | 38.18002 | 1740 | 36.5
1750 | 41.4218 | 1750 | 40.14939 | 1750 | 39.11871 | 1750 | 38.08111 | 1750 | 36.5
1760 | 41.61137 | 1760 | 40.14939 | 1760 | 39.20863 | 1760 | 37.9822 | 1760 | 36.5
1770 | 40.94787 | 1770 | 40.05602 | 1770 | 39.29856 | 1770 | 38.08111 | 1770 | 36.4
1780 | 40.75829 | 1780 | 39.86928 | 1780 | 39.20863 | 1780 | 38.18002 | 1780 | 36.1
1790 | 41.13744 | 1790 | 39.96265 | 1790 | 39.20863 | 1790 | 38.08111 | 1790 | 36.2
1800 | 41.13744 | 1800 | 40.05602 | 1800 | 39.20863 | 1800 | 37.9822 | 1800 | 36
1810 | 40.75829 | 1810 | 39.86928 | 1810 | 39.11871 | 1810 | 37.9822 | 1810 | 36
1820 | 40.94787 | 1820 | 39.96265 | 1820 | 39.29856 | 1820 | 37.88328 | 1820 | 36
1830 | 41.04265 | 1830 | 40.05602 | 1830 | 39.20863 | 1830 | 38.18002 | 1830 | 36
1840 | 40.94787 | 1840 | 40.05602 | 1840 | 39.29856 | 1840 | 38.08111 | 1840 | 36
1850 | 41.23223 | 1850 | 39.96265 | 1850 | 39.11871 | 1850 | 37.78437 | 1850 | 36.1
1860 | 41.04265 | 1860 | 39.96265 | 1860 | 39.11871 | 1860 | 37.68546 | 1860 | 36
1870 | 40.66351 | 1870 | 39.86928 | 1870 | 39.11871 | 1870 | 37.9822 | 1870 | 35.9
1880 | 41.04265 | 1880 | 39.86928 | 1880 | 39.02878 | 1880 | 37.9822 | 1880 | 36
1890 | 41.32701 | 1890 | 39.86928 | 1890 | 39.02878 | 1890 | 37.88328 | 1890 | 36.1
1900 | 41.32701 | 1900 | 39.96265 | 1900 | 39.11871 | 1900 | 37.88328 | 1900 | 36.2
1910 | 41.51659 | 1910 | 39.86928 | 1910 | 39.02878 | 1910 | 37.78437 | 1910 | 36.4
1920 | 41.32701 | 1920 | 39.96265 | 1920 | 39.11871 | 1920 | 37.9822 | 1920 | 36.1
1930 | 41.61137 | 1930 | 39.86928 | 1930 | 39.29856 | 1930 | 37.78437 | 1930 | 36.4
1940 | 41.51659 | 1940 | 39.96265 | 1940 | 39.29856 | 1940 | 37.88328 | 1940 | 36.5
1950 | 41.32701 | 1950 | 40.14939 | 1950 | 39.02878 | 1950 | 38.18002 | 1950 | 36.2
1960 | 41.4218 | 1960 | 39.86928 | 1960 | 39.29856 | 1960 | 38.08111 | 1960 | 36.5
1970 | 41.4218 | 1970 | 39.96265 | 1970 | 39.29856 | 1970 | 37.9822 | 1970 | 36.5
1980 | 41.23223 | 1980 | 39.86928 | 1980 | 39.38849 | 1980 | 38.08111 | 1980 | 36.4
1990 | 41.51659 | 1990 | 39.86928 | 1990 | 39.20863 | 1990 | 38.18002 | 1990 | 36.3
2000 | 42.08531 | 2000 | 40.05602 | 2000 | 39.38849 | 2000 | 38.18002 | 2000 | 36.6
2010 | 41.61137 | 2010 | 40.14939 | 2010 | 39.20863 | 2010 | 38.18002 | 2010 | 36.3
2020 | 41.61137 | 2020 | 40.24276 | 2020 | 39.38849 | 2020 | 38.18002 | 2020 | 36.2
2030 | 41.4218 | 2030 | 40.42951 | 2030 | 39.47842 | 2030 | 38.27893 | 2030 | 36.3
2040 | 41.51659 | 2040 | 39.96265 | 2040 | 39.29856 | 2040 | 38.27893 | 2040 | 36.5
2050 | 41.61137 | 2050 | 40.33613 | 2050 | 39.56835 | 2050 | 38.27893 | 2050 | 36.4
2060 | 41.70616 | 2060 | 40.14939 | 2060 | 39.38849 | 2060 | 38.08111 | 2060 | 36.7
2070 | 41.70616 | 2070 | 40.14939 | 2070 | 39.38849 | 2070 | 38.18002 | 2070 | 36.6
2080 | 41.80095 | 2080 | 40.05602 | 2080 | 39.38849 | 2080 | 38.18002 | 2080 | 36.6
2090 | 41.61137 | 2090 | 40.14939 | 2090 | 39.38849 | 2090 | 38.27893 | 2090 | 36.4
2100 | 41.80095 | 2100 | 40.33613 | 2100 | 39.56835 | 2100 | 38.18002 | 2100 | 36.6
2110 | 41.89573 | 2110 | 40.14939 | 2110 | 39.47842 | 2110 | 38.18002 | 2110 | 36.7
2120 | 41.61137 | 2120 | 40.33613 | 2120 | 39.65827 | 2120 | 38.27893 | 2120 | 36.5
2130 | 41.80095 | 2130 | 40.24276 | 2130 | 39.56835 | 2130 | 38.47676 | 2130 | 36.4
2140 | 42.27488 | 2140 | 40.33613 | 2140 | 39.65827 | 2140 | 38.27893 | 2140 | 36.7
2150 | 42.18009 | 2150 | 40.24276 | 2150 | 39.47842 | 2150 | 38.37784 | 2150 | 36.7
2160 | 42.27488 | 2160 | 40.61625 | 2160 | 39.7482 | 2160 | 38.27893 | 2160 | 36.6
2170 | 42.36967 | 2170 | 40.70962 | 2170 | 39.7482 | 2170 | 38.27893 | 2170 | 36.7
2180 | 41.99052 | 2180 | 40.52288 | 2180 | 39.47842 | 2180 | 38.47676 | 2180 | 36.7
2190 | 41.80095 | 2190 | 40.33613 | 2190 | 39.38849 | 2190 | 38.47676 | 2190 | 36.8
2200 | 41.70616 | 2200 | 40.33613 | 2200 | 39.38849 | 2200 | 38.57567 | 2200 | 36.6
2210 | 41.99052 | 2210 | 40.61625 | 2210 | 39.56835 | 2210 | 38.37784 | 2210 | 36.6
2220 | 41.99052 | 2220 | 40.70962 | 2220 | 39.65827 | 2220 | 38.27893 | 2220 | 36.6
2230 | 41.51659 | 2230 | 40.42951 | 2230 | 39.38849 | 2230 | 38.37784 | 2230 | 36.5
2240 | 41.4218 | 2240 | 40.14939 | 2240 | 39.29856 | 2240 | 38.27893 | 2240 | 36.6
2250 | 41.13744 | 2250 | 40.33613 | 2250 | 39.38849 | 2250 | 37.88328 | 2250 | 36.6
2260 | 41.51659 | 2260 | 40.52288 | 2260 | 39.20863 | 2260 | 37.78437 | 2260 | 36.5
2270 | 41.4218 | 2270 | 40.52288 | 2270 | 39.29856 | 2270 | 37.58655 | 2270 | 36.2
2280 | 41.23223 | 2280 | 40.52288 | 2280 | 39.11871 | 2280 | 37.68546 | 2280 | 36.2
2290 | 41.51659 | 2290 | 40.24276 | 2290 | 39.38849 | 2290 | 37.58655 | 2290 | 36.2
2300 | 41.04265 | 2300 | 40.42951 | 2300 | 39.29856 | 2300 | 37.48764 | 2300 | 36.1
2310 | 41.13744 | 2310 | 40.24276 | 2310 | 39.11871 | 2310 | 37.48764 | 2310 | 35.9
2320 | 41.4218 | 2320 | 40.33613 | 2320 | 39.11871 | 2320 | 37.58655 | 2320 | 35.8
2330 | 41.61137 | 2330 | 40.05602 | 2330 | 39.38849 | 2330 | 37.48764 | 2330 | 36
2340 | 41.32701 | 2340 | 39.86928 | 2340 | 39.47842 | 2340 | 37.58655 | 2340 | 36.2
2350 | 41.4218 | 2350 | 40.14939 | 2350 | 39.29856 | 2350 | 37.9822 | 2350 | 36
2360 | 41.23223 | 2360 | 39.86928 | 2360 | 39.29856 | 2360 | 37.78437 | 2360 | 36.2
2370 | 41.80095 | 2370 | 40.14939 | 2370 | 39.56835 | 2370 | 37.68546 | 2370 | 36.1
2380 | 40.94787 | 2380 | 40.14939 | 2380 | 39.38849 | 2380 | 37.9822 | 2380 | 36.1
2390 | 41.32701 | 2390 | 39.86928 | 2390 | 39.38849 | 2390 | 37.88328 | 2390 | 36.3
2400 | 41.51659 | 2400 | 39.77591 | 2400 | 39.38849 | 2400 | 38.08111 | 2400 | 36.4
2410 | 41.61137 | 2410 | 39.96265 | 2410 | 39.29856 | 2410 | 38.08111 | 2410 | 36.4
2420 | 41.4218 | 2420 | 40.33613 | 2420 | 39.29856 | 2420 | 38.27893 | 2420 | 36.3
2430 | 41.51659 | 2430 | 40.14939 | 2430 | 39.47842 | 2430 | 37.9822 | 2430 | 36.5
2440 | 41.23223 | 2440 | 40.05602 | 2440 | 39.29856 | 2440 | 38.27893 | 2440 | 36.2
2450 | 41.32701 | 2450 | 40.42951 | 2450 | 39.11871 | 2450 | 37.9822 | 2450 | 36.1
2460 | 41.70616 | 2460 | 40.24276 | 2460 | 39.38849 | 2460 | 37.68546 | 2460 | 36.3
2470 | 40.94787 | 2470 | 40.05602 | 2470 | 39.38849 | 2470 | 37.78437 | 2470 | 36.1
2480 | 41.4218 | 2480 | 39.96265 | 2480 | 39.20863 | 2480 | 37.9822 | 2480 | 36.3
2490 | 41.80095 | 2490 | 40.24276 | 2490 | 39.38849 | 2490 | 37.9822 | 2490 | 36.4
2500 | 41.99052 | 2500 | 40.42951 | 2500 | 39.47842 | 2500 | 37.9822 | 2500 | 36.3
2510 | 42.08531 | 2510 | 40.33613 | 2510 | 39.56835 | 2510 | 37.9822 | 2510 | 36.4
2520 | 41.51659 | 2520 | 40.24276 | 2520 | 39.29856 | 2520 | 38.08111 | 2520 | 36.4
2530 | 41.80095 | 2530 | 40.61625 | 2530 | 39.20863 | 2530 | 37.9822 | 2530 | 36.2
2540 | 41.4218 | 2540 | 40.42951 | 2540 | 39.29856 | 2540 | 38.08111 | 2540 | 36.2
2550 | 41.4218 | 2550 | 40.33613 | 2550 | 39.56835 | 2550 | 38.08111 | 2550 | 36.3
2560 | 41.13744 | 2560 | 40.33613 | 2560 | 39.56835 | 2560 | 38.08111 | 2560 | 36.2
2570 | 41.32701 | 2570 | 40.14939 | 2570 | 39.47842 | 2570 | 38.18002 | 2570 | 36.3
2580 | 41.61137 | 2580 | 40.24276 | 2580 | 39.38849 | 2580 | 38.08111 | 2580 | 36.5
2590 | 41.61137 | 2590 | 40.33613 | 2590 | 39.29856 | 2590 | 38.37784 | 2590 | 36.3
2600 | 41.70616 | 2600 | 40.42951 | 2600 | 39.47842 | 2600 | 38.18002 | 2600 | 36.3
2610 | 41.61137 | 2610 | 40.42951 | 2610 | 39.56835 | 2610 | 38.18002 | 2610 | 36.3
2620 | 41.51659 | 2620 | 40.05602 | 2620 | 39.20863 | 2620 | 38.18002 | 2620 | 36.7
2630 | 41.99052 | 2630 | 40.33613 | 2630 | 39.29856 | 2630 | 38.27893 | 2630 | 36.7
2640 | 41.80095 | 2640 | 40.14939 | 2640 | 39.29856 | 2640 | 38.37784 | 2640 | 36.6
2650 | 41.70616 | 2650 | 40.14939 | 2650 | 39.29856 | 2650 | 38.37784 | 2650 | 36.5
2660 | 41.89573 | 2660 | 40.14939 | 2660 | 39.47842 | 2660 | 38.27893 | 2660 | 36.4
2670 | 41.89573 | 2670 | 40.33613 | 2670 | 39.56835 | 2670 | 38.18002 | 2670 | 36.3
2680 | 41.80095 | 2680 | 40.14939 | 2680 | 39.29856 | 2680 | 38.27893 | 2680 | 36.6
2690 | 41.80095 | 2690 | 40.24276 | 2690 | 39.38849 | 2690 | 38.27893 | 2690 | 36.5
2700 | 41.80095 | 2700 | 40.05602 | 2700 | 39.38849 | 2700 | 38.37784 | 2700 | 36.5
2710 | 41.89573 | 2710 | 40.05602 | 2710 | 39.47842 | 2710 | 38.27893 | 2710 | 36.6
2720 | 41.99052 | 2720 | 40.05602 | 2720 | 39.56835 | 2720 | 38.18002 | 2720 | 36.7
2730 | 41.80095 | 2730 | 40.14939 | 2730 | 39.47842 | 2730 | 38.37784 | 2730 | 36.6
2740 | 41.99052 | 2740 | 40.14939 | 2740 | 39.47842 | 2740 | 38.27893 | 2740 | 36.7
2750 | 41.99052 | 2750 | 40.24276 | 2750 | 39.65827 | 2750 | 38.08111 | 2750 | 36.5
2760 | 41.89573 | 2760 | 40.42951 | 2760 | 39.56835 | 2760 | 37.9822 | 2760 | 36.6
2770 | 41.80095 | 2770 | 40.33613 | 2770 | 39.47842 | 2770 | 38.18002 | 2770 | 36.3
2780 | 41.51659 | 2780 | 40.24276 | 2780 | 39.29856 | 2780 | 38.08111 | 2780 | 36.4
2790 | 41.61137 | 2790 | 39.96265 | 2790 | 39.38849 | 2790 | 37.9822 | 2790 | 36.5
2800 | 41.61137 | 2800 | 39.96265 | 2800 | 39.38849 | 2800 | 38.18002 | 2800 | 36.6
2810 | 41.80095 | 2810 | 40.24276 | 2810 | 39.29856 | 2810 | 38.27893 | 2810 | 36.4
2820 | 41.80095 | 2820 | 40.33613 | 2820 | 39.38849 | 2820 | 38.37784 | 2820 | 36.4
2830 | 41.99052 | 2830 | 40.24276 | 2830 | 39.29856 | 2830 | 38.27893 | 2830 | 36.5
2840 | 42.18009 | 2840 | 40.24276 | 2840 | 39.47842 | 2840 | 38.08111 | 2840 | 36.8
2850 | 41.99052 | 2850 | 40.42951 | 2850 | 39.29856 | 2850 | 38.27893 | 2850 | 36.6
2860 | 41.99052 | 2860 | 40.33613 | 2860 | 39.38849 | 2860 | 38.27893 | 2860 | 36.5
2870 | 41.13744 | 2870 | 40.14939 | 2870 | 39.47842 | 2870 | 38.08111 | 2870 | 36.6
2880 | 41.32701 | 2880 | 39.96265 | 2880 | 39.29856 | 2880 | 38.27893 | 2880 | 36.5
2890 | 41.99052 | 2890 | 40.14939 | 2890 | 39.38849 | 2890 | 38.27893 | 2890 | 36.7
2900 | 41.70616 | 2900 | 40.42951 | 2900 | 39.29856 | 2900 | 38.27893 | 2900 | 36.4
2910 | 41.89573 | 2910 | 40.42951 | 2910 | 39.47842 | 2910 | 38.18002 | 2910 | 36.7
2920 | 41.70616 | 2920 | 40.42951 | 2920 | 39.56835 | 2920 | 38.37784 | 2920 | 36.6
2930 | 41.4218 | 2930 | 40.42951 | 2930 | 39.65827 | 2930 | 38.47676 | 2930 | 36.7
2940 | 41.80095 | 2940 | 40.61625 | 2940 | 39.47842 | 2940 | 38.27893 | 2940 | 36.9
2950 | 42.08531 | 2950 | 40.42951 | 2950 | 39.38849 | 2950 | 38.37784 | 2950 | 36.9
2960 | 41.61137 | 2960 | 40.42951 | 2960 | 39.29856 | 2960 | 38.37784 | 2960 | 36.7
2970 | 41.70616 | 2970 | 40.42951 | 2970 | 39.38849 | 2970 | 38.18002 | 2970 | 36.8
2980 | 41.61137 | 2980 | 40.70962 | 2980 | 39.56835 | 2980 | 38.18002 | 2980 | 36.6
2990 | 40.94787 | 2990 | 40.33613 | 2990 | 39.38849 | 2990 | 38.47676 | 2990 | 36.6
3000 | 40.94787 | 3000 | 40.33613 | 3000 | 39.38849 | 3000 | 38.57567 | 3000 | 36.5
3010 | 41.23223 | 3010 | 40.24276 | 3010 | 39.38849 | 3010 | 38.47676 | 3010 | 36.7
3020 | 41.4218 | 3020 | 40.05602 | 3020 | 39.38849 | 3020 | 38.57567 | 3020 | 36.6
3030 | 41.61137 | 3030 | 40.14939 | 3030 | 39.38849 | 3030 | 38.57567 | 3030 | 36.7
3040 | 41.80095 | 3040 | 40.42951 | 3040 | 39.7482 | 3040 | 38.57567 | 3040 | 36.6
3050 | 41.99052 | 3050 | 40.24276 | 3050 | 39.56835 | 3050 | 38.37784 | 3050 | 36.7
3060 | 41.89573 | 3060 | 40.61625 | 3060 | 39.7482 | 3060 | 38.27893 | 3060 | 36.6
3070 | 41.99052 | 3070 | 40.61625 | 3070 | 39.47842 | 3070 | 38.57567 | 3070 | 36.8
3080 | 42.46445 | 3080 | 40.52288 | 3080 | 39.56835 | 3080 | 38.37784 | 3080 | 36.9
3090 | 42.18009 | 3090 | 40.80299 | 3090 | 39.7482 | 3090 | 38.18002 | 3090 | 36.7
3100 | 41.89573 | 3100 | 40.61625 | 3100 | 39.65827 | 3100 | 38.47676 | 3100 | 36.6
3110 | 42.18009 | 3110 | 40.52288 | 3110 | 39.56835 | 3110 | 38.37784 | 3110 | 36.8
3120 | 42.08531 | 3120 | 40.61625 | 3120 | 39.65827 | 3120 | 38.47676 | 3120 | 36.7
3130 | 41.32701 | 3130 | 40.33613 | 3130 | 39.38849 | 3130 | 38.37784 | 3130 | 36.9
3140 | 41.23223 | 3140 | 40.33613 | 3140 | 39.20863 | 3140 | 38.18002 | 3140 | 36.6
3150 | 41.32701 | 3150 | 40.52288 | 3150 | 39.56835 | 3150 | 37.9822 | 3150 | 36.4
3160 | 41.32701 | 3160 | 40.33613 | 3160 | 39.29856 | 3160 | 38.08111 | 3160 | 36.4
3170 | 41.70616 | 3170 | 40.42951 | 3170 | 39.38849 | 3170 | 37.9822 | 3170 | 36.6
3180 | 41.89573 | 3180 | 40.52288 | 3180 | 39.47842 | 3180 | 37.9822 | 3180 | 36.4
3190 | 41.13744 | 3190 | 40.05602 | 3190 | 39.29856 | 3190 | 37.78437 | 3190 | 36.5
3200 | 41.23223 | 3200 | 40.42951 | 3200 | 39.11871 | 3200 | 37.78437 | 3200 | 36.1
3210 | 41.70616 | 3210 | 40.70962 | 3210 | 39.38849 | 3210 | 37.68546 | 3210 | 36.4
3220 | 41.70616 | 3220 | 41.17647 | 3220 | 39.29856 | 3220 | 38.08111 | 3220 | 36.2
3230 | 41.32701 | 3230 | 40.80299 | 3230 | 39.38849 | 3230 | 38.08111 | 3230 | 36.2
3240 | 41.70616 | 3240 | 40.80299 | 3240 | 39.29856 | 3240 | 38.18002 | 3240 | 36.3
3250 | 42.08531 | 3250 | 40.70962 | 3250 | 39.38849 | 3250 | 38.18002 | 3250 | 36.4
3260 | 42.27488 | 3260 | 40.52288 | 3260 | 39.65827 | 3260 | 38.18002 | 3260 | 36.7
3270 | 42.18009 | 3270 | 40.33613 | 3270 | 39.65827 | 3270 | 38.18002 | 3270 | 36.7
3280 | 42.08531 | 3280 | 40.61625 | 3280 | 39.47842 | 3280 | 38.37784 | 3280 | 36.6
3290 | 42.18009 | 3290 | 40.61625 | 3290 | 39.65827 | 3290 | 38.18002 | 3290 | 36.6
3300 | 41.80095 | 3300 | 40.52288 | 3300 | 39.38849 | 3300 | 38.37784 | 3300 | 36.5
3310 | 42.27488 | 3310 | 40.61625 | 3310 | 39.7482 | 3310 | 38.08111 | 3310 | 36.6
3320 | 42.27488 | 3320 | 40.24276 | 3320 | 39.65827 | 3320 | 38.18002 | 3320 | 36.7
3330 | 41.99052 | 3330 | 40.33613 | 3330 | 39.56835 | 3330 | 38.37784 | 3330 | 36.4
3340 | 41.99052 | 3340 | 40.42951 | 3340 | 39.56835 | 3340 | 38.27893 | 3340 | 36.4
3350 | 41.4218 | 3350 | 40.61625 | 3350 | 39.38849 | 3350 | 38.18002 | 3350 | 36.3
3360 | 41.61137 | 3360 | 40.70962 | 3360 | 39.20863 | 3360 | 37.9822 | 3360 | 36.4
3370 | 41.32701 | 3370 | 40.89636 | 3370 | 39.29856 | 3370 | 37.88328 | 3370 | 36.2
3380 | 41.4218 | 3380 | 40.33613 | 3380 | 39.11871 | 3380 | 37.68546 | 3380 | 36.2
3390 | 41.4218 | 3390 | 40.33613 | 3390 | 39.38849 | 3390 | 37.68546 | 3390 | 36
3400 | 41.61137 | 3400 | 40.42951 | 3400 | 39.38849 | 3400 | 37.78437 | 3400 | 35.9
3410 | 41.80095 | 3410 | 40.52288 | 3410 | 39.56835 | 3410 | 37.78437 | 3410 | 36
3420 | 41.70616 | 3420 | 40.52288 | 3420 | 39.56835 | 3420 | 37.9822 | 3420 | 36
3430 | 41.89573 | 3430 | 40.42951 | 3430 | 39.38849 | 3430 | 38.18002 | 3430 | 36.2
3440 | 41.70616 | 3440 | 40.80299 | 3440 | 39.65827 | 3440 | 37.88328 | 3440 | 36.1
3450 | 42.08531 | 3450 | 40.42951 | 3450 | 39.47842 | 3450 | 37.9822 | 3450 | 36.4
3460 | 41.61137 | 3460 | 40.42951 | 3460 | 39.47842 | 3460 | 38.08111 | 3460 | 36.1
3470 | 41.70616 | 3470 | 40.70962 | 3470 | 39.47842 | 3470 | 37.68546 | 3470 | 36.2
3480 | 41.61137 | 3480 | 40.24276 | 3480 | 39.38849 | 3480 | 37.68546 | 3480 | 36.3
3490 | 41.23223 | 3490 | 40.42951 | 3490 | 39.56835 | 3490 | 37.9822 | 3490 | 36
3500 | 41.4218 | 3500 | 40.33613 | 3500 | 39.38849 | 3500 | 37.9822 | 3500 | 36.3
3510 | 41.32701 | 3510 | 40.42951 | 3510 | 39.38849 | 3510 | 37.78437 | 3510 | 36
3520 | 41.13744 | 3520 | 40.14939 | 3520 | 39.29856 | 3520 | 37.68546 | 3520 | 36.3
3530 | 41.61137 | 3530 | 40.42951 | 3530 | 39.29856 | 3530 | 37.58655 | 3530 | 36.2
3540 | 41.80095 | 3540 | 40.52288 | 3540 | 39.20863 | 3540 | 37.58655 | 3540 | 36.1
3550 | 41.61137 | 3550 | 40.61625 | 3550 | 39.38849 | 3550 | 37.88328 | 3550 | 36
3560 | 41.80095 | 3560 | 40.42951 | 3560 | 39.38849 | 3560 | 37.9822 | 3560 | 36.2
3570 | 42.08531 | 3570 | 40.33613 | 3570 | 39.56835 | 3570 | 37.88328 | 3570 | 36.4
3580 | 42.18009 | 3580 | 40.52288 | 3580 | 39.65827 | 3580 | 38.08111 | 3580 | 36.1
3590 | 42.08531 | 3590 | 40.33613 | 3590 | 39.47842 | 3590 | 37.9822 | 3590 | 36.3
3600 | 41.99052 | 3600 | 40.61625 | 3600 | 39.47842 | 3600 | 38.18002 | 3600 | 36.1
3610 | 42.08531 | 3610 | 40.42951 | 3610 | 39.65827 | 3610 | 38.18002 | 3610 | 36.3
3620 | 41.89573 | 3620 | 40.14939 | 3620 | 39.56835 | 3620 | 38.27893 | 3620 | 36.5
3630 | 41.89573 | 3630 | 40.33613 | 3630 | 39.7482 | 3630 | 38.27893 | 3630 | 36.3
3640 | 41.80095 | 3640 | 40.33613 | 3640 | 39.47842 | 3640 | 38.18002 | 3640 | 36.3
3650 | 41.80095 | 3650 | 40.33613 | 3650 | 39.56835 | 3650 | 37.9822 | 3650 | 36.3
3660 | 41.99052 | 3660 | 40.61625 | 3660 | 39.38849 | 3660 | 38.08111 | 3660 | 36.1
3670 | 42.36967 | 3670 | 40.52288 | 3670 | 39.47842 | 3670 | 37.9822 | 3670 | 36.4
3680 | 42.18009 | 3680 | 40.33613 | 3680 | 39.7482 | 3680 | 37.78437 | 3680 | 36.4
3690 | 41.80095 | 3690 | 40.33613 | 3690 | 39.47842 | 3690 | 37.9822 | 3690 | 36.3
3700 | 41.80095 | 3700 | 40.05602 | 3700 | 39.47842 | 3700 | 37.9822 | 3700 | 36.4
3710 | 41.99052 | 3710 | 40.42951 | 3710 | 39.56835 | 3710 | 38.08111 | 3710 | 36.3
3720 | 42.08531 | 3720 | 40.42951 | 3720 | 39.65827 | 3720 | 37.9822 | 3720 | 36.2
3730 | 41.70616 | 3730 | 40.61625 | 3730 | 39.47842 | 3730 | 37.9822 | 3730 | 36.2
3740 | 41.70616 | 3740 | 40.52288 | 3740 | 39.47842 | 3740 | 37.88328 | 3740 | 36
3750 | 41.80095 | 3750 | 40.24276 | 3750 | 39.47842 | 3750 | 37.78437 | 3750 | 36.2
3760 | 41.70616 | 3760 | 40.61625 | 3760 | 39.47842 | 3760 | 37.88328 | 3760 | 36
3770 | 41.70616 | 3770 | 40.52288 | 3770 | 39.47842 | 3770 | 37.88328 | 3770 | 35.9

## Figure 6d
Figure 6d
Temperature statistical charts of HgD ANF/BNNS films under simulated solar radiation (100 mW/cm2)
BNNS loading (wt%) | Temperature (°C) | yEr± | ΔT (°C) | yEr±
0 | 41.27 | 0.205 | 0 | 0
20 | 40.17 | 0.205 | 1.07 | 0.058
40 | 39.3 | 0.216 | 1.97 | 0.125
60 | 37.97 | 0.189 | 3.3 | 0.082
80 | 36.23 | 0.249 | 5.03 | 0.047

## Figure 6e
Figure 6e
Real-time cooling performance of different samples under simulated solar radiation (100 mW/cm2)
Ambient temperature |  | Cotton |  | RgD ANF/BNNS film |  | HgD ANF/BNNS film
Time (s) | Temperature (°C) | Time (s) | Temperature (°C) | Time (s) | Temperature (°C) | Time (s) | Temperature (°C)
0 | 24.57 | 0 | 24.824 | 0 | 24.1594 | 0 | 24.182
10 | 24.78 | 10 | 24.717 | 10 | 24.2663 | 10 | 23.968
20 | 24.57 | 20 | 24.61 | 20 | 24.2663 | 20 | 23.861
30 | 24.99 | 30 | 24.824 | 30 | 24.0525 | 30 | 23.968
40 | 27.195 | 40 | 26.536 | 40 | 25.1215 | 40 | 24.61
50 | 28.98 | 50 | 27.82 | 50 | 26.5112 | 50 | 25.252
60 | 30.345 | 60 | 29.532 | 60 | 27.6871 | 60 | 26.108
70 | 31.395 | 70 | 30.495 | 70 | 28.5423 | 70 | 26.857
80 | 32.655 | 80 | 31.779 | 80 | 29.5044 | 80 | 27.499
90 | 33.075 | 90 | 32.314 | 90 | 30.0389 | 90 | 28.355
100 | 33.915 | 100 | 33.063 | 100 | 30.5734 | 100 | 28.89
110 | 34.335 | 110 | 33.705 | 110 | 31.001 | 110 | 29.425
120 | 35.07 | 120 | 34.24 | 120 | 31.5355 | 120 | 29.853
130 | 35.49 | 130 | 34.668 | 130 | 31.9631 | 130 | 30.174
140 | 35.595 | 140 | 34.775 | 140 | 32.3907 | 140 | 30.602
150 | 36.225 | 150 | 35.31 | 150 | 32.9252 | 150 | 30.709
160 | 36.645 | 160 | 35.417 | 160 | 33.2459 | 160 | 31.03
170 | 36.54 | 170 | 35.631 | 170 | 33.5666 | 170 | 31.565
180 | 36.855 | 180 | 36.059 | 180 | 33.8873 | 180 | 31.565
190 | 36.96 | 190 | 36.166 | 190 | 34.1011 | 190 | 31.993
200 | 37.59 | 200 | 36.594 | 200 | 34.208 | 200 | 32.1
210 | 37.8 | 210 | 36.915 | 210 | 34.3149 | 210 | 32.421
220 | 37.8 | 220 | 37.129 | 220 | 34.5287 | 220 | 32.742
230 | 37.8 | 230 | 37.022 | 230 | 34.8494 | 230 | 32.742
240 | 38.22 | 240 | 37.343 | 240 | 35.1701 | 240 | 32.956
250 | 38.22 | 250 | 37.45 | 250 | 35.277 | 250 | 33.063
260 | 38.745 | 260 | 37.878 | 260 | 35.1701 | 260 | 33.277
270 | 38.64 | 270 | 37.771 | 270 | 35.5977 | 270 | 33.598
280 | 38.85 | 280 | 38.199 | 280 | 35.4908 | 280 | 33.812
290 | 38.955 | 290 | 38.199 | 290 | 35.9184 | 290 | 33.598
300 | 39.06 | 300 | 38.306 | 300 | 36.0253 | 300 | 33.812
310 | 39.165 | 310 | 38.306 | 310 | 36.0253 | 310 | 34.026
320 | 39.48 | 320 | 38.413 | 320 | 36.2391 | 320 | 34.026
330 | 39.375 | 330 | 38.627 | 330 | 36.0253 | 330 | 34.347
340 | 39.795 | 340 | 38.627 | 340 | 36.4529 | 340 | 34.24
350 | 39.795 | 350 | 38.841 | 350 | 36.2391 | 350 | 34.561
360 | 40.005 | 360 | 39.055 | 360 | 36.5598 | 360 | 34.668
370 | 39.9 | 370 | 38.948 | 370 | 36.6667 | 370 | 34.775
380 | 40.005 | 380 | 39.055 | 380 | 36.7736 | 380 | 34.775
390 | 40.32 | 390 | 39.162 | 390 | 36.8805 | 390 | 34.775
400 | 40.215 | 400 | 39.376 | 400 | 36.7736 | 400 | 34.989
410 | 40.215 | 410 | 39.269 | 410 | 36.7736 | 410 | 35.096
420 | 40.215 | 420 | 39.376 | 420 | 36.8805 | 420 | 35.096
430 | 40.425 | 430 | 39.483 | 430 | 36.9874 | 430 | 35.096
440 | 40.53 | 440 | 39.376 | 440 | 37.3081 | 440 | 35.096
450 | 40.32 | 450 | 39.483 | 450 | 37.2012 | 450 | 35.417
460 | 40.635 | 460 | 39.59 | 460 | 37.415 | 460 | 35.31
470 | 40.53 | 470 | 39.697 | 470 | 37.6288 | 470 | 35.31
480 | 40.53 | 480 | 39.911 | 480 | 37.6288 | 480 | 35.417
490 | 40.32 | 490 | 40.018 | 490 | 37.5219 | 490 | 35.845
500 | 40.32 | 500 | 40.018 | 500 | 37.5219 | 500 | 35.738
510 | 40.74 | 510 | 40.018 | 510 | 37.6288 | 510 | 35.631
520 | 40.635 | 520 | 40.018 | 520 | 37.8426 | 520 | 35.631
530 | 40.425 | 530 | 39.911 | 530 | 37.8426 | 530 | 35.845
540 | 40.845 | 540 | 40.018 | 540 | 37.7357 | 540 | 35.524
550 | 40.845 | 550 | 39.911 | 550 | 37.7357 | 550 | 35.524
560 | 40.74 | 560 | 40.018 | 560 | 37.8426 | 560 | 35.631
570 | 40.425 | 570 | 39.911 | 570 | 37.6288 | 570 | 35.845
580 | 40.845 | 580 | 40.232 | 580 | 37.9495 | 580 | 35.738
590 | 40.845 | 590 | 40.339 | 590 | 37.9495 | 590 | 35.738
600 | 40.95 | 600 | 40.339 | 600 | 37.9495 | 600 | 36.059
610 | 41.16 | 610 | 40.553 | 610 | 37.9495 | 610 | 35.845
620 | 41.37 | 620 | 40.446 | 620 | 38.0564 | 620 | 35.952
630 | 41.16 | 630 | 40.232 | 630 | 37.8426 | 630 | 36.273
640 | 41.37 | 640 | 40.446 | 640 | 37.8426 | 640 | 36.166
650 | 41.055 | 650 | 40.446 | 650 | 38.0564 | 650 | 36.487
660 | 40.95 | 660 | 40.446 | 660 | 38.1633 | 660 | 36.38
670 | 40.95 | 670 | 40.446 | 670 | 38.1633 | 670 | 36.38
680 | 41.265 | 680 | 40.553 | 680 | 38.2702 | 680 | 36.059
690 | 41.37 | 690 | 40.232 | 690 | 38.1633 | 690 | 36.059
700 | 41.37 | 700 | 40.125 | 700 | 38.0564 | 700 | 36.38
710 | 41.58 | 710 | 40.232 | 710 | 38.1633 | 710 | 36.166
720 | 41.58 | 720 | 40.446 | 720 | 38.0564 | 720 | 36.273
730 | 41.37 | 730 | 40.339 | 730 | 38.2702 | 730 | 36.273
740 | 41.16 | 740 | 40.232 | 740 | 38.2702 | 740 | 36.38
750 | 41.16 | 750 | 40.446 | 750 | 38.3771 | 750 | 36.38
760 | 40.95 | 760 | 40.767 | 760 | 38.0564 | 760 | 36.487
770 | 41.16 | 770 | 40.767 | 770 | 38.1633 | 770 | 36.487
780 | 41.265 | 780 | 40.767 | 780 | 38.2702 | 780 | 36.273
790 | 41.16 | 790 | 40.446 | 790 | 38.3771 | 790 | 36.487
800 | 41.16 | 800 | 40.66 | 800 | 38.484 | 800 | 36.38
810 | 41.055 | 810 | 40.767 | 810 | 38.3771 | 810 | 36.594
820 | 41.055 | 820 | 40.767 | 820 | 38.2702 | 820 | 36.487
830 | 41.055 | 830 | 40.981 | 830 | 38.1633 | 830 | 36.594
840 | 41.475 | 840 | 40.66 | 840 | 38.484 | 840 | 36.273
850 | 41.37 | 850 | 40.66 | 850 | 38.1633 | 850 | 36.487
860 | 41.58 | 860 | 40.66 | 860 | 38.0564 | 860 | 36.487
870 | 41.685 | 870 | 40.553 | 870 | 38.2702 | 870 | 36.38
880 | 41.475 | 880 | 40.66 | 880 | 38.0564 | 880 | 36.701
890 | 41.685 | 890 | 40.446 | 890 | 38.3771 | 890 | 36.38
900 | 41.685 | 900 | 40.446 | 900 | 38.1633 | 900 | 36.594
910 | 41.79 | 910 | 40.66 | 910 | 38.3771 | 910 | 36.487
920 | 41.895 | 920 | 40.767 | 920 | 38.1633 | 920 | 36.594
930 | 41.475 | 930 | 40.553 | 930 | 38.3771 | 930 | 36.701
940 | 41.895 | 940 | 40.767 | 940 | 38.3771 | 940 | 36.487
950 | 41.895 | 950 | 40.874 | 950 | 38.5909 | 950 | 36.487
960 | 41.685 | 960 | 40.981 | 960 | 38.2702 | 960 | 36.487
970 | 41.475 | 970 | 40.66 | 970 | 38.5909 | 970 | 36.701
980 | 41.685 | 980 | 40.981 | 980 | 38.3771 | 980 | 36.594
990 | 41.475 | 990 | 40.981 | 990 | 38.484 | 990 | 36.915
1000 | 41.685 | 1000 | 40.981 | 1000 | 38.6978 | 1000 | 36.594
1010 | 41.895 | 1010 | 41.088 | 1010 | 38.484 | 1010 | 36.701
1020 | 41.79 | 1020 | 40.767 | 1020 | 38.6978 | 1020 | 36.915
1030 | 42 | 1030 | 40.874 | 1030 | 38.484 | 1030 | 36.701
1040 | 41.16 | 1040 | 40.446 | 1040 | 38.1633 | 1040 | 36.808
1050 | 40.845 | 1050 | 40.125 | 1050 | 38.2702 | 1050 | 36.487
1060 | 41.16 | 1060 | 40.232 | 1060 | 37.9495 | 1060 | 36.594
1070 | 41.58 | 1070 | 40.66 | 1070 | 38.1633 | 1070 | 36.38
1080 | 41.58 | 1080 | 40.66 | 1080 | 38.1633 | 1080 | 36.487
1090 | 41.58 | 1090 | 40.767 | 1090 | 38.1633 | 1090 | 36.701
1100 | 41.58 | 1100 | 40.767 | 1100 | 38.484 | 1100 | 36.487
1110 | 41.265 | 1110 | 40.553 | 1110 | 38.3771 | 1110 | 36.701
1120 | 41.58 | 1120 | 40.981 | 1120 | 38.3771 | 1120 | 36.487
1130 | 41.265 | 1130 | 40.66 | 1130 | 38.5909 | 1130 | 36.594
1140 | 41.37 | 1140 | 40.553 | 1140 | 38.484 | 1140 | 36.701
1150 | 41.79 | 1150 | 40.66 | 1150 | 38.484 | 1150 | 36.594
1160 | 41.475 | 1160 | 40.767 | 1160 | 38.2702 | 1160 | 36.808
1170 | 41.685 | 1170 | 40.767 | 1170 | 38.5909 | 1170 | 36.701
1180 | 41.895 | 1180 | 40.874 | 1180 | 38.2702 | 1180 | 36.701
1190 | 41.79 | 1190 | 40.874 | 1190 | 38.484 | 1190 | 37.022
1200 | 41.685 | 1200 | 41.088 | 1200 | 38.3771 | 1200 | 37.022
1210 | 41.475 | 1210 | 40.981 | 1210 | 38.3771 | 1210 | 37.022
1220 | 41.58 | 1220 | 40.767 | 1220 | 38.3771 | 1220 | 36.915
1230 | 41.685 | 1230 | 40.767 | 1230 | 38.3771 | 1230 | 36.808
1240 | 41.58 | 1240 | 40.553 | 1240 | 38.484 | 1240 | 36.701
1250 | 41.79 | 1250 | 40.874 | 1250 | 38.3771 | 1250 | 36.487
1260 | 41.685 | 1260 | 40.767 | 1260 | 38.5909 | 1260 | 36.487
1270 | 41.37 | 1270 | 41.195 | 1270 | 38.484 | 1270 | 36.808
1280 | 41.475 | 1280 | 41.302 | 1280 | 38.6978 | 1280 | 36.701
1290 | 41.685 | 1290 | 41.088 | 1290 | 38.6978 | 1290 | 36.701
1300 | 41.79 | 1300 | 41.195 | 1300 | 38.5909 | 1300 | 36.701
1310 | 41.475 | 1310 | 41.088 | 1310 | 38.6978 | 1310 | 36.915
1320 | 41.475 | 1320 | 40.874 | 1320 | 38.6978 | 1320 | 36.808
1330 | 41.37 | 1330 | 41.195 | 1330 | 38.484 | 1330 | 36.808
1340 | 41.37 | 1340 | 41.088 | 1340 | 38.484 | 1340 | 36.915
1350 | 41.79 | 1350 | 41.195 | 1350 | 38.5909 | 1350 | 36.594
1360 | 41.475 | 1360 | 40.874 | 1360 | 38.8047 | 1360 | 36.701
1370 | 41.475 | 1370 | 40.874 | 1370 | 38.5909 | 1370 | 36.915
1380 | 41.16 | 1380 | 40.874 | 1380 | 38.6978 | 1380 | 36.808
1390 | 41.475 | 1390 | 41.195 | 1390 | 38.5909 | 1390 | 36.701
1400 | 41.37 | 1400 | 40.981 | 1400 | 38.9116 | 1400 | 36.594
1410 | 41.265 | 1410 | 40.874 | 1410 | 38.9116 | 1410 | 36.701
1420 | 41.58 | 1420 | 41.302 | 1420 | 38.5909 | 1420 | 36.808
1430 | 41.475 | 1430 | 41.195 | 1430 | 38.8047 | 1430 | 36.594
1440 | 41.685 | 1440 | 41.195 | 1440 | 38.5909 | 1440 | 36.701
1450 | 41.265 | 1450 | 40.874 | 1450 | 38.6978 | 1450 | 36.808
1460 | 41.37 | 1460 | 40.874 | 1460 | 38.6978 | 1460 | 36.594
1470 | 41.58 | 1470 | 41.195 | 1470 | 38.5909 | 1470 | 36.594
1480 | 41.58 | 1480 | 41.195 | 1480 | 38.484 | 1480 | 36.701
1490 | 41.475 | 1490 | 40.981 | 1490 | 38.5909 | 1490 | 36.808
1500 | 42 | 1500 | 40.981 | 1500 | 38.6978 | 1500 | 36.594
1510 | 41.895 | 1510 | 40.767 | 1510 | 38.5909 | 1510 | 36.701
1520 | 42.105 | 1520 | 40.981 | 1520 | 38.3771 | 1520 | 36.915
1530 | 41.685 | 1530 | 40.66 | 1530 | 38.6978 | 1530 | 36.808
1540 | 41.685 | 1540 | 40.981 | 1540 | 38.5909 | 1540 | 36.808
1550 | 41.58 | 1550 | 40.767 | 1550 | 38.6978 | 1550 | 36.808
1560 | 41.79 | 1560 | 41.088 | 1560 | 38.6978 | 1560 | 36.594
1570 | 41.685 | 1570 | 41.302 | 1570 | 38.5909 | 1570 | 36.701
1580 | 41.79 | 1580 | 41.195 | 1580 | 38.5909 | 1580 | 36.594
1590 | 41.79 | 1590 | 40.874 | 1590 | 38.6978 | 1590 | 36.487
1600 | 41.685 | 1600 | 40.874 | 1600 | 38.5909 | 1600 | 36.808
1610 | 41.79 | 1610 | 40.981 | 1610 | 38.6978 | 1610 | 36.808
1620 | 41.895 | 1620 | 41.195 | 1620 | 38.5909 | 1620 | 36.701
1630 | 41.895 | 1630 | 41.195 | 1630 | 38.484 | 1630 | 36.808
1640 | 41.895 | 1640 | 41.088 | 1640 | 38.484 | 1640 | 36.915
1650 | 41.79 | 1650 | 40.981 | 1650 | 38.3771 | 1650 | 36.808
1660 | 42.105 | 1660 | 40.553 | 1660 | 38.484 | 1660 | 36.594
1670 | 41.895 | 1670 | 40.874 | 1670 | 38.3771 | 1670 | 36.701
1680 | 42 | 1680 | 40.981 | 1680 | 38.5909 | 1680 | 36.701
1690 | 41.58 | 1690 | 40.981 | 1690 | 38.5909 | 1690 | 36.915
1700 | 41.79 | 1700 | 40.874 | 1700 | 38.8047 | 1700 | 36.701
1710 | 41.895 | 1710 | 41.088 | 1710 | 38.8047 | 1710 | 36.701
1720 | 41.79 | 1720 | 41.088 | 1720 | 38.6978 | 1720 | 36.594
1730 | 41.58 | 1730 | 40.981 | 1730 | 38.484 | 1730 | 36.808
1740 | 41.58 | 1740 | 40.981 | 1740 | 38.6978 | 1740 | 36.808
1750 | 41.79 | 1750 | 41.195 | 1750 | 38.8047 | 1750 | 36.487
1760 | 41.58 | 1760 | 40.981 | 1760 | 38.6978 | 1760 | 36.701
1770 | 41.895 | 1770 | 40.874 | 1770 | 38.6978 | 1770 | 36.594
1780 | 41.79 | 1780 | 40.874 | 1780 | 38.6978 | 1780 | 36.808
1790 | 41.79 | 1790 | 41.088 | 1790 | 38.6978 | 1790 | 36.594
1800 | 41.685 | 1800 | 40.874 | 1800 | 38.5909 | 1800 | 36.701
1810 | 41.475 | 1810 | 40.981 | 1810 | 38.484 | 1810 | 36.808
1820 | 41.58 | 1820 | 40.981 | 1820 | 38.484 | 1820 | 36.915
1830 | 42 | 1830 | 40.981 | 1830 | 38.5909 | 1830 | 36.487
1840 | 41.685 | 1840 | 40.66 | 1840 | 38.484 | 1840 | 36.808
1850 | 41.58 | 1850 | 40.767 | 1850 | 38.5909 | 1850 | 36.701
1860 | 41.58 | 1860 | 40.981 | 1860 | 38.3771 | 1860 | 36.701
1870 | 41.475 | 1870 | 40.767 | 1870 | 38.484 | 1870 | 36.808
1880 | 41.475 | 1880 | 40.981 | 1880 | 38.484 | 1880 | 36.808
1890 | 41.37 | 1890 | 40.874 | 1890 | 38.6978 | 1890 | 36.808
1900 | 41.37 | 1900 | 40.981 | 1900 | 38.8047 | 1900 | 36.594
1910 | 41.79 | 1910 | 41.195 | 1910 | 38.5909 | 1910 | 36.594
1920 | 41.685 | 1920 | 41.195 | 1920 | 38.6978 | 1920 | 36.594
1930 | 41.475 | 1930 | 41.195 | 1930 | 38.484 | 1930 | 36.808
1940 | 41.58 | 1940 | 40.874 | 1940 | 38.484 | 1940 | 36.915
1950 | 41.79 | 1950 | 40.874 | 1950 | 38.5909 | 1950 | 36.915
1960 | 41.895 | 1960 | 40.874 | 1960 | 38.5909 | 1960 | 37.022
1970 | 41.895 | 1970 | 40.981 | 1970 | 38.484 | 1970 | 36.915
1980 | 42 | 1980 | 40.981 | 1980 | 38.8047 | 1980 | 36.701
1990 | 41.79 | 1990 | 41.195 | 1990 | 38.484 | 1990 | 36.915
2000 | 41.685 | 2000 | 41.195 | 2000 | 38.484 | 2000 | 37.022
2010 | 41.79 | 2010 | 41.088 | 2010 | 38.8047 | 2010 | 36.701
2020 | 41.685 | 2020 | 40.874 | 2020 | 38.8047 | 2020 | 36.808
2030 | 41.895 | 2030 | 41.088 | 2030 | 38.484 | 2030 | 36.915
2040 | 41.895 | 2040 | 40.874 | 2040 | 38.6978 | 2040 | 36.701
2050 | 41.895 | 2050 | 40.874 | 2050 | 38.8047 | 2050 | 36.808
2060 | 42 | 2060 | 40.767 | 2060 | 38.6978 | 2060 | 36.808
2070 | 41.895 | 2070 | 40.767 | 2070 | 38.6978 | 2070 | 36.808
2080 | 41.895 | 2080 | 40.767 | 2080 | 38.5909 | 2080 | 36.701
2090 | 41.79 | 2090 | 41.088 | 2090 | 38.3771 | 2090 | 36.915
2100 | 41.685 | 2100 | 40.874 | 2100 | 38.5909 | 2100 | 36.594
2110 | 41.16 | 2110 | 40.66 | 2110 | 38.2702 | 2110 | 36.701
2120 | 41.055 | 2120 | 40.553 | 2120 | 38.2702 | 2120 | 36.594
2130 | 41.475 | 2130 | 40.767 | 2130 | 38.3771 | 2130 | 36.38
2140 | 41.475 | 2140 | 40.767 | 2140 | 38.2702 | 2140 | 36.487
2150 | 41.475 | 2150 | 40.767 | 2150 | 38.2702 | 2150 | 36.487
2160 | 41.265 | 2160 | 40.446 | 2160 | 38.5909 | 2160 | 36.273
2170 | 41.16 | 2170 | 40.339 | 2170 | 38.484 | 2170 | 36.166
2180 | 41.265 | 2180 | 40.66 | 2180 | 38.484 | 2180 | 36.273
2190 | 41.475 | 2190 | 40.767 | 2190 | 38.484 | 2190 | 36.38
2200 | 41.37 | 2200 | 40.874 | 2200 | 38.3771 | 2200 | 36.487
2210 | 41.37 | 2210 | 40.767 | 2210 | 38.484 | 2210 | 36.808
2220 | 41.37 | 2220 | 40.767 | 2220 | 38.5909 | 2220 | 36.487
2230 | 41.58 | 2230 | 40.981 | 2230 | 38.3771 | 2230 | 36.701
2240 | 41.475 | 2240 | 40.874 | 2240 | 38.3771 | 2240 | 36.701
2250 | 41.475 | 2250 | 40.767 | 2250 | 38.6978 | 2250 | 36.487
2260 | 41.37 | 2260 | 40.874 | 2260 | 38.6978 | 2260 | 36.594
2270 | 41.475 | 2270 | 40.981 | 2270 | 38.6978 | 2270 | 36.594
2280 | 41.685 | 2280 | 41.088 | 2280 | 38.5909 | 2280 | 36.808
2290 | 41.895 | 2290 | 41.409 | 2290 | 38.6978 | 2290 | 36.594
2300 | 41.58 | 2300 | 41.088 | 2300 | 38.6978 | 2300 | 36.808
2310 | 41.79 | 2310 | 41.088 | 2310 | 38.484 | 2310 | 36.701
2320 | 41.895 | 2320 | 41.088 | 2320 | 38.484 | 2320 | 36.594
2330 | 41.895 | 2330 | 40.874 | 2330 | 38.8047 | 2330 | 36.594
2340 | 42 | 2340 | 40.874 | 2340 | 38.5909 | 2340 | 36.701
2350 | 41.79 | 2350 | 40.767 | 2350 | 38.484 | 2350 | 36.915
2360 | 42 | 2360 | 40.767 | 2360 | 38.6978 | 2360 | 36.808
2370 | 42.105 | 2370 | 40.767 | 2370 | 38.8047 | 2370 | 36.915
2380 | 41.895 | 2380 | 40.981 | 2380 | 38.3771 | 2380 | 37.129
2390 | 42 | 2390 | 40.66 | 2390 | 38.6978 | 2390 | 36.915
2400 | 42.21 | 2400 | 40.874 | 2400 | 38.6978 | 2400 | 36.915
2410 | 42 | 2410 | 40.874 | 2410 | 38.3771 | 2410 | 37.022
2420 | 42 | 2420 | 40.767 | 2420 | 38.6978 | 2420 | 36.701
2430 | 41.58 | 2430 | 40.981 | 2430 | 38.484 | 2430 | 36.808
2440 | 41.79 | 2440 | 41.195 | 2440 | 38.6978 | 2440 | 36.808
2450 | 41.79 | 2450 | 41.088 | 2450 | 38.9116 | 2450 | 36.701
2460 | 42.105 | 2460 | 41.195 | 2460 | 38.5909 | 2460 | 36.808
2470 | 41.895 | 2470 | 41.195 | 2470 | 38.484 | 2470 | 36.915
2480 | 42 | 2480 | 40.767 | 2480 | 38.6978 | 2480 | 36.701
2490 | 41.79 | 2490 | 40.981 | 2490 | 38.5909 | 2490 | 36.808
2500 | 42.21 | 2500 | 40.981 | 2500 | 38.8047 | 2500 | 36.701
2510 | 42 | 2510 | 40.874 | 2510 | 38.6978 | 2510 | 36.808
2520 | 42.105 | 2520 | 41.088 | 2520 | 38.9116 | 2520 | 36.701
2530 | 41.895 | 2530 | 40.767 | 2530 | 38.8047 | 2530 | 36.808
2540 | 42 | 2540 | 40.874 | 2540 | 38.6978 | 2540 | 36.701
2550 | 42 | 2550 | 40.767 | 2550 | 38.6978 | 2550 | 36.808
2560 | 41.685 | 2560 | 40.874 | 2560 | 38.5909 | 2560 | 36.915
2570 | 41.58 | 2570 | 40.981 | 2570 | 38.6978 | 2570 | 37.022
2580 | 41.685 | 2580 | 41.088 | 2580 | 38.6978 | 2580 | 37.129
2590 | 41.475 | 2590 | 40.981 | 2590 | 38.8047 | 2590 | 37.022
2600 | 41.895 | 2600 | 41.195 | 2600 | 38.6978 | 2600 | 36.808
2610 | 42 | 2610 | 41.409 | 2610 | 38.6978 | 2610 | 37.129
2620 | 41.685 | 2620 | 40.981 | 2620 | 38.9116 | 2620 | 36.915
2630 | 41.895 | 2630 | 41.088 | 2630 | 38.484 | 2630 | 37.022
2640 | 41.895 | 2640 | 40.66 | 2640 | 38.484 | 2640 | 37.022
2650 | 41.58 | 2650 | 40.553 | 2650 | 38.484 | 2650 | 36.808
2660 | 41.79 | 2660 | 40.981 | 2660 | 38.3771 | 2660 | 36.808
2670 | 41.79 | 2670 | 41.088 | 2670 | 38.5909 | 2670 | 36.701
2680 | 42.105 | 2680 | 41.088 | 2680 | 38.6978 | 2680 | 36.701
2690 | 42 | 2690 | 40.874 | 2690 | 38.8047 | 2690 | 36.808
2700 | 42.105 | 2700 | 40.981 | 2700 | 38.5909 | 2700 | 36.808
2710 | 42 | 2710 | 41.088 | 2710 | 38.5909 | 2710 | 36.808
2720 | 41.79 | 2720 | 41.195 | 2720 | 38.5909 | 2720 | 36.808
2730 | 41.79 | 2730 | 41.195 | 2730 | 38.9116 | 2730 | 36.808
2740 | 41.895 | 2740 | 41.302 | 2740 | 38.6978 | 2740 | 36.701
2750 | 41.79 | 2750 | 41.195 | 2750 | 38.8047 | 2750 | 36.701
2760 | 41.79 | 2760 | 41.088 | 2760 | 38.6978 | 2760 | 36.915
2770 | 41.685 | 2770 | 41.195 | 2770 | 38.484 | 2770 | 37.022
2780 | 41.895 | 2780 | 41.088 | 2780 | 38.8047 | 2780 | 36.915
2790 | 42 | 2790 | 41.195 | 2790 | 38.9116 | 2790 | 36.915
2800 | 41.79 | 2800 | 41.088 | 2800 | 38.8047 | 2800 | 36.808
2810 | 41.895 | 2810 | 41.088 | 2810 | 38.6978 | 2810 | 36.808
2820 | 41.895 | 2820 | 41.088 | 2820 | 38.5909 | 2820 | 36.808
2830 | 41.79 | 2830 | 41.088 | 2830 | 38.5909 | 2830 | 36.808
2840 | 41.79 | 2840 | 40.981 | 2840 | 38.484 | 2840 | 36.808
2850 | 41.79 | 2850 | 40.874 | 2850 | 38.6978 | 2850 | 36.808
2860 | 41.58 | 2860 | 41.195 | 2860 | 38.484 | 2860 | 36.808
2870 | 41.685 | 2870 | 41.088 | 2870 | 38.5909 | 2870 | 36.915
2880 | 41.895 | 2880 | 40.981 | 2880 | 38.9116 | 2880 | 36.808
2890 | 42.105 | 2890 | 41.088 | 2890 | 38.9116 | 2890 | 36.808
2900 | 41.895 | 2900 | 41.088 | 2900 | 38.484 | 2900 | 37.022
2910 | 42.105 | 2910 | 41.195 | 2910 | 38.484 | 2910 | 37.022
2920 | 42.21 | 2920 | 41.302 | 2920 | 38.6978 | 2920 | 36.808
2930 | 41.895 | 2930 | 40.874 | 2930 | 38.8047 | 2930 | 36.808
2940 | 42 | 2940 | 40.981 | 2940 | 38.9116 | 2940 | 36.808
2950 | 42 | 2950 | 41.088 | 2950 | 38.6978 | 2950 | 37.022
2960 | 42.105 | 2960 | 41.088 | 2960 | 38.9116 | 2960 | 36.808
2970 | 41.895 | 2970 | 41.195 | 2970 | 38.9116 | 2970 | 37.129
2980 | 42.21 | 2980 | 41.195 | 2980 | 38.6978 | 2980 | 37.129
2990 | 42 | 2990 | 40.767 | 2990 | 38.5909 | 2990 | 37.022
3000 | 42 | 3000 | 40.874 | 3000 | 38.484 | 3000 | 36.915
3010 | 42.105 | 3010 | 40.66 | 3010 | 38.6978 | 3010 | 37.022
3020 | 42.42 | 3020 | 40.981 | 3020 | 38.484 | 3020 | 36.915
3030 | 42.42 | 3030 | 40.874 | 3030 | 38.3771 | 3030 | 36.915
3040 | 42.105 | 3040 | 40.66 | 3040 | 38.5909 | 3040 | 37.129
3050 | 42.525 | 3050 | 40.874 | 3050 | 38.3771 | 3050 | 37.129
3060 | 42.42 | 3060 | 40.874 | 3060 | 38.484 | 3060 | 37.236
3070 | 42.315 | 3070 | 41.088 | 3070 | 38.5909 | 3070 | 37.343
3080 | 42.42 | 3080 | 41.088 | 3080 | 38.5909 | 3080 | 37.129
3090 | 42.21 | 3090 | 40.767 | 3090 | 38.5909 | 3090 | 37.236
3100 | 42.525 | 3100 | 40.981 | 3100 | 38.8047 | 3100 | 37.022
3110 | 42.21 | 3110 | 40.981 | 3110 | 38.9116 | 3110 | 37.343
3120 | 42.315 | 3120 | 40.981 | 3120 | 38.8047 | 3120 | 37.129
3130 | 42.63 | 3130 | 41.195 | 3130 | 38.5909 | 3130 | 37.236
3140 | 42.42 | 3140 | 40.981 | 3140 | 38.484 | 3140 | 37.236
3150 | 42.315 | 3150 | 41.088 | 3150 | 38.8047 | 3150 | 37.022
3160 | 42.105 | 3160 | 41.088 | 3160 | 38.5909 | 3160 | 37.343
3170 | 42.315 | 3170 | 41.302 | 3170 | 38.6978 | 3170 | 37.022
3180 | 42.21 | 3180 | 41.195 | 3180 | 38.8047 | 3180 | 37.236
3190 | 42.105 | 3190 | 41.302 | 3190 | 38.8047 | 3190 | 37.343
3200 | 41.895 | 3200 | 41.195 | 3200 | 38.9116 | 3200 | 37.129
3210 | 41.79 | 3210 | 41.409 | 3210 | 38.8047 | 3210 | 37.236
3220 | 42 | 3220 | 41.409 | 3220 | 39.1254 | 3220 | 37.022
3230 | 42 | 3230 | 41.516 | 3230 | 38.9116 | 3230 | 37.236
3240 | 42.21 | 3240 | 41.195 | 3240 | 38.8047 | 3240 | 37.129
3250 | 42 | 3250 | 40.981 | 3250 | 38.9116 | 3250 | 37.129
3260 | 42.105 | 3260 | 40.981 | 3260 | 39.0185 | 3260 | 37.022
3270 | 42 | 3270 | 40.981 | 3270 | 38.8047 | 3270 | 36.915
3280 | 41.79 | 3280 | 41.088 | 3280 | 38.5909 | 3280 | 37.129
3290 | 41.895 | 3290 | 40.874 | 3290 | 38.8047 | 3290 | 36.808
3300 | 42 | 3300 | 41.195 | 3300 | 38.6978 | 3300 | 36.915
3310 | 41.895 | 3310 | 41.195 | 3310 | 38.5909 | 3310 | 37.022
3320 | 42.105 | 3320 | 41.302 | 3320 | 38.6978 | 3320 | 36.808
3330 | 42 | 3330 | 41.088 | 3330 | 38.9116 | 3330 | 36.915
3340 | 42.315 | 3340 | 41.195 | 3340 | 38.9116 | 3340 | 36.808
3350 | 42.105 | 3350 | 40.981 | 3350 | 38.6978 | 3350 | 37.129
3360 | 42.315 | 3360 | 40.981 | 3360 | 38.5909 | 3360 | 37.129
3370 | 42.105 | 3370 | 40.874 | 3370 | 38.8047 | 3370 | 37.022
3380 | 41.895 | 3380 | 40.874 | 3380 | 38.9116 | 3380 | 36.915
3390 | 42 | 3390 | 41.088 | 3390 | 38.8047 | 3390 | 36.701
3400 | 41.895 | 3400 | 41.195 | 3400 | 38.9116 | 3400 | 36.701
3410 | 41.685 | 3410 | 41.088 | 3410 | 38.9116 | 3410 | 36.915
3420 | 41.895 | 3420 | 41.195 | 3420 | 39.0185 | 3420 | 36.915
3430 | 42.21 | 3430 | 41.302 | 3430 | 38.9116 | 3430 | 36.701
3440 | 42.315 | 3440 | 41.409 | 3440 | 38.8047 | 3440 | 37.022
3450 | 42.315 | 3450 | 41.195 | 3450 | 39.0185 | 3450 | 36.808
3460 | 42.105 | 3460 | 41.195 | 3460 | 38.9116 | 3460 | 37.129
3470 | 42.105 | 3470 | 41.088 | 3470 | 38.8047 | 3470 | 37.129
3480 | 42.21 | 3480 | 41.088 | 3480 | 38.9116 | 3480 | 37.022
3490 | 42.42 | 3490 | 41.302 | 3490 | 38.9116 | 3490 | 36.915
3500 | 42.21 | 3500 | 41.302 | 3500 | 39.0185 | 3500 | 36.915
3510 | 42 | 3510 | 41.088 | 3510 | 39.0185 | 3510 | 36.915
3520 | 42.315 | 3520 | 41.302 | 3520 | 39.0185 | 3520 | 36.915
3530 | 42.105 | 3530 | 40.981 | 3530 | 38.8047 | 3530 | 37.129
3540 | 42.42 | 3540 | 41.088 | 3540 | 38.5909 | 3540 | 37.236
3550 | 42.735 | 3550 | 41.195 | 3550 | 38.9116 | 3550 | 37.022
3560 | 42.63 | 3560 | 40.981 | 3560 | 38.9116 | 3560 | 37.022
3570 | 42.525 | 3570 | 40.981 | 3570 | 38.8047 | 3570 | 37.343
3580 | 42.42 | 3580 | 41.088 | 3580 | 38.6978 | 3580 | 37.343
3590 | 42.42 | 3590 | 41.409 | 3590 | 38.8047 | 3590 | 37.343
3600 | 42.315 | 3600 | 41.088 | 3600 | 39.0185 | 3600 | 37.129
3610 | 42.315 | 3610 | 41.195 | 3610 | 39.0185 | 3610 | 37.129
3620 | 42.105 | 3620 | 41.088 | 3620 | 39.1254 | 3620 | 37.129
3630 | 42.105 | 3630 | 40.981 | 3630 | 39.1254 | 3630 | 37.129
3640 | 41.895 | 3640 | 41.088 | 3640 | 39.1254 | 3640 | 37.129
3650 | 42.105 | 3650 | 41.302 | 3650 | 38.9116 | 3650 | 37.022
3660 | 42.105 | 3660 | 41.516 | 3660 | 38.6978 | 3660 | 37.236
3670 | 42.21 | 3670 | 41.409 | 3670 | 38.6978 | 3670 | 37.129
3680 | 42.315 | 3680 | 40.874 | 3680 | 38.8047 | 3680 | 36.915
3690 | 42.105 | 3690 | 40.981 | 3690 | 38.9116 | 3690 | 36.915
3700 | 42.105 | 3700 | 41.195 | 3700 | 38.5909 | 3700 | 37.022
3710 | 42.105 | 3710 | 41.088 | 3710 | 38.9116 | 3710 | 36.808
3720 | 42.315 | 3720 | 41.409 | 3720 | 38.5909 | 3720 | 37.129
3730 | 42.21 | 3730 | 41.088 | 3730 | 38.8047 | 3730 | 37.022
3740 | 42.315 | 3740 | 41.088 | 3740 | 38.6978 | 3740 | 37.343
3750 | 42.315 | 3750 | 41.302 | 3750 | 38.5909 | 3750 | 37.022
3760 | 42.42 | 3760 | 41.195 | 3760 | 38.6978 | 3760 | 36.915
3770 | 42.21 | 3770 | 41.088 | 3770 | 38.9116 | 3770 | 37.343
3780 | 42.42 | 3780 | 41.302 | 3780 | 38.8047 | 3780 | 37.022
3790 | 41.895 | 3790 | 41.088 | 3790 | 39.0185 | 3790 | 37.022

## Figure 6f
Figure 6f
Real-time cooling performance for different samples under real environment and photograph of subambient radiative cooling measurement setup
Ambient temperature |  | Cotton |  | RgD ANF/BNNS film |  | HgD ANF/BNNS film
Time (hh:mm) | Temperature (°C) | Time (hh:mm) | Temperature (°C) | Time (hh:mm) | Temperature (°C) | Time (hh:mm) | Temperature (°C)
0:00 | 27 | 0:00 | 29 | 0:00 | 27.4 | 0:00 | 27.7
0:01 | 27.1 | 0:01 | 29.1 | 0:01 | 27.4 | 0:01 | 27.7
0:01 | 27.3 | 0:01 | 29.1 | 0:01 | 27.4 | 0:01 | 27.7
0:02 | 27.2 | 0:02 | 29.1 | 0:02 | 27.4 | 0:02 | 27.7
0:02 | 26.9 | 0:02 | 28.9 | 0:02 | 27.2 | 0:02 | 27.4
0:03 | 27.1 | 0:03 | 29 | 0:03 | 27.2 | 0:03 | 27.4
0:03 | 27.2 | 0:03 | 29 | 0:03 | 27.3 | 0:03 | 27.5
0:04 | 27.3 | 0:04 | 29.1 | 0:04 | 27.3 | 0:04 | 27.5
0:04 | 27 | 0:04 | 29 | 0:04 | 27.3 | 0:04 | 27.5
0:05 | 26.8 | 0:05 | 28.8 | 0:05 | 27.2 | 0:05 | 27.5
0:05 | 26.8 | 0:05 | 28.8 | 0:05 | 27.2 | 0:05 | 27.5
0:06 | 26.8 | 0:06 | 28.8 | 0:06 | 27.2 | 0:06 | 27.5
0:06 | 26.9 | 0:06 | 28.9 | 0:06 | 27.3 | 0:06 | 27.5
0:07 | 27 | 0:07 | 28.9 | 0:07 | 27.3 | 0:07 | 27.5
0:07 | 26.8 | 0:07 | 28.9 | 0:07 | 27.3 | 0:07 | 27.5
0:08 | 27.1 | 0:08 | 29 | 0:08 | 27.3 | 0:08 | 27.6
0:08 | 27.1 | 0:08 | 29 | 0:08 | 27.3 | 0:08 | 27.6
0:09 | 27 | 0:09 | 29 | 0:09 | 27.3 | 0:09 | 27.5
0:09 | 27 | 0:09 | 28.9 | 0:09 | 27.3 | 0:09 | 27.5
0:10 | 27 | 0:10 | 29 | 0:10 | 27.3 | 0:10 | 27.5
0:10 | 26.9 | 0:10 | 28.9 | 0:10 | 27.3 | 0:10 | 27.5
0:11 | 27.1 | 0:11 | 29 | 0:11 | 27.3 | 0:11 | 27.5
0:11 | 27 | 0:11 | 29 | 0:11 | 27.3 | 0:11 | 27.5
0:12 | 27 | 0:12 | 28.9 | 0:12 | 27.3 | 0:12 | 27.5
0:12 | 26.9 | 0:12 | 28.9 | 0:12 | 27.2 | 0:12 | 27.4
0:13 | 27 | 0:13 | 28.9 | 0:13 | 27.2 | 0:13 | 27.5
0:13 | 26.9 | 0:13 | 28.8 | 0:13 | 27.2 | 0:13 | 27.4
0:14 | 27 | 0:14 | 28.9 | 0:14 | 27.2 | 0:14 | 27.5
0:14 | 26.9 | 0:14 | 28.9 | 0:14 | 27.2 | 0:14 | 27.5
0:15 | 26.9 | 0:15 | 28.8 | 0:15 | 27.3 | 0:15 | 27.5
0:15 | 27 | 0:15 | 28.9 | 0:15 | 27.3 | 0:15 | 27.5
0:16 | 26.8 | 0:16 | 28.8 | 0:16 | 27.3 | 0:16 | 27.5
0:16 | 26.8 | 0:16 | 28.9 | 0:16 | 27.3 | 0:16 | 27.6
0:17 | 26.8 | 0:17 | 28.7 | 0:17 | 27.2 | 0:17 | 27.5
0:17 | 27 | 0:17 | 28.8 | 0:17 | 27.1 | 0:17 | 27.4
0:18 | 26.8 | 0:18 | 28.8 | 0:18 | 27.1 | 0:18 | 27.3
0:18 | 26.8 | 0:18 | 28.8 | 0:18 | 27.1 | 0:18 | 27.3
0:19 | 26.7 | 0:19 | 28.6 | 0:19 | 27.1 | 0:19 | 27.3
0:19 | 26.7 | 0:19 | 28.6 | 0:19 | 27 | 0:19 | 27.2
0:20 | 26.9 | 0:20 | 28.7 | 0:20 | 27 | 0:20 | 27.3
0:20 | 26.8 | 0:20 | 28.7 | 0:20 | 27 | 0:20 | 27.3
0:21 | 26.8 | 0:21 | 28.7 | 0:21 | 27 | 0:21 | 27.3
0:21 | 26.8 | 0:21 | 28.7 | 0:21 | 27 | 0:21 | 27.3
0:22 | 26.9 | 0:22 | 28.7 | 0:22 | 27 | 0:22 | 27.3
0:22 | 26.7 | 0:22 | 28.7 | 0:22 | 27 | 0:22 | 27.3
0:23 | 26.9 | 0:23 | 28.7 | 0:23 | 27 | 0:23 | 27.2
0:23 | 27 | 0:23 | 28.8 | 0:23 | 27.1 | 0:23 | 27.3
0:24 | 26.9 | 0:24 | 28.8 | 0:24 | 27 | 0:24 | 27.3
0:24 | 27 | 0:24 | 28.8 | 0:24 | 27 | 0:24 | 27.3
0:25 | 26.9 | 0:25 | 28.7 | 0:25 | 27 | 0:25 | 27.3
0:25 | 26.9 | 0:25 | 28.7 | 0:25 | 27 | 0:25 | 27.2
0:26 | 27 | 0:26 | 28.8 | 0:26 | 27 | 0:26 | 27.2
0:26 | 26.9 | 0:26 | 28.8 | 0:26 | 27 | 0:26 | 27.2
0:27 | 26.8 | 0:27 | 28.7 | 0:27 | 27 | 0:27 | 27.2
0:27 | 26.8 | 0:27 | 28.6 | 0:27 | 27 | 0:27 | 27.2
0:28 | 26.7 | 0:28 | 28.6 | 0:28 | 27 | 0:28 | 27.3
0:28 | 26.7 | 0:28 | 28.7 | 0:28 | 27 | 0:28 | 27.3
0:29 | 26.6 | 0:29 | 28.7 | 0:29 | 27.2 | 0:29 | 27.4
0:29 | 26.7 | 0:29 | 28.7 | 0:29 | 27.4 | 0:29 | 27.4
0:30 | 26.8 | 0:30 | 28.9 | 0:30 | 27.4 | 0:30 | 27.4
0:30 | 26.8 | 0:30 | 28.8 | 0:30 | 27.2 | 0:30 | 27.3
0:31 | 26.8 | 0:31 | 28.9 | 0:31 | 27.5 | 0:31 | 27.4
0:31 | 26.7 | 0:31 | 28.8 | 0:31 | 27.4 | 0:31 | 27.4
0:32 | 26.7 | 0:32 | 28.8 | 0:32 | 27.3 | 0:32 | 27.3
0:32 | 26.7 | 0:32 | 28.7 | 0:32 | 27.2 | 0:32 | 27.3
0:33 | 26.6 | 0:33 | 28.6 | 0:33 | 27.1 | 0:33 | 27.2
0:33 | 26.5 | 0:33 | 28.5 | 0:33 | 27 | 0:33 | 27.1
0:34 | 26.4 | 0:34 | 28.5 | 0:34 | 26.9 | 0:34 | 27.1
0:34 | 26.3 | 0:34 | 28.4 | 0:34 | 26.9 | 0:34 | 27.1
0:35 | 26.6 | 0:35 | 28.6 | 0:35 | 27 | 0:35 | 27.2
0:35 | 26.5 | 0:35 | 28.7 | 0:35 | 27.2 | 0:35 | 27.3
0:36 | 26.5 | 0:36 | 28.7 | 0:36 | 27.3 | 0:36 | 27.4
0:36 | 26.6 | 0:36 | 28.7 | 0:36 | 27.2 | 0:36 | 27.3
0:37 | 26.5 | 0:37 | 28.6 | 0:37 | 27 | 0:37 | 27.3
0:37 | 26.5 | 0:37 | 28.6 | 0:37 | 27 | 0:37 | 27.3
0:38 | 26.6 | 0:38 | 28.6 | 0:38 | 27 | 0:38 | 27.2
0:38 | 26.6 | 0:38 | 28.6 | 0:38 | 27 | 0:38 | 27.2
0:39 | 26.6 | 0:39 | 28.5 | 0:39 | 26.9 | 0:39 | 27.2
0:39 | 26.5 | 0:39 | 28.5 | 0:39 | 26.9 | 0:39 | 27.2
0:40 | 26.4 | 0:40 | 28.4 | 0:40 | 26.9 | 0:40 | 27.2
0:40 | 26.6 | 0:40 | 28.6 | 0:40 | 27 | 0:40 | 27.2
0:41 | 27.3 | 0:41 | 29.1 | 0:41 | 27.5 | 0:41 | 27.6
0:41 | 27 | 0:41 | 29 | 0:41 | 27.6 | 0:41 | 27.7
0:42 | 26.9 | 0:42 | 29 | 0:42 | 27.5 | 0:42 | 27.7
0:42 | 27.4 | 0:42 | 29.3 | 0:42 | 27.8 | 0:42 | 27.9
0:43 | 27.2 | 0:43 | 29.4 | 0:43 | 27.9 | 0:43 | 28
0:43 | 27.2 | 0:43 | 29.2 | 0:43 | 27.8 | 0:43 | 27.9
0:44 | 27 | 0:44 | 29.1 | 0:44 | 27.6 | 0:44 | 27.9
0:44 | 26.9 | 0:44 | 28.9 | 0:44 | 27.4 | 0:44 | 27.7
0:45 | 26.7 | 0:45 | 28.7 | 0:45 | 27.2 | 0:45 | 27.5
0:45 | 26.7 | 0:45 | 28.7 | 0:45 | 27.1 | 0:45 | 27.4
0:46 | 26.7 | 0:46 | 28.6 | 0:46 | 27 | 0:46 | 27.3
0:46 | 26.8 | 0:46 | 28.7 | 0:46 | 27 | 0:46 | 27.3
0:47 | 26.9 | 0:47 | 28.7 | 0:47 | 27.1 | 0:47 | 27.3
0:47 | 26.8 | 0:47 | 28.7 | 0:47 | 27.1 | 0:47 | 27.3
0:48 | 26.9 | 0:48 | 28.7 | 0:48 | 27 | 0:48 | 27.2
0:48 | 26.8 | 0:48 | 28.6 | 0:48 | 26.9 | 0:48 | 27.2
0:49 | 26.9 | 0:49 | 28.7 | 0:49 | 27 | 0:49 | 27.2
0:49 | 26.9 | 0:49 | 28.7 | 0:49 | 27 | 0:49 | 27.2
0:50 | 26.8 | 0:50 | 28.7 | 0:50 | 27 | 0:50 | 27.2
0:50 | 27.1 | 0:50 | 28.8 | 0:50 | 27.1 | 0:50 | 27.3
0:51 | 27.1 | 0:51 | 28.9 | 0:51 | 27.1 | 0:51 | 27.3
0:51 | 26.7 | 0:51 | 28.8 | 0:51 | 27.1 | 0:51 | 27.3
0:52 | 26.8 | 0:52 | 28.8 | 0:52 | 27.1 | 0:52 | 27.2
0:52 | 26.7 | 0:52 | 28.6 | 0:52 | 27 | 0:52 | 27.2
0:53 | 26.8 | 0:53 | 28.7 | 0:53 | 27 | 0:53 | 27.2
0:53 | 26.8 | 0:53 | 28.7 | 0:53 | 27 | 0:53 | 27.2
0:54 | 26.8 | 0:54 | 28.6 | 0:54 | 27 | 0:54 | 27.2
0:54 | 26.8 | 0:54 | 28.7 | 0:54 | 27 | 0:54 | 27.2
0:55 | 26.6 | 0:55 | 28.6 | 0:55 | 26.9 | 0:55 | 27.2
0:55 | 26.6 | 0:55 | 28.6 | 0:55 | 27 | 0:55 | 27.2
0:56 | 26.5 | 0:56 | 28.6 | 0:56 | 26.9 | 0:56 | 27.2
0:56 | 26.6 | 0:56 | 28.6 | 0:56 | 27 | 0:56 | 27.2
0:57 | 26.6 | 0:57 | 28.6 | 0:57 | 27.1 | 0:57 | 27.3
0:57 | 26.6 | 0:57 | 28.5 | 0:57 | 27 | 0:57 | 27.2
0:58 | 26.7 | 0:58 | 28.6 | 0:58 | 27 | 0:58 | 27.2
0:58 | 26.7 | 0:58 | 28.6 | 0:58 | 27 | 0:58 | 27.1
0:59 | 26.9 | 0:59 | 28.7 | 0:59 | 27 | 0:59 | 27.2
0:59 | 26.8 | 0:59 | 28.6 | 0:59 | 26.8 | 0:59 | 27.1
1:00 | 26.6 | 1:00 | 28.5 | 1:00 | 26.9 | 1:00 | 27.1
1:00 | 26.6 | 1:00 | 28.5 | 1:00 | 26.8 | 1:00 | 27
1:01 | 26.4 | 1:01 | 28.4 | 1:01 | 26.8 | 1:01 | 27
1:01 | 26.6 | 1:01 | 28.4 | 1:01 | 26.7 | 1:01 | 27
1:02 | 26.6 | 1:02 | 28.4 | 1:02 | 26.8 | 1:02 | 27
1:02 | 26.6 | 1:02 | 28.4 | 1:02 | 26.7 | 1:02 | 27
1:03 | 26.6 | 1:03 | 28.4 | 1:03 | 26.7 | 1:03 | 26.9
1:03 | 26.5 | 1:03 | 28.3 | 1:03 | 26.6 | 1:03 | 26.9
1:04 | 26.7 | 1:04 | 28.5 | 1:04 | 26.7 | 1:04 | 26.9
1:04 | 26.7 | 1:04 | 28.5 | 1:04 | 26.7 | 1:04 | 26.9
1:05 | 26.7 | 1:05 | 28.5 | 1:05 | 26.7 | 1:05 | 26.9
1:05 | 26.7 | 1:05 | 28.5 | 1:05 | 26.7 | 1:05 | 26.9
1:06 | 26.7 | 1:06 | 28.5 | 1:06 | 26.7 | 1:06 | 26.9
1:06 | 26.7 | 1:06 | 28.5 | 1:06 | 26.8 | 1:06 | 26.9
1:07 | 26.7 | 1:07 | 28.5 | 1:07 | 26.8 | 1:07 | 26.9
1:07 | 26.7 | 1:07 | 28.5 | 1:07 | 26.7 | 1:07 | 26.9
1:08 | 26.4 | 1:08 | 28.4 | 1:08 | 26.7 | 1:08 | 26.9
1:08 | 26.3 | 1:08 | 28.3 | 1:08 | 26.7 | 1:08 | 26.9
1:09 | 26.5 | 1:09 | 28.4 | 1:09 | 26.7 | 1:09 | 26.9
1:09 | 26.4 | 1:09 | 28.4 | 1:09 | 26.7 | 1:09 | 26.9
1:10 | 26.5 | 1:10 | 28.4 | 1:10 | 26.7 | 1:10 | 26.9
1:10 | 26.4 | 1:10 | 28.4 | 1:10 | 26.7 | 1:10 | 26.9
1:11 | 26.2 | 1:11 | 28.3 | 1:11 | 26.7 | 1:11 | 26.9
1:11 | 26.1 | 1:11 | 28.3 | 1:11 | 26.7 | 1:11 | 26.9
1:12 | 26.1 | 1:12 | 28.3 | 1:12 | 26.7 | 1:12 | 26.9
1:12 | 26.2 | 1:12 | 28.3 | 1:12 | 26.7 | 1:12 | 26.9
1:13 | 26.1 | 1:13 | 28.3 | 1:13 | 26.7 | 1:13 | 26.9
1:13 | 26.1 | 1:13 | 28.3 | 1:13 | 26.7 | 1:13 | 26.9
1:14 | 26.3 | 1:14 | 28.2 | 1:14 | 26.7 | 1:14 | 26.9
1:14 | 26.4 | 1:14 | 28.4 | 1:14 | 26.7 | 1:14 | 26.9
1:15 | 26.5 | 1:15 | 28.3 | 1:15 | 26.7 | 1:15 | 26.9
1:15 | 26.5 | 1:15 | 28.3 | 1:15 | 26.7 | 1:15 | 26.9
1:16 | 26.3 | 1:16 | 28.3 | 1:16 | 26.7 | 1:16 | 26.9
1:16 | 26.6 | 1:16 | 28.5 | 1:16 | 26.8 | 1:16 | 27
1:17 | 26.7 | 1:17 | 28.5 | 1:17 | 26.8 | 1:17 | 27
1:17 | 26.5 | 1:17 | 28.5 | 1:17 | 26.8 | 1:17 | 27
1:18 | 26.5 | 1:18 | 28.4 | 1:18 | 26.7 | 1:18 | 26.9
1:18 | 26.3 | 1:18 | 28.3 | 1:18 | 26.7 | 1:18 | 26.8
1:19 | 26.2 | 1:19 | 28.3 | 1:19 | 26.6 | 1:19 | 26.8
1:19 | 26.2 | 1:19 | 28.2 | 1:19 | 26.5 | 1:19 | 26.8
1:20 | 26.3 | 1:20 | 28.2 | 1:20 | 26.6 | 1:20 | 26.8
1:20 | 26.3 | 1:20 | 28.2 | 1:20 | 26.5 | 1:20 | 26.7
1:21 | 26.3 | 1:21 | 28.2 | 1:21 | 26.5 | 1:21 | 26.7
1:21 | 26.4 | 1:21 | 28.2 | 1:21 | 26.5 | 1:21 | 26.7
1:22 | 26.3 | 1:22 | 28.2 | 1:22 | 26.5 | 1:22 | 26.7
1:22 | 26.3 | 1:22 | 28.2 | 1:22 | 26.5 | 1:22 | 26.7
1:23 | 26.2 | 1:23 | 28.2 | 1:23 | 26.5 | 1:23 | 26.7
1:23 | 26.3 | 1:23 | 28.2 | 1:23 | 26.5 | 1:23 | 26.7
1:24 | 26.3 | 1:24 | 28.2 | 1:24 | 26.5 | 1:24 | 26.7
1:24 | 26.5 | 1:24 | 28.3 | 1:24 | 26.6 | 1:24 | 26.8
1:25 | 26.4 | 1:25 | 28.2 | 1:25 | 26.5 | 1:25 | 26.8
1:25 | 26.5 | 1:25 | 28.3 | 1:25 | 26.6 | 1:25 | 26.8
1:26 | 26.5 | 1:26 | 28.3 | 1:26 | 26.5 | 1:26 | 26.8
1:26 | 26.3 | 1:26 | 28.2 | 1:26 | 26.5 | 1:26 | 26.8
1:27 | 26.3 | 1:27 | 28.2 | 1:27 | 26.5 | 1:27 | 26.8
1:27 | 26.2 | 1:27 | 28.2 | 1:27 | 26.5 | 1:27 | 26.8
1:28 | 26.2 | 1:28 | 28.1 | 1:28 | 26.5 | 1:28 | 26.8
1:28 | 26.4 | 1:28 | 28.2 | 1:28 | 26.5 | 1:28 | 26.8
1:29 | 26.3 | 1:29 | 28.2 | 1:29 | 26.5 | 1:29 | 26.7
1:29 | 26.3 | 1:29 | 28.2 | 1:29 | 26.6 | 1:29 | 26.8
1:30 | 26.4 | 1:30 | 28.2 | 1:30 | 26.6 | 1:30 | 26.9
1:30 | 26.6 | 1:30 | 28.4 | 1:30 | 26.7 | 1:30 | 26.9
1:31 | 26.6 | 1:31 | 28.4 | 1:31 | 26.7 | 1:31 | 26.9
1:31 | 26.4 | 1:31 | 28.3 | 1:31 | 26.6 | 1:31 | 26.8
1:32 | 26.4 | 1:32 | 28.2 | 1:32 | 26.6 | 1:32 | 26.8
1:32 | 26.5 | 1:32 | 28.3 | 1:32 | 26.6 | 1:32 | 26.8
1:33 | 26.6 | 1:33 | 28.3 | 1:33 | 26.6 | 1:33 | 26.8
1:33 | 26.4 | 1:33 | 28.3 | 1:33 | 26.6 | 1:33 | 26.8
1:34 | 26.4 | 1:34 | 28.3 | 1:34 | 26.6 | 1:34 | 26.8
1:34 | 26.6 | 1:34 | 28.3 | 1:34 | 26.6 | 1:34 | 26.8
1:35 | 26.6 | 1:35 | 28.4 | 1:35 | 26.6 | 1:35 | 26.8
1:35 | 26.4 | 1:35 | 28.2 | 1:35 | 26.6 | 1:35 | 26.8
1:36 | 26.3 | 1:36 | 28.2 | 1:36 | 26.6 | 1:36 | 26.8
1:36 | 26.3 | 1:36 | 28.3 | 1:36 | 26.6 | 1:36 | 26.9
1:37 | 26.6 | 1:37 | 28.4 | 1:37 | 26.6 | 1:37 | 26.9
1:37 | 26.7 | 1:37 | 28.5 | 1:37 | 26.8 | 1:37 | 26.9
1:38 | 26.5 | 1:38 | 28.4 | 1:38 | 26.8 | 1:38 | 26.9
1:38 | 26.4 | 1:38 | 28.3 | 1:38 | 26.7 | 1:38 | 26.8
1:39 | 26.3 | 1:39 | 28.3 | 1:39 | 26.6 | 1:39 | 26.8
1:39 | 26.3 | 1:39 | 28.3 | 1:39 | 26.6 | 1:39 | 26.8
1:40 | 26.4 | 1:40 | 28.3 | 1:40 | 26.6 | 1:40 | 26.8
1:40 | 26.3 | 1:40 | 28.2 | 1:40 | 26.6 | 1:40 | 26.8
1:41 | 26.2 | 1:41 | 28.2 | 1:41 | 26.6 | 1:41 | 26.7
1:41 | 26.4 | 1:41 | 28.3 | 1:41 | 26.6 | 1:41 | 26.8
1:42 | 26.5 | 1:42 | 28.3 | 1:42 | 26.6 | 1:42 | 26.8
1:42 | 26.4 | 1:42 | 28.3 | 1:42 | 26.6 | 1:42 | 26.8
1:43 | 26.1 | 1:43 | 28.1 | 1:43 | 26.6 | 1:43 | 26.8
1:43 | 26.1 | 1:43 | 28 | 1:43 | 26.5 | 1:43 | 26.6
1:44 | 26.1 | 1:44 | 28 | 1:44 | 26.4 | 1:44 | 26.5
1:44 | 26.2 | 1:44 | 28.1 | 1:44 | 26.4 | 1:44 | 26.6
1:45 | 26.2 | 1:45 | 28.1 | 1:45 | 26.5 | 1:45 | 26.6
1:45 | 26.2 | 1:45 | 28 | 1:45 | 26.4 | 1:45 | 26.6
1:46 | 26.4 | 1:46 | 28.2 | 1:46 | 26.4 | 1:46 | 26.6
1:46 | 26.2 | 1:46 | 28.1 | 1:46 | 26.4 | 1:46 | 26.6
1:47 | 26 | 1:47 | 28.1 | 1:47 | 26.4 | 1:47 | 26.7
1:47 | 26.1 | 1:47 | 28.1 | 1:47 | 26.4 | 1:47 | 26.7
1:48 | 26.2 | 1:48 | 28.1 | 1:48 | 26.5 | 1:48 | 26.7
1:48 | 26.3 | 1:48 | 28.2 | 1:48 | 26.5 | 1:48 | 26.7
1:49 | 26.4 | 1:49 | 28.2 | 1:49 | 26.5 | 1:49 | 26.7
1:49 | 26.4 | 1:49 | 28.2 | 1:49 | 26.5 | 1:49 | 26.6
1:50 | 26.3 | 1:50 | 28.2 | 1:50 | 26.5 | 1:50 | 26.6
1:50 | 26.1 | 1:50 | 28.1 | 1:50 | 26.4 | 1:50 | 26.6
1:51 | 26.1 | 1:51 | 28 | 1:51 | 26.4 | 1:51 | 26.6
1:51 | 26.1 | 1:51 | 28 | 1:51 | 26.4 | 1:51 | 26.6
1:52 | 26.3 | 1:52 | 28.1 | 1:52 | 26.4 | 1:52 | 26.6
1:52 | 26.2 | 1:52 | 28.1 | 1:52 | 26.4 | 1:52 | 26.6
1:53 | 26.1 | 1:53 | 28.1 | 1:53 | 26.4 | 1:53 | 26.6
1:53 | 26.1 | 1:53 | 28.1 | 1:53 | 26.4 | 1:53 | 26.6
1:54 | 26.1 | 1:54 | 28.1 | 1:54 | 26.5 | 1:54 | 26.7
1:54 | 26 | 1:54 | 28.1 | 1:54 | 26.5 | 1:54 | 26.8
1:55 | 26.2 | 1:55 | 28.1 | 1:55 | 26.5 | 1:55 | 26.7
1:55 | 26.2 | 1:55 | 28.1 | 1:55 | 26.5 | 1:55 | 26.7
1:56 | 26.3 | 1:56 | 28.2 | 1:56 | 26.5 | 1:56 | 26.7
1:56 | 26.2 | 1:56 | 28.1 | 1:56 | 26.5 | 1:56 | 26.7
1:57 | 26.1 | 1:57 | 28.1 | 1:57 | 26.5 | 1:57 | 26.7
1:57 | 26.2 | 1:57 | 28.1 | 1:57 | 26.4 | 1:57 | 26.6
1:58 | 26.2 | 1:58 | 28.1 | 1:58 | 26.4 | 1:58 | 26.6
1:58 | 26.1 | 1:58 | 28 | 1:58 | 26.4 | 1:58 | 26.6
1:59 | 26.3 | 1:59 | 28.2 | 1:59 | 26.4 | 1:59 | 26.7
1:59 | 26.3 | 1:59 | 28.2 | 1:59 | 26.4 | 1:59 | 26.6
2:00 | 26.2 | 2:00 | 28.1 | 2:00 | 26.4 | 2:00 | 26.6
2:00 | 26.4 | 2:00 | 28.2 | 2:00 | 26.5 | 2:00 | 26.7
2:01 | 26.3 | 2:01 | 28.2 | 2:01 | 26.5 | 2:01 | 26.7
2:01 | 26.4 | 2:01 | 28.2 | 2:01 | 26.5 | 2:01 | 26.7
2:02 | 26.3 | 2:02 | 28.1 | 2:02 | 26.5 | 2:02 | 26.7
2:02 | 26.3 | 2:02 | 28.1 | 2:02 | 26.5 | 2:02 | 26.7
2:03 | 26.4 | 2:03 | 28.1 | 2:03 | 26.5 | 2:03 | 26.6
2:03 | 26.2 | 2:03 | 28.1 | 2:03 | 26.5 | 2:03 | 26.6
2:04 | 26.5 | 2:04 | 28.2 | 2:04 | 26.5 | 2:04 | 26.7
2:04 | 26.4 | 2:04 | 28.2 | 2:04 | 26.5 | 2:04 | 26.6
2:05 | 26.3 | 2:05 | 28.2 | 2:05 | 26.5 | 2:05 | 26.6
2:05 | 26.4 | 2:05 | 28.2 | 2:05 | 26.4 | 2:05 | 26.6
2:06 | 26.3 | 2:06 | 28.1 | 2:06 | 26.4 | 2:06 | 26.6
2:06 | 26.3 | 2:06 | 28.1 | 2:06 | 26.4 | 2:06 | 26.6
2:07 | 26.2 | 2:07 | 28 | 2:07 | 26.4 | 2:07 | 26.6
2:07 | 26.4 | 2:07 | 28.2 | 2:07 | 26.4 | 2:07 | 26.6
2:08 | 26.5 | 2:08 | 28.2 | 2:08 | 26.4 | 2:08 | 26.6
2:08 | 26.3 | 2:08 | 28.1 | 2:08 | 26.5 | 2:08 | 26.6
2:09 | 26.2 | 2:09 | 28.1 | 2:09 | 26.4 | 2:09 | 26.6
2:09 | 26.5 | 2:09 | 28.3 | 2:09 | 26.5 | 2:09 | 26.7
2:10 | 26.5 | 2:10 | 28.3 | 2:10 | 26.5 | 2:10 | 26.7
2:10 | 26.3 | 2:10 | 28.2 | 2:10 | 26.5 | 2:10 | 26.7
2:11 | 26.4 | 2:11 | 28.2 | 2:11 | 26.5 | 2:11 | 26.7
2:11 | 26.4 | 2:11 | 28.2 | 2:11 | 26.5 | 2:11 | 26.7
2:12 | 26.2 | 2:12 | 28.1 | 2:12 | 26.4 | 2:12 | 26.6
2:12 | 26.1 | 2:12 | 28 | 2:12 | 26.4 | 2:12 | 26.6
2:13 | 26.4 | 2:13 | 28.1 | 2:13 | 26.4 | 2:13 | 26.6
2:13 | 26.5 | 2:13 | 28.2 | 2:13 | 26.4 | 2:13 | 26.6
2:14 | 26.1 | 2:14 | 28.1 | 2:14 | 26.4 | 2:14 | 26.6
2:14 | 26.2 | 2:14 | 28.1 | 2:14 | 26.4 | 2:14 | 26.6
2:15 | 26.3 | 2:15 | 28.1 | 2:15 | 26.4 | 2:15 | 26.6
2:15 | 26.4 | 2:15 | 28.1 | 2:15 | 26.4 | 2:15 | 26.6
2:16 | 26.2 | 2:16 | 28.1 | 2:16 | 26.4 | 2:16 | 26.6
2:16 | 26.2 | 2:16 | 28 | 2:16 | 26.3 | 2:16 | 26.6
2:17 | 26.3 | 2:17 | 28.1 | 2:17 | 26.3 | 2:17 | 26.6
2:17 | 26.1 | 2:17 | 28 | 2:17 | 26.4 | 2:17 | 26.5
2:18 | 26.1 | 2:18 | 28 | 2:18 | 26.3 | 2:18 | 26.6
2:18 | 26 | 2:18 | 28 | 2:18 | 26.3 | 2:18 | 26.6
2:19 | 26.2 | 2:19 | 28 | 2:19 | 26.3 | 2:19 | 26.6
2:19 | 26.2 | 2:19 | 28 | 2:19 | 26.3 | 2:19 | 26.6
2:20 | 26.1 | 2:20 | 27.9 | 2:20 | 26.3 | 2:20 | 26.6
2:20 | 26.1 | 2:20 | 28 | 2:20 | 26.3 | 2:20 | 26.5
2:21 | 26 | 2:21 | 27.9 | 2:21 | 26.3 | 2:21 | 26.5
2:21 | 26.2 | 2:21 | 28 | 2:21 | 26.3 | 2:21 | 26.6
2:22 | 26 | 2:22 | 27.9 | 2:22 | 26.3 | 2:22 | 26.5
2:22 | 25.9 | 2:22 | 27.9 | 2:22 | 26.3 | 2:22 | 26.5
2:23 | 26 | 2:23 | 27.9 | 2:23 | 26.3 | 2:23 | 26.5
2:23 | 25.8 | 2:23 | 27.8 | 2:23 | 26.2 | 2:23 | 26.4
2:24 | 25.9 | 2:24 | 27.8 | 2:24 | 26.1 | 2:24 | 26.4
2:24 | 25.9 | 2:24 | 27.8 | 2:24 | 26.2 | 2:24 | 26.4
2:25 | 25.8 | 2:25 | 27.8 | 2:25 | 26.2 | 2:25 | 26.4
2:25 | 25.8 | 2:25 | 27.8 | 2:25 | 26.2 | 2:25 | 26.4
2:26 | 25.8 | 2:26 | 27.7 | 2:26 | 26.1 | 2:26 | 26.4
2:26 | 25.6 | 2:26 | 27.6 | 2:26 | 26 | 2:26 | 26.3
2:27 | 25.8 | 2:27 | 27.7 | 2:27 | 26 | 2:27 | 26.3
2:27 | 25.6 | 2:27 | 27.7 | 2:27 | 26.1 | 2:27 | 26.4
2:28 | 25.8 | 2:28 | 27.7 | 2:28 | 26.1 | 2:28 | 26.3
2:28 | 25.9 | 2:28 | 27.8 | 2:28 | 26.1 | 2:28 | 26.4
2:29 | 25.9 | 2:29 | 27.7 | 2:29 | 26.1 | 2:29 | 26.4
2:29 | 25.9 | 2:29 | 27.8 | 2:29 | 26.1 | 2:29 | 26.4
2:30 | 26 | 2:30 | 27.8 | 2:30 | 26.2 | 2:30 | 26.4
2:30 | 25.9 | 2:30 | 27.8 | 2:30 | 26.1 | 2:30 | 26.3
2:31 | 26 | 2:31 | 27.8 | 2:31 | 26.1 | 2:31 | 26.3
2:31 | 26 | 2:31 | 27.8 | 2:31 | 26.1 | 2:31 | 26.3
2:32 | 25.9 | 2:32 | 27.8 | 2:32 | 26.1 | 2:32 | 26.3
2:32 | 25.9 | 2:32 | 27.8 | 2:32 | 26.1 | 2:32 | 26.3
2:33 | 26 | 2:33 | 27.9 | 2:33 | 26.1 | 2:33 | 26.3
2:33 | 26 | 2:33 | 27.8 | 2:33 | 26.1 | 2:33 | 26.3
2:34 | 26.1 | 2:34 | 27.9 | 2:34 | 26.2 | 2:34 | 26.3
2:34 | 26.1 | 2:34 | 27.9 | 2:34 | 26.1 | 2:34 | 26.3
2:35 | 25.9 | 2:35 | 27.9 | 2:35 | 26.1 | 2:35 | 26.3
2:35 | 25.8 | 2:35 | 27.8 | 2:35 | 26.2 | 2:35 | 26.4
2:36 | 25.8 | 2:36 | 27.8 | 2:36 | 26.2 | 2:36 | 26.4
2:36 | 25.9 | 2:36 | 27.9 | 2:36 | 26.3 | 2:36 | 26.5
2:37 | 25.9 | 2:37 | 28 | 2:37 | 26.6 | 2:37 | 26.6
2:37 | 25.9 | 2:37 | 28 | 2:37 | 26.7 | 2:37 | 26.7
2:38 | 26 | 2:38 | 28 | 2:38 | 26.7 | 2:38 | 26.7
2:38 | 26 | 2:38 | 28.2 | 2:38 | 26.7 | 2:38 | 26.8
2:39 | 26.1 | 2:39 | 28.2 | 2:39 | 26.9 | 2:39 | 26.9
2:39 | 26.2 | 2:39 | 28.2 | 2:39 | 27 | 2:39 | 27
2:40 | 26.2 | 2:40 | 28.3 | 2:40 | 26.9 | 2:40 | 26.9
2:40 | 26.6 | 2:40 | 28.7 | 2:40 | 27.3 | 2:40 | 27.1
2:41 | 26.9 | 2:41 | 29 | 2:41 | 27.6 | 2:41 | 27.4
2:41 | 26.8 | 2:41 | 29 | 2:41 | 27.7 | 2:41 | 27.5
2:42 | 26.4 | 2:42 | 28.7 | 2:42 | 27.4 | 2:42 | 27.4
2:42 | 26.6 | 2:42 | 28.6 | 2:42 | 27.2 | 2:42 | 27.2
2:43 | 26.4 | 2:43 | 28.4 | 2:43 | 26.9 | 2:43 | 27.1
2:43 | 26.2 | 2:43 | 28.2 | 2:43 | 26.8 | 2:43 | 26.9
2:44 | 26.2 | 2:44 | 28.1 | 2:44 | 26.6 | 2:44 | 26.8
2:44 | 26.2 | 2:44 | 28.1 | 2:44 | 26.5 | 2:44 | 26.7
2:45 | 26.2 | 2:45 | 28.1 | 2:45 | 26.5 | 2:45 | 26.7
2:45 | 26.2 | 2:45 | 28.1 | 2:45 | 26.4 | 2:45 | 26.6
2:46 | 26 | 2:46 | 27.9 | 2:46 | 26.3 | 2:46 | 26.6
2:46 | 25.9 | 2:46 | 27.9 | 2:46 | 26.3 | 2:46 | 26.6
2:47 | 26.1 | 2:47 | 28 | 2:47 | 26.3 | 2:47 | 26.6
2:47 | 26 | 2:47 | 28 | 2:47 | 26.5 | 2:47 | 26.6
2:48 | 26 | 2:48 | 28 | 2:48 | 26.4 | 2:48 | 26.6
2:48 | 25.9 | 2:48 | 27.9 | 2:48 | 26.4 | 2:48 | 26.5
2:49 | 25.9 | 2:49 | 27.9 | 2:49 | 26.4 | 2:49 | 26.6
2:49 | 26 | 2:49 | 28 | 2:49 | 26.4 | 2:49 | 26.6
2:50 | 26.1 | 2:50 | 28.1 | 2:50 | 26.5 | 2:50 | 26.7
2:50 | 26 | 2:50 | 28.1 | 2:50 | 26.6 | 2:50 | 26.7
2:51 | 26 | 2:51 | 28.1 | 2:51 | 26.5 | 2:51 | 26.7
2:51 | 26.1 | 2:51 | 28.1 | 2:51 | 26.5 | 2:51 | 26.7
2:52 | 26.1 | 2:52 | 28.1 | 2:52 | 26.5 | 2:52 | 26.6
2:52 | 26.1 | 2:52 | 28 | 2:52 | 26.4 | 2:52 | 26.7
2:53 | 26 | 2:53 | 28 | 2:53 | 26.4 | 2:53 | 26.6
2:53 | 26 | 2:53 | 27.9 | 2:53 | 26.4 | 2:53 | 26.6
2:54 | 26.1 | 2:54 | 27.9 | 2:54 | 26.3 | 2:54 | 26.5
2:54 | 26 | 2:54 | 27.9 | 2:54 | 26.3 | 2:54 | 26.6
2:55 | 25.9 | 2:55 | 27.9 | 2:55 | 26.3 | 2:55 | 26.6
2:55 | 25.8 | 2:55 | 27.8 | 2:55 | 26.3 | 2:55 | 26.5
2:56 | 25.9 | 2:56 | 27.9 | 2:56 | 26.3 | 2:56 | 26.5
2:56 | 26 | 2:56 | 27.9 | 2:56 | 26.3 | 2:56 | 26.5
2:57 | 26 | 2:57 | 27.9 | 2:57 | 26.2 | 2:57 | 26.5
2:57 | 25.9 | 2:57 | 27.9 | 2:57 | 26.2 | 2:57 | 26.4
2:58 | 25.9 | 2:58 | 27.9 | 2:58 | 26.3 | 2:58 | 26.5
2:58 | 26.1 | 2:58 | 27.9 | 2:58 | 26.3 | 2:58 | 26.5
2:59 | 26.1 | 2:59 | 28 | 2:59 | 26.3 | 2:59 | 26.5
2:59 | 26.1 | 2:59 | 28 | 2:59 | 26.3 | 2:59 | 26.5
3:00 | 26.2 | 3:00 | 28.1 | 3:00 | 26.3 | 3:00 | 26.5
3:00 | 26 | 3:00 | 27.9 | 3:00 | 26.3 | 3:00 | 26.5
3:01 | 25.9 | 3:01 | 27.9 | 3:01 | 26.3 | 3:01 | 26.5
3:01 | 26 | 3:01 | 27.9 | 3:01 | 26.3 | 3:01 | 26.5
3:02 | 26.1 | 3:02 | 28 | 3:02 | 26.3 | 3:02 | 26.5
3:02 | 26.2 | 3:02 | 28 | 3:02 | 26.3 | 3:02 | 26.5
3:03 | 26.2 | 3:03 | 28 | 3:03 | 26.3 | 3:03 | 26.5
3:03 | 26.2 | 3:03 | 28.1 | 3:03 | 26.3 | 3:03 | 26.5
3:04 | 26.2 | 3:04 | 28 | 3:04 | 26.3 | 3:04 | 26.5
3:04 | 26.2 | 3:04 | 28 | 3:04 | 26.3 | 3:04 | 26.5
3:05 | 26.3 | 3:05 | 28.1 | 3:05 | 26.3 | 3:05 | 26.5
3:05 | 26.2 | 3:05 | 28 | 3:05 | 26.3 | 3:05 | 26.5
3:06 | 26.3 | 3:06 | 28 | 3:06 | 26.3 | 3:06 | 26.5
3:06 | 26.1 | 3:06 | 27.9 | 3:06 | 26.3 | 3:06 | 26.4
3:07 | 26.1 | 3:07 | 27.9 | 3:07 | 26.2 | 3:07 | 26.4
3:07 | 26.2 | 3:07 | 27.9 | 3:07 | 26.2 | 3:07 | 26.4
3:08 | 26.2 | 3:08 | 28 | 3:08 | 26.2 | 3:08 | 26.4
3:08 | 26.1 | 3:08 | 27.9 | 3:08 | 26.2 | 3:08 | 26.4
3:09 | 26.1 | 3:09 | 27.9 | 3:09 | 26.2 | 3:09 | 26.4
3:09 | 25.9 | 3:09 | 27.8 | 3:09 | 26.2 | 3:09 | 26.4
3:10 | 26.1 | 3:10 | 27.8 | 3:10 | 26.2 | 3:10 | 26.4
3:10 | 26.1 | 3:10 | 27.9 | 3:10 | 26.2 | 3:10 | 26.4
3:11 | 26.2 | 3:11 | 27.9 | 3:11 | 26.2 | 3:11 | 26.4
3:11 | 26 | 3:11 | 27.9 | 3:11 | 26.2 | 3:11 | 26.3
3:12 | 26.1 | 3:12 | 27.9 | 3:12 | 26.2 | 3:12 | 26.3
3:12 | 26.2 | 3:12 | 28 | 3:12 | 26.2 | 3:12 | 26.4
3:13 | 26 | 3:13 | 27.9 | 3:13 | 26.2 | 3:13 | 26.4
3:13 | 26.3 | 3:13 | 28 | 3:13 | 26.2 | 3:13 | 26.4
3:14 | 26.2 | 3:14 | 28 | 3:14 | 26.2 | 3:14 | 26.4
3:14 | 26.1 | 3:14 | 27.9 | 3:14 | 26.2 | 3:14 | 26.4
3:15 | 26.2 | 3:15 | 28 | 3:15 | 26.3 | 3:15 | 26.4
3:15 | 26.2 | 3:15 | 28 | 3:15 | 26.3 | 3:15 | 26.3
3:16 | 26.1 | 3:16 | 27.9 | 3:16 | 26.2 | 3:16 | 26.4
3:16 | 26 | 3:16 | 27.9 | 3:16 | 26.2 | 3:16 | 26.3
3:17 | 26.1 | 3:17 | 27.9 | 3:17 | 26.2 | 3:17 | 26.3
3:17 | 26.1 | 3:17 | 27.9 | 3:17 | 26.2 | 3:17 | 26.3
3:18 | 26.2 | 3:18 | 27.9 | 3:18 | 26.1 | 3:18 | 26.3
3:18 | 26.2 | 3:18 | 27.9 | 3:18 | 26.1 | 3:18 | 26.3
3:19 | 26.1 | 3:19 | 27.9 | 3:19 | 26.1 | 3:19 | 26.3
3:19 | 26.1 | 3:19 | 27.9 | 3:19 | 26.1 | 3:19 | 26.3
3:20 | 25.9 | 3:20 | 27.8 | 3:20 | 26.1 | 3:20 | 26.4
3:20 | 26.1 | 3:20 | 27.9 | 3:20 | 26.2 | 3:20 | 26.3
3:21 | 26.1 | 3:21 | 27.9 | 3:21 | 26.1 | 3:21 | 26.3
3:21 | 26.1 | 3:21 | 27.9 | 3:21 | 26.1 | 3:21 | 26.3
3:22 | 25.9 | 3:22 | 27.8 | 3:22 | 26.1 | 3:22 | 26.3
3:22 | 26 | 3:22 | 27.8 | 3:22 | 26.1 | 3:22 | 26.3
3:23 | 26.1 | 3:23 | 27.8 | 3:23 | 26.1 | 3:23 | 26.3
3:23 | 26 | 3:23 | 27.8 | 3:23 | 26 | 3:23 | 26.3
3:24 | 26 | 3:24 | 27.8 | 3:24 | 26 | 3:24 | 26.3
3:24 | 26 | 3:24 | 27.8 | 3:24 | 26 | 3:24 | 26.3
3:25 | 26.2 | 3:25 | 27.9 | 3:25 | 26.1 | 3:25 | 26.3
3:25 | 26 | 3:25 | 27.8 | 3:25 | 26.1 | 3:25 | 26.3
3:26 | 25.8 | 3:26 | 27.7 | 3:26 | 26 | 3:26 | 26.3
3:26 | 25.7 | 3:26 | 27.5 | 3:26 | 25.8 | 3:26 | 26.1
3:27 | 25.7 | 3:27 | 27.5 | 3:27 | 25.9 | 3:27 | 26.1
3:27 | 25.5 | 3:27 | 27.5 | 3:27 | 25.9 | 3:27 | 26.1
3:28 | 25.6 | 3:28 | 27.5 | 3:28 | 25.8 | 3:28 | 26.1
3:28 | 25.6 | 3:28 | 27.4 | 3:28 | 25.8 | 3:28 | 26
3:29 | 25.6 | 3:29 | 27.5 | 3:29 | 25.8 | 3:29 | 26.1
3:29 | 25.5 | 3:29 | 27.4 | 3:29 | 25.8 | 3:29 | 26
3:30 | 25.6 | 3:30 | 27.5 | 3:30 | 25.8 | 3:30 | 26
3:30 | 25.5 | 3:30 | 27.5 | 3:30 | 25.8 | 3:30 | 26
3:31 | 25.8 | 3:31 | 27.5 | 3:31 | 25.8 | 3:31 | 26
3:31 | 25.9 | 3:31 | 27.7 | 3:31 | 25.9 | 3:31 | 26.1
3:32 | 25.8 | 3:32 | 27.6 | 3:32 | 25.9 | 3:32 | 26.1
3:32 | 25.5 | 3:32 | 27.5 | 3:32 | 25.8 | 3:32 | 26.1
3:33 | 25.5 | 3:33 | 27.5 | 3:33 | 25.9 | 3:33 | 26
3:33 | 25.5 | 3:33 | 27.4 | 3:33 | 25.8 | 3:33 | 26
3:34 | 25.5 | 3:34 | 27.6 | 3:34 | 26 | 3:34 | 26.1
3:34 | 25.5 | 3:34 | 27.5 | 3:34 | 26 | 3:34 | 26.1
3:35 | 25.5 | 3:35 | 27.5 | 3:35 | 25.9 | 3:35 | 26.1
3:35 | 25.6 | 3:35 | 27.5 | 3:35 | 25.9 | 3:35 | 26.1
3:36 | 25.5 | 3:36 | 27.5 | 3:36 | 25.9 | 3:36 | 26.1
3:36 | 25.5 | 3:36 | 27.5 | 3:36 | 25.9 | 3:36 | 26.1
3:37 | 25.5 | 3:37 | 27.5 | 3:37 | 25.9 | 3:37 | 26.1
3:37 | 25.5 | 3:37 | 27.5 | 3:37 | 25.8 | 3:37 | 26.1
3:38 | 25.5 | 3:38 | 27.4 | 3:38 | 25.8 | 3:38 | 26.1
3:38 | 25.3 | 3:38 | 27.3 | 3:38 | 25.7 | 3:38 | 26
3:39 | 25.3 | 3:39 | 27.2 | 3:39 | 25.6 | 3:39 | 25.9
3:39 | 25.4 | 3:39 | 27.3 | 3:39 | 25.7 | 3:39 | 25.9
3:40 | 25.5 | 3:40 | 27.3 | 3:40 | 25.6 | 3:40 | 25.9
3:40 | 25.5 | 3:40 | 27.4 | 3:40 | 25.6 | 3:40 | 25.9
3:41 | 25.4 | 3:41 | 27.2 | 3:41 | 25.6 | 3:41 | 25.8
3:41 | 25.2 | 3:41 | 27.2 | 3:41 | 25.6 | 3:41 | 25.8
3:42 | 25.3 | 3:42 | 27.2 | 3:42 | 25.6 | 3:42 | 25.8
3:42 | 25.3 | 3:42 | 27.3 | 3:42 | 25.6 | 3:42 | 25.9
3:43 | 25.4 | 3:43 | 27.3 | 3:43 | 25.6 | 3:43 | 26.1
3:43 | 25.5 | 3:43 | 27.3 | 3:43 | 25.6 | 3:43 | 26
3:44 | 25.5 | 3:44 | 27.3 | 3:44 | 25.6 | 3:44 | 25.9
3:44 | 25.6 | 3:44 | 27.3 | 3:44 | 25.6 | 3:44 | 25.9
3:45 | 25.5 | 3:45 | 27.3 | 3:45 | 25.6 | 3:45 | 25.9
3:45 | 25.4 | 3:45 | 27.2 | 3:45 | 25.6 | 3:45 | 25.9
3:46 | 25.5 | 3:46 | 27.3 | 3:46 | 25.6 | 3:46 | 25.9
3:46 | 25.5 | 3:46 | 27.4 | 3:46 | 25.6 | 3:46 | 25.9
3:47 | 25.7 | 3:47 | 27.5 | 3:47 | 25.7 | 3:47 | 25.9
3:47 | 25.5 | 3:47 | 27.4 | 3:47 | 25.7 | 3:47 | 25.9
3:48 | 25.5 | 3:48 | 27.4 | 3:48 | 25.7 | 3:48 | 25.9
3:48 | 25.4 | 3:48 | 27.3 | 3:48 | 25.7 | 3:48 | 25.9
3:49 | 25.6 | 3:49 | 27.4 | 3:49 | 25.7 | 3:49 | 25.9
3:49 | 25.6 | 3:49 | 27.4 | 3:49 | 25.6 | 3:49 | 25.9
3:50 | 25.5 | 3:50 | 27.4 | 3:50 | 25.7 | 3:50 | 25.9
3:50 | 25.4 | 3:50 | 27.3 | 3:50 | 25.6 | 3:50 | 25.9
3:51 | 25.6 | 3:51 | 27.4 | 3:51 | 25.6 | 3:51 | 25.9
3:51 | 25.7 | 3:51 | 27.4 | 3:51 | 25.7 | 3:51 | 25.9
3:52 | 25.7 | 3:52 | 27.5 | 3:52 | 25.7 | 3:52 | 25.9
3:52 | 25.4 | 3:52 | 27.3 | 3:52 | 25.7 | 3:52 | 25.9
3:53 | 25.4 | 3:53 | 27.3 | 3:53 | 25.6 | 3:53 | 25.8
3:53 | 25.5 | 3:53 | 27.3 | 3:53 | 25.6 | 3:53 | 25.8
3:54 | 25.7 | 3:54 | 27.5 | 3:54 | 25.7 | 3:54 | 25.9
3:54 | 25.7 | 3:54 | 27.5 | 3:54 | 25.7 | 3:54 | 25.9
3:55 | 25.6 | 3:55 | 27.4 | 3:55 | 25.7 | 3:55 | 25.9
3:55 | 25.4 | 3:55 | 27.3 | 3:55 | 25.7 | 3:55 | 25.9
3:56 | 25.6 | 3:56 | 27.4 | 3:56 | 25.7 | 3:56 | 25.9
3:56 | 25.7 | 3:56 | 27.5 | 3:56 | 25.7 | 3:56 | 25.9
3:57 | 25.4 | 3:57 | 27.3 | 3:57 | 25.5 | 3:57 | 25.8
3:57 | 25.3 | 3:57 | 27.1 | 3:57 | 25.4 | 3:57 | 25.7
3:58 | 25.3 | 3:58 | 27.1 | 3:58 | 25.4 | 3:58 | 25.7
3:58 | 25.1 | 3:58 | 27.1 | 3:58 | 25.4 | 3:58 | 25.6
3:59 | 25.1 | 3:59 | 27 | 3:59 | 25.4 | 3:59 | 25.6
3:59 | 25.3 | 3:59 | 27.1 | 3:59 | 25.4 | 3:59 | 25.6
4:00 | 25.4 | 4:00 | 27.2 | 4:00 | 25.4 | 4:00 | 25.6
4:00 | 25.3 | 4:00 | 27.2 | 4:00 | 25.4 | 4:00 | 25.7
4:01 | 25.3 | 4:01 | 27.1 | 4:01 | 25.4 | 4:01 | 25.6
4:01 | 25.2 | 4:01 | 27.1 | 4:01 | 25.4 | 4:01 | 25.6
4:02 | 25.3 | 4:02 | 27.2 | 4:02 | 25.7 | 4:02 | 25.7
4:02 | 25.4 | 4:02 | 27.4 | 4:02 | 25.8 | 4:02 | 25.8
4:03 | 25.2 | 4:03 | 27.3 | 4:03 | 25.7 | 4:03 | 25.8
4:03 | 25.4 | 4:03 | 27.3 | 4:03 | 25.6 | 4:03 | 25.8
4:04 | 25.3 | 4:04 | 27.2 | 4:04 | 25.5 | 4:04 | 25.8
4:04 | 25.2 | 4:04 | 27.1 | 4:04 | 25.4 | 4:04 | 25.7
4:05 | 25.2 | 4:05 | 27.1 | 4:05 | 25.4 | 4:05 | 25.7
4:05 | 25.2 | 4:05 | 27.3 | 4:05 | 25.7 | 4:05 | 25.8
4:06 | 25.1 | 4:06 | 27.2 | 4:06 | 25.6 | 4:06 | 25.8
4:06 | 25.2 | 4:06 | 27.1 | 4:06 | 25.6 | 4:06 | 25.7
4:07 | 25.1 | 4:07 | 27.1 | 4:07 | 25.6 | 4:07 | 25.8
4:07 | 25.1 | 4:07 | 27.2 | 4:07 | 25.7 | 4:07 | 25.8
4:08 | 25.1 | 4:08 | 27.2 | 4:08 | 25.6 | 4:08 | 25.8
4:08 | 25 | 4:08 | 27.1 | 4:08 | 25.7 | 4:08 | 25.8
4:09 | 25.1 | 4:09 | 27.2 | 4:09 | 25.7 | 4:09 | 25.9
4:09 | 25 | 4:09 | 27.2 | 4:09 | 25.7 | 4:09 | 25.9
4:10 | 24.8 | 4:10 | 27 | 4:10 | 25.6 | 4:10 | 25.8
4:10 | 24.9 | 4:10 | 27.1 | 4:10 | 25.7 | 4:10 | 25.8
4:11 | 24.8 | 4:11 | 27 | 4:11 | 25.5 | 4:11 | 25.7
4:11 | 24.9 | 4:11 | 27 | 4:11 | 25.4 | 4:11 | 25.7
4:12 | 25.1 | 4:12 | 27.2 | 4:12 | 25.7 | 4:12 | 25.8
4:12 | 25 | 4:12 | 27.2 | 4:12 | 25.8 | 4:12 | 25.9
4:13 | 25 | 4:13 | 27.1 | 4:13 | 25.6 | 4:13 | 25.8
4:13 | 25 | 4:13 | 27.1 | 4:13 | 25.5 | 4:13 | 25.8
4:14 | 25 | 4:14 | 27 | 4:14 | 25.4 | 4:14 | 25.7
4:14 | 24.9 | 4:14 | 26.9 | 4:14 | 25.4 | 4:14 | 25.7
4:15 | 25 | 4:15 | 27 | 4:15 | 25.3 | 4:15 | 25.6
4:15 | 25 | 4:15 | 26.9 | 4:15 | 25.3 | 4:15 | 25.6
4:16 | 25 | 4:16 | 26.9 | 4:16 | 25.3 | 4:16 | 25.5
4:16 | 25 | 4:16 | 26.9 | 4:16 | 25.3 | 4:16 | 25.5
4:17 | 25 | 4:17 | 27 | 4:17 | 25.3 | 4:17 | 25.5
4:17 | 25 | 4:17 | 27 | 4:17 | 25.3 | 4:17 | 25.5
4:18 | 24.9 | 4:18 | 26.9 | 4:18 | 25.3 | 4:18 | 25.5
4:18 | 25 | 4:18 | 26.9 | 4:18 | 25.3 | 4:18 | 25.5
4:19 | 25.1 | 4:19 | 27 | 4:19 | 25.3 | 4:19 | 25.5
4:19 | 25 | 4:19 | 26.9 | 4:19 | 25.2 | 4:19 | 25.5
4:20 | 24.8 | 4:20 | 26.8 | 4:20 | 25.2 | 4:20 | 25.5
4:20 | 24.8 | 4:20 | 26.8 | 4:20 | 25.2 | 4:20 | 25.5
4:21 | 24.7 | 4:21 | 26.8 | 4:21 | 25.3 | 4:21 | 25.5
4:21 | 24.7 | 4:21 | 26.8 | 4:21 | 25.2 | 4:21 | 25.5
4:22 | 24.8 | 4:22 | 26.8 | 4:22 | 25.3 | 4:22 | 25.6
4:22 | 24.8 | 4:22 | 26.9 | 4:22 | 25.4 | 4:22 | 25.6
4:23 | 24.6 | 4:23 | 26.8 | 4:23 | 25.4 | 4:23 | 25.4
4:23 | 24.7 | 4:23 | 27 | 4:23 | 25.6 | 4:23 | 25.6
4:24 | 24.7 | 4:24 | 26.9 | 4:24 | 25.6 | 4:24 | 25.6
4:24 | 24.9 | 4:24 | 27 | 4:24 | 25.5 | 4:24 | 25.6
4:25 | 25 | 4:25 | 27 | 4:25 | 25.4 | 4:25 | 25.5
4:25 | 24.9 | 4:25 | 26.9 | 4:25 | 25.3 | 4:25 | 25.5
4:26 | 24.9 | 4:26 | 26.9 | 4:26 | 25.3 | 4:26 | 25.4
4:26 | 24.7 | 4:26 | 26.8 | 4:26 | 25.2 | 4:26 | 25.4
4:27 | 24.6 | 4:27 | 26.7 | 4:27 | 25.2 | 4:27 | 25.4
4:27 | 24.6 | 4:27 | 26.7 | 4:27 | 25.2 | 4:27 | 25.4
4:28 | 24.8 | 4:28 | 26.8 | 4:28 | 25.3 | 4:28 | 25.5
4:28 | 24.7 | 4:28 | 26.8 | 4:28 | 25.2 | 4:28 | 25.5
4:29 | 24.7 | 4:29 | 26.7 | 4:29 | 25.2 | 4:29 | 25.5
4:29 | 24.8 | 4:29 | 26.8 | 4:29 | 25.2 | 4:29 | 25.5
4:30 | 24.6 | 4:30 | 26.7 | 4:30 | 25.2 | 4:30 | 25.4
4:30 | 24.6 | 4:30 | 26.7 | 4:30 | 25.2 | 4:30 | 25.4
4:31 | 24.5 | 4:31 | 26.7 | 4:31 | 25.1 | 4:31 | 25.4
4:31 | 24.7 | 4:31 | 26.7 | 4:31 | 25.1 | 4:31 | 25.5
4:32 | 24.6 | 4:32 | 26.7 | 4:32 | 25.1 | 4:32 | 25.5
4:32 | 24.6 | 4:32 | 26.7 | 4:32 | 25.1 | 4:32 | 25.4
4:33 | 24.8 | 4:33 | 26.7 | 4:33 | 25.1 | 4:33 | 25.4
4:33 | 24.8 | 4:33 | 26.7 | 4:33 | 25.1 | 4:33 | 25.4
4:34 | 24.8 | 4:34 | 26.7 | 4:34 | 25.1 | 4:34 | 25.4
4:34 | 25 | 4:34 | 26.8 | 4:34 | 25.1 | 4:34 | 25.4
4:35 | 24.7 | 4:35 | 26.8 | 4:35 | 25.1 | 4:35 | 25.4
4:35 | 24.7 | 4:35 | 26.8 | 4:35 | 25.3 | 4:35 | 25.5
4:36 | 24.7 | 4:36 | 26.9 | 4:36 | 25.4 | 4:36 | 25.5
4:36 | 24.8 | 4:36 | 26.9 | 4:36 | 25.6 | 4:36 | 25.6
4:37 | 24.8 | 4:37 | 26.8 | 4:37 | 25.4 | 4:37 | 25.5
4:37 | 24.6 | 4:37 | 26.7 | 4:37 | 25.2 | 4:37 | 25.3
4:38 | 24.5 | 4:38 | 26.7 | 4:38 | 25.2 | 4:38 | 25.3
4:38 | 24.4 | 4:38 | 26.5 | 4:38 | 25 | 4:38 | 25.2
4:39 | 24.5 | 4:39 | 26.5 | 4:39 | 25 | 4:39 | 25.2
4:39 | 24.4 | 4:39 | 26.5 | 4:39 | 25 | 4:39 | 25.2
4:40 | 24.5 | 4:40 | 26.5 | 4:40 | 25 | 4:40 | 25.2
4:40 | 24.6 | 4:40 | 26.6 | 4:40 | 25 | 4:40 | 25.3
4:41 | 24.6 | 4:41 | 26.6 | 4:41 | 25 | 4:41 | 25.2
4:41 | 24.5 | 4:41 | 26.6 | 4:41 | 24.9 | 4:41 | 25.1
4:42 | 24.5 | 4:42 | 26.7 | 4:42 | 25 | 4:42 | 25.2
4:42 | 24.7 | 4:42 | 26.8 | 4:42 | 25.3 | 4:42 | 25.4
4:43 | 24.7 | 4:43 | 26.8 | 4:43 | 25.3 | 4:43 | 25.4
4:43 | 24.8 | 4:43 | 26.8 | 4:43 | 25.3 | 4:43 | 25.3
4:44 | 24.6 | 4:44 | 26.7 | 4:44 | 25.3 | 4:44 | 25.4
4:44 | 24.7 | 4:44 | 26.8 | 4:44 | 25.3 | 4:44 | 25.3
4:45 | 24.8 | 4:45 | 27 | 4:45 | 25.5 | 4:45 | 25.5
4:45 | 24.7 | 4:45 | 26.9 | 4:45 | 25.5 | 4:45 | 25.5
4:46 | 24.8 | 4:46 | 26.8 | 4:46 | 25.3 | 4:46 | 25.4
4:46 | 24.8 | 4:46 | 26.7 | 4:46 | 25.3 | 4:46 | 25.4
4:47 | 24.7 | 4:47 | 26.7 | 4:47 | 25.2 | 4:47 | 25.4
4:47 | 24.8 | 4:47 | 26.8 | 4:47 | 25.2 | 4:47 | 25.4
4:48 | 24.7 | 4:48 | 26.7 | 4:48 | 25.1 | 4:48 | 25.3
4:48 | 24.6 | 4:48 | 26.6 | 4:48 | 25 | 4:48 | 25.3
4:49 | 24.6 | 4:49 | 26.5 | 4:49 | 25 | 4:49 | 25.3
4:49 | 24.6 | 4:49 | 26.6 | 4:49 | 25.1 | 4:49 | 25.3
4:50 | 24.7 | 4:50 | 26.6 | 4:50 | 25 | 4:50 | 25.2
4:50 | 24.6 | 4:50 | 26.6 | 4:50 | 25 | 4:50 | 25.2
4:51 | 24.5 | 4:51 | 26.5 | 4:51 | 24.9 | 4:51 | 25.2
4:51 | 24.7 | 4:51 | 26.6 | 4:51 | 24.9 | 4:51 | 25.2
4:52 | 24.7 | 4:52 | 26.6 | 4:52 | 24.9 | 4:52 | 25.2
4:52 | 24.5 | 4:52 | 26.5 | 4:52 | 24.9 | 4:52 | 25.2
4:53 | 24.6 | 4:53 | 26.5 | 4:53 | 24.9 | 4:53 | 25.2
4:53 | 24.5 | 4:53 | 26.5 | 4:53 | 24.9 | 4:53 | 25.2
4:54 | 24.7 | 4:54 | 26.6 | 4:54 | 24.9 | 4:54 | 25.2
4:54 | 24.7 | 4:54 | 26.7 | 4:54 | 25 | 4:54 | 25.2
4:55 | 24.5 | 4:55 | 26.6 | 4:55 | 25 | 4:55 | 25.2
4:55 | 24.5 | 4:55 | 26.5 | 4:55 | 24.9 | 4:55 | 25.2
4:56 | 24.5 | 4:56 | 26.5 | 4:56 | 24.9 | 4:56 | 25.1
4:56 | 24.8 | 4:56 | 26.6 | 4:56 | 24.9 | 4:56 | 25.1
4:57 | 24.8 | 4:57 | 26.7 | 4:57 | 24.9 | 4:57 | 25.2
4:57 | 24.7 | 4:57 | 26.6 | 4:57 | 24.9 | 4:57 | 25.2
4:58 | 24.7 | 4:58 | 26.7 | 4:58 | 24.9 | 4:58 | 25.2
4:58 | 24.8 | 4:58 | 26.8 | 4:58 | 25.3 | 4:58 | 25.3
4:59 | 24.6 | 4:59 | 26.6 | 4:59 | 25.1 | 4:59 | 25.1
4:59 | 24.6 | 4:59 | 26.6 | 4:59 | 24.9 | 4:59 | 25.1
5:00 | 24.6 | 5:00 | 26.5 | 5:00 | 24.9 | 5:00 | 25.1
5:00 | 24.5 | 5:00 | 26.5 | 5:00 | 24.8 | 5:00 | 25.1
5:01 | 24.4 | 5:01 | 26.6 | 5:01 | 25 | 5:01 | 25.2
5:01 | 24.4 | 5:01 | 26.6 | 5:01 | 25 | 5:01 | 25.2
5:02 | 24.4 | 5:02 | 26.4 | 5:02 | 24.9 | 5:02 | 25.1
5:02 | 24.4 | 5:02 | 26.5 | 5:02 | 25.1 | 5:02 | 25.2
5:03 | 24.3 | 5:03 | 26.4 | 5:03 | 25.1 | 5:03 | 25.2
5:03 | 24.4 | 5:03 | 26.4 | 5:03 | 25 | 5:03 | 25.2
5:04 | 24.6 | 5:04 | 26.6 | 5:04 | 25.1 | 5:04 | 25.2
5:04 | 24.4 | 5:04 | 26.4 | 5:04 | 25 | 5:04 | 25.2
5:05 | 24.3 | 5:05 | 26.4 | 5:05 | 24.9 | 5:05 | 25.1
5:05 | 24.3 | 5:05 | 26.4 | 5:05 | 24.9 | 5:05 | 25.1
5:06 | 24.5 | 5:06 | 26.4 | 5:06 | 25.1 | 5:06 | 25.2
5:06 | 24.7 | 5:06 | 26.6 | 5:06 | 25.1 | 5:06 | 25.2
5:07 | 24.7 | 5:07 | 26.6 | 5:07 | 25 | 5:07 | 25.2
5:07 | 24.6 | 5:07 | 26.7 | 5:07 | 25.2 | 5:07 | 25.2
5:08 | 24.6 | 5:08 | 26.7 | 5:08 | 25.1 | 5:08 | 25.2
5:08 | 24.6 | 5:08 | 26.6 | 5:08 | 25 | 5:08 | 25.1
5:09 | 24.5 | 5:09 | 26.6 | 5:09 | 25 | 5:09 | 25.2
5:09 | 24.5 | 5:09 | 26.6 | 5:09 | 25 | 5:09 | 25.2
5:10 | 24.5 | 5:10 | 26.6 | 5:10 | 25 | 5:10 | 25.2
5:10 | 24.5 | 5:10 | 26.6 | 5:10 | 25 | 5:10 | 25.1
5:11 | 24.4 | 5:11 | 26.6 | 5:11 | 25 | 5:11 | 25.2
5:11 | 24.4 | 5:11 | 26.5 | 5:11 | 25 | 5:11 | 25.2
5:12 | 24.6 | 5:12 | 26.5 | 5:12 | 24.9 | 5:12 | 25.1
5:12 | 24.7 | 5:12 | 26.6 | 5:12 | 24.9 | 5:12 | 25.2
5:13 | 24.7 | 5:13 | 26.6 | 5:13 | 24.9 | 5:13 | 25.1
5:13 | 24.5 | 5:13 | 26.5 | 5:13 | 24.9 | 5:13 | 25.2
5:14 | 24.4 | 5:14 | 26.5 | 5:14 | 24.9 | 5:14 | 25.2
5:14 | 24.4 | 5:14 | 26.4 | 5:14 | 24.9 | 5:14 | 25.1
5:15 | 24.3 | 5:15 | 26.3 | 5:15 | 24.8 | 5:15 | 25.1
5:15 | 24.5 | 5:15 | 26.5 | 5:15 | 24.8 | 5:15 | 25.1
5:16 | 24.5 | 5:16 | 26.6 | 5:16 | 24.9 | 5:16 | 25.2
5:16 | 24.5 | 5:16 | 26.5 | 5:16 | 24.9 | 5:16 | 25.1
5:17 | 24.5 | 5:17 | 26.5 | 5:17 | 24.9 | 5:17 | 25.1
5:17 | 24.4 | 5:17 | 26.5 | 5:17 | 24.9 | 5:17 | 25.1
5:18 | 24.4 | 5:18 | 26.4 | 5:18 | 24.9 | 5:18 | 25.1
5:18 | 24.5 | 5:18 | 26.4 | 5:18 | 24.8 | 5:18 | 25.1
5:19 | 24.5 | 5:19 | 26.5 | 5:19 | 24.9 | 5:19 | 25.1
5:19 | 24.8 | 5:19 | 26.6 | 5:19 | 24.9 | 5:19 | 25.1
5:20 | 24.6 | 5:20 | 26.5 | 5:20 | 24.9 | 5:20 | 25.1
5:20 | 24.5 | 5:20 | 26.4 | 5:20 | 24.9 | 5:20 | 25.1
5:21 | 24.6 | 5:21 | 26.5 | 5:21 | 24.9 | 5:21 | 25.1
5:21 | 24.5 | 5:21 | 26.5 | 5:21 | 24.9 | 5:21 | 25.1
5:22 | 24.8 | 5:22 | 26.6 | 5:22 | 24.9 | 5:22 | 25.1
5:22 | 24.5 | 5:22 | 26.5 | 5:22 | 24.9 | 5:22 | 25.1
5:23 | 24.5 | 5:23 | 26.4 | 5:23 | 24.9 | 5:23 | 25.1
5:23 | 24.4 | 5:23 | 26.5 | 5:23 | 24.9 | 5:23 | 25.1
5:24 | 24.4 | 5:24 | 26.4 | 5:24 | 24.8 | 5:24 | 25.1
5:24 | 24.4 | 5:24 | 26.5 | 5:24 | 24.8 | 5:24 | 25.1
5:25 | 24.7 | 5:25 | 26.6 | 5:25 | 24.8 | 5:25 | 25.1
5:25 | 24.8 | 5:25 | 26.6 | 5:25 | 24.9 | 5:25 | 25.1
5:26 | 24.8 | 5:26 | 26.7 | 5:26 | 25 | 5:26 | 25.1
5:26 | 24.7 | 5:26 | 26.6 | 5:26 | 25 | 5:26 | 25.1
5:27 | 24.5 | 5:27 | 26.6 | 5:27 | 25 | 5:27 | 25.1
5:27 | 24.5 | 5:27 | 26.5 | 5:27 | 24.9 | 5:27 | 25.1
5:28 | 24.7 | 5:28 | 26.8 | 5:28 | 25.2 | 5:28 | 25.2
5:28 | 24.7 | 5:28 | 26.8 | 5:28 | 25.3 | 5:28 | 25.3
5:29 | 24.6 | 5:29 | 26.8 | 5:29 | 25.3 | 5:29 | 25.3
5:29 | 24.6 | 5:29 | 26.7 | 5:29 | 25.5 | 5:29 | 25.3
5:30 | 24.7 | 5:30 | 26.8 | 5:30 | 25.4 | 5:30 | 25.3
5:30 | 24.8 | 5:30 | 26.7 | 5:30 | 25.2 | 5:30 | 25.3
5:31 | 24.7 | 5:31 | 26.7 | 5:31 | 25.1 | 5:31 | 25.2
5:31 | 24.7 | 5:31 | 26.6 | 5:31 | 25.1 | 5:31 | 25.2
5:32 | 24.6 | 5:32 | 26.6 | 5:32 | 25.1 | 5:32 | 25.2
5:32 | 24.8 | 5:32 | 26.7 | 5:32 | 25.2 | 5:32 | 25.3
5:33 | 24.8 | 5:33 | 26.7 | 5:33 | 25.2 | 5:33 | 25.3
5:33 | 24.8 | 5:33 | 26.7 | 5:33 | 25.1 | 5:33 | 25.3
5:34 | 25 | 5:34 | 26.8 | 5:34 | 25.1 | 5:34 | 25.3
5:34 | 25 | 5:34 | 26.8 | 5:34 | 25.2 | 5:34 | 25.2
5:35 | 24.9 | 5:35 | 26.8 | 5:35 | 25.1 | 5:35 | 25.2
5:35 | 24.9 | 5:35 | 26.8 | 5:35 | 25.2 | 5:35 | 25.2
5:36 | 24.7 | 5:36 | 26.7 | 5:36 | 25.2 | 5:36 | 25.2
5:36 | 24.6 | 5:36 | 26.7 | 5:36 | 25.2 | 5:36 | 25.2
5:37 | 24.7 | 5:37 | 26.7 | 5:37 | 25.3 | 5:37 | 25.3
5:37 | 24.8 | 5:37 | 26.7 | 5:37 | 25.2 | 5:37 | 25.3
5:38 | 24.9 | 5:38 | 26.8 | 5:38 | 25.2 | 5:38 | 25.3
5:38 | 24.9 | 5:38 | 26.8 | 5:38 | 25.2 | 5:38 | 25.3
5:39 | 24.7 | 5:39 | 26.7 | 5:39 | 25.1 | 5:39 | 25.3
5:39 | 24.7 | 5:39 | 26.6 | 5:39 | 25.1 | 5:39 | 25.2
5:40 | 24.7 | 5:40 | 26.7 | 5:40 | 25.1 | 5:40 | 25.3
5:40 | 24.9 | 5:40 | 26.7 | 5:40 | 25.3 | 5:40 | 25.3
5:41 | 24.9 | 5:41 | 26.8 | 5:41 | 25.3 | 5:41 | 25.3
5:41 | 25.1 | 5:41 | 26.9 | 5:41 | 25.3 | 5:41 | 25.5
5:42 | 25.3 | 5:42 | 27.1 | 5:42 | 25.4 | 5:42 | 25.5
5:42 | 25.3 | 5:42 | 27.1 | 5:42 | 25.4 | 5:42 | 25.5
5:43 | 25.1 | 5:43 | 27 | 5:43 | 25.4 | 5:43 | 25.4
5:43 | 25.1 | 5:43 | 27.1 | 5:43 | 25.5 | 5:43 | 25.5
5:44 | 25.1 | 5:44 | 27.1 | 5:44 | 25.7 | 5:44 | 25.6
5:44 | 25.2 | 5:44 | 27.2 | 5:44 | 25.6 | 5:44 | 25.6
5:45 | 25.2 | 5:45 | 27.2 | 5:45 | 25.7 | 5:45 | 25.6
5:45 | 25.2 | 5:45 | 27.3 | 5:45 | 25.7 | 5:45 | 25.6
5:46 | 25.1 | 5:46 | 27.2 | 5:46 | 25.8 | 5:46 | 25.7
5:46 | 25.1 | 5:46 | 27.2 | 5:46 | 25.8 | 5:46 | 25.7
5:47 | 25.1 | 5:47 | 27.1 | 5:47 | 25.7 | 5:47 | 25.7
5:47 | 25.1 | 5:47 | 27.1 | 5:47 | 25.6 | 5:47 | 25.6
5:48 | 25.1 | 5:48 | 27.1 | 5:48 | 25.6 | 5:48 | 25.6
5:48 | 25.2 | 5:48 | 27.1 | 5:48 | 25.5 | 5:48 | 25.5
5:49 | 25.2 | 5:49 | 27 | 5:49 | 25.5 | 5:49 | 25.5
5:49 | 25.1 | 5:49 | 27 | 5:49 | 25.4 | 5:49 | 25.5
5:50 | 25.1 | 5:50 | 27 | 5:50 | 25.4 | 5:50 | 25.5
5:50 | 25.1 | 5:50 | 27 | 5:50 | 25.4 | 5:50 | 25.4
5:51 | 25.1 | 5:51 | 27 | 5:51 | 25.5 | 5:51 | 25.5
5:51 | 25.1 | 5:51 | 27 | 5:51 | 25.5 | 5:51 | 25.5
5:52 | 25 | 5:52 | 27 | 5:52 | 25.5 | 5:52 | 25.5
5:52 | 24.9 | 5:52 | 26.9 | 5:52 | 25.4 | 5:52 | 25.5
5:53 | 25 | 5:53 | 27 | 5:53 | 25.5 | 5:53 | 25.5
5:53 | 24.9 | 5:53 | 26.9 | 5:53 | 25.4 | 5:53 | 25.5
5:54 | 24.8 | 5:54 | 26.8 | 5:54 | 25.4 | 5:54 | 25.5
5:54 | 24.9 | 5:54 | 26.8 | 5:54 | 25.5 | 5:54 | 25.5
5:55 | 25 | 5:55 | 27 | 5:55 | 25.6 | 5:55 | 25.6
5:55 | 25.1 | 5:55 | 27.1 | 5:55 | 25.6 | 5:55 | 25.6
5:56 | 25.1 | 5:56 | 27 | 5:56 | 25.6 | 5:56 | 25.6
5:56 | 25 | 5:56 | 26.9 | 5:56 | 25.5 | 5:56 | 25.5
5:57 | 25.2 | 5:57 | 27.2 | 5:57 | 25.9 | 5:57 | 25.7
5:57 | 25.3 | 5:57 | 27.3 | 5:57 | 25.9 | 5:57 | 25.8
5:58 | 25.3 | 5:58 | 27.3 | 5:58 | 25.9 | 5:58 | 25.8
5:58 | 25.2 | 5:58 | 27.3 | 5:58 | 25.8 | 5:58 | 25.8
5:59 | 25.3 | 5:59 | 27.3 | 5:59 | 25.8 | 5:59 | 25.8
5:59 | 25.3 | 5:59 | 27.3 | 5:59 | 25.8 | 5:59 | 25.8
6:00 | 25.1 | 6:00 | 27.1 | 6:00 | 25.8 | 6:00 | 25.7
6:00 | 25.2 | 6:00 | 27.1 | 6:00 | 25.7 | 6:00 | 25.7
6:01 | 25 | 6:01 | 27 | 6:01 | 25.6 | 6:01 | 25.6
6:01 | 25 | 6:01 | 27 | 6:01 | 25.6 | 6:01 | 25.6
6:02 | 25.1 | 6:02 | 27.1 | 6:02 | 25.6 | 6:02 | 25.7
6:02 | 25.2 | 6:02 | 27.2 | 6:02 | 25.7 | 6:02 | 25.7
6:03 | 25.2 | 6:03 | 27.2 | 6:03 | 25.7 | 6:03 | 25.7
6:03 | 25.3 | 6:03 | 27.2 | 6:03 | 25.7 | 6:03 | 25.7
6:04 | 25.3 | 6:04 | 27.1 | 6:04 | 25.6 | 6:04 | 25.7
6:04 | 25.2 | 6:04 | 27.1 | 6:04 | 25.5 | 6:04 | 25.6
6:05 | 25.2 | 6:05 | 27.1 | 6:05 | 25.5 | 6:05 | 25.6
6:05 | 25.3 | 6:05 | 27.1 | 6:05 | 25.5 | 6:05 | 25.6
6:06 | 25.3 | 6:06 | 27.2 | 6:06 | 25.6 | 6:06 | 25.6
6:06 | 25.2 | 6:06 | 27.1 | 6:06 | 25.5 | 6:06 | 25.6
6:07 | 25.3 | 6:07 | 27.1 | 6:07 | 25.5 | 6:07 | 25.6
6:07 | 25.6 | 6:07 | 27.4 | 6:07 | 25.7 | 6:07 | 25.7
6:08 | 25.5 | 6:08 | 27.3 | 6:08 | 25.7 | 6:08 | 25.8
6:08 | 25.5 | 6:08 | 27.3 | 6:08 | 25.7 | 6:08 | 25.8
6:09 | 25.5 | 6:09 | 27.4 | 6:09 | 25.9 | 6:09 | 25.9
6:09 | 25.6 | 6:09 | 27.4 | 6:09 | 25.9 | 6:09 | 25.8
6:10 | 25.5 | 6:10 | 27.3 | 6:10 | 25.9 | 6:10 | 25.9
6:10 | 25.4 | 6:10 | 27.4 | 6:10 | 25.9 | 6:10 | 25.9
6:11 | 25.4 | 6:11 | 27.3 | 6:11 | 25.9 | 6:11 | 25.8
6:11 | 25.4 | 6:11 | 27.2 | 6:11 | 25.8 | 6:11 | 25.8
6:12 | 25.5 | 6:12 | 27.3 | 6:12 | 25.8 | 6:12 | 25.8
6:12 | 25.5 | 6:12 | 27.3 | 6:12 | 25.7 | 6:12 | 25.8
6:13 | 25.4 | 6:13 | 27.2 | 6:13 | 25.7 | 6:13 | 25.7
6:13 | 25.6 | 6:13 | 27.3 | 6:13 | 25.7 | 6:13 | 25.7
6:14 | 25.6 | 6:14 | 27.3 | 6:14 | 25.8 | 6:14 | 25.7
6:14 | 25.6 | 6:14 | 27.4 | 6:14 | 25.8 | 6:14 | 25.8
6:15 | 25.5 | 6:15 | 27.3 | 6:15 | 25.8 | 6:15 | 25.8
6:15 | 25.6 | 6:15 | 27.4 | 6:15 | 25.8 | 6:15 | 25.8
6:16 | 25.6 | 6:16 | 27.4 | 6:16 | 25.8 | 6:16 | 25.8
6:16 | 25.4 | 6:16 | 27.3 | 6:16 | 25.8 | 6:16 | 25.7
6:17 | 25.5 | 6:17 | 27.3 | 6:17 | 25.7 | 6:17 | 25.7
6:17 | 25.7 | 6:17 | 27.4 | 6:17 | 25.8 | 6:17 | 25.8
6:18 | 25.8 | 6:18 | 27.5 | 6:18 | 25.9 | 6:18 | 25.8
6:18 | 25.8 | 6:18 | 27.5 | 6:18 | 26 | 6:18 | 25.9
6:19 | 25.6 | 6:19 | 27.5 | 6:19 | 26 | 6:19 | 26
6:19 | 25.5 | 6:19 | 27.4 | 6:19 | 26 | 6:19 | 26
6:20 | 25.6 | 6:20 | 27.5 | 6:20 | 26.2 | 6:20 | 26.1
6:20 | 25.7 | 6:20 | 27.5 | 6:20 | 26.2 | 6:20 | 26
6:21 | 25.7 | 6:21 | 27.5 | 6:21 | 26.1 | 6:21 | 26
6:21 | 25.7 | 6:21 | 27.5 | 6:21 | 26 | 6:21 | 26
6:22 | 25.6 | 6:22 | 27.4 | 6:22 | 26 | 6:22 | 25.9
6:22 | 25.6 | 6:22 | 27.4 | 6:22 | 26 | 6:22 | 25.9
6:23 | 25.6 | 6:23 | 27.4 | 6:23 | 26 | 6:23 | 26
6:23 | 25.5 | 6:23 | 27.4 | 6:23 | 26.1 | 6:23 | 26
6:24 | 25.6 | 6:24 | 27.5 | 6:24 | 26.1 | 6:24 | 26
6:24 | 25.8 | 6:24 | 27.7 | 6:24 | 26.2 | 6:24 | 26.1
6:25 | 25.7 | 6:25 | 27.6 | 6:25 | 26.2 | 6:25 | 26.1
6:25 | 25.7 | 6:25 | 27.7 | 6:25 | 26.2 | 6:25 | 26.1
6:26 | 26 | 6:26 | 27.9 | 6:26 | 26.6 | 6:26 | 26.3
6:26 | 26.1 | 6:26 | 28 | 6:26 | 26.6 | 6:26 | 26.4
6:27 | 26.1 | 6:27 | 28 | 6:27 | 26.6 | 6:27 | 26.5
6:27 | 26.3 | 6:27 | 28 | 6:27 | 26.5 | 6:27 | 26.4
6:28 | 26 | 6:28 | 27.9 | 6:28 | 26.5 | 6:28 | 26.4
6:28 | 26.1 | 6:28 | 27.9 | 6:28 | 26.5 | 6:28 | 26.4
6:29 | 26.4 | 6:29 | 28.4 | 6:29 | 27 | 6:29 | 26.7
6:29 | 26.3 | 6:29 | 28.2 | 6:29 | 26.8 | 6:29 | 26.6
6:30 | 26.3 | 6:30 | 28.1 | 6:30 | 26.6 | 6:30 | 26.5
6:30 | 26.1 | 6:30 | 27.9 | 6:30 | 26.5 | 6:30 | 26.4
6:31 | 25.9 | 6:31 | 27.7 | 6:31 | 26.3 | 6:31 | 26.3
6:31 | 26 | 6:31 | 27.8 | 6:31 | 26.3 | 6:31 | 26.3
6:32 | 26 | 6:32 | 27.8 | 6:32 | 26.4 | 6:32 | 26.3
6:32 | 26.1 | 6:32 | 27.9 | 6:32 | 26.5 | 6:32 | 26.3
6:33 | 26.4 | 6:33 | 28.4 | 6:33 | 27 | 6:33 | 26.6
6:33 | 26.2 | 6:33 | 28.2 | 6:33 | 27 | 6:33 | 26.7
6:34 | 26.4 | 6:34 | 28.1 | 6:34 | 26.8 | 6:34 | 26.6
6:34 | 26.4 | 6:34 | 28.2 | 6:34 | 26.9 | 6:34 | 26.7
6:35 | 26.6 | 6:35 | 28.5 | 6:35 | 27.1 | 6:35 | 26.9
6:35 | 26.5 | 6:35 | 28.4 | 6:35 | 27.1 | 6:35 | 26.9
6:36 | 26.4 | 6:36 | 28.2 | 6:36 | 27 | 6:36 | 26.8
6:36 | 26.4 | 6:36 | 28.1 | 6:36 | 26.8 | 6:36 | 26.7
6:37 | 26.3 | 6:37 | 28.1 | 6:37 | 26.8 | 6:37 | 26.7
6:37 | 26.6 | 6:37 | 28.5 | 6:37 | 27.1 | 6:37 | 26.8
6:38 | 27 | 6:38 | 28.8 | 6:38 | 27.4 | 6:38 | 27.2
6:38 | 26.8 | 6:38 | 28.7 | 6:38 | 27.3 | 6:38 | 27.1
6:39 | 26.7 | 6:39 | 28.6 | 6:39 | 27.4 | 6:39 | 27.3
6:39 | 26.9 | 6:39 | 28.8 | 6:39 | 27.6 | 6:39 | 27.3
6:40 | 26.8 | 6:40 | 28.7 | 6:40 | 27.6 | 6:40 | 27.3
6:40 | 26.7 | 6:40 | 28.5 | 6:40 | 27.3 | 6:40 | 27.2
6:41 | 26.5 | 6:41 | 28.4 | 6:41 | 27.2 | 6:41 | 27.1
6:41 | 26.5 | 6:41 | 28.4 | 6:41 | 27.2 | 6:41 | 27
6:42 | 26.6 | 6:42 | 28.4 | 6:42 | 27.1 | 6:42 | 27
6:42 | 26.6 | 6:42 | 28.4 | 6:42 | 27.1 | 6:42 | 27
6:43 | 26.5 | 6:43 | 28.4 | 6:43 | 27.1 | 6:43 | 27
6:43 | 26.6 | 6:43 | 28.3 | 6:43 | 27 | 6:43 | 26.9
6:44 | 26.4 | 6:44 | 28.2 | 6:44 | 26.9 | 6:44 | 26.9
6:44 | 26.5 | 6:44 | 28.3 | 6:44 | 26.8 | 6:44 | 26.8
6:45 | 26.4 | 6:45 | 28.2 | 6:45 | 26.8 | 6:45 | 26.8
6:45 | 26.4 | 6:45 | 28.2 | 6:45 | 26.9 | 6:45 | 26.8
6:46 | 26.4 | 6:46 | 28.2 | 6:46 | 26.9 | 6:46 | 26.8
6:46 | 26.5 | 6:46 | 28.3 | 6:46 | 26.9 | 6:46 | 26.8
6:47 | 26.5 | 6:47 | 28.2 | 6:47 | 26.9 | 6:47 | 26.8
6:47 | 26.5 | 6:47 | 28.2 | 6:47 | 26.9 | 6:47 | 26.8
6:48 | 26.4 | 6:48 | 28.2 | 6:48 | 27 | 6:48 | 26.8
6:48 | 26.4 | 6:48 | 28.1 | 6:48 | 26.8 | 6:48 | 26.8
6:49 | 26.4 | 6:49 | 28.2 | 6:49 | 26.9 | 6:49 | 26.8
6:49 | 26.5 | 6:49 | 28.4 | 6:49 | 27.1 | 6:49 | 26.9
6:50 | 26.6 | 6:50 | 28.4 | 6:50 | 27.2 | 6:50 | 27.1
6:50 | 26.7 | 6:50 | 28.5 | 6:50 | 27.3 | 6:50 | 27.1
6:51 | 26.9 | 6:51 | 28.9 | 6:51 | 27.6 | 6:51 | 27.3
6:51 | 27.1 | 6:51 | 29.1 | 6:51 | 27.8 | 6:51 | 27.5
6:52 | 27.1 | 6:52 | 29.1 | 6:52 | 27.8 | 6:52 | 27.5
6:52 | 27.1 | 6:52 | 29 | 6:52 | 27.8 | 6:52 | 27.5
6:53 | 26.9 | 6:53 | 28.8 | 6:53 | 27.7 | 6:53 | 27.4
6:53 | 26.8 | 6:53 | 28.7 | 6:53 | 27.5 | 6:53 | 27.3
6:54 | 26.8 | 6:54 | 28.7 | 6:54 | 27.4 | 6:54 | 27.2
6:54 | 27.1 | 6:54 | 29 | 6:54 | 27.8 | 6:54 | 27.5
6:55 | 27.2 | 6:55 | 29 | 6:55 | 27.7 | 6:55 | 27.5
6:55 | 27 | 6:55 | 28.9 | 6:55 | 27.7 | 6:55 | 27.5
6:56 | 27.1 | 6:56 | 28.8 | 6:56 | 27.5 | 6:56 | 27.4
6:56 | 27.2 | 6:56 | 29.1 | 6:56 | 27.7 | 6:56 | 27.4
6:57 | 27.2 | 6:57 | 29 | 6:57 | 27.6 | 6:57 | 27.4
6:57 | 27 | 6:57 | 28.8 | 6:57 | 27.5 | 6:57 | 27.3
6:58 | 27.2 | 6:58 | 29.1 | 6:58 | 27.7 | 6:58 | 27.4
6:58 | 27.2 | 6:58 | 29.1 | 6:58 | 27.9 | 6:58 | 27.5
6:59 | 27.1 | 6:59 | 29 | 6:59 | 27.7 | 6:59 | 27.5
6:59 | 27 | 6:59 | 28.8 | 6:59 | 27.6 | 6:59 | 27.4
7:00 | 27 | 7:00 | 28.8 | 7:00 | 27.5 | 7:00 | 27.3
7:00 | 26.9 | 7:00 | 28.7 | 7:00 | 27.4 | 7:00 | 27.3
7:01 | 26.8 | 7:01 | 28.6 | 7:01 | 27.4 | 7:01 | 27.2
7:01 | 27 | 7:01 | 28.8 | 7:01 | 27.6 | 7:01 | 27.3
7:02 | 27.3 | 7:02 | 29.1 | 7:02 | 27.9 | 7:02 | 27.6
7:02 | 27.5 | 7:02 | 29.4 | 7:02 | 28.2 | 7:02 | 27.9
7:03 | 27.5 | 7:03 | 29.5 | 7:03 | 28.2 | 7:03 | 27.9
7:03 | 27.3 | 7:03 | 29.3 | 7:03 | 28.2 | 7:03 | 27.8
7:04 | 27.2 | 7:04 | 29.1 | 7:04 | 27.9 | 7:04 | 27.7
7:04 | 27.4 | 7:04 | 29.2 | 7:04 | 28 | 7:04 | 27.7
7:05 | 27.4 | 7:05 | 29.2 | 7:05 | 28 | 7:05 | 27.7
7:05 | 27.2 | 7:05 | 29.1 | 7:05 | 27.9 | 7:05 | 27.6
7:06 | 27.3 | 7:06 | 29.2 | 7:06 | 28 | 7:06 | 27.6
7:06 | 27.4 | 7:06 | 29.3 | 7:06 | 28.1 | 7:06 | 27.7
7:07 | 27.4 | 7:07 | 29.2 | 7:07 | 28.1 | 7:07 | 27.8
7:07 | 27.6 | 7:07 | 29.3 | 7:07 | 28 | 7:07 | 27.8
7:08 | 27.5 | 7:08 | 29.3 | 7:08 | 27.9 | 7:08 | 27.8
7:08 | 27.2 | 7:08 | 29.1 | 7:08 | 27.8 | 7:08 | 27.7
7:09 | 27.6 | 7:09 | 29.4 | 7:09 | 28 | 7:09 | 27.8
7:09 | 27.8 | 7:09 | 29.6 | 7:09 | 28.3 | 7:09 | 27.9
7:10 | 27.6 | 7:10 | 29.5 | 7:10 | 28.2 | 7:10 | 27.9
7:10 | 27.4 | 7:10 | 29.2 | 7:10 | 27.9 | 7:10 | 27.8
7:11 | 27.3 | 7:11 | 29 | 7:11 | 27.8 | 7:11 | 27.7
7:11 | 27.7 | 7:11 | 29.5 | 7:11 | 28 | 7:11 | 27.8
7:12 | 27.6 | 7:12 | 29.5 | 7:12 | 28.2 | 7:12 | 27.9
7:12 | 27.6 | 7:12 | 29.5 | 7:12 | 28.2 | 7:12 | 27.9
7:13 | 27.9 | 7:13 | 29.8 | 7:13 | 28.5 | 7:13 | 28.1
7:13 | 27.9 | 7:13 | 29.8 | 7:13 | 28.4 | 7:13 | 28.1
7:14 | 27.7 | 7:14 | 29.5 | 7:14 | 28.3 | 7:14 | 28.1
7:14 | 27.9 | 7:14 | 29.7 | 7:14 | 28.4 | 7:14 | 28.1
7:15 | 27.8 | 7:15 | 29.6 | 7:15 | 28.3 | 7:15 | 28.1
7:15 | 27.7 | 7:15 | 29.5 | 7:15 | 28.2 | 7:15 | 27.9
7:16 | 27.5 | 7:16 | 29.3 | 7:16 | 28 | 7:16 | 27.8
7:16 | 27.9 | 7:16 | 29.6 | 7:16 | 28.2 | 7:16 | 27.9
7:17 | 27.8 | 7:17 | 29.6 | 7:17 | 28.3 | 7:17 | 28
7:17 | 27.9 | 7:17 | 29.7 | 7:17 | 28.3 | 7:17 | 28
7:18 | 28.2 | 7:18 | 30.1 | 7:18 | 28.7 | 7:18 | 28.3
7:18 | 28.5 | 7:18 | 30.3 | 7:18 | 28.9 | 7:18 | 28.5
7:19 | 28.6 | 7:19 | 30.4 | 7:19 | 29 | 7:19 | 28.6
7:19 | 28.6 | 7:19 | 30.4 | 7:19 | 29 | 7:19 | 28.6
7:20 | 28.6 | 7:20 | 30.5 | 7:20 | 29 | 7:20 | 28.7
7:20 | 28.5 | 7:20 | 30.5 | 7:20 | 29 | 7:20 | 28.7
7:21 | 28.7 | 7:21 | 30.5 | 7:21 | 29.1 | 7:21 | 28.8
7:21 | 28.9 | 7:21 | 30.7 | 7:21 | 29.3 | 7:21 | 29
7:22 | 28.7 | 7:22 | 30.4 | 7:22 | 29.2 | 7:22 | 28.9
7:22 | 28.8 | 7:22 | 30.6 | 7:22 | 29.2 | 7:22 | 28.9
7:23 | 28.9 | 7:23 | 30.7 | 7:23 | 29.3 | 7:23 | 28.9
7:23 | 28.8 | 7:23 | 30.6 | 7:23 | 29.2 | 7:23 | 28.9
7:24 | 28.9 | 7:24 | 30.7 | 7:24 | 29.3 | 7:24 | 28.9
7:24 | 28.8 | 7:24 | 30.6 | 7:24 | 29.2 | 7:24 | 28.9
7:25 | 29 | 7:25 | 30.9 | 7:25 | 29.4 | 7:25 | 29
7:25 | 29 | 7:25 | 30.9 | 7:25 | 29.4 | 7:25 | 29
7:26 | 29 | 7:26 | 30.8 | 7:26 | 29.4 | 7:26 | 29
7:26 | 29 | 7:26 | 30.8 | 7:26 | 29.3 | 7:26 | 29
7:27 | 28.9 | 7:27 | 30.7 | 7:27 | 29.3 | 7:27 | 28.9
7:27 | 29 | 7:27 | 30.8 | 7:27 | 29.3 | 7:27 | 29
7:28 | 29.1 | 7:28 | 30.8 | 7:28 | 29.4 | 7:28 | 29.1
7:28 | 29.3 | 7:28 | 31.1 | 7:28 | 29.6 | 7:28 | 29.3
7:29 | 29.3 | 7:29 | 31.1 | 7:29 | 29.6 | 7:29 | 29.3
7:29 | 29.2 | 7:29 | 31 | 7:29 | 29.6 | 7:29 | 29.2
7:30 | 29 | 7:30 | 30.8 | 7:30 | 29.4 | 7:30 | 29.1
7:30 | 28.8 | 7:30 | 30.6 | 7:30 | 29.2 | 7:30 | 29
7:31 | 28.7 | 7:31 | 30.5 | 7:31 | 29.2 | 7:31 | 28.9
7:31 | 28.7 | 7:31 | 30.4 | 7:31 | 29.2 | 7:31 | 29
7:32 | 28.8 | 7:32 | 30.6 | 7:32 | 29.3 | 7:32 | 28.9
7:32 | 28.9 | 7:32 | 30.8 | 7:32 | 29.4 | 7:32 | 29
7:33 | 29 | 7:33 | 30.8 | 7:33 | 29.4 | 7:33 | 29
7:33 | 28.9 | 7:33 | 30.7 | 7:33 | 29.4 | 7:33 | 29
7:34 | 28.8 | 7:34 | 30.7 | 7:34 | 29.3 | 7:34 | 28.9
7:34 | 29 | 7:34 | 30.8 | 7:34 | 29.4 | 7:34 | 29
7:35 | 28.8 | 7:35 | 30.7 | 7:35 | 29.3 | 7:35 | 29
7:35 | 29 | 7:35 | 30.8 | 7:35 | 29.4 | 7:35 | 29
7:36 | 29.2 | 7:36 | 31 | 7:36 | 29.5 | 7:36 | 29.2
7:36 | 29.1 | 7:36 | 30.9 | 7:36 | 29.6 | 7:36 | 29.3
7:37 | 29.2 | 7:37 | 31 | 7:37 | 29.6 | 7:37 | 29.3
7:37 | 29.2 | 7:37 | 31 | 7:37 | 29.6 | 7:37 | 29.2
7:38 | 29.4 | 7:38 | 31.1 | 7:38 | 29.7 | 7:38 | 29.3
7:38 | 29.4 | 7:38 | 31.2 | 7:38 | 29.7 | 7:38 | 29.3
7:39 | 29.1 | 7:39 | 30.9 | 7:39 | 29.6 | 7:39 | 29.2
7:39 | 29.1 | 7:39 | 31 | 7:39 | 29.6 | 7:39 | 29.2
7:40 | 28.9 | 7:40 | 30.7 | 7:40 | 29.4 | 7:40 | 29.1
7:40 | 29.1 | 7:40 | 30.8 | 7:40 | 29.4 | 7:40 | 29.2
7:41 | 29.1 | 7:41 | 30.8 | 7:41 | 29.4 | 7:41 | 29.1
7:41 | 29.2 | 7:41 | 31 | 7:41 | 29.6 | 7:41 | 29.2
7:42 | 29.4 | 7:42 | 31.1 | 7:42 | 29.7 | 7:42 | 29.3
7:42 | 29.4 | 7:42 | 31.2 | 7:42 | 29.8 | 7:42 | 29.3
7:43 | 29.4 | 7:43 | 31.3 | 7:43 | 29.9 | 7:43 | 29.4
7:43 | 29.5 | 7:43 | 31.3 | 7:43 | 29.9 | 7:43 | 29.4
7:44 | 29.4 | 7:44 | 31.3 | 7:44 | 29.8 | 7:44 | 29.4
7:44 | 29.4 | 7:44 | 31.3 | 7:44 | 29.8 | 7:44 | 29.4
7:45 | 29.4 | 7:45 | 31.2 | 7:45 | 29.7 | 7:45 | 29.3
7:45 | 29.5 | 7:45 | 31.3 | 7:45 | 29.8 | 7:45 | 29.4
7:46 | 29.6 | 7:46 | 31.4 | 7:46 | 29.9 | 7:46 | 29.4
7:46 | 29.6 | 7:46 | 31.4 | 7:46 | 29.9 | 7:46 | 29.4
7:47 | 29.8 | 7:47 | 31.6 | 7:47 | 30.1 | 7:47 | 29.7
7:47 | 29.9 | 7:47 | 31.7 | 7:47 | 30.2 | 7:47 | 29.7
7:48 | 29.8 | 7:48 | 31.5 | 7:48 | 30.1 | 7:48 | 29.7
7:48 | 29.5 | 7:48 | 31.2 | 7:48 | 29.9 | 7:48 | 29.5
7:49 | 29.7 | 7:49 | 31.3 | 7:49 | 29.9 | 7:49 | 29.5
7:49 | 29.6 | 7:49 | 31.4 | 7:49 | 30 | 7:49 | 29.6
7:50 | 29.8 | 7:50 | 31.6 | 7:50 | 30.1 | 7:50 | 29.6
7:50 | 29.8 | 7:50 | 31.5 | 7:50 | 30.1 | 7:50 | 29.7
7:51 | 30.1 | 7:51 | 31.7 | 7:51 | 30.3 | 7:51 | 29.8
7:51 | 29.9 | 7:51 | 31.8 | 7:51 | 30.3 | 7:51 | 29.9
7:52 | 29.7 | 7:52 | 31.4 | 7:52 | 30.2 | 7:52 | 29.7
7:52 | 30 | 7:52 | 31.7 | 7:52 | 30.3 | 7:52 | 29.8
7:53 | 30.1 | 7:53 | 31.8 | 7:53 | 30.4 | 7:53 | 30
7:53 | 29.9 | 7:53 | 31.6 | 7:53 | 30.3 | 7:53 | 29.9
7:54 | 29.9 | 7:54 | 31.7 | 7:54 | 30.2 | 7:54 | 29.8
7:54 | 30 | 7:54 | 31.7 | 7:54 | 30.3 | 7:54 | 29.8
7:55 | 30 | 7:55 | 31.7 | 7:55 | 30.4 | 7:55 | 29.9
7:55 | 29.9 | 7:55 | 31.6 | 7:55 | 30.3 | 7:55 | 29.8
7:56 | 30.1 | 7:56 | 31.8 | 7:56 | 30.4 | 7:56 | 29.9
7:56 | 30.1 | 7:56 | 31.8 | 7:56 | 30.4 | 7:56 | 29.9
7:57 | 29.9 | 7:57 | 31.5 | 7:57 | 30.2 | 7:57 | 29.8
7:57 | 30.1 | 7:57 | 31.8 | 7:57 | 30.3 | 7:57 | 29.8
7:58 | 30.2 | 7:58 | 31.9 | 7:58 | 30.4 | 7:58 | 29.9
7:58 | 30.1 | 7:58 | 31.8 | 7:58 | 30.4 | 7:58 | 29.9
7:59 | 30.2 | 7:59 | 32 | 7:59 | 30.5 | 7:59 | 30.1
7:59 | 30.4 | 7:59 | 32.1 | 7:59 | 30.6 | 7:59 | 30.2
8:00 | 30.6 | 8:00 | 32.2 | 8:00 | 30.7 | 8:00 | 30.3
8:00 | 30.4 | 8:00 | 32.2 | 8:00 | 30.7 | 8:00 | 30.3
8:01 | 30.5 | 8:01 | 32.1 | 8:01 | 30.7 | 8:01 | 30.2
8:01 | 30.6 | 8:01 | 32.2 | 8:01 | 30.7 | 8:01 | 30.3
8:02 | 30.8 | 8:02 | 32.4 | 8:02 | 30.9 | 8:02 | 30.5
8:02 | 30.8 | 8:02 | 32.4 | 8:02 | 30.9 | 8:02 | 30.4
8:03 | 30.7 | 8:03 | 32.3 | 8:03 | 30.8 | 8:03 | 30.4
8:03 | 30.7 | 8:03 | 32.3 | 8:03 | 30.9 | 8:03 | 30.4
8:04 | 30.7 | 8:04 | 32.4 | 8:04 | 30.9 | 8:04 | 30.4
8:04 | 30.7 | 8:04 | 32.4 | 8:04 | 30.9 | 8:04 | 30.4
8:05 | 30.8 | 8:05 | 32.4 | 8:05 | 30.9 | 8:05 | 30.4
8:05 | 30.7 | 8:05 | 32.3 | 8:05 | 30.9 | 8:05 | 30.4
8:06 | 30.8 | 8:06 | 32.4 | 8:06 | 30.9 | 8:06 | 30.4
8:06 | 31 | 8:06 | 32.6 | 8:06 | 31.1 | 8:06 | 30.7
8:07 | 31 | 8:07 | 32.6 | 8:07 | 31.1 | 8:07 | 30.7
8:07 | 30.9 | 8:07 | 32.6 | 8:07 | 31.1 | 8:07 | 30.6
8:08 | 30.9 | 8:08 | 32.5 | 8:08 | 31 | 8:08 | 30.5
8:08 | 31 | 8:08 | 32.6 | 8:08 | 31.1 | 8:08 | 30.6
8:09 | 30.9 | 8:09 | 32.6 | 8:09 | 31.1 | 8:09 | 30.6
8:09 | 31 | 8:09 | 32.7 | 8:09 | 31.2 | 8:09 | 30.7
8:10 | 30.9 | 8:10 | 32.6 | 8:10 | 31.1 | 8:10 | 30.7
8:10 | 30.7 | 8:10 | 32.3 | 8:10 | 31 | 8:10 | 30.5
8:11 | 30.6 | 8:11 | 32.1 | 8:11 | 30.9 | 8:11 | 30.4
8:11 | 30.7 | 8:11 | 32.2 | 8:11 | 30.9 | 8:11 | 30.4
8:12 | 30.6 | 8:12 | 32.2 | 8:12 | 31 | 8:12 | 30.3
8:12 | 30.9 | 8:12 | 32.2 | 8:12 | 30.9 | 8:12 | 30.3
8:13 | 31.6 | 8:13 | 32.6 | 8:13 | 31.2 | 8:13 | 30.3
8:13 | 32.9 | 8:13 | 33.6 | 8:13 | 31.9 | 8:13 | 30.6
8:14 | 33.8 | 8:14 | 34.3 | 8:14 | 32.4 | 8:14 | 30.7
8:14 | 34.9 | 8:14 | 35 | 8:14 | 33.2 | 8:14 | 30.6
8:15 | 36.1 | 8:15 | 35.8 | 8:15 | 34 | 8:15 | 30.6
8:15 | 37.2 | 8:15 | 36.7 | 8:15 | 34.6 | 8:15 | 30.8
8:16 | 38.2 | 8:16 | 37.6 | 8:16 | 35.5 | 8:16 | 31
8:16 | 39.2 | 8:16 | 38.4 | 8:16 | 36.1 | 8:16 | 31.3
8:17 | 39.9 | 8:17 | 39 | 8:17 | 37 | 8:17 | 31.7
8:17 | 40.8 | 8:17 | 39.7 | 8:17 | 38 | 8:17 | 32.4
8:18 | 41.1 | 8:18 | 39.9 | 8:18 | 38.3 | 8:18 | 32.9
8:18 | 41.3 | 8:18 | 40.2 | 8:18 | 38.8 | 8:18 | 33.5
8:19 | 41.2 | 8:19 | 40.3 | 8:19 | 38.2 | 8:19 | 33.9
8:19 | 41.5 | 8:19 | 40.5 | 8:19 | 38.6 | 8:19 | 34.5
8:20 | 41.4 | 8:20 | 40.6 | 8:20 | 39.2 | 8:20 | 35
8:20 | 41.6 | 8:20 | 40.7 | 8:20 | 39 | 8:20 | 35.2
8:21 | 41.7 | 8:21 | 40.7 | 8:21 | 38.4 | 8:21 | 35.3
8:21 | 41.7 | 8:21 | 40.8 | 8:21 | 38.3 | 8:21 | 35.4
8:22 | 42.1 | 8:22 | 40.9 | 8:22 | 38.5 | 8:22 | 35.5
8:22 | 42 | 8:22 | 40.9 | 8:22 | 38.5 | 8:22 | 35.3
8:23 | 42.3 | 8:23 | 41.2 | 8:23 | 39 | 8:23 | 35.3
8:23 | 42.3 | 8:23 | 41.1 | 8:23 | 38.8 | 8:23 | 35.4
8:24 | 42.3 | 8:24 | 41.1 | 8:24 | 38.5 | 8:24 | 35.5
8:24 | 42.4 | 8:24 | 41.1 | 8:24 | 38.8 | 8:24 | 35.7
8:25 | 42.3 | 8:25 | 41.2 | 8:25 | 39.5 | 8:25 | 36
8:25 | 42.4 | 8:25 | 41.4 | 8:25 | 39.9 | 8:25 | 36.3
8:26 | 42.7 | 8:26 | 41.7 | 8:26 | 40.4 | 8:26 | 36.6
8:26 | 42.8 | 8:26 | 41.9 | 8:26 | 40.9 | 8:26 | 36.8
8:27 | 43 | 8:27 | 42.1 | 8:27 | 41.1 | 8:27 | 37
8:27 | 43.1 | 8:27 | 42.1 | 8:27 | 40.9 | 8:27 | 36.8
8:28 | 43.7 | 8:28 | 42.5 | 8:28 | 41.2 | 8:28 | 36.9
8:28 | 43.5 | 8:28 | 42.4 | 8:28 | 41.3 | 8:28 | 37
8:29 | 43.3 | 8:29 | 42.5 | 8:29 | 41.4 | 8:29 | 36.8
8:29 | 43.8 | 8:29 | 42.8 | 8:29 | 41.9 | 8:29 | 37.4
8:30 | 43.7 | 8:30 | 43 | 8:30 | 42.2 | 8:30 | 37.7
8:30 | 43.9 | 8:30 | 43.2 | 8:30 | 42.1 | 8:30 | 37.7
8:31 | 44.1 | 8:31 | 43.3 | 8:31 | 42.2 | 8:31 | 37.9
8:31 | 44.2 | 8:31 | 43.2 | 8:31 | 42.2 | 8:31 | 37.9
8:32 | 44.3 | 8:32 | 43.3 | 8:32 | 42.2 | 8:32 | 37.9
8:32 | 44.5 | 8:32 | 43.4 | 8:32 | 42.5 | 8:32 | 38
8:33 | 44.6 | 8:33 | 43.6 | 8:33 | 42.6 | 8:33 | 37.9
8:33 | 44.3 | 8:33 | 43.5 | 8:33 | 42.5 | 8:33 | 37.9
8:34 | 44.4 | 8:34 | 43.5 | 8:34 | 42.6 | 8:34 | 38.1
8:34 | 43.9 | 8:34 | 43.1 | 8:34 | 41.3 | 8:34 | 37.7
8:35 | 44.1 | 8:35 | 43.3 | 8:35 | 40.8 | 8:35 | 37.6
8:35 | 43.9 | 8:35 | 43.2 | 8:35 | 41.4 | 8:35 | 37.5
8:36 | 43.3 | 8:36 | 42.8 | 8:36 | 41 | 8:36 | 37.1
8:36 | 43.2 | 8:36 | 42.2 | 8:36 | 39.7 | 8:36 | 36.3
8:37 | 42.9 | 8:37 | 42.1 | 8:37 | 39.9 | 8:37 | 36
8:37 | 42.8 | 8:37 | 42 | 8:37 | 40.2 | 8:37 | 35.8
8:38 | 42.7 | 8:38 | 41.6 | 8:38 | 39.5 | 8:38 | 35.3
8:38 | 42.7 | 8:38 | 41.7 | 8:38 | 39.9 | 8:38 | 35.1
8:39 | 42.9 | 8:39 | 42 | 8:39 | 40 | 8:39 | 34.9
8:39 | 43.2 | 8:39 | 42.3 | 8:39 | 40.1 | 8:39 | 34.9
8:40 | 43.2 | 8:40 | 42.1 | 8:40 | 39.7 | 8:40 | 34.7
8:40 | 43.3 | 8:40 | 42.1 | 8:40 | 38.9 | 8:40 | 34.6
8:41 | 42.8 | 8:41 | 41.5 | 8:41 | 38.3 | 8:41 | 34.2
8:41 | 42.7 | 8:41 | 41.5 | 8:41 | 38.9 | 8:41 | 34.3
8:42 | 43 | 8:42 | 41.9 | 8:42 | 40 | 8:42 | 34.2
8:42 | 43.1 | 8:42 | 42.1 | 8:42 | 40.1 | 8:42 | 34.3
8:43 | 42.9 | 8:43 | 42.2 | 8:43 | 39.9 | 8:43 | 34.1
8:43 | 43.2 | 8:43 | 42.5 | 8:43 | 40 | 8:43 | 34.1
8:44 | 43.1 | 8:44 | 42.4 | 8:44 | 39.4 | 8:44 | 34
8:44 | 43.2 | 8:44 | 42.4 | 8:44 | 39 | 8:44 | 33.7
8:45 | 43.4 | 8:45 | 42.4 | 8:45 | 38.9 | 8:45 | 33.7
8:45 | 43.5 | 8:45 | 42.2 | 8:45 | 38.8 | 8:45 | 33.8
8:46 | 43.2 | 8:46 | 42.3 | 8:46 | 38.5 | 8:46 | 33.7
8:46 | 44 | 8:46 | 42.7 | 8:46 | 39.2 | 8:46 | 34
8:47 | 44 | 8:47 | 42.9 | 8:47 | 39.8 | 8:47 | 34.4
8:47 | 43.9 | 8:47 | 42.7 | 8:47 | 39.4 | 8:47 | 34.2
8:48 | 44.2 | 8:48 | 42.7 | 8:48 | 39.2 | 8:48 | 34.1
8:48 | 44.1 | 8:48 | 43 | 8:48 | 39.3 | 8:48 | 34.3
8:49 | 44.3 | 8:49 | 43.2 | 8:49 | 39.5 | 8:49 | 34.3
8:49 | 44.4 | 8:49 | 43.2 | 8:49 | 39.7 | 8:49 | 34.3
8:50 | 44.3 | 8:50 | 42.9 | 8:50 | 39.3 | 8:50 | 34.3
8:50 | 44.8 | 8:50 | 43.3 | 8:50 | 39.5 | 8:50 | 34.4
8:51 | 45.3 | 8:51 | 43.7 | 8:51 | 40.6 | 8:51 | 34.6
8:51 | 45.3 | 8:51 | 43.6 | 8:51 | 40.3 | 8:51 | 34.7
8:52 | 45.3 | 8:52 | 43.6 | 8:52 | 40.6 | 8:52 | 35
8:52 | 44.9 | 8:52 | 43.4 | 8:52 | 40 | 8:52 | 34.7
8:53 | 45.1 | 8:53 | 43.4 | 8:53 | 39.8 | 8:53 | 34.7
8:53 | 45 | 8:53 | 43.2 | 8:53 | 39.5 | 8:53 | 34.5
8:54 | 44.8 | 8:54 | 43.4 | 8:54 | 39.6 | 8:54 | 34.6
8:54 | 45.2 | 8:54 | 43.8 | 8:54 | 40.3 | 8:54 | 34.8
8:55 | 45.4 | 8:55 | 43.9 | 8:55 | 40.1 | 8:55 | 34.9
8:55 | 45.2 | 8:55 | 43.7 | 8:55 | 39.9 | 8:55 | 34.7
8:56 | 45.6 | 8:56 | 44 | 8:56 | 39.9 | 8:56 | 34.7
8:56 | 45.6 | 8:56 | 44 | 8:56 | 40.8 | 8:56 | 34.8
8:57 | 45.5 | 8:57 | 43.9 | 8:57 | 40.1 | 8:57 | 34.8
8:57 | 45.5 | 8:57 | 44 | 8:57 | 39.9 | 8:57 | 34.8
8:58 | 45.5 | 8:58 | 43.9 | 8:58 | 39.9 | 8:58 | 34.8
8:58 | 45.9 | 8:58 | 44 | 8:58 | 40.5 | 8:58 | 35.1
8:59 | 45.2 | 8:59 | 43.7 | 8:59 | 40.5 | 8:59 | 35
8:59 | 45.5 | 8:59 | 44.2 | 8:59 | 40.7 | 8:59 | 35.2
9:00 | 45.6 | 9:00 | 44.5 | 9:00 | 40.9 | 9:00 | 35.2
9:00 | 45.5 | 9:00 | 44 | 9:00 | 40.2 | 9:00 | 35.1
9:01 | 45.9 | 9:01 | 44.4 | 9:01 | 40.4 | 9:01 | 35.2
9:01 | 46.2 | 9:01 | 44.5 | 9:01 | 40.9 | 9:01 | 35.5
9:02 | 46.3 | 9:02 | 44.7 | 9:02 | 41.1 | 9:02 | 35.6
9:02 | 46.4 | 9:02 | 45 | 9:02 | 41.6 | 9:02 | 35.8
9:03 | 46.1 | 9:03 | 44.9 | 9:03 | 40.7 | 9:03 | 35.4
9:03 | 46 | 9:03 | 44.6 | 9:03 | 40.6 | 9:03 | 35.5
9:04 | 46.3 | 9:04 | 44.9 | 9:04 | 40.8 | 9:04 | 35.4
9:04 | 46.6 | 9:04 | 45.2 | 9:04 | 41.2 | 9:04 | 35.6
9:05 | 46.6 | 9:05 | 45 | 9:05 | 41 | 9:05 | 35.6
9:05 | 46.7 | 9:05 | 44.9 | 9:05 | 40.8 | 9:05 | 35.7
9:06 | 46.6 | 9:06 | 45 | 9:06 | 41.1 | 9:06 | 35.9
9:06 | 46.9 | 9:06 | 45.3 | 9:06 | 41.6 | 9:06 | 35.8
9:07 | 46.6 | 9:07 | 45.2 | 9:07 | 41 | 9:07 | 35.8
9:07 | 46.6 | 9:07 | 45 | 9:07 | 40.7 | 9:07 | 35.8
9:08 | 46.5 | 9:08 | 45.1 | 9:08 | 40.9 | 9:08 | 36
9:08 | 46.5 | 9:08 | 45.1 | 9:08 | 40.8 | 9:08 | 35.9
9:09 | 46.9 | 9:09 | 45.5 | 9:09 | 41.3 | 9:09 | 36.2
9:09 | 47.3 | 9:09 | 45.7 | 9:09 | 42.1 | 9:09 | 36.3
9:10 | 46.9 | 9:10 | 45.6 | 9:10 | 41.5 | 9:10 | 36.3
9:10 | 47 | 9:10 | 45.5 | 9:10 | 41.4 | 9:10 | 36.2
9:11 | 47.4 | 9:11 | 45.8 | 9:11 | 41.5 | 9:11 | 36.5
9:11 | 47.8 | 9:11 | 45.9 | 9:11 | 41.5 | 9:11 | 36.6
9:12 | 47.2 | 9:12 | 45.5 | 9:12 | 41.3 | 9:12 | 36.5
9:12 | 47.3 | 9:12 | 45.5 | 9:12 | 41.4 | 9:12 | 36.5
9:13 | 47 | 9:13 | 45.5 | 9:13 | 41.3 | 9:13 | 36.6
9:13 | 47 | 9:13 | 45.2 | 9:13 | 40.9 | 9:13 | 36.5
9:14 | 47.3 | 9:14 | 45.6 | 9:14 | 41.3 | 9:14 | 36.7
9:14 | 47.6 | 9:14 | 45.9 | 9:14 | 42.3 | 9:14 | 36.9
9:15 | 47.9 | 9:15 | 46.4 | 9:15 | 43.1 | 9:15 | 37.2
9:15 | 48.1 | 9:15 | 46.5 | 9:15 | 42.9 | 9:15 | 37.3
9:16 | 48.2 | 9:16 | 46.3 | 9:16 | 42.4 | 9:16 | 37.2
9:16 | 48 | 9:16 | 46.4 | 9:16 | 42.4 | 9:16 | 37.2
9:17 | 48.2 | 9:17 | 46.5 | 9:17 | 42.8 | 9:17 | 37.4
9:17 | 48.6 | 9:17 | 46.5 | 9:17 | 42.7 | 9:17 | 37.5
9:18 | 48.8 | 9:18 | 47 | 9:18 | 44 | 9:18 | 37.7
9:18 | 49 | 9:18 | 47.2 | 9:18 | 44.7 | 9:18 | 37.7
9:19 | 48.5 | 9:19 | 46.9 | 9:19 | 43.7 | 9:19 | 37.6
9:19 | 48.9 | 9:19 | 46.7 | 9:19 | 42.7 | 9:19 | 37.6
9:20 | 49.2 | 9:20 | 47 | 9:20 | 43.8 | 9:20 | 37.8
9:20 | 49.1 | 9:20 | 47.3 | 9:20 | 44.1 | 9:20 | 38
9:21 | 49.1 | 9:21 | 47.3 | 9:21 | 44.6 | 9:21 | 38
9:21 | 49.5 | 9:21 | 47.4 | 9:21 | 43.9 | 9:21 | 38
9:22 | 49.5 | 9:22 | 47.4 | 9:22 | 43.3 | 9:22 | 38.1
9:22 | 49.7 | 9:22 | 47.7 | 9:22 | 44.2 | 9:22 | 38.2
9:23 | 49.7 | 9:23 | 47.8 | 9:23 | 44.3 | 9:23 | 38.4
9:23 | 50 | 9:23 | 47.9 | 9:23 | 44 | 9:23 | 38.5
9:24 | 49.5 | 9:24 | 47.7 | 9:24 | 43.4 | 9:24 | 38.3
9:24 | 49.4 | 9:24 | 47.2 | 9:24 | 42.8 | 9:24 | 38.1
9:25 | 49.6 | 9:25 | 47.8 | 9:25 | 43.1 | 9:25 | 38.4
9:25 | 50.5 | 9:25 | 48.6 | 9:25 | 44.1 | 9:25 | 39.5
9:26 | 50.4 | 9:26 | 48.6 | 9:26 | 44.2 | 9:26 | 39.7
9:26 | 49.8 | 9:26 | 47.9 | 9:26 | 43.2 | 9:26 | 39.4
9:27 | 49.5 | 9:27 | 48 | 9:27 | 43 | 9:27 | 39
9:27 | 49.7 | 9:27 | 47.9 | 9:27 | 43.2 | 9:27 | 39
9:28 | 50.4 | 9:28 | 48.4 | 9:28 | 44.1 | 9:28 | 39.8
9:28 | 50.6 | 9:28 | 48.4 | 9:28 | 43.8 | 9:28 | 39.7
9:29 | 50.5 | 9:29 | 48.5 | 9:29 | 44.2 | 9:29 | 39.5
9:29 | 49.7 | 9:29 | 47.9 | 9:29 | 43.7 | 9:29 | 38.8
9:30 | 49.5 | 9:30 | 47.5 | 9:30 | 43.4 | 9:30 | 38.5
9:30 | 49.9 | 9:30 | 47.4 | 9:30 | 42.8 | 9:30 | 38.4
9:31 | 49.6 | 9:31 | 47.8 | 9:31 | 43 | 9:31 | 38.2
9:31 | 49.9 | 9:31 | 47.9 | 9:31 | 43.5 | 9:31 | 38.4
9:32 | 50.3 | 9:32 | 48.2 | 9:32 | 43.4 | 9:32 | 38.2
9:32 | 50.4 | 9:32 | 48.5 | 9:32 | 44.5 | 9:32 | 38.7
9:33 | 50.4 | 9:33 | 48.5 | 9:33 | 44.1 | 9:33 | 38.5
9:33 | 50.9 | 9:33 | 48.7 | 9:33 | 44.8 | 9:33 | 38.9
9:34 | 50.7 | 9:34 | 48.8 | 9:34 | 45 | 9:34 | 38.7
9:34 | 50.7 | 9:34 | 48.9 | 9:34 | 45.3 | 9:34 | 38.9
9:35 | 50.9 | 9:35 | 48.9 | 9:35 | 45.9 | 9:35 | 39.1
9:35 | 50.5 | 9:35 | 49.2 | 9:35 | 46.7 | 9:35 | 39.9
9:36 | 51.4 | 9:36 | 49.8 | 9:36 | 47.7 | 9:36 | 40.9
9:36 | 52.1 | 9:36 | 50.9 | 9:36 | 47.5 | 9:36 | 41.7
9:37 | 51.2 | 9:37 | 49.6 | 9:37 | 45.4 | 9:37 | 41
9:37 | 51.8 | 9:37 | 50.1 | 9:37 | 46.1 | 9:37 | 41.6
9:38 | 51.5 | 9:38 | 49.9 | 9:38 | 46 | 9:38 | 41.4
9:38 | 51.6 | 9:38 | 49.9 | 9:38 | 45.1 | 9:38 | 41.3
9:39 | 52.3 | 9:39 | 50.3 | 9:39 | 45.9 | 9:39 | 41.5
9:39 | 52.1 | 9:39 | 50.4 | 9:39 | 46.1 | 9:39 | 41.5
9:40 | 52 | 9:40 | 50.1 | 9:40 | 46.2 | 9:40 | 41.6
9:40 | 52.4 | 9:40 | 50.6 | 9:40 | 46.3 | 9:40 | 41.9
9:41 | 52.7 | 9:41 | 50.7 | 9:41 | 47.3 | 9:41 | 41.7
9:41 | 53.1 | 9:41 | 51.3 | 9:41 | 47.3 | 9:41 | 42.5
9:42 | 53.2 | 9:42 | 51.5 | 9:42 | 48 | 9:42 | 42.9
9:42 | 52.7 | 9:42 | 51.1 | 9:42 | 47.9 | 9:42 | 42.7
9:43 | 52.3 | 9:43 | 50.7 | 9:43 | 46.5 | 9:43 | 42.2
9:43 | 52.9 | 9:43 | 51.2 | 9:43 | 46.1 | 9:43 | 42.7
9:44 | 53.3 | 9:44 | 51.3 | 9:44 | 46.4 | 9:44 | 42.9
9:44 | 52.9 | 9:44 | 51.4 | 9:44 | 46.1 | 9:44 | 42.8
9:45 | 52.5 | 9:45 | 50.7 | 9:45 | 45.6 | 9:45 | 42.5
9:45 | 52.4 | 9:45 | 50.8 | 9:45 | 45.5 | 9:45 | 42.4
9:46 | 52.5 | 9:46 | 50.7 | 9:46 | 46.1 | 9:46 | 42.4
9:46 | 52.3 | 9:46 | 50.7 | 9:46 | 46.1 | 9:46 | 42.1
9:47 | 52.1 | 9:47 | 50.7 | 9:47 | 46.2 | 9:47 | 42
9:47 | 52.1 | 9:47 | 50.6 | 9:47 | 45.9 | 9:47 | 42
9:48 | 52.3 | 9:48 | 50.8 | 9:48 | 46.2 | 9:48 | 42.2
9:48 | 52.2 | 9:48 | 50.2 | 9:48 | 45.9 | 9:48 | 42.1
9:49 | 52.6 | 9:49 | 50.9 | 9:49 | 46.6 | 9:49 | 42.5
9:49 | 52 | 9:49 | 50.4 | 9:49 | 46.2 | 9:49 | 42
9:50 | 52.6 | 9:50 | 51 | 9:50 | 46.7 | 9:50 | 42.2
9:50 | 52.7 | 9:50 | 51.1 | 9:50 | 46.7 | 9:50 | 42.2
9:51 | 53.1 | 9:51 | 51.8 | 9:51 | 47.9 | 9:51 | 43
9:51 | 52.9 | 9:51 | 51.5 | 9:51 | 47 | 9:51 | 42.7
9:52 | 53.7 | 9:52 | 52.1 | 9:52 | 48 | 9:52 | 43.3
9:52 | 52.9 | 9:52 | 51.8 | 9:52 | 48 | 9:52 | 43
9:53 | 52.5 | 9:53 | 50.6 | 9:53 | 46.5 | 9:53 | 42.5
9:53 | 52.6 | 9:53 | 51.4 | 9:53 | 47.2 | 9:53 | 42.9
9:54 | 53.1 | 9:54 | 51.9 | 9:54 | 47.9 | 9:54 | 43.2
9:54 | 53.3 | 9:54 | 52.3 | 9:54 | 48.6 | 9:54 | 43.5
9:55 | 53.7 | 9:55 | 52.3 | 9:55 | 47.9 | 9:55 | 43.5
9:55 | 54.1 | 9:55 | 52.5 | 9:55 | 49.3 | 9:55 | 43.5
9:56 | 53.6 | 9:56 | 52.8 | 9:56 | 50.2 | 9:56 | 43.9
9:56 | 53.6 | 9:56 | 52.5 | 9:56 | 50.1 | 9:56 | 43.8
9:57 | 53.6 | 9:57 | 52.8 | 9:57 | 50.3 | 9:57 | 44.1
9:57 | 54.3 | 9:57 | 53.2 | 9:57 | 50.9 | 9:57 | 44.2
9:58 | 54.4 | 9:58 | 52.9 | 9:58 | 49.4 | 9:58 | 44.2
9:58 | 54.4 | 9:58 | 53.1 | 9:58 | 49.2 | 9:58 | 44.1
9:59 | 54 | 9:59 | 53 | 9:59 | 50.3 | 9:59 | 44.3
9:59 | 54.5 | 9:59 | 53.3 | 9:59 | 50.9 | 9:59 | 44.7
10:00 | 55.1 | 10:00 | 53.6 | 10:00 | 50.6 | 10:00 | 44.4
10:00 | 54.7 | 10:00 | 53.7 | 10:00 | 50.9 | 10:00 | 44.7
10:01 | 54.4 | 10:01 | 53.2 | 10:01 | 51 | 10:01 | 44.6
10:01 | 53.7 | 10:01 | 52.8 | 10:01 | 49.7 | 10:01 | 44.3
10:02 | 54 | 10:02 | 53 | 10:02 | 49 | 10:02 | 44.2
10:02 | 54.7 | 10:02 | 53.4 | 10:02 | 49.4 | 10:02 | 44.7
10:03 | 54.9 | 10:03 | 53.8 | 10:03 | 50.6 | 10:03 | 44.9
10:03 | 54.8 | 10:03 | 53.9 | 10:03 | 51.5 | 10:03 | 45
10:04 | 54.7 | 10:04 | 53.9 | 10:04 | 51.6 | 10:04 | 44.9
10:04 | 55.2 | 10:04 | 54.1 | 10:04 | 52.2 | 10:04 | 45.2
10:05 | 55 | 10:05 | 53.6 | 10:05 | 51 | 10:05 | 44.9
10:05 | 54.8 | 10:05 | 53.3 | 10:05 | 49.4 | 10:05 | 44.6
10:06 | 54.8 | 10:06 | 53.8 | 10:06 | 49.8 | 10:06 | 44.7
10:06 | 55 | 10:06 | 53.6 | 10:06 | 49.1 | 10:06 | 44.8
10:07 | 55.3 | 10:07 | 53.7 | 10:07 | 49.6 | 10:07 | 44.9
10:07 | 55.3 | 10:07 | 53.9 | 10:07 | 51.1 | 10:07 | 45.1
10:08 | 55.2 | 10:08 | 54.5 | 10:08 | 52 | 10:08 | 45.4
10:08 | 54.9 | 10:08 | 54 | 10:08 | 51.3 | 10:08 | 45
10:09 | 55.2 | 10:09 | 54 | 10:09 | 50.7 | 10:09 | 44.9
10:09 | 55.4 | 10:09 | 54.1 | 10:09 | 51.2 | 10:09 | 45.2
10:10 | 54.4 | 10:10 | 53.1 | 10:10 | 49.2 | 10:10 | 44.5
10:10 | 55.2 | 10:10 | 53.7 | 10:10 | 50.1 | 10:10 | 44.8
10:11 | 55 | 10:11 | 53.8 | 10:11 | 49.5 | 10:11 | 44.7
10:11 | 55.3 | 10:11 | 53.9 | 10:11 | 49.9 | 10:11 | 44.6
10:12 | 54.6 | 10:12 | 53 | 10:12 | 48.9 | 10:12 | 44.2
10:12 | 54.5 | 10:12 | 53.3 | 10:12 | 48.9 | 10:12 | 43.5
10:13 | 54.4 | 10:13 | 53.4 | 10:13 | 49.1 | 10:13 | 43.6
10:13 | 53.8 | 10:13 | 53.4 | 10:13 | 48.8 | 10:13 | 43.2
10:14 | 54.3 | 10:14 | 53 | 10:14 | 48.7 | 10:14 | 43.4
10:14 | 53.9 | 10:14 | 53 | 10:14 | 48.4 | 10:14 | 43.2
10:15 | 53.6 | 10:15 | 52.9 | 10:15 | 47.4 | 10:15 | 42.7
10:15 | 53.9 | 10:15 | 53 | 10:15 | 47.8 | 10:15 | 42.8
10:16 | 53.9 | 10:16 | 52.8 | 10:16 | 47.9 | 10:16 | 43.1
10:16 | 53.9 | 10:16 | 52.4 | 10:16 | 47.4 | 10:16 | 42.9
10:17 | 54.3 | 10:17 | 52.7 | 10:17 | 47.9 | 10:17 | 43.2
10:17 | 54.9 | 10:17 | 53.5 | 10:17 | 49 | 10:17 | 43.8
10:18 | 55.4 | 10:18 | 53.9 | 10:18 | 49.5 | 10:18 | 44.3
10:18 | 55.6 | 10:18 | 54.3 | 10:18 | 49.1 | 10:18 | 44.5
10:19 | 55.2 | 10:19 | 54.3 | 10:19 | 49.7 | 10:19 | 44.2
10:19 | 54.8 | 10:19 | 54 | 10:19 | 49.2 | 10:19 | 43.7
10:20 | 55.2 | 10:20 | 54.2 | 10:20 | 49.8 | 10:20 | 44
10:20 | 54.4 | 10:20 | 53.8 | 10:20 | 48.1 | 10:20 | 43.4
10:21 | 53.8 | 10:21 | 53.4 | 10:21 | 47.9 | 10:21 | 42.9
10:21 | 54.1 | 10:21 | 53.3 | 10:21 | 48.2 | 10:21 | 43.3
10:22 | 54.1 | 10:22 | 53.3 | 10:22 | 48 | 10:22 | 43.1
10:22 | 54.4 | 10:22 | 53.7 | 10:22 | 48.4 | 10:22 | 43.2
10:23 | 54.8 | 10:23 | 54 | 10:23 | 49.1 | 10:23 | 44
10:23 | 54.8 | 10:23 | 54 | 10:23 | 49.9 | 10:23 | 44.3
10:24 | 54.6 | 10:24 | 53.5 | 10:24 | 49.3 | 10:24 | 44.7
10:24 | 53.9 | 10:24 | 53.4 | 10:24 | 49 | 10:24 | 44.3
10:25 | 54.5 | 10:25 | 53.3 | 10:25 | 49.2 | 10:25 | 44.5
10:25 | 54.4 | 10:25 | 53.9 | 10:25 | 49 | 10:25 | 44.4
10:26 | 54.6 | 10:26 | 54 | 10:26 | 49.4 | 10:26 | 45
10:26 | 54.9 | 10:26 | 53.7 | 10:26 | 49.6 | 10:26 | 45
10:27 | 55.9 | 10:27 | 54.6 | 10:27 | 49.9 | 10:27 | 45.2
10:27 | 55.7 | 10:27 | 54.8 | 10:27 | 50.8 | 10:27 | 45.3
10:28 | 56.4 | 10:28 | 55.1 | 10:28 | 51.4 | 10:28 | 45.9
10:28 | 56.5 | 10:28 | 55.4 | 10:28 | 51.9 | 10:28 | 45.9
10:29 | 56.2 | 10:29 | 55.2 | 10:29 | 51.3 | 10:29 | 45.7
10:29 | 55.7 | 10:29 | 54.7 | 10:29 | 51.2 | 10:29 | 45.6
10:30 | 55.6 | 10:30 | 54.5 | 10:30 | 49.7 | 10:30 | 45.2
10:30 | 56.3 | 10:30 | 54.9 | 10:30 | 51.6 | 10:30 | 45.9
10:31 | 55.9 | 10:31 | 54.6 | 10:31 | 50.3 | 10:31 | 46
10:31 | 55.7 | 10:31 | 54.7 | 10:31 | 49.8 | 10:31 | 45.1
10:32 | 55.2 | 10:32 | 54.2 | 10:32 | 49.7 | 10:32 | 45.1
10:32 | 55.2 | 10:32 | 54.6 | 10:32 | 50.2 | 10:32 | 44.7
10:33 | 55 | 10:33 | 54.5 | 10:33 | 49.5 | 10:33 | 44.8
10:33 | 55.3 | 10:33 | 54.4 | 10:33 | 50 | 10:33 | 45.2
10:34 | 55.7 | 10:34 | 54.6 | 10:34 | 50.4 | 10:34 | 45.2
10:34 | 55.6 | 10:34 | 54.6 | 10:34 | 50.1 | 10:34 | 45.5
10:35 | 55.5 | 10:35 | 54.3 | 10:35 | 50.3 | 10:35 | 45.7
10:35 | 55.4 | 10:35 | 54.6 | 10:35 | 51.2 | 10:35 | 45.8
10:36 | 55.2 | 10:36 | 54.3 | 10:36 | 50.4 | 10:36 | 45.3
10:36 | 55.5 | 10:36 | 54.7 | 10:36 | 49.9 | 10:36 | 45.5
10:37 | 54.8 | 10:37 | 54.4 | 10:37 | 49.1 | 10:37 | 45.2
10:37 | 55.1 | 10:37 | 54.4 | 10:37 | 49.7 | 10:37 | 45.2
10:38 | 55.4 | 10:38 | 54.2 | 10:38 | 49.7 | 10:38 | 45.3
10:38 | 55 | 10:38 | 54.3 | 10:38 | 49.4 | 10:38 | 45.4
10:39 | 55.5 | 10:39 | 54.7 | 10:39 | 50.3 | 10:39 | 45.4
10:39 | 55.8 | 10:39 | 54.6 | 10:39 | 50.5 | 10:39 | 46
10:40 | 55.3 | 10:40 | 54.5 | 10:40 | 49.8 | 10:40 | 45.6
10:40 | 56.7 | 10:40 | 55.8 | 10:40 | 52.1 | 10:40 | 46.2
10:41 | 56.4 | 10:41 | 55.2 | 10:41 | 51.6 | 10:41 | 46.6
10:41 | 57.1 | 10:41 | 55.6 | 10:41 | 52.1 | 10:41 | 46.8
10:42 | 57.3 | 10:42 | 56.4 | 10:42 | 53.3 | 10:42 | 46.7
10:42 | 56.1 | 10:42 | 55.4 | 10:42 | 52.6 | 10:42 | 46.8
10:43 | 56.8 | 10:43 | 55.7 | 10:43 | 51 | 10:43 | 46.1
10:43 | 57 | 10:43 | 55.9 | 10:43 | 52.8 | 10:43 | 46.8
10:44 | 56.6 | 10:44 | 56.2 | 10:44 | 52 | 10:44 | 46.5
10:44 | 56.3 | 10:44 | 55.4 | 10:44 | 51.5 | 10:44 | 46.1
10:45 | 56.2 | 10:45 | 55.2 | 10:45 | 51.4 | 10:45 | 45.9
10:45 | 55.9 | 10:45 | 55.2 | 10:45 | 50.8 | 10:45 | 45.9
10:46 | 55.7 | 10:46 | 55.1 | 10:46 | 50.7 | 10:46 | 45.6
10:46 | 56.1 | 10:46 | 55.1 | 10:46 | 51 | 10:46 | 46
10:47 | 56.2 | 10:47 | 55.5 | 10:47 | 50.8 | 10:47 | 46.1
10:47 | 56.1 | 10:47 | 55.3 | 10:47 | 50.8 | 10:47 | 45.8
10:48 | 56.3 | 10:48 | 55.3 | 10:48 | 51.1 | 10:48 | 46.1
10:48 | 56.4 | 10:48 | 55.3 | 10:48 | 51.1 | 10:48 | 46.1
10:49 | 56.4 | 10:49 | 55.7 | 10:49 | 51.4 | 10:49 | 45.9
10:49 | 56.7 | 10:49 | 55.9 | 10:49 | 51.9 | 10:49 | 46.2
10:50 | 57.1 | 10:50 | 55.9 | 10:50 | 52.2 | 10:50 | 46.1
10:50 | 56.2 | 10:50 | 55.3 | 10:50 | 51.4 | 10:50 | 46.5
10:51 | 56.4 | 10:51 | 55.8 | 10:51 | 51.7 | 10:51 | 46
10:51 | 57.8 | 10:51 | 56.6 | 10:51 | 52.5 | 10:51 | 46.8
10:52 | 56.6 | 10:52 | 56 | 10:52 | 51.9 | 10:52 | 46.7
10:52 | 55.1 | 10:52 | 54.4 | 10:52 | 51 | 10:52 | 46.5
10:53 | 54.9 | 10:53 | 54.2 | 10:53 | 50.8 | 10:53 | 46.2
10:53 | 52.3 | 10:53 | 51.6 | 10:53 | 48.7 | 10:53 | 45.6
10:54 | 52.1 | 10:54 | 51.7 | 10:54 | 48.4 | 10:54 | 45.2
10:54 | 52.5 | 10:54 | 52.1 | 10:54 | 49.3 | 10:54 | 45
10:55 | 52.3 | 10:55 | 52.2 | 10:55 | 48.7 | 10:55 | 45.1
10:55 | 50.1 | 10:55 | 50.7 | 10:55 | 47.2 | 10:55 | 44.5
10:56 | 49.6 | 10:56 | 49.7 | 10:56 | 47 | 10:56 | 44.2
10:56 | 49.5 | 10:56 | 49.6 | 10:56 | 46.8 | 10:56 | 44.1
10:57 | 49.4 | 10:57 | 49.3 | 10:57 | 45.9 | 10:57 | 43.7
10:57 | 50.8 | 10:57 | 51 | 10:57 | 47.6 | 10:57 | 44.2
10:58 | 51.5 | 10:58 | 51.2 | 10:58 | 47.7 | 10:58 | 44
10:58 | 50.3 | 10:58 | 50.3 | 10:58 | 47 | 10:58 | 43.7
10:59 | 49.2 | 10:59 | 49.1 | 10:59 | 46.1 | 10:59 | 43.7
10:59 | 50.1 | 10:59 | 49.8 | 10:59 | 46.7 | 10:59 | 43.8
11:00 | 53.4 | 11:00 | 52.9 | 11:00 | 49 | 11:00 | 44.3
11:00 | 54.3 | 11:00 | 53.3 | 11:00 | 50.2 | 11:00 | 45.1
11:01 | 54.7 | 11:01 | 53.8 | 11:01 | 50 | 11:01 | 45.3
11:01 | 55.7 | 11:01 | 54.7 | 11:01 | 51.4 | 11:01 | 46.1
11:02 | 58.6 | 11:02 | 57.1 | 11:02 | 53.1 | 11:02 | 46.8
11:02 | 59.7 | 11:02 | 58.1 | 11:02 | 54.8 | 11:02 | 47.4
11:03 | 58.8 | 11:03 | 57.2 | 11:03 | 54.1 | 11:03 | 47.6
11:03 | 57.8 | 11:03 | 56.1 | 11:03 | 52.7 | 11:03 | 47.5
11:04 | 55.7 | 11:04 | 54.6 | 11:04 | 51.1 | 11:04 | 46.9
11:04 | 55.1 | 11:04 | 54.1 | 11:04 | 50.3 | 11:04 | 46.5
11:05 | 52.4 | 11:05 | 52 | 11:05 | 48.4 | 11:05 | 45.7
11:05 | 54 | 11:05 | 53.3 | 11:05 | 50.4 | 11:05 | 46
11:06 | 53.7 | 11:06 | 52.9 | 11:06 | 49.6 | 11:06 | 45.7
11:06 | 53.9 | 11:06 | 53.2 | 11:06 | 49.6 | 11:06 | 45.9
11:07 | 54.3 | 11:07 | 53.4 | 11:07 | 50.3 | 11:07 | 45.8
11:07 | 53.1 | 11:07 | 52.4 | 11:07 | 49.1 | 11:07 | 45.7
11:08 | 53.4 | 11:08 | 52.8 | 11:08 | 49.4 | 11:08 | 45.7
11:08 | 54.2 | 11:08 | 53.1 | 11:08 | 49.4 | 11:08 | 45.7
11:09 | 55 | 11:09 | 54 | 11:09 | 50.1 | 11:09 | 45.9
11:09 | 53.2 | 11:09 | 52.7 | 11:09 | 49.8 | 11:09 | 45.6
11:10 | 55.2 | 11:10 | 54 | 11:10 | 50.4 | 11:10 | 45.5
11:10 | 56.5 | 11:10 | 55.2 | 11:10 | 51.9 | 11:10 | 46.1
11:11 | 56.1 | 11:11 | 55.2 | 11:11 | 52.4 | 11:11 | 46.1
11:11 | 56.3 | 11:11 | 54.9 | 11:11 | 52.3 | 11:11 | 46.3
11:12 | 57.3 | 11:12 | 56.4 | 11:12 | 52.7 | 11:12 | 46.8
11:12 | 55.4 | 11:12 | 54.2 | 11:12 | 51.4 | 11:12 | 46.4
11:13 | 55.4 | 11:13 | 54.7 | 11:13 | 50.5 | 11:13 | 45.9
11:13 | 57 | 11:13 | 55.9 | 11:13 | 51 | 11:13 | 46.5
11:14 | 57.1 | 11:14 | 56 | 11:14 | 51.8 | 11:14 | 47
11:14 | 57.5 | 11:14 | 56.3 | 11:14 | 52 | 11:14 | 46.8
11:15 | 56.9 | 11:15 | 55.7 | 11:15 | 51.6 | 11:15 | 46.7
11:15 | 57.1 | 11:15 | 56.1 | 11:15 | 52.8 | 11:15 | 47.1
11:16 | 57.8 | 11:16 | 56.2 | 11:16 | 52.7 | 11:16 | 47.3
11:16 | 57.4 | 11:16 | 56.4 | 11:16 | 52.6 | 11:16 | 47.2
11:17 | 56.2 | 11:17 | 55.1 | 11:17 | 51.7 | 11:17 | 47
11:17 | 54.7 | 11:17 | 54.2 | 11:17 | 51.3 | 11:17 | 46.6
11:18 | 54.1 | 11:18 | 53.4 | 11:18 | 50.4 | 11:18 | 46.2
11:18 | 53.8 | 11:18 | 53.3 | 11:18 | 49.8 | 11:18 | 45.8
11:19 | 53.4 | 11:19 | 53 | 11:19 | 49.3 | 11:19 | 45.9
11:19 | 54.7 | 11:19 | 54.2 | 11:19 | 49.6 | 11:19 | 45.8
11:20 | 56.9 | 11:20 | 56 | 11:20 | 51.9 | 11:20 | 46.6
11:20 | 58.3 | 11:20 | 57 | 11:20 | 53.4 | 11:20 | 47.2
11:21 | 57.9 | 11:21 | 57.2 | 11:21 | 53.1 | 11:21 | 47
11:21 | 58.5 | 11:21 | 57.6 | 11:21 | 53.7 | 11:21 | 47.2
11:22 | 58.7 | 11:22 | 57.5 | 11:22 | 54 | 11:22 | 47.6
11:22 | 58.5 | 11:22 | 57.7 | 11:22 | 54.3 | 11:22 | 48
11:23 | 57.7 | 11:23 | 57.2 | 11:23 | 54 | 11:23 | 47.5
11:23 | 57.5 | 11:23 | 56.9 | 11:23 | 53.5 | 11:23 | 47.5
11:24 | 56.4 | 11:24 | 55.8 | 11:24 | 53.3 | 11:24 | 47.1
11:24 | 57 | 11:24 | 56.2 | 11:24 | 53 | 11:24 | 47.2
11:25 | 56.8 | 11:25 | 55.9 | 11:25 | 52.2 | 11:25 | 47
11:25 | 57.4 | 11:25 | 56.7 | 11:25 | 53.2 | 11:25 | 47.2
11:26 | 57.3 | 11:26 | 56.8 | 11:26 | 53.2 | 11:26 | 47.4
11:26 | 57.8 | 11:26 | 56.9 | 11:26 | 54 | 11:26 | 47.8
11:27 | 56.8 | 11:27 | 56.3 | 11:27 | 53.6 | 11:27 | 47.1
11:27 | 58.8 | 11:27 | 57.8 | 11:27 | 54.7 | 11:27 | 47.9
11:28 | 59.2 | 11:28 | 58.1 | 11:28 | 54.4 | 11:28 | 47.7
11:28 | 59.9 | 11:28 | 58.9 | 11:28 | 54.7 | 11:28 | 48
11:29 | 59.2 | 11:29 | 58.4 | 11:29 | 55 | 11:29 | 48.3
11:29 | 59.8 | 11:29 | 58.6 | 11:29 | 54.6 | 11:29 | 48.7
11:30 | 60 | 11:30 | 58.8 | 11:30 | 54.2 | 11:30 | 48.5
11:30 | 59.8 | 11:30 | 59 | 11:30 | 55 | 11:30 | 48.6
11:31 | 60 | 11:31 | 58.7 | 11:31 | 54.7 | 11:31 | 48.6
11:31 | 59.6 | 11:31 | 58.3 | 11:31 | 55.1 | 11:31 | 48.8
11:32 | 60.4 | 11:32 | 58.7 | 11:32 | 54.6 | 11:32 | 48.9
11:32 | 60.1 | 11:32 | 58.9 | 11:32 | 55.5 | 11:32 | 49
11:33 | 60 | 11:33 | 59.3 | 11:33 | 55.7 | 11:33 | 49.2
11:33 | 60.2 | 11:33 | 59.3 | 11:33 | 55.4 | 11:33 | 49.1
11:34 | 60 | 11:34 | 58.9 | 11:34 | 54.5 | 11:34 | 48.9
11:34 | 60.4 | 11:34 | 59.3 | 11:34 | 55.6 | 11:34 | 49.2
11:35 | 60.7 | 11:35 | 59.8 | 11:35 | 56.3 | 11:35 | 49.2
11:35 | 60.3 | 11:35 | 59.2 | 11:35 | 56.1 | 11:35 | 48.9
11:36 | 60.5 | 11:36 | 59.1 | 11:36 | 55.7 | 11:36 | 49.3
11:36 | 60.5 | 11:36 | 59.2 | 11:36 | 55.8 | 11:36 | 49.1
11:37 | 60.4 | 11:37 | 59.1 | 11:37 | 55.6 | 11:37 | 49.3
11:37 | 60.3 | 11:37 | 59.1 | 11:37 | 55.1 | 11:37 | 49.3
11:38 | 59.8 | 11:38 | 58.7 | 11:38 | 54.2 | 11:38 | 49
11:38 | 59.7 | 11:38 | 58.3 | 11:38 | 53.7 | 11:38 | 48.8
11:39 | 59.6 | 11:39 | 58.2 | 11:39 | 53 | 11:39 | 48.4
11:39 | 59.6 | 11:39 | 58.6 | 11:39 | 53.5 | 11:39 | 48.4
11:40 | 59.7 | 11:40 | 58.9 | 11:40 | 54.3 | 11:40 | 48.4
11:40 | 59.8 | 11:40 | 58.9 | 11:40 | 54.7 | 11:40 | 48.6
11:41 | 60 | 11:41 | 58.8 | 11:41 | 55.1 | 11:41 | 48.9
11:41 | 60.3 | 11:41 | 59.4 | 11:41 | 55.2 | 11:41 | 48.8
11:42 | 60.1 | 11:42 | 59.4 | 11:42 | 55.2 | 11:42 | 48.8
11:42 | 59.9 | 11:42 | 59.1 | 11:42 | 54.8 | 11:42 | 48.6
11:43 | 59.8 | 11:43 | 58.8 | 11:43 | 53.8 | 11:43 | 48.5
11:43 | 60.5 | 11:43 | 59.5 | 11:43 | 54.8 | 11:43 | 49.1
11:44 | 60.1 | 11:44 | 58.7 | 11:44 | 53.9 | 11:44 | 49.1
11:44 | 60.2 | 11:44 | 59 | 11:44 | 54.4 | 11:44 | 48.9
11:45 | 60.8 | 11:45 | 59.5 | 11:45 | 55.5 | 11:45 | 49.2
11:45 | 60.9 | 11:45 | 59.9 | 11:45 | 56.5 | 11:45 | 49.3
11:46 | 60.4 | 11:46 | 59.4 | 11:46 | 54.8 | 11:46 | 49
11:46 | 60.9 | 11:46 | 59.7 | 11:46 | 56 | 11:46 | 49.4
11:47 | 61.4 | 11:47 | 60.5 | 11:47 | 57 | 11:47 | 50.1
11:47 | 61.8 | 11:47 | 60.8 | 11:47 | 56.5 | 11:47 | 50.3
11:48 | 61.5 | 11:48 | 60.7 | 11:48 | 57.9 | 11:48 | 50.8
11:48 | 61.6 | 11:48 | 61.1 | 11:48 | 58.9 | 11:48 | 51.2
11:49 | 61.8 | 11:49 | 61 | 11:49 | 58.9 | 11:49 | 51.3
11:49 | 60.5 | 11:49 | 60 | 11:49 | 58.2 | 11:49 | 50.9
11:50 | 59.9 | 11:50 | 59.8 | 11:50 | 57.9 | 11:50 | 50.5
11:50 | 61.1 | 11:50 | 60.8 | 11:50 | 58.4 | 11:50 | 50.4
11:51 | 61.1 | 11:51 | 60.5 | 11:51 | 57.1 | 11:51 | 50
11:51 | 60.5 | 11:51 | 59.9 | 11:51 | 55.6 | 11:51 | 49.4
11:52 | 60.8 | 11:52 | 60 | 11:52 | 55.6 | 11:52 | 49.7
11:52 | 60 | 11:52 | 59.6 | 11:52 | 54.5 | 11:52 | 49.2
11:53 | 59.5 | 11:53 | 59 | 11:53 | 54.1 | 11:53 | 49.1
11:53 | 59.7 | 11:53 | 59.1 | 11:53 | 54.6 | 11:53 | 49.2
11:54 | 60.5 | 11:54 | 59.5 | 11:54 | 54.7 | 11:54 | 49.4
11:54 | 60.6 | 11:54 | 59.3 | 11:54 | 54.4 | 11:54 | 49.4
11:55 | 60.9 | 11:55 | 60 | 11:55 | 56.3 | 11:55 | 50
11:55 | 60.9 | 11:55 | 60.3 | 11:55 | 57.8 | 11:55 | 50.8
11:56 | 60.6 | 11:56 | 59.9 | 11:56 | 57.4 | 11:56 | 50.8
11:56 | 60 | 11:56 | 60.3 | 11:56 | 57.5 | 11:56 | 50.4
11:57 | 60.6 | 11:57 | 60 | 11:57 | 56.6 | 11:57 | 50.3
11:57 | 60.7 | 11:57 | 60.3 | 11:57 | 56.3 | 11:57 | 49.4
11:58 | 60.5 | 11:58 | 59.6 | 11:58 | 55.8 | 11:58 | 49.5
11:58 | 60.1 | 11:58 | 58.9 | 11:58 | 54 | 11:58 | 49
11:59 | 60.1 | 11:59 | 59.7 | 11:59 | 54.7 | 11:59 | 49
11:59 | 60.7 | 11:59 | 60.2 | 11:59 | 56.6 | 11:59 | 49.5
12:00 | 61.1 | 12:00 | 60.3 | 12:00 | 57.4 | 12:00 | 49.9
12:00 | 61.4 | 12:00 | 60.4 | 12:00 | 57.1 | 12:00 | 49.7
12:01 | 61.2 | 12:01 | 60.2 | 12:01 | 56.9 | 12:01 | 49.5
12:01 | 60.7 | 12:01 | 59.9 | 12:01 | 56.2 | 12:01 | 49.2
12:02 | 60.4 | 12:02 | 59.3 | 12:02 | 55 | 12:02 | 49.2
12:02 | 61.5 | 12:02 | 60.3 | 12:02 | 55.6 | 12:02 | 49.9
12:03 | 61.1 | 12:03 | 59.7 | 12:03 | 55.8 | 12:03 | 49.8
12:03 | 61.1 | 12:03 | 60.4 | 12:03 | 55.5 | 12:03 | 49.6
12:04 | 60.9 | 12:04 | 59.6 | 12:04 | 55.5 | 12:04 | 49.6
12:04 | 60.9 | 12:04 | 60.2 | 12:04 | 55.6 | 12:04 | 49.5
12:05 | 61 | 12:05 | 60.2 | 12:05 | 55.6 | 12:05 | 49.6
12:05 | 61.2 | 12:05 | 60.4 | 12:05 | 56.4 | 12:05 | 49.6
12:06 | 61.5 | 12:06 | 60.5 | 12:06 | 56.7 | 12:06 | 49.6
12:06 | 61.5 | 12:06 | 60.4 | 12:06 | 56.5 | 12:06 | 49.7
12:07 | 61.4 | 12:07 | 60.2 | 12:07 | 56.5 | 12:07 | 50.2
12:07 | 60.9 | 12:07 | 60.3 | 12:07 | 55.5 | 12:07 | 49.8
12:08 | 61.3 | 12:08 | 59.8 | 12:08 | 55.4 | 12:08 | 49.6
12:08 | 60.8 | 12:08 | 59.9 | 12:08 | 55.1 | 12:08 | 49.5
12:09 | 60.6 | 12:09 | 60 | 12:09 | 55.6 | 12:09 | 49.3
12:09 | 61.2 | 12:09 | 60.5 | 12:09 | 56.8 | 12:09 | 49.2
12:10 | 61.9 | 12:10 | 60.7 | 12:10 | 57.3 | 12:10 | 49.6
12:10 | 62.4 | 12:10 | 61.5 | 12:10 | 58.3 | 12:10 | 50.1
12:11 | 61.8 | 12:11 | 61.1 | 12:11 | 57.2 | 12:11 | 50.2
12:11 | 61.5 | 12:11 | 60.3 | 12:11 | 56 | 12:11 | 50.2
12:12 | 60.6 | 12:12 | 60 | 12:12 | 55.4 | 12:12 | 49.9
12:12 | 60.3 | 12:12 | 59.8 | 12:12 | 54.7 | 12:12 | 49.6
12:13 | 60.4 | 12:13 | 59.4 | 12:13 | 54.2 | 12:13 | 49.4
12:13 | 60.4 | 12:13 | 59.7 | 12:13 | 54.7 | 12:13 | 49.6
12:14 | 60.8 | 12:14 | 59.6 | 12:14 | 54.9 | 12:14 | 49.9
12:14 | 61.4 | 12:14 | 59.9 | 12:14 | 56 | 12:14 | 50.2
12:15 | 61.5 | 12:15 | 60.6 | 12:15 | 56.7 | 12:15 | 50.7
12:15 | 61.3 | 12:15 | 60.6 | 12:15 | 56.9 | 12:15 | 50.2
12:16 | 61.2 | 12:16 | 60.1 | 12:16 | 56.3 | 12:16 | 50.2
12:16 | 61.4 | 12:16 | 60.4 | 12:16 | 56.6 | 12:16 | 50.3
12:17 | 61.3 | 12:17 | 60.5 | 12:17 | 56.4 | 12:17 | 50.4
12:17 | 61 | 12:17 | 60.3 | 12:17 | 55.8 | 12:17 | 50.2
12:18 | 61.7 | 12:18 | 60.9 | 12:18 | 57.8 | 12:18 | 51
12:18 | 62.4 | 12:18 | 61.6 | 12:18 | 58.5 | 12:18 | 51
12:19 | 61.3 | 12:19 | 60.9 | 12:19 | 58.9 | 12:19 | 51.4
12:19 | 59.9 | 12:19 | 60 | 12:19 | 57.3 | 12:19 | 50.8
12:20 | 60 | 12:20 | 59.6 | 12:20 | 56 | 12:20 | 50
12:20 | 60.9 | 12:20 | 60 | 12:20 | 56 | 12:20 | 50
12:21 | 61.7 | 12:21 | 60.6 | 12:21 | 56.7 | 12:21 | 50.2
12:21 | 61.7 | 12:21 | 61 | 12:21 | 56.8 | 12:21 | 50.7
12:22 | 61.3 | 12:22 | 60.5 | 12:22 | 56.4 | 12:22 | 50.5
12:22 | 61.4 | 12:22 | 60.8 | 12:22 | 57.4 | 12:22 | 51.1
12:23 | 61.9 | 12:23 | 61.3 | 12:23 | 57.8 | 12:23 | 51.4
12:23 | 61.4 | 12:23 | 61 | 12:23 | 57.3 | 12:23 | 50.7
12:24 | 60.9 | 12:24 | 60.5 | 12:24 | 56.1 | 12:24 | 50.6
12:24 | 60.8 | 12:24 | 60.3 | 12:24 | 55.7 | 12:24 | 49.8
12:25 | 61 | 12:25 | 60.7 | 12:25 | 55.6 | 12:25 | 49.9
12:25 | 61 | 12:25 | 60.1 | 12:25 | 55.5 | 12:25 | 50.1
12:26 | 60.1 | 12:26 | 59.7 | 12:26 | 54.8 | 12:26 | 50
12:26 | 60.5 | 12:26 | 59.2 | 12:26 | 54.2 | 12:26 | 49.7
12:27 | 60.9 | 12:27 | 59.8 | 12:27 | 55.2 | 12:27 | 50
12:27 | 61.5 | 12:27 | 60.4 | 12:27 | 55.6 | 12:27 | 50.5
12:28 | 61.4 | 12:28 | 60.4 | 12:28 | 55.7 | 12:28 | 50.5
12:28 | 61.3 | 12:28 | 60.5 | 12:28 | 55.9 | 12:28 | 50.2
12:29 | 61.5 | 12:29 | 60.4 | 12:29 | 55.3 | 12:29 | 50.5
12:29 | 60.9 | 12:29 | 59.4 | 12:29 | 54.8 | 12:29 | 49.9
12:30 | 61.4 | 12:30 | 59.9 | 12:30 | 55 | 12:30 | 50
12:30 | 61.6 | 12:30 | 60.1 | 12:30 | 55.5 | 12:30 | 50.5
12:31 | 61.7 | 12:31 | 60.6 | 12:31 | 55.7 | 12:31 | 50.7
12:31 | 62 | 12:31 | 61.7 | 12:31 | 58.2 | 12:31 | 51.5
12:32 | 62.1 | 12:32 | 61.6 | 12:32 | 59 | 12:32 | 52
12:32 | 62.2 | 12:32 | 62.1 | 12:32 | 59.9 | 12:32 | 52.5
12:33 | 62 | 12:33 | 62.1 | 12:33 | 60.3 | 12:33 | 52.7
12:33 | 62.7 | 12:33 | 62.1 | 12:33 | 59.6 | 12:33 | 52.6
12:34 | 62.3 | 12:34 | 61.4 | 12:34 | 58.9 | 12:34 | 51.9
12:34 | 62.3 | 12:34 | 61.9 | 12:34 | 59.1 | 12:34 | 51.6
12:35 | 61.6 | 12:35 | 61 | 12:35 | 58 | 12:35 | 51.4
12:35 | 61.3 | 12:35 | 60.1 | 12:35 | 56.2 | 12:35 | 50.5
12:36 | 61.3 | 12:36 | 60.5 | 12:36 | 55.9 | 12:36 | 50.1
12:36 | 61.8 | 12:36 | 60.8 | 12:36 | 56 | 12:36 | 50.1
12:37 | 61.7 | 12:37 | 61.1 | 12:37 | 56.2 | 12:37 | 50.5
12:37 | 61.4 | 12:37 | 60.6 | 12:37 | 55.7 | 12:37 | 50.2
12:38 | 61.5 | 12:38 | 60.8 | 12:38 | 55.3 | 12:38 | 49.7
12:38 | 61.8 | 12:38 | 61 | 12:38 | 55.4 | 12:38 | 49.6
12:39 | 61.7 | 12:39 | 60.6 | 12:39 | 55.6 | 12:39 | 50
12:39 | 60.9 | 12:39 | 60.8 | 12:39 | 55.5 | 12:39 | 49.9
12:40 | 61.4 | 12:40 | 60.3 | 12:40 | 55.3 | 12:40 | 49.8
12:40 | 61 | 12:40 | 60.2 | 12:40 | 55.3 | 12:40 | 49.9
12:41 | 61.5 | 12:41 | 61 | 12:41 | 55.9 | 12:41 | 50.2
12:41 | 62.2 | 12:41 | 60.6 | 12:41 | 56 | 12:41 | 50.7
12:42 | 61.9 | 12:42 | 61.1 | 12:42 | 56.7 | 12:42 | 50.9
12:42 | 61.7 | 12:42 | 60.7 | 12:42 | 56.7 | 12:42 | 51
12:43 | 61.8 | 12:43 | 60.7 | 12:43 | 56.2 | 12:43 | 50.6
12:43 | 62.1 | 12:43 | 61.1 | 12:43 | 56.2 | 12:43 | 50.6
12:44 | 62.4 | 12:44 | 61.3 | 12:44 | 56.8 | 12:44 | 50.4
12:44 | 62.6 | 12:44 | 61.3 | 12:44 | 56.7 | 12:44 | 51
12:45 | 62.8 | 12:45 | 61.4 | 12:45 | 56.9 | 12:45 | 50.8
12:45 | 63.1 | 12:45 | 61.8 | 12:45 | 58.2 | 12:45 | 51.5
12:46 | 62.7 | 12:46 | 61.6 | 12:46 | 58.9 | 12:46 | 52
12:46 | 63.1 | 12:46 | 61.7 | 12:46 | 58.8 | 12:46 | 52
12:47 | 62.3 | 12:47 | 61.2 | 12:47 | 56.9 | 12:47 | 51.5
12:47 | 61.8 | 12:47 | 61.1 | 12:47 | 56.3 | 12:47 | 51
12:48 | 62.4 | 12:48 | 61 | 12:48 | 56.7 | 12:48 | 51.4
12:48 | 62 | 12:48 | 61.1 | 12:48 | 57 | 12:48 | 51.3
12:49 | 61.5 | 12:49 | 61.2 | 12:49 | 56.8 | 12:49 | 50.7
12:49 | 61.8 | 12:49 | 60.6 | 12:49 | 56.6 | 12:49 | 51.2
12:50 | 61.7 | 12:50 | 60.6 | 12:50 | 56.5 | 12:50 | 50.9
12:50 | 61.8 | 12:50 | 61.3 | 12:50 | 57.2 | 12:50 | 51.1
12:51 | 61.8 | 12:51 | 61 | 12:51 | 56.2 | 12:51 | 50.8
12:51 | 61.4 | 12:51 | 60.3 | 12:51 | 55.3 | 12:51 | 50.3
12:52 | 61.6 | 12:52 | 60.7 | 12:52 | 55.6 | 12:52 | 50.4
12:52 | 61.7 | 12:52 | 60.7 | 12:52 | 56 | 12:52 | 50.5
12:53 | 62.1 | 12:53 | 61.1 | 12:53 | 56.5 | 12:53 | 50.6
12:53 | 62.2 | 12:53 | 61.6 | 12:53 | 58.1 | 12:53 | 51
12:54 | 62.1 | 12:54 | 61.2 | 12:54 | 57.2 | 12:54 | 50.6
12:54 | 61.7 | 12:54 | 61 | 12:54 | 56.7 | 12:54 | 50.5
12:55 | 62.6 | 12:55 | 61.2 | 12:55 | 57.3 | 12:55 | 50.9
12:55 | 63.1 | 12:55 | 61.8 | 12:55 | 59 | 12:55 | 51.7
12:56 | 62.1 | 12:56 | 61.3 | 12:56 | 57.5 | 12:56 | 51.3
12:56 | 62 | 12:56 | 61.2 | 12:56 | 57.1 | 12:56 | 51
12:57 | 61.6 | 12:57 | 60.4 | 12:57 | 56.7 | 12:57 | 51
12:57 | 62.2 | 12:57 | 61.2 | 12:57 | 56.8 | 12:57 | 51
12:58 | 62 | 12:58 | 61.2 | 12:58 | 56.6 | 12:58 | 51.4
12:58 | 62 | 12:58 | 60.8 | 12:58 | 56.3 | 12:58 | 51.1
12:59 | 61.8 | 12:59 | 60.6 | 12:59 | 56.3 | 12:59 | 50.9
12:59 | 61.3 | 12:59 | 60.6 | 12:59 | 56 | 12:59 | 50.8
13:00 | 62 | 13:00 | 61 | 13:00 | 56.8 | 13:00 | 51.1
13:00 | 61.9 | 13:00 | 60.9 | 13:00 | 56.3 | 13:00 | 51.2
13:01 | 62.2 | 13:01 | 61.3 | 13:01 | 57.1 | 13:01 | 51.5
13:01 | 61.8 | 13:01 | 60.8 | 13:01 | 56.8 | 13:01 | 51.1
13:02 | 62.5 | 13:02 | 61.3 | 13:02 | 58.1 | 13:02 | 51.4
13:02 | 62.1 | 13:02 | 61.2 | 13:02 | 58 | 13:02 | 51.3
13:03 | 62 | 13:03 | 61.2 | 13:03 | 57.6 | 13:03 | 51
13:03 | 61.3 | 13:03 | 60.7 | 13:03 | 56.4 | 13:03 | 50.9
13:04 | 61.4 | 13:04 | 60.7 | 13:04 | 56 | 13:04 | 50.4
13:04 | 61.1 | 13:04 | 60.4 | 13:04 | 56 | 13:04 | 50.6
13:05 | 61 | 13:05 | 60.2 | 13:05 | 55.5 | 13:05 | 50.4
13:05 | 61.8 | 13:05 | 60.2 | 13:05 | 55.5 | 13:05 | 50.5
13:06 | 61.4 | 13:06 | 60.5 | 13:06 | 56.3 | 13:06 | 51
13:06 | 62.2 | 13:06 | 60.9 | 13:06 | 56.9 | 13:06 | 51.1
13:07 | 61.5 | 13:07 | 60.6 | 13:07 | 56.5 | 13:07 | 50.9
13:07 | 61.4 | 13:07 | 60.2 | 13:07 | 56.3 | 13:07 | 50.8
13:08 | 62 | 13:08 | 60.8 | 13:08 | 56.5 | 13:08 | 50.7
13:08 | 61.6 | 13:08 | 60.8 | 13:08 | 57.6 | 13:08 | 51
13:09 | 62.5 | 13:09 | 61.4 | 13:09 | 58.1 | 13:09 | 51.2
13:09 | 62.1 | 13:09 | 61.4 | 13:09 | 57.8 | 13:09 | 51.6
13:10 | 61.4 | 13:10 | 60.8 | 13:10 | 56.4 | 13:10 | 50.9
13:10 | 61.2 | 13:10 | 60.2 | 13:10 | 55.4 | 13:10 | 50.5
13:11 | 61.6 | 13:11 | 60.5 | 13:11 | 56.3 | 13:11 | 51.2
13:11 | 60.8 | 13:11 | 60.5 | 13:11 | 55.9 | 13:11 | 50.6
13:12 | 61.5 | 13:12 | 60.8 | 13:12 | 56.3 | 13:12 | 50.9
13:12 | 61.8 | 13:12 | 60.8 | 13:12 | 56.3 | 13:12 | 51.1
13:13 | 61.5 | 13:13 | 60.6 | 13:13 | 56.3 | 13:13 | 51.2
13:13 | 61.6 | 13:13 | 60.5 | 13:13 | 56.4 | 13:13 | 50.8
13:14 | 61.8 | 13:14 | 60.9 | 13:14 | 56.1 | 13:14 | 50.8
13:14 | 61.8 | 13:14 | 60.8 | 13:14 | 57.3 | 13:14 | 51.6
13:15 | 60.6 | 13:15 | 60.2 | 13:15 | 56.4 | 13:15 | 50.9
13:15 | 60.5 | 13:15 | 60 | 13:15 | 55.3 | 13:15 | 50.5
13:16 | 60.9 | 13:16 | 60 | 13:16 | 55.8 | 13:16 | 50.8
13:16 | 61.4 | 13:16 | 60.7 | 13:16 | 56.2 | 13:16 | 51
13:17 | 61.7 | 13:17 | 61 | 13:17 | 56.9 | 13:17 | 51.3
13:17 | 61.5 | 13:17 | 60.6 | 13:17 | 56.8 | 13:17 | 51.2
13:18 | 61.5 | 13:18 | 60.8 | 13:18 | 57.2 | 13:18 | 51
13:18 | 61.7 | 13:18 | 60.5 | 13:18 | 56.5 | 13:18 | 51.3
13:19 | 61.3 | 13:19 | 60.7 | 13:19 | 56 | 13:19 | 50.9
13:19 | 60.8 | 13:19 | 59.7 | 13:19 | 55.3 | 13:19 | 50.9
13:20 | 61.4 | 13:20 | 60.2 | 13:20 | 56.1 | 13:20 | 50.8
13:20 | 61.6 | 13:20 | 60.9 | 13:20 | 57.2 | 13:20 | 51.3
13:21 | 62.9 | 13:21 | 61.7 | 13:21 | 58.7 | 13:21 | 51.9
13:21 | 63.3 | 13:21 | 61.9 | 13:21 | 59.9 | 13:21 | 52.4
13:22 | 62.6 | 13:22 | 62.5 | 13:22 | 60.8 | 13:22 | 52.9
13:22 | 62 | 13:22 | 62 | 13:22 | 60.2 | 13:22 | 53.2
13:23 | 60.7 | 13:23 | 60.8 | 13:23 | 58.3 | 13:23 | 52.4
13:23 | 60.3 | 13:23 | 59.9 | 13:23 | 56.2 | 13:23 | 51.5
13:24 | 60.8 | 13:24 | 59.9 | 13:24 | 56.2 | 13:24 | 50.6
13:24 | 60.6 | 13:24 | 60.1 | 13:24 | 56.2 | 13:24 | 50.5
13:25 | 61 | 13:25 | 60.1 | 13:25 | 57.1 | 13:25 | 50.7
13:25 | 61.8 | 13:25 | 60.4 | 13:25 | 57.6 | 13:25 | 50.8
13:26 | 61.4 | 13:26 | 60.5 | 13:26 | 58.4 | 13:26 | 51.3
13:26 | 61.6 | 13:26 | 60.7 | 13:26 | 57.7 | 13:26 | 51.2
13:27 | 60.7 | 13:27 | 60 | 13:27 | 57.3 | 13:27 | 50.9
13:27 | 61.6 | 13:27 | 60.7 | 13:27 | 57.8 | 13:27 | 51
13:28 | 60.8 | 13:28 | 59.9 | 13:28 | 57.3 | 13:28 | 51
13:28 | 61 | 13:28 | 60 | 13:28 | 56.1 | 13:28 | 51
13:29 | 60.8 | 13:29 | 60.1 | 13:29 | 56.3 | 13:29 | 51
13:29 | 60.9 | 13:29 | 60.1 | 13:29 | 56.4 | 13:29 | 50.8
13:30 | 61.3 | 13:30 | 60.6 | 13:30 | 56.4 | 13:30 | 50.7
13:30 | 61.4 | 13:30 | 60.6 | 13:30 | 56.5 | 13:30 | 50.9
13:31 | 61.4 | 13:31 | 60.7 | 13:31 | 56.5 | 13:31 | 51.4
13:31 | 61.4 | 13:31 | 60.7 | 13:31 | 56.2 | 13:31 | 51.3
13:32 | 60.9 | 13:32 | 60.3 | 13:32 | 55.6 | 13:32 | 51
13:32 | 61 | 13:32 | 60.5 | 13:32 | 56.5 | 13:32 | 51.2
13:33 | 61.4 | 13:33 | 60.3 | 13:33 | 56.2 | 13:33 | 51
13:33 | 60.7 | 13:33 | 60.1 | 13:33 | 56 | 13:33 | 50.8
13:34 | 61.3 | 13:34 | 60.5 | 13:34 | 55.9 | 13:34 | 50.6
13:34 | 61 | 13:34 | 60.3 | 13:34 | 56.2 | 13:34 | 50.9
13:35 | 60.6 | 13:35 | 60 | 13:35 | 55.3 | 13:35 | 50.7
13:35 | 60.8 | 13:35 | 60.3 | 13:35 | 56.1 | 13:35 | 51
13:36 | 60.6 | 13:36 | 59.6 | 13:36 | 55.2 | 13:36 | 51
13:36 | 60.1 | 13:36 | 59.2 | 13:36 | 54.9 | 13:36 | 50.8
13:37 | 60.4 | 13:37 | 59.8 | 13:37 | 55.5 | 13:37 | 50.7
13:37 | 60.6 | 13:37 | 59.9 | 13:37 | 55.5 | 13:37 | 50.6
13:38 | 60.8 | 13:38 | 60 | 13:38 | 55.5 | 13:38 | 50.6
13:38 | 60.8 | 13:38 | 59.9 | 13:38 | 55.6 | 13:38 | 50.8
13:39 | 61.6 | 13:39 | 60.3 | 13:39 | 56.7 | 13:39 | 51.3
13:39 | 62.1 | 13:39 | 60.8 | 13:39 | 57.5 | 13:39 | 51.7
13:40 | 62.6 | 13:40 | 61.6 | 13:40 | 58.9 | 13:40 | 52.1
13:40 | 61.4 | 13:40 | 60.3 | 13:40 | 57.9 | 13:40 | 52.3
13:41 | 60.6 | 13:41 | 59.9 | 13:41 | 56.5 | 13:41 | 51.1
13:41 | 61 | 13:41 | 60.1 | 13:41 | 55.6 | 13:41 | 50.3
13:42 | 63.1 | 13:42 | 61.4 | 13:42 | 58 | 13:42 | 51.8
13:42 | 62.8 | 13:42 | 62 | 13:42 | 59 | 13:42 | 52.5
13:43 | 61.8 | 13:43 | 61 | 13:43 | 57 | 13:43 | 52.1
13:43 | 60.6 | 13:43 | 60.1 | 13:43 | 56.9 | 13:43 | 51.8
13:44 | 60.9 | 13:44 | 59.8 | 13:44 | 56.2 | 13:44 | 51.1
13:44 | 60.5 | 13:44 | 60 | 13:44 | 56.2 | 13:44 | 50.9
13:45 | 60.2 | 13:45 | 59.3 | 13:45 | 57 | 13:45 | 51.3
13:45 | 59.7 | 13:45 | 59.7 | 13:45 | 57.8 | 13:45 | 51.8
13:46 | 59.1 | 13:46 | 59 | 13:46 | 57.4 | 13:46 | 52
13:46 | 59.7 | 13:46 | 59.4 | 13:46 | 57.3 | 13:46 | 52.4
13:47 | 58.9 | 13:47 | 58.6 | 13:47 | 57.1 | 13:47 | 52.2
13:47 | 59.6 | 13:47 | 59 | 13:47 | 56.5 | 13:47 | 51.5
13:48 | 60.4 | 13:48 | 59.4 | 13:48 | 55.9 | 13:48 | 51.6
13:48 | 61.4 | 13:48 | 60.4 | 13:48 | 56.7 | 13:48 | 51.7
13:49 | 62.8 | 13:49 | 61.4 | 13:49 | 59 | 13:49 | 52.4
13:49 | 61.3 | 13:49 | 60.2 | 13:49 | 57.8 | 13:49 | 51.9
13:50 | 59.6 | 13:50 | 59.1 | 13:50 | 56.4 | 13:50 | 51
13:50 | 60.3 | 13:50 | 59.7 | 13:50 | 56.6 | 13:50 | 51
13:51 | 60 | 13:51 | 59 | 13:51 | 55.6 | 13:51 | 50.6
13:51 | 60.1 | 13:51 | 59.1 | 13:51 | 55.3 | 13:51 | 50.2
13:52 | 59.4 | 13:52 | 58.8 | 13:52 | 55.5 | 13:52 | 50.3
13:52 | 59.2 | 13:52 | 58.5 | 13:52 | 55.1 | 13:52 | 50.2
13:53 | 57.2 | 13:53 | 56.7 | 13:53 | 53.8 | 13:53 | 49.8
13:53 | 57.5 | 13:53 | 56.7 | 13:53 | 52.9 | 13:53 | 49.1
13:54 | 59.6 | 13:54 | 58.9 | 13:54 | 54.7 | 13:54 | 50
13:54 | 59.9 | 13:54 | 59 | 13:54 | 55.3 | 13:54 | 50.6
13:55 | 60.3 | 13:55 | 59.2 | 13:55 | 55.5 | 13:55 | 50.7
13:55 | 59.5 | 13:55 | 58.4 | 13:55 | 55 | 13:55 | 50.2
13:56 | 58.8 | 13:56 | 57.9 | 13:56 | 54.5 | 13:56 | 50.1
13:56 | 57.9 | 13:56 | 57 | 13:56 | 53.8 | 13:56 | 49.9
13:57 | 55.3 | 13:57 | 54.9 | 13:57 | 51.8 | 13:57 | 48.8
13:57 | 53.3 | 13:57 | 53.4 | 13:57 | 50.8 | 13:57 | 48
13:58 | 51.6 | 13:58 | 51.8 | 13:58 | 49.4 | 13:58 | 47.6
13:58 | 49.8 | 13:58 | 50.6 | 13:58 | 48.3 | 13:58 | 46.8
13:59 | 48.3 | 13:59 | 49.3 | 13:59 | 46.6 | 13:59 | 45.6
13:59 | 47.5 | 13:59 | 48.5 | 13:59 | 46.3 | 13:59 | 45.6
14:00 | 47.3 | 14:00 | 48.3 | 14:00 | 45.9 | 14:00 | 45.4
14:00 | 47.1 | 14:00 | 48.2 | 14:00 | 45.8 | 14:00 | 45
14:01 | 46.5 | 14:01 | 47.7 | 14:01 | 45.3 | 14:01 | 44.7
14:01 | 46.4 | 14:01 | 47.7 | 14:01 | 45.1 | 14:01 | 44.3
14:02 | 46.3 | 14:02 | 47.3 | 14:02 | 44.9 | 14:02 | 44.2
14:02 | 45.9 | 14:02 | 47.1 | 14:02 | 44.6 | 14:02 | 43.7
14:03 | 46.6 | 14:03 | 47.3 | 14:03 | 45 | 14:03 | 44.1
14:03 | 47.1 | 14:03 | 47.9 | 14:03 | 45.4 | 14:03 | 44.3
14:04 | 47.2 | 14:04 | 48.1 | 14:04 | 45.6 | 14:04 | 44.5
14:04 | 46.9 | 14:04 | 47.8 | 14:04 | 45.5 | 14:04 | 44.1
14:05 | 47.5 | 14:05 | 48.1 | 14:05 | 45.9 | 14:05 | 44.4
14:05 | 48.1 | 14:05 | 48.4 | 14:05 | 46.4 | 14:05 | 44.6
14:06 | 48.8 | 14:06 | 49.2 | 14:06 | 46.6 | 14:06 | 45.1
14:06 | 48.4 | 14:06 | 48.6 | 14:06 | 46.7 | 14:06 | 44.8
14:07 | 48.6 | 14:07 | 48.6 | 14:07 | 47.2 | 14:07 | 44.8
14:07 | 48.2 | 14:07 | 48.7 | 14:07 | 47 | 14:07 | 44.8
14:08 | 47.8 | 14:08 | 48.4 | 14:08 | 46.3 | 14:08 | 44.3
14:08 | 46.7 | 14:08 | 47.5 | 14:08 | 45.1 | 14:08 | 43.6
14:09 | 46.3 | 14:09 | 46.9 | 14:09 | 44.8 | 14:09 | 43.7
14:09 | 45.7 | 14:09 | 46.5 | 14:09 | 44.6 | 14:09 | 43.5
14:10 | 45.1 | 14:10 | 46.1 | 14:10 | 44.1 | 14:10 | 43.2
14:10 | 44.8 | 14:10 | 46 | 14:10 | 43.8 | 14:10 | 42.9
14:11 | 45.4 | 14:11 | 46.1 | 14:11 | 43.9 | 14:11 | 43.3
14:11 | 45 | 14:11 | 45.9 | 14:11 | 43.6 | 14:11 | 42.9
14:12 | 44.4 | 14:12 | 45.5 | 14:12 | 43.4 | 14:12 | 42.6
14:12 | 44.2 | 14:12 | 45.4 | 14:12 | 43.1 | 14:12 | 42.3
14:13 | 44.1 | 14:13 | 45.4 | 14:13 | 43 | 14:13 | 42.3
14:13 | 43.5 | 14:13 | 44.8 | 14:13 | 43 | 14:13 | 42.1
14:14 | 43.5 | 14:14 | 44.7 | 14:14 | 42.9 | 14:14 | 42.1
14:14 | 43.5 | 14:14 | 44.5 | 14:14 | 42.7 | 14:14 | 42
14:15 | 43.8 | 14:15 | 44.7 | 14:15 | 42.9 | 14:15 | 42.3
14:15 | 43.7 | 14:15 | 45.1 | 14:15 | 43 | 14:15 | 42.3
14:16 | 43.8 | 14:16 | 44.8 | 14:16 | 42.8 | 14:16 | 42.2
14:16 | 43.5 | 14:16 | 44.8 | 14:16 | 42.9 | 14:16 | 42.5
14:17 | 43.7 | 14:17 | 44.7 | 14:17 | 42.8 | 14:17 | 42.4
14:17 | 43.7 | 14:17 | 44.9 | 14:17 | 43 | 14:17 | 42.4
14:18 | 43.8 | 14:18 | 44.7 | 14:18 | 43 | 14:18 | 42.5
14:18 | 44.1 | 14:18 | 44.9 | 14:18 | 43 | 14:18 | 42.4
14:19 | 43.8 | 14:19 | 44.8 | 14:19 | 42.7 | 14:19 | 42.3
14:19 | 43.9 | 14:19 | 44.8 | 14:19 | 43 | 14:19 | 42.4
14:20 | 43.9 | 14:20 | 45.1 | 14:20 | 43 | 14:20 | 42.4
14:20 | 44.1 | 14:20 | 45.2 | 14:20 | 42.9 | 14:20 | 42.3
14:21 | 44.2 | 14:21 | 45.2 | 14:21 | 43 | 14:21 | 42.3
14:21 | 44.3 | 14:21 | 45.2 | 14:21 | 43 | 14:21 | 42.4
14:22 | 44.4 | 14:22 | 45.4 | 14:22 | 43.4 | 14:22 | 42.2
14:22 | 44.4 | 14:22 | 45.5 | 14:22 | 43.4 | 14:22 | 42.2
14:23 | 45.3 | 14:23 | 46 | 14:23 | 44 | 14:23 | 42.4
14:23 | 45.9 | 14:23 | 46.1 | 14:23 | 44.8 | 14:23 | 43
14:24 | 47.2 | 14:24 | 47.4 | 14:24 | 45.7 | 14:24 | 43.2
14:24 | 47.4 | 14:24 | 47.3 | 14:24 | 46 | 14:24 | 43.5
14:25 | 48.7 | 14:25 | 48.5 | 14:25 | 46.6 | 14:25 | 43.7
14:25 | 49.3 | 14:25 | 48.9 | 14:25 | 46.8 | 14:25 | 44.4
14:26 | 50.6 | 14:26 | 50.1 | 14:26 | 47.6 | 14:26 | 44.9
14:26 | 53 | 14:26 | 52.1 | 14:26 | 49.3 | 14:26 | 45.9
14:27 | 56.1 | 14:27 | 54.6 | 14:27 | 51.2 | 14:27 | 47.1
14:27 | 50.5 | 14:27 | 50.3 | 14:27 | 48.2 | 14:27 | 45.8
14:28 | 54.8 | 14:28 | 53.9 | 14:28 | 51.4 | 14:28 | 46.7
14:28 | 56.8 | 14:28 | 55.4 | 14:28 | 53.3 | 14:28 | 47.4
14:29 | 58.8 | 14:29 | 57 | 14:29 | 54.8 | 14:29 | 48.5
14:29 | 59.4 | 14:29 | 57.7 | 14:29 | 55.4 | 14:29 | 49.2
14:30 | 60.1 | 14:30 | 57.9 | 14:30 | 55.5 | 14:30 | 49.7
14:30 | 60.4 | 14:30 | 58.5 | 14:30 | 56 | 14:30 | 50.2
14:31 | 60.5 | 14:31 | 58.7 | 14:31 | 55.7 | 14:31 | 50.2
14:31 | 60 | 14:31 | 58.4 | 14:31 | 55.9 | 14:31 | 49.7
14:32 | 61.1 | 14:32 | 59.4 | 14:32 | 57.5 | 14:32 | 50.7
14:32 | 61.2 | 14:32 | 59.5 | 14:32 | 58.1 | 14:32 | 51.1
14:33 | 61.4 | 14:33 | 59.6 | 14:33 | 58 | 14:33 | 51.1
14:33 | 60.6 | 14:33 | 59.2 | 14:33 | 57.8 | 14:33 | 50.9
14:34 | 61.5 | 14:34 | 59.9 | 14:34 | 58.4 | 14:34 | 51.9
14:34 | 61.2 | 14:34 | 59.8 | 14:34 | 57.7 | 14:34 | 51.3
14:35 | 60.7 | 14:35 | 59.2 | 14:35 | 57.3 | 14:35 | 51.2
14:35 | 60.5 | 14:35 | 59.1 | 14:35 | 56.6 | 14:35 | 51
14:36 | 57 | 14:36 | 56.4 | 14:36 | 54.8 | 14:36 | 50.3
14:36 | 53.7 | 14:36 | 53.6 | 14:36 | 51.7 | 14:36 | 48.7
14:37 | 56.2 | 14:37 | 55.9 | 14:37 | 53.3 | 14:37 | 49
14:37 | 53.8 | 14:37 | 53.7 | 14:37 | 51.7 | 14:37 | 48.6
14:38 | 54.7 | 14:38 | 54.3 | 14:38 | 51.3 | 14:38 | 48.1
14:38 | 50.8 | 14:38 | 51.4 | 14:38 | 50.4 | 14:38 | 48.3
14:39 | 53.3 | 14:39 | 53.5 | 14:39 | 50.9 | 14:39 | 48.1
14:39 | 55.8 | 14:39 | 55.3 | 14:39 | 53.1 | 14:39 | 48.8
14:40 | 56.4 | 14:40 | 55.1 | 14:40 | 53.3 | 14:40 | 48.7
14:40 | 53.6 | 14:40 | 53.4 | 14:40 | 52.5 | 14:40 | 48.5
14:41 | 55.5 | 14:41 | 54.7 | 14:41 | 52.6 | 14:41 | 48
14:41 | 56.7 | 14:41 | 55.7 | 14:41 | 54 | 14:41 | 48.6
14:42 | 58.6 | 14:42 | 57.2 | 14:42 | 55 | 14:42 | 48.9
14:42 | 58.3 | 14:42 | 56.9 | 14:42 | 55.6 | 14:42 | 49.4
14:43 | 58.1 | 14:43 | 56.6 | 14:43 | 55.2 | 14:43 | 49.2
14:43 | 55.8 | 14:43 | 55.2 | 14:43 | 54.3 | 14:43 | 48.8
14:44 | 52.9 | 14:44 | 52.7 | 14:44 | 51.3 | 14:44 | 47.3
14:44 | 54 | 14:44 | 53.4 | 14:44 | 51.9 | 14:44 | 47.5
14:45 | 54.9 | 14:45 | 54.4 | 14:45 | 52.9 | 14:45 | 47.7
14:45 | 57.1 | 14:45 | 56.1 | 14:45 | 54.4 | 14:45 | 48.1
14:46 | 55.7 | 14:46 | 54.7 | 14:46 | 53.5 | 14:46 | 48.5
14:46 | 55.9 | 14:46 | 55.2 | 14:46 | 53 | 14:46 | 48.3
14:47 | 54.5 | 14:47 | 53.6 | 14:47 | 51.3 | 14:47 | 48
14:47 | 55.1 | 14:47 | 54.4 | 14:47 | 52.5 | 14:47 | 48.4
14:48 | 57.2 | 14:48 | 56.2 | 14:48 | 53.9 | 14:48 | 49.1
14:48 | 57.4 | 14:48 | 56.5 | 14:48 | 53.5 | 14:48 | 49.2
14:49 | 57.6 | 14:49 | 56.3 | 14:49 | 53.1 | 14:49 | 49.2
14:49 | 58.3 | 14:49 | 57 | 14:49 | 54.9 | 14:49 | 49.5
14:50 | 58.9 | 14:50 | 57.6 | 14:50 | 55.2 | 14:50 | 49.6
14:50 | 59 | 14:50 | 57.7 | 14:50 | 55.4 | 14:50 | 49.9
14:51 | 59 | 14:51 | 57.8 | 14:51 | 55.2 | 14:51 | 49.9
14:51 | 59.3 | 14:51 | 57.7 | 14:51 | 55.8 | 14:51 | 50.3
14:52 | 59.3 | 14:52 | 57.6 | 14:52 | 55.9 | 14:52 | 50.5
14:52 | 59.2 | 14:52 | 57.7 | 14:52 | 55.8 | 14:52 | 50.8
14:53 | 58.8 | 14:53 | 57.5 | 14:53 | 55.2 | 14:53 | 50.4
14:53 | 58.2 | 14:53 | 56.9 | 14:53 | 53.9 | 14:53 | 50.1
14:54 | 58 | 14:54 | 56.7 | 14:54 | 53.6 | 14:54 | 49.9
14:54 | 57.7 | 14:54 | 56.6 | 14:54 | 53.5 | 14:54 | 49.9
14:55 | 58.5 | 14:55 | 56.9 | 14:55 | 54.1 | 14:55 | 50.1
14:55 | 58.2 | 14:55 | 56.7 | 14:55 | 53.6 | 14:55 | 50.2
14:56 | 58.4 | 14:56 | 57 | 14:56 | 54.6 | 14:56 | 50.5
14:56 | 58.9 | 14:56 | 57.4 | 14:56 | 55.6 | 14:56 | 50.5
14:57 | 58.9 | 14:57 | 56.8 | 14:57 | 53.9 | 14:57 | 50.6
14:57 | 58.8 | 14:57 | 57.2 | 14:57 | 54.3 | 14:57 | 50.4
14:58 | 58.1 | 14:58 | 56.5 | 14:58 | 53.8 | 14:58 | 50.3
14:58 | 58.4 | 14:58 | 56.7 | 14:58 | 53.4 | 14:58 | 50
14:59 | 58.7 | 14:59 | 57 | 14:59 | 54.6 | 14:59 | 50.2
14:59 | 59.6 | 14:59 | 57.7 | 14:59 | 55.6 | 14:59 | 50.5
15:00 | 57.4 | 15:00 | 56.6 | 15:00 | 55.6 | 15:00 | 51.2
15:00 | 57.1 | 15:00 | 56.7 | 15:00 | 55.7 | 15:00 | 51.4
15:01 | 57.6 | 15:01 | 57.1 | 15:01 | 55.8 | 15:01 | 51.5
15:01 | 56.8 | 15:01 | 55.9 | 15:01 | 54.8 | 15:01 | 51.2
15:02 | 56.7 | 15:02 | 55.9 | 15:02 | 54.2 | 15:02 | 50.2
15:02 | 56.5 | 15:02 | 55.1 | 15:02 | 53.1 | 15:02 | 49.8
15:03 | 56.5 | 15:03 | 55.7 | 15:03 | 52.9 | 15:03 | 49.5
15:03 | 57.8 | 15:03 | 56.5 | 15:03 | 53.3 | 15:03 | 49.8
15:04 | 58.8 | 15:04 | 57.3 | 15:04 | 53.8 | 15:04 | 50.4
15:04 | 58.8 | 15:04 | 57.2 | 15:04 | 54.6 | 15:04 | 50.5
15:05 | 59.2 | 15:05 | 57.6 | 15:05 | 55.2 | 15:05 | 50.8
15:05 | 60 | 15:05 | 58.1 | 15:05 | 56 | 15:05 | 50.8
15:06 | 60.1 | 15:06 | 58.3 | 15:06 | 57.1 | 15:06 | 51.5
15:06 | 59.9 | 15:06 | 58.1 | 15:06 | 56.6 | 15:06 | 51.6
15:07 | 59.7 | 15:07 | 58.1 | 15:07 | 56 | 15:07 | 51
15:07 | 60 | 15:07 | 58 | 15:07 | 56.6 | 15:07 | 51.2
15:08 | 60 | 15:08 | 58.1 | 15:08 | 56.3 | 15:08 | 51.3
15:08 | 60 | 15:08 | 58.2 | 15:08 | 56.3 | 15:08 | 51.7
15:09 | 58.1 | 15:09 | 57.2 | 15:09 | 55.5 | 15:09 | 51
15:09 | 59.1 | 15:09 | 57.6 | 15:09 | 56 | 15:09 | 50.8
15:10 | 57.7 | 15:10 | 56.5 | 15:10 | 54.2 | 15:10 | 50.5
15:10 | 56.9 | 15:10 | 55.6 | 15:10 | 52.7 | 15:10 | 49.8
15:11 | 57.3 | 15:11 | 56 | 15:11 | 53.2 | 15:11 | 49.6
15:11 | 57.5 | 15:11 | 56.3 | 15:11 | 53.4 | 15:11 | 49.5
15:12 | 57.2 | 15:12 | 56.1 | 15:12 | 53.4 | 15:12 | 49.3
15:12 | 57.1 | 15:12 | 56 | 15:12 | 53.3 | 15:12 | 49.4
15:13 | 56.3 | 15:13 | 55.2 | 15:13 | 53 | 15:13 | 49.1
15:13 | 57.2 | 15:13 | 56.1 | 15:13 | 52.9 | 15:13 | 49.1
15:14 | 57.8 | 15:14 | 56.3 | 15:14 | 53.4 | 15:14 | 49.1
15:14 | 58.5 | 15:14 | 56.7 | 15:14 | 54.3 | 15:14 | 49.7
15:15 | 58.7 | 15:15 | 57.3 | 15:15 | 54.1 | 15:15 | 49.8
15:15 | 58.1 | 15:15 | 56.9 | 15:15 | 53.9 | 15:15 | 49.4
15:16 | 58.5 | 15:16 | 56.8 | 15:16 | 53.9 | 15:16 | 49.5
15:16 | 58.1 | 15:16 | 56.8 | 15:16 | 53.9 | 15:16 | 49.6
15:17 | 57.5 | 15:17 | 56.4 | 15:17 | 53.7 | 15:17 | 49.6
15:17 | 56.3 | 15:17 | 55.5 | 15:17 | 52.8 | 15:17 | 49.3
15:18 | 55.1 | 15:18 | 54.1 | 15:18 | 51.6 | 15:18 | 48.9
15:18 | 54 | 15:18 | 53.3 | 15:18 | 50.8 | 15:18 | 48.6
15:19 | 54.6 | 15:19 | 53.7 | 15:19 | 51.7 | 15:19 | 49.3
15:19 | 55.6 | 15:19 | 55 | 15:19 | 53.1 | 15:19 | 49.7
15:20 | 57 | 15:20 | 56 | 15:20 | 54.3 | 15:20 | 50.4
15:20 | 58.7 | 15:20 | 56.9 | 15:20 | 55.7 | 15:20 | 50.8
15:21 | 59.2 | 15:21 | 57.3 | 15:21 | 56.3 | 15:21 | 51.7
15:21 | 58.9 | 15:21 | 57.2 | 15:21 | 55.5 | 15:21 | 51.1
15:22 | 59 | 15:22 | 57 | 15:22 | 55.6 | 15:22 | 51.5
15:22 | 58.4 | 15:22 | 57 | 15:22 | 56.2 | 15:22 | 50.9
15:23 | 59.3 | 15:23 | 57.1 | 15:23 | 55.7 | 15:23 | 50.9
15:23 | 59.5 | 15:23 | 57.9 | 15:23 | 56.1 | 15:23 | 51.2
15:24 | 58.1 | 15:24 | 56.8 | 15:24 | 55 | 15:24 | 50.8
15:24 | 58.3 | 15:24 | 56.5 | 15:24 | 54.8 | 15:24 | 50.6
15:25 | 58.5 | 15:25 | 56.7 | 15:25 | 55.2 | 15:25 | 50.5
15:25 | 58.8 | 15:25 | 57.1 | 15:25 | 56.5 | 15:25 | 51.4
15:26 | 58 | 15:26 | 56.8 | 15:26 | 55.6 | 15:26 | 51
15:26 | 58.2 | 15:26 | 56.5 | 15:26 | 54.6 | 15:26 | 50.7
15:27 | 58.1 | 15:27 | 56.7 | 15:27 | 55.1 | 15:27 | 50.9
15:27 | 57.8 | 15:27 | 56.2 | 15:27 | 54.3 | 15:27 | 50.7
15:28 | 57.2 | 15:28 | 56 | 15:28 | 53.6 | 15:28 | 50.2
15:28 | 57.3 | 15:28 | 56.2 | 15:28 | 53.8 | 15:28 | 50
15:29 | 57 | 15:29 | 55.9 | 15:29 | 53.6 | 15:29 | 50
15:29 | 57.1 | 15:29 | 56 | 15:29 | 53.9 | 15:29 | 50.1
15:30 | 57.2 | 15:30 | 56 | 15:30 | 54.2 | 15:30 | 50.1
15:30 | 57.1 | 15:30 | 55.8 | 15:30 | 54.9 | 15:30 | 50.7
15:31 | 57.3 | 15:31 | 56.2 | 15:31 | 55.4 | 15:31 | 51.3
15:31 | 57.4 | 15:31 | 56.4 | 15:31 | 55.4 | 15:31 | 51.8
15:32 | 56.4 | 15:32 | 55.2 | 15:32 | 53.6 | 15:32 | 50.7
15:32 | 56.3 | 15:32 | 55.4 | 15:32 | 52.8 | 15:32 | 50.3
15:33 | 56 | 15:33 | 54.9 | 15:33 | 52.3 | 15:33 | 50
15:33 | 56.1 | 15:33 | 54.6 | 15:33 | 52 | 15:33 | 49.6
15:34 | 56.5 | 15:34 | 55.3 | 15:34 | 53.1 | 15:34 | 50.1
15:34 | 57 | 15:34 | 55.5 | 15:34 | 53.9 | 15:34 | 50.8
15:35 | 56.4 | 15:35 | 55.1 | 15:35 | 53.6 | 15:35 | 50.3
15:35 | 56.1 | 15:35 | 54.7 | 15:35 | 52.4 | 15:35 | 49.7
15:36 | 56.1 | 15:36 | 54.7 | 15:36 | 52.6 | 15:36 | 49.9
15:36 | 55.6 | 15:36 | 54.9 | 15:36 | 52.7 | 15:36 | 49.9
15:37 | 56.2 | 15:37 | 55.2 | 15:37 | 53.5 | 15:37 | 50.2
15:37 | 56.7 | 15:37 | 55.6 | 15:37 | 54 | 15:37 | 50.5
15:38 | 56.7 | 15:38 | 55.3 | 15:38 | 54.5 | 15:38 | 50.7
15:38 | 55.6 | 15:38 | 54.4 | 15:38 | 52.9 | 15:38 | 49.9
15:39 | 55.8 | 15:39 | 54.4 | 15:39 | 52.2 | 15:39 | 49.1
15:39 | 55.8 | 15:39 | 54.7 | 15:39 | 52.6 | 15:39 | 49.5
15:40 | 56 | 15:40 | 55 | 15:40 | 53.4 | 15:40 | 50
15:40 | 55.8 | 15:40 | 54.9 | 15:40 | 53.5 | 15:40 | 50.5
15:41 | 55.5 | 15:41 | 54.3 | 15:41 | 53.1 | 15:41 | 50.2
15:41 | 55.9 | 15:41 | 54.6 | 15:41 | 53.2 | 15:41 | 49.9
15:42 | 55.6 | 15:42 | 54.4 | 15:42 | 53 | 15:42 | 49.5
15:42 | 55.2 | 15:42 | 53.9 | 15:42 | 52.4 | 15:42 | 49.3
15:43 | 56 | 15:43 | 54.2 | 15:43 | 53.1 | 15:43 | 49.5
15:43 | 55.7 | 15:43 | 54.2 | 15:43 | 53.4 | 15:43 | 49.7
15:44 | 56 | 15:44 | 54.2 | 15:44 | 53.4 | 15:44 | 49.9
15:44 | 56.3 | 15:44 | 54.7 | 15:44 | 53.9 | 15:44 | 50.7
15:45 | 54.9 | 15:45 | 54 | 15:45 | 52.1 | 15:45 | 49.5
15:45 | 54.4 | 15:45 | 53.6 | 15:45 | 50.8 | 15:45 | 48.8
15:46 | 54.7 | 15:46 | 53.8 | 15:46 | 51.2 | 15:46 | 49.1
15:46 | 54.8 | 15:46 | 53.7 | 15:46 | 52 | 15:46 | 49.4
15:47 | 55.3 | 15:47 | 54 | 15:47 | 52.3 | 15:47 | 49.4
15:47 | 54.7 | 15:47 | 53.5 | 15:47 | 51.3 | 15:47 | 49.3
15:48 | 54.1 | 15:48 | 53.1 | 15:48 | 50.7 | 15:48 | 48.4
15:48 | 54 | 15:48 | 52.9 | 15:48 | 50.3 | 15:48 | 48.2
15:49 | 54.1 | 15:49 | 52.9 | 15:49 | 50.2 | 15:49 | 48.2
15:49 | 54.5 | 15:49 | 52.9 | 15:49 | 50.8 | 15:49 | 48.6
15:50 | 54.7 | 15:50 | 53.5 | 15:50 | 51.6 | 15:50 | 48.9
15:50 | 53.8 | 15:50 | 53 | 15:50 | 50.4 | 15:50 | 48.3
15:51 | 53.5 | 15:51 | 52.5 | 15:51 | 49.7 | 15:51 | 47.6
15:51 | 53.4 | 15:51 | 52.2 | 15:51 | 49.5 | 15:51 | 47.5
15:52 | 53.8 | 15:52 | 52.4 | 15:52 | 49.8 | 15:52 | 47.6
15:52 | 53.9 | 15:52 | 52.5 | 15:52 | 49.8 | 15:52 | 47.7
15:53 | 53.6 | 15:53 | 52.5 | 15:53 | 49.7 | 15:53 | 47.6
15:53 | 53.6 | 15:53 | 52.2 | 15:53 | 50.2 | 15:53 | 47.7
15:54 | 53.7 | 15:54 | 52.2 | 15:54 | 50.2 | 15:54 | 47.7
15:54 | 53.4 | 15:54 | 52.2 | 15:54 | 50.1 | 15:54 | 47.4
15:55 | 53.2 | 15:55 | 52.3 | 15:55 | 49.9 | 15:55 | 47.2
15:55 | 53.8 | 15:55 | 52.6 | 15:55 | 50.2 | 15:55 | 47.4
15:56 | 53.7 | 15:56 | 52.5 | 15:56 | 50.1 | 15:56 | 47.7
15:56 | 53.3 | 15:56 | 52.2 | 15:56 | 50.1 | 15:56 | 47.4
15:57 | 52.6 | 15:57 | 51.9 | 15:57 | 49.7 | 15:57 | 47.1
15:57 | 52.5 | 15:57 | 51.3 | 15:57 | 49.4 | 15:57 | 47
15:58 | 52.9 | 15:58 | 51.5 | 15:58 | 50 | 15:58 | 47.2
15:58 | 53.8 | 15:58 | 51.9 | 15:58 | 50.9 | 15:58 | 47.9
15:59 | 52.9 | 15:59 | 51.6 | 15:59 | 50.2 | 15:59 | 47.5
15:59 | 52.9 | 15:59 | 51.5 | 15:59 | 50.1 | 15:59 | 47.1
16:00 | 52.9 | 16:00 | 51.8 | 16:00 | 49.8 | 16:00 | 47.1
16:00 | 53 | 16:00 | 51.7 | 16:00 | 50.1 | 16:00 | 47.2
16:01 | 53.1 | 16:01 | 51.8 | 16:01 | 50 | 16:01 | 47.2
16:01 | 52.8 | 16:01 | 51.6 | 16:01 | 49.8 | 16:01 | 47.4
16:02 | 52.5 | 16:02 | 51.5 | 16:02 | 49.6 | 16:02 | 47.2
16:02 | 52.6 | 16:02 | 51.5 | 16:02 | 49.5 | 16:02 | 47.2
16:03 | 52.7 | 16:03 | 51.7 | 16:03 | 49.5 | 16:03 | 47.2
16:03 | 52.7 | 16:03 | 51.5 | 16:03 | 49.6 | 16:03 | 47.2
16:04 | 52.3 | 16:04 | 51.3 | 16:04 | 50 | 16:04 | 47.3
16:04 | 52.5 | 16:04 | 51.4 | 16:04 | 49.7 | 16:04 | 47.2
16:05 | 52.6 | 16:05 | 51.5 | 16:05 | 49.6 | 16:05 | 47.1
16:05 | 51.7 | 16:05 | 50.6 | 16:05 | 48.6 | 16:05 | 46.5
16:06 | 51.2 | 16:06 | 50.2 | 16:06 | 48.3 | 16:06 | 46.4
16:06 | 51.6 | 16:06 | 50.5 | 16:06 | 48.3 | 16:06 | 46.2
16:07 | 51.7 | 16:07 | 50.4 | 16:07 | 48.6 | 16:07 | 46.4
16:07 | 52.4 | 16:07 | 51 | 16:07 | 49.3 | 16:07 | 46.8
16:08 | 51.8 | 16:08 | 50.7 | 16:08 | 49.3 | 16:08 | 46.6
16:08 | 52.5 | 16:08 | 51 | 16:08 | 50 | 16:08 | 47.1
16:09 | 52 | 16:09 | 51 | 16:09 | 50.1 | 16:09 | 47.2
16:09 | 52 | 16:09 | 50.9 | 16:09 | 49.5 | 16:09 | 46.8
16:10 | 51.4 | 16:10 | 50.5 | 16:10 | 48.8 | 16:10 | 46
16:10 | 51.6 | 16:10 | 50.3 | 16:10 | 48.6 | 16:10 | 45.8
16:11 | 52.1 | 16:11 | 50.6 | 16:11 | 49.1 | 16:11 | 46.4
16:11 | 52.1 | 16:11 | 50.9 | 16:11 | 49.7 | 16:11 | 46.4
16:12 | 53 | 16:12 | 51.1 | 16:12 | 50.4 | 16:12 | 47.2
16:12 | 52.9 | 16:12 | 51.6 | 16:12 | 50.6 | 16:12 | 47.2
16:13 | 52.2 | 16:13 | 50.9 | 16:13 | 49.8 | 16:13 | 46.8
16:13 | 52.1 | 16:13 | 50.8 | 16:13 | 49.1 | 16:13 | 46.5
16:14 | 51.9 | 16:14 | 50.8 | 16:14 | 48.9 | 16:14 | 46.1
16:14 | 51.7 | 16:14 | 50.7 | 16:14 | 48.5 | 16:14 | 45.6
16:15 | 51.4 | 16:15 | 50.5 | 16:15 | 48.2 | 16:15 | 45
16:15 | 51.3 | 16:15 | 50.3 | 16:15 | 48.4 | 16:15 | 44.8
16:16 | 50.2 | 16:16 | 49.5 | 16:16 | 47.5 | 16:16 | 43.9
16:16 | 49.6 | 16:16 | 49.2 | 16:16 | 47 | 16:16 | 43.8
16:17 | 48.5 | 16:17 | 48.3 | 16:17 | 46.3 | 16:17 | 43.3
16:17 | 47 | 16:17 | 47.4 | 16:17 | 45.6 | 16:17 | 43.1
16:18 | 45.7 | 16:18 | 46.5 | 16:18 | 44.5 | 16:18 | 42.8
16:18 | 44 | 16:18 | 45.1 | 16:18 | 43.4 | 16:18 | 42.1
16:19 | 43 | 16:19 | 44.4 | 16:19 | 42.5 | 16:19 | 42
16:19 | 42.8 | 16:19 | 44.3 | 16:19 | 42.4 | 16:19 | 42.1
16:20 | 42.4 | 16:20 | 44.1 | 16:20 | 42.4 | 16:20 | 42.1
16:20 | 42.1 | 16:20 | 43.7 | 16:20 | 42 | 16:20 | 42
16:21 | 42 | 16:21 | 43.7 | 16:21 | 41.9 | 16:21 | 42.1
16:21 | 41.9 | 16:21 | 43.5 | 16:21 | 42 | 16:21 | 41.9
16:22 | 42 | 16:22 | 43.6 | 16:22 | 42 | 16:22 | 41.9
16:22 | 42.5 | 16:22 | 44 | 16:22 | 42.5 | 16:22 | 42.4
16:23 | 42.3 | 16:23 | 43.8 | 16:23 | 42.2 | 16:23 | 42.1
16:23 | 42.5 | 16:23 | 44 | 16:23 | 42.2 | 16:23 | 42.2
16:24 | 42.4 | 16:24 | 43.9 | 16:24 | 42.1 | 16:24 | 42.1
16:24 | 42.1 | 16:24 | 43.6 | 16:24 | 42.1 | 16:24 | 42.1
16:25 | 41.9 | 16:25 | 43.4 | 16:25 | 41.8 | 16:25 | 41.9
16:25 | 41.9 | 16:25 | 43.4 | 16:25 | 41.7 | 16:25 | 41.6
16:26 | 41.9 | 16:26 | 43.4 | 16:26 | 41.9 | 16:26 | 42
16:26 | 41.5 | 16:26 | 43.3 | 16:26 | 41.6 | 16:26 | 41.8
16:27 | 41.7 | 16:27 | 43.2 | 16:27 | 41.6 | 16:27 | 41.6
16:27 | 43.8 | 16:27 | 44.7 | 16:27 | 42.6 | 16:27 | 41.8
16:28 | 43 | 16:28 | 44.4 | 16:28 | 42.9 | 16:28 | 42.4
16:28 | 45.7 | 16:28 | 45.9 | 16:28 | 43.5 | 16:28 | 42.5
16:29 | 46.6 | 16:29 | 46.9 | 16:29 | 45 | 16:29 | 43
16:29 | 47.6 | 16:29 | 47.1 | 16:29 | 45.4 | 16:29 | 43.2
16:30 | 48.9 | 16:30 | 47.8 | 16:30 | 46.2 | 16:30 | 43.8
16:30 | 48.4 | 16:30 | 47.4 | 16:30 | 46.2 | 16:30 | 43.8
16:31 | 49.5 | 16:31 | 48.1 | 16:31 | 46.9 | 16:31 | 44
16:31 | 49.5 | 16:31 | 48.2 | 16:31 | 47.3 | 16:31 | 44.2
16:32 | 49.9 | 16:32 | 48.5 | 16:32 | 47.6 | 16:32 | 44.5
16:32 | 50.1 | 16:32 | 48.9 | 16:32 | 47.4 | 16:32 | 44.5
16:33 | 50 | 16:33 | 48.7 | 16:33 | 47.5 | 16:33 | 44.6
16:33 | 49.5 | 16:33 | 48.4 | 16:33 | 47.2 | 16:33 | 44.3
16:34 | 49.2 | 16:34 | 48.3 | 16:34 | 46.9 | 16:34 | 44.1
16:34 | 49.1 | 16:34 | 48.1 | 16:34 | 46.5 | 16:34 | 43.9
16:35 | 49.8 | 16:35 | 48.6 | 16:35 | 47.4 | 16:35 | 44.3
16:35 | 50.1 | 16:35 | 48.6 | 16:35 | 47.6 | 16:35 | 44.3
16:36 | 50.4 | 16:36 | 48.8 | 16:36 | 48.4 | 16:36 | 44.5
16:36 | 50.8 | 16:36 | 49.1 | 16:36 | 48.6 | 16:36 | 44.6
16:37 | 50.7 | 16:37 | 49.1 | 16:37 | 48.5 | 16:37 | 44.8
16:37 | 49.9 | 16:37 | 48.7 | 16:37 | 47.9 | 16:37 | 44.5
16:38 | 49.3 | 16:38 | 48.4 | 16:38 | 46.7 | 16:38 | 44.3
16:38 | 49.2 | 16:38 | 48.2 | 16:38 | 46.6 | 16:38 | 44
16:39 | 49.2 | 16:39 | 48.1 | 16:39 | 46.5 | 16:39 | 44.1
16:39 | 49.1 | 16:39 | 48.1 | 16:39 | 46.5 | 16:39 | 44
16:40 | 49.3 | 16:40 | 48.2 | 16:40 | 46.3 | 16:40 | 44
16:40 | 49.8 | 16:40 | 48.5 | 16:40 | 46.6 | 16:40 | 44.1
16:41 | 49.6 | 16:41 | 48.4 | 16:41 | 46.7 | 16:41 | 44.2
16:41 | 49.8 | 16:41 | 48.6 | 16:41 | 46.7 | 16:41 | 44.3
16:42 | 50.1 | 16:42 | 48.7 | 16:42 | 47 | 16:42 | 44.5
16:42 | 49.3 | 16:42 | 48.2 | 16:42 | 46.4 | 16:42 | 44.2
16:43 | 49.3 | 16:43 | 48.2 | 16:43 | 46.1 | 16:43 | 44.1
16:43 | 49.3 | 16:43 | 48.2 | 16:43 | 46 | 16:43 | 44
16:44 | 49.3 | 16:44 | 48.2 | 16:44 | 45.8 | 16:44 | 43.9
16:44 | 48.9 | 16:44 | 47.9 | 16:44 | 45.9 | 16:44 | 43.9
16:45 | 49.3 | 16:45 | 48.1 | 16:45 | 46.5 | 16:45 | 44
16:45 | 49.5 | 16:45 | 48.1 | 16:45 | 47 | 16:45 | 44.1
16:46 | 49.8 | 16:46 | 48.4 | 16:46 | 47.6 | 16:46 | 44.3
16:46 | 49.9 | 16:46 | 48.4 | 16:46 | 47.6 | 16:46 | 44.3
16:47 | 49.7 | 16:47 | 48.4 | 16:47 | 47.7 | 16:47 | 44.2
16:47 | 49.6 | 16:47 | 48.5 | 16:47 | 47.5 | 16:47 | 44.1
16:48 | 49.5 | 16:48 | 48.5 | 16:48 | 47.2 | 16:48 | 44.1
16:48 | 49.1 | 16:48 | 48.1 | 16:48 | 46.6 | 16:48 | 43.9
16:49 | 48.3 | 16:49 | 47.4 | 16:49 | 46 | 16:49 | 43.7
16:49 | 48.5 | 16:49 | 47.5 | 16:49 | 46.3 | 16:49 | 43.7
16:50 | 48.3 | 16:50 | 47.2 | 16:50 | 46.1 | 16:50 | 43.3
16:50 | 48.3 | 16:50 | 47.3 | 16:50 | 46.5 | 16:50 | 43.4
16:51 | 48.4 | 16:51 | 47.5 | 16:51 | 46.3 | 16:51 | 43.3
16:51 | 48.7 | 16:51 | 47.5 | 16:51 | 46.3 | 16:51 | 43.3
16:52 | 48.9 | 16:52 | 47.7 | 16:52 | 46.4 | 16:52 | 43.3
16:52 | 49.1 | 16:52 | 47.8 | 16:52 | 46.7 | 16:52 | 43.3
16:53 | 48.7 | 16:53 | 47.7 | 16:53 | 46.5 | 16:53 | 43.3
16:53 | 49 | 16:53 | 47.9 | 16:53 | 46.9 | 16:53 | 43.5
16:54 | 49 | 16:54 | 47.9 | 16:54 | 46.9 | 16:54 | 43.5
16:54 | 48.9 | 16:54 | 47.8 | 16:54 | 46.7 | 16:54 | 43.4
16:55 | 49 | 16:55 | 48 | 16:55 | 47 | 16:55 | 43.8
16:55 | 49.1 | 16:55 | 48 | 16:55 | 46.9 | 16:55 | 43.8
16:56 | 48.9 | 16:56 | 47.9 | 16:56 | 46.3 | 16:56 | 43.7
16:56 | 48.9 | 16:56 | 47.7 | 16:56 | 46.4 | 16:56 | 43.6
16:57 | 49 | 16:57 | 47.7 | 16:57 | 46.3 | 16:57 | 43.6
16:57 | 49 | 16:57 | 48 | 16:57 | 46.6 | 16:57 | 43.8
16:58 | 49.1 | 16:58 | 47.9 | 16:58 | 47 | 16:58 | 43.9
16:58 | 48.8 | 16:58 | 47.6 | 16:58 | 47.1 | 16:58 | 43.9
16:59 | 49 | 16:59 | 47.8 | 16:59 | 47 | 16:59 | 43.9
16:59 | 49 | 16:59 | 47.9 | 16:59 | 47 | 16:59 | 43.8
17:00 | 47.8 | 17:00 | 47.2 | 17:00 | 46.3 | 17:00 | 43.7
17:00 | 46.4 | 17:00 | 46.2 | 17:00 | 44.9 | 17:00 | 42.9
17:01 | 46.1 | 17:01 | 46 | 17:01 | 44.2 | 17:01 | 42.6
17:01 | 46.1 | 17:01 | 45.9 | 17:01 | 44 | 17:01 | 42.4
17:02 | 45.6 | 17:02 | 45.4 | 17:02 | 43.5 | 17:02 | 42.1
17:02 | 46 | 17:02 | 45.5 | 17:02 | 44 | 17:02 | 42.2
17:03 | 46.7 | 17:03 | 46.1 | 17:03 | 44.4 | 17:03 | 42.3
17:03 | 46.8 | 17:03 | 46 | 17:03 | 44.5 | 17:03 | 42.4
17:04 | 46.9 | 17:04 | 46.1 | 17:04 | 45 | 17:04 | 42.5
17:04 | 46.9 | 17:04 | 46.2 | 17:04 | 45 | 17:04 | 42.6
17:05 | 46.7 | 17:05 | 46.2 | 17:05 | 44.8 | 17:05 | 42.6
17:05 | 46.4 | 17:05 | 45.9 | 17:05 | 44.6 | 17:05 | 42.5
17:06 | 45.9 | 17:06 | 45.7 | 17:06 | 44.1 | 17:06 | 42.2
17:06 | 45.6 | 17:06 | 45.5 | 17:06 | 43.7 | 17:06 | 42.1
17:07 | 45.4 | 17:07 | 45.4 | 17:07 | 43.3 | 17:07 | 41.9
17:07 | 44.7 | 17:07 | 45 | 17:07 | 43.2 | 17:07 | 41.9
17:08 | 43.7 | 17:08 | 44.2 | 17:08 | 42.3 | 17:08 | 41.3
17:08 | 43.2 | 17:08 | 43.9 | 17:08 | 42.1 | 17:08 | 41.3
17:09 | 42.5 | 17:09 | 43.3 | 17:09 | 41.7 | 17:09 | 40.9
17:09 | 43 | 17:09 | 43.8 | 17:09 | 41.9 | 17:09 | 41
17:10 | 43.5 | 17:10 | 43.9 | 17:10 | 42.2 | 17:10 | 41.1
17:10 | 43.9 | 17:10 | 43.9 | 17:10 | 42.6 | 17:10 | 41
17:11 | 44.5 | 17:11 | 44.3 | 17:11 | 43 | 17:11 | 41.2
17:11 | 44.3 | 17:11 | 44.4 | 17:11 | 42.7 | 17:11 | 41.3
17:12 | 44.8 | 17:12 | 44.7 | 17:12 | 42.9 | 17:12 | 41.4
17:12 | 46.2 | 17:12 | 45.2 | 17:12 | 43.5 | 17:12 | 41.7
17:13 | 46.5 | 17:13 | 45.5 | 17:13 | 44.1 | 17:13 | 41.9
17:13 | 46.1 | 17:13 | 45.5 | 17:13 | 43.9 | 17:13 | 41.9
17:14 | 46.8 | 17:14 | 45.9 | 17:14 | 44.2 | 17:14 | 42.3
17:14 | 47.4 | 17:14 | 46.3 | 17:14 | 44.9 | 17:14 | 42.4
17:15 | 47.6 | 17:15 | 46.6 | 17:15 | 45.6 | 17:15 | 42.7
17:15 | 47.6 | 17:15 | 46.7 | 17:15 | 45.6 | 17:15 | 42.7
17:16 | 47.7 | 17:16 | 46.6 | 17:16 | 45 | 17:16 | 42.6
17:16 | 47.8 | 17:16 | 46.6 | 17:16 | 44.7 | 17:16 | 42.6
17:17 | 47.7 | 17:17 | 46.5 | 17:17 | 44.7 | 17:17 | 42.6
17:17 | 47.6 | 17:17 | 46.6 | 17:17 | 44.6 | 17:17 | 42.5
17:18 | 47.8 | 17:18 | 46.6 | 17:18 | 45.1 | 17:18 | 42.6
17:18 | 47.8 | 17:18 | 46.6 | 17:18 | 45.4 | 17:18 | 42.7
17:19 | 47.5 | 17:19 | 46.4 | 17:19 | 45.1 | 17:19 | 42.6
17:19 | 47.4 | 17:19 | 46.4 | 17:19 | 45.2 | 17:19 | 42.5
17:20 | 47.4 | 17:20 | 46.5 | 17:20 | 45 | 17:20 | 42.6
17:20 | 47.2 | 17:20 | 46.3 | 17:20 | 44.6 | 17:20 | 42.5
17:21 | 47 | 17:21 | 46.1 | 17:21 | 44.8 | 17:21 | 42.4
17:21 | 46.9 | 17:21 | 46.1 | 17:21 | 44.6 | 17:21 | 42.3
17:22 | 46.7 | 17:22 | 45.9 | 17:22 | 44.2 | 17:22 | 42.2
17:22 | 46.8 | 17:22 | 45.8 | 17:22 | 44.5 | 17:22 | 42.1
17:23 | 46.7 | 17:23 | 45.9 | 17:23 | 44.9 | 17:23 | 42.2
17:23 | 46.1 | 17:23 | 45.6 | 17:23 | 44.4 | 17:23 | 41.9
17:24 | 46.4 | 17:24 | 45.6 | 17:24 | 44.3 | 17:24 | 41.9
17:24 | 46.5 | 17:24 | 45.8 | 17:24 | 44.5 | 17:24 | 42.1
17:25 | 45.9 | 17:25 | 45.4 | 17:25 | 43.6 | 17:25 | 41.8
17:25 | 45.6 | 17:25 | 45.1 | 17:25 | 43.5 | 17:25 | 41.7
17:26 | 45.4 | 17:26 | 44.9 | 17:26 | 43.2 | 17:26 | 41.6
17:26 | 44.7 | 17:26 | 44.5 | 17:26 | 42.8 | 17:26 | 41.4
17:27 | 44.8 | 17:27 | 44.4 | 17:27 | 43 | 17:27 | 41.2
17:27 | 45 | 17:27 | 44.4 | 17:27 | 43.2 | 17:27 | 41.2
17:28 | 45 | 17:28 | 44.4 | 17:28 | 43.4 | 17:28 | 41.3
17:28 | 44.4 | 17:28 | 44.2 | 17:28 | 43 | 17:28 | 41.2
17:29 | 44.4 | 17:29 | 44.2 | 17:29 | 42.7 | 17:29 | 41.1
17:29 | 44.5 | 17:29 | 44.3 | 17:29 | 42.8 | 17:29 | 41.1
17:30 | 44.6 | 17:30 | 44.3 | 17:30 | 42.7 | 17:30 | 41.1
17:30 | 44.8 | 17:30 | 44.4 | 17:30 | 42.6 | 17:30 | 41
17:31 | 45.2 | 17:31 | 44.6 | 17:31 | 42.9 | 17:31 | 41.2
17:31 | 44.8 | 17:31 | 44.4 | 17:31 | 42.6 | 17:31 | 41
17:32 | 45.1 | 17:32 | 44.5 | 17:32 | 43.1 | 17:32 | 41.1
17:32 | 45.1 | 17:32 | 44.5 | 17:32 | 43.1 | 17:32 | 41.2
17:33 | 44.9 | 17:33 | 44.4 | 17:33 | 42.9 | 17:33 | 41.2
17:33 | 45.1 | 17:33 | 44.5 | 17:33 | 43.1 | 17:33 | 41.3
17:34 | 45.1 | 17:34 | 44.4 | 17:34 | 43.3 | 17:34 | 41.2
17:34 | 45.1 | 17:34 | 44.5 | 17:34 | 43.2 | 17:34 | 41.2
17:35 | 45 | 17:35 | 44.4 | 17:35 | 43.1 | 17:35 | 41.1
17:35 | 44.4 | 17:35 | 44.1 | 17:35 | 42.8 | 17:35 | 40.9
17:36 | 43.8 | 17:36 | 43.7 | 17:36 | 42.2 | 17:36 | 40.6
17:36 | 44.2 | 17:36 | 43.7 | 17:36 | 42.2 | 17:36 | 40.6
17:37 | 44.1 | 17:37 | 43.7 | 17:37 | 42.2 | 17:37 | 40.7
17:37 | 44.3 | 17:37 | 43.7 | 17:37 | 42.1 | 17:37 | 40.7
17:38 | 43.5 | 17:38 | 43.2 | 17:38 | 41.8 | 17:38 | 40.3
17:38 | 43.8 | 17:38 | 43.5 | 17:38 | 41.9 | 17:38 | 40.4
17:39 | 44.1 | 17:39 | 43.7 | 17:39 | 42.2 | 17:39 | 40.5
17:39 | 44.3 | 17:39 | 43.6 | 17:39 | 42.5 | 17:39 | 40.5
17:40 | 44.4 | 17:40 | 43.7 | 17:40 | 42.6 | 17:40 | 40.5
17:40 | 44.3 | 17:40 | 43.7 | 17:40 | 42.2 | 17:40 | 40.5
17:41 | 44.2 | 17:41 | 43.6 | 17:41 | 42.2 | 17:41 | 40.5
17:41 | 43.8 | 17:41 | 43.6 | 17:41 | 42.1 | 17:41 | 40.4
17:42 | 43.3 | 17:42 | 43.4 | 17:42 | 41.7 | 17:42 | 40.3
17:42 | 43.3 | 17:42 | 43.2 | 17:42 | 41.4 | 17:42 | 40.1
17:43 | 43.1 | 17:43 | 42.9 | 17:43 | 41.4 | 17:43 | 40
17:43 | 43.3 | 17:43 | 43.1 | 17:43 | 41.4 | 17:43 | 40.1
17:44 | 43.1 | 17:44 | 43 | 17:44 | 41.5 | 17:44 | 40.1
17:44 | 42.6 | 17:44 | 42.6 | 17:44 | 41.2 | 17:44 | 39.8
17:45 | 42.3 | 17:45 | 42.2 | 17:45 | 41.1 | 17:45 | 39.6
17:45 | 42.5 | 17:45 | 42.5 | 17:45 | 41.1 | 17:45 | 39.6
17:46 | 42.4 | 17:46 | 42.5 | 17:46 | 40.9 | 17:46 | 39.7
17:46 | 42.4 | 17:46 | 42.5 | 17:46 | 41 | 17:46 | 39.8
17:47 | 42.5 | 17:47 | 42.5 | 17:47 | 41 | 17:47 | 39.8
17:47 | 42.2 | 17:47 | 42.3 | 17:47 | 40.9 | 17:47 | 39.8
17:48 | 42 | 17:48 | 42.2 | 17:48 | 40.5 | 17:48 | 39.5
17:48 | 41.9 | 17:48 | 42.1 | 17:48 | 40.4 | 17:48 | 39.4
17:49 | 41.2 | 17:49 | 41.5 | 17:49 | 40.2 | 17:49 | 39.3
17:49 | 40.9 | 17:49 | 41.3 | 17:49 | 40 | 17:49 | 39.1
17:50 | 40.5 | 17:50 | 41 | 17:50 | 39.5 | 17:50 | 38.8
17:50 | 40.7 | 17:50 | 41.3 | 17:50 | 39.7 | 17:50 | 38.9
17:51 | 40.5 | 17:51 | 41.1 | 17:51 | 39.6 | 17:51 | 38.8
17:51 | 39.9 | 17:51 | 40.7 | 17:51 | 39.2 | 17:51 | 38.7
17:52 | 39 | 17:52 | 40 | 17:52 | 38.6 | 17:52 | 38.2
17:52 | 38.5 | 17:52 | 39.8 | 17:52 | 38.4 | 17:52 | 38.1
17:53 | 39.5 | 17:53 | 40.3 | 17:53 | 38.7 | 17:53 | 38.3
17:53 | 39.8 | 17:53 | 40.5 | 17:53 | 39 | 17:53 | 38.4
17:54 | 39.9 | 17:54 | 40.7 | 17:54 | 39.1 | 17:54 | 38.5
17:54 | 40.1 | 17:54 | 40.7 | 17:54 | 39.1 | 17:54 | 38.5
17:55 | 39.7 | 17:55 | 40.1 | 17:55 | 38.9 | 17:55 | 38.1
17:55 | 39.4 | 17:55 | 40.3 | 17:55 | 38.8 | 17:55 | 38.1
17:56 | 39 | 17:56 | 39.9 | 17:56 | 38.4 | 17:56 | 38
17:56 | 39.5 | 17:56 | 40.1 | 17:56 | 38.7 | 17:56 | 38.2
17:57 | 39.8 | 17:57 | 40.1 | 17:57 | 38.9 | 17:57 | 38.1
17:57 | 39.9 | 17:57 | 40.2 | 17:57 | 38.8 | 17:57 | 38.1
17:58 | 40.3 | 17:58 | 40.6 | 17:58 | 39.2 | 17:58 | 38.3
17:58 | 40.7 | 17:58 | 40.7 | 17:58 | 39.4 | 17:58 | 38.4
17:59 | 41.1 | 17:59 | 41 | 17:59 | 39.7 | 17:59 | 38.6
17:59 | 41 | 17:59 | 40.8 | 17:59 | 39.8 | 17:59 | 38.5
18:00 | 40.9 | 18:00 | 40.7 | 18:00 | 39.6 | 18:00 | 38.3
18:00 | 40.9 | 18:00 | 40.8 | 18:00 | 39.6 | 18:00 | 38.4
18:01 | 41.1 | 18:01 | 41 | 18:01 | 39.7 | 18:01 | 38.5
18:01 | 41 | 18:01 | 40.9 | 18:01 | 39.7 | 18:01 | 38.5
18:02 | 40.5 | 18:02 | 40.7 | 18:02 | 39.6 | 18:02 | 38.5
18:02 | 40.3 | 18:02 | 40.7 | 18:02 | 39.3 | 18:02 | 38.4
18:03 | 39.9 | 18:03 | 40.6 | 18:03 | 39 | 18:03 | 38.2
18:03 | 39.8 | 18:03 | 40.4 | 18:03 | 38.8 | 18:03 | 38.2
18:04 | 39.6 | 18:04 | 40.2 | 18:04 | 38.7 | 18:04 | 37.9
18:04 | 39.7 | 18:04 | 40.2 | 18:04 | 38.8 | 18:04 | 38
18:05 | 39.9 | 18:05 | 40.4 | 18:05 | 38.9 | 18:05 | 38
18:05 | 40 | 18:05 | 40.3 | 18:05 | 38.8 | 18:05 | 37.9
18:06 | 40.1 | 18:06 | 40.2 | 18:06 | 38.9 | 18:06 | 37.9
18:06 | 39.7 | 18:06 | 40 | 18:06 | 38.9 | 18:06 | 37.8
18:07 | 40 | 18:07 | 40.3 | 18:07 | 39 | 18:07 | 38
18:07 | 40.4 | 18:07 | 40.4 | 18:07 | 39.1 | 18:07 | 38.1
18:08 | 40.5 | 18:08 | 40.6 | 18:08 | 39.1 | 18:08 | 38.1
18:08 | 40.5 | 18:08 | 40.6 | 18:08 | 39.1 | 18:08 | 38.1
18:09 | 40.6 | 18:09 | 40.7 | 18:09 | 39.2 | 18:09 | 38.3
18:09 | 40.5 | 18:09 | 40.5 | 18:09 | 39.1 | 18:09 | 38.1
18:10 | 40.4 | 18:10 | 40.4 | 18:10 | 39 | 18:10 | 37.9
18:10 | 40.1 | 18:10 | 40.4 | 18:10 | 39.1 | 18:10 | 38.1
18:11 | 39.9 | 18:11 | 40.5 | 18:11 | 39 | 18:11 | 38.1
18:11 | 39.7 | 18:11 | 40.2 | 18:11 | 38.7 | 18:11 | 37.9
18:12 | 39.4 | 18:12 | 40 | 18:12 | 38.5 | 18:12 | 37.7
18:12 | 39.2 | 18:12 | 39.7 | 18:12 | 38.4 | 18:12 | 37.6
18:13 | 39.3 | 18:13 | 39.8 | 18:13 | 38.3 | 18:13 | 37.6
18:13 | 39.9 | 18:13 | 40 | 18:13 | 38.6 | 18:13 | 37.7
18:14 | 39.8 | 18:14 | 40 | 18:14 | 38.7 | 18:14 | 37.7
18:14 | 40 | 18:14 | 40.3 | 18:14 | 38.8 | 18:14 | 37.9
18:15 | 40.3 | 18:15 | 40.4 | 18:15 | 39 | 18:15 | 38.1
18:15 | 40.2 | 18:15 | 40.2 | 18:15 | 38.9 | 18:15 | 37.9
18:16 | 40.2 | 18:16 | 40.4 | 18:16 | 39.1 | 18:16 | 38
18:16 | 40.1 | 18:16 | 40.3 | 18:16 | 38.9 | 18:16 | 38
18:17 | 40.1 | 18:17 | 40.3 | 18:17 | 38.9 | 18:17 | 38
18:17 | 40 | 18:17 | 40.2 | 18:17 | 38.8 | 18:17 | 37.8
18:18 | 40 | 18:18 | 40.3 | 18:18 | 38.8 | 18:18 | 37.8
18:18 | 39.6 | 18:18 | 39.9 | 18:18 | 38.5 | 18:18 | 37.6
18:19 | 39.7 | 18:19 | 40.1 | 18:19 | 38.6 | 18:19 | 37.7
18:19 | 38.7 | 18:19 | 39.6 | 18:19 | 38.2 | 18:19 | 37.5
18:20 | 38 | 18:20 | 39.3 | 18:20 | 37.8 | 18:20 | 37.2
18:20 | 37.4 | 18:20 | 38.7 | 18:20 | 37.3 | 18:20 | 36.8
18:21 | 37.5 | 18:21 | 38.8 | 18:21 | 37.3 | 18:21 | 36.9
18:21 | 37.4 | 18:21 | 38.9 | 18:21 | 37.3 | 18:21 | 37
18:22 | 37.1 | 18:22 | 38.6 | 18:22 | 37 | 18:22 | 36.7
18:22 | 36.9 | 18:22 | 38.5 | 18:22 | 36.8 | 18:22 | 36.7
18:23 | 36.8 | 18:23 | 38.4 | 18:23 | 36.9 | 18:23 | 36.8
18:23 | 36.6 | 18:23 | 38.2 | 18:23 | 36.7 | 18:23 | 36.7
18:24 | 36.6 | 18:24 | 38.1 | 18:24 | 36.7 | 18:24 | 36.6
18:24 | 36.3 | 18:24 | 38 | 18:24 | 36.5 | 18:24 | 36.5
18:25 | 36.2 | 18:25 | 37.8 | 18:25 | 36.4 | 18:25 | 36.4
18:25 | 35.8 | 18:25 | 37.4 | 18:25 | 36.1 | 18:25 | 36.2
18:26 | 36 | 18:26 | 37.5 | 18:26 | 36 | 18:26 | 36.1
18:26 | 35.9 | 18:26 | 37.5 | 18:26 | 36.1 | 18:26 | 36.2
18:27 | 35.9 | 18:27 | 37.5 | 18:27 | 36.2 | 18:27 | 36.3
18:27 | 35.9 | 18:27 | 37.5 | 18:27 | 36.1 | 18:27 | 36.3
18:28 | 35.8 | 18:28 | 37.4 | 18:28 | 36 | 18:28 | 36.2
18:28 | 35.8 | 18:28 | 37.4 | 18:28 | 36 | 18:28 | 36.1
18:29 | 35.8 | 18:29 | 37.2 | 18:29 | 35.8 | 18:29 | 35.9
18:29 | 36 | 18:29 | 37.3 | 18:29 | 36 | 18:29 | 35.8
18:30 | 36.3 | 18:30 | 37.3 | 18:30 | 36.1 | 18:30 | 35.9
18:30 | 36.4 | 18:30 | 37.3 | 18:30 | 36 | 18:30 | 36
18:31 | 36.3 | 18:31 | 37.5 | 18:31 | 36.2 | 18:31 | 36.1
18:31 | 36.3 | 18:31 | 37.6 | 18:31 | 36.3 | 18:31 | 36.1
18:32 | 36 | 18:32 | 37.4 | 18:32 | 36 | 18:32 | 36.1
18:32 | 36.4 | 18:32 | 37.5 | 18:32 | 36.3 | 18:32 | 36.2
18:33 | 36.5 | 18:33 | 37.3 | 18:33 | 36.1 | 18:33 | 36
18:33 | 36.7 | 18:33 | 37.2 | 18:33 | 36 | 18:33 | 35.8
18:34 | 36.8 | 18:34 | 37.7 | 18:34 | 36.3 | 18:34 | 35.8
18:34 | 37 | 18:34 | 37.9 | 18:34 | 36.6 | 18:34 | 36.2
18:35 | 36.8 | 18:35 | 37.9 | 18:35 | 36.7 | 18:35 | 36.3
18:35 | 36.4 | 18:35 | 37.7 | 18:35 | 36.4 | 18:35 | 36.2
18:36 | 35.8 | 18:36 | 37.3 | 18:36 | 36.1 | 18:36 | 36
18:36 | 35.3 | 18:36 | 36.8 | 18:36 | 35.6 | 18:36 | 35.6
18:37 | 35.4 | 18:37 | 36.9 | 18:37 | 35.5 | 18:37 | 35.6
18:37 | 35.2 | 18:37 | 36.9 | 18:37 | 35.5 | 18:37 | 35.5
18:38 | 35.3 | 18:38 | 37.1 | 18:38 | 35.8 | 18:38 | 35.6
18:38 | 35.4 | 18:38 | 36.9 | 18:38 | 35.6 | 18:38 | 35.6
18:39 | 35.6 | 18:39 | 36.8 | 18:39 | 35.4 | 18:39 | 35.4
18:39 | 35.7 | 18:39 | 36.9 | 18:39 | 35.5 | 18:39 | 35.4
18:40 | 35.5 | 18:40 | 36.7 | 18:40 | 35.3 | 18:40 | 35.2
18:40 | 35.5 | 18:40 | 36.9 | 18:40 | 35.6 | 18:40 | 35.5
18:41 | 35.6 | 18:41 | 37.2 | 18:41 | 35.8 | 18:41 | 35.7
18:41 | 35.8 | 18:41 | 37.2 | 18:41 | 35.9 | 18:41 | 35.9
18:42 | 35.8 | 18:42 | 37.1 | 18:42 | 35.7 | 18:42 | 35.6
18:42 | 35.2 | 18:42 | 36.7 | 18:42 | 35.4 | 18:42 | 35.4
18:43 | 35 | 18:43 | 36.5 | 18:43 | 35.2 | 18:43 | 35.3
18:43 | 34.9 | 18:43 | 36.3 | 18:43 | 35 | 18:43 | 35.1
18:44 | 35.1 | 18:44 | 36.4 | 18:44 | 35.2 | 18:44 | 35.1
18:44 | 35.1 | 18:44 | 36.5 | 18:44 | 35.3 | 18:44 | 35.2
18:45 | 35.1 | 18:45 | 36.5 | 18:45 | 35.3 | 18:45 | 35.3
18:45 | 35.2 | 18:45 | 36.9 | 18:45 | 35.5 | 18:45 | 35.3
18:46 | 35.5 | 18:46 | 36.9 | 18:46 | 35.6 | 18:46 | 35.5
18:46 | 35 | 18:46 | 36.6 | 18:46 | 35.4 | 18:46 | 35.2
18:47 | 34.8 | 18:47 | 36.3 | 18:47 | 35 | 18:47 | 35
18:47 | 34.6 | 18:47 | 36.1 | 18:47 | 34.8 | 18:47 | 34.7
18:48 | 34.1 | 18:48 | 36 | 18:48 | 34.6 | 18:48 | 34.6
18:48 | 33.8 | 18:48 | 35.5 | 18:48 | 34.3 | 18:48 | 34.3
18:49 | 33.6 | 18:49 | 35.2 | 18:49 | 34.1 | 18:49 | 34
18:49 | 34.1 | 18:49 | 35.8 | 18:49 | 34.6 | 18:49 | 34.3
18:50 | 34.4 | 18:50 | 36 | 18:50 | 35 | 18:50 | 34.5
18:50 | 34.5 | 18:50 | 35.8 | 18:50 | 34.6 | 18:50 | 34.3
18:51 | 34.5 | 18:51 | 36 | 18:51 | 34.7 | 18:51 | 34.4
18:51 | 34.5 | 18:51 | 35.9 | 18:51 | 34.7 | 18:51 | 34.4
18:52 | 34.9 | 18:52 | 35.9 | 18:52 | 34.5 | 18:52 | 34.4
18:52 | 34.7 | 18:52 | 36.1 | 18:52 | 34.7 | 18:52 | 34.5
18:53 | 34.5 | 18:53 | 36 | 18:53 | 34.7 | 18:53 | 34.6
18:53 | 34.3 | 18:53 | 35.8 | 18:53 | 34.5 | 18:53 | 34.6
18:54 | 34.8 | 18:54 | 36.3 | 18:54 | 35 | 18:54 | 34.9
18:54 | 34.4 | 18:54 | 36.1 | 18:54 | 35.1 | 18:54 | 34.8
18:55 | 35.3 | 18:55 | 36.7 | 18:55 | 35.5 | 18:55 | 35.2
18:55 | 35.1 | 18:55 | 36.6 | 18:55 | 35.4 | 18:55 | 35.2
18:56 | 34.9 | 18:56 | 36.5 | 18:56 | 35.3 | 18:56 | 35.1
18:56 | 35 | 18:56 | 36.6 | 18:56 | 35.3 | 18:56 | 35.2
18:57 | 35 | 18:57 | 36.6 | 18:57 | 35.3 | 18:57 | 35.3
18:57 | 35 | 18:57 | 36.5 | 18:57 | 35.3 | 18:57 | 35.4
18:58 | 35.1 | 18:58 | 36.6 | 18:58 | 35.3 | 18:58 | 35.3
18:58 | 34.7 | 18:58 | 36.4 | 18:58 | 35.1 | 18:58 | 35.1
18:59 | 34.5 | 18:59 | 36.3 | 18:59 | 35 | 18:59 | 34.9
18:59 | 34.4 | 18:59 | 36.1 | 18:59 | 34.7 | 18:59 | 34.7
19:00 | 33.9 | 19:00 | 35.8 | 19:00 | 34.5 | 19:00 | 34.6
19:00 | 33.7 | 19:00 | 35.3 | 19:00 | 34 | 19:00 | 34.2
19:01 | 33.8 | 19:01 | 35.4 | 19:01 | 34.1 | 19:01 | 34.4
19:01 | 33.8 | 19:01 | 35.6 | 19:01 | 34.3 | 19:01 | 34.5
19:02 | 33.9 | 19:02 | 35.7 | 19:02 | 34.3 | 19:02 | 34.5
19:02 | 34.1 | 19:02 | 35.6 | 19:02 | 34.2 | 19:02 | 34.4
19:03 | 34.1 | 19:03 | 35.9 | 19:03 | 34.5 | 19:03 | 34.6
19:03 | 34.1 | 19:03 | 35.7 | 19:03 | 34.3 | 19:03 | 34.3
19:04 | 33.9 | 19:04 | 35.6 | 19:04 | 34.2 | 19:04 | 34.4
19:04 | 34.1 | 19:04 | 35.6 | 19:04 | 34.1 | 19:04 | 34.3
19:05 | 34.1 | 19:05 | 35.8 | 19:05 | 34.4 | 19:05 | 34.5
19:05 | 34 | 19:05 | 35.7 | 19:05 | 34.3 | 19:05 | 34.3
19:06 | 33.9 | 19:06 | 35.7 | 19:06 | 34.2 | 19:06 | 34.3
19:06 | 33.9 | 19:06 | 35.8 | 19:06 | 34.3 | 19:06 | 34.5
19:07 | 33.8 | 19:07 | 35.6 | 19:07 | 34.2 | 19:07 | 34.2
19:07 | 34.4 | 19:07 | 36.2 | 19:07 | 34.7 | 19:07 | 34.7
19:08 | 34.1 | 19:08 | 35.9 | 19:08 | 34.7 | 19:08 | 34.7
19:08 | 34.2 | 19:08 | 36 | 19:08 | 34.8 | 19:08 | 34.7
19:09 | 34.5 | 19:09 | 36.2 | 19:09 | 34.7 | 19:09 | 34.6
19:09 | 34.2 | 19:09 | 36 | 19:09 | 34.6 | 19:09 | 34.6
19:10 | 33.7 | 19:10 | 35.6 | 19:10 | 34.2 | 19:10 | 34.3
19:10 | 33.9 | 19:10 | 35.7 | 19:10 | 34.2 | 19:10 | 34.3
19:11 | 33.6 | 19:11 | 35.3 | 19:11 | 33.9 | 19:11 | 34.1
19:11 | 33.1 | 19:11 | 34.8 | 19:11 | 33.5 | 19:11 | 33.7
19:12 | 33 | 19:12 | 34.8 | 19:12 | 33.7 | 19:12 | 33.9
19:12 | 33.6 | 19:12 | 35.6 | 19:12 | 34.4 | 19:12 | 34.3
19:13 | 34.2 | 19:13 | 36.1 | 19:13 | 34.8 | 19:13 | 34.7
19:13 | 34.1 | 19:13 | 36.2 | 19:13 | 34.9 | 19:13 | 34.8
19:14 | 34 | 19:14 | 35.9 | 19:14 | 34.4 | 19:14 | 34.6
19:14 | 34 | 19:14 | 36 | 19:14 | 34.6 | 19:14 | 34.6
19:15 | 33.7 | 19:15 | 35.6 | 19:15 | 34.2 | 19:15 | 34.3
19:15 | 33.5 | 19:15 | 35.4 | 19:15 | 34 | 19:15 | 34.2
19:16 | 34.1 | 19:16 | 36.1 | 19:16 | 34.7 | 19:16 | 34.7
19:16 | 33.7 | 19:16 | 35.6 | 19:16 | 34.2 | 19:16 | 34.2
19:17 | 33.2 | 19:17 | 35.1 | 19:17 | 33.8 | 19:17 | 34.1
19:17 | 33.5 | 19:17 | 35.3 | 19:17 | 33.8 | 19:17 | 34.2
19:18 | 33.9 | 19:18 | 35.8 | 19:18 | 34.5 | 19:18 | 34.6
19:18 | 33.9 | 19:18 | 35.9 | 19:18 | 34.5 | 19:18 | 34.6
19:19 | 34 | 19:19 | 35.9 | 19:19 | 34.4 | 19:19 | 34.5
19:19 | 33.9 | 19:19 | 35.9 | 19:19 | 34.5 | 19:19 | 34.6
19:20 | 33.5 | 19:20 | 35.6 | 19:20 | 34.3 | 19:20 | 34.6
19:20 | 32.9 | 19:20 | 34.9 | 19:20 | 33.7 | 19:20 | 34
19:21 | 33 | 19:21 | 35 | 19:21 | 33.7 | 19:21 | 34.1
19:21 | 33.1 | 19:21 | 35 | 19:21 | 33.5 | 19:21 | 34
19:22 | 32.9 | 19:22 | 35 | 19:22 | 33.4 | 19:22 | 33.8
19:22 | 33 | 19:22 | 35.1 | 19:22 | 33.6 | 19:22 | 34.1
19:23 | 33.5 | 19:23 | 35.6 | 19:23 | 34.1 | 19:23 | 34.3
19:23 | 33.4 | 19:23 | 35.5 | 19:23 | 34.2 | 19:23 | 34.2
19:24 | 33.4 | 19:24 | 35.5 | 19:24 | 34.1 | 19:24 | 34
19:24 | 32.7 | 19:24 | 34.8 | 19:24 | 33.6 | 19:24 | 33.8
19:25 | 32.5 | 19:25 | 34.7 | 19:25 | 33.3 | 19:25 | 33.6
19:25 | 33.3 | 19:25 | 35.4 | 19:25 | 34 | 19:25 | 34
19:26 | 33.6 | 19:26 | 35.5 | 19:26 | 34.2 | 19:26 | 34.2
19:26 | 33 | 19:26 | 35.1 | 19:26 | 33.8 | 19:26 | 34
19:27 | 32.6 | 19:27 | 34.9 | 19:27 | 33.7 | 19:27 | 33.7
19:27 | 32.3 | 19:27 | 34.8 | 19:27 | 33.5 | 19:27 | 33.4
19:28 | 32.4 | 19:28 | 34.6 | 19:28 | 33.5 | 19:28 | 33.3
19:28 | 32.9 | 19:28 | 34.7 | 19:28 | 33.2 | 19:28 | 33.4
19:29 | 32.5 | 19:29 | 34.7 | 19:29 | 33.3 | 19:29 | 33.4
19:29 | 32.1 | 19:29 | 34.3 | 19:29 | 32.9 | 19:29 | 33.2
19:30 | 32.2 | 19:30 | 34.2 | 19:30 | 32.6 | 19:30 | 33
19:30 | 32.3 | 19:30 | 34.4 | 19:30 | 32.8 | 19:30 | 33.3
19:31 | 33 | 19:31 | 35 | 19:31 | 33.5 | 19:31 | 33.8
19:31 | 32.8 | 19:31 | 35.1 | 19:31 | 33.8 | 19:31 | 33.8
19:32 | 32.9 | 19:32 | 35 | 19:32 | 33.7 | 19:32 | 33.8
19:32 | 32.5 | 19:32 | 34.7 | 19:32 | 33.5 | 19:32 | 33.9
19:33 | 32.4 | 19:33 | 34.6 | 19:33 | 33.2 | 19:33 | 33.5
19:33 | 32.3 | 19:33 | 34.5 | 19:33 | 33 | 19:33 | 33.4
19:34 | 32.6 | 19:34 | 34.7 | 19:34 | 33.3 | 19:34 | 33.7
19:34 | 32.5 | 19:34 | 34.6 | 19:34 | 33.2 | 19:34 | 33.6
19:35 | 32.4 | 19:35 | 34.6 | 19:35 | 33.4 | 19:35 | 33.6
19:35 | 32.7 | 19:35 | 34.8 | 19:35 | 33.5 | 19:35 | 33.6
19:36 | 32.9 | 19:36 | 34.9 | 19:36 | 33.6 | 19:36 | 33.7
19:36 | 32.7 | 19:36 | 34.7 | 19:36 | 33.3 | 19:36 | 33.6
19:37 | 32.6 | 19:37 | 34.7 | 19:37 | 33.4 | 19:37 | 33.7
19:37 | 32.6 | 19:37 | 34.9 | 19:37 | 33.5 | 19:37 | 33.9
19:38 | 32.6 | 19:38 | 34.9 | 19:38 | 33.6 | 19:38 | 34.1
19:38 | 32.3 | 19:38 | 34.5 | 19:38 | 33.3 | 19:38 | 33.8
19:39 | 33.1 | 19:39 | 35 | 19:39 | 33.5 | 19:39 | 33.8
19:39 | 33.1 | 19:39 | 35.2 | 19:39 | 33.9 | 19:39 | 34
19:40 | 32.5 | 19:40 | 34.7 | 19:40 | 33.4 | 19:40 | 33.6
19:40 | 32.8 | 19:40 | 34.9 | 19:40 | 33.4 | 19:40 | 33.8
19:41 | 32.9 | 19:41 | 35 | 19:41 | 33.6 | 19:41 | 33.9
19:41 | 32.3 | 19:41 | 34.6 | 19:41 | 33.2 | 19:41 | 33.6
19:42 | 32.7 | 19:42 | 34.8 | 19:42 | 33.3 | 19:42 | 33.6
19:42 | 32.2 | 19:42 | 34.5 | 19:42 | 33.2 | 19:42 | 33.4
19:43 | 32 | 19:43 | 34.3 | 19:43 | 32.9 | 19:43 | 33.2
19:43 | 32.1 | 19:43 | 34.3 | 19:43 | 32.9 | 19:43 | 33.2
19:44 | 31.9 | 19:44 | 34.3 | 19:44 | 33 | 19:44 | 33.3
19:44 | 32 | 19:44 | 34.5 | 19:44 | 32.8 | 19:44 | 33.3
19:45 | 32 | 19:45 | 34.3 | 19:45 | 33.1 | 19:45 | 33.1
19:45 | 32.1 | 19:45 | 34.2 | 19:45 | 32.7 | 19:45 | 33
19:46 | 32.5 | 19:46 | 34.7 | 19:46 | 33.3 | 19:46 | 33.4
19:46 | 32.7 | 19:46 | 34.9 | 19:46 | 33.5 | 19:46 | 33.7
19:47 | 32.8 | 19:47 | 34.9 | 19:47 | 33.4 | 19:47 | 33.6
19:47 | 32.3 | 19:47 | 34.5 | 19:47 | 33.2 | 19:47 | 33.4
19:48 | 32.2 | 19:48 | 34.4 | 19:48 | 33 | 19:48 | 33.4
19:48 | 32 | 19:48 | 34.3 | 19:48 | 33.1 | 19:48 | 33.2
19:49 | 32.2 | 19:49 | 34.4 | 19:49 | 33 | 19:49 | 33.2
19:49 | 32.1 | 19:49 | 34.5 | 19:49 | 33.2 | 19:49 | 33.2
19:50 | 32 | 19:50 | 34.2 | 19:50 | 32.9 | 19:50 | 33.2
19:50 | 31.6 | 19:50 | 33.9 | 19:50 | 32.6 | 19:50 | 33.2
19:51 | 31.9 | 19:51 | 34.1 | 19:51 | 32.6 | 19:51 | 33.1
19:51 | 32.2 | 19:51 | 34.3 | 19:51 | 33 | 19:51 | 33.4
19:52 | 32.4 | 19:52 | 34.4 | 19:52 | 33 | 19:52 | 33.3
19:52 | 32.2 | 19:52 | 34.3 | 19:52 | 33 | 19:52 | 33.3
19:53 | 32.2 | 19:53 | 34.3 | 19:53 | 33.1 | 19:53 | 33.3
19:53 | 32.2 | 19:53 | 34.3 | 19:53 | 33.1 | 19:53 | 33.2
19:54 | 31.8 | 19:54 | 34 | 19:54 | 32.8 | 19:54 | 33
19:54 | 32.6 | 19:54 | 34.6 | 19:54 | 33 | 19:54 | 33.3
19:55 | 32.4 | 19:55 | 34.6 | 19:55 | 33.1 | 19:55 | 33.3
19:55 | 32.4 | 19:55 | 34.6 | 19:55 | 33.3 | 19:55 | 33.5
19:56 | 32.5 | 19:56 | 34.5 | 19:56 | 33 | 19:56 | 33.4
19:56 | 32.4 | 19:56 | 34.6 | 19:56 | 33.4 | 19:56 | 33.6
19:57 | 32.1 | 19:57 | 34.1 | 19:57 | 32.9 | 19:57 | 33.2
19:57 | 32 | 19:57 | 34.2 | 19:57 | 32.9 | 19:57 | 33.2
19:58 | 32.3 | 19:58 | 34.3 | 19:58 | 32.8 | 19:58 | 33.2
19:58 | 31.9 | 19:58 | 33.9 | 19:58 | 32.5 | 19:58 | 32.9
19:59 | 31.7 | 19:59 | 34 | 19:59 | 32.7 | 19:59 | 32.9
19:59 | 31.5 | 19:59 | 33.9 | 19:59 | 32.5 | 19:59 | 32.8
20:00 | 31.5 | 20:00 | 33.9 | 20:00 | 32.6 | 20:00 | 32.8
20:00 | 31.3 | 20:00 | 33.6 | 20:00 | 32.3 | 20:00 | 32.7
20:01 | 32.2 | 20:01 | 34.1 | 20:01 | 32.5 | 20:01 | 32.9
20:01 | 32 | 20:01 | 34 | 20:01 | 32.5 | 20:01 | 32.9
20:02 | 31.7 | 20:02 | 33.9 | 20:02 | 32.6 | 20:02 | 32.9
20:02 | 31.9 | 20:02 | 34.1 | 20:02 | 32.9 | 20:02 | 33.1
20:03 | 32.3 | 20:03 | 34.3 | 20:03 | 32.9 | 20:03 | 33.2
20:03 | 32 | 20:03 | 34.1 | 20:03 | 32.7 | 20:03 | 33.1
20:04 | 31.8 | 20:04 | 34 | 20:04 | 32.7 | 20:04 | 33
20:04 | 31.8 | 20:04 | 34.1 | 20:04 | 32.8 | 20:04 | 32.9
20:05 | 31.4 | 20:05 | 33.8 | 20:05 | 32.6 | 20:05 | 32.7
20:05 | 31.3 | 20:05 | 33.6 | 20:05 | 32.5 | 20:05 | 32.6
20:06 | 31.1 | 20:06 | 33.4 | 20:06 | 31.9 | 20:06 | 32.3
20:06 | 31.2 | 20:06 | 33.2 | 20:06 | 32 | 20:06 | 32.4
20:07 | 31.9 | 20:07 | 33.9 | 20:07 | 32.5 | 20:07 | 32.8
20:07 | 31.9 | 20:07 | 34 | 20:07 | 32.7 | 20:07 | 33
20:08 | 31.6 | 20:08 | 33.9 | 20:08 | 32.6 | 20:08 | 32.9
20:08 | 31.4 | 20:08 | 33.6 | 20:08 | 32.2 | 20:08 | 32.7
20:09 | 31.3 | 20:09 | 33.4 | 20:09 | 32 | 20:09 | 32.5
20:09 | 31.5 | 20:09 | 33.5 | 20:09 | 32.3 | 20:09 | 32.5
20:10 | 31.7 | 20:10 | 33.8 | 20:10 | 32.5 | 20:10 | 32.8
20:10 | 31.9 | 20:10 | 33.8 | 20:10 | 32.5 | 20:10 | 32.8
20:11 | 31.8 | 20:11 | 33.5 | 20:11 | 32.2 | 20:11 | 32.7
20:11 | 31.8 | 20:11 | 34 | 20:11 | 32.8 | 20:11 | 32.9
20:12 | 31.7 | 20:12 | 33.9 | 20:12 | 33 | 20:12 | 33
20:12 | 31.1 | 20:12 | 33.2 | 20:12 | 32.4 | 20:12 | 32.5
20:13 | 30.6 | 20:13 | 32.8 | 20:13 | 31.7 | 20:13 | 32.2
20:13 | 31 | 20:13 | 33.3 | 20:13 | 32 | 20:13 | 32.2
20:14 | 31.7 | 20:14 | 34.1 | 20:14 | 32.9 | 20:14 | 32.8
20:14 | 31.5 | 20:14 | 34 | 20:14 | 32.9 | 20:14 | 32.9
20:15 | 31.9 | 20:15 | 34 | 20:15 | 32.8 | 20:15 | 32.9
20:15 | 31.6 | 20:15 | 33.6 | 20:15 | 32.2 | 20:15 | 32.6
20:16 | 31.4 | 20:16 | 33.8 | 20:16 | 32.3 | 20:16 | 32.4
20:16 | 31.5 | 20:16 | 33.8 | 20:16 | 32.4 | 20:16 | 32.5
20:17 | 31.4 | 20:17 | 33.5 | 20:17 | 32.3 | 20:17 | 32.4
20:17 | 30.8 | 20:17 | 33 | 20:17 | 31.8 | 20:17 | 32.2
20:18 | 31.2 | 20:18 | 33 | 20:18 | 31.4 | 20:18 | 31.9
20:18 | 31.1 | 20:18 | 33.2 | 20:18 | 31.5 | 20:18 | 32
20:19 | 31.2 | 20:19 | 33.3 | 20:19 | 31.7 | 20:19 | 32.3
20:19 | 32 | 20:19 | 34 | 20:19 | 32.5 | 20:19 | 32.6
20:20 | 31.7 | 20:20 | 33.8 | 20:20 | 32.6 | 20:20 | 32.7
20:20 | 32.1 | 20:20 | 34.1 | 20:20 | 32.7 | 20:20 | 32.9
20:21 | 31.8 | 20:21 | 33.9 | 20:21 | 32.5 | 20:21 | 32.6
20:21 | 31.7 | 20:21 | 34 | 20:21 | 32.6 | 20:21 | 32.9
20:22 | 31.5 | 20:22 | 33.8 | 20:22 | 32.4 | 20:22 | 32.9
20:22 | 31.4 | 20:22 | 33.4 | 20:22 | 32.1 | 20:22 | 32.7
20:23 | 30.9 | 20:23 | 33.2 | 20:23 | 31.7 | 20:23 | 32.3
20:23 | 31.4 | 20:23 | 33.4 | 20:23 | 32 | 20:23 | 32.5
20:24 | 31.5 | 20:24 | 33.6 | 20:24 | 32.4 | 20:24 | 32.9
20:24 | 31.1 | 20:24 | 33.2 | 20:24 | 31.9 | 20:24 | 32.5
20:25 | 31.1 | 20:25 | 33.2 | 20:25 | 31.8 | 20:25 | 32.7
20:25 | 30.8 | 20:25 | 33 | 20:25 | 31.8 | 20:25 | 32.4
20:26 | 31.1 | 20:26 | 33.1 | 20:26 | 31.8 | 20:26 | 32.3
20:26 | 30.9 | 20:26 | 33.1 | 20:26 | 31.7 | 20:26 | 32.4
20:27 | 30.4 | 20:27 | 32.7 | 20:27 | 31.3 | 20:27 | 32.3
20:27 | 30.8 | 20:27 | 32.9 | 20:27 | 31.6 | 20:27 | 32.5
20:28 | 30.9 | 20:28 | 33.4 | 20:28 | 31.8 | 20:28 | 32.5
20:28 | 30.8 | 20:28 | 33.2 | 20:28 | 31.4 | 20:28 | 32.1
20:29 | 30.2 | 20:29 | 32.9 | 20:29 | 31.4 | 20:29 | 31.8
20:29 | 30.3 | 20:29 | 32.5 | 20:29 | 31 | 20:29 | 31.6
20:30 | 31.1 | 20:30 | 33.2 | 20:30 | 31.6 | 20:30 | 32
20:30 | 31 | 20:30 | 33 | 20:30 | 31.5 | 20:30 | 32.1
20:31 | 30.4 | 20:31 | 32.6 | 20:31 | 31.5 | 20:31 | 31.9
20:31 | 30.6 | 20:31 | 32.4 | 20:31 | 31 | 20:31 | 31.6
20:32 | 31.2 | 20:32 | 33.2 | 20:32 | 31.7 | 20:32 | 32.1
20:32 | 31.3 | 20:32 | 33.3 | 20:32 | 31.9 | 20:32 | 32.2
20:33 | 31.4 | 20:33 | 33.3 | 20:33 | 31.8 | 20:33 | 32.2
20:33 | 31 | 20:33 | 33 | 20:33 | 31.5 | 20:33 | 32.2
20:34 | 30.5 | 20:34 | 32.8 | 20:34 | 31.8 | 20:34 | 32.1
20:34 | 30.2 | 20:34 | 32.5 | 20:34 | 31.4 | 20:34 | 31.7
20:35 | 30.7 | 20:35 | 32.5 | 20:35 | 31.3 | 20:35 | 31.8
20:35 | 30.5 | 20:35 | 32.6 | 20:35 | 31.2 | 20:35 | 31.8
20:36 | 30.7 | 20:36 | 32.9 | 20:36 | 31.6 | 20:36 | 31.9
20:36 | 30.9 | 20:36 | 33.2 | 20:36 | 31.7 | 20:36 | 32.3
20:37 | 30.8 | 20:37 | 33.1 | 20:37 | 31.8 | 20:37 | 32.3
20:37 | 30.8 | 20:37 | 33.2 | 20:37 | 31.5 | 20:37 | 32.1
20:38 | 30.6 | 20:38 | 32.8 | 20:38 | 31.5 | 20:38 | 32.3
20:38 | 30.5 | 20:38 | 32.9 | 20:38 | 31.6 | 20:38 | 32
20:39 | 30.2 | 20:39 | 32.4 | 20:39 | 31.1 | 20:39 | 31.7
20:39 | 30.5 | 20:39 | 32.5 | 20:39 | 31.1 | 20:39 | 31.6
20:40 | 31 | 20:40 | 33.1 | 20:40 | 31.7 | 20:40 | 32.2
20:40 | 31.2 | 20:40 | 33.3 | 20:40 | 31.9 | 20:40 | 32.3
20:41 | 31 | 20:41 | 33.1 | 20:41 | 31.7 | 20:41 | 32.2
20:41 | 31.2 | 20:41 | 33.5 | 20:41 | 32.1 | 20:41 | 32.3
20:42 | 31.2 | 20:42 | 33.4 | 20:42 | 32.1 | 20:42 | 32.4
20:42 | 31.1 | 20:42 | 33.4 | 20:42 | 32.1 | 20:42 | 32.4
20:43 | 31.4 | 20:43 | 33.1 | 20:43 | 31.8 | 20:43 | 32.1
20:43 | 31.2 | 20:43 | 33 | 20:43 | 31.4 | 20:43 | 31.9
20:44 | 30.4 | 20:44 | 32.5 | 20:44 | 31.1 | 20:44 | 31.6
20:44 | 30 | 20:44 | 32.2 | 20:44 | 30.7 | 20:44 | 31.3
20:45 | 30.7 | 20:45 | 32.7 | 20:45 | 30.9 | 20:45 | 31.8
20:45 | 30.6 | 20:45 | 32.8 | 20:45 | 31.3 | 20:45 | 31.9
20:46 | 30.5 | 20:46 | 32.7 | 20:46 | 31.3 | 20:46 | 32
20:46 | 30.6 | 20:46 | 32.7 | 20:46 | 31.2 | 20:46 | 32
20:47 | 30.6 | 20:47 | 32.8 | 20:47 | 31.4 | 20:47 | 32.1
20:47 | 30.3 | 20:47 | 32.5 | 20:47 | 31.1 | 20:47 | 31.7
20:48 | 31.1 | 20:48 | 33 | 20:48 | 31.4 | 20:48 | 31.9
20:48 | 30.5 | 20:48 | 32.6 | 20:48 | 31.4 | 20:48 | 31.8
20:49 | 30.2 | 20:49 | 32.4 | 20:49 | 31.3 | 20:49 | 31.6
20:49 | 30 | 20:49 | 32.3 | 20:49 | 30.8 | 20:49 | 31.4
20:50 | 30.3 | 20:50 | 32.4 | 20:50 | 30.8 | 20:50 | 31.5
20:50 | 30.7 | 20:50 | 32.9 | 20:50 | 31.5 | 20:50 | 32.3
20:51 | 30.9 | 20:51 | 33.2 | 20:51 | 31.8 | 20:51 | 32.6
20:51 | 31 | 20:51 | 33.2 | 20:51 | 31.9 | 20:51 | 32.3
20:52 | 31 | 20:52 | 33.3 | 20:52 | 32.3 | 20:52 | 32.4
20:52 | 30.1 | 20:52 | 32.5 | 20:52 | 31.4 | 20:52 | 31.8
20:53 | 29.9 | 20:53 | 32.3 | 20:53 | 31 | 20:53 | 31.4
20:53 | 29.9 | 20:53 | 32.3 | 20:53 | 31 | 20:53 | 31.5
20:54 | 30.3 | 20:54 | 32.6 | 20:54 | 31.1 | 20:54 | 31.8
20:54 | 30.5 | 20:54 | 32.8 | 20:54 | 31.3 | 20:54 | 32.2
20:55 | 31 | 20:55 | 33.4 | 20:55 | 32.1 | 20:55 | 32.5
20:55 | 30.7 | 20:55 | 33.2 | 20:55 | 32 | 20:55 | 32.4
20:56 | 30.6 | 20:56 | 33.1 | 20:56 | 31.8 | 20:56 | 32.3
20:56 | 30.3 | 20:56 | 32.6 | 20:56 | 31.3 | 20:56 | 31.8
20:57 | 30.3 | 20:57 | 32.4 | 20:57 | 31.1 | 20:57 | 31.7
20:57 | 30.5 | 20:57 | 32.3 | 20:57 | 30.9 | 20:57 | 31.6
20:58 | 30.4 | 20:58 | 32.5 | 20:58 | 31 | 20:58 | 31.7
20:58 | 30.3 | 20:58 | 32.5 | 20:58 | 31 | 20:58 | 31.8
20:59 | 30 | 20:59 | 32.2 | 20:59 | 30.9 | 20:59 | 31.5
20:59 | 30.2 | 20:59 | 32.4 | 20:59 | 30.9 | 20:59 | 31.7
21:00 | 30.1 | 21:00 | 32.4 | 21:00 | 30.7 | 21:00 | 31.4
21:00 | 30.4 | 21:00 | 32.3 | 21:00 | 30.6 | 21:00 | 31.3
21:01 | 30.1 | 21:01 | 32.1 | 21:01 | 30.5 | 21:01 | 31.4
21:01 | 29.5 | 21:01 | 31.7 | 21:01 | 30.3 | 21:01 | 31.2
21:02 | 29.8 | 21:02 | 32.1 | 21:02 | 30.4 | 21:02 | 31.4
21:02 | 30.1 | 21:02 | 32.3 | 21:02 | 30.5 | 21:02 | 31.7
21:03 | 30 | 21:03 | 32.4 | 21:03 | 30.6 | 21:03 | 31.5
21:03 | 30.1 | 21:03 | 32.4 | 21:03 | 30.8 | 21:03 | 31.6
21:04 | 29.9 | 21:04 | 32.2 | 21:04 | 30.7 | 21:04 | 31.6
21:04 | 30.2 | 21:04 | 32.2 | 21:04 | 30.6 | 21:04 | 31.3
21:05 | 30.2 | 21:05 | 32.3 | 21:05 | 31.2 | 21:05 | 31.5
21:05 | 30.6 | 21:05 | 32.7 | 21:05 | 31.2 | 21:05 | 31.8
21:06 | 30.2 | 21:06 | 32.5 | 21:06 | 31.1 | 21:06 | 31.8
21:06 | 30.6 | 21:06 | 32.5 | 21:06 | 31.1 | 21:06 | 32
21:07 | 30.7 | 21:07 | 32.8 | 21:07 | 31.4 | 21:07 | 32.3
21:07 | 30.3 | 21:07 | 32.6 | 21:07 | 31.3 | 21:07 | 32.2
21:08 | 30.5 | 21:08 | 32.5 | 21:08 | 31 | 21:08 | 31.9
21:08 | 30.5 | 21:08 | 32.5 | 21:08 | 31 | 21:08 | 31.7
21:09 | 30 | 21:09 | 32.1 | 21:09 | 30.8 | 21:09 | 31.5
21:09 | 30 | 21:09 | 31.7 | 21:09 | 30.3 | 21:09 | 31.1
21:10 | 30 | 21:10 | 31.8 | 21:10 | 30.2 | 21:10 | 31
21:10 | 30.5 | 21:10 | 32 | 21:10 | 30.3 | 21:10 | 31.3
21:11 | 30 | 21:11 | 31.7 | 21:11 | 30.1 | 21:11 | 31.3
21:11 | 29.7 | 21:11 | 31.6 | 21:11 | 30 | 21:11 | 30.9
21:12 | 29.7 | 21:12 | 31.6 | 21:12 | 30.2 | 21:12 | 30.5
21:12 | 30.2 | 21:12 | 31.8 | 21:12 | 30 | 21:12 | 30.6
21:13 | 29.8 | 21:13 | 31.6 | 21:13 | 29.9 | 21:13 | 30.5
21:13 | 30 | 21:13 | 31.4 | 21:13 | 29.6 | 21:13 | 30.4
21:14 | 29.8 | 21:14 | 31.5 | 21:14 | 29.7 | 21:14 | 30.6
21:14 | 30.3 | 21:14 | 31.8 | 21:14 | 30.3 | 21:14 | 31.3
21:15 | 29.9 | 21:15 | 31.9 | 21:15 | 30.4 | 21:15 | 31.4
21:15 | 29.6 | 21:15 | 31.7 | 21:15 | 30.1 | 21:15 | 31.2
21:16 | 29.3 | 21:16 | 31.5 | 21:16 | 29.9 | 21:16 | 30.7
21:16 | 29.6 | 21:16 | 31.7 | 21:16 | 29.9 | 21:16 | 30.8
21:17 | 30.1 | 21:17 | 32.4 | 21:17 | 30.7 | 21:17 | 31.3
21:17 | 30.1 | 21:17 | 32.2 | 21:17 | 30.8 | 21:17 | 31.6
21:18 | 30.2 | 21:18 | 32.2 | 21:18 | 30.7 | 21:18 | 31.4
21:18 | 30.1 | 21:18 | 32 | 21:18 | 30.4 | 21:18 | 31.3
21:19 | 29.9 | 21:19 | 31.8 | 21:19 | 30.2 | 21:19 | 31.1
21:19 | 29.7 | 21:19 | 31.6 | 21:19 | 30 | 21:19 | 30.9
21:20 | 29.7 | 21:20 | 31.8 | 21:20 | 30.1 | 21:20 | 31.3
21:20 | 29.3 | 21:20 | 31.7 | 21:20 | 30.4 | 21:20 | 31.2
21:21 | 29.5 | 21:21 | 31.4 | 21:21 | 30 | 21:21 | 30.8
21:21 | 29.3 | 21:21 | 31.4 | 21:21 | 29.9 | 21:21 | 30.6
21:22 | 29.8 | 21:22 | 31.9 | 21:22 | 30.1 | 21:22 | 30.9
21:22 | 30.1 | 21:22 | 32 | 21:22 | 30.6 | 21:22 | 31.2
21:23 | 30.5 | 21:23 | 32.6 | 21:23 | 31.3 | 21:23 | 31.5
21:23 | 30.2 | 21:23 | 32.6 | 21:23 | 31.3 | 21:23 | 31.4
21:24 | 30.1 | 21:24 | 32.1 | 21:24 | 30.8 | 21:24 | 31.6
21:24 | 29.9 | 21:24 | 31.9 | 21:24 | 30.6 | 21:24 | 31.2
21:25 | 30.1 | 21:25 | 31.9 | 21:25 | 30.3 | 21:25 | 31
21:25 | 29.5 | 21:25 | 31.6 | 21:25 | 30.1 | 21:25 | 30.8
21:26 | 29.7 | 21:26 | 31.9 | 21:26 | 30.2 | 21:26 | 30.9
21:26 | 29.5 | 21:26 | 31.9 | 21:26 | 30.1 | 21:26 | 31
21:27 | 29.6 | 21:27 | 31.6 | 21:27 | 29.9 | 21:27 | 30.7
21:27 | 29.8 | 21:27 | 31.7 | 21:27 | 29.9 | 21:27 | 30.7
21:28 | 29.6 | 21:28 | 31.7 | 21:28 | 30 | 21:28 | 30.7
21:28 | 29.8 | 21:28 | 32.1 | 21:28 | 30.2 | 21:28 | 31.2
21:29 | 29.9 | 21:29 | 32 | 21:29 | 30.5 | 21:29 | 31.4
21:29 | 30.1 | 21:29 | 32.1 | 21:29 | 30.5 | 21:29 | 31.4
21:30 | 29.6 | 21:30 | 31.7 | 21:30 | 30.3 | 21:30 | 31.1
21:30 | 29.2 | 21:30 | 31.3 | 21:30 | 29.8 | 21:30 | 30.8
21:31 | 29.4 | 21:31 | 31.5 | 21:31 | 30.2 | 21:31 | 30.9
21:31 | 29.1 | 21:31 | 31.3 | 21:31 | 30 | 21:31 | 30.7
21:32 | 29.5 | 21:32 | 31.5 | 21:32 | 30 | 21:32 | 31.1
21:32 | 29.2 | 21:32 | 31.2 | 21:32 | 30 | 21:32 | 31.1
21:33 | 29.1 | 21:33 | 31.2 | 21:33 | 29.8 | 21:33 | 30.7
21:33 | 29 | 21:33 | 31.1 | 21:33 | 29.6 | 21:33 | 30.3
21:34 | 29.4 | 21:34 | 31.3 | 21:34 | 29.6 | 21:34 | 30.3
21:34 | 29.4 | 21:34 | 31.7 | 21:34 | 29.9 | 21:34 | 30.4
21:35 | 29.8 | 21:35 | 31.6 | 21:35 | 29.9 | 21:35 | 30.5
21:35 | 29.4 | 21:35 | 31.5 | 21:35 | 30 | 21:35 | 30.6
21:36 | 29.7 | 21:36 | 31.5 | 21:36 | 29.9 | 21:36 | 30.5
21:36 | 29.8 | 21:36 | 31.5 | 21:36 | 29.8 | 21:36 | 30.4
21:37 | 29.2 | 21:37 | 31.3 | 21:37 | 29.6 | 21:37 | 30.5
21:37 | 29 | 21:37 | 31.3 | 21:37 | 29.4 | 21:37 | 30.2
21:38 | 29.6 | 21:38 | 31.5 | 21:38 | 29.6 | 21:38 | 30.3
21:38 | 29.8 | 21:38 | 31.4 | 21:38 | 29.6 | 21:38 | 30.4
21:39 | 30 | 21:39 | 31.6 | 21:39 | 29.6 | 21:39 | 30.5
21:39 | 29.7 | 21:39 | 31.4 | 21:39 | 29.7 | 21:39 | 30.6
21:40 | 30.2 | 21:40 | 32 | 21:40 | 30.5 | 21:40 | 31.2
21:40 | 30.7 | 21:40 | 32.7 | 21:40 | 31.4 | 21:40 | 31.7
21:41 | 30.7 | 21:41 | 32.7 | 21:41 | 31.4 | 21:41 | 31.8
21:41 | 30.2 | 21:41 | 32.3 | 21:41 | 30.9 | 21:41 | 31.4
21:42 | 30 | 21:42 | 32 | 21:42 | 30.7 | 21:42 | 31.4
21:42 | 29.7 | 21:42 | 31.8 | 21:42 | 30.5 | 21:42 | 31.3
21:43 | 30.3 | 21:43 | 32.1 | 21:43 | 30.5 | 21:43 | 31.3
21:43 | 30.2 | 21:43 | 32.1 | 21:43 | 30.6 | 21:43 | 31.3
21:44 | 29.8 | 21:44 | 32 | 21:44 | 30.9 | 21:44 | 31.3
21:44 | 30 | 21:44 | 32 | 21:44 | 30.9 | 21:44 | 31.2
21:45 | 30.2 | 21:45 | 32.1 | 21:45 | 30.7 | 21:45 | 31.1
21:45 | 29.9 | 21:45 | 32 | 21:45 | 30.8 | 21:45 | 31.2
21:46 | 30 | 21:46 | 31.8 | 21:46 | 30.5 | 21:46 | 31
21:46 | 29.8 | 21:46 | 31.5 | 21:46 | 30.2 | 21:46 | 30.8
21:47 | 29.3 | 21:47 | 31.3 | 21:47 | 29.8 | 21:47 | 30.5
21:47 | 28.8 | 21:47 | 31 | 21:47 | 30.1 | 21:47 | 30.4
21:48 | 29.6 | 21:48 | 31.7 | 21:48 | 30.6 | 21:48 | 30.7
21:48 | 30.1 | 21:48 | 31.9 | 21:48 | 30.6 | 21:48 | 30.9
21:49 | 29.5 | 21:49 | 31.7 | 21:49 | 30.4 | 21:49 | 31
21:49 | 29.3 | 21:49 | 31.3 | 21:49 | 29.9 | 21:49 | 30.5
21:50 | 29.5 | 21:50 | 31.4 | 21:50 | 29.9 | 21:50 | 30.4
21:50 | 29.3 | 21:50 | 31.4 | 21:50 | 29.8 | 21:50 | 30.3
21:51 | 29.4 | 21:51 | 31.5 | 21:51 | 29.8 | 21:51 | 30.2
21:51 | 28.9 | 21:51 | 31.2 | 21:51 | 29.5 | 21:51 | 30.1
21:52 | 28.5 | 21:52 | 30.9 | 21:52 | 29.4 | 21:52 | 30
21:52 | 29.2 | 21:52 | 31.2 | 21:52 | 29.4 | 21:52 | 30.2
21:53 | 29.2 | 21:53 | 31.3 | 21:53 | 29.6 | 21:53 | 30.2
21:53 | 29.4 | 21:53 | 31.5 | 21:53 | 29.8 | 21:53 | 30.2
21:54 | 29.1 | 21:54 | 31.4 | 21:54 | 29.7 | 21:54 | 30.1
21:54 | 29.3 | 21:54 | 31.3 | 21:54 | 29.7 | 21:54 | 30
21:55 | 29.3 | 21:55 | 31.3 | 21:55 | 29.7 | 21:55 | 30.1
21:55 | 29.1 | 21:55 | 31 | 21:55 | 29.4 | 21:55 | 30
21:56 | 28.6 | 21:56 | 30.7 | 21:56 | 29.1 | 21:56 | 29.9
21:56 | 28.8 | 21:56 | 30.6 | 21:56 | 28.9 | 21:56 | 29.9
21:57 | 28.4 | 21:57 | 30.4 | 21:57 | 28.8 | 21:57 | 29.8
21:57 | 28.3 | 21:57 | 30.4 | 21:57 | 28.7 | 21:57 | 29.5
21:58 | 28.6 | 21:58 | 30.6 | 21:58 | 28.8 | 21:58 | 29.5
21:58 | 28.7 | 21:58 | 30.8 | 21:58 | 29 | 21:58 | 29.5
21:59 | 28.7 | 21:59 | 30.8 | 21:59 | 29 | 21:59 | 29.6
21:59 | 28.4 | 21:59 | 30.3 | 21:59 | 28.6 | 21:59 | 29.4
22:00 | 28.2 | 22:00 | 30.1 | 22:00 | 28.5 | 22:00 | 29.4
22:00 | 28 | 22:00 | 30 | 22:00 | 28.4 | 22:00 | 29.3
22:01 | 27.7 | 22:01 | 29.8 | 22:01 | 28.3 | 22:01 | 29.2
22:01 | 28 | 22:01 | 29.8 | 22:01 | 28.2 | 22:01 | 29.3
22:02 | 28.2 | 22:02 | 30.2 | 22:02 | 28.5 | 22:02 | 29.4
22:02 | 29 | 22:02 | 31.1 | 22:02 | 29.3 | 22:02 | 30.4
22:03 | 29.4 | 22:03 | 31.4 | 22:03 | 29.9 | 22:03 | 30.6
22:03 | 29.2 | 22:03 | 31.2 | 22:03 | 29.6 | 22:03 | 30.5
22:04 | 28.3 | 22:04 | 30.5 | 22:04 | 29.2 | 22:04 | 30.2
22:04 | 27.8 | 22:04 | 30.1 | 22:04 | 28.8 | 22:04 | 29.8
22:05 | 27.8 | 22:05 | 29.9 | 22:05 | 28.5 | 22:05 | 29.5
22:05 | 27.9 | 22:05 | 30.1 | 22:05 | 28.6 | 22:05 | 29.5
22:06 | 27.6 | 22:06 | 29.8 | 22:06 | 28.4 | 22:06 | 29.2
22:06 | 28.4 | 22:06 | 30.2 | 22:06 | 28.5 | 22:06 | 29.4
22:07 | 28.6 | 22:07 | 30.3 | 22:07 | 28.4 | 22:07 | 29.3
22:07 | 28.6 | 22:07 | 30.3 | 22:07 | 28.5 | 22:07 | 29.3
22:08 | 28.5 | 22:08 | 30.3 | 22:08 | 28.4 | 22:08 | 29.3
22:08 | 28.3 | 22:08 | 30.1 | 22:08 | 28.4 | 22:08 | 29.2
22:09 | 28.1 | 22:09 | 30 | 22:09 | 28.3 | 22:09 | 29.1
22:09 | 27.8 | 22:09 | 29.8 | 22:09 | 28.2 | 22:09 | 29
22:10 | 27.3 | 22:10 | 29.5 | 22:10 | 28.1 | 22:10 | 28.9
22:10 | 27.3 | 22:10 | 29.3 | 22:10 | 27.8 | 22:10 | 28.8
22:11 | 26.7 | 22:11 | 29 | 22:11 | 27.6 | 22:11 | 28.7
22:11 | 27.3 | 22:11 | 29 | 22:11 | 27.7 | 22:11 | 29
22:12 | 27.5 | 22:12 | 29.3 | 22:12 | 27.8 | 22:12 | 29.1
22:12 | 28.3 | 22:12 | 30 | 22:12 | 28.1 | 22:12 | 29.2
22:13 | 28.4 | 22:13 | 30.1 | 22:13 | 28.3 | 22:13 | 29
22:13 | 28.6 | 22:13 | 30.4 | 22:13 | 28.8 | 22:13 | 29.4
22:14 | 28.4 | 22:14 | 30.4 | 22:14 | 28.8 | 22:14 | 29.3
22:14 | 28.1 | 22:14 | 29.9 | 22:14 | 28.5 | 22:14 | 29.1
22:15 | 27.9 | 22:15 | 29.7 | 22:15 | 28.2 | 22:15 | 29.1
22:15 | 28 | 22:15 | 29.7 | 22:15 | 28 | 22:15 | 28.9
22:16 | 28 | 22:16 | 30.1 | 22:16 | 28.3 | 22:16 | 29
22:16 | 27.9 | 22:16 | 29.8 | 22:16 | 28.2 | 22:16 | 28.8
22:17 | 27.7 | 22:17 | 29.7 | 22:17 | 28.1 | 22:17 | 28.8
22:17 | 27.5 | 22:17 | 29.6 | 22:17 | 28 | 22:17 | 28.8
22:18 | 27.8 | 22:18 | 29.9 | 22:18 | 28.1 | 22:18 | 28.8
22:18 | 28 | 22:18 | 30 | 22:18 | 28.4 | 22:18 | 28.9
22:19 | 28 | 22:19 | 30 | 22:19 | 28.3 | 22:19 | 28.9
22:19 | 27.9 | 22:19 | 29.8 | 22:19 | 28.2 | 22:19 | 28.8
22:20 | 27.7 | 22:20 | 29.9 | 22:20 | 28.2 | 22:20 | 28.9
22:20 | 27.7 | 22:20 | 29.9 | 22:20 | 28.3 | 22:20 | 28.9
22:21 | 27.6 | 22:21 | 29.6 | 22:21 | 28 | 22:21 | 28.8
22:21 | 27.3 | 22:21 | 29.4 | 22:21 | 27.9 | 22:21 | 28.8
22:22 | 26.9 | 22:22 | 29.1 | 22:22 | 27.9 | 22:22 | 28.7
22:22 | 26.8 | 22:22 | 29.1 | 22:22 | 27.8 | 22:22 | 28.6
22:23 | 27 | 22:23 | 29.3 | 22:23 | 28.2 | 22:23 | 28.7
22:23 | 26.8 | 22:23 | 29.2 | 22:23 | 28.1 | 22:23 | 28.7
22:24 | 27.7 | 22:24 | 29.7 | 22:24 | 28.3 | 22:24 | 28.8
22:24 | 27.6 | 22:24 | 29.6 | 22:24 | 28.2 | 22:24 | 28.6
22:25 | 27.6 | 22:25 | 29.6 | 22:25 | 28.2 | 22:25 | 28.8
22:25 | 27.7 | 22:25 | 29.5 | 22:25 | 27.9 | 22:25 | 28.7
22:26 | 27.9 | 22:26 | 29.6 | 22:26 | 27.9 | 22:26 | 28.7
22:26 | 28 | 22:26 | 29.7 | 22:26 | 27.9 | 22:26 | 28.7
22:27 | 27.9 | 22:27 | 29.6 | 22:27 | 27.9 | 22:27 | 28.8
22:27 | 27.4 | 22:27 | 29.3 | 22:27 | 27.7 | 22:27 | 28.6
22:28 | 27.7 | 22:28 | 29.5 | 22:28 | 27.7 | 22:28 | 28.6
22:28 | 27.4 | 22:28 | 29.4 | 22:28 | 27.8 | 22:28 | 28.5
22:29 | 27.4 | 22:29 | 29.2 | 22:29 | 27.7 | 22:29 | 28.4
22:29 | 27.3 | 22:29 | 29.4 | 22:29 | 27.8 | 22:29 | 28.4
22:30 | 27.1 | 22:30 | 29 | 22:30 | 27.6 | 22:30 | 28.4
22:30 | 27.3 | 22:30 | 29.1 | 22:30 | 27.4 | 22:30 | 28.7
22:31 | 27.2 | 22:31 | 28.9 | 22:31 | 27.3 | 22:31 | 28.8
22:31 | 26.7 | 22:31 | 28.8 | 22:31 | 27.2 | 22:31 | 28.4
22:32 | 26.7 | 22:32 | 29 | 22:32 | 27.2 | 22:32 | 28.5
22:32 | 26.9 | 22:32 | 29.2 | 22:32 | 27.1 | 22:32 | 28.5
22:33 | 26.3 | 22:33 | 28.6 | 22:33 | 26.9 | 22:33 | 28.6
22:33 | 26.3 | 22:33 | 28.7 | 22:33 | 27.9 | 22:33 | 28.6
22:34 | 26 | 22:34 | 28.5 | 22:34 | 27.5 | 22:34 | 28.1
22:34 | 26.3 | 22:34 | 28.5 | 22:34 | 27.2 | 22:34 | 27.9
22:35 | 26.2 | 22:35 | 28.4 | 22:35 | 27.1 | 22:35 | 27.8
22:35 | 26.2 | 22:35 | 28.2 | 22:35 | 26.8 | 22:35 | 27.9
22:36 | 26.7 | 22:36 | 28.4 | 22:36 | 26.9 | 22:36 | 28.3
22:36 | 26.3 | 22:36 | 28.2 | 22:36 | 26.8 | 22:36 | 28.3
22:37 | 26 | 22:37 | 28 | 22:37 | 26.5 | 22:37 | 27.9
22:37 | 26.2 | 22:37 | 28.3 | 22:37 | 26.9 | 22:37 | 27.8
22:38 | 26.5 | 22:38 | 28.3 | 22:38 | 26.8 | 22:38 | 27.6
22:38 | 25.9 | 22:38 | 28 | 22:38 | 26.6 | 22:38 | 27.5
22:39 | 25.6 | 22:39 | 27.8 | 22:39 | 26.4 | 22:39 | 27.7
22:39 | 25.5 | 22:39 | 27.7 | 22:39 | 26.2 | 22:39 | 28
22:40 | 25.4 | 22:40 | 27.6 | 22:40 | 26.2 | 22:40 | 28.1
22:40 | 26.2 | 22:40 | 27.9 | 22:40 | 26.4 | 22:40 | 27.7

## Figure 6g
Figure 6g
The calculated cooling power of HgD ANF/BNNS film at daytime with nonradiative heat transfer coefficients (hc)
hc=0 |  | hc=3 |  | hc=6 |  | hc=9
Tamb-T (°C) | Cooling power (W/m2) | Tamb-T (°C) | Cooling power (W/m2) | Tamb-T (°C) | Cooling power (W/m2) | Tamb-T (°C) | Cooling power (W/m2)
20 | -2.96261 | 20 | -62.96261 | 20 | -122.96261 | 20 | -182.96261
15 | 16.32358 | 15 | -28.67642 | 15 | -73.67642 | 15 | -118.67642
10 | 36.74683 | 10 | 6.74683 | 10 | -23.25317 | 10 | -53.25317
5 | 58.34892 | 5 | 43.34892 | 5 | 28.34892 | 5 | 13.34892
0 | 81.17241 | 0 | 81.17241 | 0 | 81.17241 | 0 | 81.17241
-5 | 105.2606 | -5 | 120.2606 | -5 | 135.2606 | -5 | 150.2606
-10 | 130.65759 | -10 | 160.65759 | -10 | 190.65759 | -10 | 220.65759

## Figure 6i
Figure 6i
Real-time temperatures of LED chip under operating condition (point 1) in the radiation cooling experiment
Bare LED chip |  | RgD film covering |  | HgD film covering
Time (s) | Temperature (°C) | Time (s) | Temperature (°C) | Time (s) | Temperature (°C)
1 | 27.9 | 0.92081 | 28.6 | 1 | 28.3
2 | 27.9 | 1.84162 | 28.6 | 2 | 28.3
3 | 27.9 | 2.76243 | 28.6 | 3 | 28.3
4 | 27.9 | 3.68324 | 28.5 | 4 | 28.3
5 | 27.9 | 4.60405 | 28.4 | 5 | 28.3
6 | 27.9 | 5.52486 | 28.4 | 6 | 28.2
7 | 27.9 | 6.44567 | 28.4 | 7 | 28.1
8 | 27.9 | 7.36648 | 28.4 | 8 | 28.1
9 | 27.9 | 8.28729 | 28.3 | 9 | 28.2
10 | 27.9 | 9.2081 | 28.3 | 10 | 28.2
11 | 27.9 | 10.12891 | 28.3 | 11 | 28.1
12 | 27.9 | 11.04972 | 28.3 | 12 | 28.1
13 | 27.9 | 11.97053 | 28.3 | 13 | 28.2
14 | 27.9 | 12.89134 | 28.2 | 14 | 28.2
15 | 27.9 | 13.81215 | 28.2 | 15 | 28.2
16 | 27.9 | 14.73297 | 28.2 | 16 | 28.2
17 | 27.9 | 15.65378 | 28.2 | 17 | 28.2
18 | 27.9 | 16.57459 | 28.2 | 18 | 28.2
19 | 27.9 | 17.4954 | 28.2 | 19 | 28.3
20 | 28.2 | 18.41621 | 28.2 | 20 | 28.3
21 | 28.8 | 19.33702 | 28.2 | 21 | 28.2
22 | 29.1 | 20.25783 | 28.2 | 22 | 28.2
23 | 29.1 | 21.17864 | 28.2 | 23 | 28.3
24 | 29.5 | 22.09945 | 28.2 | 24 | 28.3
25 | 29.7 | 23.02026 | 28.2 | 25 | 28.3
26 | 29.9 | 23.94107 | 28.2 | 26 | 28.2
27 | 29.9 | 24.86188 | 28.2 | 27 | 28.2
28 | 30.1 | 25.78269 | 28.2 | 28 | 28.2
29 | 30.3 | 26.7035 | 28.2 | 29 | 28.3
30 | 30.4 | 27.62431 | 28.2 | 30 | 28.3
31 | 30.4 | 28.54512 | 28.2 | 31 | 28.4
32 | 30.5 | 29.46593 | 28.2 | 32 | 28.4
33 | 30.7 | 30.38674 | 28.3 | 33 | 28.4
34 | 30.7 | 31.30755 | 28.3 | 34 | 28.4
35 | 30.7 | 32.22836 | 28.3 | 35 | 28.4
36 | 30.8 | 33.14917 | 28.3 | 36 | 28.4
37 | 30.9 | 34.06998 | 28.3 | 37 | 28.3
38 | 31 | 34.99079 | 28.4 | 38 | 28.4
39 | 31 | 35.9116 | 28.4 | 39 | 28.4
40 | 31.1 | 36.83241 | 28.4 | 40 | 28.4
41 | 31.1 | 37.75322 | 28.4 | 41 | 28.5
42 | 31.2 | 38.67403 | 28.4 | 42 | 28.5
43 | 31.2 | 39.59484 | 28.4 | 43 | 28.5
44 | 31.3 | 40.51565 | 28.5 | 44 | 28.5
45 | 31.3 | 41.43646 | 28.5 | 45 | 28.5
46 | 31.4 | 42.35727 | 28.5 | 46 | 28.6
47 | 31.4 | 43.27808 | 28.5 | 47 | 28.4
48 | 31.5 | 44.1989 | 28.6 | 48 | 28.4
49 | 31.5 | 45.11971 | 28.6 | 49 | 28.6
50 | 31.6 | 46.04052 | 28.6 | 50 | 28.6
51 | 31.6 | 46.96133 | 28.6 | 51 | 28.5
52 | 31.6 | 47.88214 | 28.7 | 52 | 28.5
53 | 31.7 | 48.80295 | 28.7 | 53 | 28.6
54 | 31.7 | 49.72376 | 28.7 | 54 | 28.6
55 | 31.7 | 50.64457 | 28.7 | 55 | 28.6
56 | 31.8 | 51.56538 | 28.8 | 56 | 28.6
57 | 31.8 | 52.48619 | 28.8 | 57 | 28.7
58 | 31.9 | 53.407 | 28.8 | 58 | 28.7
59 | 31.9 | 54.32781 | 28.9 | 59 | 28.8
60 | 31.9 | 55.24862 | 28.9 | 60 | 28.8
61 | 32 | 56.16943 | 28.9 | 61 | 28.8
62 | 32 | 57.09024 | 28.9 | 62 | 29
63 | 32 | 58.01105 | 29 | 63 | 29
64 | 32 | 58.93186 | 29 | 64 | 29
65 | 32 | 59.85267 | 29 | 65 | 29
66 | 32 | 60.77348 | 29 | 66 | 29
67 | 32 | 61.69429 | 29.1 | 67 | 29
68 | 32.1 | 62.6151 | 29.1 | 68 | 29
69 | 32.1 | 63.53591 | 29.1 | 69 | 29
70 | 32.2 | 64.45672 | 29.1 | 70 | 29
71 | 32.2 | 65.37753 | 29.1 | 71 | 29.1
72 | 32.2 | 66.29834 | 29.1 | 72 | 29.1
73 | 32.3 | 67.21915 | 29.2 | 73 | 29.1
74 | 32.3 | 68.13996 | 29.2 | 74 | 29.2
75 | 32.3 | 69.06077 | 29.2 | 75 | 29.3
76 | 32.3 | 69.98158 | 29.2 | 76 | 29.2
77 | 32.3 | 70.90239 | 29.3 | 77 | 29.2
78 | 32.3 | 71.8232 | 29.3 | 78 | 29.2
79 | 32.3 | 72.74401 | 29.3 | 79 | 29.2
80 | 32.4 | 73.66483 | 29.3 | 80 | 29.4
81 | 32.4 | 74.58564 | 29.4 | 81 | 29.4
82 | 32.5 | 75.50645 | 29.4 | 82 | 29.4
83 | 32.5 | 76.42726 | 29.4 | 83 | 29.4
84 | 32.5 | 77.34807 | 29.4 | 84 | 29.3
85 | 32.5 | 78.26888 | 29.5 | 85 | 29.3
86 | 32.6 | 79.18969 | 29.5 | 86 | 29.4
87 | 32.6 | 80.1105 | 29.5 | 87 | 29.5
88 | 32.6 | 81.03131 | 29.5 | 88 | 29.4
89 | 32.7 | 81.95212 | 29.6 | 89 | 29.4
90 | 32.7 | 82.87293 | 29.6 | 90 | 29.6
91 | 32.7 | 83.79374 | 29.6 | 91 | 29.6
92 | 32.7 | 84.71455 | 29.6 | 92 | 29.6
93 | 32.8 | 85.63536 | 29.7 | 93 | 29.5
94 | 32.8 | 86.55617 | 29.7 | 94 | 29.5
95 | 32.8 | 87.47698 | 29.7 | 95 | 29.5
96 | 32.8 | 88.39779 | 29.7 | 96 | 29.5
97 | 32.9 | 89.3186 | 29.8 | 97 | 29.6
98 | 32.9 | 90.23941 | 29.8 | 98 | 29.6
99 | 32.9 | 91.16022 | 29.8 | 99 | 29.6
100 | 32.9 | 92.08103 | 29.8 | 100 | 29.6
101 | 33 | 93.00184 | 29.9 | 101 | 29.7
102 | 33 | 93.92265 | 29.9 | 102 | 29.7
103 | 33 | 94.84346 | 29.9 | 103 | 29.7
104 | 33 | 95.76427 | 29.9 | 104 | 29.7
105 | 33 | 96.68508 | 30 | 105 | 29.8
106 | 33.1 | 97.60589 | 30 | 106 | 29.7
107 | 33.1 | 98.5267 | 30 | 107 | 29.7
108 | 33.1 | 99.44751 | 30 | 108 | 29.7
109 | 33.1 | 100.36832 | 30 | 109 | 29.8
110 | 33.1 | 101.28913 | 30.1 | 110 | 29.8
111 | 33.1 | 102.20994 | 30.1 | 111 | 29.8
112 | 33.1 | 103.13076 | 30.1 | 112 | 29.9
113 | 33.2 | 104.05157 | 30.1 | 113 | 29.9
114 | 33.2 | 104.97238 | 30.1 | 114 | 29.9
115 | 33.2 | 105.89319 | 30.2 | 115 | 29.9
116 | 33.3 | 106.814 | 30.2 | 116 | 30
117 | 33.3 | 107.73481 | 30.2 | 117 | 30
118 | 33.3 | 108.65562 | 30.2 | 118 | 30
119 | 33.3 | 109.57643 | 30.3 | 119 | 30
120 | 33.3 | 110.49724 | 30.3 | 120 | 30.1
121 | 33.4 | 111.41805 | 30.3 | 121 | 30
122 | 33.4 | 112.33886 | 30.3 | 122 | 30
123 | 33.4 | 113.25967 | 30.4 | 123 | 30
124 | 33.4 | 114.18048 | 30.4 | 124 | 30.2
125 | 33.4 | 115.10129 | 30.4 | 125 | 30.2
126 | 33.4 | 116.0221 | 30.4 | 126 | 30.3
127 | 33.4 | 116.94291 | 30.5 | 127 | 30.3
128 | 33.5 | 117.86372 | 30.5 | 128 | 30.3
129 | 33.5 | 118.78453 | 30.5 | 129 | 30.3
130 | 33.5 | 119.70534 | 30.5 | 130 | 30.3
131 | 33.5 | 120.62615 | 30.5 | 131 | 30.4
132 | 33.5 | 121.54696 | 30.5 | 132 | 30.4
133 | 33.6 | 122.46777 | 30.6 | 133 | 30.4
134 | 33.6 | 123.38858 | 30.6 | 134 | 30.4
135 | 33.6 | 124.30939 | 30.6 | 135 | 30.4
136 | 33.6 | 125.2302 | 30.6 | 136 | 30.4
137 | 33.6 | 126.15101 | 30.7 | 137 | 30.5
138 | 33.6 | 127.07182 | 30.7 | 138 | 30.5
139 | 33.6 | 127.99263 | 30.7 | 139 | 30.5
140 | 33.7 | 128.91344 | 30.7 | 140 | 30.5
141 | 33.7 | 129.83425 | 30.7 | 141 | 30.5
142 | 33.7 | 130.75506 | 30.8 | 142 | 30.5
143 | 33.7 | 131.67587 | 30.8 | 143 | 30.4
144 | 33.7 | 132.59669 | 30.8 | 144 | 30.4
145 | 33.8 | 133.5175 | 30.8 | 145 | 30.4
146 | 33.8 | 134.43831 | 30.8 | 146 | 30.5
147 | 33.8 | 135.35912 | 30.9 | 147 | 30.7
148 | 33.8 | 136.27993 | 30.9 | 148 | 30.7
149 | 33.8 | 137.20074 | 30.9 | 149 | 30.7
150 | 33.8 | 138.12155 | 30.9 | 150 | 30.6
151 | 33.9 | 139.04236 | 30.9 | 151 | 30.5
152 | 33.9 | 139.96317 | 30.9 | 152 | 30.5
153 | 33.9 | 140.88398 | 31 | 153 | 30.5
154 | 33.9 | 141.80479 | 31 | 154 | 30.6
155 | 33.9 | 142.7256 | 31 | 155 | 30.6
156 | 33.9 | 143.64641 | 31 | 156 | 30.6
157 | 34 | 144.56722 | 31.1 | 157 | 30.6
158 | 34 | 145.48803 | 31.1 | 158 | 30.6
159 | 34 | 146.40884 | 31.1 | 159 | 30.6
160 | 34 | 147.32965 | 31.1 | 160 | 30.6
161 | 34 | 148.25046 | 31.1 | 161 | 30.7
162 | 34 | 149.17127 | 31.2 | 162 | 30.8
163 | 34 | 150.09208 | 31.2 | 163 | 30.8
164 | 34 | 151.01289 | 31.2 | 164 | 30.8
165 | 34.1 | 151.9337 | 31.2 | 165 | 30.7
166 | 34.1 | 152.85451 | 31.2 | 166 | 30.9
167 | 34.1 | 153.77532 | 31.3 | 167 | 30.8
168 | 34.1 | 154.69613 | 31.3 | 168 | 30.8
169 | 34.1 | 155.61694 | 31.3 | 169 | 30.9
170 | 34.1 | 156.53775 | 31.3 | 170 | 30.9
171 | 34.1 | 157.45856 | 31.3 | 171 | 30.9
172 | 34.1 | 158.37937 | 31.3 | 172 | 30.9
173 | 34.2 | 159.30018 | 31.4 | 173 | 30.9
174 | 34.2 | 160.22099 | 31.4 | 174 | 30.8
175 | 34.2 | 161.1418 | 31.4 | 175 | 30.9
176 | 34.2 | 162.06262 | 31.4 | 176 | 30.9
177 | 34.2 | 162.98343 | 31.4 | 177 | 30.9
178 | 34.2 | 163.90424 | 31.4 | 178 | 30.9
179 | 34.2 | 164.82505 | 31.5 | 179 | 31
180 | 34.2 | 165.74586 | 31.5 | 180 | 31
181 | 34.2 | 166.66667 | 31.5 | 181 | 31
182 | 34.2 | 167.58748 | 31.5 | 182 | 30.9
183 | 34.3 | 168.50829 | 31.5 | 183 | 31
184 | 34.3 | 169.4291 | 31.5 | 184 | 31
185 | 34.3 | 170.34991 | 31.5 | 185 | 31
186 | 34.3 | 171.27072 | 31.6 | 186 | 31
187 | 34.4 | 172.19153 | 31.6 | 187 | 31
188 | 34.4 | 173.11234 | 31.6 | 188 | 31
189 | 34.4 | 174.03315 | 31.6 | 189 | 31.1
190 | 34.4 | 174.95396 | 31.7 | 190 | 31.1
191 | 34.4 | 175.87477 | 31.7 | 191 | 31.2
192 | 34.5 | 176.79558 | 31.7 | 192 | 31.2
193 | 34.5 | 177.71639 | 31.7 | 193 | 31.2
194 | 34.5 | 178.6372 | 31.7 | 194 | 31.2
195 | 34.5 | 179.55801 | 31.7 | 195 | 31.2
196 | 34.5 | 180.47882 | 31.7 | 196 | 31.2
197 | 34.5 | 181.39963 | 31.8 | 197 | 31.2
198 | 34.5 | 182.32044 | 31.8 | 198 | 31.2
199 | 34.5 | 183.24125 | 31.8 | 199 | 31.3
200 | 34.5 | 184.16206 | 31.8 | 200 | 31.3
201 | 34.6 | 185.08287 | 31.8 | 201 | 31.4
202 | 34.6 | 186.00368 | 31.9 | 202 | 31.5
203 | 34.6 | 186.92449 | 31.9 | 203 | 31.4
204 | 34.6 | 187.8453 | 31.9 | 204 | 31.4
205 | 34.6 | 188.76611 | 31.9 | 205 | 31.3
206 | 34.6 | 189.68692 | 31.9 | 206 | 31.3
207 | 34.6 | 190.60773 | 31.9 | 207 | 31.3
208 | 34.7 | 191.52855 | 31.9 | 208 | 31.3
209 | 34.7 | 192.44936 | 32 | 209 | 31.3
210 | 34.7 | 193.37017 | 32 | 210 | 31.4
211 | 34.7 | 194.29098 | 32 | 211 | 31.4
212 | 34.7 | 195.21179 | 32 | 212 | 31.4
213 | 34.7 | 196.1326 | 32 | 213 | 31.4
214 | 34.7 | 197.05341 | 32 | 214 | 31.5
215 | 34.8 | 197.97422 | 32.1 | 215 | 31.5
216 | 34.8 | 198.89503 | 32.1 | 216 | 31.5
217 | 34.8 | 199.81584 | 32.1 | 217 | 31.5
218 | 34.8 | 200.73665 | 32.1 | 218 | 31.4
219 | 34.8 | 201.65746 | 32.1 | 219 | 31.4
220 | 34.8 | 202.57827 | 32.1 | 220 | 31.4
221 | 34.8 | 203.49908 | 32.1 | 221 | 31.4
222 | 34.9 | 204.41989 | 32.2 | 222 | 31.4
223 | 34.9 | 205.3407 | 32.2 | 223 | 31.4
224 | 34.9 | 206.26151 | 32.2 | 224 | 31.4
225 | 34.9 | 207.18232 | 32.2 | 225 | 31.4
226 | 34.9 | 208.10313 | 32.2 | 226 | 31.4
227 | 35 | 209.02394 | 32.2 | 227 | 31.4
228 | 35 | 209.94475 | 32.2 | 228 | 31.4
229 | 35 | 210.86556 | 32.2 | 229 | 31.5
230 | 35 | 211.78637 | 32.2 | 230 | 31.5
231 | 35 | 212.70718 | 32.2 | 231 | 31.5
232 | 35 | 213.62799 | 32.2 | 232 | 31.5
233 | 35 | 214.5488 | 32.2 | 233 | 31.5
234 | 35 | 215.46961 | 32.3 | 234 | 31.5
235 | 35 | 216.39042 | 32.3 | 235 | 31.5
236 | 35 | 217.31123 | 32.3 | 236 | 31.5
237 | 35 | 218.23204 | 32.3 | 237 | 31.6
238 | 35.1 | 219.15285 | 32.3 | 238 | 31.7
239 | 35.1 | 220.07366 | 32.3 | 239 | 31.6
240 | 35.1 | 220.99448 | 32.3 | 240 | 31.6
241 | 35.1 | 221.91529 | 32.3 | 241 | 31.6
242 | 35.1 | 222.8361 | 32.3 | 242 | 31.6
243 | 35.1 | 223.75691 | 32.4 | 243 | 31.6
244 | 35.1 | 224.67772 | 32.4 | 244 | 31.6
245 | 35.1 | 225.59853 | 32.4 | 245 | 31.6
246 | 35.1 | 226.51934 | 32.4 | 246 | 31.6
247 | 35.1 | 227.44015 | 32.4 | 247 | 31.6
248 | 35.1 | 228.36096 | 32.4 | 248 | 31.6
249 | 35.1 | 229.28177 | 32.4 | 249 | 31.6
250 | 35.1 | 230.20258 | 32.5 | 250 | 31.6
251 | 35.1 | 231.12339 | 32.5 | 251 | 31.6
252 | 35.1 | 232.0442 | 32.5 | 252 | 31.6
253 | 35.2 | 232.96501 | 32.5 | 253 | 31.6
254 | 35.2 | 233.88582 | 32.5 | 254 | 31.6
255 | 35.2 | 234.80663 | 32.5 | 255 | 31.6
256 | 35.2 | 235.72744 | 32.6 | 256 | 31.7
257 | 35.2 | 236.64825 | 32.6 | 257 | 31.7
258 | 35.2 | 237.56906 | 32.6 | 258 | 31.7
259 | 35.2 | 238.48987 | 32.6 | 259 | 31.7
260 | 35.2 | 239.41068 | 32.5 | 260 | 31.7
261 | 35.2 | 240.33149 | 32.5 | 261 | 31.7
262 | 35.2 | 241.2523 | 32.6 | 262 | 31.7
263 | 35.2 | 242.17311 | 32.6 | 263 | 31.7
264 | 35.2 | 243.09392 | 32.7 | 264 | 31.7
265 | 35.3 | 244.01473 | 32.7 | 265 | 31.7
266 | 35.3 | 244.93554 | 32.7 | 266 | 31.7
267 | 35.3 | 245.85635 | 32.6 | 267 | 31.7
268 | 35.3 | 246.77716 | 32.6 | 268 | 31.7
269 | 35.3 | 247.69797 | 32.6 | 269 | 31.7
270 | 35.3 | 248.61878 | 32.7 | 270 | 31.7
271 | 35.3 | 249.53959 | 32.8 | 271 | 31.8
272 | 35.4 | 250.46041 | 32.7 | 272 | 31.8
273 | 35.4 | 251.38122 | 32.7 | 273 | 31.8
274 | 35.4 | 252.30203 | 32.6 | 274 | 31.8
275 | 35.4 | 253.22284 | 32.7 | 275 | 31.8
276 | 35.4 | 254.14365 | 32.8 | 276 | 31.8
277 | 35.4 | 255.06446 | 32.8 | 277 | 31.8
278 | 35.4 | 255.98527 | 32.9 | 278 | 31.8
279 | 35.4 | 256.90608 | 32.8 | 279 | 31.8
280 | 35.4 | 257.82689 | 32.8 | 280 | 31.8
281 | 35.4 | 258.7477 | 32.8 | 281 | 31.8
282 | 35.4 | 259.66851 | 32.8 | 282 | 31.8
283 | 35.4 | 260.58932 | 32.9 | 283 | 31.8
284 | 35.4 | 261.51013 | 32.9 | 284 | 31.8
285 | 35.5 | 262.43094 | 32.9 | 285 | 31.8
286 | 35.5 | 263.35175 | 33 | 286 | 31.8
287 | 35.5 | 264.27256 | 33 | 287 | 31.8
288 | 35.5 | 265.19337 | 32.9 | 288 | 31.8
289 | 35.5 | 266.11418 | 32.9 | 289 | 31.8
290 | 35.5 | 267.03499 | 32.9 | 290 | 31.9
291 | 35.5 | 267.9558 | 32.8 | 291 | 31.9
292 | 35.6 | 268.87661 | 32.9 | 292 | 31.9
293 | 35.6 | 269.79742 | 32.9 | 293 | 31.9
294 | 35.6 | 270.71823 | 33 | 294 | 31.9
295 | 35.6 | 271.63904 | 33 | 295 | 32
296 | 35.6 | 272.55985 | 32.9 | 296 | 32
297 | 35.5 | 273.48066 | 32.9 | 297 | 32
298 | 35.5 | 274.40147 | 32.9 | 298 | 32
299 | 35.5 | 275.32228 | 33.1 | 299 | 32
300 | 35.5 | 276.24309 | 33 | 300 | 31.9
301 | 35.5 | 277.1639 | 33 | 301 | 31.9
302 | 35.5 | 278.08471 | 32.9 | 302 | 32
303 | 35.5 | 279.00552 | 33 | 303 | 31.9
304 | 35.5 | 279.92634 | 33 | 304 | 31.9
305 | 35.5 | 280.84715 | 33 | 305 | 31.9
306 | 35.5 | 281.76796 | 33.1 | 306 | 31.9
307 | 35.5 | 282.68877 | 33.1 | 307 | 31.9
308 | 35.6 | 283.60958 | 33 | 308 | 31.9
309 | 35.6 | 284.53039 | 33 | 309 | 31.9
310 | 35.6 | 285.4512 | 33 | 310 | 31.9
311 | 35.6 | 286.37201 | 33.1 | 311 | 31.9
312 | 35.6 | 287.29282 | 33.1 | 312 | 31.9
313 | 35.6 | 288.21363 | 33.1 | 313 | 31.9
314 | 35.6 | 289.13444 | 33.1 | 314 | 31.9
315 | 35.6 | 290.05525 | 33.1 | 315 | 31.9
316 | 35.6 | 290.97606 | 33.1 | 316 | 31.9
317 | 35.6 | 291.89687 | 33.1 | 317 | 31.9
318 | 35.6 | 292.81768 | 33.1 | 318 | 32
319 | 35.6 | 293.73849 | 33.1 | 319 | 32
320 | 35.6 | 294.6593 | 33.1 | 320 | 32
321 | 35.7 | 295.58011 | 33.1 | 321 | 32
322 | 35.7 | 296.50092 | 33.1 | 322 | 32
323 | 35.7 | 297.42173 | 33.2 | 323 | 32
324 | 35.7 | 298.34254 | 33.2 | 324 | 32
325 | 35.7 | 299.26335 | 33.3 | 325 | 32
326 | 36.8 | 300.18416 | 33.3 | 326 | 32
327 | 40 | 301.10497 | 33.3 | 327 | 33.3
328 | 43.6 | 302.02578 | 33.2 | 328 | 36
329 | 43.6 | 302.94659 | 33.2 | 329 | 36
330 | 46.4 | 303.8674 | 33.2 | 330 | 38.7
331 | 48.5 | 304.78821 | 33.2 | 331 | 40.9
332 | 50 | 305.70902 | 33.2 | 332 | 42.5
333 | 50 | 306.62983 | 33.3 | 333 | 42.5
334 | 51.3 | 307.55064 | 33.3 | 334 | 44
335 | 52.5 | 308.47145 | 33.3 | 335 | 45.3
336 | 53.3 | 309.39227 | 33.3 | 336 | 46.5
337 | 53.3 | 310.31308 | 33.3 | 337 | 46.5
338 | 54.1 | 311.23389 | 33.3 | 338 | 47.5
339 | 54.8 | 312.1547 | 33.3 | 339 | 48.4
340 | 55.4 | 313.07551 | 33.3 | 340 | 49.2
341 | 55.4 | 313.99632 | 33.3 | 341 | 49.2
342 | 55.9 | 314.91713 | 33.4 | 342 | 50
343 | 56.3 | 315.83794 | 33.4 | 343 | 50.7
344 | 56.7 | 316.75875 | 33.4 | 344 | 51.2
345 | 56.7 | 317.67956 | 33.4 | 345 | 51.2
346 | 57.1 | 318.60037 | 33.4 | 346 | 51.8
347 | 57.4 | 319.52118 | 33.4 | 347 | 52.3
348 | 57.7 | 320.44199 | 33.4 | 348 | 52.7
349 | 57.7 | 321.3628 | 33.4 | 349 | 52.7
350 | 58 | 322.28361 | 33.4 | 350 | 53.2
351 | 58.3 | 323.20442 | 33.4 | 351 | 53.6
352 | 58.6 | 324.12523 | 33.5 | 352 | 53.9
353 | 58.6 | 325.04604 | 33.5 | 353 | 54.2
354 | 58.8 | 325.96685 | 34.2 | 354 | 54.2
355 | 59 | 326.88766 | 34.2 | 355 | 54.6
356 | 59.2 | 327.80847 | 37.2 | 356 | 54.9
357 | 59.2 | 328.72928 | 40.9 | 357 | 55.1
358 | 59.4 | 329.65009 | 43.4 | 358 | 55.1
359 | 59.6 | 330.5709 | 43.4 | 359 | 55.4
360 | 59.8 | 331.49171 | 45.5 | 360 | 55.7
361 | 59.8 | 332.41252 | 47.3 | 361 | 55.9
362 | 60 | 333.33333 | 48.7 | 362 | 55.9
363 | 60.2 | 334.25414 | 48.7 | 363 | 56.1
364 | 60.4 | 335.17495 | 50 | 364 | 56.3
365 | 60.4 | 336.09576 | 51.2 | 365 | 56.5
366 | 60.5 | 337.01657 | 52.2 | 366 | 56.5
367 | 60.7 | 337.93738 | 52.2 | 367 | 56.7
368 | 60.9 | 338.8582 | 53.1 | 368 | 56.9
369 | 60.9 | 339.77901 | 54 | 369 | 56.9
370 | 61.1 | 340.69982 | 54.7 | 370 | 57.2
371 | 61.3 | 341.62063 | 54.7 | 371 | 57.4
372 | 61.5 | 342.54144 | 55.4 | 372 | 57.5
373 | 61.5 | 343.46225 | 56 | 373 | 57.5
374 | 61.7 | 344.38306 | 56.5 | 374 | 57.7
375 | 61.8 | 345.30387 | 56.5 | 375 | 57.7
376 | 62 | 346.22468 | 57 | 376 | 57.9
377 | 62 | 347.14549 | 57.6 | 377 | 57.9
378 | 62.2 | 348.0663 | 58 | 378 | 58.1
379 | 62.3 | 348.98711 | 58 | 379 | 58.2
380 | 62.5 | 349.90792 | 58.4 | 380 | 58.4
381 | 62.5 | 350.82873 | 58.8 | 381 | 58.4
382 | 62.7 | 351.74954 | 59.2 | 382 | 58.5
383 | 62.9 | 352.67035 | 59.2 | 383 | 58.8
384 | 63.1 | 353.59116 | 59.5 | 384 | 58.9
385 | 63.1 | 354.51197 | 59.8 | 385 | 58.9
386 | 63.3 | 355.43278 | 60.1 | 386 | 58.9
387 | 63.5 | 356.35359 | 60.1 | 387 | 59.1
388 | 63.7 | 357.2744 | 60.4 | 388 | 59.2
389 | 63.7 | 358.19521 | 60.6 | 389 | 59.2
390 | 63.8 | 359.11602 | 60.9 | 390 | 59.3
391 | 64 | 360.03683 | 60.9 | 391 | 59.4
392 | 64.2 | 360.95764 | 61.2 | 392 | 59.6
393 | 64.2 | 361.87845 | 61.4 | 393 | 59.7
394 | 64.4 | 362.79926 | 61.6 | 394 | 59.7
395 | 64.6 | 363.72007 | 61.6 | 395 | 59.7
396 | 64.7 | 364.64088 | 61.9 | 396 | 59.9
397 | 64.7 | 365.56169 | 62.1 | 397 | 60
398 | 64.9 | 366.4825 | 62.3 | 398 | 60
399 | 65.1 | 367.40331 | 62.3 | 399 | 60.1
400 | 65.3 | 368.32413 | 62.5 | 400 | 60.2
401 | 65.3 | 369.24494 | 62.7 | 401 | 60.4
402 | 65.4 | 370.16575 | 62.9 | 402 | 60.4
403 | 65.6 | 371.08656 | 62.9 | 403 | 60.4
404 | 65.6 | 372.00737 | 63.1 | 404 | 60.5
405 | 65.7 | 372.92818 | 63.2 | 405 | 60.6
406 | 65.9 | 373.84899 | 63.4 | 406 | 60.6
407 | 66 | 374.7698 | 63.6 | 407 | 60.8
408 | 66 | 375.69061 | 63.6 | 408 | 60.9
409 | 66.1 | 376.61142 | 63.7 | 409 | 60.9
410 | 66.2 | 377.53223 | 63.9 | 410 | 60.9
411 | 66.3 | 378.45304 | 64.1 | 411 | 61.1
412 | 66.3 | 379.37385 | 64.1 | 412 | 61.1
413 | 66.4 | 380.29466 | 64.2 | 413 | 61.2
414 | 66.5 | 381.21547 | 64.4 | 414 | 61.2
415 | 66.6 | 382.13628 | 64.5 | 415 | 61.3
416 | 66.6 | 383.05709 | 64.5 | 416 | 61.3
417 | 66.7 | 383.9779 | 64.7 | 417 | 61.4
418 | 66.8 | 384.89871 | 64.8 | 418 | 61.4
419 | 67 | 385.81952 | 65 | 419 | 61.5
420 | 67 | 386.74033 | 65 | 420 | 61.5
421 | 67.1 | 387.66114 | 65.1 | 421 | 61.6
422 | 67.2 | 388.58195 | 65.2 | 422 | 61.6
423 | 67.3 | 389.50276 | 65.4 | 423 | 61.6
424 | 67.3 | 390.42357 | 65.4 | 424 | 61.7
425 | 67.5 | 391.34438 | 65.5 | 425 | 61.8
426 | 67.7 | 392.26519 | 65.6 | 426 | 61.8
427 | 67.8 | 393.186 | 65.8 | 427 | 61.8
428 | 67.8 | 394.10681 | 65.8 | 428 | 61.9
429 | 68 | 395.02762 | 65.9 | 429 | 62
430 | 68.2 | 395.94843 | 66 | 430 | 62
431 | 68.3 | 396.86924 | 66.1 | 431 | 62
432 | 68.3 | 397.79006 | 66.1 | 432 | 62.1
433 | 68.4 | 398.71087 | 66.3 | 433 | 62.2
434 | 68.6 | 399.63168 | 66.4 | 434 | 62.2
435 | 68.8 | 400.55249 | 66.5 | 435 | 62.3
436 | 68.8 | 401.4733 | 66.5 | 436 | 62.4
437 | 68.9 | 402.39411 | 66.6 | 437 | 62.5
438 | 69 | 403.31492 | 66.7 | 438 | 62.5
439 | 69.1 | 404.23573 | 66.8 | 439 | 62.6
440 | 69.1 | 405.15654 | 66.8 | 440 | 62.6
441 | 69.2 | 406.07735 | 66.9 | 441 | 62.7
442 | 69.3 | 406.99816 | 67 | 442 | 62.7
443 | 69.4 | 407.91897 | 67.1 | 443 | 62.8
444 | 69.4 | 408.83978 | 67.1 | 444 | 62.9
445 | 69.5 | 409.76059 | 67.2 | 445 | 62.9
446 | 69.7 | 410.6814 | 67.3 | 446 | 63.1
447 | 69.8 | 411.60221 | 67.5 | 447 | 63.1
448 | 69.8 | 412.52302 | 67.5 | 448 | 63.2
449 | 70 | 413.44383 | 67.6 | 449 | 63.2
450 | 70.2 | 414.36464 | 67.7 | 450 | 63.2
451 | 70.3 | 415.28545 | 67.8 | 451 | 63.2
452 | 70.3 | 416.20626 | 67.8 | 452 | 63.3
453 | 70.4 | 417.12707 | 67.9 | 453 | 63.4
454 | 70.5 | 418.04788 | 68 | 454 | 63.4
455 | 70.6 | 418.96869 | 68.2 | 455 | 63.4
456 | 70.6 | 419.8895 | 68.2 | 456 | 63.5
457 | 70.7 | 420.81031 | 68.3 | 457 | 63.5
458 | 70.8 | 421.73112 | 68.4 | 458 | 63.6
459 | 70.9 | 422.65193 | 68.5 | 459 | 63.6
460 | 70.9 | 423.57274 | 68.5 | 460 | 63.6
461 | 70.9 | 424.49355 | 68.6 | 461 | 63.7
462 | 71.1 | 425.41436 | 68.7 | 462 | 63.7
463 | 71.2 | 426.33517 | 68.8 | 463 | 63.7
464 | 71.2 | 427.25599 | 68.8 | 464 | 63.8
465 | 71.3 | 428.1768 | 68.9 | 465 | 63.9
466 | 71.4 | 429.09761 | 69.1 | 466 | 63.9
467 | 71.5 | 430.01842 | 69.2 | 467 | 63.9
468 | 71.5 | 430.93923 | 69.2 | 468 | 64
469 | 71.6 | 431.86004 | 69.3 | 469 | 64
470 | 71.7 | 432.78085 | 69.4 | 470 | 64.2
471 | 71.8 | 433.70166 | 69.5 | 471 | 64.2
472 | 71.8 | 434.62247 | 69.5 | 472 | 64.3
473 | 71.9 | 435.54328 | 69.6 | 473 | 64.3
474 | 72.1 | 436.46409 | 69.7 | 474 | 64.3
475 | 72.1 | 437.3849 | 69.7 | 475 | 64.3
476 | 72.2 | 438.30571 | 69.7 | 476 | 64.4
477 | 72.3 | 439.22652 | 69.8 | 477 | 64.6
478 | 72.3 | 440.14733 | 69.9 | 478 | 64.6
479 | 72.3 | 441.06814 | 70 | 479 | 64.6
480 | 72.4 | 441.98895 | 70 | 480 | 64.6
481 | 72.5 | 442.90976 | 70.1 | 481 | 64.7
482 | 72.6 | 443.83057 | 70.2 | 482 | 64.7
483 | 72.6 | 444.75138 | 70.3 | 483 | 64.7
484 | 72.7 | 445.67219 | 70.3 | 484 | 64.8
485 | 72.8 | 446.593 | 70.4 | 485 | 64.8
486 | 72.9 | 447.51381 | 70.5 | 486 | 64.9
487 | 72.9 | 448.43462 | 70.6 | 487 | 64.9
488 | 73 | 449.35543 | 70.6 | 488 | 64.9
489 | 73.2 | 450.27624 | 70.7 | 489 | 65
490 | 73.3 | 451.19705 | 70.8 | 490 | 65
491 | 73.3 | 452.11786 | 70.8 | 491 | 65
492 | 73.4 | 453.03867 | 70.8 | 492 | 65.1
493 | 73.4 | 453.95948 | 70.9 | 493 | 65.1
494 | 73.5 | 454.88029 | 71 | 494 | 65.3
495 | 73.5 | 455.8011 | 71.1 | 495 | 65.3
496 | 73.6 | 456.72192 | 71.2 | 496 | 65.3
497 | 73.7 | 457.64273 | 71.2 | 497 | 65.2
498 | 73.7 | 458.56354 | 71.3 | 498 | 65.3
499 | 73.7 | 459.48435 | 71.3 | 499 | 65.3
500 | 73.8 | 460.40516 | 71.4 | 500 | 65.3
501 | 73.9 | 461.32597 | 71.4 | 501 | 65.3
502 | 74 | 462.24678 | 71.5 | 502 | 65.3
503 | 74 | 463.16759 | 71.6 | 503 | 65.4
504 | 74 | 464.0884 | 71.7 | 504 | 65.4
505 | 74.1 | 465.00921 | 71.7 | 505 | 65.4
506 | 74.2 | 465.93002 | 71.8 | 506 | 65.5
507 | 74.2 | 466.85083 | 71.9 | 507 | 65.5
508 | 74.3 | 467.77164 | 72 | 508 | 65.5
509 | 74.4 | 468.69245 | 72 | 509 | 65.6
510 | 74.5 | 469.61326 | 72.1 | 510 | 65.6
511 | 74.5 | 470.53407 | 72.2 | 511 | 65.7
512 | 74.6 | 471.45488 | 72.3 | 512 | 65.7
513 | 74.6 | 472.37569 | 72.3 | 513 | 65.7
514 | 74.6 | 473.2965 | 72.4 | 514 | 65.7
515 | 74.6 | 474.21731 | 72.5 | 515 | 65.8
516 | 74.7 | 475.13812 | 72.6 | 516 | 65.8
517 | 74.8 | 476.05893 | 72.6 | 517 | 65.8
518 | 74.8 | 476.97974 | 72.7 | 518 | 65.9
519 | 74.8 | 477.90055 | 72.8 | 519 | 65.9
520 | 74.9 | 478.82136 | 72.9 | 520 | 65.9
521 | 75 | 479.74217 | 72.9 | 521 | 66
522 | 75 | 480.66298 | 73 | 522 | 66
523 | 75 | 481.58379 | 73 | 523 | 66
524 | 75.1 | 482.5046 | 73.1 | 524 | 66
525 | 75.2 | 483.42541 | 73.1 | 525 | 66.1
526 | 75.3 | 484.34622 | 73.2 | 526 | 66.1
527 | 75.3 | 485.26703 | 73.3 | 527 | 66.2
528 | 75.4 | 486.18785 | 73.4 | 528 | 66.2
529 | 75.6 | 487.10866 | 73.4 | 529 | 66.2
530 | 75.7 | 488.02947 | 73.5 | 530 | 66.2
531 | 75.7 | 488.95028 | 73.5 | 531 | 66.3
532 | 75.8 | 489.87109 | 73.6 | 532 | 66.3
533 | 75.9 | 490.7919 | 73.6 | 533 | 66.3
534 | 76 | 491.71271 | 73.7 | 534 | 66.3
535 | 76 | 492.63352 | 73.7 | 535 | 66.4
536 | 76.1 | 493.55433 | 73.8 | 536 | 66.4
537 | 76.2 | 494.47514 | 73.8 | 537 | 66.4
538 | 76.2 | 495.39595 | 73.8 | 538 | 66.5
539 | 76.2 | 496.31676 | 73.9 | 539 | 66.5
540 | 76.3 | 497.23757 | 74 | 540 | 66.5
541 | 76.3 | 498.15838 | 74 | 541 | 66.6
542 | 76.4 | 499.07919 | 74 | 542 | 66.6
543 | 76.4 | 500 | 74.1 | 543 | 66.6
544 | 76.4 | 500.92081 | 74.2 | 544 | 66.6
545 | 76.5 | 501.84162 | 74.2 | 545 | 66.6
546 | 76.5 | 502.76243 | 74.3 | 546 | 66.6
547 | 76.6 | 503.68324 | 74.4 | 547 | 66.7
548 | 76.6 | 504.60405 | 74.4 | 548 | 66.7
549 | 76.7 | 505.52486 | 74.5 | 549 | 66.7
550 | 76.8 | 506.44567 | 74.5 | 550 | 66.7
551 | 76.9 | 507.36648 | 74.6 | 551 | 66.7
552 | 76.9 | 508.28729 | 74.6 | 552 | 66.8
553 | 77 | 509.2081 | 74.7 | 553 | 66.8
554 | 77 | 510.12891 | 74.7 | 554 | 66.8
555 | 77.1 | 511.04972 | 74.8 | 555 | 66.8
556 | 77.1 | 511.97053 | 74.8 | 556 | 66.9
557 | 77.2 | 512.89134 | 74.9 | 557 | 66.9
558 | 77.3 | 513.81215 | 74.9 | 558 | 66.9
559 | 77.3 | 514.73297 | 75 | 559 | 66.9
560 | 77.3 | 515.65378 | 75.1 | 560 | 66.9
561 | 77.4 | 516.57459 | 75.1 | 561 | 66.9
562 | 77.5 | 517.4954 | 75.1 | 562 | 67
563 | 77.5 | 518.41621 | 75.2 | 563 | 67
564 | 77.5 | 519.33702 | 75.3 | 564 | 67
565 | 77.6 | 520.25783 | 75.3 | 565 | 67
566 | 77.6 | 521.17864 | 75.3 | 566 | 67
567 | 77.7 | 522.09945 | 75.4 | 567 | 67
568 | 77.7 | 523.02026 | 75.5 | 568 | 67.1
569 | 77.8 | 523.94107 | 75.5 | 569 | 67.1
570 | 77.9 | 524.86188 | 75.5 | 570 | 67.1
571 | 78 | 525.78269 | 75.6 | 571 | 67.1
572 | 78 | 526.7035 | 75.6 | 572 | 67.1
573 | 78.1 | 527.62431 | 75.7 | 573 | 67.1
574 | 78.2 | 528.54512 | 75.7 | 574 | 67.2
575 | 78.2 | 529.46593 | 75.7 | 575 | 67.2
576 | 78.2 | 530.38674 | 75.8 | 576 | 67.2
577 | 78.2 | 531.30755 | 75.9 | 577 | 67.2
578 | 78.2 | 532.22836 | 75.9 | 578 | 67.3
579 | 78.2 | 533.14917 | 76 | 579 | 67.3
580 | 78.2 | 534.06998 | 76 | 580 | 67.3
581 | 78.3 | 534.99079 | 76.1 | 581 | 67.3
582 | 78.3 | 535.9116 | 76.1 | 582 | 67.4
583 | 78.4 | 536.83241 | 76.1 | 583 | 67.4
584 | 78.4 | 537.75322 | 76.2 | 584 | 67.4
585 | 78.4 | 538.67403 | 76.3 | 585 | 67.4
586 | 78.4 | 539.59484 | 76.3 | 586 | 67.4
587 | 78.5 | 540.51565 | 76.3 | 587 | 67.4
588 | 78.5 | 541.43646 | 76.4 | 588 | 67.5
589 | 78.6 | 542.35727 | 76.4 | 589 | 67.5
590 | 78.8 | 543.27808 | 76.4 | 590 | 67.5
591 | 78.9 | 544.1989 | 76.5 | 591 | 67.5
592 | 78.9 | 545.11971 | 76.6 | 592 | 67.5
593 | 79 | 546.04052 | 76.6 | 593 | 67.5
594 | 79.1 | 546.96133 | 76.6 | 594 | 67.5
595 | 79.2 | 547.88214 | 76.6 | 595 | 67.6
596 | 79.2 | 548.80295 | 76.6 | 596 | 67.6
597 | 79.3 | 549.72376 | 76.7 | 597 | 67.6
598 | 79.3 | 550.64457 | 76.7 | 598 | 67.6
599 | 79.3 | 551.56538 | 76.7 | 599 | 67.6
600 | 79.3 | 552.48619 | 76.8 | 600 | 67.6
601 | 79.4 | 553.407 | 76.8 | 601 | 67.6
602 | 79.5 | 554.32781 | 76.8 | 602 | 67.7
603 | 79.5 | 555.24862 | 76.8 | 603 | 67.7
604 | 79.5 | 556.16943 | 76.9 | 604 | 67.7
605 | 79.6 | 557.09024 | 76.9 | 605 | 67.7
606 | 79.6 | 558.01105 | 77 | 606 | 67.7
607 | 79.7 | 558.93186 | 77 | 607 | 67.7
608 | 79.7 | 559.85267 | 77 | 608 | 67.7
609 | 79.7 | 560.77348 | 77.1 | 609 | 67.7
610 | 79.9 | 561.69429 | 77.1 | 610 | 67.7
611 | 79.9 | 562.6151 | 77.1 | 611 | 67.7
612 | 79.9 | 563.53591 | 77.1 | 612 | 67.7
613 | 80 | 564.45672 | 77.2 | 613 | 67.7
614 | 80.1 | 565.37753 | 77.3 | 614 | 67.7
615 | 80.1 | 566.29834 | 77.3 | 615 | 67.7
616 | 80.1 | 567.21915 | 77.3 | 616 | 67.7
617 | 80.1 | 568.13996 | 77.4 | 617 | 67.8
618 | 80.1 | 569.06077 | 77.4 | 618 | 67.8
619 | 80.1 | 569.98158 | 77.4 | 619 | 67.8
620 | 80.2 | 570.90239 | 77.5 | 620 | 67.8
621 | 80.2 | 571.8232 | 77.6 | 621 | 67.8
622 | 80.2 | 572.74401 | 77.6 | 622 | 67.8
623 | 80.3 | 573.66483 | 77.6 | 623 | 67.8
624 | 80.4 | 574.58564 | 77.7 | 624 | 67.8
625 | 80.4 | 575.50645 | 77.7 | 625 | 67.9
626 | 80.4 | 576.42726 | 77.8 | 626 | 67.9
627 | 80.5 | 577.34807 | 77.8 | 627 | 67.9
628 | 80.6 | 578.26888 | 77.8 | 628 | 67.9
629 | 80.6 | 579.18969 | 77.9 | 629 | 67.9
630 | 80.6 | 580.1105 | 77.9 | 630 | 67.9
631 | 80.7 | 581.03131 | 77.9 | 631 | 67.9
632 | 80.7 | 581.95212 | 78 | 632 | 67.9
633 | 80.7 | 582.87293 | 78 | 633 | 68
634 | 80.7 | 583.79374 | 78.1 | 634 | 68
635 | 80.8 | 584.71455 | 78.1 | 635 | 68
636 | 80.8 | 585.63536 | 78.1 | 636 | 68
637 | 80.8 | 586.55617 | 78.1 | 637 | 68
638 | 80.9 | 587.47698 | 78.2 | 638 | 68
639 | 80.9 | 588.39779 | 78.2 | 639 | 68
640 | 81 | 589.3186 | 78.2 | 640 | 68.1
641 | 81 | 590.23941 | 78.3 | 641 | 68.1
642 | 81 | 591.16022 | 78.3 | 642 | 68.1
643 | 81 | 592.08103 | 78.3 | 643 | 68.1
644 | 81.1 | 593.00184 | 78.4 | 644 | 68.2
645 | 81.1 | 593.92265 | 78.4 | 645 | 68.2
646 | 81.1 | 594.84346 | 78.5 | 646 | 68.2
647 | 81.1 | 595.76427 | 78.5 | 647 | 68.2
648 | 81 | 596.68508 | 78.5 | 648 | 68.2
649 | 81 | 597.60589 | 78.6 | 649 | 68.2
650 | 81 | 598.5267 | 78.6 | 650 | 68.2
651 | 81 | 599.44751 | 78.6 | 651 | 68.2
652 | 81.1 | 600.36832 | 78.7 | 652 | 68.2
653 | 81.1 | 601.28913 | 78.7 | 653 | 68.2
654 | 81.2 | 602.20994 | 78.7 | 654 | 68.3
655 | 81.2 | 603.13076 | 78.7 | 655 | 68.3
656 | 81.2 | 604.05157 | 78.7 | 656 | 68.3
657 | 81.3 | 604.97238 | 78.8 | 657 | 68.3
658 | 81.3 | 605.89319 | 78.8 | 658 | 68.3
659 | 81.3 | 606.814 | 78.8 | 659 | 68.3
660 | 81.4 | 607.73481 | 78.9 | 660 | 68.3
661 | 81.4 | 608.65562 | 78.9 | 661 | 68.3
662 | 81.4 | 609.57643 | 78.9 | 662 | 68.2
663 | 81.4 | 610.49724 | 78.9 | 663 | 68.2
664 | 81.4 | 611.41805 | 79 | 664 | 68.3
665 | 81.4 | 612.33886 | 79 | 665 | 68.3
666 | 81.4 | 613.25967 | 79.1 | 666 | 68.3
667 | 81.4 | 614.18048 | 79.1 | 667 | 68.3
668 | 81.3 | 615.10129 | 79.1 | 668 | 68.4
669 | 81.3 | 616.0221 | 79.2 | 669 | 68.4
670 | 81.3 | 616.94291 | 79.2 | 670 | 68.4
671 | 81.4 | 617.86372 | 79.2 | 671 | 68.4
672 | 81.4 | 618.78453 | 79.2 | 672 | 68.4
673 | 81.5 | 619.70534 | 79.3 | 673 | 68.4
674 | 81.5 | 620.62615 | 79.3 | 674 | 68.4
675 | 81.6 | 621.54696 | 79.3 | 675 | 68.4
676 | 81.6 | 622.46777 | 79.4 | 676 | 68.4
677 | 81.7 | 623.38858 | 79.4 | 677 | 68.4
678 | 81.7 | 624.30939 | 79.4 | 678 | 68.4
679 | 81.7 | 625.2302 | 79.4 | 679 | 68.4
680 | 81.7 | 626.15101 | 79.5 | 680 | 68.5
681 | 81.7 | 627.07182 | 79.5 | 681 | 68.5
682 | 81.7 | 627.99263 | 79.5 | 682 | 68.5
683 | 81.7 | 628.91344 | 79.6 | 683 | 68.5
684 | 81.7 | 629.83425 | 79.6 | 684 | 68.5
685 | 81.7 | 630.75506 | 79.6 | 685 | 68.6
686 | 81.7 | 631.67587 | 79.6 | 686 | 68.6
687 | 81.6 | 632.59669 | 79.6 | 687 | 68.6
688 | 81.6 | 633.5175 | 79.6 | 688 | 68.6
689 | 81.6 | 634.43831 | 79.7 | 689 | 68.7
690 | 81.6 | 635.35912 | 79.7 | 690 | 68.7
691 | 81.6 | 636.27993 | 79.7 | 691 | 68.7
692 | 81.6 | 637.20074 | 79.7 | 692 | 68.7
693 | 81.5 | 638.12155 | 79.8 | 693 | 68.7
694 | 81.5 | 639.04236 | 79.8 | 694 | 68.8
695 | 81.5 | 639.96317 | 79.8 | 695 | 68.8
696 | 81.5 | 640.88398 | 79.8 | 696 | 68.8
697 | 81.6 | 641.80479 | 79.9 | 697 | 68.8
698 | 81.6 | 642.7256 | 79.9 | 698 | 68.8
699 | 81.7 | 643.64641 | 79.9 | 699 | 68.8
700 | 81.9 | 644.56722 | 79.9 | 700 | 68.8
701 | 82 | 645.48803 | 80 | 701 | 68.8
702 | 82 | 646.40884 | 80 | 702 | 68.8
703 | 82 | 647.32965 | 80.1 | 703 | 68.8
704 | 82.1 | 648.25046 | 80.1 | 704 | 68.8
705 | 82.2 | 649.17127 | 80.1 | 705 | 68.8
706 | 82.2 | 650.09208 | 80.2 | 706 | 68.8
707 | 82.2 | 651.01289 | 80.2 | 707 | 68.8
708 | 82.3 | 651.9337 | 80.2 | 708 | 68.8
709 | 82.3 | 652.85451 | 80.2 | 709 | 68.8
710 | 82.3 | 653.77532 | 80.3 | 710 | 68.8
711 | 82.3 | 654.69613 | 80.3 | 711 | 68.8
712 | 82.4 | 655.61694 | 80.3 | 712 | 68.8
713 | 82.4 | 656.53775 | 80.3 | 713 | 68.8
714 | 82.4 | 657.45856 | 80.3 | 714 | 68.8
715 | 82.4 | 658.37937 | 80.3 | 715 | 68.8
716 | 82.4 | 659.30018 | 80.3 | 716 | 68.9
717 | 82.4 | 660.22099 | 80.4 | 717 | 68.9
718 | 82.4 | 661.1418 | 80.4 | 718 | 68.9
719 | 82.3 | 662.06262 | 80.4 | 719 | 68.9
720 | 82.2 | 662.98343 | 80.4 | 720 | 68.9
721 | 82.2 | 663.90424 | 80.4 | 721 | 68.9
722 | 82.2 | 664.82505 | 80.4 | 722 | 68.9
723 | 82.2 | 665.74586 | 80.4 | 723 | 68.9
724 | 82.2 | 666.66667 | 80.4 | 724 | 68.9
725 | 82.2 | 667.58748 | 80.4 | 725 | 68.9
726 | 82.2 | 668.50829 | 80.4 | 726 | 68.9
727 | 82.2 | 669.4291 | 80.5 | 727 | 68.9
728 | 82.2 | 670.34991 | 80.5 | 728 | 69
729 | 82.2 | 671.27072 | 80.5 | 729 | 69
730 | 82.3 | 672.19153 | 80.5 | 730 | 69
731 | 82.3 | 673.11234 | 80.5 | 731 | 69
732 | 82.3 | 674.03315 | 80.5 | 732 | 69
733 | 82.3 | 674.95396 | 80.5 | 733 | 69
734 | 82.3 | 675.87477 | 80.5 | 734 | 69
735 | 82.3 | 676.79558 | 80.5 | 735 | 69
736 | 82.4 | 677.71639 | 80.6 | 736 | 68.9
737 | 82.4 | 678.6372 | 80.6 | 737 | 68.9
738 | 82.4 | 679.55801 | 80.6 | 738 | 68.9
739 | 82.4 | 680.47882 | 80.6 | 739 | 69
740 | 82.5 | 681.39963 | 80.7 | 740 | 68.9
741 | 82.5 | 682.32044 | 80.7 | 741 | 68.9
742 | 82.5 | 683.24125 | 80.7 | 742 | 68.9
743 | 82.5 | 684.16206 | 80.8 | 743 | 69
744 | 82.6 | 685.08287 | 80.8 | 744 | 69
745 | 82.6 | 686.00368 | 80.8 | 745 | 69
746 | 82.7 | 686.92449 | 80.8 | 746 | 69
747 | 82.7 | 687.8453 | 80.9 | 747 | 69
748 | 82.8 | 688.76611 | 80.9 | 748 | 69
749 | 82.8 | 689.68692 | 80.9 | 749 | 69.1
750 | 82.9 | 690.60773 | 80.9 | 750 | 69.1
751 | 82.9 | 691.52855 | 81 | 751 | 69.1
752 | 82.9 | 692.44936 | 81 | 752 | 69.1
753 | 83 | 693.37017 | 81 | 753 | 69.1
754 | 83.1 | 694.29098 | 81 | 754 | 69.1
755 | 83.1 | 695.21179 | 81 | 755 | 69.1
756 | 83.1 | 696.1326 | 81.1 | 756 | 69.2
757 | 83.1 | 697.05341 | 81.1 | 757 | 69.2
758 | 83.1 | 697.97422 | 81.1 | 758 | 69.2
759 | 83.1 | 698.89503 | 81.1 | 759 | 69.2
760 | 83.1 | 699.81584 | 81.2 | 760 | 69.2
761 | 83.1 | 700.73665 | 81.2 | 761 | 69.2
762 | 83.2 | 701.65746 | 81.2 | 762 | 69.2
763 | 83.2 | 702.57827 | 81.3 | 763 | 69.2
764 | 83.3 | 703.49908 | 81.3 | 764 | 69.2
765 | 83.3 | 704.41989 | 81.3 | 765 | 69.1
766 | 83.3 | 705.3407 | 81.4 | 766 | 69.1
767 | 83.3 | 706.26151 | 81.4 | 767 | 69.1
768 | 83.3 | 707.18232 | 81.4 | 768 | 69.2
769 | 83.3 | 708.10313 | 81.4 | 769 | 69.2
770 | 83.3 | 709.02394 | 81.4 | 770 | 69.2
771 | 83.4 | 709.94475 | 81.4 | 771 | 69.2
772 | 83.4 | 710.86556 | 81.5 | 772 | 69.2
773 | 83.5 | 711.78637 | 81.5 | 773 | 69.2
774 | 83.6 | 712.70718 | 81.5 | 774 | 69.2
775 | 83.7 | 713.62799 | 81.6 | 775 | 69.2
776 | 83.7 | 714.5488 | 81.6 | 776 | 69.2
777 | 83.7 | 715.46961 | 81.6 | 777 | 69.2
778 | 83.7 | 716.39042 | 81.6 | 778 | 69.2
779 | 83.6 | 717.31123 | 81.6 | 779 | 69.2
780 | 83.6 | 718.23204 | 81.6 | 780 | 69.2
781 | 83.6 | 719.15285 | 81.6 | 781 | 69.2
782 | 83.6 | 720.07366 | 81.7 | 782 | 69.2
783 | 83.7 | 720.99448 | 81.7 | 783 | 69.2
784 | 83.7 | 721.91529 | 81.7 | 784 | 69.2
785 | 83.8 | 722.8361 | 81.7 | 785 | 69.2
786 | 83.8 | 723.75691 | 81.7 | 786 | 69.2
787 | 83.9 | 724.67772 | 81.8 | 787 | 69.2
788 | 83.9 | 725.59853 | 81.8 | 788 | 69.2
789 | 83.9 | 726.51934 | 81.8 | 789 | 69.2
790 | 83.9 | 727.44015 | 81.8 | 790 | 69.2
791 | 84 | 728.36096 | 81.9 | 791 | 69.2
792 | 84 | 729.28177 | 81.9 | 792 | 69.2
793 | 84 | 730.20258 | 81.9 | 793 | 69.2
794 | 84 | 731.12339 | 81.9 | 794 | 69.2
795 | 84.1 | 732.0442 | 81.9 | 795 | 69.2
796 | 84.1 | 732.96501 | 81.9 | 796 | 69.2
797 | 84.1 | 733.88582 | 81.9 | 797 | 69.2
798 | 84.2 | 734.80663 | 82 | 798 | 69.2
799 | 84.2 | 735.72744 | 82 | 799 | 69.2
800 | 84.2 | 736.64825 | 82 | 800 | 69.2
801 | 84.3 | 737.56906 | 82 | 801 | 69.2
802 | 84.3 | 738.48987 | 82.1 | 802 | 69.2
803 | 84.3 | 739.41068 | 82.1 | 803 | 69.3
804 | 84.4 | 740.33149 | 82.1 | 804 | 69.3
805 | 84.4 | 741.2523 | 82.1 | 805 | 69.3
806 | 84.4 | 742.17311 | 82.1 | 806 | 69.3
807 | 84.4 | 743.09392 | 82.2 | 807 | 69.4
808 | 84.4 | 744.01473 | 82.2 | 808 | 69.4
809 | 84.4 | 744.93554 | 82.2 | 809 | 69.4
810 | 84.4 | 745.85635 | 82.2 | 810 | 69.4
811 | 84.4 | 746.77716 | 82.2 | 811 | 69.4
812 | 84.4 | 747.69797 | 82.2 | 812 | 69.4
813 | 84.3 | 748.61878 | 82.2 | 813 | 69.4
814 | 84.2 | 749.53959 | 82.2 | 814 | 69.4
815 | 84.2 | 750.46041 | 82.2 | 815 | 69.4
816 | 84.2 | 751.38122 | 82.2 | 816 | 69.4
817 | 84.2 | 752.30203 | 82.2 | 817 | 69.4
818 | 84.3 | 753.22284 | 82.2 | 818 | 69.4
819 | 84.3 | 754.14365 | 82.2 | 819 | 69.4
820 | 84.3 | 755.06446 | 82.2 | 820 | 69.4
821 | 84.3 | 755.98527 | 82.2 | 821 | 69.4
822 | 84.2 | 756.90608 | 82.2 | 822 | 69.4
823 | 84.2 | 757.82689 | 82.3 | 823 | 69.4
824 | 84.2 | 758.7477 | 82.3 | 824 | 69.4
825 | 84.3 | 759.66851 | 82.3 | 825 | 69.4
826 | 84.3 | 760.58932 | 82.3 | 826 | 69.4
827 | 84.3 | 761.51013 | 82.3 | 827 | 69.4
828 | 84.3 | 762.43094 | 82.3 | 828 | 69.4
829 | 84.5 | 763.35175 | 82.3 | 829 | 69.4
830 | 84.5 | 764.27256 | 82.4 | 830 | 69.4
831 | 84.5 | 765.19337 | 82.4 | 831 | 69.4
832 | 84.5 | 766.11418 | 82.4 | 832 | 69.3
833 | 84.5 | 767.03499 | 82.4 | 833 | 69.3
834 | 84.5 | 767.9558 | 82.4 | 834 | 69.3
835 | 84.5 | 768.87661 | 82.4 | 835 | 69.3
836 | 84.4 | 769.79742 | 82.4 | 836 | 69.3
837 | 84.5 | 770.71823 | 82.4 | 837 | 69.3
838 | 84.4 | 771.63904 | 82.5 | 838 | 69.3
839 | 84.4 | 772.55985 | 82.5 | 839 | 69.3
840 | 84.4 | 773.48066 | 82.5 | 840 | 69.3
841 | 84.3 | 774.40147 | 82.4 | 841 | 69.3
842 | 84.3 | 775.32228 | 82.4 | 842 | 69.3
843 | 84.4 | 776.24309 | 82.4 | 843 | 69.3
844 | 84.4 | 777.1639 | 82.4 | 844 | 69.3
845 | 84.4 | 778.08471 | 82.4 | 845 | 69.3
846 | 84.6 | 779.00552 | 82.4 | 846 | 69.3
847 | 84.6 | 779.92634 | 82.5 | 847 | 69.3
848 | 84.6 | 780.84715 | 82.5 | 848 | 69.3
849 | 84.7 | 781.76796 | 82.5 | 849 | 69.3
850 | 84.6 | 782.68877 | 82.5 | 850 | 69.3
851 | 84.4 | 783.60958 | 82.5 | 851 | 69.3
852 | 84.4 | 784.53039 | 82.5 | 852 | 69.3
853 | 84.5 | 785.4512 | 82.5 | 853 | 69.3
854 | 84.5 | 786.37201 | 82.5 | 854 | 69.3
855 | 84.6 | 787.29282 | 82.5 | 855 | 69.3
856 | 84.6 | 788.21363 | 82.5 | 856 | 69.3
857 | 84.8 | 789.13444 | 82.6 | 857 | 69.3
858 | 84.9 | 790.05525 | 82.6 | 858 | 69.3
859 | 84.9 | 790.97606 | 82.6 | 859 | 69.3
860 | 84.9 | 791.89687 | 82.6 | 860 | 69.3
861 | 84.9 | 792.81768 | 82.6 | 861 | 69.3
862 | 85 | 793.73849 | 82.6 | 862 | 69.3
863 | 85 | 794.6593 | 82.6 | 863 | 69.3
864 | 85 | 795.58011 | 82.6 | 864 | 69.3
865 | 85.2 | 796.50092 | 82.6 | 865 | 69.3
866 | 85.3 | 797.42173 | 82.6 | 866 | 69.3
867 | 85.3 | 798.34254 | 82.6 | 867 | 69.3
868 | 85.3 | 799.26335 | 82.6 | 868 | 69.3
869 | 85.4 | 800.18416 | 82.6 | 869 | 69.2
870 | 85.5 | 801.10497 | 82.6 | 870 | 69.2
871 | 85.5 | 802.02578 | 82.6 | 871 | 69.2
872 | 85.5 | 802.94659 | 82.6 | 872 | 69.2
873 | 85.5 | 803.8674 | 82.6 | 873 | 69.2
874 | 85.5 | 804.78821 | 82.5 | 874 | 69.2
875 | 85.5 | 805.70902 | 82.5 | 875 | 69.2
876 | 85.5 | 806.62983 | 82.5 | 876 | 69.2
877 | 85.5 | 807.55064 | 82.5 | 877 | 69.2
878 | 85.4 | 808.47145 | 82.5 | 878 | 69.2
879 | 85.4 | 809.39227 | 82.5 | 879 | 69.2
880 | 85.4 | 810.31308 | 82.5 | 880 | 69.2
881 | 85.4 | 811.23389 | 82.5 | 881 | 69.2
882 | 85.4 | 812.1547 | 82.5 | 882 | 69.2
883 | 85.4 | 813.07551 | 82.5 | 883 | 69.2
884 | 85.4 | 813.99632 | 82.5 | 884 | 69.2
885 | 85.4 | 814.91713 | 82.6 | 885 | 69.3
886 | 85.5 | 815.83794 | 82.6 | 886 | 69.3
887 | 85.5 | 816.75875 | 82.6 | 887 | 69.3
888 | 85.5 | 817.67956 | 82.6 | 888 | 69.3
889 | 85.6 | 818.60037 | 82.6 | 889 | 69.3
890 | 85.6 | 819.52118 | 82.7 | 890 | 69.4
891 | 85.6 | 820.44199 | 82.7 | 891 | 69.4
892 | 85.6 | 821.3628 | 82.7 | 892 | 69.4
893 | 85.6 | 822.28361 | 82.8 | 893 | 69.4
894 | 85.7 | 823.20442 | 82.8 | 894 | 69.4
895 | 85.7 | 824.12523 | 82.8 | 895 | 69.4
896 | 85.7 | 825.04604 | 82.8 | 896 | 69.4
897 | 85.7 | 825.96685 | 82.8 | 897 | 69.4
898 | 85.7 | 826.88766 | 82.8 | 898 | 69.4
899 | 85.7 | 827.80847 | 82.8 | 899 | 69.3
900 | 85.7 | 828.72928 | 82.8 | 900 | 69.3
901 | 85.7 | 829.65009 | 82.9 | 901 | 69.3
902 | 85.7 | 830.5709 | 82.9 | 902 | 69.4
903 | 85.7 | 831.49171 | 82.9 | 903 | 69.4
904 | 85.7 | 832.41252 | 82.9 | 904 | 69.4
905 | 85.7 | 833.33333 | 82.9 | 905 | 69.4
906 | 85.6 | 834.25414 | 83 | 906 | 69.4
907 | 85.6 | 835.17495 | 83 | 907 | 69.4
908 | 85.6 | 836.09576 | 83 | 908 | 69.4
909 | 85.6 | 837.01657 | 83 | 909 | 69.4
910 | 85.6 | 837.93738 | 83 | 910 | 69.4
911 | 85.6 | 838.8582 | 83 | 911 | 69.4
912 | 85.6 | 839.77901 | 83 | 912 | 69.4
913 | 85.6 | 840.69982 | 83 | 913 | 69.3
914 | 85.6 | 841.62063 | 83 | 914 | 69.3
915 | 85.6 | 842.54144 | 83 | 915 | 69.3
916 | 85.6 | 843.46225 | 83.1 | 916 | 69.3
917 | 85.6 | 844.38306 | 83.1 | 917 | 69.2
918 | 85.7 | 845.30387 | 83.1 | 918 | 69.2
919 | 85.7 | 846.22468 | 83.1 | 919 | 69.2
920 | 85.7 | 847.14549 | 83.1 | 920 | 69.2
921 | 85.7 | 848.0663 | 83.1 | 921 | 69.2
922 | 85.6 | 848.98711 | 83.1 | 922 | 69.2
923 | 85.5 | 849.90792 | 83.1 | 923 | 69.2
924 | 85.6 | 850.82873 | 83.1 | 924 | 69.2
925 | 85.6 | 851.74954 | 83.1 | 925 | 69.2
926 | 85.6 | 852.67035 | 83.1 | 926 | 69.2
927 | 85.6 | 853.59116 | 83.1 | 927 | 69.2
928 | 85.6 | 854.51197 | 83.1 | 928 | 69.2
929 | 85.6 | 855.43278 | 83.1 | 929 | 69.2
930 | 85.6 | 856.35359 | 83.1 | 930 | 69.2
931 | 85.6 | 857.2744 | 83.1 | 931 | 69.2
932 | 85.7 | 858.19521 | 83.1 | 932 | 69.2
933 | 85.7 | 859.11602 | 83.1 | 933 | 69.2
934 | 85.6 | 860.03683 | 83.1 | 934 | 69.3
935 | 85.6 | 860.95764 | 83.1 | 935 | 69.4
936 | 85.7 | 861.87845 | 83.1 | 936 | 69.4
937 | 85.7 | 862.79926 | 83.1 | 937 | 69.4
938 | 85.7 | 863.72007 | 83.1 | 938 | 69.4
939 | 85.7 | 864.64088 | 83.2 | 939 | 69.4
940 | 85.6 | 865.56169 | 83.2 | 940 | 69.5
941 | 85.6 | 866.4825 | 83.2 | 941 | 69.5
942 | 85.6 | 867.40331 | 83.2 | 942 | 69.5
943 | 85.6 | 868.32413 | 83.2 | 943 | 69.5
944 | 85.5 | 869.24494 | 83.2 | 944 | 69.6
945 | 85.5 | 870.16575 | 83.2 | 945 | 69.6
946 | 85.5 | 871.08656 | 83.2 | 946 | 69.6
947 | 85.5 | 872.00737 | 83.2 | 947 | 69.6
948 | 85.6 | 872.92818 | 83.2 | 948 | 69.6
949 | 85.7 | 873.84899 | 83.2 | 949 | 69.6
950 | 85.7 | 874.7698 | 83.2 | 950 | 69.6
951 | 85.7 | 875.69061 | 83.2 | 951 | 69.7
952 | 85.7 | 876.61142 | 83.3 | 952 | 69.7
953 | 85.7 | 877.53223 | 83.3 | 953 | 69.7
954 | 85.7 | 878.45304 | 83.3 | 954 | 69.8
955 | 85.8 | 879.37385 | 83.3 | 955 | 69.9
956 | 85.8 | 880.29466 | 83.3 | 956 | 70
957 | 85.9 | 881.21547 | 83.3 | 957 | 70
958 | 85.9 | 882.13628 | 83.3 | 958 | 69.9
959 | 85.9 | 883.05709 | 83.3 | 959 | 69.8
960 | 85.9 | 883.9779 | 83.3 | 960 | 69.9
961 | 85.9 | 884.89871 | 83.3 | 961 | 69.9
962 | 85.9 | 885.81952 | 83.3 | 962 | 69.9
963 | 85.9 | 886.74033 | 83.3 | 963 | 69.9
964 | 85.9 | 887.66114 | 83.3 | 964 | 69.9
965 | 85.9 | 888.58195 | 83.3 | 965 | 69.9
966 | 85.9 | 889.50276 | 83.3 | 966 | 69.8
967 | 85.9 | 890.42357 | 83.3 | 967 | 69.8
968 | 85.8 | 891.34438 | 83.3 | 968 | 69.8
969 | 85.8 | 892.26519 | 83.3 | 969 | 69.9
970 | 85.8 | 893.186 | 83.3 | 970 | 69.9
971 | 85.8 | 894.10681 | 83.4 | 971 | 69.8
972 | 85.8 | 895.02762 | 83.4 | 972 | 69.8
973 | 85.8 | 895.94843 | 83.4 | 973 | 69.8
974 | 85.8 | 896.86924 | 83.4 | 974 | 69.8
975 | 85.7 | 897.79006 | 83.4 | 975 | 70
976 | 85.7 | 898.71087 | 83.4 | 976 | 70
977 | 85.8 | 899.63168 | 83.4 | 977 | 70
978 | 85.8 | 900.55249 | 83.4 | 978 | 69.9
979 | 85.8 | 901.4733 | 83.4 | 979 | 69.9
980 | 85.8 | 902.39411 | 83.4 | 980 | 69.9
981 | 85.8 | 903.31492 | 83.4 | 981 | 69.9
982 | 85.8 | 904.23573 | 83.4 | 982 | 69.9
983 | 85.8 | 905.15654 | 83.4 | 983 | 69.9
984 | 85.9 | 906.07735 | 83.4 | 984 | 69.9
985 | 85.9 | 906.99816 | 83.4 | 985 | 70
986 | 85.9 | 907.91897 | 83.4 | 986 | 70
987 | 85.8 | 908.83978 | 83.4 | 987 | 70.2
988 | 85.8 | 909.76059 | 83.4 | 988 | 70.2
989 | 85.7 | 910.6814 | 83.5 | 989 | 70.1
990 | 85.7 | 911.60221 | 83.5 | 990 | 70
991 | 85.7 | 912.52302 | 83.5 | 991 | 70
992 | 85.7 | 913.44383 | 83.5 | 992 | 70
993 | 85.7 | 914.36464 | 83.5 | 993 | 70
994 | 85.7 | 915.28545 | 83.6 | 994 | 70.1
995 | 85.8 | 916.20626 | 83.6 | 995 | 70.1
996 | 85.9 | 917.12707 | 83.6 | 996 | 70.1
997 | 85.9 | 918.04788 | 83.6 | 997 | 70.1
998 | 86 | 918.96869 | 83.6 | 998 | 70.1
999 | 86 | 919.8895 | 83.7 | 999 | 70.2
1000 | 86 | 920.81031 | 83.7 | 1000 | 70.2
1001 | 86.1 | 921.73112 | 83.7 | 1001 | 70.2
1002 | 86.1 | 922.65193 | 83.7 | 1002 | 70.3
1003 | 86.1 | 923.57274 | 83.6 | 1003 | 70.2
1004 | 86.1 | 924.49355 | 83.6 | 1004 | 70.2
1005 | 86.2 | 925.41436 | 83.6 | 1005 | 70.1
1006 | 86.2 | 926.33517 | 83.6 | 1006 | 70.2
1007 | 86.2 | 927.25599 | 83.7 | 1007 | 70.3
1008 | 86.2 | 928.1768 | 83.6 | 1008 | 70.3
1009 | 86.3 | 929.09761 | 83.6 | 1009 | 70.3
1010 | 86.3 | 930.01842 | 83.6 | 1010 | 70.2
1011 | 86.3 | 930.93923 | 83.6 | 1011 | 70.1
1012 | 86.3 | 931.86004 | 83.6 | 1012 | 70.1
1013 | 86.2 | 932.78085 | 83.6 | 1013 | 70.1
1014 | 86.2 | 933.70166 | 83.6 | 1014 | 70.1
1015 | 86.2 | 934.62247 | 83.6 | 1015 | 70.2
1016 | 86.2 | 935.54328 | 83.6 | 1016 | 70.2
1017 | 86.2 | 936.46409 | 83.6 | 1017 | 70.2
1018 | 86.2 | 937.3849 | 83.7 | 1018 | 70.2
1019 | 86.2 | 938.30571 | 83.7 | 1019 | 70.2
1020 | 86.2 | 939.22652 | 83.7 | 1020 | 70.2
1021 | 86.1 | 940.14733 | 83.7 | 1021 | 70.1
1022 | 86.1 | 941.06814 | 83.7 | 1022 | 70.1
1023 | 86.1 | 941.98895 | 83.7 | 1023 | 70.2
1024 | 86.1 | 942.90976 | 83.7 | 1024 | 70.2
1025 | 86.2 | 943.83057 | 83.7 | 1025 | 70.3
1026 | 86.2 | 944.75138 | 83.7 | 1026 | 70.2
1027 | 86.2 | 945.67219 | 83.7 | 1027 | 70.1
1028 | 86.2 | 946.593 | 83.7 | 1028 | 70.1
1029 | 86.1 | 947.51381 | 83.7 | 1029 | 70.2
1030 | 86.1 | 948.43462 | 83.7 | 1030 | 70
1031 | 86.1 | 949.35543 | 83.7 | 1031 | 70.1
1032 | 86.1 | 950.27624 | 83.7 | 1032 | 70.1
1033 | 86 | 951.19705 | 83.7 | 1033 | 70.3
1034 | 86 | 952.11786 | 83.7 | 1034 | 70.2
1035 | 86 | 953.03867 | 83.7 | 1035 | 70.2
1036 | 85.9 | 953.95948 | 83.7 | 1036 | 70.2
1037 | 85.8 | 954.88029 | 83.7 | 1037 | 70.2
1038 | 85.9 | 955.8011 | 83.7 | 1038 | 70.3
1039 | 85.9 | 956.72192 | 83.7 | 1039 | 70.3
1040 | 85.8 | 957.64273 | 83.7 | 1040 | 70.3
1041 | 85.8 | 958.56354 | 83.7 | 1041 | 70.3
1042 | 85.7 | 959.48435 | 83.7 | 1042 | 70.5
1043 | 85.7 | 960.40516 | 83.7 | 1043 | 70.5
1044 | 85.7 | 961.32597 | 83.7 | 1044 | 70.5
1045 | 85.7 | 962.24678 | 83.7 | 1045 | 70.4
1046 | 85.6 | 963.16759 | 83.7 | 1046 | 70.4
1047 | 85.6 | 964.0884 | 83.7 | 1047 | 70.4
1048 | 85.6 | 965.00921 | 83.7 | 1048 | 70.4
1049 | 85.6 | 965.93002 | 83.7 | 1049 | 70.4
1050 | 85.7 | 966.85083 | 83.7 | 1050 | 70.4
1051 | 85.8 | 967.77164 | 83.8 | 1051 | 70.4
1052 | 85.8 | 968.69245 | 83.8 | 1052 | 70.4
1053 | 85.8 | 969.61326 | 83.8 | 1053 | 70.4
1054 | 85.8 | 970.53407 | 83.8 | 1054 | 70.4
1055 | 85.8 | 971.45488 | 83.8 | 1055 | 70.4
1056 | 85.8 | 972.37569 | 83.8 | 1056 | 70.3
1057 | 85.8 | 973.2965 | 83.9 | 1057 | 70.3
1058 | 85.7 | 974.21731 | 83.9 | 1058 | 70.3
1059 | 85.6 | 975.13812 | 83.9 | 1059 | 70.3
1060 | 85.6 | 976.05893 | 83.9 | 1060 | 70.3
1061 | 85.6 | 976.97974 | 84 | 1061 | 70.4
1062 | 85.6 | 977.90055 | 84 | 1062 | 70.3
1063 | 85.6 | 978.82136 | 84 | 1063 | 70.3
1064 | 85.6 | 979.74217 | 84 | 1064 | 70.3
1065 | 85.6 | 980.66298 | 84.1 | 1065 | 70.3
1066 | 85.5 | 981.58379 | 84.1 | 1066 | 70.3
1067 | 85.5 | 982.5046 | 84.1 | 1067 | 70.3
1068 | 85.5 | 983.42541 | 84.1 | 1068 | 70.3
1069 | 85.5 | 984.34622 | 84.1 | 1069 | 70.3
1070 | 85.5 | 985.26703 | 84.1 | 1070 | 70.3
1071 | 85.6 | 986.18785 | 84.1 | 1071 | 70.3
1072 | 85.6 | 987.10866 | 84.2 | 1072 | 70.2
1073 | 85.6 | 988.02947 | 84.2 | 1073 | 70.2
1074 | 85.7 | 988.95028 | 84.2 | 1074 | 70.2
1075 | 85.7 | 989.87109 | 84.2 | 1075 | 70.2
1076 | 85.7 | 990.7919 | 84.2 | 1076 | 70.2
1077 | 85.8 | 991.71271 | 84.2 | 1077 | 70.1
1078 | 85.8 | 992.63352 | 84.2 | 1078 | 70.1
1079 | 85.9 | 993.55433 | 84.2 | 1079 | 70.1
1080 | 86 | 994.47514 | 84.2 | 1080 | 70
1081 | 86.1 | 995.39595 | 84.2 | 1081 | 69.9
1082 | 86.1 | 996.31676 | 84.2 | 1082 | 70
1083 | 86.1 | 997.23757 | 84.2 | 1083 | 70
1084 | 86.1 | 998.15838 | 84.2 | 1084 | 70
1085 | 86 | 999.07919 | 84.2 | 1085 | 70
1086 | 86 | 1000 | 84.2 | 1086 | 70
1087 | 86 | 1000.92081 | 84.2 | 1087 | 70
1088 | 85.9 | 1001.84162 | 84.2 | 1088 | 69.9
1089 | 85.9 | 1002.76243 | 84.3 | 1089 | 69.9
1090 | 85.8 | 1003.68324 | 84.3 | 1090 | 70
1091 | 85.8 | 1004.60405 | 84.3 | 1091 | 70
1092 | 85.9 | 1005.52486 | 84.3 | 1092 | 70
1093 | 85.9 | 1006.44567 | 84.3 | 1093 | 70
1094 | 86 | 1007.36648 | 84.3 | 1094 | 70
1095 | 86 | 1008.28729 | 84.3 | 1095 | 70
1096 | 86 | 1009.2081 | 84.3 | 1096 | 70
1097 | 85.9 | 1010.12891 | 84.3 | 1097 | 69.9
1098 | 85.9 | 1011.04972 | 84.3 | 1098 | 69.9
1099 | 85.9 | 1011.97053 | 84.3 | 1099 | 69.9
1100 | 85.9 | 1012.89134 | 84.3 | 1100 | 69.8
1101 | 86 | 1013.81215 | 84.3 | 1101 | 69.8
1102 | 86 | 1014.73297 | 84.3 | 1102 | 69.8
1103 | 86 | 1015.65378 | 84.3 | 1103 | 69.8
1104 | 86 | 1016.57459 | 84.2 | 1104 | 69.7
1105 | 86.1 | 1017.4954 | 84.2 | 1105 | 69.7
1106 | 86.1 | 1018.41621 | 84.2 | 1106 | 69.7
1107 | 86.1 | 1019.33702 | 84.2 | 1107 | 69.7
1108 | 86.2 | 1020.25783 | 84.2 | 1108 | 69.7
1109 | 86.3 | 1021.17864 | 84.2 | 1109 | 69.7
1110 | 86.3 | 1022.09945 | 84.2 | 1110 | 69.7
1111 | 86.3 | 1023.02026 | 84.2 | 1111 | 69.7
1112 | 86.4 | 1023.94107 | 84.2 | 1112 | 69.7
1113 | 86.4 | 1024.86188 | 84.2 | 1113 | 69.6
1114 | 86.4 | 1025.78269 | 84.2 | 1114 | 69.6
1115 | 86.4 | 1026.7035 | 84.2 | 1115 | 69.6
1116 | 86.3 | 1027.62431 | 84.1 | 1116 | 69.6
1117 | 86.2 | 1028.54512 | 84.1 | 1117 | 69.5
1118 | 86.1 | 1029.46593 | 84.1 | 1118 | 69.5
1119 | 86.1 | 1030.38674 | 84.2 | 1119 | 69.5
1120 | 86 | 1031.30755 | 84.2 | 1120 | 69.5
1121 | 86 | 1032.22836 | 84.2 | 1121 | 69.6
1122 | 86 | 1033.14917 | 84.1 | 1122 | 69.6
1123 | 86 | 1034.06998 | 84.1 | 1123 | 69.6
1124 | 85.9 | 1034.99079 | 84.1 | 1124 | 69.6
1125 | 85.9 | 1035.9116 | 84.1 | 1125 | 69.6
1126 | 85.9 | 1036.83241 | 84.1 | 1126 | 69.6
1127 | 85.9 | 1037.75322 | 84.1 | 1127 | 69.7
1128 | 85.9 | 1038.67403 | 84.1 | 1128 | 69.7
1129 | 85.9 | 1039.59484 | 84.1 | 1129 | 69.7
1130 | 86 | 1040.51565 | 84.1 | 1130 | 69.7
1131 | 86.1 | 1041.43646 | 84.1 | 1131 | 69.7
1132 | 86.1 | 1042.35727 | 84.2 | 1132 | 69.7
1133 | 86.1 | 1043.27808 | 84.2 | 1133 | 69.7
1134 | 86.1 | 1044.1989 | 84.2 | 1134 | 69.7
1135 | 86.1 | 1045.11971 | 84.2 | 1135 | 69.7
1136 | 86.1 | 1046.04052 | 84.2 | 1136 | 69.8
1137 | 86.2 | 1046.96133 | 84.2 | 1137 | 69.8
1138 | 86.2 | 1047.88214 | 84.2 | 1138 | 69.8
1139 | 86.3 | 1048.80295 | 84.2 | 1139 | 69.8
1140 | 86.3 | 1049.72376 | 84.2 | 1140 | 69.8
1141 | 86.4 | 1050.64457 | 84.2 | 1141 | 69.8
1142 | 86.5 | 1051.56538 | 84.2 | 1142 | 69.8
1143 | 86.5 | 1052.48619 | 84.2 | 1143 | 69.8
1144 | 86.5 | 1053.407 | 84.2 | 1144 | 69.8
1145 | 86.5 | 1054.32781 | 84.2 | 1145 | 69.8
1146 | 86.6 | 1055.24862 | 84.2 | 1146 | 69.8
1147 | 86.6 | 1056.16943 | 84.2 | 1147 | 69.8
1148 | 86.6 | 1057.09024 | 84.3 | 1148 | 69.8
1149 | 86.6 | 1058.01105 | 84.3 | 1149 | 69.8
1150 | 86.6 | 1058.93186 | 84.3 | 1150 | 69.8
1151 | 86.6 | 1059.85267 | 84.3 | 1151 | 69.8
1152 | 86.6 | 1060.77348 | 84.3 | 1152 | 69.9
1153 | 86.6 | 1061.69429 | 84.3 | 1153 | 69.9
1154 | 86.6 | 1062.6151 | 84.3 | 1154 | 69.9
1155 | 86.7 | 1063.53591 | 84.3 | 1155 | 69.9
1156 | 86.7 | 1064.45672 | 84.3 | 1156 | 69.9
1157 | 86.7 | 1065.37753 | 84.2 | 1157 | 69.9
1158 | 86.6 | 1066.29834 | 84.2 | 1158 | 69.9
1159 | 86.5 | 1067.21915 | 84.2 | 1159 | 69.9
1160 | 86.5 | 1068.13996 | 84.2 | 1160 | 69.9
1161 | 86.5 | 1069.06077 | 84.2 | 1161 | 69.9
1162 | 86.6 | 1069.98158 | 84.2 | 1162 | 69.9
1163 | 86.6 | 1070.90239 | 84.2 | 1163 | 69.9
1164 | 86.6 | 1071.8232 | 84.2 | 1164 | 69.9
1165 | 86.5 | 1072.74401 | 84.2 | 1165 | 69.9
1166 | 86.5 | 1073.66483 | 84.2 | 1166 | 69.9
1167 | 86.5 | 1074.58564 | 84.2 | 1167 | 69.9
1168 | 86.5 | 1075.50645 | 84.2 | 1168 | 70
1169 | 86.5 | 1076.42726 | 84.2 | 1169 | 70
1170 | 86.6 | 1077.34807 | 84.2 | 1170 | 70
1171 | 86.6 | 1078.26888 | 84.2 | 1171 | 70
1172 | 86.6 | 1079.18969 | 84.2 | 1172 | 70
1173 | 86.6 | 1080.1105 | 84.2 | 1173 | 70
1174 | 86.6 | 1081.03131 | 84.2 | 1174 | 70
1175 | 86.6 | 1081.95212 | 84.1 | 1175 | 70
1176 | 86.6 | 1082.87293 | 84.1 | 1176 | 70
1177 | 86.6 | 1083.79374 | 84.1 | 1177 | 70
1178 | 86.6 | 1084.71455 | 84.1 | 1178 | 70
1179 | 86.6 | 1085.63536 | 84.1 | 1179 | 70
1180 | 86.6 | 1086.55617 | 84.1 | 1180 | 70
1181 | 86.6 | 1087.47698 | 84.1 | 1181 | 70
1182 | 86.6 | 1088.39779 | 84.1 | 1182 | 70
1183 | 86.6 | 1089.3186 | 84.1 | 1183 | 70
1184 | 86.6 | 1090.23941 | 84.1 | 1184 | 70
1185 | 86.6 | 1091.16022 | 84.1 | 1185 | 70
1186 | 86.6 | 1092.08103 | 84.1 | 1186 | 70
1187 | 86.6 | 1093.00184 | 84.2 | 1187 | 70
1188 | 86.6 | 1093.92265 | 84.2 | 1188 | 70
1189 | 86.6 | 1094.84346 | 84.1 | 1189 | 70
1190 | 86.6 | 1095.76427 | 84.1 | 1190 | 70
1191 | 86.5 | 1096.68508 | 84.1 | 1191 | 70
1192 | 86.5 | 1097.60589 | 84.1 | 1192 | 70
1193 | 86.5 | 1098.5267 | 84 | 1193 | 70
1194 | 86.5 | 1099.44751 | 84 | 1194 | 70
1195 | 86.6 | 1100.36832 | 84 | 1195 | 70
1196 | 86.7 | 1101.28913 | 84 | 1196 | 70
1197 | 86.7 | 1102.20994 | 84 | 1197 | 70
1198 | 86.8 | 1103.13076 | 84.1 | 1198 | 69.9
1199 | 86.8 | 1104.05157 | 84.1 | 1199 | 69.9
1200 | 86.8 | 1104.97238 | 84.1 | 1200 | 69.9
1201 | 86.8 | 1105.89319 | 84.2 | 1201 | 69.9
1202 | 86.8 | 1106.814 | 84.1 | 1202 | 69.9
1203 | 86.7 | 1107.73481 | 84.1 | 1203 | 69.9
1204 | 86.7 | 1108.65562 | 84.1 | 1204 | 69.9
1205 | 86.7 | 1109.57643 | 84.1 | 1205 | 69.9
1206 | 86.7 | 1110.49724 | 84.1 | 1206 | 69.9
1207 | 86.7 | 1111.41805 | 84 | 1207 | 70
1208 | 86.7 | 1112.33886 | 84 | 1208 | 70
1209 | 86.7 | 1113.25967 | 84 | 1209 | 70
1210 | 86.7 | 1114.18048 | 84 | 1210 | 70
|  | 1115.10129 | 84
|  | 1116.0221 | 84
|  | 1116.94291 | 84
|  | 1117.86372 | 84
|  | 1118.78453 | 84
|  | 1119.70534 | 84
|  | 1120.62615 | 84
|  | 1121.54696 | 84.1
|  | 1122.46777 | 84.1
|  | 1123.38858 | 84.1
|  | 1124.30939 | 84
|  | 1125.2302 | 84
|  | 1126.15101 | 84
|  | 1127.07182 | 84
|  | 1127.99263 | 84
|  | 1128.91344 | 84
|  | 1129.83425 | 84
|  | 1130.75506 | 84.1
|  | 1131.67587 | 84.1
|  | 1132.59669 | 84.1
|  | 1133.5175 | 84.1
|  | 1134.43831 | 84.1
|  | 1135.35912 | 84.1
|  | 1136.27993 | 84.2
|  | 1137.20074 | 84.2
|  | 1138.12155 | 84.2
|  | 1139.04236 | 84.2
|  | 1139.96317 | 84.3
|  | 1140.88398 | 84.3
|  | 1141.80479 | 84.1
|  | 1142.7256 | 84.1
|  | 1143.64641 | 84.2
|  | 1144.56722 | 84.2
|  | 1145.48803 | 84.2
|  | 1146.40884 | 84.2
|  | 1147.32965 | 84.2
|  | 1148.25046 | 84.2
|  | 1149.17127 | 84.3
|  | 1150.09208 | 84.3
|  | 1151.01289 | 84.3
|  | 1151.9337 | 84.3
|  | 1152.85451 | 84.2
|  | 1153.77532 | 84.2
|  | 1154.69613 | 84.4
|  | 1155.61694 | 84.4
|  | 1156.53775 | 84.4
|  | 1157.45856 | 84.3
|  | 1158.37937 | 84.4
|  | 1159.30018 | 84.4
|  | 1160.22099 | 84.4
|  | 1161.1418 | 84.4
|  | 1162.06262 | 84.4
|  | 1162.98343 | 84.4
|  | 1163.90424 | 84.5
|  | 1164.82505 | 84.4
|  | 1165.74586 | 84.4
|  | 1166.66667 | 84.4
|  | 1167.58748 | 84.5
|  | 1168.50829 | 84.4
|  | 1169.4291 | 84.4
|  | 1170.34991 | 84.4
|  | 1171.27072 | 84.5
|  | 1172.19153 | 84.5
|  | 1173.11234 | 84.5
|  | 1174.03315 | 84.5
|  | 1174.95396 | 84.4
|  | 1175.87477 | 84.4
|  | 1176.79558 | 84.4
|  | 1177.71639 | 84.4
|  | 1178.6372 | 84.4
|  | 1179.55801 | 84.5
|  | 1180.47882 | 84.5
|  | 1181.39963 | 84.4
|  | 1182.32044 | 84.3
|  | 1183.24125 | 84.3
|  | 1184.16206 | 84.3
|  | 1185.08287 | 84.4
|  | 1186.00368 | 84.3
|  | 1186.92449 | 84.3
|  | 1187.8453 | 84.3
|  | 1188.76611 | 84.4
|  | 1189.68692 | 84.4
|  | 1190.60773 | 84.4
|  | 1191.52855 | 84.4
|  | 1192.44936 | 84.4
|  | 1193.37017 | 84.3
|  | 1194.29098 | 84.3
|  | 1195.21179 | 84.4
|  | 1196.1326 | 84.4
|  | 1197.05341 | 84.5
|  | 1197.97422 | 84.5
|  | 1198.89503 | 84.4
|  | 1199.81584 | 84.4
|  | 1200.73665 | 84.4
|  | 1201.65746 | 84.5
|  | 1202.57827 | 84.5
|  | 1203.49908 | 84.5
|  | 1204.41989 | 84.5
|  | 1205.3407 | 84.5
|  | 1206.26151 | 84.5
|  | 1207.18232 | 84.5
|  | 1208.10313 | 84.5
|  | 1209.02394 | 84.5
|  | 1209.94475 | 84.5
|  | 1210.86556 | 84.5

## Figure 6j
Figure 6j
Surface real-time temperatures (point 2) of ANF/BNNS film
RgD ANF/BNNS film |  | HgD ANF/BNNS film
Time (s) | Temperature (°C) | Time (s) | Temperature (°C)
0 | 27.90391 | 0 | 29.38845
0.88261 | 27.99243 | 1 | 29.45521
1.76523 | 27.94037 | 2 | 29.43467
2.64784 | 27.89349 | 3 | 29.41413
3.53045 | 27.81011 | 4 | 29.44494
4.41306 | 27.85181 | 5 | 29.39359
5.29568 | 28.12246 | 6 | 29.44494
6.17829 | 28.42352 | 7 | 29.45521
7.0609 | 28.66169 | 8 | 29.4244
7.94351 | 28.62031 | 9 | 29.41927
8.82613 | 28.78575 | 10 | 29.40386
9.70874 | 29.1004 | 11 | 29.37818
10.59135 | 29.26509 | 12 | 29.37818
11.47396 | 29.35249 | 13 | 29.50653
12.35658 | 29.57835 | 14 | 29.3679
13.23919 | 29.75767 | 15 | 29.49114
14.1218 | 29.95203 | 16 | 29.76279
15.00441 | 30.00312 | 17 | 29.81397
15.88703 | 30.05418 | 18 | 29.9367
16.76964 | 30.09502 | 19 | 29.96225
17.65225 | 30.24801 | 20 | 30.30914
18.53486 | 30.36006 | 21 | 30.49234
19.41748 | 30.42622 | 22 | 30.49234
20.30009 | 30.59907 | 23 | 30.47709
21.1827 | 30.67016 | 24 | 30.41096
22.06531 | 30.73106 | 25 | 30.62954
22.94793 | 30.80713 | 26 | 30.65493
23.83054 | 30.85275 | 27 | 30.87302
24.71315 | 30.87809 | 28.9 | 30.949
25.59576 | 30.91355 | 29.9 | 30.77164
26.47838 | 30.96418 | 30.9 | 30.69554
27.36099 | 31.17661 | 31.9 | 30.84262
28.2436 | 31.24227 | 32.9 | 30.86795
29.12621 | 31.26247 | 33.9 | 31.03504
30.00883 | 31.38861 | 34.9 | 31.07045
30.89144 | 31.40374 | 35.9 | 31.14123
31.77405 | 31.39366 | 36.9 | 31.08056
32.65666 | 31.51461 | 37.9 | 31.11596
33.53928 | 31.51461 | 38.9 | 31.15134
34.42189 | 31.47935 | 39.9 | 31.13618
35.3045 | 31.55994 | 40.9 | 31.09573
36.18711 | 31.67065 | 41.9 | 31.31799
37.06973 | 31.58007 | 42.9 | 31.21702
37.95234 | 31.70585 | 43.9 | 31.31799
38.83495 | 31.75613 | 44.9 | 31.30285
39.71756 | 31.7712 | 45.9 | 31.25237
40.60018 | 31.8114 | 46.9 | 31.33313
41.48279 | 31.86664 | 47.9 | 31.35835
42.3654 | 31.94193 | 48.9 | 31.47431
43.24801 | 31.90178 | 49.9 | 31.47431
44.13063 | 31.93691 | 50.9 | 31.48942
45.01324 | 32.07732 | 51.9 | 31.59014
45.89585 | 32.15747 | 52.9 | 31.47935
46.77846 | 32.29259 | 53.9 | 31.52972
47.66108 | 32.26759 | 54.9 | 31.58007
48.54369 | 32.3326 | 55.9 | 31.55994
49.4263 | 32.3176 | 56.9 | 31.52972
50.30891 | 32.46751 | 57.9 | 31.74607
51.19153 | 32.27759 | 58.9 | 31.54987
52.07414 | 32.36759 | 59.9 | 31.47935
52.95675 | 32.35759 | 60.9 | 31.68071
53.83936 | 32.43754 | 61.9 | 31.87668
54.72198 | 32.49247 | 62.9 | 31.86664
55.60459 | 32.60225 | 63.9 | 31.63544
56.4872 | 32.50246 | 64.9 | 31.62537
57.36981 | 32.37759 | 65.9 | 31.70083
58.25243 | 32.51244 | 66.9 | 31.74105
59.13504 | 32.55736 | 67.9 | 31.82647
60.01765 | 32.53241 | 68.9 | 31.86664
60.90026 | 32.42256 | 69.9 | 31.94193
61.78288 | 32.44254 | 70.9 | 31.83149
62.66549 | 32.42755 | 71.9 | 31.9068
63.5481 | 32.47749 | 72.9 | 31.95698
64.43071 | 32.60724 | 73.9 | 31.91684
65.31333 | 32.72189 | 74.9 | 32.06228
66.19594 | 32.64215 | 75.9 | 32.00212
67.07855 | 32.67704 | 76.9 | 31.84154
67.96117 | 32.81651 | 77.9 | 31.83149
68.84378 | 32.85632 | 78.9 | 31.9068
69.72639 | 32.70196 | 79.9 | 32.08233
70.609 | 32.68701 | 80.9 | 32.08734
71.49162 | 32.80655 | 81.9 | 32.06228
72.37423 | 32.75177 | 82.9 | 32.08233
73.25684 | 32.7717 | 83.9 | 32.09736
74.13945 | 32.75177 | 84.9 | 32.09235
75.02207 | 32.72189 | 85.9 | 32.13744
75.90468 | 32.79659 | 86.9 | 32.14746
76.78729 | 32.92099 | 87.9 | 32.18251
77.6699 | 32.98065 | 88.9 | 32.20753
79.64078 | 33.08002 | 89.9 | 32.3326
80.52339 | 33.31813 | 90.9 | 32.3226
81.406 | 33.31317 | 91.9 | 32.3426
82.28861 | 33.25369 | 92.9 | 32.25758
83.17123 | 33.48153 | 93.9 | 32.3076
84.05384 | 33.30326 | 94.9 | 32.27259
84.93645 | 33.15448 | 95.9 | 32.27259
85.81906 | 33.03531 | 96.9 | 32.22255
86.70168 | 33.01047 | 97.9 | 32.15246
87.58429 | 32.92596 | 98.9 | 32.07732
88.4669 | 33.05022 | 99.9 | 32.08233
89.34951 | 33.19418 | 100.9 | 32.19252
90.23213 | 33.26856 | 101.9 | 32.14746
91.11474 | 33.18921 | 102.9 | 32.21254
91.99735 | 33.24377 | 103.9 | 32.23256
92.87996 | 33.31813 | 104.9 | 32.3126
93.76258 | 33.36767 | 105.9 | 32.2976
94.64519 | 33.47164 | 106.9 | 32.37259
95.5278 | 33.531 | 107.9 | 32.41257
96.41041 | 33.54584 | 108.9 | 32.61721
97.29303 | 33.54584 | 109.9 | 32.58729
98.17564 | 33.47164 | 110.9 | 32.43754
99.05825 | 33.57056 | 111.9 | 32.43754
99.94086 | 33.67434 | 112.9 | 32.47749
100.82348 | 33.67928 | 113.9 | 32.57731
101.70609 | 33.6694 | 114.9 | 32.59726
102.5887 | 33.70891 | 115.9 | 32.41257
103.47132 | 33.79282 | 116.9 | 32.41756
104.35393 | 33.6941 | 117.9 | 32.40257
105.23654 | 33.67928 | 118.9 | 32.41257
106.11915 | 33.76321 | 119.9 | 32.57731
107.00177 | 33.86681 | 120.9 | 32.56235
107.88438 | 33.88654 | 121.9 | 32.48249
108.76699 | 33.88654 | 122.9 | 32.52742
109.6496 | 33.90625 | 123.9 | 32.68202
110.53222 | 33.84709 | 124.9 | 32.7169
111.41483 | 33.83722 | 125.9 | 32.78664
112.29744 | 33.99002 | 126.9 | 32.82646
113.18005 | 33.99002 | 127.9 | 32.68701
114.06267 | 33.74347 | 128.9 | 32.79161
114.94528 | 33.72372 | 129.9 | 32.70196
115.82789 | 33.97032 | 130.9 | 32.66209
116.7105 | 34.02942 | 131.9 | 32.63716
117.59312 | 33.94568 | 132.9 | 32.72189
118.47573 | 33.95554 | 133.9 | 32.70196
119.35834 | 33.94568 | 134.9 | 32.75177
120.24095 | 33.97032 | 135.9 | 32.68701
121.12357 | 34.03434 | 136.9 | 32.7468
122.00618 | 33.97032 | 137.9 | 32.73683
122.88879 | 34.04419 | 138.9 | 32.78165
123.7714 | 34.16228 | 139.9 | 32.8613
124.65402 | 34.08356 | 140.9 | 32.63217
125.53663 | 34.07864 | 141.9 | 32.67205
126.41924 | 34.05896 | 142.9 | 32.7169
127.30185 | 34.13769 | 143.9 | 32.74181
128.18447 | 34.05896 | 144.9 | 32.61223
129.06708 | 34.10817 | 145.9 | 32.71192
129.94969 | 34.08849 | 146.9 | 32.83144
130.8323 | 34.03434 | 147.9 | 32.86627
131.71492 | 34.22128 | 148.9 | 32.91105
132.59753 | 34.35392 | 149.9 | 32.8812
133.48014 | 34.31463 | 150.9 | 32.9558
134.36275 | 34.25077 | 151.9 | 32.9558
135.24537 | 34.27534 | 152.9 | 32.95082
136.12798 | 34.37355 | 153.9 | 33.08995
137.01059 | 34.42754 | 154.9 | 32.98562
137.8932 | 34.42754 | 155.9 | 33.05518
138.77582 | 34.2262 | 156.9 | 32.99556
139.65843 | 34.32936 | 157.9 | 32.98065
140.54104 | 34.39809 | 158.9 | 32.97568
141.42365 | 34.2606 | 159.9 | 32.99059
142.30627 | 34.47168 | 160.9 | 33.0055
143.18888 | 34.56483 | 161.9 | 32.85135
144.07149 | 34.33427 | 162.9 | 32.8613
144.9541 | 34.38337 | 163.9 | 32.96574
145.83672 | 34.1967 | 164.9 | 33.13463
146.71933 | 34.23603 | 165.9 | 33.11974
147.60194 | 34.48149 | 166.9 | 33.05022
148.48455 | 34.43735 | 167.9 | 33.1247
149.36717 | 34.46187 | 168.9 | 33.14455
150.24978 | 34.50111 | 169.9 | 33.0055
151.13239 | 34.52562 | 170.9 | 33.11477
152.015 | 34.56483 | 171.9 | 33.16937
152.89762 | 34.48149 | 172.9 | 33.2041
153.78023 | 34.33427 | 173.9 | 33.17929
154.66284 | 34.32936 | 174.9 | 33.18921
155.54545 | 34.48639 | 175.9 | 33.17929
156.42807 | 34.57952 | 176.9 | 33.19913
157.31068 | 34.44716 | 177.9 | 33.20906
158.19329 | 34.43244 | 178.9 | 33.15944
159.0759 | 34.57463 | 179.9 | 33.16937
159.95852 | 34.59912 | 180.9 | 33.09988
160.84113 | 34.58932 | 181.9 | 33.11974
161.72374 | 34.53542 | 182.9 | 33.23386
162.60635 | 34.73621 | 183.9 | 33.15944
163.48897 | 34.70684 | 184.9 | 33.20906
164.37158 | 34.56973 | 185.9 | 33.28839
165.25419 | 34.62851 | 186.9 | 33.2041
166.1368 | 34.61872 | 187.9 | 33.11477
167.01942 | 34.55993 | 188.9 | 33.21402
167.90203 | 34.66769 | 189.9 | 33.20906
168.78464 | 34.68727 | 190.9 | 33.29831
169.66726 | 34.62851 | 191.9 | 33.28839
170.54987 | 34.56483 | 192.9 | 33.22394
171.43248 | 34.58443 | 193.9 | 33.23882
172.31509 | 34.41282 | 194.9 | 33.23882
173.19771 | 34.44225 | 195.9 | 33.32308
174.08032 | 34.36864 | 196.9 | 33.26856
174.96293 | 34.45206 | 197.9 | 33.27848
175.84554 | 34.51091 | 198.9 | 33.30326
176.72816 | 34.53052 | 199.9 | 33.29831
177.61077 | 34.63341 | 200.9 | 33.3429
178.49338 | 34.55013 | 201.9 | 33.14952
179.37599 | 34.37846 | 202.9 | 33.34785
180.25861 | 34.44225 | 203.9 | 33.37757
181.14122 | 34.50601 | 204.9 | 33.19913
182.02383 | 34.54032 | 205.9 | 33.21898
182.90644 | 34.653 | 206.9 | 33.19913
183.78906 | 34.69216 | 207.9 | 33.21402
184.67167 | 34.62851 | 208.9 | 33.27352
185.55428 | 34.4962 | 209.9 | 33.26361
186.43689 | 34.41772 | 210.9 | 33.36767
187.31951 | 34.52071 | 211.9 | 33.41719
188.20212 | 34.67748 | 212.9 | 33.40729
189.08473 | 34.57463 | 213.9 | 33.43204
189.96734 | 34.60402 | 214.9 | 33.41224
190.84996 | 34.58932 | 215.9 | 33.38748
191.73257 | 34.6481 | 216.9 | 33.37757
192.61518 | 34.60402 | 217.9 | 33.41224
193.49779 | 34.68237 | 218.9 | 33.45679
194.38041 | 34.75578 | 219.9 | 33.51616
195.26302 | 34.79979 | 220.9 | 33.54089
196.14563 | 34.9171 | 221.9 | 33.47164
197.02824 | 34.81936 | 222.9 | 33.43204
197.91086 | 34.85846 | 223.9 | 33.32308
198.79347 | 34.80468 | 224.9 | 33.41719
199.67608 | 34.90244 | 225.9 | 33.43699
200.55869 | 34.96105 | 226.9 | 33.40234
201.44131 | 34.95617 | 227.9 | 33.40234
202.32392 | 34.99523 | 228.9 | 33.38253
203.20653 | 34.89267 | 229.9 | 33.43204
204.08914 | 34.8829 | 230.9 | 33.42214
204.97176 | 34.95617 | 231.9 | 33.46669
205.85437 | 34.89267 | 232.9 | 33.46174
206.73698 | 34.72153 | 233.9 | 33.46174
207.61959 | 34.68727 | 234.9 | 33.50627
208.50221 | 34.69706 | 235.9 | 33.58045
209.38482 | 34.59422 | 236.9 | 33.52606
210.26743 | 34.50111 | 237.9 | 33.44194
211.15004 | 34.68237 | 238.9 | 33.51616
212.03266 | 34.70195 | 239.9 | 33.56067
212.91527 | 34.80957 | 240.9 | 33.60022
213.79788 | 34.93175 | 241.9 | 33.53595
214.68049 | 34.81446 | 242.9 | 33.65952
215.56311 | 34.9464 | 243.9 | 33.74841
216.44572 | 35.14158 | 244.9 | 33.68422
217.32833 | 35.16595 | 245.9 | 33.51122
218.21094 | 35.18545 | 246.9 | 33.49143
219.09356 | 35.17083 | 247.9 | 33.46669
219.97617 | 35.03915 | 248.9 | 33.43699
220.85878 | 34.92198 | 249.9 | 33.55573
221.74139 | 34.92686 | 250.9 | 33.43699
222.62401 | 34.87801 | 251.9 | 33.531
223.50662 | 34.98546 | 252.9 | 33.60022
224.38923 | 35.02939 | 253.9 | 33.55079
225.27184 | 35.1757 | 254.9 | 33.65952
226.15446 | 35.23904 | 255.9 | 33.62494
227.03707 | 35.2293 | 256.9 | 33.60022
227.91968 | 35.20494 | 257.9 | 33.63976
228.80229 | 35.07818 | 258.9 | 33.61011
229.68491 | 35.05379 | 259.9 | 33.70397
230.56752 | 35.1562 | 260.9 | 33.63976
231.45013 | 35.16108 | 261.9 | 33.61011
232.33274 | 35.11232 | 262.9 | 33.5854
233.21536 | 35.12695 | 263.9 | 33.43699
234.09797 | 35.03915 | 264.9 | 33.70891
234.98058 | 35.08794 | 265.9 | 33.61011
235.8632 | 35.15133 | 266.9 | 33.57551
236.74581 | 35.10745 | 267.9 | 33.59034
237.62842 | 35.10745 | 268.9 | 33.52111
238.51103 | 35.09769 | 269.9 | 33.53595
239.39365 | 35.1367 | 270.9 | 33.52111
240.27626 | 34.94152 | 271.9 | 33.50132
241.15887 | 34.99523 | 272.9 | 33.5854
242.04148 | 35.08306 | 273.9 | 33.67928
242.9241 | 35.00011 | 274.9 | 33.54089
243.80671 | 34.98058 | 275.9 | 33.55079
244.68932 | 35.10257 | 276.9 | 33.50132
245.57193 | 35.16595 | 277.9 | 33.60022
246.45455 | 35.19032 | 278.9 | 33.53595
247.33716 | 35.16595 | 279.9 | 33.56067
248.21977 | 35.10745 | 280.9 | 33.62494
249.10238 | 35.18058 | 281.9 | 33.59034
249.985 | 35.23417 | 282.9 | 33.61505
250.86761 | 35.08794 | 283.9 | 33.60517
251.75022 | 35.04403 | 284.9 | 33.57056
252.63283 | 35.05867 | 285.9 | 33.55079
253.51545 | 35.09769 | 286.9 | 33.57056
254.39806 | 35.25853 | 287.9 | 33.531
255.28067 | 35.26826 | 288.9 | 33.62988
256.16328 | 35.26339 | 289.9 | 33.65952
257.0459 | 35.15133 | 290.9 | 33.6447
257.92851 | 35.16108 | 291.9 | 33.60517
258.81112 | 35.20007 | 292.9 | 33.78789
259.69373 | 35.38994 | 293.9 | 33.56562
260.57635 | 35.43372 | 294.9 | 33.58045
261.45896 | 35.45316 | 295.9 | 33.55079
262.34157 | 35.40454 | 296.9 | 33.52111
263.22418 | 35.42885 | 297.9 | 33.51616
264.1068 | 35.26826 | 298.9 | 33.63482
264.98941 | 35.26339 | 299.9 | 33.55573
265.87202 | 35.07818 | 300.9 | 33.57551
266.75463 | 35.20007 | 301.9 | 33.5854
267.63725 | 35.1172 | 302.9 | 33.51122
268.51986 | 35.2293 | 303.9 | 33.59034
269.40247 | 35.32669 | 304.9 | 33.54089
270.28508 | 35.16595 | 305.9 | 33.60517
271.1677 | 35.17083 | 306.9 | 33.48153
272.05031 | 35.24391 | 307.9 | 33.51616
272.93292 | 35.26339 | 308.9 | 33.54584
273.81553 | 35.278 | 309.9 | 33.58045
274.69815 | 35.36075 | 310.9 | 33.60022
275.58076 | 35.20007 | 311.9 | 33.59034
276.46337 | 35.30722 | 312.9 | 33.60517
277.34598 | 35.43858 | 313.9 | 33.49638
278.2286 | 35.55036 | 314.9 | 33.52111
279.11121 | 35.52121 | 315.9 | 33.54089
279.99382 | 35.43858 | 316.9 | 33.67434
280.87643 | 35.53579 | 317.9 | 33.6447
281.75905 | 35.5455 | 318.9 | 33.65952
282.64166 | 35.5795 | 319.9 | 33.66446
283.52427 | 35.61349 | 320.9 | 33.68916
284.40688 | 35.67173 | 321.9 | 33.78296
285.2895 | 35.61834 | 322.9 | 33.80762
286.17211 | 35.54064 | 323.9 | 33.81749
287.05472 | 35.47261 | 324.9 | 33.76815
287.93733 | 35.44344 | 325.9 | 33.78296
288.81995 | 35.31208 | 326.9 | 33.83722
289.70256 | 35.32182 | 327.933 | 33.74841
290.58517 | 35.43372 | 328.967 | 33.74841
291.46778 | 35.53579 | 329.967 | 34.0688
292.3504 | 35.55036 | 330.967 | 34.25568
293.23301 | 35.53093 | 331.967 | 34.30972
294.11562 | 35.42885 | 332.967 | 34.36374
294.99823 | 35.45803 | 333.967 | 34.34901
295.88085 | 35.44344 | 334.967 | 34.34901
296.76346 | 35.47261 | 335.967 | 34.1967
297.64607 | 35.47747 | 336.967 | 34.28025
298.52868 | 35.52607 | 337.967 | 34.30481
299.4113 | 35.53579 | 338.967 | 34.42263
300.29391 | 35.52121 | 339.967 | 34.33427
301.17652 | 35.55036 | 340.967 | 34.403
302.05914 | 35.55036 | 341.967 | 34.60892
302.94175 | 35.56007 | 342.967 | 34.68237
303.82436 | 35.56493 | 343.967 | 34.77045
304.70697 | 35.66688 | 344.967 | 34.81446
305.58959 | 35.65232 | 345.967 | 34.92198
306.4722 | 35.7251 | 346.967 | 34.98546
307.35481 | 35.78328 | 347.967 | 35.04891
308.23742 | 35.83175 | 348.967 | 35.19519
309.12004 | 35.80752 | 349.967 | 35.14158
310.00265 | 35.97218 | 350.967 | 35.40454
310.88526 | 35.9141 | 351.967 | 35.46289
311.76787 | 35.94314 | 352.967 | 35.53579
312.65049 | 35.77359 | 353.967 | 35.53093
313.5331 | 35.8269 | 354.967 | 35.63291
314.41571 | 35.89957 | 355.967 | 35.77843
315.29832 | 35.65718 | 356.967 | 35.88988
316.18094 | 35.56979 | 357.967 | 35.9141
317.06355 | 35.66688 | 358.967 | 35.95766
317.94616 | 35.90441 | 359.967 | 35.99638
318.82877 | 35.9867 | 360.967 | 36.07861
319.71139 | 35.92378 | 361.967 | 36.20425
320.594 | 36.00122 | 362.967 | 36.2815
321.47661 | 36.15594 | 363.967 | 36.32492
322.35922 | 36.22839 | 364.967 | 36.39245
323.24184 | 36.15111 | 365.967 | 36.53701
324.12445 | 36.10278 | 366.967 | 36.62366
325.00706 | 36.1801 | 367.967 | 36.69582
325.88967 | 36.21391 | 368.967 | 36.80637
326.77229 | 36.37798 | 369.967 | 36.80156
327.6549 | 36.53701 | 370.967 | 36.87361
328.53751 | 36.60922 | 371.967 | 36.9552
329.42012 | 36.72467 | 372.967 | 37.00797
330.30274 | 36.67658 | 373.967 | 37.04633
331.18535 | 36.8592 | 374.967 | 37.08947
332.06796 | 36.94081 | 375.967 | 37.34319
332.95057 | 37.01756 | 376.967 | 37.36709
333.83319 | 37.04633 | 377.967 | 37.50088
334.7158 | 37.23315 | 378.967 | 37.50565
335.59841 | 37.33362 | 379.967 | 37.5868
336.48102 | 37.42923 | 380.967 | 37.70126
337.36364 | 37.54862 | 381.967 | 37.59634
338.24625 | 37.57726 | 382.967 | 37.6965
339.12886 | 37.72986 | 383.967 | 37.85847
340.01147 | 37.91082 | 384.967 | 37.89178
340.89409 | 37.93937 | 385.967 | 38.02021
341.7767 | 38.02496 | 386.967 | 37.95364
342.65931 | 38.10099 | 387.967 | 38.05823
344.68932 | 38.48041 | 388.967 | 38.07724
345.57193 | 38.61764 | 389.967 | 38.18647
346.45455 | 38.73109 | 390.967 | 38.27663
347.33716 | 38.85859 | 391.967 | 38.30034
348.21977 | 38.8869 | 392.967 | 38.36671
349.10238 | 38.95765 | 393.967 | 38.47094
349.985 | 39.08019 | 394.967 | 38.46147
350.86761 | 39.16495 | 395.967 | 38.61291
351.75022 | 39.19319 | 396.967 | 38.67438
352.63283 | 39.27787 | 397.967 | 38.76888
353.51545 | 39.47051 | 398.967 | 38.80194
354.39806 | 39.59251 | 399.967 | 38.91992
355.28067 | 39.56907 | 400.967 | 38.91521
356.16328 | 39.74718 | 401.967 | 38.95765
357.0459 | 39.72844 | 402.967 | 38.98123
357.92851 | 39.85954 | 403.967 | 39.05193
358.81112 | 39.89229 | 404.967 | 39.12258
359.69373 | 40.04189 | 405.967 | 39.18848
360.57635 | 40.0232 | 406.967 | 39.32018
361.45896 | 40.14929 | 407.967 | 39.38128
362.34157 | 40.24261 | 408.967 | 39.45173
363.22418 | 40.36847 | 409.967 | 39.41886
364.1068 | 40.39176 | 410.967 | 39.40947
364.98941 | 40.47558 | 411.967 | 39.44704
365.87202 | 40.51281 | 412.967 | 39.59251
366.75463 | 40.52677 | 413.967 | 39.65816
367.63725 | 40.81489 | 414.967 | 39.60658
368.51986 | 40.88449 | 415.967 | 39.66753
369.40247 | 40.97723 | 416.967 | 39.84082
370.28508 | 40.90305 | 417.967 | 39.85018
371.1677 | 41.04673 | 418.967 | 40.01385
372.05031 | 41.01894 | 419.967 | 39.94373
372.93292 | 41.13008 | 420.967 | 40.04189
373.81553 | 41.181 | 421.967 | 40.12128
374.69815 | 41.31973 | 422.967 | 40.11661
375.58076 | 41.4583 | 423.967 | 40.13062
376.46337 | 41.51368 | 424.967 | 40.25194
377.34598 | 41.6382 | 425.967 | 40.31255
378.2286 | 41.65202 | 426.967 | 40.39176
379.11121 | 41.68889 | 427.967 | 40.40574
379.99382 | 41.72574 | 428.967 | 40.42902
380.87643 | 41.98799 | 429.967 | 40.4523
381.75905 | 42.02475 | 430.967 | 40.44765
382.64166 | 42.14874 | 431.967 | 40.57794
383.52427 | 42.22215 | 432.967 | 40.56399
384.40688 | 42.22215 | 433.967 | 40.66162
385.2895 | 42.26342 | 434.967 | 40.69415
386.17211 | 42.49246 | 435.967 | 40.76382
387.05472 | 42.47873 | 436.967 | 40.84737
387.93733 | 42.64339 | 437.967 | 40.86129
388.81995 | 42.71193 | 438.967 | 40.88913
389.70256 | 42.73477 | 439.967 | 40.87057
390.58517 | 42.7713 | 440.967 | 40.93087
391.46778 | 42.85802 | 441.967 | 40.99577
392.3504 | 42.94924 | 442.967 | 40.96332
393.23301 | 42.94012 | 443.967 | 41.09305
394.11562 | 43.02672 | 444.967 | 41.16249
394.99823 | 43.11325 | 445.967 | 41.16711
395.88085 | 43.19518 | 446.967 | 41.23188
396.76346 | 43.24521 | 447.967 | 41.28275
397.64607 | 43.24521 | 448.967 | 41.32897
398.52868 | 43.33159 | 449.967 | 41.35669
399.4113 | 43.44061 | 450.967 | 41.4306
400.29391 | 43.51324 | 451.967 | 41.48138
401.17652 | 43.59489 | 452.967 | 41.45368
402.05914 | 43.67649 | 453.967 | 41.57826
402.94175 | 43.75803 | 454.967 | 41.52752
403.82436 | 43.835 | 455.967 | 41.61054
404.70697 | 43.93452 | 456.967 | 41.77179
405.58959 | 44.04752 | 457.967 | 41.74877
406.4722 | 44.043 | 458.967 | 41.82703
407.35481 | 44.08817 | 459.967 | 41.68428
408.23742 | 44.17847 | 460.967 | 41.79481
409.12004 | 44.14687 | 461.967 | 41.74877
410.00265 | 44.23261 | 462.967 | 41.75798
410.88526 | 44.3994 | 463.967 | 41.84083
411.76787 | 44.47145 | 464.967 | 41.90984
412.65049 | 44.54347 | 465.967 | 42.00637
413.5331 | 44.58395 | 466.967 | 41.9696
414.41571 | 44.69186 | 467.967 | 41.9742
415.29832 | 44.81762 | 468.967 | 42.02016
416.18094 | 44.80416 | 469.967 | 42.03853
417.06355 | 44.86251 | 470.967 | 42.05231
417.94616 | 44.95223 | 471.967 | 42.19462
418.82877 | 45.02844 | 472.967 | 42.24049
419.71139 | 45.11804 | 473.967 | 42.29093
420.594 | 45.19415 | 474.967 | 42.30468
421.47661 | 45.2881 | 475.967 | 42.31843
422.35922 | 45.32834 | 476.967 | 42.38258
423.24184 | 45.39091 | 477.967 | 42.41922
424.12445 | 45.41772 | 478.967 | 42.4009
425.00706 | 45.44899 | 479.967 | 42.5931
425.88967 | 45.57398 | 480.967 | 42.49246
426.77229 | 45.60075 | 481.967 | 42.55194
427.6549 | 45.5829 | 482.967 | 42.67538
428.53751 | 45.64535 | 483.967 | 42.61139
429.42012 | 45.81022 | 484.967 | 42.72564
430.30274 | 45.85475 | 485.967 | 42.69366
431.18535 | 45.86365 | 486.967 | 42.70279
432.06796 | 45.90815 | 487.967 | 42.6571
432.95057 | 46.04157 | 488.967 | 42.75304
433.83319 | 46.05935 | 489.967 | 42.9538
434.7158 | 46.13488 | 490.967 | 42.88539
435.59841 | 46.21035 | 491.967 | 42.76217
436.48102 | 46.28579 | 492.967 | 42.82608
437.36364 | 46.34344 | 493.967 | 42.91732
438.24625 | 46.35675 | 494.967 | 42.92644
439.12886 | 46.47639 | 495.967 | 42.97659
440.01147 | 46.61805 | 496.967 | 43.0176
440.89409 | 46.53838 | 497.967 | 43.03127
441.7767 | 46.6092 | 498.967 | 43.05405
442.65931 | 46.5915 | 499.967 | 43.10415
443.54192 | 46.71534 | 500.967 | 43.10415
444.42454 | 46.83905 | 501.967 | 43.17698
445.30715 | 46.91411 | 502.967 | 43.19518
446.18976 | 46.93617 | 503.967 | 43.15877
447.07237 | 47.01117 | 504.967 | 43.19062
447.95499 | 46.95382 | 505.967 | 43.32705
448.8376 | 47.0773 | 506.967 | 43.23612
449.72021 | 47.13018 | 507.967 | 43.37249
450.60282 | 47.20506 | 508.967 | 43.39974
451.48544 | 47.24028 | 509.967 | 43.38612
452.36805 | 47.31509 | 510.967 | 43.40882
453.25066 | 47.38107 | 511.967 | 43.43153
454.13327 | 47.40745 | 512.967 | 43.44061
455.01589 | 47.52608 | 513.967 | 43.45877
455.8985 | 47.55243 | 514.967 | 43.48147
456.78111 | 47.59195 | 515.967 | 43.52685
457.66372 | 47.67094 | 516.967 | 43.54046
458.54634 | 47.6841 | 517.967 | 43.60396
459.42895 | 47.65778 | 518.967 | 43.56768
460.31156 | 47.79371 | 519.967 | 43.58129
461.19417 | 47.84629 | 520.967 | 43.65836
462.07679 | 47.89009 | 521.967 | 43.6493
462.9594 | 47.92073 | 522.967 | 43.75351
463.84201 | 47.96013 | 523.967 | 43.76709
464.72462 | 48.03014 | 524.967 | 43.77162
465.60724 | 48.08262 | 525.967 | 43.81237
466.48985 | 48.15693 | 526.967 | 43.79879
467.37246 | 48.12197 | 527.967 | 43.78067
468.25508 | 48.30978 | 528.967 | 43.80784
469.13769 | 48.27923 | 529.967 | 43.91191
470.0203 | 48.28796 | 530.967 | 43.91643
470.90291 | 48.37523 | 531.967 | 43.97521
471.78553 | 48.41885 | 532.967 | 43.95713
472.66814 | 48.41013 | 533.967 | 43.93452
473.55075 | 48.59316 | 534.967 | 43.99329
474.43336 | 48.52782 | 535.967 | 44.06107
475.31598 | 48.4886 | 536.967 | 44.05656
476.19859 | 48.57574 | 537.967 | 43.99329
477.0812 | 48.68457 | 538.967 | 44.05204
477.96381 | 48.69763 | 539.967 | 44.08817
478.84643 | 48.8194 | 540.967 | 44.10624
479.72904 | 48.85417 | 541.967 | 44.16041
480.61165 | 48.83244 | 542.967 | 44.13333
481.49426 | 48.96711 | 543.967 | 44.23712
482.37688 | 48.9975 | 544.967 | 44.29124
483.25949 | 48.93671 | 545.967 | 44.27771
484.1421 | 49.07561 | 546.967 | 44.24163
485.02471 | 49.09296 | 547.967 | 44.27771
485.90733 | 49.20135 | 548.967 | 44.26869
486.78994 | 49.275 | 549.967 | 44.31378
487.67255 | 49.28799 | 550.967 | 44.30927
488.55516 | 49.28366 | 551.967 | 44.43093
489.43778 | 49.35727 | 552.967 | 44.37237
490.32039 | 49.52164 | 553.967 | 44.33632
491.203 | 49.50003 | 554.967 | 44.43543
492.08561 | 49.46544 | 555.967 | 44.48946
492.96823 | 49.46976 | 556.967 | 44.50296
493.85084 | 49.53029 | 557.967 | 44.46245
494.73345 | 49.62535 | 558.967 | 44.43994
495.61606 | 49.64263 | 559.967 | 44.58845
496.49868 | 49.65126 | 560.967 | 44.64241
497.38129 | 49.74623 | 561.967 | 44.61094
498.2639 | 49.75055 | 562.967 | 44.66939
499.14651 | 49.82388 | 563.967 | 44.72781
500.02913 | 49.867 | 564.967 | 44.70534
500.91174 | 49.81526 | 565.967 | 44.61993
501.79435 | 49.87131 | 566.967 | 44.64241
502.67696 | 49.93596 | 567.967 | 44.72781
503.55958 | 49.94027 | 568.967 | 44.68736
504.44219 | 50.04364 | 569.967 | 44.71882
505.3248 | 50.06946 | 570.967 | 44.7323
506.20741 | 50.03072 | 571.967 | 44.74128
507.09003 | 50.1125 | 572.967 | 44.79517
507.97264 | 50.15552 | 573.967 | 44.73679
508.85525 | 50.18563 | 574.967 | 44.71882
509.73786 | 50.23292 | 575.967 | 44.88943
510.62048 | 50.29309 | 576.967 | 44.94326
511.50309 | 50.31457 | 577.967 | 44.80416
512.3857 | 50.34034 | 578.967 | 44.89392
513.26831 | 50.40905 | 579.967 | 44.88943
514.15093 | 50.42192 | 580.967 | 44.92981
515.03354 | 50.45197 | 581.967 | 44.92981
515.91615 | 50.42192 | 582.967 | 44.93878
516.79876 | 50.48629 | 583.967 | 45.0374
517.68138 | 50.60637 | 584.967 | 45.03292
518.56399 | 50.5249 | 585.967 | 44.96568
519.4466 | 50.5635 | 586.967 | 45.01948
520.32921 | 50.61494 | 587.967 | 45.11804
521.21183 | 50.58065 | 588.967 | 45.00603
522.09444 | 50.60637 | 589.967 | 45.07773
522.97705 | 50.70491 | 590.967 | 45.10908
523.85966 | 50.73917 | 591.967 | 45.13595
524.74228 | 50.83761 | 592.967 | 45.13147
525.62489 | 50.90177 | 593.967 | 45.10012
526.5075 | 50.88894 | 594.967 | 45.13595
527.39011 | 50.88039 | 595.967 | 45.221
528.27273 | 50.88894 | 596.967 | 45.17177
529.15534 | 50.87183 | 597.967 | 45.24784
530.03795 | 51.03427 | 598.967 | 45.24784
530.92056 | 51.03 | 599.967 | 45.21205
531.80318 | 50.98727 | 600.967 | 45.1852
532.68579 | 51.13675 | 601.967 | 45.21205
533.5684 | 51.1709 | 602.967 | 45.25232
534.45102 | 51.14102 | 603.967 | 45.221
535.33363 | 51.17517 | 604.967 | 45.27021
536.21624 | 51.18797 | 605.967 | 45.31046
537.09885 | 51.23916 | 606.967 | 45.39091
537.98147 | 51.2818 | 607.967 | 45.40432
538.86408 | 51.28606 | 608.967 | 45.38644
539.74669 | 51.38835 | 609.967 | 45.39538
540.6293 | 51.37131 | 610.967 | 45.40432
541.51192 | 51.45224 | 611.967 | 45.28363
542.39453 | 51.44798 | 612.967 | 45.27915
543.27714 | 51.51609 | 613.967 | 45.44452
544.15975 | 51.47353 | 614.967 | 45.49364
545.04237 | 51.4863 | 615.967 | 45.44899
545.92498 | 51.55864 | 616.967 | 45.53828
546.80759 | 51.55864 | 617.967 | 45.56506
547.6902 | 51.60544 | 618.967 | 45.58736
548.57282 | 51.6267 | 619.967 | 45.55167
549.45543 | 51.69897 | 620.967 | 45.63197
550.33804 | 51.70322 | 621.967 | 45.65426
551.22065 | 51.77969 | 622.967 | 45.59629
552.10327 | 51.76695 | 623.967 | 45.62751
552.98588 | 51.72871 | 624.967 | 45.72113
553.86849 | 51.7712 | 625.967 | 45.58736
554.7511 | 51.81367 | 626.967 | 45.55613
555.63372 | 51.97068 | 627.967 | 45.55167
556.51633 | 51.85612 | 630.167 | 45.60967
557.39894 | 51.88159 | 631.167 | 45.63643
558.28155 | 51.95795 | 632.167 | 45.60521
559.16417 | 52.05547 | 633.167 | 45.58736
560.04678 | 51.9325 | 634.167 | 45.64981
560.92939 | 52.01308 | 635.167 | 45.68993
561.812 | 52.03004 | 636.167 | 45.60075
562.69462 | 51.99188 | 637.167 | 45.6721
563.57723 | 52.0809 | 638.167 | 45.68993
564.45984 | 52.04699 | 639.167 | 45.66764
565.34245 | 52.05123 | 640.167 | 45.74786
566.22507 | 52.04699 | 641.167 | 45.66764
567.10768 | 52.05547 | 642.167 | 45.68993
567.99029 | 52.11903 | 643.167 | 45.6721
568.8729 | 52.21219 | 644.167 | 45.81467
569.75552 | 52.35181 | 645.167 | 45.7345
570.63813 | 52.37295 | 646.167 | 45.68993
571.52074 | 52.30529 | 647.167 | 45.7345
572.40335 | 52.30529 | 648.167 | 45.76568
573.28597 | 52.36449 | 649.167 | 45.75677
574.16858 | 52.37717 | 650.167 | 45.81022
575.05119 | 52.47015 | 651.167 | 45.7835
575.9338 | 52.52506 | 652.167 | 45.73004
576.81642 | 52.52929 | 653.167 | 45.7835
577.69903 | 52.49128 | 654.167 | 45.81022
578.58164 | 52.60527 | 655.167 | 45.77014
579.46425 | 52.63481 | 656.167 | 45.77905
580.34687 | 52.69809 | 657.167 | 45.92595
581.22948 | 52.66434 | 658.167 | 45.97488
582.11209 | 52.7023 | 659.167 | 45.96598
582.9947 | 52.7529 | 660.167 | 45.8681
583.87732 | 52.84982 | 661.167 | 45.84584
584.75993 | 52.63059 | 662.167 | 45.8503
585.64254 | 52.74447 | 663.167 | 45.85475
586.52515 | 52.68965 | 664.167 | 45.82803
587.40777 | 52.7276 | 665.167 | 45.88145
588.29038 | 52.80769 | 666.167 | 45.91705
589.17299 | 52.88773 | 667.167 | 45.97043
590.0556 | 52.92141 | 668.167 | 45.97488
590.93822 | 52.86667 | 669.167 | 45.96154
591.82083 | 52.8414 | 670.167 | 45.98377
592.70344 | 52.92141 | 671.167 | 45.96598
593.58605 | 52.98875 | 672.167 | 46.006
594.46867 | 52.89194 | 673.167 | 45.97488
595.35128 | 52.98034 | 674.167 | 45.97488
596.23389 | 52.88351 | 675.167 | 45.9215
597.1165 | 53.014 | 676.167 | 45.9304
597.99912 | 53.04765 | 677.167 | 46.05046
598.88173 | 52.94667 | 678.167 | 46.03712
599.76434 | 53.03083 | 679.167 | 45.9126
600.64695 | 53.09391 | 680.167 | 45.97488
601.52957 | 53.17797 | 681.167 | 46.05935
602.41218 | 53.03924 | 682.167 | 46.01045
603.29479 | 53.0855 | 683.167 | 46.05935
604.17741 | 53.17377 | 684.167 | 45.98377
605.06002 | 53.15276 | 685.167 | 46.01045
605.94263 | 53.28717 | 686.167 | 46.02823
606.82524 | 53.31656 | 687.167 | 46.05935
607.70786 | 53.41726 | 688.167 | 46.04601
608.61959 | 53.44661 | 689.167 | 45.99267
609.50221 | 53.07709 | 690.167 | 46.09489
610.38482 | 53.09391 | 691.167 | 46.09489
611.26743 | 52.98034 | 692.167 | 46.21923
612.15004 | 53.02662 | 693.167 | 46.16596
613.03266 | 53.14435 | 694.167 | 46.02379
613.91527 | 53.08971 | 695.167 | 46.02823
614.79788 | 53.11493 | 696.167 | 46.11267
615.68049 | 53.14435 | 697.167 | 46.09489
616.56311 | 53.20318 | 698.167 | 46.13488
617.44572 | 53.14435 | 699.167 | 46.11267
618.32833 | 53.19478 | 700.167 | 46.1482
619.21094 | 53.22839 | 701.167 | 46.06823
620.09356 | 53.18217 | 702.167 | 46.22811
620.97617 | 53.21158 | 703.167 | 46.1926
621.85878 | 53.29977 | 704.167 | 46.16152
622.74139 | 53.29977 | 705.167 | 46.19704
623.62401 | 53.27458 | 706.167 | 46.1704
624.50662 | 53.31656 | 707.167 | 46.1926
625.38923 | 53.36692 | 708.167 | 46.21923
626.27184 | 53.34594 | 709.167 | 46.13488
627.15446 | 53.32076 | 710.167 | 46.1482
628.03707 | 53.37951 | 711.167 | 46.17484
628.91968 | 53.37531 | 712.167 | 46.22811
629.80229 | 53.32495 | 713.167 | 46.26361
630.68491 | 53.35433 | 714.167 | 46.07712
631.56752 | 53.41306 | 715.167 | 46.10378
632.45013 | 53.45081 | 716.167 | 46.1926
633.33274 | 53.51788 | 717.167 | 46.30797
634.21536 | 53.51788 | 718.167 | 46.12599
635.09797 | 53.5514 | 719.167 | 46.16596
635.98058 | 53.5891 | 720.167 | 46.21923
636.8632 | 53.57653 | 721.167 | 46.25917
637.74581 | 53.69796 | 722.167 | 46.20148
638.62842 | 53.7147 | 723.167 | 46.23698
639.51103 | 53.68122 | 724.167 | 46.27692
640.39365 | 53.71888 | 725.167 | 46.28135
641.27626 | 53.7147 | 726.167 | 46.24586
642.15887 | 53.66029 | 727.167 | 46.22811
643.04148 | 53.68541 | 728.167 | 46.26805
643.9241 | 53.82764 | 729.167 | 46.33458
644.80671 | 53.80255 | 730.167 | 46.20592
645.68932 | 53.8569 | 731.167 | 46.29023
646.57193 | 53.87362 | 732.167 | 46.21923
647.48455 | 53.79 | 733.167 | 46.27248
648.36717 | 53.86108 | 734.167 | 46.34344
649.24978 | 53.84854 | 735.167 | 46.36118
650.13239 | 53.86526 | 736.167 | 46.38334
651.015 | 53.93212 | 737.167 | 46.23698
651.89762 | 53.9363 | 738.167 | 46.33458
652.78023 | 53.94465 | 739.167 | 46.40993
653.66284 | 53.97807 | 740.167 | 46.35231
654.54545 | 53.92376 | 741.167 | 46.43209
655.42807 | 54.0407 | 742.167 | 46.37004
656.31068 | 54.04487 | 743.167 | 46.37891
657.19329 | 54.03234 | 744.167 | 46.38334
658.0759 | 54.04905 | 745.167 | 46.31684
658.95852 | 54.09078 | 746.167 | 46.25473
659.84113 | 54.17003 | 747.167 | 46.21035
660.72374 | 54.07826 | 748.167 | 46.24586
661.60635 | 54.14084 | 749.167 | 46.26361
662.48897 | 54.11164 | 750.167 | 46.2503
663.37158 | 54.14501 | 751.167 | 46.27692
664.25419 | 54.18254 | 752.167 | 46.17484
665.1368 | 54.2159 | 753.167 | 46.30354
666.01942 | 54.11581 | 754.167 | 46.23255
666.90203 | 54.06991 | 755.167 | 46.21923
667.78464 | 54.23674 | 756.167 | 46.22811
668.66726 | 54.28258 | 757.167 | 46.14376
669.54987 | 54.1325 | 758.167 | 46.30797
670.43248 | 54.20756 | 759.167 | 46.2991
671.31509 | 54.28258 | 760.167 | 46.26805
672.19771 | 54.29924 | 761.167 | 46.24142
673.08032 | 54.31591 | 762.167 | 46.25473
673.96293 | 54.33673 | 763.167 | 46.33458
674.84554 | 54.48242 | 764.167 | 46.33014
675.72816 | 54.40335 | 765.167 | 46.27692
676.61077 | 54.39087 | 766.167 | 46.3124
677.49338 | 54.4533 | 767.167 | 46.26361
678.37599 | 54.46162 | 768.167 | 46.28579
679.25861 | 54.31591 | 769.167 | 46.42323
680.14122 | 54.34923 | 770.167 | 46.37891
681.02383 | 54.50738 | 771.167 | 46.1926
681.90644 | 54.60717 | 772.167 | 46.24142
682.78906 | 54.49906 | 773.167 | 46.42766
683.67167 | 54.56976 | 774.167 | 46.36561
684.55428 | 54.53234 | 775.167 | 46.54724
685.43689 | 54.68196 | 776.167 | 46.45424
686.31951 | 54.65704 | 777.167 | 46.40993
687.20212 | 54.75672 | 778.167 | 46.39221
688.08473 | 54.72765 | 779.167 | 46.44981
688.96734 | 54.80238 | 780.167 | 46.45868
689.84996 | 54.70689 | 781.167 | 46.44538
690.73257 | 54.74841 | 782.167 | 46.40107
691.61518 | 54.80653 | 783.167 | 46.4188
692.49779 | 54.77747 | 784.167 | 46.38778
693.38041 | 54.75672 | 785.167 | 46.42323
694.26302 | 54.88535 | 786.167 | 46.44095
695.14563 | 54.78992 | 787.167 | 46.60035
696.02824 | 54.77332 | 788.167 | 46.54281
696.91086 | 54.79408 | 789.167 | 46.56052
697.79347 | 54.79408 | 790.167 | 46.52068
698.67608 | 54.91439 | 791.167 | 46.55609
699.55869 | 54.98901 | 792.167 | 46.62689
700.44131 | 54.92268 | 793.167 | 46.44981
701.32392 | 54.97657 | 794.167 | 46.45868
702.20653 | 54.91853 | 795.167 | 46.59592
703.08914 | 54.98486 | 796.167 | 46.62247
703.97176 | 54.96413 | 797.167 | 46.5251
704.85437 | 55.14226 | 798.167 | 46.5915
705.73698 | 54.90609 | 799.167 | 46.55609
706.61959 | 55.00972 | 800.167 | 46.5915
707.50221 | 54.96828 | 801.167 | 46.57822
708.38482 | 54.99729 | 802.167 | 46.48082
709.26743 | 55.13812 | 803.167 | 46.51625
710.15004 | 55.08015 | 804.167 | 46.7065
711.03266 | 55.14226 | 805.167 | 46.65343
711.91527 | 55.09258 | 806.167 | 46.75954
712.79788 | 54.99315 | 807.167 | 46.80814
713.68049 | 55.08429 | 808.167 | 46.64016
714.56311 | 55.1257 | 809.167 | 46.71091
715.44572 | 55.2002 | 810.167 | 46.71534
716.32833 | 55.06358 | 811.167 | 46.68439
717.21094 | 55.09258 | 812.167 | 46.71534
718.09356 | 55.15467 | 813.167 | 46.73744
718.97617 | 55.1257 | 814.167 | 46.77279
719.85878 | 55.20434 | 815.167 | 46.76838
720.74139 | 55.17123 | 816.167 | 46.72418
721.62401 | 55.10086 | 817.167 | 46.70208
722.50662 | 55.17123 | 818.167 | 46.74628
723.38923 | 55.25811 | 819.167 | 46.80372
724.27184 | 55.31601 | 820.167 | 46.74628
725.15446 | 55.32841 | 821.167 | 46.75954
726.03707 | 55.22503 | 822.167 | 46.82139
726.91968 | 55.24157 | 823.167 | 46.76395
727.80229 | 55.22089 | 824.167 | 46.7507
728.68491 | 55.37387 | 825.167 | 46.73744
729.56752 | 55.3036 | 826.167 | 46.71534
730.45013 | 55.30774 | 827.167 | 46.73302
731.33274 | 55.34081 | 828.167 | 46.71976
732.21536 | 55.39453 | 829.167 | 46.75512
733.09797 | 55.47301 | 830.167 | 46.75954
733.98058 | 55.34494 | 831.167 | 46.83022
734.8632 | 55.35321 | 832.167 | 46.81697
735.74581 | 55.3904 | 833.167 | 46.81697
736.62842 | 55.30774 | 834.167 | 46.83905
737.51103 | 55.34081 | 835.167 | 46.79488
738.39365 | 55.34908 | 836.167 | 46.79047
739.27626 | 55.48953 | 837.167 | 46.8523
740.15887 | 55.46475 | 838.167 | 46.71534
741.04148 | 55.5143 | 839.167 | 46.77721
741.9241 | 55.42345 | 840.167 | 46.80814
742.80671 | 55.33668 | 841.167 | 46.82581
743.68932 | 55.3904 | 842.167 | 46.86113
744.57193 | 55.43171 | 843.167 | 46.83905
745.45455 | 55.35321 | 844.167 | 46.78163
746.33716 | 55.3904 | 845.167 | 46.70208
747.21977 | 55.40693 | 846.167 | 46.71976
748.10238 | 55.4028 | 847.167 | 46.69765
748.985 | 55.3904 | 848.167 | 46.75512
749.86761 | 55.33254 | 849.167 | 46.7993
750.75022 | 55.41519 | 850.167 | 46.71091
751.63283 | 55.30774 | 851.167 | 46.78605
752.51545 | 55.31601 | 852.167 | 46.80814
753.39806 | 55.49366 | 853.167 | 46.75512
754.28067 | 55.46888 | 854.167 | 46.82581
755.16328 | 55.45649 | 855.167 | 46.84347
756.0459 | 55.51842 | 856.167 | 46.77721
756.92851 | 55.54319 | 857.167 | 46.82139
757.81112 | 55.56795 | 858.167 | 46.83464
758.69373 | 55.51842 | 859.167 | 46.83022
759.57635 | 55.39866 | 860.167 | 46.77279
760.45896 | 55.43584 | 861.167 | 46.76838
761.34157 | 55.5143 | 862.167 | 46.73302
762.22418 | 55.55145 | 863.167 | 46.77721
763.1068 | 55.5143 | 864.167 | 46.76395
763.98941 | 55.60508 | 865.167 | 46.86555
764.87202 | 55.61333 | 866.167 | 46.88762
765.75463 | 55.66282 | 867.167 | 46.86113
766.63725 | 55.60096 | 868.167 | 46.80372
767.51986 | 55.47301 | 869.167 | 46.8523
768.40247 | 55.45649 | 870.167 | 46.86113
769.28508 | 55.59683 | 871.167 | 46.74628
770.1677 | 55.61333 | 872.167 | 46.75512
771.05031 | 55.56383 | 873.167 | 46.73744
771.93292 | 55.50191 | 874.167 | 46.74186
772.81553 | 55.50191 | 875.167 | 46.7286
773.69815 | 55.53494 | 876.167 | 46.77279
774.58076 | 55.56795 | 877.167 | 46.7286
775.46337 | 55.52668 | 878.167 | 46.7065
776.34598 | 55.53081 | 879.167 | 46.79488
777.2286 | 55.47301 | 880.167 | 46.80814
778.11121 | 55.59271 | 881.167 | 46.74186
778.99382 | 55.54732 | 882.167 | 46.75512
779.87643 | 55.47301 | 883.167 | 46.75954
780.75905 | 55.47301 | 884.167 | 46.80814
781.64166 | 55.58033 | 885.167 | 46.90969
782.52427 | 55.57208 | 886.167 | 46.97147
783.40688 | 55.51842 | 887.167 | 46.92294
784.2895 | 55.53494 | 888.167 | 46.90086
785.17211 | 55.50191 | 889.167 | 46.86113
786.05472 | 55.54319 | 890.167 | 46.90086
786.93733 | 55.61746 | 891.167 | 46.90969
787.81995 | 55.68756 | 892.167 | 46.95823
788.70256 | 55.67519 | 893.167 | 46.91411
789.58517 | 55.60508 | 894.167 | 46.89645
790.46778 | 55.6422 | 895.167 | 46.80814
791.3504 | 55.58446 | 896.167 | 46.89645
792.23301 | 55.61333 | 897.167 | 46.92735
793.11562 | 55.64633 | 898.167 | 46.86113
793.99823 | 55.63808 | 899.167 | 46.83464
794.88085 | 55.69581 | 900.167 | 46.91411
795.76346 | 55.76587 | 901.167 | 46.92294
796.64607 | 55.69581 | 902.167 | 46.86996
797.52868 | 55.77411 | 903.167 | 46.89204
798.4113 | 55.69168 | 904.167 | 46.81697
799.29391 | 55.6587 | 905.167 | 46.82581
800.17652 | 55.58033 | 906.167 | 46.83464
801.05914 | 55.67519 | 907.167 | 46.80372
801.94175 | 55.69581 | 908.167 | 46.75512
802.82436 | 55.62983 | 909.167 | 46.96265
803.70697 | 55.7123 | 910.167 | 46.90969
804.58959 | 55.71642 | 911.167 | 46.83905
805.4722 | 55.70818 | 912.167 | 46.86996
806.35481 | 55.62158 | 913.167 | 46.89645
807.23742 | 55.62158 | 914.167 | 46.91852
808.12004 | 55.75763 | 915.167 | 46.82139
809.00265 | 55.7329 | 916.167 | 46.84789
809.88526 | 55.70818 | 917.167 | 46.7993
810.76787 | 55.70405 | 918.167 | 46.7507
811.65049 | 55.68344 | 919.167 | 46.77279
812.5331 | 55.70818 | 920.167 | 46.78605
813.41571 | 55.75351 | 921.167 | 46.8523
814.29832 | 55.69168 | 922.167 | 46.87438
815.18094 | 55.68756 | 923.167 | 46.91852
816.06355 | 55.6422 | 924.167 | 46.83905
816.94616 | 55.70405 | 925.167 | 46.86113
817.82877 | 55.69993 | 926.167 | 46.86113
818.71139 | 55.82354 | 927.167 | 46.84789
819.594 | 55.87295 | 928.167 | 46.98912
820.47661 | 55.87295 | 929.567 | 46.98029
821.35922 | 55.75763 | 930.567 | 46.89204
822.24184 | 55.79059 | 931.567 | 46.88321
823.12445 | 55.80295 | 932.567 | 46.82139
824.00706 | 55.93058 | 933.567 | 46.88762
824.88967 | 55.79059 | 934.567 | 46.92294
825.77229 | 55.76999 | 935.567 | 46.88321
826.6549 | 55.84001 | 936.567 | 46.83464
827.53751 | 55.82766 | 937.567 | 46.84789
828.42012 | 55.85237 | 938.567 | 46.84347
829.30274 | 55.77823 | 939.567 | 46.88321
830.18535 | 55.79883 | 940.567 | 46.84789
831.06796 | 55.97584 | 941.567 | 46.86113
831.95057 | 55.98818 | 942.567 | 46.97147
832.83319 | 56.01697 | 943.567 | 46.80814
833.7158 | 55.88119 | 944.567 | 46.83905
834.59841 | 55.83178 | 945.567 | 46.86996
835.48102 | 55.89765 | 946.567 | 46.90528
836.36364 | 55.95938 | 947.567 | 46.90969
837.24625 | 55.97584 | 948.567 | 46.84789
838.12886 | 55.97584 | 949.567 | 46.88321
839.01147 | 55.94704 | 950.567 | 46.82139
839.89409 | 55.93469 | 951.567 | 46.83464
840.7767 | 55.94704 | 952.567 | 46.89645
841.65931 | 55.94292 | 953.567 | 47.05526
842.54192 | 55.89765 | 954.567 | 47.08171
843.42454 | 55.97584 | 955.567 | 46.95382
844.30715 | 55.99229 | 956.567 | 46.945
845.18976 | 56.02519 | 957.567 | 46.93176
846.07237 | 55.9964 | 958.567 | 46.92735
846.95499 | 56.09097 | 959.567 | 46.93176
847.8376 | 56.13618 | 960.567 | 46.945
848.72021 | 56.15672 | 961.567 | 46.93617
849.60282 | 56.10741 | 962.567 | 46.98912
850.48544 | 56.01697 | 963.567 | 46.95823
851.36805 | 56.01286 | 964.567 | 47.00235
852.25066 | 56.04575 | 965.567 | 46.94941
853.13327 | 56.02108 | 966.567 | 46.9847
854.01589 | 56.04164 | 967.567 | 47.05967
854.8985 | 56.07042 | 968.567 | 47.06408
855.78111 | 56.04986 | 969.567 | 47.05526
856.66372 | 55.94704 | 970.567 | 47.00676
857.54634 | 56.01286 | 971.567 | 46.9847
858.42895 | 56.11152 | 972.567 | 47.05967
859.31156 | 56.09508 | 973.567 | 47.05967
860.19417 | 56.21833 | 974.567 | 47.0729
861.07679 | 56.07864 | 975.567 | 47.08171
861.9594 | 56.08686 | 976.567 | 47.17424
862.84201 | 56.11563 | 977.567 | 47.09052
863.72462 | 56.12796 | 978.567 | 47.05967
864.60724 | 56.15672 | 979.567 | 47.05085
865.48985 | 56.08686 | 980.567 | 46.9847
866.37246 | 56.11563 | 981.567 | 47.03321
867.25508 | 56.0622 | 982.567 | 47.04203
868.13769 | 56.21833 | 983.567 | 47.04644
869.0203 | 56.12796 | 984.567 | 47.10374
869.90291 | 56.24707 | 985.567 | 47.18745
870.78553 | 56.09508 | 986.567 | 47.20506
871.66814 | 56.06631 | 987.567 | 47.23588
874.05119 | 56.08686 | 988.567 | 47.22268
874.9338 | 56.17315 | 989.567 | 47.13018
875.81642 | 56.12385 | 990.567 | 47.16983
876.69903 | 56.01286 | 991.567 | 47.18304
877.58164 | 56.14439 | 992.567 | 47.22708
878.46425 | 56.2019 | 993.567 | 47.28429
879.34687 | 56.22243 | 994.567 | 47.22708
880.22948 | 56.1978 | 995.567 | 47.19625
881.11209 | 56.2717 | 996.567 | 47.23148
881.9947 | 56.25117 | 997.567 | 47.27109
882.87732 | 56.23475 | 998.567 | 47.25349
883.75993 | 56.25528 | 999.567 | 47.35028
884.64254 | 56.34966 | 1000.567 | 47.31949
885.52515 | 56.31274 | 1001.567 | 47.20506
886.40777 | 56.27991 | 1002.567 | 47.21827
887.29038 | 56.36607 | 1003.567 | 47.15221
888.17299 | 56.33326 | 1004.567 | 47.139
889.0556 | 56.24296 | 1005.567 | 47.24028
889.93822 | 56.27991 | 1006.567 | 47.3019
890.82083 | 56.25528 | 1007.567 | 47.23588
891.70344 | 56.29222 | 1008.567 | 47.20066
892.58605 | 56.25528 | 1009.567 | 47.20506
893.46867 | 56.24707 | 1010.567 | 47.3019
894.35128 | 56.26349 | 1011.567 | 47.21387
895.23389 | 56.23475 | 1012.567 | 47.11256
896.1165 | 56.25528 | 1013.567 | 47.19185
896.99912 | 56.24707 | 1014.567 | 47.20947
897.88173 | 56.2717 | 1015.567 | 47.18745
898.76434 | 56.21011 | 1016.567 | 47.10815
899.64695 | 56.33326 | 1017.567 | 47.25789
900.52957 | 56.30864 | 1018.567 | 47.139
901.41218 | 56.29222 | 1019.567 | 47.11697
902.29479 | 56.41938 | 1020.567 | 47.04203
903.17741 | 56.37838 | 1021.567 | 47.0729
904.06002 | 56.35377 | 1022.567 | 47.14781
904.94263 | 56.36607 | 1023.567 | 47.15221
905.82524 | 56.34966 | 1024.567 | 47.18304
906.70786 | 56.42348 | 1025.567 | 47.15662
907.59047 | 56.36197 | 1026.567 | 47.10815
908.47308 | 56.32915 | 1027.567 | 47.19625
909.35569 | 56.41938 | 1028.567 | 47.25789
910.23831 | 56.32505 | 1029.567 | 47.22268
911.12092 | 56.39068 | 1030.567 | 47.18304
912.00353 | 56.43578 | 1031.567 | 47.23148
912.88614 | 56.39068 | 1032.567 | 47.19185
913.76876 | 56.43168 | 1033.567 | 47.25349
914.65137 | 56.36607 | 1034.567 | 47.18745
915.53398 | 56.40708 | 1035.567 | 47.24909
916.41659 | 56.30453 | 1036.567 | 47.22268
917.29921 | 56.36607 | 1037.567 | 47.26229
918.18182 | 56.26349 | 1038.567 | 47.16542
919.06443 | 56.39888 | 1039.567 | 47.15662
919.94704 | 56.34556 | 1040.567 | 47.38546
920.82966 | 56.41938 | 1041.567 | 47.39426
921.71227 | 56.43168 | 1042.567 | 47.23588
922.59488 | 56.43578 | 1043.567 | 47.32829
923.47749 | 56.46038 | 1044.567 | 47.24028
924.36011 | 56.47677 | 1045.567 | 47.34149
925.24272 | 56.42348 | 1046.567 | 47.35468
926.12533 | 56.46448 | 1047.567 | 47.28429
927.00794 | 56.49726 | 1048.567 | 47.29309
927.89056 | 56.50136 | 1049.567 | 47.19625
928.77317 | 56.39888 | 1050.567 | 47.20947
929.65578 | 56.41528 | 1051.567 | 47.21387
930.53839 | 56.43578 | 1052.567 | 47.21387
931.42101 | 56.53004 | 1053.567 | 47.28429
932.30362 | 56.48087 | 1054.567 | 47.22708
933.18623 | 56.36197 | 1055.567 | 47.28429
934.06884 | 56.45628 | 1056.567 | 47.34589
934.95146 | 56.41938 | 1057.567 | 47.24469
935.83407 | 56.53823 | 1058.567 | 47.22708
936.71668 | 56.43988 | 1059.567 | 47.32829
937.59929 | 56.45628 | 1060.567 | 47.24469
938.48191 | 56.43168 | 1061.567 | 47.20947
939.36452 | 56.46038 | 1062.567 | 47.19185
940.24713 | 56.55872 | 1063.567 | 47.11256
941.12974 | 56.51775 | 1064.567 | 47.16102
942.01236 | 56.48907 | 1065.567 | 47.16983
942.89497 | 56.52594 | 1066.567 | 47.18304
943.77758 | 56.43578 | 1067.567 | 47.20947
944.66019 | 56.43988 | 1068.567 | 47.1434
945.54281 | 56.42348 | 1069.567 | 47.13459
946.42542 | 56.44808 | 1070.567 | 47.20066
947.30803 | 56.46858 | 1071.567 | 47.16542
948.19064 | 56.52594 | 1072.567 | 47.23148
949.07326 | 56.50136 | 1073.567 | 47.12578
949.95587 | 56.43988 | 1074.567 | 47.21387
950.83848 | 56.56281 | 1075.567 | 47.08612
951.72109 | 56.53004 | 1076.567 | 47.08612
952.60371 | 56.53823 | 1077.567 | 47.14781
953.48632 | 56.61605 | 1078.567 | 47.16102
954.36893 | 56.52594 | 1079.567 | 47.05526
955.25154 | 56.48497 | 1080.567 | 47.17424
956.13416 | 56.54233 | 1081.567 | 47.13459
957.01677 | 56.50136 | 1082.567 | 47.18304
957.89938 | 56.49726 | 1083.567 | 47.19625
958.78199 | 56.5751 | 1084.567 | 47.13459
959.66461 | 56.59148 | 1085.567 | 47.24028
960.54722 | 56.39068 | 1086.567 | 47.11697
961.42983 | 56.41528 | 1087.567 | 47.20947
962.31244 | 56.49726 | 1088.567 | 47.10815
963.19506 | 56.5751 | 1089.567 | 47.13018
964.07767 | 56.48907 | 1090.567 | 47.10374
964.96028 | 56.47677 | 1091.567 | 47.10374
965.84289 | 56.47677 | 1092.567 | 47.10815
966.72551 | 56.53414 | 1093.567 | 47.139
967.60812 | 56.47268 | 1094.567 | 47.05085
968.49073 | 56.50546 | 1095.567 | 47.18745
969.37335 | 56.55872 | 1096.567 | 47.16983
970.25596 | 56.53004 | 1097.567 | 47.16542
971.13857 | 56.52594 | 1098.567 | 47.15662
972.02118 | 56.56281 | 1099.567 | 47.23148
972.9038 | 56.51775 | 1100.567 | 47.21827
973.78641 | 56.5751 | 1101.567 | 47.13018
974.66902 | 56.53414 | 1102.567 | 47.12137
975.55163 | 56.59148 | 1103.567 | 47.17864
976.43425 | 56.55462 | 1104.567 | 47.20947
977.31686 | 56.51775 | 1105.567 | 47.28429
978.19947 | 56.48087 | 1106.567 | 47.19625
979.08208 | 56.59148 | 1107.567 | 47.16542
979.9647 | 56.49317 | 1108.567 | 47.11697
980.84731 | 56.50956 | 1109.567 | 47.139
981.72992 | 56.42759 | 1110.567 | 47.11256
982.61253 | 56.42759 | 1111.567 | 47.16102
983.49515 | 56.48087 | 1112.567 | 47.0729
984.37776 | 56.48087 | 1113.567 | 47.06408
985.26037 | 56.42759 | 1114.567 | 47.15662
986.14298 | 56.39068 | 1115.567 | 47.15662
987.0256 | 56.49726 | 1116.567 | 47.17424
987.90821 | 56.50546 | 1117.567 | 47.11256
988.79082 | 56.48907 | 1118.567 | 47.12137
989.67343 | 56.52594 | 1119.567 | 47.16542
990.55605 | 56.51775 | 1120.567 | 47.13459
991.43866 | 56.38248 | 1121.567 | 47.01558
992.32127 | 56.55872 | 1122.567 | 47.00235
993.20388 | 56.54643 | 1123.567 | 47.16983
994.0865 | 56.571 | 1124.567 | 47.08171
994.96911 | 56.52594 | 1125.567 | 47.11697
995.85172 | 56.53414 | 1126.567 | 47.20947
996.73433 | 56.62014 | 1127.567 | 47.21827
997.61695 | 56.59967 | 1128.567 | 47.09493
998.49956 | 56.60376 | 1129.567 | 47.1434
999.38217 | 56.5751 | 1130.567 | 47.09934
1000.26478 | 56.65289 | 1131.567 | 47.18745
1001.1474 | 56.65698 | 1132.567 | 47.24909
1002.03001 | 56.59148 | 1133.567 | 47.19185
1002.91262 | 56.62014 | 1134.567 | 47.26229
1003.79523 | 56.55053 | 1135.567 | 47.24469
1004.67785 | 56.46858 | 1136.567 | 47.2887
1005.56046 | 56.43578 | 1137.567 | 47.19185
1006.44307 | 56.61605 | 1138.567 | 47.24469
1007.32568 | 56.55053 | 1139.567 | 47.32389
1008.2083 | 56.6488 | 1140.567 | 47.2887
1009.09091 | 56.55872 | 1141.567 | 47.20947
1009.97352 | 56.57919 | 1142.567 | 47.20066
1010.85613 | 56.60786 | 1143.567 | 47.35908
1011.73875 | 56.61195 | 1144.567 | 47.34149
1012.62136 | 56.53414 | 1145.567 | 47.2975
1013.50397 | 56.52185 | 1146.567 | 47.20506
1014.38658 | 56.60786 | 1147.567 | 47.3019
1015.2692 | 56.6979 | 1148.567 | 47.22268
1016.15181 | 56.66108 | 1149.567 | 47.17864
1017.03442 | 56.71427 | 1150.567 | 47.13018
1017.91703 | 56.63652 | 1151.567 | 47.13459
1018.79965 | 56.62833 | 1152.567 | 47.12578
1019.68226 | 56.59967 | 1153.567 | 47.19625
1020.56487 | 56.65698 | 1154.567 | 47.15221
1021.44748 | 56.74699 | 1155.567 | 47.09934
1022.3301 | 56.82468 | 1156.567 | 47.09934
1023.21271 | 56.60376 | 1157.567 | 47.11697
1024.09532 | 56.61605 | 1158.567 | 47.20947
1024.97793 | 56.73473 | 1159.567 | 47.18745
1025.86055 | 56.80016 | 1160.567 | 47.24909
1026.74316 | 56.81651 | 1161.567 | 47.21827
1027.62577 | 56.76336 | 1162.567 | 47.24028
1028.50838 | 56.82468 | 1163.567 | 47.29309
1029.391 | 56.73063 | 1164.567 | 47.27549
1030.27361 | 56.73882 | 1165.567 | 47.2799
1031.15622 | 56.82468 | 1166.567 | 47.24469
1032.03883 | 56.78789 | 1167.567 | 47.20506
1032.92145 | 56.84512 | 1168.567 | 47.35028
1033.80406 | 56.86964 | 1169.567 | 47.17424
1034.68667 | 56.77562 | 1170.567 | 47.26229
1035.56929 | 56.66108 | 1171.567 | 47.3019
1036.4519 | 56.71427 | 1172.567 | 47.2975
1037.33451 | 56.7429 | 1173.567 | 47.24028
1038.21712 | 56.69381 | 1174.567 | 47.2975
1039.09974 | 56.71427 | 1175.567 | 47.3107
1039.98235 | 56.79607 | 1176.567 | 47.20947
1040.86496 | 56.85738 | 1177.567 | 47.43382
1041.74757 | 56.68563 | 1178.567 | 47.35908
1042.63019 | 56.67744 | 1179.567 | 47.36787
1043.5128 | 56.73473 | 1180.567 | 47.38546
1044.39541 | 56.73882 | 1181.567 | 47.35468
1045.27802 | 56.77562 | 1182.567 | 47.2799
1046.16064 | 56.80424 | 1183.567 | 47.40745
1047.04325 | 56.82877 | 1184.567 | 47.26229
1047.92586 | 56.7429 | 1185.567 | 47.32389
1048.80847 | 56.67335 | 1186.567 | 47.34589
1049.69109 | 56.7429 | 1187.567 | 47.23588
1050.5737 | 56.71018 | 1188.567 | 47.20066
1051.45631 | 56.67744 | 1189.567 | 47.34149
1052.33892 | 56.73473 | 1190.567 | 47.38986
1053.22154 | 56.81651 | 1191.567 | 47.33709
1054.10415 | 56.82877 | 1192.567 | 47.33709
1054.98676 | 56.75518 | 1193.567 | 47.26669
1055.86937 | 56.72245 | 1194.567 | 47.35028
1056.75199 | 56.67335 | 1195.567 | 47.3107
1057.6346 | 56.71836 | 1196.567 | 47.32829
1058.51721 | 56.71836 | 1197.567 | 47.40745
1059.39982 | 56.68972 | 1198.567 | 47.33269
1060.28244 | 56.66517 | 1199.567 | 47.35028
1061.16505 | 56.71836 | 1200.567 | 47.2975
1062.04766 | 56.66108 | 1201.567 | 47.3107
1062.93027 | 56.60376 | 1202.567 | 47.3063
1063.81289 | 56.66926 | 1203.567 | 47.24909
1064.6955 | 56.71427 | 1204.567 | 47.24909
1065.57811 | 56.65289 | 1205.567 | 47.26229
1066.46072 | 56.66517 | 1206.567 | 47.27109
1067.34334 | 56.73063 | 1207.567 | 47.44701
1068.22595 | 56.64061 | 1208.567 | 47.37667
1069.10856 | 56.59148 | 1209.567 | 47.25349
1069.99117 | 56.65289 | 1210.567 | 47.25349
1070.87379 | 56.67335
1071.7564 | 56.59557
1072.63901 | 56.71836
1073.52162 | 56.63242
1074.40424 | 56.67335
1075.28685 | 56.65289
1076.16946 | 56.73063
1077.05207 | 56.67744
1077.93469 | 56.72654
1078.8173 | 56.6488
1079.69991 | 56.71836
1080.58252 | 56.71427
1081.46514 | 56.68563
1082.34775 | 56.68972
1083.23036 | 56.77971
1084.11297 | 56.80016
1084.99559 | 56.68972
1085.8782 | 56.66517
1086.76081 | 56.60786
1087.64342 | 56.60786
1088.52604 | 56.71836
1089.40865 | 56.67744
1090.29126 | 56.86147
1091.17387 | 56.93093
1092.05649 | 56.79607
1092.9391 | 56.77971
1093.82171 | 56.80424
1094.70432 | 56.83695
1095.58694 | 56.79607
1096.46955 | 56.82877
1097.35216 | 56.86147
1098.23477 | 56.74699
1099.11739 | 56.7429
1100 | 56.69381
1100.88261 | 56.77562
1101.76523 | 56.86556
1102.64784 | 56.87373
1103.53045 | 56.81242
1104.41306 | 56.67744
1105.29568 | 56.74699
1106.17829 | 56.84512
1107.0609 | 56.73473
1107.94351 | 56.87373
1108.82613 | 56.89825
1109.70874 | 56.93909
1110.59135 | 56.86556
1111.47396 | 56.82468
1112.35658 | 56.73882
1113.23919 | 56.71836
1114.1218 | 56.76744
1115.00441 | 56.85738
1115.88703 | 56.82877
1116.76964 | 56.84103
1117.65225 | 56.82877
1118.53486 | 56.75927
1119.41748 | 56.7838
1120.30009 | 56.82877
1121.1827 | 56.86964
1122.06531 | 56.91867
1122.94793 | 56.8533
1123.83054 | 56.86964
1124.71315 | 56.90233
1125.59576 | 56.7838
1126.47838 | 56.82468
1127.36099 | 56.8819
1128.2436 | 56.83286
1129.12621 | 56.82468
1130.00883 | 56.84921
1130.89144 | 56.91867
1131.77405 | 56.86964
1132.65666 | 56.79607
1133.53928 | 56.93501
1134.42189 | 56.98401
1135.3045 | 56.9105
1136.18711 | 56.82877
1137.77582 | 56.84921
1138.65843 | 56.87782
1139.54104 | 56.89825
1140.42365 | 56.92276
1141.30627 | 56.92276
1142.18888 | 56.92684
1143.07149 | 56.94726
1143.9541 | 57.033
1144.83672 | 57.09013
1145.71933 | 57.07381
1146.60194 | 56.99218
1147.48455 | 56.99218
1148.36717 | 56.87373
1149.24978 | 56.8819
1150.13239 | 56.83695
1151.015 | 56.87782
1151.89762 | 56.95951
1152.78023 | 56.95951
1153.66284 | 56.93909
1154.54545 | 56.94318
1155.42807 | 56.92276
1156.31068 | 56.93501
1157.19329 | 56.90642
1158.0759 | 56.82468
1158.95852 | 56.94726
1159.84113 | 56.97585
1160.72374 | 56.7838
1161.60635 | 56.78789
1162.48897 | 56.89825
1163.37158 | 56.75518
1164.25419 | 56.79198
1165.1368 | 56.79607
1166.01942 | 56.83695
1166.90203 | 56.92276
1167.78464 | 56.80424
1168.66726 | 56.79198
1169.54987 | 56.75518
1170.43248 | 56.82877
1171.31509 | 56.8819
1172.19771 | 56.80833
1173.08032 | 56.83286
1173.96293 | 56.83286
1174.84554 | 56.72654
1175.72816 | 56.84921
1176.61077 | 56.77971
1177.49338 | 56.81651
1178.37599 | 56.702
1179.25861 | 56.76336
1180.14122 | 56.77562
1181.02383 | 56.702
1181.90644 | 56.78789
1182.78906 | 56.7838
1183.67167 | 56.77562
1184.55428 | 56.72245
1185.43689 | 56.79607
1186.31951 | 56.8206
1187.20212 | 56.92276
1188.08473 | 56.81242
1188.96734 | 56.69381
1189.84996 | 56.72654
1190.73257 | 56.702
1191.61518 | 56.79607
1192.49779 | 56.73063
1193.38041 | 56.80016
1194.26302 | 56.82468
1195.14563 | 56.77971
1196.02824 | 56.79198
1196.91086 | 56.84103
1197.79347 | 56.89825
1198.67608 | 56.87373
1199.55869 | 56.8206
1200.44131 | 56.77971
1201.32392 | 56.77153
1202.20653 | 56.68563
1203.08914 | 56.69381
1203.97176 | 56.74699
1204.85437 | 56.82468
1205.73698 | 56.80833
1206.61959 | 56.87782
1207.50221 | 56.86556
1208.38482 | 56.77562
1209.26743 | 56.67335
1210.15004 | 56.59148

## Supplementary Fig. 1a
Supplementary Fig. 1a
DSC curves for specific heat capacity calculations: 20wt% RgD ANF/BNNS film
Baseline |  | Sapphire |  | 1 |  | 2 |  | 3
Time (min) | Heat flow (mW) | Time (min) | Heat flow (mW) | Time (min) | Heat flow (mW) | Time (min) | Heat flow (mW) | Time (min) | Heat flow (mW) | Time (min) | Temperature (°C)
0 | 0.1158 | 0 | 0.16643 | 0 | 0.03052 | 0.55 | 0.08617 | 0.51 | 0.10285 | 0 | -14.97
0 | 0.1153 | 0 | 0.16526 | 0 | 0.03003 | 0.55 | 0.08539 | 0.52 | 0.10134 | 0 | -14.97
0.01 | 0.1148 | 0.01 | 0.16409 | 0.01 | 0.02961 | 0.56 | 0.08448 | 0.52 | 0.09992 | 0.01 | -14.97
0.01 | 0.1143 | 0.01 | 0.16355 | 0.01 | 0.02921 | 0.56 | 0.08362 | 0.52 | 0.09867 | 0.01 | -14.97
0.01 | 0.1138 | 0.01 | 0.16304 | 0.01 | 0.0288 | 0.56 | 0.08302 | 0.53 | 0.09687 | 0.01 | -14.97
0.02 | 0.1132 | 0.02 | 0.16236 | 0.02 | 0.02841 | 0.57 | 0.0823 | 0.53 | 0.09528 | 0.02 | -14.97
0.02 | 0.1127 | 0.02 | 0.16173 | 0.02 | 0.02801 | 0.57 | 0.0813 | 0.53 | 0.09406 | 0.02 | -14.97
0.02 | 0.1122 | 0.02 | 0.16097 | 0.02 | 0.02756 | 0.57 | 0.08016 | 0.54 | 0.09222 | 0.02 | -14.97
0.03 | 0.1117 | 0.03 | 0.16016 | 0.03 | 0.02708 | 0.58 | 0.07832 | 0.54 | 0.08984 | 0.03 | -14.97
0.03 | 0.1111 | 0.03 | 0.15926 | 0.03 | 0.02663 | 0.58 | 0.07666 | 0.55 | 0.08793 | 0.03 | -14.97
0.03 | 0.1106 | 0.03 | 0.1583 | 0.03 | 0.02618 | 0.59 | 0.07573 | 0.55 | 0.0861 | 0.03 | -14.97
0.04 | 0.1101 | 0.04 | 0.15756 | 0.04 | 0.02573 | 0.59 | 0.07493 | 0.55 | 0.08506 | 0.04 | -14.97
0.04 | 0.1096 | 0.04 | 0.15697 | 0.04 | 0.0253 | 0.59 | 0.07432 | 0.56 | 0.08398 | 0.04 | -14.97
0.04 | 0.1091 | 0.04 | 0.1565 | 0.04 | 0.02486 | 0.6 | 0.0736 | 0.56 | 0.08271 | 0.04 | -14.97
0.05 | 0.1086 | 0.05 | 0.15598 | 0.05 | 0.02444 | 0.6 | 0.07273 | 0.56 | 0.08113 | 0.05 | -14.97
0.05 | 0.1081 | 0.05 | 0.15513 | 0.05 | 0.02405 | 0.6 | 0.07174 | 0.57 | 0.07941 | 0.05 | -14.97
0.05 | 0.1074 | 0.05 | 0.15457 | 0.05 | 0.02361 | 0.61 | 0.07076 | 0.57 | 0.07811 | 0.05 | -14.97
0.06 | 0.1069 | 0.06 | 0.15408 | 0.06 | 0.02317 | 0.61 | 0.07024 | 0.57 | 0.07755 | 0.06 | -14.97
0.06 | 0.1064 | 0.06 | 0.15363 | 0.06 | 0.02272 | 0.62 | 0.06936 | 0.58 | 0.07686 | 0.06 | -14.97
0.06 | 0.1059 | 0.06 | 0.15324 | 0.06 | 0.02225 | 0.62 | 0.06812 | 0.58 | 0.07573 | 0.06 | -14.97
0.07 | 0.1054 | 0.07 | 0.15277 | 0.07 | 0.02179 | 0.62 | 0.06714 | 0.59 | 0.07477 | 0.07 | -14.97
0.07 | 0.1049 | 0.07 | 0.15226 | 0.07 | 0.02128 | 0.63 | 0.06654 | 0.59 | 0.07393 | 0.07 | -14.97
0.07 | 0.1044 | 0.07 | 0.15174 | 0.07 | 0.02073 | 0.63 | 0.06622 | 0.59 | 0.07336 | 0.07 | -14.97
0.08 | 0.1039 | 0.08 | 0.15111 | 0.08 | 0.02027 | 0.63 | 0.0659 | 0.6 | 0.07272 | 0.08 | -14.97
0.08 | 0.1035 | 0.08 | 0.15041 | 0.08 | 0.01982 | 0.64 | 0.06556 | 0.6 | 0.07162 | 0.08 | -14.97
0.08 | 0.103 | 0.08 | 0.14976 | 0.08 | 0.0194 | 0.64 | 0.06514 | 0.6 | 0.07047 | 0.08 | -14.97
0.09 | 0.1025 | 0.09 | 0.14913 | 0.09 | 0.01897 | 0.64 | 0.06471 | 0.61 | 0.06977 | 0.09 | -14.97
0.09 | 0.102 | 0.09 | 0.14851 | 0.09 | 0.01851 | 0.65 | 0.06431 | 0.61 | 0.06934 | 0.09 | -14.97
0.09 | 0.1015 | 0.09 | 0.14806 | 0.09 | 0.01805 | 0.65 | 0.0638 | 0.62 | 0.06855 | 0.09 | -14.97
0.1 | 0.101 | 0.1 | 0.14761 | 0.1 | 0.01758 | 0.66 | 0.06276 | 0.62 | 0.06738 | 0.1 | -14.97
0.1 | 0.1005 | 0.1 | 0.14718 | 0.1 | 0.0171 | 0.66 | 0.06199 | 0.62 | 0.06683 | 0.1 | -14.97
0.1 | 0.1 | 0.1 | 0.14671 | 0.1 | 0.01663 | 0.66 | 0.06163 | 0.63 | 0.06635 | 0.1 | -14.97
0.11 | 0.09952 | 0.11 | 0.14612 | 0.11 | 0.01621 | 0.67 | 0.06128 | 0.63 | 0.06608 | 0.11 | -14.97
0.11 | 0.09901 | 0.11 | 0.14514 | 0.11 | 0.0158 | 0.67 | 0.06092 | 0.63 | 0.06583 | 0.11 | -14.97
0.11 | 0.09851 | 0.11 | 0.14404 | 0.11 | 0.01543 | 0.67 | 0.06058 | 0.64 | 0.06555 | 0.11 | -14.97
0.12 | 0.09804 | 0.12 | 0.14336 | 0.12 | 0.01502 | 0.68 | 0.06019 | 0.64 | 0.06512 | 0.12 | -14.97
0.12 | 0.09755 | 0.12 | 0.14282 | 0.12 | 0.01459 | 0.68 | 0.05976 | 0.64 | 0.06448 | 0.12 | -14.97
0.12 | 0.09705 | 0.12 | 0.14237 | 0.12 | 0.01415 | 0.68 | 0.05936 | 0.65 | 0.06347 | 0.12 | -14.97
0.13 | 0.09653 | 0.13 | 0.14186 | 0.13 | 0.01369 | 0.69 | 0.05898 | 0.65 | 0.06287 | 0.13 | -14.97
0.13 | 0.09602 | 0.13 | 0.14132 | 0.13 | 0.01327 | 0.69 | 0.05841 | 0.66 | 0.06221 | 0.13 | -14.97
0.13 | 0.09552 | 0.13 | 0.14069 | 0.13 | 0.01287 | 0.7 | 0.05783 | 0.66 | 0.0616 | 0.13 | -14.97
0.14 | 0.09507 | 0.14 | 0.13997 | 0.14 | 0.01247 | 0.7 | 0.05747 | 0.66 | 0.06115 | 0.14 | -14.97
0.14 | 0.09463 | 0.14 | 0.13945 | 0.14 | 0.01209 | 0.7 | 0.05706 | 0.67 | 0.06074 | 0.14 | -14.97
0.14 | 0.09416 | 0.14 | 0.139 | 0.14 | 0.01172 | 0.71 | 0.05673 | 0.67 | 0.06036 | 0.14 | -14.97
0.15 | 0.09368 | 0.15 | 0.13856 | 0.15 | 0.01134 | 0.71 | 0.05639 | 0.67 | 0.06001 | 0.15 | -14.98
0.15 | 0.09318 | 0.15 | 0.13811 | 0.15 | 0.01099 | 0.71 | 0.05601 | 0.68 | 0.05965 | 0.15 | -14.97
0.15 | 0.09267 | 0.15 | 0.13763 | 0.15 | 0.01065 | 0.72 | 0.05559 | 0.68 | 0.05907 | 0.15 | -14.98
0.16 | 0.0922 | 0.16 | 0.13716 | 0.16 | 0.01029 | 0.72 | 0.0552 | 0.68 | 0.05866 | 0.16 | -14.97
0.16 | 0.09173 | 0.16 | 0.13669 | 0.16 | 0.0099 | 0.72 | 0.05484 | 0.69 | 0.05832 | 0.16 | -14.98
0.16 | 0.09128 | 0.16 | 0.13622 | 0.16 | 0.00952 | 0.73 | 0.05437 | 0.69 | 0.05781 | 0.16 | -14.98
0.17 | 0.09085 | 0.17 | 0.13568 | 0.17 | 0.00914 | 0.73 | 0.05386 | 0.7 | 0.05729 | 0.17 | -14.98
0.17 | 0.09039 | 0.17 | 0.13501 | 0.17 | 0.00875 | 0.74 | 0.05348 | 0.7 | 0.05696 | 0.17 | -14.98
0.17 | 0.08995 | 0.17 | 0.13447 | 0.17 | 0.00834 | 0.74 | 0.05313 | 0.7 | 0.05661 | 0.17 | -14.98
0.18 | 0.08951 | 0.18 | 0.13395 | 0.18 | 0.00794 | 0.74 | 0.05278 | 0.71 | 0.05622 | 0.18 | -14.98
0.18 | 0.08907 | 0.18 | 0.13346 | 0.18 | 0.00755 | 0.75 | 0.05244 | 0.71 | 0.05586 | 0.18 | -14.98
0.18 | 0.08863 | 0.18 | 0.13299 | 0.18 | 0.00717 | 0.75 | 0.05209 | 0.71 | 0.0555 | 0.18 | -14.98
0.19 | 0.08818 | 0.19 | 0.13251 | 0.19 | 0.00683 | 0.75 | 0.05171 | 0.72 | 0.05514 | 0.19 | -14.98
0.19 | 0.08772 | 0.19 | 0.1318 | 0.19 | 0.00648 | 0.76 | 0.05132 | 0.72 | 0.05478 | 0.19 | -14.98
0.19 | 0.08727 | 0.19 | 0.13114 | 0.19 | 0.00615 | 0.76 | 0.05093 | 0.72 | 0.05443 | 0.19 | -14.98
0.2 | 0.08681 | 0.2 | 0.13065 | 0.2 | 0.0058 | 0.76 | 0.05057 | 0.73 | 0.05388 | 0.2 | -14.98
0.2 | 0.08635 | 0.2 | 0.13013 | 0.2 | 0.00545 | 0.77 | 0.05001 | 0.73 | 0.05329 | 0.2 | -14.98
0.2 | 0.0859 | 0.2 | 0.12966 | 0.2 | 0.00509 | 0.77 | 0.04947 | 0.74 | 0.05292 | 0.2 | -14.98
0.21 | 0.08545 | 0.21 | 0.12917 | 0.21 | 0.00476 | 0.78 | 0.04913 | 0.74 | 0.05255 | 0.21 | -14.98
0.21 | 0.08503 | 0.21 | 0.12865 | 0.21 | 0.00441 | 0.78 | 0.04878 | 0.74 | 0.05219 | 0.21 | -14.98
0.21 | 0.08462 | 0.21 | 0.12813 | 0.21 | 0.00405 | 0.78 | 0.04845 | 0.75 | 0.05181 | 0.21 | -14.98
0.22 | 0.08418 | 0.22 | 0.12766 | 0.22 | 0.00366 | 0.79 | 0.04811 | 0.75 | 0.05145 | 0.22 | -14.98
0.22 | 0.08374 | 0.22 | 0.12715 | 0.22 | 0.00329 | 0.79 | 0.04774 | 0.75 | 0.05109 | 0.22 | -14.98
0.22 | 0.08331 | 0.22 | 0.12663 | 0.22 | 0.00295 | 0.79 | 0.04734 | 0.76 | 0.05073 | 0.22 | -14.98
0.23 | 0.08286 | 0.23 | 0.12609 | 0.23 | 0.00262 | 0.8 | 0.04696 | 0.76 | 0.05038 | 0.23 | -14.98
0.23 | 0.08245 | 0.23 | 0.12555 | 0.23 | 0.00228 | 0.8 | 0.0466 | 0.76 | 0.05002 | 0.23 | -14.98
0.23 | 0.08201 | 0.23 | 0.12506 | 0.23 | 0.00196 | 0.81 | 0.04609 | 0.77 | 0.04945 | 0.23 | -14.98
0.24 | 0.08155 | 0.24 | 0.12456 | 0.24 | 0.00162 | 0.81 | 0.04554 | 0.77 | 0.04891 | 0.24 | -14.98
0.24 | 0.08112 | 0.24 | 0.12407 | 0.24 | 0.00127 | 0.81 | 0.04517 | 0.78 | 0.04854 | 0.24 | -14.98
0.24 | 0.08071 | 0.24 | 0.1236 | 0.24 | 0.00094242 | 0.82 | 0.04482 | 0.78 | 0.04814 | 0.24 | -14.98
0.25 | 0.08033 | 0.25 | 0.1231 | 0.25 | 0.000603745 | 0.82 | 0.04448 | 0.78 | 0.04778 | 0.25 | -14.98
0.25 | 0.07991 | 0.25 | 0.12259 | 0.25 | 0.000285187 | 0.82 | 0.04413 | 0.79 | 0.04745 | 0.25 | -14.98
0.25 | 0.0795 | 0.25 | 0.12205 | 0.25 | -3.52165e-05 | 0.83 | 0.04377 | 0.79 | 0.04714 | 0.25 | -14.98
0.26 | 0.07911 | 0.26 | 0.12151 | 0.26 | -0.000357135 | 0.83 | 0.04344 | 0.79 | 0.04684 | 0.26 | -14.98
0.26 | 0.07869 | 0.26 | 0.12099 | 0.26 | -0.000694271 | 0.83 | 0.04315 | 0.8 | 0.0465 | 0.26 | -14.98
0.26 | 0.07829 | 0.26 | 0.12048 | 0.26 | -0.000999339 | 0.84 | 0.04285 | 0.8 | 0.04615 | 0.26 | -14.98
0.27 | 0.07789 | 0.27 | 0.12003 | 0.27 | -0.00125 | 0.84 | 0.04253 | 0.81 | 0.04567 | 0.27 | -14.98
0.27 | 0.07746 | 0.27 | 0.11958 | 0.27 | -0.00151 | 0.85 | 0.04203 | 0.81 | 0.04522 | 0.27 | -14.98
0.27 | 0.07705 | 0.27 | 0.11908 | 0.27 | -0.0018 | 0.85 | 0.04153 | 0.81 | 0.04491 | 0.27 | -14.98
0.28 | 0.07664 | 0.28 | 0.11859 | 0.28 | -0.00212 | 0.85 | 0.04118 | 0.82 | 0.04457 | 0.28 | -14.98
0.28 | 0.07626 | 0.28 | 0.11807 | 0.28 | -0.00247 | 0.86 | 0.04084 | 0.82 | 0.04424 | 0.28 | -14.98
0.28 | 0.07588 | 0.28 | 0.11756 | 0.28 | -0.0028 | 0.86 | 0.0405 | 0.82 | 0.04391 | 0.28 | -14.98
0.29 | 0.07549 | 0.29 | 0.11704 | 0.29 | -0.00313 | 0.86 | 0.04021 | 0.83 | 0.04359 | 0.29 | -14.98
0.29 | 0.07508 | 0.29 | 0.11654 | 0.29 | -0.00344 | 0.87 | 0.03994 | 0.83 | 0.04329 | 0.29 | -14.98
0.29 | 0.07465 | 0.29 | 0.11607 | 0.29 | -0.00373 | 0.87 | 0.03967 | 0.83 | 0.04297 | 0.29 | -14.98
0.3 | 0.07424 | 0.3 | 0.11558 | 0.3 | -0.004 | 0.87 | 0.03937 | 0.84 | 0.04265 | 0.3 | -14.98
0.3 | 0.07386 | 0.3 | 0.11506 | 0.3 | -0.00427 | 0.88 | 0.03904 | 0.84 | 0.04235 | 0.3 | -14.98
0.3 | 0.0735 | 0.3 | 0.11455 | 0.3 | -0.00457 | 0.88 | 0.03858 | 0.85 | 0.04186 | 0.3 | -14.98
0.31 | 0.07314 | 0.31 | 0.11403 | 0.31 | -0.00488 | 0.89 | 0.0381 | 0.85 | 0.04138 | 0.31 | -14.98
0.31 | 0.07273 | 0.31 | 0.11354 | 0.31 | -0.0052 | 0.89 | 0.0378 | 0.85 | 0.04104 | 0.31 | -14.98
0.31 | 0.07231 | 0.31 | 0.11304 | 0.31 | -0.00549 | 0.89 | 0.03753 | 0.86 | 0.04073 | 0.31 | -14.98
0.32 | 0.07191 | 0.32 | 0.11257 | 0.32 | -0.00576 | 0.9 | 0.03727 | 0.86 | 0.04046 | 0.32 | -14.98
0.32 | 0.07154 | 0.32 | 0.11208 | 0.32 | -0.00598 | 0.9 | 0.03699 | 0.86 | 0.04017 | 0.32 | -14.98
0.32 | 0.07116 | 0.32 | 0.11158 | 0.32 | -0.00623 | 0.9 | 0.03675 | 0.87 | 0.0399 | 0.32 | -14.98
0.33 | 0.07079 | 0.33 | 0.11111 | 0.33 | -0.00647 | 0.91 | 0.03647 | 0.87 | 0.03962 | 0.33 | -14.98
0.33 | 0.07042 | 0.33 | 0.11064 | 0.33 | -0.00672 | 0.91 | 0.03616 | 0.87 | 0.03932 | 0.33 | -14.98
0.33 | 0.07008 | 0.33 | 0.11017 | 0.33 | -0.00698 | 0.91 | 0.03586 | 0.88 | 0.03903 | 0.33 | -14.98
0.34 | 0.06975 | 0.34 | 0.10974 | 0.34 | -0.00721 | 0.92 | 0.03554 | 0.88 | 0.03859 | 0.34 | -14.98
0.34 | 0.06941 | 0.34 | 0.10929 | 0.34 | -0.00745 | 0.92 | 0.03506 | 0.89 | 0.03816 | 0.34 | -14.98
0.34 | 0.06904 | 0.34 | 0.10884 | 0.34 | -0.0077 | 0.93 | 0.03463 | 0.89 | 0.03784 | 0.34 | -14.98
0.35 | 0.06864 | 0.35 | 0.10839 | 0.35 | -0.00794 | 0.93 | 0.03434 | 0.89 | 0.03754 | 0.35 | -14.98
0.35 | 0.06822 | 0.35 | 0.10792 | 0.35 | -0.00814 | 0.93 | 0.03409 | 0.9 | 0.03725 | 0.35 | -14.98
0.35 | 0.06785 | 0.35 | 0.10747 | 0.35 | -0.00832 | 0.94 | 0.03383 | 0.9 | 0.03699 | 0.35 | -14.98
0.36 | 0.06752 | 0.36 | 0.10702 | 0.36 | -0.00849 | 0.94 | 0.03358 | 0.9 | 0.03677 | 0.36 | -14.98
0.36 | 0.06722 | 0.36 | 0.10657 | 0.36 | -0.0087 | 0.94 | 0.03334 | 0.91 | 0.03651 | 0.36 | -14.98
0.36 | 0.0669 | 0.36 | 0.1061 | 0.36 | -0.00893 | 0.95 | 0.03309 | 0.91 | 0.03624 | 0.36 | -14.98
0.37 | 0.06654 | 0.37 | 0.10561 | 0.37 | -0.00912 | 0.95 | 0.03283 | 0.91 | 0.03597 | 0.37 | -14.98
0.37 | 0.06617 | 0.37 | 0.10509 | 0.37 | -0.00933 | 0.95 | 0.03257 | 0.92 | 0.03573 | 0.37 | -14.98
0.37 | 0.06583 | 0.37 | 0.10462 | 0.37 | -0.00955 | 0.96 | 0.03219 | 0.92 | 0.03538 | 0.37 | -14.98
0.38 | 0.06547 | 0.38 | 0.10412 | 0.38 | -0.00977 | 0.96 | 0.03185 | 0.93 | 0.03502 | 0.38 | -14.98
0.38 | 0.06511 | 0.38 | 0.10368 | 0.38 | -0.01001 | 0.97 | 0.03166 | 0.93 | 0.03477 | 0.38 | -14.98
0.38 | 0.06477 | 0.38 | 0.10323 | 0.38 | -0.01026 | 0.97 | 0.03146 | 0.93 | 0.03452 | 0.38 | -14.98
0.39 | 0.06444 | 0.39 | 0.10271 | 0.39 | -0.01052 | 0.97 | 0.03124 | 0.94 | 0.03429 | 0.39 | -14.98
0.39 | 0.06409 | 0.39 | 0.10222 | 0.39 | -0.01075 | 0.98 | 0.03104 | 0.94 | 0.03402 | 0.39 | -14.98
0.39 | 0.06373 | 0.39 | 0.10174 | 0.39 | -0.01095 | 0.98 | 0.03082 | 0.94 | 0.03379 | 0.39 | -14.98
0.4 | 0.06332 | 0.4 | 0.10127 | 0.4 | -0.01113 | 0.98 | 0.03059 | 0.95 | 0.03359 | 0.4 | -14.98
0.4 | 0.06294 | 0.4 | 0.1008 | 0.4 | -0.0113 | 0.99 | 0.03036 | 0.95 | 0.03339 | 0.4 | -14.98
0.4 | 0.06259 | 0.4 | 0.10033 | 0.4 | -0.01147 | 0.99 | 0.03011 | 0.95 | 0.03317 | 0.4 | -14.98
0.41 | 0.06222 | 0.41 | 0.09988 | 0.41 | -0.01167 | 0.99 | 0.02987 | 0.96 | 0.03279 | 0.41 | -14.98
0.41 | 0.06189 | 0.41 | 0.09943 | 0.41 | -0.01193 | 1 | 0.02954 | 0.96 | 0.03243 | 0.41 | -14.98
0.41 | 0.06157 | 0.41 | 0.09903 | 0.41 | -0.01218 | 1 | 0.0292 | 0.97 | 0.03222 | 0.41 | -14.98
0.42 | 0.06123 | 0.42 | 0.0986 | 0.42 | -0.01245 | 1.01 | 0.029 | 0.97 | 0.03199 | 0.42 | -14.98
0.42 | 0.0609 | 0.42 | 0.09815 | 0.42 | -0.01266 | 1.01 | 0.02879 | 0.97 | 0.03175 | 0.42 | -14.98
0.42 | 0.06061 | 0.42 | 0.0977 | 0.42 | -0.0128 | 1.01 | 0.02858 | 0.98 | 0.03152 | 0.42 | -14.98
0.43 | 0.06029 | 0.43 | 0.09727 | 0.43 | -0.01292 | 1.02 | 0.02837 | 0.98 | 0.03128 | 0.43 | -14.98
0.43 | 0.05997 | 0.43 | 0.09685 | 0.43 | -0.01303 | 1.02 | 0.02815 | 0.98 | 0.03107 | 0.43 | -14.98
0.43 | 0.05967 | 0.43 | 0.0964 | 0.43 | -0.01319 | 1.02 | 0.02794 | 0.99 | 0.03083 | 0.43 | -14.98
0.44 | 0.05935 | 0.44 | 0.0959 | 0.44 | -0.01343 | 1.03 | 0.02774 | 0.99 | 0.03061 | 0.44 | -14.98
0.44 | 0.05901 | 0.44 | 0.09521 | 0.44 | -0.01364 | 1.03 | 0.02753 | 0.99 | 0.03041 | 0.44 | -14.98
0.44 | 0.05867 | 0.44 | 0.09456 | 0.44 | -0.01381 | 1.04 | 0.0272 | 1 | 0.03012 | 0.44 | -14.98
0.45 | 0.05831 | 0.45 | 0.09402 | 0.45 | -0.01398 | 1.04 | 0.0269 | 1 | 0.02984 | 0.45 | -14.99
0.45 | 0.05798 | 0.45 | 0.09359 | 0.45 | -0.01414 | 1.04 | 0.02674 | 1.01 | 0.02962 | 0.45 | -14.98
0.45 | 0.0577 | 0.45 | 0.09325 | 0.45 | -0.01435 | 1.05 | 0.02661 | 1.01 | 0.0294 | 0.45 | -14.98
0.46 | 0.05744 | 0.46 | 0.09289 | 0.46 | -0.0146 | 1.05 | 0.02645 | 1.01 | 0.02915 | 0.46 | -14.98
0.46 | 0.05721 | 0.46 | 0.09254 | 0.46 | -0.01483 | 1.05 | 0.02626 | 1.02 | 0.02891 | 0.46 | -14.98
0.46 | 0.05693 | 0.46 | 0.09211 | 0.46 | -0.01499 | 1.06 | 0.02609 | 1.02 | 0.02872 | 0.46 | -14.99
0.47 | 0.05662 | 0.47 | 0.09168 | 0.47 | -0.01516 | 1.06 | 0.0259 | 1.02 | 0.02853 | 0.47 | -14.98
0.47 | 0.05629 | 0.47 | 0.09123 | 0.47 | -0.01534 | 1.06 | 0.02569 | 1.03 | 0.02837 | 0.47 | -14.99
0.47 | 0.05597 | 0.47 | 0.09074 | 0.47 | -0.01554 | 1.07 | 0.02548 | 1.03 | 0.02817 | 0.47 | -14.99
0.48 | 0.05566 | 0.48 | 0.09027 | 0.48 | -0.01579 | 1.07 | 0.02513 | 1.04 | 0.02789 | 0.48 | -14.99
0.48 | 0.05537 | 0.48 | 0.08982 | 0.48 | -0.01603 | 1.08 | 0.02483 | 1.04 | 0.02757 | 0.48 | -14.99
0.48 | 0.05507 | 0.48 | 0.08941 | 0.48 | -0.01625 | 1.08 | 0.0247 | 1.04 | 0.02737 | 0.48 | -14.99
0.49 | 0.05477 | 0.49 | 0.08903 | 0.49 | -0.01645 | 1.08 | 0.0246 | 1.05 | 0.02718 | 0.49 | -14.99
0.49 | 0.05446 | 0.49 | 0.08867 | 0.49 | -0.01664 | 1.09 | 0.02449 | 1.05 | 0.02699 | 0.49 | -14.99
0.49 | 0.05416 | 0.49 | 0.08827 | 0.49 | -0.01685 | 1.09 | 0.02432 | 1.05 | 0.02683 | 0.49 | -14.99
0.5 | 0.05385 | 0.5 | 0.08786 | 0.5 | -0.01709 | 1.09 | 0.02412 | 1.06 | 0.02664 | 0.5 | -14.99
0.5 | 0.05356 | 0.5 | 0.08744 | 0.5 | -0.01731 | 1.1 | 0.0239 | 1.06 | 0.02647 | 0.5 | -14.99
0.5 | 0.05327 | 0.5 | 0.08701 | 0.5 | -0.0175 | 1.1 | 0.02373 | 1.06 | 0.02631 | 0.5 | -14.99
0.51 | 0.05298 | 0.51 | 0.08661 | 0.51 | -0.01766 | 1.1 | 0.02361 | 1.07 | 0.02616 | 0.51 | -14.99
0.51 | 0.05269 | 0.51 | 0.08625 | 0.51 | -0.01781 | 1.11 | 0.02347 | 1.07 | 0.02591 | 0.51 | -14.99
0.51 | 0.05241 | 0.51 | 0.08591 | 0.51 | -0.01796 | 1.11 | 0.02326 | 1.08 | 0.02565 | 0.51 | -14.99
0.52 | 0.05213 | 0.52 | 0.08555 | 0.52 | -0.01811 | 1.12 | 0.02306 | 1.08 | 0.02549 | 0.52 | -14.99
0.52 | 0.05183 | 0.52 | 0.08517 | 0.52 | -0.01824 | 1.12 | 0.02293 | 1.08 | 0.02533 | 0.52 | -14.99
0.52 | 0.05156 | 0.52 | 0.08474 | 0.52 | -0.01834 | 1.12 | 0.02279 | 1.09 | 0.02515 | 0.52 | -14.99
0.53 | 0.05126 | 0.53 | 0.08431 | 0.53 | -0.01846 | 1.13 | 0.02264 | 1.09 | 0.02494 | 0.53 | -14.99
0.53 | 0.05098 | 0.53 | 0.08391 | 0.53 | -0.01861 | 1.13 | 0.02246 | 1.09 | 0.02477 | 0.53 | -14.99
0.53 | 0.05071 | 0.53 | 0.08355 | 0.53 | -0.01879 | 1.13 | 0.02231 | 1.1 | 0.02464 | 0.53 | -14.99
0.54 | 0.05045 | 0.54 | 0.08319 | 0.54 | -0.01896 | 1.14 | 0.02216 | 1.1 | 0.02452 | 0.54 | -14.99
0.54 | 0.0502 | 0.54 | 0.08281 | 0.54 | -0.01911 | 1.14 | 0.02203 | 1.1 | 0.02442 | 0.54 | -14.99
0.54 | 0.04995 | 0.54 | 0.08241 | 0.54 | -0.01925 | 1.14 | 0.02191 | 1.11 | 0.02429 | 0.54 | -14.99
0.55 | 0.04971 | 0.55 | 0.082 | 0.55 | -0.01936 | 1.15 | 0.02173 | 1.11 | 0.02408 | 0.55 | -14.99
0.55 | 0.04945 | 0.55 | 0.0816 | 0.55 | -0.01948 | 1.15 | 0.02152 | 1.12 | 0.02385 | 0.55 | -14.99
0.55 | 0.0492 | 0.55 | 0.08126 | 0.55 | -0.0196 | 1.16 | 0.02139 | 1.12 | 0.02371 | 0.55 | -14.99
0.56 | 0.04896 | 0.56 | 0.0809 | 0.56 | -0.01971 | 1.16 | 0.02127 | 1.12 | 0.02358 | 0.56 | -14.99
0.56 | 0.04871 | 0.56 | 0.08056 | 0.56 | -0.01987 | 1.16 | 0.02116 | 1.13 | 0.02345 | 0.56 | -14.99
0.56 | 0.04845 | 0.56 | 0.08018 | 0.56 | -0.02002 | 1.17 | 0.02102 | 1.13 | 0.02333 | 0.56 | -14.99
0.57 | 0.0482 | 0.57 | 0.0798 | 0.57 | -0.02015 | 1.17 | 0.0209 | 1.13 | 0.02318 | 0.57 | -14.99
0.57 | 0.04795 | 0.57 | 0.07946 | 0.57 | -0.02025 | 1.17 | 0.02079 | 1.14 | 0.02303 | 0.57 | -14.99
0.57 | 0.04767 | 0.57 | 0.07913 | 0.57 | -0.02034 | 1.18 | 0.02069 | 1.14 | 0.02288 | 0.57 | -14.99
0.58 | 0.04739 | 0.58 | 0.07877 | 0.58 | -0.02046 | 1.18 | 0.0206 | 1.14 | 0.02275 | 0.58 | -14.99
0.58 | 0.04715 | 0.58 | 0.07843 | 0.58 | -0.02061 | 1.18 | 0.02049 | 1.15 | 0.02255 | 0.58 | -14.99
0.58 | 0.04692 | 0.58 | 0.07807 | 0.58 | -0.02079 | 1.19 | 0.02031 | 1.15 | 0.02235 | 0.58 | -14.99
0.59 | 0.04669 | 0.59 | 0.07769 | 0.59 | -0.02093 | 1.19 | 0.02014 | 1.16 | 0.02225 | 0.59 | -14.99
0.59 | 0.04642 | 0.59 | 0.07733 | 0.59 | -0.02109 | 1.2 | 0.02 | 1.16 | 0.02213 | 0.59 | -14.99
0.59 | 0.04617 | 0.59 | 0.07697 | 0.59 | -0.02125 | 1.2 | 0.01988 | 1.16 | 0.02199 | 0.59 | -14.99
0.6 | 0.04593 | 0.6 | 0.07661 | 0.6 | -0.02142 | 1.2 | 0.01974 | 1.17 | 0.02185 | 0.6 | -14.99
0.6 | 0.04571 | 0.6 | 0.07625 | 0.6 | -0.02161 | 1.21 | 0.01959 | 1.17 | 0.0217 | 0.6 | -14.99
0.6 | 0.0455 | 0.6 | 0.07587 | 0.6 | -0.02175 | 1.21 | 0.0195 | 1.17 | 0.02158 | 0.6 | -14.99
0.61 | 0.04526 | 0.61 | 0.07549 | 0.61 | -0.02187 | 1.21 | 0.01942 | 1.18 | 0.0215 | 0.61 | -14.99
0.61 | 0.04501 | 0.61 | 0.07511 | 0.61 | -0.02199 | 1.22 | 0.0193 | 1.18 | 0.02142 | 0.61 | -14.99
0.61 | 0.04476 | 0.61 | 0.07477 | 0.61 | -0.02207 | 1.22 | 0.01922 | 1.18 | 0.02135 | 0.61 | -14.99
0.62 | 0.04449 | 0.62 | 0.07445 | 0.62 | -0.02213 | 1.23 | 0.01908 | 1.19 | 0.02117 | 0.62 | -14.99
0.62 | 0.04424 | 0.62 | 0.07414 | 0.62 | -0.02221 | 1.23 | 0.01889 | 1.19 | 0.02094 | 0.62 | -14.99
0.62 | 0.04405 | 0.62 | 0.0738 | 0.62 | -0.02229 | 1.23 | 0.01876 | 1.2 | 0.02081 | 0.62 | -14.99
0.63 | 0.04383 | 0.63 | 0.07349 | 0.63 | -0.02235 | 1.24 | 0.01866 | 1.2 | 0.02075 | 0.63 | -14.99
0.63 | 0.04361 | 0.63 | 0.07315 | 0.63 | -0.02245 | 1.24 | 0.01859 | 1.2 | 0.02068 | 0.63 | -14.99
0.63 | 0.04339 | 0.63 | 0.07282 | 0.63 | -0.02257 | 1.24 | 0.01851 | 1.21 | 0.02058 | 0.63 | -14.99
0.64 | 0.04316 | 0.64 | 0.0725 | 0.64 | -0.02271 | 1.25 | 0.01842 | 1.21 | 0.0205 | 0.64 | -14.99
0.64 | 0.04295 | 0.64 | 0.07216 | 0.64 | -0.02283 | 1.25 | 0.01832 | 1.21 | 0.02042 | 0.64 | -14.99
0.64 | 0.04276 | 0.64 | 0.0718 | 0.64 | -0.02295 | 1.25 | 0.01822 | 1.22 | 0.02032 | 0.64 | -14.99
0.65 | 0.04257 | 0.65 | 0.07147 | 0.65 | -0.023 | 1.26 | 0.01812 | 1.22 | 0.02022 | 0.65 | -14.99
0.65 | 0.04235 | 0.65 | 0.07118 | 0.65 | -0.02306 | 1.26 | 0.01802 | 1.23 | 0.02004 | 0.65 | -14.99
0.65 | 0.04213 | 0.65 | 0.07086 | 0.65 | -0.02318 | 1.27 | 0.01786 | 1.23 | 0.01988 | 0.65 | -14.99
0.66 | 0.04189 | 0.66 | 0.07052 | 0.66 | -0.02328 | 1.27 | 0.01776 | 1.23 | 0.0198 | 0.66 | -14.99
0.66 | 0.04166 | 0.66 | 0.07017 | 0.66 | -0.02336 | 1.27 | 0.01773 | 1.24 | 0.01972 | 0.66 | -14.99
0.66 | 0.04143 | 0.66 | 0.06981 | 0.66 | -0.02345 | 1.28 | 0.01766 | 1.24 | 0.01964 | 0.66 | -14.99
0.67 | 0.04121 | 0.67 | 0.06949 | 0.67 | -0.02354 | 1.28 | 0.01759 | 1.24 | 0.01958 | 0.67 | -14.99
0.67 | 0.04099 | 0.67 | 0.06918 | 0.67 | -0.02363 | 1.28 | 0.0175 | 1.25 | 0.01955 | 0.67 | -14.99
0.67 | 0.04075 | 0.67 | 0.06888 | 0.67 | -0.02374 | 1.29 | 0.01744 | 1.25 | 0.01951 | 0.67 | -14.99
0.68 | 0.0405 | 0.68 | 0.06857 | 0.68 | -0.02384 | 1.29 | 0.01742 | 1.25 | 0.01943 | 0.68 | -14.99
0.68 | 0.04024 | 0.68 | 0.06826 | 0.68 | -0.02395 | 1.29 | 0.01741 | 1.26 | 0.01933 | 0.68 | -14.99
0.68 | 0.04001 | 0.68 | 0.06794 | 0.68 | -0.02407 | 1.3 | 0.01734 | 1.26 | 0.01926 | 0.68 | -14.99
0.69 | 0.0398 | 0.69 | 0.06765 | 0.69 | -0.02419 | 1.3 | 0.0172 | 1.27 | 0.01915 | 0.69 | -14.99
0.69 | 0.03962 | 0.69 | 0.06736 | 0.69 | -0.02433 | 1.31 | 0.01706 | 1.27 | 0.01906 | 0.69 | -14.99
0.69 | 0.03943 | 0.69 | 0.06707 | 0.69 | -0.02446 | 1.31 | 0.01701 | 1.27 | 0.01897 | 0.69 | -14.99
0.7 | 0.03922 | 0.7 | 0.06673 | 0.7 | -0.02457 | 1.31 | 0.01696 | 1.28 | 0.01887 | 0.7 | -14.99
0.7 | 0.03898 | 0.7 | 0.06639 | 0.7 | -0.02464 | 1.32 | 0.0169 | 1.28 | 0.01877 | 0.7 | -14.99
0.7 | 0.03877 | 0.7 | 0.0661 | 0.7 | -0.0247 | 1.32 | 0.01683 | 1.28 | 0.01867 | 0.7 | -14.99
0.71 | 0.03855 | 0.71 | 0.06585 | 0.71 | -0.02476 | 1.32 | 0.01678 | 1.29 | 0.01856 | 0.71 | -14.99
0.71 | 0.03835 | 0.71 | 0.06554 | 0.71 | -0.02485 | 1.33 | 0.01674 | 1.29 | 0.01849 | 0.71 | -14.99
0.71 | 0.03816 | 0.71 | 0.06525 | 0.71 | -0.02496 | 1.33 | 0.0167 | 1.29 | 0.01844 | 0.71 | -14.99
0.72 | 0.03796 | 0.72 | 0.06493 | 0.72 | -0.02503 | 1.33 | 0.01668 | 1.3 | 0.01841 | 0.72 | -14.99
0.72 | 0.03777 | 0.72 | 0.06466 | 0.72 | -0.0251 | 1.34 | 0.01665 | 1.3 | 0.01836 | 0.72 | -14.99
0.72 | 0.03757 | 0.72 | 0.06442 | 0.72 | -0.02516 | 1.34 | 0.01657 | 1.31 | 0.01826 | 0.72 | -14.99
0.73 | 0.03736 | 0.73 | 0.06419 | 0.73 | -0.02523 | 1.35 | 0.01642 | 1.31 | 0.01816 | 0.73 | -14.99
0.73 | 0.03714 | 0.73 | 0.06397 | 0.73 | -0.02526 | 1.35 | 0.01632 | 1.31 | 0.01806 | 0.73 | -14.99
0.73 | 0.03693 | 0.73 | 0.06372 | 0.73 | -0.02529 | 1.35 | 0.01622 | 1.32 | 0.01797 | 0.73 | -14.99
0.74 | 0.03671 | 0.74 | 0.06345 | 0.74 | -0.02532 | 1.36 | 0.01616 | 1.32 | 0.0179 | 0.74 | -14.99
0.74 | 0.03649 | 0.74 | 0.06318 | 0.74 | -0.02535 | 1.36 | 0.01611 | 1.32 | 0.01784 | 0.74 | -14.99
0.74 | 0.03628 | 0.74 | 0.06289 | 0.74 | -0.02539 | 1.36 | 0.01605 | 1.33 | 0.01778 | 0.74 | -14.99
0.75 | 0.03612 | 0.75 | 0.0626 | 0.75 | -0.02549 | 1.37 | 0.01597 | 1.33 | 0.01768 | 0.75 | -14.99
0.75 | 0.03594 | 0.75 | 0.06228 | 0.75 | -0.02557 | 1.37 | 0.01591 | 1.33 | 0.01761 | 0.75 | -14.99
0.75 | 0.03579 | 0.75 | 0.06194 | 0.75 | -0.02562 | 1.37 | 0.01586 | 1.34 | 0.01757 | 0.75 | -14.99
0.76 | 0.03563 | 0.76 | 0.06165 | 0.76 | -0.02567 | 1.38 | 0.01583 | 1.34 | 0.01745 | 0.76 | -14.99
0.76 | 0.03546 | 0.76 | 0.06136 | 0.76 | -0.02569 | 1.38 | 0.01574 | 1.35 | 0.01733 | 0.76 | -14.99
0.76 | 0.0353 | 0.76 | 0.06109 | 0.76 | -0.0257 | 1.39 | 0.01565 | 1.35 | 0.01725 | 0.76 | -14.99
0.77 | 0.03511 | 0.77 | 0.06084 | 0.77 | -0.02576 | 1.39 | 0.01556 | 1.35 | 0.01722 | 0.77 | -14.99
0.77 | 0.03492 | 0.77 | 0.0606 | 0.77 | -0.02583 | 1.39 | 0.01549 | 1.36 | 0.01722 | 0.77 | -14.99
0.77 | 0.03475 | 0.77 | 0.06033 | 0.77 | -0.02588 | 1.4 | 0.01541 | 1.36 | 0.01716 | 0.77 | -14.99
0.78 | 0.03458 | 0.78 | 0.06006 | 0.78 | -0.02597 | 1.4 | 0.01536 | 1.36 | 0.0171 | 0.78 | -14.99
0.78 | 0.03442 | 0.78 | 0.05981 | 0.78 | -0.02608 | 1.4 | 0.01534 | 1.37 | 0.01706 | 0.78 | -14.99
0.78 | 0.03425 | 0.78 | 0.05956 | 0.78 | -0.02619 | 1.41 | 0.01534 | 1.37 | 0.01706 | 0.78 | -14.99
0.79 | 0.0341 | 0.79 | 0.05929 | 0.79 | -0.02625 | 1.41 | 0.01533 | 1.37 | 0.01708 | 0.79 | -14.99
0.79 | 0.03391 | 0.79 | 0.05905 | 0.79 | -0.02634 | 1.42 | 0.01527 | 1.38 | 0.01702 | 0.79 | -14.99
0.79 | 0.03374 | 0.79 | 0.05878 | 0.79 | -0.02644 | 1.42 | 0.01517 | 1.38 | 0.01689 | 0.79 | -14.99
0.8 | 0.03358 | 0.8 | 0.05853 | 0.8 | -0.02655 | 1.42 | 0.01511 | 1.39 | 0.01683 | 0.8 | -14.99
0.8 | 0.0334 | 0.8 | 0.05833 | 0.8 | -0.02665 | 1.43 | 0.01506 | 1.39 | 0.01679 | 0.8 | -14.99
0.8 | 0.03323 | 0.8 | 0.0581 | 0.8 | -0.02673 | 1.43 | 0.01505 | 1.39 | 0.01677 | 0.8 | -14.99
0.81 | 0.03302 | 0.81 | 0.05788 | 0.81 | -0.02679 | 1.43 | 0.01501 | 1.4 | 0.01674 | 0.81 | -14.99
0.81 | 0.0328 | 0.81 | 0.05765 | 0.81 | -0.02685 | 1.44 | 0.01493 | 1.4 | 0.0167 | 0.81 | -14.99
0.81 | 0.0326 | 0.81 | 0.05745 | 0.81 | -0.0269 | 1.44 | 0.01483 | 1.4 | 0.01665 | 0.81 | -14.99
0.82 | 0.03243 | 0.82 | 0.05725 | 0.82 | -0.02697 | 1.44 | 0.0147 | 1.41 | 0.01658 | 0.82 | -14.99
0.82 | 0.03229 | 0.82 | 0.05707 | 0.82 | -0.027 | 1.45 | 0.01461 | 1.41 | 0.01653 | 0.82 | -14.99
0.82 | 0.03215 | 0.82 | 0.05687 | 0.82 | -0.02703 | 1.45 | 0.01458 | 1.42 | 0.01648 | 0.82 | -14.99
0.83 | 0.032 | 0.83 | 0.05662 | 0.83 | -0.02706 | 1.46 | 0.01451 | 1.42 | 0.01645 | 0.83 | -14.99
0.83 | 0.03184 | 0.83 | 0.05635 | 0.83 | -0.02708 | 1.46 | 0.01446 | 1.42 | 0.01643 | 0.83 | -14.99
0.83 | 0.03167 | 0.83 | 0.05608 | 0.83 | -0.0271 | 1.46 | 0.01442 | 1.43 | 0.0164 | 0.83 | -14.99
0.84 | 0.0315 | 0.84 | 0.05581 | 0.84 | -0.02718 | 1.47 | 0.01438 | 1.43 | 0.01635 | 0.84 | -14.99
0.84 | 0.03136 | 0.84 | 0.05554 | 0.84 | -0.02728 | 1.47 | 0.01434 | 1.43 | 0.01628 | 0.84 | -14.99
0.84 | 0.03121 | 0.84 | 0.05532 | 0.84 | -0.02735 | 1.47 | 0.0143 | 1.44 | 0.01622 | 0.84 | -14.99
0.85 | 0.03106 | 0.85 | 0.05507 | 0.85 | -0.02745 | 1.48 | 0.01427 | 1.44 | 0.01618 | 0.85 | -14.99
0.85 | 0.03091 | 0.85 | 0.05482 | 0.85 | -0.02755 | 1.48 | 0.01422 | 1.44 | 0.01617 | 0.85 | -14.99
0.85 | 0.0307 | 0.85 | 0.05456 | 0.85 | -0.02763 | 1.48 | 0.01418 | 1.45 | 0.01615 | 0.85 | -14.99
0.86 | 0.03052 | 0.86 | 0.05429 | 0.86 | -0.02769 | 1.49 | 0.01417 | 1.45 | 0.01613 | 0.86 | -14.99
0.86 | 0.03037 | 0.86 | 0.05404 | 0.86 | -0.02771 | 1.49 | 0.01416 | 1.46 | 0.01609 | 0.86 | -14.99
0.86 | 0.03022 | 0.86 | 0.05379 | 0.86 | -0.02775 | 1.5 | 0.01413 | 1.46 | 0.01602 | 0.86 | -14.99
0.87 | 0.03011 | 0.87 | 0.05361 | 0.87 | -0.0278 | 1.5 | 0.01406 | 1.46 | 0.01599 | 0.87 | -14.99
0.87 | 0.02998 | 0.87 | 0.05343 | 0.87 | -0.02788 | 1.5 | 0.01396 | 1.47 | 0.01593 | 0.87 | -14.99
0.87 | 0.02982 | 0.87 | 0.05321 | 0.87 | -0.02795 | 1.51 | 0.01391 | 1.47 | 0.01587 | 0.87 | -14.99
0.88 | 0.02967 | 0.88 | 0.05296 | 0.88 | -0.028 | 1.51 | 0.01387 | 1.47 | 0.01583 | 0.88 | -14.99
0.88 | 0.02951 | 0.88 | 0.05271 | 0.88 | -0.02803 | 1.51 | 0.01385 | 1.48 | 0.01582 | 0.88 | -14.99
0.88 | 0.02935 | 0.88 | 0.05249 | 0.88 | -0.02806 | 1.52 | 0.01383 | 1.48 | 0.01582 | 0.88 | -14.99
0.89 | 0.0292 | 0.89 | 0.05226 | 0.89 | -0.02814 | 1.52 | 0.01377 | 1.48 | 0.01581 | 0.89 | -14.99
0.89 | 0.02907 | 0.89 | 0.05202 | 0.89 | -0.02822 | 1.52 | 0.01371 | 1.49 | 0.01578 | 0.89 | -14.99
0.89 | 0.02894 | 0.89 | 0.05182 | 0.89 | -0.02831 | 1.53 | 0.01364 | 1.49 | 0.01575 | 0.89 | -14.99
0.9 | 0.02882 | 0.9 | 0.05164 | 0.9 | -0.02839 | 1.53 | 0.01358 | 1.5 | 0.01569 | 0.9 | -14.99
0.9 | 0.02867 | 0.9 | 0.05141 | 0.9 | -0.02847 | 1.54 | 0.01354 | 1.5 | 0.01562 | 0.9 | -14.99
0.9 | 0.0285 | 0.9 | 0.05116 | 0.9 | -0.02853 | 1.54 | 0.01351 | 1.5 | 0.01553 | 0.9 | -14.99
0.91 | 0.02832 | 0.91 | 0.05092 | 0.91 | -0.02858 | 1.54 | 0.01348 | 1.51 | 0.01543 | 0.91 | -14.99
0.91 | 0.02812 | 0.91 | 0.05067 | 0.91 | -0.02859 | 1.55 | 0.01349 | 1.51 | 0.01538 | 0.91 | -14.99
0.91 | 0.02793 | 0.91 | 0.05047 | 0.91 | -0.02857 | 1.55 | 0.0135 | 1.51 | 0.01535 | 0.91 | -14.99
0.92 | 0.02778 | 0.92 | 0.05031 | 0.92 | -0.02859 | 1.55 | 0.01347 | 1.52 | 0.01534 | 0.92 | -14.99
0.92 | 0.02768 | 0.92 | 0.05015 | 0.92 | -0.0286 | 1.56 | 0.01342 | 1.52 | 0.01535 | 0.92 | -14.99
0.92 | 0.02758 | 0.92 | 0.05 | 0.92 | -0.02864 | 1.56 | 0.01336 | 1.52 | 0.01531 | 0.92 | -14.99
0.93 | 0.02746 | 0.93 | 0.04982 | 0.93 | -0.0287 | 1.56 | 0.01333 | 1.53 | 0.01526 | 0.93 | -14.99
0.93 | 0.02726 | 0.93 | 0.04964 | 0.93 | -0.02879 | 1.57 | 0.01327 | 1.53 | 0.01521 | 0.93 | -14.99
0.93 | 0.02704 | 0.93 | 0.04943 | 0.93 | -0.02889 | 1.57 | 0.0132 | 1.54 | 0.01516 | 0.93 | -14.99
0.94 | 0.02687 | 0.94 | 0.04925 | 0.94 | -0.02896 | 1.58 | 0.01314 | 1.54 | 0.01513 | 0.94 | -14.99
0.94 | 0.02675 | 0.94 | 0.04908 | 0.94 | -0.029 | 1.58 | 0.0131 | 1.54 | 0.01513 | 0.94 | -14.99
0.94 | 0.02664 | 0.94 | 0.0489 | 0.94 | -0.02902 | 1.58 | 0.0131 | 1.55 | 0.01516 | 0.94 | -14.99
0.95 | 0.02654 | 0.95 | 0.04867 | 0.95 | -0.02904 | 1.59 | 0.01311 | 1.55 | 0.01517 | 0.95 | -14.99
0.95 | 0.02642 | 0.95 | 0.04845 | 0.95 | -0.02906 | 1.59 | 0.01313 | 1.55 | 0.01515 | 0.95 | -14.99
0.95 | 0.02628 | 0.95 | 0.04824 | 0.95 | -0.0291 | 1.59 | 0.01312 | 1.56 | 0.01507 | 0.95 | -14.99
0.96 | 0.02615 | 0.96 | 0.04806 | 0.96 | -0.02912 | 1.6 | 0.01308 | 1.56 | 0.01502 | 0.96 | -14.99
0.96 | 0.02604 | 0.96 | 0.04788 | 0.96 | -0.02913 | 1.6 | 0.01307 | 1.56 | 0.01501 | 0.96 | -14.99
0.96 | 0.02592 | 0.96 | 0.04771 | 0.96 | -0.02917 | 1.6 | 0.01308 | 1.57 | 0.015 | 0.96 | -14.99
0.97 | 0.02583 | 0.97 | 0.0475 | 0.97 | -0.02921 | 1.61 | 0.01311 | 1.57 | 0.015 | 0.97 | -14.99
0.97 | 0.02576 | 0.97 | 0.0473 | 0.97 | -0.02925 | 1.61 | 0.01309 | 1.58 | 0.01499 | 0.97 | -14.99
0.97 | 0.02569 | 0.97 | 0.0471 | 0.97 | -0.02928 | 1.62 | 0.01306 | 1.58 | 0.01498 | 0.97 | -14.99
0.98 | 0.02562 | 0.98 | 0.04692 | 0.98 | -0.02928 | 1.62 | 0.01305 | 1.58 | 0.01497 | 0.98 | -14.99
0.98 | 0.02552 | 0.98 | 0.04674 | 0.98 | -0.02932 | 1.62 | 0.01307 | 1.59 | 0.01495 | 0.98 | -14.99
0.98 | 0.0254 | 0.98 | 0.04658 | 0.98 | -0.02939 | 1.63 | 0.01308 | 1.59 | 0.01493 | 0.98 | -14.99
0.99 | 0.02528 | 0.99 | 0.0464 | 0.99 | -0.02945 | 1.63 | 0.01305 | 1.59 | 0.01487 | 0.99 | -14.99
0.99 | 0.02512 | 0.99 | 0.04622 | 0.99 | -0.02949 | 1.63 | 0.01299 | 1.6 | 0.01483 | 0.99 | -14.99
0.99 | 0.02497 | 0.99 | 0.04602 | 0.99 | -0.02952 | 1.64 | 0.01293 | 1.6 | 0.0148 | 0.99 | -14.99
1 | 0.02484 | 1 | 0.0458 | 1 | -0.02954 | 1.64 | 0.01291 | 1.6 | 0.01482 | 1 | -14.99
1 | 0.02472 | 1 | 0.04559 | 1 | -0.02955 | 1.65 | 0.01297 | 1.61 | 0.01484 | 1 | -14.99
1 | 0.02461 | 1 | 0.04541 | 1 | -0.0296 | 1.65 | 0.01303 | 1.61 | 0.01483 | 1 | -14.99
1.01 | 0.02449 | 1.01 | 0.04521 | 1.01 | -0.02963 | 1.65 | 0.01304 | 1.62 | 0.0148 | 1.01 | -14.99
1.01 | 0.02438 | 1.01 | 0.04499 | 1.01 | -0.0297 | 1.66 | 0.01304 | 1.62 | 0.01478 | 1.01 | -14.99
1.01 | 0.02426 | 1.01 | 0.04476 | 1.01 | -0.02981 | 1.66 | 0.01304 | 1.62 | 0.01476 | 1.01 | -14.99
1.02 | 0.02416 | 1.02 | 0.04454 | 1.02 | -0.0299 | 1.66 | 0.01304 | 1.63 | 0.01471 | 1.02 | -14.99
1.02 | 0.02406 | 1.02 | 0.04436 | 1.02 | -0.02999 | 1.67 | 0.01303 | 1.63 | 0.01471 | 1.02 | -14.99
1.02 | 0.02397 | 1.02 | 0.04418 | 1.02 | -0.03003 | 1.67 | 0.01302 | 1.63 | 0.01471 | 1.02 | -14.99
1.03 | 0.02386 | 1.03 | 0.04402 | 1.03 | -0.03008 | 1.67 | 0.01299 | 1.64 | 0.01469 | 1.03 | -15
1.03 | 0.02374 | 1.03 | 0.04386 | 1.03 | -0.03016 | 1.68 | 0.01296 | 1.64 | 0.01467 | 1.03 | -14.99
1.03 | 0.0236 | 1.03 | 0.04364 | 1.03 | -0.03025 | 1.68 | 0.01294 | 1.65 | 0.01464 | 1.03 | -14.99
1.04 | 0.02347 | 1.04 | 0.04339 | 1.04 | -0.03031 | 1.69 | 0.01291 | 1.65 | 0.01465 | 1.04 | -14.99
1.04 | 0.02336 | 1.04 | 0.04317 | 1.04 | -0.03033 | 1.69 | 0.01284 | 1.65 | 0.01464 | 1.04 | -14.99
1.04 | 0.02321 | 1.04 | 0.04297 | 1.04 | -0.03034 | 1.69 | 0.01282 | 1.66 | 0.01463 | 1.04 | -14.99
1.05 | 0.02306 | 1.05 | 0.04281 | 1.05 | -0.03036 | 1.7 | 0.01284 | 1.66 | 0.01462 | 1.05 | -14.99
1.05 | 0.02292 | 1.05 | 0.04265 | 1.05 | -0.03044 | 1.7 | 0.01288 | 1.66 | 0.01465 | 1.05 | -15
1.05 | 0.02277 | 1.05 | 0.04249 | 1.05 | -0.03051 | 1.7 | 0.01291 | 1.67 | 0.01466 | 1.05 | -14.99
1.06 | 0.02267 | 1.06 | 0.04234 | 1.06 | -0.03057 | 1.71 | 0.01294 | 1.67 | 0.01466 | 1.06 | -14.99
1.06 | 0.02264 | 1.06 | 0.04218 | 1.06 | -0.03061 | 1.71 | 0.01296 | 1.67 | 0.01462 | 1.06 | -14.99
1.06 | 0.02258 | 1.06 | 0.04202 | 1.06 | -0.03064 | 1.71 | 0.01296 | 1.68 | 0.01458 | 1.06 | -14.99
1.07 | 0.0225 | 1.07 | 0.04184 | 1.07 | -0.03066 | 1.72 | 0.01293 | 1.68 | 0.01455 | 1.07 | -14.99
1.07 | 0.02239 | 1.07 | 0.04169 | 1.07 | -0.03067 | 1.72 | 0.0129 | 1.69 | 0.01453 | 1.07 | -15
1.07 | 0.02224 | 1.07 | 0.04151 | 1.07 | -0.03066 | 1.73 | 0.01284 | 1.69 | 0.01445 | 1.07 | -15
1.08 | 0.02209 | 1.08 | 0.04135 | 1.08 | -0.03063 | 1.73 | 0.01282 | 1.69 | 0.01442 | 1.08 | -14.99
1.08 | 0.02196 | 1.08 | 0.04121 | 1.08 | -0.0306 | 1.73 | 0.0128 | 1.7 | 0.01441 | 1.08 | -14.99
1.08 | 0.02184 | 1.08 | 0.04108 | 1.08 | -0.0306 | 1.74 | 0.01279 | 1.7 | 0.01443 | 1.08 | -14.99
1.09 | 0.02176 | 1.09 | 0.04094 | 1.09 | -0.03063 | 1.74 | 0.01281 | 1.7 | 0.01444 | 1.09 | -15
1.09 | 0.02165 | 1.09 | 0.04081 | 1.09 | -0.03066 | 1.74 | 0.01281 | 1.71 | 0.01442 | 1.09 | -15
1.09 | 0.02153 | 1.09 | 0.0407 | 1.09 | -0.0307 | 1.75 | 0.01282 | 1.71 | 0.0144 | 1.09 | -14.99
1.1 | 0.02143 | 1.1 | 0.04054 | 1.1 | -0.03071 | 1.75 | 0.01281 | 1.71 | 0.01436 | 1.1 | -14.99
1.1 | 0.02133 | 1.1 | 0.04036 | 1.1 | -0.03073 | 1.75 | 0.01284 | 1.72 | 0.01432 | 1.1 | -15
1.1 | 0.02126 | 1.1 | 0.04023 | 1.1 | -0.0308 | 1.76 | 0.01284 | 1.72 | 0.01425 | 1.1 | -14.99
1.11 | 0.02122 | 1.11 | 0.04007 | 1.11 | -0.03087 | 1.76 | 0.01281 | 1.73 | 0.01422 | 1.11 | -15
1.11 | 0.02115 | 1.11 | 0.03991 | 1.11 | -0.03093 | 1.77 | 0.01277 | 1.73 | 0.01421 | 1.11 | -15
1.11 | 0.02107 | 1.11 | 0.03973 | 1.11 | -0.03098 | 1.77 | 0.01273 | 1.73 | 0.01421 | 1.11 | -15
1.12 | 0.02097 | 1.12 | 0.03953 | 1.12 | -0.03099 | 1.77 | 0.01272 | 1.74 | 0.01418 | 1.12 | -14.99
1.12 | 0.02086 | 1.12 | 0.03933 | 1.12 | -0.03103 | 1.78 | 0.01271 | 1.74 | 0.01416 | 1.12 | -15
1.12 | 0.02077 | 1.12 | 0.03917 | 1.12 | -0.03105 | 1.78 | 0.01268 | 1.74 | 0.01416 | 1.12 | -15
1.13 | 0.02067 | 1.13 | 0.03901 | 1.13 | -0.03109 | 1.78 | 0.0127 | 1.75 | 0.01418 | 1.13 | -14.99
1.13 | 0.02052 | 1.13 | 0.03888 | 1.13 | -0.03112 | 1.79 | 0.01271 | 1.75 | 0.0142 | 1.13 | -15
1.13 | 0.02036 | 1.13 | 0.03874 | 1.13 | -0.03116 | 1.79 | 0.01273 | 1.75 | 0.0142 | 1.13 | -15
1.14 | 0.02023 | 1.14 | 0.03861 | 1.14 | -0.03119 | 1.79 | 0.01273 | 1.76 | 0.0142 | 1.14 | -15
1.14 | 0.02015 | 1.14 | 0.0385 | 1.14 | -0.03122 | 1.8 | 0.01269 | 1.76 | 0.01421 | 1.14 | -15
1.14 | 0.0201 | 1.14 | 0.03838 | 1.14 | -0.03125 | 1.8 | 0.01266 | 1.77 | 0.0142 | 1.14 | -15
1.15 | 0.02003 | 1.15 | 0.03829 | 1.15 | -0.03129 | 1.81 | 0.01264 | 1.77 | 0.01419 | 1.15 | -15
1.15 | 0.0199 | 1.15 | 0.03814 | 1.15 | -0.03131 | 1.81 | 0.01266 | 1.77 | 0.0142 | 1.15 | -15
1.15 | 0.01979 | 1.15 | 0.03798 | 1.15 | -0.03132 | 1.81 | 0.01269 | 1.78 | 0.01419 | 1.15 | -15
1.16 | 0.01969 | 1.16 | 0.03782 | 1.16 | -0.03134 | 1.82 | 0.01271 | 1.78 | 0.01415 | 1.16 | -14.99
1.16 | 0.01961 | 1.16 | 0.03764 | 1.16 | -0.03136 | 1.82 | 0.01271 | 1.78 | 0.01408 | 1.16 | -15
1.16 | 0.01953 | 1.16 | 0.03751 | 1.16 | -0.03139 | 1.82 | 0.01268 | 1.79 | 0.01401 | 1.16 | -15
1.17 | 0.01942 | 1.17 | 0.03737 | 1.17 | -0.03139 | 1.83 | 0.01263 | 1.79 | 0.01398 | 1.17 | -15
1.17 | 0.01931 | 1.17 | 0.03724 | 1.17 | -0.03138 | 1.83 | 0.01259 | 1.79 | 0.01395 | 1.17 | -15
1.17 | 0.01921 | 1.17 | 0.03713 | 1.17 | -0.03137 | 1.84 | 0.01254 | 1.8 | 0.01388 | 1.17 | -15
1.18 | 0.01914 | 1.18 | 0.03701 | 1.18 | -0.03139 | 1.84 | 0.01252 | 1.8 | 0.01384 | 1.18 | -15
1.18 | 0.01904 | 1.18 | 0.03688 | 1.18 | -0.03145 | 1.84 | 0.01248 | 1.81 | 0.01385 | 1.18 | -15
1.18 | 0.01895 | 1.18 | 0.03677 | 1.18 | -0.03155 | 1.85 | 0.01244 | 1.81 | 0.01383 | 1.18 | -15
1.19 | 0.01887 | 1.19 | 0.03665 | 1.19 | -0.03163 | 1.85 | 0.01242 | 1.81 | 0.01381 | 1.19 | -15
1.19 | 0.0188 | 1.19 | 0.03654 | 1.19 | -0.03165 | 1.85 | 0.01244 | 1.82 | 0.01378 | 1.19 | -15
1.19 | 0.01873 | 1.19 | 0.03641 | 1.19 | -0.03164 | 1.86 | 0.01248 | 1.82 | 0.01376 | 1.19 | -15
1.2 | 0.01864 | 1.2 | 0.03627 | 1.2 | -0.03162 | 1.86 | 0.0125 | 1.82 | 0.01377 | 1.2 | -15
1.2 | 0.01854 | 1.2 | 0.03614 | 1.2 | -0.03163 | 1.86 | 0.01251 | 1.83 | 0.01378 | 1.2 | -15
1.2 | 0.0184 | 1.2 | 0.036 | 1.2 | -0.03168 | 1.87 | 0.01249 | 1.83 | 0.01377 | 1.2 | -15
1.21 | 0.0183 | 1.21 | 0.03589 | 1.21 | -0.03174 | 1.87 | 0.01247 | 1.84 | 0.01374 | 1.21 | -15
1.21 | 0.01821 | 1.21 | 0.0358 | 1.21 | -0.03178 | 1.88 | 0.01243 | 1.84 | 0.01369 | 1.21 | -15
1.21 | 0.01812 | 1.21 | 0.03567 | 1.21 | -0.03181 | 1.88 | 0.01239 | 1.84 | 0.01368 | 1.21 | -15
1.22 | 0.01804 | 1.22 | 0.03551 | 1.22 | -0.03183 | 1.88 | 0.01237 | 1.85 | 0.01367 | 1.22 | -15
1.22 | 0.01799 | 1.22 | 0.03537 | 1.22 | -0.03186 | 1.89 | 0.01238 | 1.85 | 0.01365 | 1.22 | -15
1.22 | 0.01792 | 1.22 | 0.03524 | 1.22 | -0.03188 | 1.89 | 0.01239 | 1.85 | 0.01362 | 1.22 | -15
1.23 | 0.01784 | 1.23 | 0.03517 | 1.23 | -0.03187 | 1.89 | 0.0124 | 1.86 | 0.01361 | 1.23 | -15
1.23 | 0.01776 | 1.23 | 0.0351 | 1.23 | -0.03187 | 1.9 | 0.01239 | 1.86 | 0.01362 | 1.23 | -15
1.23 | 0.01765 | 1.23 | 0.03504 | 1.23 | -0.03188 | 1.9 | 0.01237 | 1.86 | 0.01361 | 1.23 | -15
1.24 | 0.01757 | 1.24 | 0.0349 | 1.24 | -0.03188 | 1.9 | 0.01235 | 1.87 | 0.01358 | 1.24 | -15
1.24 | 0.01748 | 1.24 | 0.03475 | 1.24 | -0.03189 | 1.91 | 0.01235 | 1.87 | 0.01355 | 1.24 | -15
1.24 | 0.01738 | 1.24 | 0.03461 | 1.24 | -0.03191 | 1.91 | 0.01235 | 1.88 | 0.01354 | 1.24 | -15
1.25 | 0.01725 | 1.25 | 0.0345 | 1.25 | -0.03191 | 1.92 | 0.01233 | 1.88 | 0.01354 | 1.25 | -15
1.25 | 0.01712 | 1.25 | 0.03439 | 1.25 | -0.03191 | 1.92 | 0.01231 | 1.88 | 0.01355 | 1.25 | -15
1.25 | 0.017 | 1.25 | 0.0343 | 1.25 | -0.03188 | 1.92 | 0.01227 | 1.89 | 0.01352 | 1.25 | -15
1.26 | 0.01694 | 1.26 | 0.03416 | 1.26 | -0.03187 | 1.93 | 0.01221 | 1.89 | 0.01348 | 1.26 | -15
1.26 | 0.01691 | 1.26 | 0.03403 | 1.26 | -0.03188 | 1.93 | 0.01217 | 1.89 | 0.01347 | 1.26 | -15
1.26 | 0.01689 | 1.26 | 0.03389 | 1.26 | -0.03187 | 1.93 | 0.01215 | 1.9 | 0.01347 | 1.26 | -15
1.27 | 0.01681 | 1.27 | 0.03373 | 1.27 | -0.03187 | 1.94 | 0.01216 | 1.9 | 0.01348 | 1.27 | -15
1.27 | 0.01669 | 1.27 | 0.03362 | 1.27 | -0.03187 | 1.94 | 0.01218 | 1.9 | 0.01349 | 1.27 | -15
1.27 | 0.01657 | 1.27 | 0.03349 | 1.27 | -0.03187 | 1.94 | 0.01221 | 1.91 | 0.01348 | 1.27 | -15
1.28 | 0.01649 | 1.28 | 0.03338 | 1.28 | -0.03187 | 1.95 | 0.01222 | 1.91 | 0.01346 | 1.28 | -15
1.28 | 0.01645 | 1.28 | 0.03324 | 1.28 | -0.03189 | 1.95 | 0.01218 | 1.92 | 0.01343 | 1.28 | -15
1.28 | 0.01645 | 1.28 | 0.03313 | 1.28 | -0.03191 | 1.96 | 0.01213 | 1.92 | 0.01341 | 1.28 | -15
1.29 | 0.01641 | 1.29 | 0.03302 | 1.29 | -0.03194 | 1.96 | 0.01211 | 1.92 | 0.01337 | 1.29 | -15
1.29 | 0.01635 | 1.29 | 0.03295 | 1.29 | -0.03199 | 1.96 | 0.01212 | 1.93 | 0.01334 | 1.29 | -15
1.29 | 0.01625 | 1.29 | 0.03288 | 1.29 | -0.032 | 1.97 | 0.01212 | 1.93 | 0.01332 | 1.29 | -15
1.3 | 0.01617 | 1.3 | 0.03281 | 1.3 | -0.03199 | 1.97 | 0.01213 | 1.93 | 0.01326 | 1.3 | -15
1.3 | 0.01612 | 1.3 | 0.0327 | 1.3 | -0.03202 | 1.97 | 0.01214 | 1.94 | 0.0132 | 1.3 | -15
1.3 | 0.01608 | 1.3 | 0.03257 | 1.3 | -0.03206 | 1.98 | 0.01215 | 1.94 | 0.01318 | 1.3 | -15
1.31 | 0.01603 | 1.31 | 0.03243 | 1.31 | -0.03212 | 1.98 | 0.01213 | 1.94 | 0.01317 | 1.31 | -15
1.31 | 0.01595 | 1.31 | 0.0323 | 1.31 | -0.03218 | 1.98 | 0.0121 | 1.95 | 0.01317 | 1.31 | -15
1.31 | 0.01585 | 1.31 | 0.03221 | 1.31 | -0.03222 | 1.99 | 0.01211 | 1.95 | 0.01318 | 1.31 | -15
1.32 | 0.01575 | 1.32 | 0.03207 | 1.32 | -0.03226 | 1.99 | 0.01215 | 1.96 | 0.01319 | 1.32 | -15
1.32 | 0.01565 | 1.32 | 0.03196 | 1.32 | -0.03232 | 2 | 0.01214 | 1.96 | 0.0132 | 1.32 | -15
1.32 | 0.01554 | 1.32 | 0.03187 | 1.32 | -0.03234 | 2 | 0.01208 | 1.96 | 0.01318 | 1.32 | -15
1.33 | 0.01543 | 1.33 | 0.03176 | 1.33 | -0.03231 | 2 | 0.01203 | 1.97 | 0.01314 | 1.33 | -15
1.33 | 0.01533 | 1.33 | 0.03167 | 1.33 | -0.03229 | 2.01 | 0.01203 | 1.97 | 0.01311 | 1.33 | -15
1.33 | 0.01521 | 1.33 | 0.03158 | 1.33 | -0.03231 | 2.01 | 0.01205 | 1.97 | 0.01308 | 1.33 | -15
1.34 | 0.01511 | 1.34 | 0.03151 | 1.34 | -0.03233 | 2.01 | 0.01203 | 1.98 | 0.01308 | 1.34 | -15
1.34 | 0.01506 | 1.34 | 0.0314 | 1.34 | -0.03238 | 2.02 | 0.01203 | 1.98 | 0.01311 | 1.34 | -15
1.34 | 0.01503 | 1.34 | 0.03131 | 1.34 | -0.03242 | 2.02 | 0.012 | 1.98 | 0.01309 | 1.34 | -15
1.35 | 0.015 | 1.35 | 0.03122 | 1.35 | -0.03247 | 2.02 | 0.01199 | 1.99 | 0.01304 | 1.35 | -15
1.35 | 0.01495 | 1.35 | 0.03113 | 1.35 | -0.03253 | 2.03 | 0.01199 | 1.99 | 0.01298 | 1.35 | -15
1.35 | 0.01488 | 1.35 | 0.03104 | 1.35 | -0.03258 | 2.03 | 0.01197 | 2 | 0.01297 | 1.35 | -15
1.36 | 0.01481 | 1.36 | 0.03095 | 1.36 | -0.03264 | 2.04 | 0.01198 | 2 | 0.01297 | 1.36 | -15
1.36 | 0.01475 | 1.36 | 0.03086 | 1.36 | -0.03267 | 2.04 | 0.01198 | 2 | 0.01297 | 1.36 | -15
1.36 | 0.01464 | 1.36 | 0.03075 | 1.36 | -0.03268 | 2.04 | 0.01198 | 2.01 | 0.01298 | 1.36 | -15
1.37 | 0.01452 | 1.37 | 0.03061 | 1.37 | -0.0327 | 2.05 | 0.01199 | 2.01 | 0.01299 | 1.37 | -15
1.37 | 0.01442 | 1.37 | 0.03052 | 1.37 | -0.03276 | 2.05 | 0.01201 | 2.01 | 0.013 | 1.37 | -15
1.37 | 0.01436 | 1.37 | 0.03046 | 1.37 | -0.0328 | 2.05 | 0.012 | 2.02 | 0.01302 | 1.37 | -15
1.38 | 0.01431 | 1.38 | 0.03039 | 1.38 | -0.03287 | 2.06 | 0.012 | 2.02 | 0.01304 | 1.38 | -15
1.38 | 0.01425 | 1.38 | 0.0303 | 1.38 | -0.03292 | 2.06 | 0.01196 | 2.02 | 0.01303 | 1.38 | -15
1.38 | 0.01418 | 1.38 | 0.03021 | 1.38 | -0.03294 | 2.07 | 0.0119 | 2.03 | 0.01302 | 1.38 | -15
1.39 | 0.01409 | 1.39 | 0.0301 | 1.39 | -0.03296 | 2.07 | 0.01185 | 2.03 | 0.01306 | 1.39 | -15
1.39 | 0.01401 | 1.39 | 0.02998 | 1.39 | -0.033 | 2.07 | 0.01187 | 2.04 | 0.01311 | 1.39 | -15
1.39 | 0.01398 | 1.39 | 0.02989 | 1.39 | -0.03306 | 2.08 | 0.0119 | 2.04 | 0.01313 | 1.39 | -15
1.4 | 0.01396 | 1.4 | 0.02983 | 1.4 | -0.0331 | 2.08 | 0.0119 | 2.04 | 0.01309 | 1.4 | -15
1.4 | 0.01394 | 1.4 | 0.02976 | 1.4 | -0.03312 | 2.08 | 0.01191 | 2.05 | 0.01305 | 1.4 | -15
1.4 | 0.01387 | 1.4 | 0.02967 | 1.4 | -0.0331 | 2.09 | 0.01193 | 2.05 | 0.01302 | 1.4 | -15
1.41 | 0.01383 | 1.41 | 0.02956 | 1.41 | -0.03304 | 2.09 | 0.01196 | 2.05 | 0.013 | 1.41 | -15
1.41 | 0.01379 | 1.41 | 0.0294 | 1.41 | -0.03298 | 2.09 | 0.01199 | 2.06 | 0.013 | 1.41 | -15
1.41 | 0.01375 | 1.41 | 0.02927 | 1.41 | -0.03296 | 2.1 | 0.01202 | 2.06 | 0.01304 | 1.41 | -15
1.42 | 0.01373 | 1.42 | 0.02915 | 1.42 | -0.03292 | 2.1 | 0.01207 | 2.07 | 0.01309 | 1.42 | -15
1.42 | 0.01368 | 1.42 | 0.02909 | 1.42 | -0.03294 | 2.11 | 0.01211 | 2.07 | 0.01309 | 1.42 | -15
1.42 | 0.01362 | 1.42 | 0.02902 | 1.42 | -0.03297 | 2.11 | 0.0121 | 2.07 | 0.01307 | 1.42 | -15
1.43 | 0.01356 | 1.43 | 0.02893 | 1.43 | -0.03298 | 2.11 | 0.01206 | 2.08 | 0.01308 | 1.43 | -15
1.43 | 0.0135 | 1.43 | 0.02884 | 1.43 | -0.03299 | 2.12 | 0.01204 | 2.08 | 0.01311 | 1.43 | -15
1.43 | 0.01342 | 1.43 | 0.02877 | 1.43 | -0.033 | 2.12 | 0.012 | 2.08 | 0.01315 | 1.43 | -15
1.44 | 0.01336 | 1.44 | 0.02868 | 1.44 | -0.033 | 2.12 | 0.01196 | 2.09 | 0.0132 | 1.44 | -15
1.44 | 0.01332 | 1.44 | 0.02864 | 1.44 | -0.03303 | 2.13 | 0.01193 | 2.09 | 0.01322 | 1.44 | -15
1.44 | 0.01327 | 1.44 | 0.02857 | 1.44 | -0.03307 | 2.13 | 0.01192 | 2.09 | 0.01321 | 1.44 | -15
1.45 | 0.01321 | 1.45 | 0.02848 | 1.45 | -0.03313 | 2.13 | 0.01193 | 2.1 | 0.0132 | 1.45 | -15
1.45 | 0.01311 | 1.45 | 0.02834 | 1.45 | -0.03316 | 2.14 | 0.01198 | 2.1 | 0.01317 | 1.45 | -15
1.45 | 0.01301 | 1.45 | 0.02823 | 1.45 | -0.03315 | 2.14 | 0.01205 | 2.11 | 0.01317 | 1.45 | -15
1.46 | 0.01295 | 1.46 | 0.02812 | 1.46 | -0.03311 | 2.15 | 0.01209 | 2.11 | 0.01319 | 1.46 | -15
1.46 | 0.01292 | 1.46 | 0.02805 | 1.46 | -0.03312 | 2.15 | 0.01207 | 2.11 | 0.01325 | 1.46 | -15
1.46 | 0.0129 | 1.46 | 0.02799 | 1.46 | -0.03317 | 2.15 | 0.01205 | 2.12 | 0.01328 | 1.46 | -15
1.47 | 0.01288 | 1.47 | 0.02792 | 1.47 | -0.03325 | 2.16 | 0.01207 | 2.12 | 0.01326 | 1.47 | -15
1.47 | 0.01287 | 1.47 | 0.02785 | 1.47 | -0.0333 | 2.16 | 0.0121 | 2.12 | 0.01322 | 1.47 | -15
1.47 | 0.01286 | 1.47 | 0.02781 | 1.47 | -0.03335 | 2.16 | 0.01212 | 2.13 | 0.01319 | 1.47 | -15
1.48 | 0.01281 | 1.48 | 0.02774 | 1.48 | -0.03338 | 2.17 | 0.01211 | 2.13 | 0.01318 | 1.48 | -15
1.48 | 0.01272 | 1.48 | 0.02767 | 1.48 | -0.03338 | 2.17 | 0.01207 | 2.13 | 0.01319 | 1.48 | -15
1.48 | 0.01264 | 1.48 | 0.0276 | 1.48 | -0.03337 | 2.17 | 0.01203 | 2.14 | 0.01322 | 1.48 | -15
1.49 | 0.01257 | 1.49 | 0.02751 | 1.49 | -0.03338 | 2.18 | 0.01201 | 2.14 | 0.01326 | 1.49 | -15
1.49 | 0.01253 | 1.49 | 0.02747 | 1.49 | -0.03339 | 2.18 | 0.01203 | 2.15 | 0.01327 | 1.49 | -15
1.49 | 0.0125 | 1.49 | 0.0274 | 1.49 | -0.03343 | 2.19 | 0.01206 | 2.15 | 0.01323 | 1.49 | -15
1.5 | 0.01246 | 1.5 | 0.02733 | 1.5 | -0.03343 | 2.19 | 0.01207 | 2.15 | 0.01322 | 1.5 | -15
1.5 | 0.01239 | 1.5 | 0.02727 | 1.5 | -0.03339 | 2.19 | 0.01208 | 2.16 | 0.01321 | 1.5 | -15
1.5 | 0.01231 | 1.5 | 0.02715 | 1.5 | -0.03339 | 2.2 | 0.01206 | 2.16 | 0.01322 | 1.5 | -15
1.51 | 0.01225 | 1.51 | 0.02706 | 1.51 | -0.03339 | 2.2 | 0.01206 | 2.16 | 0.01324 | 1.51 | -15
1.51 | 0.01221 | 1.51 | 0.02702 | 1.51 | -0.03339 | 2.2 | 0.01209 | 2.17 | 0.01324 | 1.51 | -15
1.51 | 0.01217 | 1.51 | 0.027 | 1.51 | -0.03341 | 2.21 | 0.01214 | 2.17 | 0.01322 | 1.51 | -15
1.52 | 0.01216 | 1.52 | 0.02693 | 1.52 | -0.03339 | 2.21 | 0.01217 | 2.17 | 0.01322 | 1.52 | -15
1.52 | 0.01217 | 1.52 | 0.02688 | 1.52 | -0.03341 | 2.21 | 0.01219 | 2.18 | 0.01322 | 1.52 | -15
1.52 | 0.01213 | 1.52 | 0.02682 | 1.52 | -0.03343 | 2.22 | 0.01215 | 2.18 | 0.01322 | 1.52 | -15
1.53 | 0.01211 | 1.53 | 0.02677 | 1.53 | -0.03348 | 2.22 | 0.01207 | 2.19 | 0.01321 | 1.53 | -15
1.53 | 0.01208 | 1.53 | 0.0267 | 1.53 | -0.03351 | 2.23 | 0.01208 | 2.19 | 0.01321 | 1.53 | -15
1.53 | 0.01206 | 1.53 | 0.02668 | 1.53 | -0.03352 | 2.23 | 0.01214 | 2.19 | 0.0132 | 1.53 | -15
1.54 | 0.01203 | 1.54 | 0.02664 | 1.54 | -0.03354 | 2.23 | 0.01221 | 2.2 | 0.01319 | 1.54 | -15
1.54 | 0.012 | 1.54 | 0.02657 | 1.54 | -0.03355 | 2.24 | 0.01229 | 2.2 | 0.01318 | 1.54 | -15
1.54 | 0.01194 | 1.54 | 0.02653 | 1.54 | -0.03357 | 2.24 | 0.01232 | 2.2 | 0.01317 | 1.54 | -15
1.55 | 0.0119 | 1.55 | 0.02641 | 1.55 | -0.0336 | 2.24 | 0.01232 | 2.21 | 0.01319 | 1.55 | -15
1.55 | 0.01185 | 1.55 | 0.0263 | 1.55 | -0.03361 | 2.25 | 0.01233 | 2.21 | 0.01321 | 1.55 | -15
1.55 | 0.01179 | 1.55 | 0.02623 | 1.55 | -0.03364 | 2.25 | 0.01231 | 2.21 | 0.01321 | 1.55 | -15
1.56 | 0.01174 | 1.56 | 0.02614 | 1.56 | -0.03369 | 2.26 | 0.01226 | 2.22 | 0.01323 | 1.56 | -15
1.56 | 0.01168 | 1.56 | 0.02608 | 1.56 | -0.03375 | 2.26 | 0.01222 | 2.22 | 0.01322 | 1.56 | -15
1.56 | 0.01162 | 1.56 | 0.02601 | 1.56 | -0.0338 | 2.26 | 0.01222 | 2.23 | 0.01321 | 1.56 | -15
1.57 | 0.01157 | 1.57 | 0.02594 | 1.57 | -0.0338 | 2.27 | 0.01223 | 2.23 | 0.0132 | 1.57 | -15
1.57 | 0.01151 | 1.57 | 0.0259 | 1.57 | -0.03378 | 2.27 | 0.01221 | 2.23 | 0.01319 | 1.57 | -15
1.57 | 0.01146 | 1.57 | 0.02587 | 1.57 | -0.03377 | 2.27 | 0.01217 | 2.24 | 0.01321 | 1.57 | -15
1.58 | 0.01143 | 1.58 | 0.02583 | 1.58 | -0.03375 | 2.28 | 0.01214 | 2.24 | 0.01325 | 1.58 | -15
1.58 | 0.0114 | 1.58 | 0.02576 | 1.58 | -0.03375 | 2.28 | 0.01214 | 2.24 | 0.01328 | 1.58 | -15
1.58 | 0.01139 | 1.58 | 0.02565 | 1.58 | -0.03375 | 2.28 | 0.01214 | 2.25 | 0.0133 | 1.58 | -15
1.59 | 0.01138 | 1.59 | 0.02556 | 1.59 | -0.03373 | 2.29 | 0.01216 | 2.25 | 0.01335 | 1.59 | -15
1.59 | 0.01134 | 1.59 | 0.02547 | 1.59 | -0.03371 | 2.29 | 0.01217 | 2.26 | 0.01339 | 1.59 | -15
1.59 | 0.01129 | 1.59 | 0.0254 | 1.59 | -0.03374 | 2.3 | 0.01219 | 2.26 | 0.01343 | 1.59 | -15
1.6 | 0.01123 | 1.6 | 0.02531 | 1.6 | -0.03378 | 2.3 | 0.01228 | 2.26 | 0.01342 | 1.6 | -15
1.6 | 0.01118 | 1.6 | 0.02522 | 1.6 | -0.03383 | 2.3 | 0.01234 | 2.27 | 0.01343 | 1.6 | -15
1.6 | 0.01115 | 1.6 | 0.02518 | 1.6 | -0.03386 | 2.31 | 0.01238 | 2.27 | 0.01344 | 1.6 | -15
1.61 | 0.01111 | 1.61 | 0.02516 | 1.61 | -0.03383 | 2.31 | 0.01241 | 2.27 | 0.01345 | 1.61 | -15
1.61 | 0.01104 | 1.61 | 0.02511 | 1.61 | -0.03382 | 2.31 | 0.01242 | 2.28 | 0.01347 | 1.61 | -15
1.61 | 0.01098 | 1.61 | 0.02507 | 1.61 | -0.03384 | 2.32 | 0.01242 | 2.28 | 0.01344 | 1.61 | -15
1.62 | 0.01093 | 1.62 | 0.025 | 1.62 | -0.03388 | 2.32 | 0.01244 | 2.28 | 0.01342 | 1.62 | -15
1.62 | 0.01092 | 1.62 | 0.02491 | 1.62 | -0.03389 | 2.32 | 0.01244 | 2.29 | 0.01342 | 1.62 | -15
1.62 | 0.01095 | 1.62 | 0.02482 | 1.62 | -0.03389 | 2.33 | 0.01245 | 2.29 | 0.01343 | 1.62 | -15
1.63 | 0.01095 | 1.63 | 0.02473 | 1.63 | -0.03387 | 2.33 | 0.01247 | 2.3 | 0.01346 | 1.63 | -15
1.63 | 0.01093 | 1.63 | 0.02462 | 1.63 | -0.03383 | 2.34 | 0.01246 | 2.3 | 0.01347 | 1.63 | -15
1.63 | 0.0109 | 1.63 | 0.02453 | 1.63 | -0.03381 | 2.34 | 0.01248 | 2.3 | 0.01346 | 1.63 | -15
1.64 | 0.01082 | 1.64 | 0.02444 | 1.64 | -0.03381 | 2.34 | 0.01248 | 2.31 | 0.01347 | 1.64 | -15
1.64 | 0.01077 | 1.64 | 0.02441 | 1.64 | -0.03382 | 2.35 | 0.01252 | 2.31 | 0.01348 | 1.64 | -15
1.64 | 0.01071 | 1.64 | 0.02437 | 1.64 | -0.0338 | 2.35 | 0.01255 | 2.31 | 0.01347 | 1.64 | -15
1.65 | 0.01066 | 1.65 | 0.02432 | 1.65 | -0.03375 | 2.35 | 0.01259 | 2.32 | 0.01348 | 1.65 | -15
1.65 | 0.01062 | 1.65 | 0.02426 | 1.65 | -0.0337 | 2.36 | 0.01262 | 2.32 | 0.0135 | 1.65 | -15
1.65 | 0.01058 | 1.65 | 0.02414 | 1.65 | -0.03368 | 2.36 | 0.01265 | 2.32 | 0.01353 | 1.65 | -15
1.66 | 0.01055 | 1.66 | 0.02405 | 1.66 | -0.03367 | 2.36 | 0.01266 | 2.33 | 0.01355 | 1.66 | -15
1.66 | 0.0105 | 1.66 | 0.02399 | 1.66 | -0.03365 | 2.37 | 0.01266 | 2.33 | 0.01354 | 1.66 | -15
1.66 | 0.01046 | 1.66 | 0.02396 | 1.66 | -0.03369 | 2.37 | 0.01261 | 2.34 | 0.01351 | 1.66 | -15
1.67 | 0.01041 | 1.67 | 0.02392 | 1.67 | -0.03371 | 2.38 | 0.01258 | 2.34 | 0.0135 | 1.67 | -15
1.67 | 0.01036 | 1.67 | 0.02385 | 1.67 | -0.03374 | 2.38 | 0.01264 | 2.34 | 0.01351 | 1.67 | -15
1.67 | 0.0103 | 1.67 | 0.02383 | 1.67 | -0.03378 | 2.38 | 0.01268 | 2.35 | 0.01351 | 1.67 | -15
1.68 | 0.01023 | 1.68 | 0.02381 | 1.68 | -0.0338 | 2.39 | 0.01267 | 2.35 | 0.01355 | 1.68 | -15
1.68 | 0.01019 | 1.68 | 0.02376 | 1.68 | -0.0338 | 2.39 | 0.01265 | 2.35 | 0.01358 | 1.68 | -15
1.68 | 0.01018 | 1.68 | 0.02367 | 1.68 | -0.03374 | 2.39 | 0.01263 | 2.36 | 0.0136 | 1.68 | -15
1.69 | 0.01019 | 1.69 | 0.02358 | 1.69 | -0.0337 | 2.4 | 0.01263 | 2.36 | 0.01362 | 1.69 | -15
1.69 | 0.0102 | 1.69 | 0.02349 | 1.69 | -0.03368 | 2.4 | 0.01262 | 2.36 | 0.01361 | 1.69 | -15
1.69 | 0.01018 | 1.69 | 0.0234 | 1.69 | -0.0337 | 2.4 | 0.01261 | 2.37 | 0.01359 | 1.69 | -15
1.7 | 0.01013 | 1.7 | 0.02334 | 1.7 | -0.03374 | 2.41 | 0.01263 | 2.37 | 0.01356 | 1.7 | -15
1.7 | 0.01008 | 1.7 | 0.02327 | 1.7 | -0.03376 | 2.41 | 0.01266 | 2.38 | 0.01354 | 1.7 | -15
1.7 | 0.01002 | 1.7 | 0.0232 | 1.7 | -0.03377 | 2.42 | 0.01266 | 2.38 | 0.01352 | 1.7 | -15
1.71 | 0.00997 | 1.71 | 0.02318 | 1.71 | -0.03378 | 2.42 | 0.01264 | 2.38 | 0.01348 | 1.71 | -15
1.71 | 0.00995 | 1.71 | 0.02313 | 1.71 | -0.03381 | 2.42 | 0.01261 | 2.39 | 0.01346 | 1.71 | -15
1.71 | 0.00995 | 1.71 | 0.02307 | 1.71 | -0.0338 | 2.43 | 0.01261 | 2.39 | 0.01348 | 1.71 | -15
1.72 | 0.00995 | 1.72 | 0.02304 | 1.72 | -0.03378 | 2.43 | 0.01261 | 2.39 | 0.01352 | 1.72 | -15
1.72 | 0.00991 | 1.72 | 0.02302 | 1.72 | -0.03376 | 2.43 | 0.01263 | 2.4 | 0.01356 | 1.72 | -15
1.72 | 0.00984 | 1.72 | 0.023 | 1.72 | -0.03376 | 2.44 | 0.01261 | 2.4 | 0.01359 | 1.72 | -15
1.73 | 0.00974 | 1.73 | 0.02295 | 1.73 | -0.03378 | 2.44 | 0.01259 | 2.4 | 0.0136 | 1.73 | -15
1.73 | 0.00967 | 1.73 | 0.02286 | 1.73 | -0.03381 | 2.45 | 0.01257 | 2.41 | 0.01363 | 1.73 | -15
1.73 | 0.00961 | 1.73 | 0.02277 | 1.73 | -0.03381 | 2.45 | 0.01262 | 2.41 | 0.01369 | 1.73 | -15
1.74 | 0.00955 | 1.74 | 0.02268 | 1.74 | -0.03378 | 2.45 | 0.01267 | 2.42 | 0.01371 | 1.74 | -15
1.74 | 0.00951 | 1.74 | 0.02262 | 1.74 | -0.03375 | 2.46 | 0.0127 | 2.42 | 0.01374 | 1.74 | -15
1.74 | 0.00948 | 1.74 | 0.02257 | 1.74 | -0.03376 | 2.46 | 0.0127 | 2.42 | 0.01375 | 1.74 | -15
1.75 | 0.00947 | 1.75 | 0.02253 | 1.75 | -0.03381 | 2.46 | 0.01271 | 2.43 | 0.01375 | 1.75 | -15
1.75 | 0.00945 | 1.75 | 0.0225 | 1.75 | -0.03382 | 2.47 | 0.0127 | 2.43 | 0.01377 | 1.75 | -15
1.75 | 0.00944 | 1.75 | 0.02244 | 1.75 | -0.03382 | 2.47 | 0.01268 | 2.43 | 0.0138 | 1.75 | -15
1.76 | 0.00942 | 1.76 | 0.02236 | 1.76 | -0.03378 | 2.47 | 0.01267 | 2.44 | 0.0138 | 1.76 | -15
1.76 | 0.0094 | 1.76 | 0.02228 | 1.76 | -0.03374 | 2.48 | 0.01267 | 2.44 | 0.01378 | 1.76 | -15
1.76 | 0.00939 | 1.76 | 0.02221 | 1.76 | -0.03367 | 2.48 | 0.01267 | 2.45 | 0.01374 | 1.76 | -15
1.77 | 0.00938 | 1.77 | 0.02217 | 1.77 | -0.03361 | 2.49 | 0.01272 | 2.45 | 0.01371 | 1.77 | -15
1.77 | 0.00935 | 1.77 | 0.02216 | 1.77 | -0.03355 | 2.49 | 0.01273 | 2.45 | 0.01373 | 1.77 | -15
1.77 | 0.00933 | 1.77 | 0.02214 | 1.77 | -0.03354 | 2.49 | 0.01274 | 2.46 | 0.01374 | 1.77 | -15
1.78 | 0.00933 | 1.78 | 0.02213 | 1.78 | -0.03354 | 2.5 | 0.01276 | 2.46 | 0.01374 | 1.78 | -15
1.78 | 0.00929 | 1.78 | 0.02213 | 1.78 | -0.03354 | 2.5 | 0.01278 | 2.46 | 0.01373 | 1.78 | -15
1.78 | 0.0092 | 1.78 | 0.0221 | 1.78 | -0.03348 | 2.5 | 0.01282 | 2.47 | 0.01373 | 1.78 | -15
1.79 | 0.00913 | 1.79 | 0.02204 | 1.79 | -0.03339 | 2.51 | 0.01286 | 2.47 | 0.01374 | 1.79 | -15
1.79 | 0.00907 | 1.79 | 0.022 | 1.79 | -0.0333 | 2.51 | 0.01289 | 2.47 | 0.01378 | 1.79 | -15
1.79 | 0.00903 | 1.79 | 0.02197 | 1.79 | -0.03325 | 2.51 | 0.0129 | 2.48 | 0.01382 | 1.79 | -15
1.8 | 0.009 | 1.8 | 0.02192 | 1.8 | -0.03324 | 2.52 | 0.01289 | 2.48 | 0.01384 | 1.8 | -15
1.8 | 0.00898 | 1.8 | 0.02189 | 1.8 | -0.03325 | 2.52 | 0.01291 | 2.49 | 0.01386 | 1.8 | -15
1.8 | 0.00893 | 1.8 | 0.02182 | 1.8 | -0.03328 | 2.53 | 0.01299 | 2.49 | 0.01388 | 1.8 | -15
1.81 | 0.0089 | 1.81 | 0.02175 | 1.81 | -0.0333 | 2.53 | 0.01303 | 2.49 | 0.01389 | 1.81 | -15
1.81 | 0.0089 | 1.81 | 0.0217 | 1.81 | -0.03331 | 2.53 | 0.01304 | 2.5 | 0.01391 | 1.81 | -15
1.81 | 0.00889 | 1.81 | 0.02165 | 1.81 | -0.03335 | 2.54 | 0.013 | 2.5 | 0.01391 | 1.81 | -15
1.82 | 0.00886 | 1.82 | 0.0216 | 1.82 | -0.03338 | 2.54 | 0.01296 | 2.5 | 0.0139 | 1.82 | -15
1.82 | 0.0088 | 1.82 | 0.02157 | 1.82 | -0.03341 | 2.54 | 0.01294 | 2.51 | 0.0139 | 1.82 | -15
1.82 | 0.00877 | 1.82 | 0.02156 | 1.82 | -0.03345 | 2.55 | 0.01296 | 2.51 | 0.01391 | 1.82 | -15
1.83 | 0.00876 | 1.83 | 0.02156 | 1.83 | -0.03349 | 2.55 | 0.01299 | 2.51 | 0.01393 | 1.83 | -15
1.83 | 0.00874 | 1.83 | 0.02154 | 1.83 | -0.03355 | 2.55 | 0.01301 | 2.52 | 0.01396 | 1.83 | -15
1.83 | 0.00876 | 1.83 | 0.02152 | 1.83 | -0.03357 | 2.56 | 0.013 | 2.52 | 0.01399 | 1.83 | -15
1.84 | 0.00875 | 1.84 | 0.0215 | 1.84 | -0.03357 | 2.56 | 0.01294 | 2.53 | 0.01396 | 1.84 | -15
1.84 | 0.00872 | 1.84 | 0.02145 | 1.84 | -0.03357 | 2.57 | 0.0129 | 2.53 | 0.01393 | 1.84 | -15
1.84 | 0.00869 | 1.84 | 0.02139 | 1.84 | -0.03357 | 2.57 | 0.0129 | 2.53 | 0.01391 | 1.84 | -15
1.85 | 0.00865 | 1.85 | 0.02131 | 1.85 | -0.03357 | 2.57 | 0.01291 | 2.54 | 0.01391 | 1.85 | -15
1.85 | 0.0086 | 1.85 | 0.02123 | 1.85 | -0.03357 | 2.58 | 0.01293 | 2.54 | 0.01392 | 1.85 | -15
1.85 | 0.00857 | 1.85 | 0.02116 | 1.85 | -0.03356 | 2.58 | 0.01296 | 2.54 | 0.01394 | 1.85 | -15
1.86 | 0.00855 | 1.86 | 0.02113 | 1.86 | -0.03356 | 2.58 | 0.01299 | 2.55 | 0.01393 | 1.86 | -15
1.86 | 0.00854 | 1.86 | 0.02113 | 1.86 | -0.03356 | 2.59 | 0.013 | 2.55 | 0.01393 | 1.86 | -15
1.86 | 0.00852 | 1.86 | 0.02113 | 1.86 | -0.03358 | 2.59 | 0.01299 | 2.55 | 0.01391 | 1.86 | -15
1.87 | 0.00847 | 1.87 | 0.02111 | 1.87 | -0.03361 | 2.59 | 0.01298 | 2.56 | 0.01391 | 1.87 | -15
1.87 | 0.00842 | 1.87 | 0.02108 | 1.87 | -0.0336 | 2.6 | 0.01294 | 2.56 | 0.01392 | 1.87 | -15
1.87 | 0.00839 | 1.87 | 0.02106 | 1.87 | -0.03357 | 2.6 | 0.01291 | 2.57 | 0.01395 | 1.87 | -15
1.88 | 0.00837 | 1.88 | 0.02103 | 1.88 | -0.03355 | 2.61 | 0.01289 | 2.57 | 0.014 | 1.88 | -15
1.88 | 0.00836 | 1.88 | 0.02101 | 1.88 | -0.03356 | 2.61 | 0.01286 | 2.57 | 0.01404 | 1.88 | -15
1.88 | 0.00834 | 1.88 | 0.021 | 1.88 | -0.03356 | 2.61 | 0.01284 | 2.58 | 0.01408 | 1.88 | -15
1.89 | 0.00834 | 1.89 | 0.02098 | 1.89 | -0.03355 | 2.62 | 0.01284 | 2.58 | 0.01412 | 1.89 | -15
1.89 | 0.00832 | 1.89 | 0.02096 | 1.89 | -0.03352 | 2.62 | 0.01284 | 2.58 | 0.01415 | 1.89 | -15
1.89 | 0.00829 | 1.89 | 0.02096 | 1.89 | -0.03348 | 2.62 | 0.01286 | 2.59 | 0.01416 | 1.89 | -15
1.9 | 0.00829 | 1.9 | 0.02093 | 1.9 | -0.03344 | 2.63 | 0.0129 | 2.59 | 0.01414 | 1.9 | -15
1.9 | 0.00828 | 1.9 | 0.02089 | 1.9 | -0.03339 | 2.63 | 0.01292 | 2.59 | 0.01411 | 1.9 | -15
1.9 | 0.00824 | 1.9 | 0.02083 | 1.9 | -0.03336 | 2.63 | 0.01293 | 2.6 | 0.01413 | 1.9 | -15
1.91 | 0.00821 | 1.91 | 0.02075 | 1.91 | -0.03336 | 2.64 | 0.01291 | 2.6 | 0.01416 | 1.91 | -15
1.91 | 0.00816 | 1.91 | 0.02071 | 1.91 | -0.03338 | 2.64 | 0.01289 | 2.61 | 0.01417 | 1.91 | -15
1.91 | 0.00811 | 1.91 | 0.02067 | 1.91 | -0.03344 | 2.65 | 0.01287 | 2.61 | 0.01416 | 1.91 | -15
1.92 | 0.00806 | 1.92 | 0.02062 | 1.92 | -0.03352 | 2.65 | 0.01286 | 2.61 | 0.01415 | 1.92 | -15
1.92 | 0.008 | 1.92 | 0.02054 | 1.92 | -0.03357 | 2.65 | 0.01286 | 2.62 | 0.01419 | 1.92 | -15
1.92 | 0.00798 | 1.92 | 0.02049 | 1.92 | -0.03361 | 2.66 | 0.01286 | 2.62 | 0.01422 | 1.92 | -15
1.93 | 0.00796 | 1.93 | 0.02045 | 1.93 | -0.03364 | 2.66 | 0.01285 | 2.62 | 0.01421 | 1.93 | -15
1.93 | 0.00794 | 1.93 | 0.02043 | 1.93 | -0.03364 | 2.66 | 0.01285 | 2.63 | 0.01418 | 1.93 | -15
1.93 | 0.00791 | 1.93 | 0.02041 | 1.93 | -0.03365 | 2.67 | 0.01285 | 2.63 | 0.01419 | 1.93 | -15
1.94 | 0.00788 | 1.94 | 0.02035 | 1.94 | -0.03364 | 2.67 | 0.01283 | 2.63 | 0.01418 | 1.94 | -15
1.94 | 0.00786 | 1.94 | 0.0203 | 1.94 | -0.03362 | 2.68 | 0.01283 | 2.64 | 0.01416 | 1.94 | -15
1.94 | 0.00784 | 1.94 | 0.02027 | 1.94 | -0.03363 | 2.68 | 0.01284 | 2.64 | 0.01413 | 1.94 | -15
1.95 | 0.00781 | 1.95 | 0.02023 | 1.95 | -0.03362 | 2.68 | 0.01283 | 2.65 | 0.01409 | 1.95 | -15
1.95 | 0.00774 | 1.95 | 0.0202 | 1.95 | -0.03361 | 2.69 | 0.01283 | 2.65 | 0.01411 | 1.95 | -15
1.95 | 0.00768 | 1.95 | 0.0202 | 1.95 | -0.03362 | 2.69 | 0.01282 | 2.65 | 0.01414 | 1.95 | -15
1.96 | 0.00763 | 1.96 | 0.02021 | 1.96 | -0.03362 | 2.69 | 0.01281 | 2.66 | 0.01416 | 1.96 | -15
1.96 | 0.00763 | 1.96 | 0.02019 | 1.96 | -0.03361 | 2.7 | 0.01278 | 2.66 | 0.01418 | 1.96 | -15
1.96 | 0.00764 | 1.96 | 0.02015 | 1.96 | -0.03357 | 2.7 | 0.01275 | 2.66 | 0.01418 | 1.96 | -15
1.97 | 0.00762 | 1.97 | 0.02011 | 1.97 | -0.03355 | 2.7 | 0.01272 | 2.67 | 0.01416 | 1.97 | -15
1.97 | 0.0076 | 1.97 | 0.02007 | 1.97 | -0.0335 | 2.71 | 0.01269 | 2.67 | 0.01414 | 1.97 | -15
1.97 | 0.00756 | 1.97 | 0.02004 | 1.97 | -0.03349 | 2.71 | 0.01265 | 2.68 | 0.01412 | 1.97 | -15
1.98 | 0.00756 | 1.98 | 0.02004 | 1.98 | -0.03352 | 2.72 | 0.01259 | 2.68 | 0.01409 | 1.98 | -15
1.98 | 0.00756 | 1.98 | 0.02003 | 1.98 | -0.03351 | 2.72 | 0.01258 | 2.68 | 0.01408 | 1.98 | -15
1.98 | 0.00755 | 1.98 | 0.02004 | 1.98 | -0.03348 | 2.72 | 0.01257 | 2.69 | 0.01409 | 1.98 | -15
1.99 | 0.00754 | 1.99 | 0.02002 | 1.99 | -0.03344 | 2.73 | 0.01257 | 2.69 | 0.01408 | 1.99 | -15
1.99 | 0.00753 | 1.99 | 0.02 | 1.99 | -0.03341 | 2.73 | 0.01256 | 2.69 | 0.01408 | 1.99 | -15
1.99 | 0.00753 | 1.99 | 0.01998 | 1.99 | -0.03343 | 2.73 | 0.01255 | 2.7 | 0.01409 | 1.99 | -15
2 | 0.00754 | 2 | 0.01996 | 2 | -0.03347 | 2.74 | 0.01256 | 2.7 | 0.01409 | 2 | -15
2 | 0.00751 | 2 | 0.01994 | 2 | -0.03349 | 2.74 | 0.01258 | 2.7 | 0.01408 | 2 | -15
2 | 0.00746 | 2 | 0.01996 | 2 | -0.03351 | 2.74 | 0.01261 | 2.71 | 0.01407 | 2 | -15
2.01 | 0.00741 | 2.01 | 0.01996 | 2.01 | -0.03351 | 2.75 | 0.01262 | 2.71 | 0.01405 | 2.01 | -15
2.01 | 0.00738 | 2.01 | 0.01993 | 2.01 | -0.03351 | 2.75 | 0.01262 | 2.72 | 0.01399 | 2.01 | -15
2.01 | 0.00734 | 2.01 | 0.01989 | 2.01 | -0.03355 | 2.76 | 0.01264 | 2.72 | 0.01398 | 2.01 | -15
2.02 | 0.00731 | 2.02 | 0.01982 | 2.02 | -0.0336 | 2.76 | 0.01263 | 2.72 | 0.01399 | 2.02 | -15
2.02 | 0.00728 | 2.02 | 0.01978 | 2.02 | -0.0336 | 2.76 | 0.01262 | 2.73 | 0.01403 | 2.02 | -15
2.02 | 0.00727 | 2.02 | 0.01973 | 2.02 | -0.0336 | 2.77 | 0.01258 | 2.73 | 0.01405 | 2.02 | -15
2.03 | 0.00728 | 2.03 | 0.01969 | 2.03 | -0.03357 | 2.77 | 0.01254 | 2.73 | 0.01405 | 2.03 | -15
2.03 | 0.00725 | 2.03 | 0.01967 | 2.03 | -0.03352 | 2.77 | 0.01251 | 2.74 | 0.01403 | 2.03 | -15
2.03 | 0.00721 | 2.03 | 0.01966 | 2.03 | -0.0335 | 2.78 | 0.01249 | 2.74 | 0.01404 | 2.03 | -15
2.04 | 0.00717 | 2.04 | 0.01965 | 2.04 | -0.03351 | 2.78 | 0.0125 | 2.74 | 0.01405 | 2.04 | -15
2.04 | 0.00716 | 2.04 | 0.01963 | 2.04 | -0.03354 | 2.78 | 0.01252 | 2.75 | 0.01409 | 2.04 | -15
2.04 | 0.00716 | 2.04 | 0.01958 | 2.04 | -0.03355 | 2.79 | 0.01251 | 2.75 | 0.01407 | 2.04 | -15
2.05 | 0.00717 | 2.05 | 0.01953 | 2.05 | -0.03357 | 2.79 | 0.01247 | 2.76 | 0.01398 | 2.05 | -15
2.05 | 0.00714 | 2.05 | 0.01947 | 2.05 | -0.03358 | 2.8 | 0.01244 | 2.76 | 0.01394 | 2.05 | -15
2.05 | 0.00712 | 2.05 | 0.01944 | 2.05 | -0.03357 | 2.8 | 0.01243 | 2.76 | 0.01394 | 2.05 | -15
2.06 | 0.00709 | 2.06 | 0.01943 | 2.06 | -0.03358 | 2.8 | 0.01243 | 2.77 | 0.01397 | 2.06 | -15
2.06 | 0.00705 | 2.06 | 0.0194 | 2.06 | -0.03362 | 2.81 | 0.0124 | 2.77 | 0.014 | 2.06 | -15
2.06 | 0.00703 | 2.06 | 0.01937 | 2.06 | -0.03365 | 2.81 | 0.01237 | 2.77 | 0.01399 | 2.06 | -15
2.07 | 0.00701 | 2.07 | 0.01934 | 2.07 | -0.0337 | 2.81 | 0.01235 | 2.78 | 0.01394 | 2.07 | -15
2.07 | 0.00698 | 2.07 | 0.01932 | 2.07 | -0.03373 | 2.82 | 0.01236 | 2.78 | 0.01392 | 2.07 | -15
2.07 | 0.00694 | 2.07 | 0.0193 | 2.07 | -0.03373 | 2.82 | 0.01237 | 2.78 | 0.0139 | 2.07 | -15
2.08 | 0.0069 | 2.08 | 0.01928 | 2.08 | -0.03373 | 2.82 | 0.0124 | 2.79 | 0.01391 | 2.08 | -15
2.08 | 0.00686 | 2.08 | 0.01923 | 2.08 | -0.03373 | 2.83 | 0.01242 | 2.79 | 0.01393 | 2.08 | -15
2.08 | 0.00682 | 2.08 | 0.01918 | 2.08 | -0.03373 | 2.83 | 0.0124 | 2.8 | 0.01397 | 2.08 | -15
2.09 | 0.00683 | 2.09 | 0.01911 | 2.09 | -0.03376 | 2.84 | 0.01241 | 2.8 | 0.01404 | 2.09 | -15
2.09 | 0.0068 | 2.09 | 0.01904 | 2.09 | -0.03376 | 2.84 | 0.01244 | 2.8 | 0.01407 | 2.09 | -15
2.09 | 0.00674 | 2.09 | 0.01899 | 2.09 | -0.03376 | 2.84 | 0.01248 | 2.81 | 0.01408 | 2.09 | -15
2.1 | 0.0067 | 2.1 | 0.01894 | 2.1 | -0.03376 | 2.85 | 0.01247 | 2.81 | 0.01408 | 2.1 | -15
2.1 | 0.00665 | 2.1 | 0.01892 | 2.1 | -0.03374 | 2.85 | 0.01247 | 2.81 | 0.01408 | 2.1 | -15
2.1 | 0.00662 | 2.1 | 0.01892 | 2.1 | -0.03371 | 2.85 | 0.01248 | 2.82 | 0.01407 | 2.1 | -15
2.11 | 0.00662 | 2.11 | 0.01892 | 2.11 | -0.03373 | 2.86 | 0.01246 | 2.82 | 0.01404 | 2.11 | -15
2.11 | 0.00661 | 2.11 | 0.01889 | 2.11 | -0.03373 | 2.86 | 0.01244 | 2.82 | 0.01401 | 2.11 | -15
2.11 | 0.00659 | 2.11 | 0.01885 | 2.11 | -0.03373 | 2.87 | 0.0124 | 2.83 | 0.01397 | 2.11 | -15
2.12 | 0.00657 | 2.12 | 0.0188 | 2.12 | -0.03371 | 2.87 | 0.01237 | 2.83 | 0.01397 | 2.12 | -15
2.12 | 0.00659 | 2.12 | 0.01873 | 2.12 | -0.03371 | 2.87 | 0.01238 | 2.84 | 0.01398 | 2.12 | -15
2.12 | 0.00662 | 2.12 | 0.01868 | 2.12 | -0.03375 | 2.88 | 0.01238 | 2.84 | 0.01398 | 2.12 | -15
2.13 | 0.00664 | 2.13 | 0.01868 | 2.13 | -0.03377 | 2.88 | 0.01239 | 2.84 | 0.01401 | 2.13 | -15
2.13 | 0.00663 | 2.13 | 0.01869 | 2.13 | -0.03378 | 2.88 | 0.01241 | 2.85 | 0.01404 | 2.13 | -15
2.13 | 0.00661 | 2.13 | 0.0187 | 2.13 | -0.03376 | 2.89 | 0.01243 | 2.85 | 0.01406 | 2.13 | -15
2.14 | 0.00658 | 2.14 | 0.01865 | 2.14 | -0.03369 | 2.89 | 0.01246 | 2.85 | 0.01408 | 2.14 | -15
2.14 | 0.00654 | 2.14 | 0.01859 | 2.14 | -0.03361 | 2.89 | 0.01248 | 2.86 | 0.01409 | 2.14 | -15
2.14 | 0.00648 | 2.14 | 0.01855 | 2.14 | -0.03357 | 2.9 | 0.01253 | 2.86 | 0.01407 | 2.14 | -15
2.15 | 0.00642 | 2.15 | 0.01855 | 2.15 | -0.0336 | 2.9 | 0.01256 | 2.87 | 0.014 | 2.15 | -15
2.15 | 0.00637 | 2.15 | 0.01859 | 2.15 | -0.03361 | 2.91 | 0.01258 | 2.87 | 0.01396 | 2.15 | -15
2.15 | 0.00634 | 2.15 | 0.01864 | 2.15 | -0.03362 | 2.91 | 0.01258 | 2.87 | 0.01397 | 2.15 | -15
2.16 | 0.0063 | 2.16 | 0.01865 | 2.16 | -0.03364 | 2.91 | 0.01259 | 2.88 | 0.01399 | 2.16 | -15
2.16 | 0.00624 | 2.16 | 0.0186 | 2.16 | -0.03363 | 2.92 | 0.01261 | 2.88 | 0.01398 | 2.16 | -15
2.16 | 0.0062 | 2.16 | 0.01853 | 2.16 | -0.03358 | 2.92 | 0.01263 | 2.88 | 0.01396 | 2.16 | -15
2.17 | 0.00618 | 2.17 | 0.01845 | 2.17 | -0.03354 | 2.92 | 0.01264 | 2.89 | 0.01394 | 2.17 | -15
2.17 | 0.00617 | 2.17 | 0.01837 | 2.17 | -0.0335 | 2.93 | 0.01264 | 2.89 | 0.01392 | 2.17 | -15
2.17 | 0.00616 | 2.17 | 0.01833 | 2.17 | -0.03348 | 2.93 | 0.01263 | 2.89 | 0.01391 | 2.17 | -15
2.18 | 0.00615 | 2.18 | 0.01829 | 2.18 | -0.03347 | 2.93 | 0.01262 | 2.9 | 0.01389 | 2.18 | -15
2.18 | 0.0061 | 2.18 | 0.01824 | 2.18 | -0.03342 | 2.94 | 0.01264 | 2.9 | 0.01387 | 2.18 | -15
2.18 | 0.00605 | 2.18 | 0.01819 | 2.18 | -0.03337 | 2.94 | 0.01269 | 2.91 | 0.01391 | 2.18 | -15
2.19 | 0.00598 | 2.19 | 0.01815 | 2.19 | -0.03335 | 2.95 | 0.01275 | 2.91 | 0.01396 | 2.19 | -15
2.19 | 0.00592 | 2.19 | 0.01812 | 2.19 | -0.03338 | 2.95 | 0.01276 | 2.91 | 0.01399 | 2.19 | -15
2.19 | 0.00588 | 2.19 | 0.01808 | 2.19 | -0.03342 | 2.95 | 0.01277 | 2.92 | 0.01404 | 2.19 | -15
2.2 | 0.00589 | 2.2 | 0.01804 | 2.2 | -0.03347 | 2.96 | 0.01279 | 2.92 | 0.01407 | 2.2 | -15
2.2 | 0.0059 | 2.2 | 0.01802 | 2.2 | -0.03348 | 2.96 | 0.01279 | 2.92 | 0.0141 | 2.2 | -15
2.2 | 0.0059 | 2.2 | 0.01798 | 2.2 | -0.03347 | 2.96 | 0.01281 | 2.93 | 0.01413 | 2.2 | -15
2.21 | 0.00586 | 2.21 | 0.01795 | 2.21 | -0.0335 | 2.97 | 0.01281 | 2.93 | 0.01413 | 2.21 | -15
2.21 | 0.00579 | 2.21 | 0.01793 | 2.21 | -0.03354 | 2.97 | 0.0128 | 2.93 | 0.01409 | 2.21 | -15
2.21 | 0.00572 | 2.21 | 0.01791 | 2.21 | -0.03352 | 2.97 | 0.01281 | 2.94 | 0.01404 | 2.21 | -15
2.22 | 0.00567 | 2.22 | 0.01789 | 2.22 | -0.03351 | 2.98 | 0.0128 | 2.94 | 0.01398 | 2.22 | -15
2.22 | 0.00566 | 2.22 | 0.01791 | 2.22 | -0.03348 | 2.98 | 0.01278 | 2.95 | 0.01404 | 2.22 | -15
2.22 | 0.00566 | 2.22 | 0.01791 | 2.22 | -0.03344 | 2.99 | 0.01271 | 2.95 | 0.01411 | 2.22 | -15
2.23 | 0.00565 | 2.23 | 0.01789 | 2.23 | -0.03343 | 2.99 | 0.01269 | 2.95 | 0.01415 | 2.23 | -15
2.23 | 0.00565 | 2.23 | 0.01785 | 2.23 | -0.03348 | 2.99 | 0.01271 | 2.96 | 0.01416 | 2.23 | -15
2.23 | 0.00564 | 2.23 | 0.01784 | 2.23 | -0.03351 | 3 | 0.01269 | 2.96 | 0.01415 | 2.23 | -15
2.24 | 0.00561 | 2.24 | 0.01784 | 2.24 | -0.03351 | 3 | 0.01267 | 2.96 | 0.01413 | 2.24 | -15
2.24 | 0.00558 | 2.24 | 0.01786 | 2.24 | -0.03351 | 3 | 0.01266 | 2.97 | 0.01411 | 2.24 | -15
2.24 | 0.00554 | 2.24 | 0.01787 | 2.24 | -0.03348 | 3.01 | 0.01269 | 2.97 | 0.01408 | 2.24 | -15
2.25 | 0.00553 | 2.25 | 0.01785 | 2.25 | -0.03343 | 3.01 | 0.01273 | 2.97 | 0.01401 | 2.25 | -15
2.25 | 0.00555 | 2.25 | 0.01782 | 2.25 | -0.03344 | 3.01 | 0.01275 | 2.98 | 0.01401 | 2.25 | -15
2.25 | 0.00557 | 2.25 | 0.01777 | 2.25 | -0.03345 | 3.02 | 0.01275 | 2.98 | 0.01405 | 2.25 | -15
2.26 | 0.00557 | 2.26 | 0.01773 | 2.26 | -0.03349 | 3.02 | 0.01275 | 2.99 | 0.0141 | 2.26 | -15
2.26 | 0.00555 | 2.26 | 0.0177 | 2.26 | -0.03355 | 3.03 | 0.01275 | 2.99 | 0.01412 | 2.26 | -15
2.26 | 0.0055 | 2.26 | 0.0177 | 2.26 | -0.03361 | 3.03 | 0.01274 | 2.99 | 0.01413 | 2.26 | -15
2.27 | 0.00547 | 2.27 | 0.01769 | 2.27 | -0.03367 | 3.03 | 0.01275 | 3 | 0.01413 | 2.27 | -15
2.27 | 0.00546 | 2.27 | 0.01764 | 2.27 | -0.03371 | 3.04 | 0.01277 | 3 | 0.01415 | 2.27 | -15
2.27 | 0.00546 | 2.27 | 0.0176 | 2.27 | -0.03373 | 3.04 | 0.01279 | 3 | 0.01418 | 2.27 | -15
2.28 | 0.00547 | 2.28 | 0.01757 | 2.28 | -0.03374 | 3.04 | 0.01277 | 3.01 | 0.01418 | 2.28 | -15
2.28 | 0.00545 | 2.28 | 0.01756 | 2.28 | -0.0337 | 3.05 | 0.01277 | 3.01 | 0.01416 | 2.28 | -15
2.28 | 0.00542 | 2.28 | 0.01754 | 2.28 | -0.03369 | 3.05 | 0.01276 | 3.01 | 0.01413 | 2.28 | -15
2.29 | 0.0054 | 2.29 | 0.01755 | 2.29 | -0.03371 | 3.05 | 0.01275 | 3.02 | 0.01415 | 2.29 | -15
2.29 | 0.00537 | 2.29 | 0.01755 | 2.29 | -0.03375 | 3.06 | 0.01274 | 3.02 | 0.0142 | 2.29 | -15
2.29 | 0.00533 | 2.29 | 0.01754 | 2.29 | -0.03377 | 3.06 | 0.01273 | 3.03 | 0.01421 | 2.29 | -15
2.3 | 0.0053 | 2.3 | 0.01752 | 2.3 | -0.03381 | 3.07 | 0.01274 | 3.03 | 0.01423 | 2.3 | -15
2.3 | 0.00528 | 2.3 | 0.01746 | 2.3 | -0.03386 | 3.07 | 0.01277 | 3.03 | 0.01421 | 2.3 | -15
2.3 | 0.00528 | 2.3 | 0.01742 | 2.3 | -0.03389 | 3.07 | 0.01279 | 3.04 | 0.01419 | 2.3 | -15
2.31 | 0.00529 | 2.31 | 0.01742 | 2.31 | -0.03389 | 3.08 | 0.0128 | 3.04 | 0.01414 | 2.31 | -15
2.31 | 0.00526 | 2.31 | 0.01741 | 2.31 | -0.03384 | 3.08 | 0.01279 | 3.04 | 0.01411 | 2.31 | -15
2.31 | 0.00522 | 2.31 | 0.01743 | 2.31 | -0.03378 | 3.08 | 0.01279 | 3.05 | 0.01412 | 2.31 | -15
2.32 | 0.00517 | 2.32 | 0.01745 | 2.32 | -0.03373 | 3.09 | 0.0128 | 3.05 | 0.01414 | 2.32 | -15
2.32 | 0.00516 | 2.32 | 0.01748 | 2.32 | -0.03369 | 3.09 | 0.01279 | 3.05 | 0.01419 | 2.32 | -15
2.32 | 0.00515 | 2.32 | 0.01753 | 2.32 | -0.03369 | 3.1 | 0.01274 | 3.06 | 0.01425 | 2.32 | -15
2.33 | 0.00513 | 2.33 | 0.01759 | 2.33 | -0.03371 | 3.1 | 0.01267 | 3.06 | 0.0143 | 2.33 | -15
2.33 | 0.0051 | 2.33 | 0.01763 | 2.33 | -0.03374 | 3.1 | 0.01267 | 3.07 | 0.01431 | 2.33 | -15
2.33 | 0.00507 | 2.33 | 0.01767 | 2.33 | -0.03374 | 3.11 | 0.0127 | 3.07 | 0.0143 | 2.33 | -15
2.34 | 0.00504 | 2.34 | 0.01766 | 2.34 | -0.03374 | 3.11 | 0.01275 | 3.07 | 0.01428 | 2.34 | -15
2.34 | 0.00502 | 2.34 | 0.01762 | 2.34 | -0.03373 | 3.11 | 0.01281 | 3.08 | 0.01429 | 2.34 | -15
2.34 | 0.005 | 2.34 | 0.01757 | 2.34 | -0.03371 | 3.12 | 0.01284 | 3.08 | 0.01431 | 2.34 | -15
2.35 | 0.00498 | 2.35 | 0.01753 | 2.35 | -0.0337 | 3.12 | 0.01285 | 3.08 | 0.01432 | 2.35 | -15
2.35 | 0.00496 | 2.35 | 0.01751 | 2.35 | -0.03369 | 3.12 | 0.01286 | 3.09 | 0.01433 | 2.35 | -15
2.35 | 0.00496 | 2.35 | 0.01749 | 2.35 | -0.03364 | 3.13 | 0.01285 | 3.09 | 0.01434 | 2.35 | -15
2.36 | 0.00496 | 2.36 | 0.01749 | 2.36 | -0.03362 | 3.13 | 0.01281 | 3.1 | 0.01439 | 2.36 | -15
2.36 | 0.00496 | 2.36 | 0.01744 | 2.36 | -0.03361 | 3.14 | 0.0128 | 3.1 | 0.01442 | 2.36 | -15
2.36 | 0.00498 | 2.36 | 0.0174 | 2.36 | -0.03358 | 3.14 | 0.01281 | 3.1 | 0.01443 | 2.36 | -15
2.37 | 0.00499 | 2.37 | 0.01736 | 2.37 | -0.03356 | 3.14 | 0.01282 | 3.11 | 0.01442 | 2.37 | -15
2.37 | 0.00498 | 2.37 | 0.01731 | 2.37 | -0.03354 | 3.15 | 0.01282 | 3.11 | 0.01441 | 2.37 | -15
2.37 | 0.00494 | 2.37 | 0.01727 | 2.37 | -0.03352 | 3.15 | 0.01282 | 3.11 | 0.01441 | 2.37 | -15
2.38 | 0.00488 | 2.38 | 0.01727 | 2.38 | -0.0335 | 3.15 | 0.01284 | 3.12 | 0.01442 | 2.38 | -15
2.38 | 0.00487 | 2.38 | 0.01726 | 2.38 | -0.03348 | 3.16 | 0.01284 | 3.12 | 0.0144 | 2.38 | -15
2.38 | 0.00494 | 2.38 | 0.01725 | 2.38 | -0.03345 | 3.16 | 0.01285 | 3.12 | 0.01435 | 2.38 | -15
2.39 | 0.00499 | 2.39 | 0.01724 | 2.39 | -0.03342 | 3.16 | 0.01288 | 3.13 | 0.01432 | 2.39 | -15
2.39 | 0.00503 | 2.39 | 0.01722 | 2.39 | -0.03343 | 3.17 | 0.01292 | 3.13 | 0.01429 | 2.39 | -15
2.39 | 0.00505 | 2.39 | 0.01721 | 2.39 | -0.03345 | 3.17 | 0.01297 | 3.14 | 0.01426 | 2.39 | -15
2.4 | 0.00504 | 2.4 | 0.0172 | 2.4 | -0.03349 | 3.18 | 0.01298 | 3.14 | 0.01423 | 2.4 | -15
2.4 | 0.005 | 2.4 | 0.01721 | 2.4 | -0.03349 | 3.18 | 0.01299 | 3.14 | 0.0142 | 2.4 | -15
2.4 | 0.00498 | 2.4 | 0.01722 | 2.4 | -0.03347 | 3.18 | 0.01299 | 3.15 | 0.01419 | 2.4 | -15
2.41 | 0.00493 | 2.41 | 0.01724 | 2.41 | -0.03343 | 3.19 | 0.01299 | 3.15 | 0.01418 | 2.41 | -15
2.41 | 0.00488 | 2.41 | 0.01725 | 2.41 | -0.03342 | 3.19 | 0.01297 | 3.15 | 0.01419 | 2.41 | -15
2.41 | 0.00485 | 2.41 | 0.01723 | 2.41 | -0.03342 | 3.19 | 0.01291 | 3.16 | 0.01418 | 2.41 | -15
2.42 | 0.00483 | 2.42 | 0.01718 | 2.42 | -0.03342 | 3.2 | 0.01287 | 3.16 | 0.01419 | 2.42 | -15
2.42 | 0.00484 | 2.42 | 0.01714 | 2.42 | -0.03342 | 3.2 | 0.01284 | 3.16 | 0.01419 | 2.42 | -15
2.42 | 0.00487 | 2.42 | 0.01714 | 2.42 | -0.03341 | 3.2 | 0.01283 | 3.17 | 0.0142 | 2.42 | -15
2.43 | 0.00488 | 2.43 | 0.01716 | 2.43 | -0.03339 | 3.21 | 0.01287 | 3.17 | 0.01421 | 2.43 | -15
2.43 | 0.00487 | 2.43 | 0.01717 | 2.43 | -0.03339 | 3.21 | 0.01292 | 3.18 | 0.01423 | 2.43 | -15
2.43 | 0.00486 | 2.43 | 0.01716 | 2.43 | -0.03339 | 3.22 | 0.01296 | 3.18 | 0.01425 | 2.43 | -15
2.44 | 0.00487 | 2.44 | 0.01714 | 2.44 | -0.03341 | 3.22 | 0.01296 | 3.18 | 0.0143 | 2.44 | -15
2.44 | 0.00487 | 2.44 | 0.01715 | 2.44 | -0.03342 | 3.22 | 0.01298 | 3.19 | 0.01434 | 2.44 | -15
2.44 | 0.00485 | 2.44 | 0.01714 | 2.44 | -0.03341 | 3.23 | 0.01302 | 3.19 | 0.01438 | 2.44 | -15
2.45 | 0.00482 | 2.45 | 0.0171 | 2.45 | -0.03336 | 3.23 | 0.01306 | 3.19 | 0.01439 | 2.45 | -15
2.45 | 0.00481 | 2.45 | 0.01705 | 2.45 | -0.03331 | 3.23 | 0.0131 | 3.2 | 0.01441 | 2.45 | -15
2.45 | 0.00482 | 2.45 | 0.01703 | 2.45 | -0.03329 | 3.24 | 0.01313 | 3.2 | 0.01442 | 2.45 | -15
2.46 | 0.00482 | 2.46 | 0.01704 | 2.46 | -0.03328 | 3.24 | 0.0131 | 3.2 | 0.01445 | 2.46 | -15
2.46 | 0.00481 | 2.46 | 0.01707 | 2.46 | -0.03329 | 3.24 | 0.01307 | 3.21 | 0.01448 | 2.46 | -15
2.46 | 0.00479 | 2.46 | 0.01711 | 2.46 | -0.03331 | 3.25 | 0.01302 | 3.21 | 0.01451 | 2.46 | -15
2.47 | 0.00475 | 2.47 | 0.01712 | 2.47 | -0.03333 | 3.25 | 0.01303 | 3.22 | 0.01451 | 2.47 | -15
2.47 | 0.00471 | 2.47 | 0.0171 | 2.47 | -0.03333 | 3.26 | 0.01303 | 3.22 | 0.01453 | 2.47 | -15
2.47 | 0.00474 | 2.47 | 0.01704 | 2.47 | -0.0333 | 3.26 | 0.01303 | 3.22 | 0.01455 | 2.47 | -15
2.48 | 0.00478 | 2.48 | 0.01701 | 2.48 | -0.03322 | 3.26 | 0.01303 | 3.23 | 0.01451 | 2.48 | -15
2.48 | 0.00481 | 2.48 | 0.01695 | 2.48 | -0.03318 | 3.27 | 0.01304 | 3.23 | 0.01448 | 2.48 | -15
2.48 | 0.00481 | 2.48 | 0.01691 | 2.48 | -0.03316 | 3.27 | 0.01302 | 3.23 | 0.01447 | 2.48 | -15
2.49 | 0.00475 | 2.49 | 0.01688 | 2.49 | -0.03315 | 3.27 | 0.01301 | 3.24 | 0.01448 | 2.49 | -15
2.49 | 0.00473 | 2.49 | 0.01686 | 2.49 | -0.03316 | 3.28 | 0.01299 | 3.24 | 0.01448 | 2.49 | -15
2.49 | 0.00473 | 2.49 | 0.01685 | 2.49 | -0.03319 | 3.28 | 0.01297 | 3.24 | 0.01444 | 2.49 | -15
2.5 | 0.00475 | 2.5 | 0.01681 | 2.5 | -0.0332 | 3.29 | 0.01301 | 3.25 | 0.0144 | 2.5 | -15
2.5 | 0.00479 | 2.5 | 0.01678 | 2.5 | -0.03323 | 3.29 | 0.01302 | 3.25 | 0.01441 | 2.5 | -15
2.5 | 0.0048 | 2.5 | 0.01676 | 2.5 | -0.03324 | 3.29 | 0.01305 | 3.26 | 0.01442 | 2.5 | -15
2.51 | 0.0048 | 2.51 | 0.01675 | 2.51 | -0.03328 | 3.3 | 0.01306 | 3.26 | 0.01441 | 2.51 | -15
2.51 | 0.00479 | 2.51 | 0.01674 | 2.51 | -0.0333 | 3.3 | 0.01305 | 3.26 | 0.01438 | 2.51 | -15
2.51 | 0.00475 | 2.51 | 0.01674 | 2.51 | -0.03335 | 3.3 | 0.01304 | 3.27 | 0.01438 | 2.51 | -15
2.52 | 0.00474 | 2.52 | 0.01673 | 2.52 | -0.03336 | 3.31 | 0.01301 | 3.27 | 0.01443 | 2.52 | -15
2.52 | 0.00479 | 2.52 | 0.01673 | 2.52 | -0.03332 | 3.31 | 0.01299 | 3.27 | 0.01449 | 2.52 | -15
2.52 | 0.00486 | 2.52 | 0.01675 | 2.52 | -0.03329 | 3.31 | 0.01296 | 3.28 | 0.01453 | 2.52 | -15
2.53 | 0.00491 | 2.53 | 0.01674 | 2.53 | -0.03326 | 3.32 | 0.01292 | 3.28 | 0.01454 | 2.53 | -15
2.53 | 0.00488 | 2.53 | 0.01672 | 2.53 | -0.03323 | 3.32 | 0.0129 | 3.29 | 0.01451 | 2.53 | -15
2.53 | 0.00482 | 2.53 | 0.01669 | 2.53 | -0.03323 | 3.33 | 0.01289 | 3.29 | 0.01452 | 2.53 | -15
2.54 | 0.00478 | 2.54 | 0.01669 | 2.54 | -0.03324 | 3.33 | 0.01294 | 3.29 | 0.01454 | 2.54 | -15
2.54 | 0.00475 | 2.54 | 0.01666 | 2.54 | -0.03324 | 3.33 | 0.01298 | 3.3 | 0.01453 | 2.54 | -15
2.54 | 0.00476 | 2.54 | 0.01662 | 2.54 | -0.03323 | 3.34 | 0.01299 | 3.3 | 0.01451 | 2.54 | -15
2.55 | 0.00475 | 2.55 | 0.01657 | 2.55 | -0.03318 | 3.34 | 0.01298 | 3.3 | 0.01451 | 2.55 | -15
2.55 | 0.00472 | 2.55 | 0.01655 | 2.55 | -0.03313 | 3.34 | 0.01298 | 3.31 | 0.01455 | 2.55 | -15
2.55 | 0.00475 | 2.55 | 0.01656 | 2.55 | -0.0331 | 3.35 | 0.013 | 3.31 | 0.01459 | 2.55 | -15
2.56 | 0.00477 | 2.56 | 0.01658 | 2.56 | -0.03309 | 3.35 | 0.01301 | 3.31 | 0.01462 | 2.56 | -15
2.56 | 0.00479 | 2.56 | 0.01658 | 2.56 | -0.03311 | 3.35 | 0.01299 | 3.32 | 0.0146 | 2.56 | -15
2.56 | 0.00485 | 2.56 | 0.01653 | 2.56 | -0.03316 | 3.36 | 0.01297 | 3.32 | 0.01457 | 2.56 | -15
2.57 | 0.00489 | 2.57 | 0.01648 | 2.57 | -0.03317 | 3.36 | 0.01292 | 3.33 | 0.01455 | 2.57 | -15
2.57 | 0.00489 | 2.57 | 0.01642 | 2.57 | -0.03316 | 3.37 | 0.01284 | 3.33 | 0.01459 | 2.57 | -15
2.57 | 0.00487 | 2.57 | 0.0164 | 2.57 | -0.03315 | 3.37 | 0.01283 | 3.33 | 0.01461 | 2.57 | -15
2.58 | 0.00483 | 2.58 | 0.0164 | 2.58 | -0.0331 | 3.37 | 0.01282 | 3.34 | 0.01462 | 2.58 | -15
2.58 | 0.00479 | 2.58 | 0.0164 | 2.58 | -0.03305 | 3.38 | 0.01282 | 3.34 | 0.01463 | 2.58 | -15
2.58 | 0.00478 | 2.58 | 0.0164 | 2.58 | -0.03299 | 3.38 | 0.01286 | 3.34 | 0.01463 | 2.58 | -15
2.59 | 0.00478 | 2.59 | 0.01637 | 2.59 | -0.03292 | 3.38 | 0.01288 | 3.35 | 0.01464 | 2.59 | -15
2.59 | 0.0048 | 2.59 | 0.01633 | 2.59 | -0.0329 | 3.39 | 0.01286 | 3.35 | 0.01463 | 2.59 | -15
2.59 | 0.00479 | 2.59 | 0.01633 | 2.59 | -0.03291 | 3.39 | 0.01285 | 3.35 | 0.01463 | 2.59 | -15
2.6 | 0.00476 | 2.6 | 0.01635 | 2.6 | -0.0329 | 3.39 | 0.01284 | 3.36 | 0.01465 | 2.6 | -15
2.6 | 0.00475 | 2.6 | 0.01637 | 2.6 | -0.03289 | 3.4 | 0.01286 | 3.36 | 0.01466 | 2.6 | -15
2.6 | 0.00479 | 2.6 | 0.0164 | 2.6 | -0.0329 | 3.4 | 0.0129 | 3.37 | 0.01467 | 2.6 | -15
2.61 | 0.00485 | 2.61 | 0.01644 | 2.61 | -0.0329 | 3.41 | 0.0129 | 3.37 | 0.01468 | 2.61 | -15
2.61 | 0.00488 | 2.61 | 0.01646 | 2.61 | -0.0329 | 3.41 | 0.01288 | 3.37 | 0.01471 | 2.61 | -15
2.61 | 0.00492 | 2.61 | 0.01649 | 2.61 | -0.03289 | 3.41 | 0.01285 | 3.38 | 0.01476 | 2.61 | -15
2.62 | 0.00492 | 2.62 | 0.01649 | 2.62 | -0.03286 | 3.42 | 0.01284 | 3.38 | 0.01478 | 2.62 | -15
2.62 | 0.0049 | 2.62 | 0.01646 | 2.62 | -0.03285 | 3.42 | 0.01285 | 3.38 | 0.01477 | 2.62 | -15
2.62 | 0.0049 | 2.62 | 0.01644 | 2.62 | -0.03287 | 3.42 | 0.01286 | 3.39 | 0.01477 | 2.62 | -15
2.63 | 0.00494 | 2.63 | 0.01642 | 2.63 | -0.03287 | 3.43 | 0.01285 | 3.39 | 0.01477 | 2.63 | -15
2.63 | 0.00497 | 2.63 | 0.01639 | 2.63 | -0.03289 | 3.43 | 0.01282 | 3.39 | 0.01477 | 2.63 | -15
2.63 | 0.00499 | 2.63 | 0.01639 | 2.63 | -0.03287 | 3.43 | 0.01279 | 3.4 | 0.01477 | 2.63 | -15
2.64 | 0.005 | 2.64 | 0.0164 | 2.64 | -0.03289 | 3.44 | 0.01276 | 3.4 | 0.01478 | 2.64 | -15
2.64 | 0.00499 | 2.64 | 0.0164 | 2.64 | -0.03296 | 3.44 | 0.01269 | 3.41 | 0.01479 | 2.64 | -15
2.64 | 0.00501 | 2.64 | 0.01638 | 2.64 | -0.03302 | 3.45 | 0.01265 | 3.41 | 0.01478 | 2.64 | -15
2.65 | 0.00501 | 2.65 | 0.01634 | 2.65 | -0.03304 | 3.45 | 0.01262 | 3.41 | 0.01481 | 2.65 | -15
2.65 | 0.00503 | 2.65 | 0.01628 | 2.65 | -0.03306 | 3.45 | 0.01262 | 3.42 | 0.01482 | 2.65 | -15
2.65 | 0.00503 | 2.65 | 0.01625 | 2.65 | -0.03304 | 3.46 | 0.01264 | 3.42 | 0.01484 | 2.65 | -15
2.66 | 0.00502 | 2.66 | 0.01625 | 2.66 | -0.03302 | 3.46 | 0.01267 | 3.42 | 0.01484 | 2.66 | -15
2.66 | 0.00502 | 2.66 | 0.01627 | 2.66 | -0.03303 | 3.46 | 0.01268 | 3.43 | 0.01481 | 2.66 | -15
2.66 | 0.00499 | 2.66 | 0.01627 | 2.66 | -0.03303 | 3.47 | 0.01266 | 3.43 | 0.01477 | 2.66 | -15
2.67 | 0.00496 | 2.67 | 0.01627 | 2.67 | -0.03309 | 3.47 | 0.01262 | 3.43 | 0.01471 | 2.67 | -15
2.67 | 0.00496 | 2.67 | 0.01625 | 2.67 | -0.03316 | 3.48 | 0.01259 | 3.44 | 0.01468 | 2.67 | -15
2.67 | 0.00496 | 2.67 | 0.01622 | 2.67 | -0.03317 | 3.48 | 0.01259 | 3.44 | 0.01467 | 2.67 | -15
2.68 | 0.00494 | 2.68 | 0.01616 | 2.68 | -0.03317 | 3.48 | 0.01261 | 3.45 | 0.01468 | 2.68 | -15
2.68 | 0.0049 | 2.68 | 0.01613 | 2.68 | -0.03313 | 3.49 | 0.01259 | 3.45 | 0.01469 | 2.68 | -15
2.68 | 0.00486 | 2.68 | 0.01611 | 2.68 | -0.03307 | 3.49 | 0.01256 | 3.45 | 0.01469 | 2.68 | -15
2.69 | 0.00483 | 2.69 | 0.01611 | 2.69 | -0.03307 | 3.49 | 0.01255 | 3.46 | 0.01471 | 2.69 | -15
2.69 | 0.00482 | 2.69 | 0.0161 | 2.69 | -0.03306 | 3.5 | 0.01253 | 3.46 | 0.01475 | 2.69 | -15
2.69 | 0.00481 | 2.69 | 0.01606 | 2.69 | -0.03305 | 3.5 | 0.01253 | 3.46 | 0.01475 | 2.69 | -15
2.7 | 0.0048 | 2.7 | 0.01605 | 2.7 | -0.03302 | 3.5 | 0.01256 | 3.47 | 0.01476 | 2.7 | -15
2.7 | 0.0048 | 2.7 | 0.01609 | 2.7 | -0.03299 | 3.51 | 0.01259 | 3.47 | 0.01478 | 2.7 | -15
2.7 | 0.00479 | 2.7 | 0.01614 | 2.7 | -0.03297 | 3.51 | 0.01263 | 3.48 | 0.01477 | 2.7 | -15
2.71 | 0.00478 | 2.71 | 0.0162 | 2.71 | -0.03297 | 3.52 | 0.01264 | 3.48 | 0.01471 | 2.71 | -15
2.71 | 0.00479 | 2.71 | 0.01623 | 2.71 | -0.03299 | 3.52 | 0.01261 | 3.48 | 0.01468 | 2.71 | -15
2.71 | 0.00483 | 2.71 | 0.01621 | 2.71 | -0.033 | 3.52 | 0.01258 | 3.49 | 0.01467 | 2.71 | -15
2.72 | 0.00485 | 2.72 | 0.01619 | 2.72 | -0.03302 | 3.53 | 0.01259 | 3.49 | 0.01466 | 2.72 | -15
2.72 | 0.00486 | 2.72 | 0.01614 | 2.72 | -0.03304 | 3.53 | 0.01261 | 3.49 | 0.01466 | 2.72 | -15
2.72 | 0.00489 | 2.72 | 0.01607 | 2.72 | -0.03304 | 3.53 | 0.01262 | 3.5 | 0.01466 | 2.72 | -15
2.73 | 0.00487 | 2.73 | 0.01602 | 2.73 | -0.03303 | 3.54 | 0.01261 | 3.5 | 0.01467 | 2.73 | -15
2.73 | 0.00485 | 2.73 | 0.01598 | 2.73 | -0.03303 | 3.54 | 0.01258 | 3.5 | 0.01466 | 2.73 | -15
2.73 | 0.00482 | 2.73 | 0.01596 | 2.73 | -0.033 | 3.54 | 0.01256 | 3.51 | 0.01462 | 2.73 | -15
2.74 | 0.00479 | 2.74 | 0.01596 | 2.74 | -0.03296 | 3.55 | 0.01255 | 3.51 | 0.01456 | 2.74 | -15
2.74 | 0.00479 | 2.74 | 0.01599 | 2.74 | -0.03291 | 3.55 | 0.01257 | 3.52 | 0.01454 | 2.74 | -15
2.74 | 0.00485 | 2.74 | 0.016 | 2.74 | -0.03286 | 3.56 | 0.01264 | 3.52 | 0.01455 | 2.74 | -15
2.75 | 0.00489 | 2.75 | 0.01601 | 2.75 | -0.03281 | 3.56 | 0.01269 | 3.52 | 0.01457 | 2.75 | -15
2.75 | 0.00488 | 2.75 | 0.016 | 2.75 | -0.03279 | 3.56 | 0.01273 | 3.53 | 0.0146 | 2.75 | -15
2.75 | 0.00489 | 2.75 | 0.01598 | 2.75 | -0.03278 | 3.57 | 0.01275 | 3.53 | 0.01458 | 2.75 | -15
2.76 | 0.00487 | 2.76 | 0.01598 | 2.76 | -0.03276 | 3.57 | 0.01274 | 3.53 | 0.01456 | 2.76 | -15
2.76 | 0.00486 | 2.76 | 0.01599 | 2.76 | -0.03276 | 3.57 | 0.01273 | 3.54 | 0.01456 | 2.76 | -15
2.76 | 0.00484 | 2.76 | 0.01598 | 2.76 | -0.03276 | 3.58 | 0.01273 | 3.54 | 0.01456 | 2.76 | -15
2.77 | 0.00481 | 2.77 | 0.01594 | 2.77 | -0.03273 | 3.58 | 0.01273 | 3.54 | 0.01456 | 2.77 | -15
2.77 | 0.00476 | 2.77 | 0.0159 | 2.77 | -0.03272 | 3.58 | 0.01271 | 3.55 | 0.01456 | 2.77 | -15
2.77 | 0.00473 | 2.77 | 0.01589 | 2.77 | -0.0327 | 3.59 | 0.0127 | 3.55 | 0.01452 | 2.77 | -15
2.78 | 0.00471 | 2.78 | 0.01587 | 2.78 | -0.03271 | 3.59 | 0.01271 | 3.56 | 0.01451 | 2.78 | -15
2.78 | 0.00471 | 2.78 | 0.01587 | 2.78 | -0.03272 | 3.6 | 0.01271 | 3.56 | 0.01454 | 2.78 | -15
2.78 | 0.00472 | 2.78 | 0.01585 | 2.78 | -0.03271 | 3.6 | 0.01271 | 3.56 | 0.01459 | 2.78 | -15
2.79 | 0.0047 | 2.79 | 0.01581 | 2.79 | -0.03271 | 3.6 | 0.01272 | 3.57 | 0.01461 | 2.79 | -15
2.79 | 0.00467 | 2.79 | 0.0158 | 2.79 | -0.0327 | 3.61 | 0.01277 | 3.57 | 0.01462 | 2.79 | -15
2.79 | 0.00462 | 2.79 | 0.01577 | 2.79 | -0.03271 | 3.61 | 0.0128 | 3.57 | 0.01457 | 2.79 | -15
2.8 | 0.00458 | 2.8 | 0.01576 | 2.8 | -0.03272 | 3.61 | 0.01281 | 3.58 | 0.01454 | 2.8 | -15
2.8 | 0.00455 | 2.8 | 0.0158 | 2.8 | -0.03272 | 3.62 | 0.0128 | 3.58 | 0.01451 | 2.8 | -15
2.8 | 0.00458 | 2.8 | 0.01583 | 2.8 | -0.03273 | 3.62 | 0.0128 | 3.58 | 0.01452 | 2.8 | -15
2.81 | 0.00461 | 2.81 | 0.01584 | 2.81 | -0.03279 | 3.62 | 0.0128 | 3.59 | 0.01457 | 2.81 | -15
2.81 | 0.00463 | 2.81 | 0.01581 | 2.81 | -0.03283 | 3.63 | 0.01279 | 3.59 | 0.0146 | 2.81 | -15
2.81 | 0.0046 | 2.81 | 0.01574 | 2.81 | -0.03285 | 3.63 | 0.01279 | 3.6 | 0.01459 | 2.81 | -15
2.82 | 0.00457 | 2.82 | 0.01567 | 2.82 | -0.03281 | 3.64 | 0.01278 | 3.6 | 0.01457 | 2.82 | -15
2.82 | 0.00454 | 2.82 | 0.0156 | 2.82 | -0.0328 | 3.64 | 0.01274 | 3.6 | 0.01455 | 2.82 | -15
2.82 | 0.00451 | 2.82 | 0.01554 | 2.82 | -0.03284 | 3.64 | 0.01275 | 3.61 | 0.01453 | 2.82 | -15
2.83 | 0.0045 | 2.83 | 0.01552 | 2.83 | -0.03286 | 3.65 | 0.01276 | 3.61 | 0.01448 | 2.83 | -15
2.83 | 0.0045 | 2.83 | 0.01547 | 2.83 | -0.03291 | 3.65 | 0.0128 | 3.61 | 0.01444 | 2.83 | -15
2.83 | 0.00449 | 2.83 | 0.01547 | 2.83 | -0.0329 | 3.65 | 0.01285 | 3.62 | 0.01444 | 2.83 | -15
2.84 | 0.0045 | 2.84 | 0.01547 | 2.84 | -0.03281 | 3.66 | 0.01286 | 3.62 | 0.01445 | 2.84 | -15
2.84 | 0.00451 | 2.84 | 0.01547 | 2.84 | -0.03277 | 3.66 | 0.01285 | 3.62 | 0.01447 | 2.84 | -15
2.84 | 0.00453 | 2.84 | 0.01547 | 2.84 | -0.03272 | 3.66 | 0.01281 | 3.63 | 0.01448 | 2.84 | -15
2.85 | 0.00453 | 2.85 | 0.01548 | 2.85 | -0.03271 | 3.67 | 0.01277 | 3.63 | 0.01449 | 2.85 | -15
2.85 | 0.00453 | 2.85 | 0.01545 | 2.85 | -0.03272 | 3.67 | 0.01273 | 3.64 | 0.0145 | 2.85 | -15
2.85 | 0.00452 | 2.85 | 0.01545 | 2.85 | -0.03268 | 3.68 | 0.01271 | 3.64 | 0.01453 | 2.85 | -15
2.86 | 0.00451 | 2.86 | 0.01547 | 2.86 | -0.0326 | 3.68 | 0.01269 | 3.64 | 0.01453 | 2.86 | -15
2.86 | 0.00448 | 2.86 | 0.0155 | 2.86 | -0.03255 | 3.68 | 0.01269 | 3.65 | 0.01452 | 2.86 | -15
2.86 | 0.00443 | 2.86 | 0.01552 | 2.86 | -0.03252 | 3.69 | 0.01268 | 3.65 | 0.01452 | 2.86 | -15
2.87 | 0.00437 | 2.87 | 0.01551 | 2.87 | -0.03249 | 3.69 | 0.01264 | 3.65 | 0.01453 | 2.87 | -15
2.87 | 0.00433 | 2.87 | 0.01548 | 2.87 | -0.03249 | 3.69 | 0.01258 | 3.66 | 0.01453 | 2.87 | -15
2.87 | 0.0043 | 2.87 | 0.01545 | 2.87 | -0.03251 | 3.7 | 0.01258 | 3.66 | 0.01454 | 2.87 | -15
2.88 | 0.00431 | 2.88 | 0.01544 | 2.88 | -0.03251 | 3.7 | 0.01259 | 3.66 | 0.01453 | 2.88 | -15
2.88 | 0.00433 | 2.88 | 0.01543 | 2.88 | -0.03255 | 3.71 | 0.01259 | 3.67 | 0.0145 | 2.88 | -15
2.88 | 0.00434 | 2.88 | 0.01541 | 2.88 | -0.03258 | 3.71 | 0.01256 | 3.67 | 0.0145 | 2.88 | -15
2.89 | 0.00432 | 2.89 | 0.01536 | 2.89 | -0.03257 | 3.71 | 0.01253 | 3.68 | 0.01452 | 2.89 | -15
2.89 | 0.0043 | 2.89 | 0.0153 | 2.89 | -0.03254 | 3.72 | 0.01252 | 3.68 | 0.01453 | 2.89 | -15
2.89 | 0.0043 | 2.89 | 0.01525 | 2.89 | -0.03257 | 3.72 | 0.01254 | 3.68 | 0.01454 | 2.89 | -15
2.9 | 0.00429 | 2.9 | 0.01522 | 2.9 | -0.03258 | 3.72 | 0.01257 | 3.69 | 0.01456 | 2.9 | -15
2.9 | 0.00431 | 2.9 | 0.01523 | 2.9 | -0.03259 | 3.73 | 0.01258 | 3.69 | 0.01458 | 2.9 | -15
2.9 | 0.00436 | 2.9 | 0.01523 | 2.9 | -0.0326 | 3.73 | 0.01258 | 3.69 | 0.0146 | 2.9 | -15
2.91 | 0.00438 | 2.91 | 0.01519 | 2.91 | -0.0326 | 3.73 | 0.01261 | 3.7 | 0.01462 | 2.91 | -15
2.91 | 0.00439 | 2.91 | 0.01518 | 2.91 | -0.0326 | 3.74 | 0.01263 | 3.7 | 0.01462 | 2.91 | -15
2.91 | 0.00436 | 2.91 | 0.01519 | 2.91 | -0.03266 | 3.74 | 0.01263 | 3.71 | 0.01463 | 2.91 | -15
2.92 | 0.00432 | 2.92 | 0.0152 | 2.92 | -0.03271 | 3.75 | 0.01264 | 3.71 | 0.01465 | 2.92 | -15
2.92 | 0.00429 | 2.92 | 0.01521 | 2.92 | -0.03277 | 3.75 | 0.01261 | 3.71 | 0.01468 | 2.92 | -15
2.92 | 0.00429 | 2.92 | 0.01516 | 2.92 | -0.03283 | 3.75 | 0.01261 | 3.72 | 0.01468 | 2.92 | -15
2.93 | 0.00432 | 2.93 | 0.0151 | 2.93 | -0.03289 | 3.76 | 0.01259 | 3.72 | 0.01466 | 2.93 | -15
2.93 | 0.00434 | 2.93 | 0.01507 | 2.93 | -0.03293 | 3.76 | 0.01262 | 3.72 | 0.01464 | 2.93 | -15
2.93 | 0.00434 | 2.93 | 0.01505 | 2.93 | -0.03298 | 3.76 | 0.01265 | 3.73 | 0.01461 | 2.93 | -15
2.94 | 0.0043 | 2.94 | 0.01503 | 2.94 | -0.03299 | 3.77 | 0.01267 | 3.73 | 0.0146 | 2.94 | -15
2.94 | 0.00426 | 2.94 | 0.015 | 2.94 | -0.03296 | 3.77 | 0.01268 | 3.73 | 0.0146 | 2.94 | -15
2.94 | 0.00423 | 2.94 | 0.01497 | 2.94 | -0.03294 | 3.77 | 0.01267 | 3.74 | 0.0146 | 2.94 | -15
2.95 | 0.00419 | 2.95 | 0.01496 | 2.95 | -0.03293 | 3.78 | 0.01269 | 3.74 | 0.01462 | 2.95 | -15
2.95 | 0.00418 | 2.95 | 0.01495 | 2.95 | -0.03292 | 3.78 | 0.01273 | 3.75 | 0.01461 | 2.95 | -15
2.95 | 0.00418 | 2.95 | 0.01493 | 2.95 | -0.03292 | 3.79 | 0.01271 | 3.75 | 0.01459 | 2.95 | -15
2.96 | 0.00418 | 2.96 | 0.01492 | 2.96 | -0.03287 | 3.79 | 0.01268 | 3.75 | 0.01457 | 2.96 | -15
2.96 | 0.00418 | 2.96 | 0.0149 | 2.96 | -0.03285 | 3.79 | 0.01265 | 3.76 | 0.01453 | 2.96 | -15
2.96 | 0.00417 | 2.96 | 0.01488 | 2.96 | -0.03286 | 3.8 | 0.01264 | 3.76 | 0.01449 | 2.96 | -15
2.97 | 0.00415 | 2.97 | 0.01484 | 2.97 | -0.0329 | 3.8 | 0.01267 | 3.76 | 0.01447 | 2.97 | -15
2.97 | 0.00414 | 2.97 | 0.01482 | 2.97 | -0.03292 | 3.8 | 0.01269 | 3.77 | 0.01446 | 2.97 | -15
2.97 | 0.00416 | 2.97 | 0.01482 | 2.97 | -0.03292 | 3.81 | 0.01271 | 3.77 | 0.01447 | 2.97 | -15
2.98 | 0.00415 | 2.98 | 0.01482 | 2.98 | -0.0329 | 3.81 | 0.01272 | 3.77 | 0.01449 | 2.98 | -15
2.98 | 0.00415 | 2.98 | 0.01481 | 2.98 | -0.03285 | 3.81 | 0.01273 | 3.78 | 0.0145 | 2.98 | -15
2.98 | 0.00417 | 2.98 | 0.01478 | 2.98 | -0.03279 | 3.82 | 0.01271 | 3.78 | 0.01447 | 2.98 | -15
2.99 | 0.00421 | 2.99 | 0.01475 | 2.99 | -0.03274 | 3.82 | 0.01272 | 3.79 | 0.01441 | 2.99 | -15
2.99 | 0.00422 | 2.99 | 0.01474 | 2.99 | -0.03268 | 3.83 | 0.01272 | 3.79 | 0.01438 | 2.99 | -15
2.99 | 0.00422 | 2.99 | 0.01472 | 2.99 | -0.03266 | 3.83 | 0.01274 | 3.79 | 0.0144 | 2.99 | -15
3 | 0.00419 | 3 | 0.01467 | 3 | -0.03266 | 3.83 | 0.01276 | 3.8 | 0.01444 | 3 | -15
3 | 0.00416 | 3 | 0.01462 | 3 | -0.03267 | 3.84 | 0.01278 | 3.8 | 0.01449 | 3 | -15
3 | 0.00412 | 3 | 0.01457 | 3 | -0.03273 | 3.84 | 0.01279 | 3.8 | 0.01451 | 3 | -15
3.01 | 0.00412 | 3.01 | 0.01456 | 3.01 | -0.03276 | 3.84 | 0.01281 | 3.81 | 0.01452 | 3.01 | -15
3.01 | 0.00412 | 3.01 | 0.01453 | 3.01 | -0.03276 | 3.85 | 0.01281 | 3.81 | 0.01454 | 3.01 | -15
3.01 | 0.00414 | 3.01 | 0.01449 | 3.01 | -0.03274 | 3.85 | 0.01279 | 3.81 | 0.01454 | 3.01 | -15
3.02 | 0.00416 | 3.02 | 0.01444 | 3.02 | -0.03272 | 3.85 | 0.01279 | 3.82 | 0.01453 | 3.02 | -15
3.02 | 0.00417 | 3.02 | 0.01445 | 3.02 | -0.03271 | 3.86 | 0.01277 | 3.82 | 0.01454 | 3.02 | -15
3.02 | 0.00419 | 3.02 | 0.0145 | 3.02 | -0.0327 | 3.86 | 0.01277 | 3.83 | 0.01456 | 3.02 | -15
3.03 | 0.00423 | 3.03 | 0.01453 | 3.03 | -0.03271 | 3.87 | 0.01279 | 3.83 | 0.01459 | 3.03 | -15
3.03 | 0.00427 | 3.03 | 0.01453 | 3.03 | -0.03274 | 3.87 | 0.0128 | 3.83 | 0.0146 | 3.03 | -15
3.03 | 0.00429 | 3.03 | 0.0145 | 3.03 | -0.03277 | 3.87 | 0.01279 | 3.84 | 0.01458 | 3.03 | -15
3.04 | 0.00427 | 3.04 | 0.01446 | 3.04 | -0.03277 | 3.88 | 0.01278 | 3.84 | 0.01454 | 3.04 | -15
3.04 | 0.00423 | 3.04 | 0.01442 | 3.04 | -0.03274 | 3.88 | 0.01274 | 3.84 | 0.01449 | 3.04 | -15
3.04 | 0.00417 | 3.04 | 0.0144 | 3.04 | -0.0327 | 3.88 | 0.01271 | 3.85 | 0.01447 | 3.04 | -15
3.05 | 0.00414 | 3.05 | 0.0144 | 3.05 | -0.03268 | 3.89 | 0.01271 | 3.85 | 0.01447 | 3.05 | -15
3.05 | 0.00412 | 3.05 | 0.01442 | 3.05 | -0.03267 | 3.89 | 0.01273 | 3.85 | 0.01448 | 3.05 | -15
3.05 | 0.0041 | 3.05 | 0.01443 | 3.05 | -0.03265 | 3.9 | 0.01277 | 3.86 | 0.01445 | 3.05 | -15
3.06 | 0.00407 | 3.06 | 0.01443 | 3.06 | -0.03264 | 3.9 | 0.01279 | 3.86 | 0.01443 | 3.06 | -15
3.06 | 0.00404 | 3.06 | 0.01441 | 3.06 | -0.03267 | 3.9 | 0.01278 | 3.87 | 0.01444 | 3.06 | -15
3.06 | 0.00402 | 3.06 | 0.01439 | 3.06 | -0.03273 | 3.91 | 0.01275 | 3.87 | 0.01447 | 3.06 | -15
3.07 | 0.00404 | 3.07 | 0.01437 | 3.07 | -0.03278 | 3.91 | 0.01273 | 3.87 | 0.01446 | 3.07 | -15
3.07 | 0.00409 | 3.07 | 0.01434 | 3.07 | -0.0328 | 3.91 | 0.01272 | 3.88 | 0.01445 | 3.07 | -15
3.07 | 0.00413 | 3.07 | 0.01431 | 3.07 | -0.03279 | 3.92 | 0.01271 | 3.88 | 0.01443 | 3.07 | -15
3.08 | 0.00416 | 3.08 | 0.01431 | 3.08 | -0.03278 | 3.92 | 0.01273 | 3.88 | 0.01441 | 3.08 | -15
3.08 | 0.00419 | 3.08 | 0.01434 | 3.08 | -0.03279 | 3.92 | 0.01275 | 3.89 | 0.01442 | 3.08 | -15
3.08 | 0.0042 | 3.08 | 0.01435 | 3.08 | -0.03283 | 3.93 | 0.01278 | 3.89 | 0.01442 | 3.08 | -15
3.09 | 0.00418 | 3.09 | 0.01439 | 3.09 | -0.03285 | 3.93 | 0.0128 | 3.9 | 0.01444 | 3.09 | -15
3.09 | 0.00417 | 3.09 | 0.0144 | 3.09 | -0.0329 | 3.94 | 0.01281 | 3.9 | 0.01446 | 3.09 | -15
3.09 | 0.00416 | 3.09 | 0.01442 | 3.09 | -0.03293 | 3.94 | 0.01279 | 3.9 | 0.01446 | 3.09 | -15
3.1 | 0.00416 | 3.1 | 0.01442 | 3.1 | -0.03293 | 3.94 | 0.01279 | 3.91 | 0.01446 | 3.1 | -15
3.1 | 0.00418 | 3.1 | 0.01443 | 3.1 | -0.03294 | 3.95 | 0.01278 | 3.91 | 0.01447 | 3.1 | -15
3.1 | 0.00419 | 3.1 | 0.01439 | 3.1 | -0.03299 | 3.95 | 0.01276 | 3.91 | 0.01448 | 3.1 | -15
3.11 | 0.00419 | 3.11 | 0.01435 | 3.11 | -0.03307 | 3.95 | 0.01274 | 3.92 | 0.01447 | 3.11 | -15
3.11 | 0.00414 | 3.11 | 0.0143 | 3.11 | -0.03309 | 3.96 | 0.01272 | 3.92 | 0.01445 | 3.11 | -15
3.11 | 0.0041 | 3.11 | 0.01426 | 3.11 | -0.03303 | 3.96 | 0.01269 | 3.92 | 0.01445 | 3.11 | -15
3.12 | 0.00407 | 3.12 | 0.01425 | 3.12 | -0.03294 | 3.96 | 0.01269 | 3.93 | 0.01444 | 3.12 | -15
3.12 | 0.00407 | 3.12 | 0.01425 | 3.12 | -0.03292 | 3.97 | 0.01269 | 3.93 | 0.01441 | 3.12 | -15
3.12 | 0.0041 | 3.12 | 0.01426 | 3.12 | -0.03296 | 3.97 | 0.01274 | 3.94 | 0.0144 | 3.12 | -15
3.13 | 0.0041 | 3.13 | 0.01428 | 3.13 | -0.03299 | 3.98 | 0.01279 | 3.94 | 0.01441 | 3.13 | -15
3.13 | 0.00407 | 3.13 | 0.0143 | 3.13 | -0.03299 | 3.98 | 0.01281 | 3.94 | 0.01445 | 3.13 | -15
3.13 | 0.00405 | 3.13 | 0.0143 | 3.13 | -0.033 | 3.98 | 0.01283 | 3.95 | 0.01449 | 3.13 | -15
3.14 | 0.00401 | 3.14 | 0.0143 | 3.14 | -0.03299 | 3.99 | 0.01286 | 3.95 | 0.01452 | 3.14 | -15
3.14 | 0.00398 | 3.14 | 0.01431 | 3.14 | -0.03299 | 3.99 | 0.01287 | 3.95 | 0.01455 | 3.14 | -15
3.14 | 0.00398 | 3.14 | 0.01431 | 3.14 | -0.03297 | 3.99 | 0.01288 | 3.96 | 0.01457 | 3.14 | -15
3.15 | 0.00399 | 3.15 | 0.01432 | 3.15 | -0.0329 | 4 | 0.01291 | 3.96 | 0.01459 | 3.15 | -15
3.15 | 0.00401 | 3.15 | 0.0143 | 3.15 | -0.03284 | 4 | 0.01292 | 3.96 | 0.01458 | 3.15 | -15
3.15 | 0.004 | 3.15 | 0.01423 | 3.15 | -0.03279 | 4 | 0.01292 | 3.97 | 0.01457 | 3.15 | -15
3.16 | 0.004 | 3.16 | 0.01416 | 3.16 | -0.03281 | 4.01 | 0.01292 | 3.97 | 0.01457 | 3.16 | -15
3.16 | 0.00398 | 3.16 | 0.01409 | 3.16 | -0.03285 | 4.01 | 0.01294 | 3.98 | 0.01456 | 3.16 | -15
3.16 | 0.00396 | 3.16 | 0.01408 | 3.16 | -0.03287 | 4.02 | 0.01297 | 3.98 | 0.01453 | 3.16 | -15
3.17 | 0.00394 | 3.17 | 0.0141 | 3.17 | -0.03286 | 4.02 | 0.01298 | 3.98 | 0.01449 | 3.17 | -15
3.17 | 0.00394 | 3.17 | 0.0141 | 3.17 | -0.03281 | 4.02 | 0.01299 | 3.99 | 0.01447 | 3.17 | -15
3.17 | 0.00396 | 3.17 | 0.01405 | 3.17 | -0.03279 | 4.03 | 0.01303 | 3.99 | 0.01448 | 3.17 | -15
3.18 | 0.00396 | 3.18 | 0.01397 | 3.18 | -0.03277 | 4.03 | 0.01307 | 3.99 | 0.01456 | 3.18 | -15
3.18 | 0.00396 | 3.18 | 0.0139 | 3.18 | -0.03274 | 4.03 | 0.01308 | 4 | 0.01461 | 3.18 | -15
3.18 | 0.00395 | 3.18 | 0.01387 | 3.18 | -0.03277 | 4.04 | 0.01308 | 4 | 0.01462 | 3.18 | -15
3.19 | 0.00395 | 3.19 | 0.01389 | 3.19 | -0.0328 | 4.04 | 0.01307 | 4 | 0.01461 | 3.19 | -15
3.19 | 0.00397 | 3.19 | 0.0139 | 3.19 | -0.03287 | 4.04 | 0.01304 | 4.01 | 0.0146 | 3.19 | -15
3.19 | 0.00399 | 3.19 | 0.01389 | 3.19 | -0.03291 | 4.05 | 0.01302 | 4.01 | 0.01464 | 3.19 | -15
3.2 | 0.00399 | 3.2 | 0.01389 | 3.2 | -0.03293 | 4.05 | 0.01302 | 4.02 | 0.01468 | 3.2 | -15
3.2 | 0.00398 | 3.2 | 0.01389 | 3.2 | -0.03291 | 4.06 | 0.01304 | 4.02 | 0.01468 | 3.2 | -15
3.2 | 0.00398 | 3.2 | 0.01388 | 3.2 | -0.03289 | 4.06 | 0.01306 | 4.02 | 0.01467 | 3.2 | -15
3.21 | 0.00397 | 3.21 | 0.01385 | 3.21 | -0.0329 | 4.06 | 0.01308 | 4.03 | 0.01464 | 3.21 | -15
3.21 | 0.00398 | 3.21 | 0.0138 | 3.21 | -0.03292 | 4.07 | 0.01308 | 4.03 | 0.01464 | 3.21 | -15
3.21 | 0.00398 | 3.21 | 0.01376 | 3.21 | -0.03292 | 4.07 | 0.01308 | 4.03 | 0.01465 | 3.21 | -15
3.22 | 0.00396 | 3.22 | 0.01374 | 3.22 | -0.03291 | 4.07 | 0.01308 | 4.04 | 0.01466 | 3.22 | -15
3.22 | 0.00394 | 3.22 | 0.01374 | 3.22 | -0.0329 | 4.08 | 0.01305 | 4.04 | 0.01468 | 3.22 | -15
3.22 | 0.00394 | 3.22 | 0.01375 | 3.22 | -0.03291 | 4.08 | 0.01302 | 4.04 | 0.01469 | 3.22 | -15
3.23 | 0.00396 | 3.23 | 0.01377 | 3.23 | -0.03297 | 4.08 | 0.01302 | 4.05 | 0.0147 | 3.23 | -15
3.23 | 0.00398 | 3.23 | 0.01378 | 3.23 | -0.03305 | 4.09 | 0.01303 | 4.05 | 0.01472 | 3.23 | -15
3.23 | 0.00399 | 3.23 | 0.01379 | 3.23 | -0.0331 | 4.09 | 0.01305 | 4.06 | 0.01474 | 3.23 | -15
3.24 | 0.00397 | 3.24 | 0.01376 | 3.24 | -0.03311 | 4.1 | 0.01304 | 4.06 | 0.01474 | 3.24 | -15
3.24 | 0.00394 | 3.24 | 0.01377 | 3.24 | -0.03309 | 4.1 | 0.01304 | 4.06 | 0.01475 | 3.24 | -15
3.24 | 0.00393 | 3.24 | 0.01376 | 3.24 | -0.03303 | 4.1 | 0.01307 | 4.07 | 0.01475 | 3.24 | -15
3.25 | 0.00392 | 3.25 | 0.01374 | 3.25 | -0.03297 | 4.11 | 0.01308 | 4.07 | 0.01476 | 3.25 | -15
3.25 | 0.00393 | 3.25 | 0.01374 | 3.25 | -0.0329 | 4.11 | 0.01308 | 4.07 | 0.01479 | 3.25 | -15
3.25 | 0.00393 | 3.25 | 0.01374 | 3.25 | -0.03283 | 4.11 | 0.01308 | 4.08 | 0.01479 | 3.25 | -15
3.26 | 0.00391 | 3.26 | 0.01371 | 3.26 | -0.03279 | 4.12 | 0.01306 | 4.08 | 0.0148 | 3.26 | -15
3.26 | 0.0039 | 3.26 | 0.0137 | 3.26 | -0.03278 | 4.12 | 0.01305 | 4.08 | 0.01483 | 3.26 | -15
3.26 | 0.00392 | 3.26 | 0.01367 | 3.26 | -0.03277 | 4.13 | 0.01306 | 4.09 | 0.01487 | 3.26 | -15
3.27 | 0.00392 | 3.27 | 0.01363 | 3.27 | -0.03277 | 4.13 | 0.01307 | 4.09 | 0.01489 | 3.27 | -15
3.27 | 0.00392 | 3.27 | 0.01362 | 3.27 | -0.03278 | 4.13 | 0.01311 | 4.1 | 0.01488 | 3.27 | -15
3.27 | 0.00392 | 3.27 | 0.01362 | 3.27 | -0.03279 | 4.14 | 0.01314 | 4.1 | 0.01485 | 3.27 | -15
3.28 | 0.00392 | 3.28 | 0.01363 | 3.28 | -0.0328 | 4.14 | 0.01315 | 4.1 | 0.01484 | 3.28 | -15
3.28 | 0.00392 | 3.28 | 0.01362 | 3.28 | -0.03278 | 4.14 | 0.01312 | 4.11 | 0.01484 | 3.28 | -15
3.28 | 0.00391 | 3.28 | 0.0136 | 3.28 | -0.03277 | 4.15 | 0.01309 | 4.11 | 0.01483 | 3.28 | -15
3.29 | 0.0039 | 3.29 | 0.01358 | 3.29 | -0.03278 | 4.15 | 0.01307 | 4.11 | 0.01483 | 3.29 | -15
3.29 | 0.0039 | 3.29 | 0.01359 | 3.29 | -0.03279 | 4.15 | 0.01309 | 4.12 | 0.01483 | 3.29 | -15
3.29 | 0.00391 | 3.29 | 0.01357 | 3.29 | -0.03278 | 4.16 | 0.01311 | 4.12 | 0.01485 | 3.29 | -15
3.3 | 0.00394 | 3.3 | 0.01355 | 3.3 | -0.03278 | 4.16 | 0.01309 | 4.13 | 0.01491 | 3.3 | -15
3.3 | 0.00395 | 3.3 | 0.01353 | 3.3 | -0.03278 | 4.17 | 0.01308 | 4.13 | 0.01493 | 3.3 | -15
3.3 | 0.00392 | 3.3 | 0.01351 | 3.3 | -0.03281 | 4.17 | 0.0131 | 4.13 | 0.01491 | 3.3 | -15
3.31 | 0.00387 | 3.31 | 0.01353 | 3.31 | -0.03286 | 4.17 | 0.01316 | 4.14 | 0.01491 | 3.31 | -15
3.31 | 0.00383 | 3.31 | 0.01355 | 3.31 | -0.03289 | 4.18 | 0.0132 | 4.14 | 0.01493 | 3.31 | -15
3.31 | 0.00381 | 3.31 | 0.01355 | 3.31 | -0.0329 | 4.18 | 0.01321 | 4.14 | 0.01497 | 3.31 | -15
3.32 | 0.00381 | 3.32 | 0.01357 | 3.32 | -0.03287 | 4.18 | 0.01322 | 4.15 | 0.015 | 3.32 | -15
3.32 | 0.00382 | 3.32 | 0.0136 | 3.32 | -0.03289 | 4.19 | 0.01322 | 4.15 | 0.01504 | 3.32 | -15
3.32 | 0.00384 | 3.32 | 0.0136 | 3.32 | -0.03294 | 4.19 | 0.01322 | 4.15 | 0.01506 | 3.32 | -15
3.33 | 0.00384 | 3.33 | 0.01359 | 3.33 | -0.033 | 4.19 | 0.01321 | 4.16 | 0.01509 | 3.33 | -15
3.33 | 0.00384 | 3.33 | 0.01355 | 3.33 | -0.03302 | 4.2 | 0.0132 | 4.16 | 0.01514 | 3.33 | -15
3.33 | 0.00384 | 3.33 | 0.01351 | 3.33 | -0.03293 | 4.2 | 0.01321 | 4.17 | 0.01518 | 3.33 | -15
3.34 | 0.00382 | 3.34 | 0.0135 | 3.34 | -0.03283 | 4.21 | 0.01325 | 4.17 | 0.01517 | 3.34 | -15
3.34 | 0.00379 | 3.34 | 0.01349 | 3.34 | -0.03277 | 4.21 | 0.01327 | 4.17 | 0.01517 | 3.34 | -15
3.34 | 0.0038 | 3.34 | 0.01349 | 3.34 | -0.03276 | 4.21 | 0.01329 | 4.18 | 0.01518 | 3.34 | -15
3.35 | 0.00382 | 3.35 | 0.01348 | 3.35 | -0.03277 | 4.22 | 0.0133 | 4.18 | 0.01519 | 3.35 | -15
3.35 | 0.00383 | 3.35 | 0.01346 | 3.35 | -0.03283 | 4.22 | 0.0133 | 4.18 | 0.01521 | 3.35 | -15
3.35 | 0.00383 | 3.35 | 0.01342 | 3.35 | -0.03285 | 4.22 | 0.01329 | 4.19 | 0.01524 | 3.35 | -15
3.36 | 0.00382 | 3.36 | 0.01339 | 3.36 | -0.03287 | 4.23 | 0.01329 | 4.19 | 0.01526 | 3.36 | -15
3.36 | 0.00381 | 3.36 | 0.01339 | 3.36 | -0.03289 | 4.23 | 0.01332 | 4.19 | 0.0153 | 3.36 | -15
3.36 | 0.00381 | 3.36 | 0.01337 | 3.36 | -0.03287 | 4.23 | 0.01337 | 4.2 | 0.01536 | 3.36 | -15
3.37 | 0.00383 | 3.37 | 0.01334 | 3.37 | -0.03286 | 4.24 | 0.01339 | 4.2 | 0.01538 | 3.37 | -15
3.37 | 0.00383 | 3.37 | 0.01335 | 3.37 | -0.03286 | 4.24 | 0.01339 | 4.21 | 0.01537 | 3.37 | -15
3.37 | 0.00381 | 3.37 | 0.01337 | 3.37 | -0.03285 | 4.25 | 0.01337 | 4.21 | 0.01537 | 3.37 | -15
3.38 | 0.0038 | 3.38 | 0.01339 | 3.38 | -0.03285 | 4.25 | 0.01337 | 4.21 | 0.01539 | 3.38 | -15
3.38 | 0.00378 | 3.38 | 0.0134 | 3.38 | -0.03287 | 4.25 | 0.01338 | 4.22 | 0.01543 | 3.38 | -15
3.38 | 0.00377 | 3.38 | 0.01338 | 3.38 | -0.03291 | 4.26 | 0.01339 | 4.22 | 0.01548 | 3.38 | -15
3.39 | 0.00375 | 3.39 | 0.01334 | 3.39 | -0.03293 | 4.26 | 0.01342 | 4.22 | 0.01547 | 3.39 | -15
3.39 | 0.00373 | 3.39 | 0.01331 | 3.39 | -0.03292 | 4.26 | 0.01344 | 4.23 | 0.01547 | 3.39 | -15
3.39 | 0.0037 | 3.39 | 0.01327 | 3.39 | -0.03289 | 4.27 | 0.01345 | 4.23 | 0.01546 | 3.39 | -15
3.4 | 0.00367 | 3.4 | 0.01323 | 3.4 | -0.03286 | 4.27 | 0.01346 | 4.23 | 0.01546 | 3.4 | -15
3.4 | 0.00364 | 3.4 | 0.0132 | 3.4 | -0.03285 | 4.27 | 0.01344 | 4.24 | 0.01545 | 3.4 | -15
3.4 | 0.00361 | 3.4 | 0.01319 | 3.4 | -0.03287 | 4.28 | 0.01342 | 4.24 | 0.0154 | 3.4 | -15
3.41 | 0.00361 | 3.41 | 0.01321 | 3.41 | -0.03289 | 4.28 | 0.01341 | 4.25 | 0.01538 | 3.41 | -15
3.41 | 0.00363 | 3.41 | 0.01325 | 3.41 | -0.03286 | 4.29 | 0.0134 | 4.25 | 0.01539 | 3.41 | -15
3.41 | 0.00364 | 3.41 | 0.01327 | 3.41 | -0.03286 | 4.29 | 0.01339 | 4.25 | 0.01539 | 3.41 | -15
3.42 | 0.00365 | 3.42 | 0.01325 | 3.42 | -0.03285 | 4.29 | 0.01337 | 4.26 | 0.01539 | 3.42 | -15
3.42 | 0.00367 | 3.42 | 0.01324 | 3.42 | -0.03283 | 4.3 | 0.01333 | 4.26 | 0.01538 | 3.42 | -15
3.42 | 0.00367 | 3.42 | 0.01325 | 3.42 | -0.03279 | 4.3 | 0.01334 | 4.26 | 0.01539 | 3.42 | -15
3.43 | 0.00368 | 3.43 | 0.0133 | 3.43 | -0.03276 | 4.3 | 0.01337 | 4.27 | 0.01542 | 3.43 | -15
3.43 | 0.00367 | 3.43 | 0.01339 | 3.43 | -0.03273 | 4.31 | 0.01337 | 4.27 | 0.01543 | 3.43 | -15
3.43 | 0.00364 | 3.43 | 0.01343 | 3.43 | -0.03271 | 4.31 | 0.01339 | 4.27 | 0.01545 | 3.43 | -15
3.44 | 0.00363 | 3.44 | 0.01343 | 3.44 | -0.03271 | 4.32 | 0.0134 | 4.28 | 0.01542 | 3.44 | -15
3.44 | 0.00366 | 3.44 | 0.01339 | 3.44 | -0.0327 | 4.32 | 0.01341 | 4.28 | 0.01539 | 3.44 | -15
3.44 | 0.0037 | 3.44 | 0.01336 | 3.44 | -0.03271 | 4.32 | 0.01341 | 4.29 | 0.01537 | 3.44 | -15
3.45 | 0.00372 | 3.45 | 0.01338 | 3.45 | -0.03274 | 4.33 | 0.0134 | 4.29 | 0.01535 | 3.45 | -15
3.45 | 0.00372 | 3.45 | 0.01342 | 3.45 | -0.03274 | 4.33 | 0.01341 | 4.29 | 0.01535 | 3.45 | -15
3.45 | 0.00371 | 3.45 | 0.01342 | 3.45 | -0.03273 | 4.33 | 0.01342 | 4.3 | 0.01535 | 3.45 | -15
3.46 | 0.00368 | 3.46 | 0.01342 | 3.46 | -0.03272 | 4.34 | 0.01342 | 4.3 | 0.01535 | 3.46 | -15
3.46 | 0.00365 | 3.46 | 0.01341 | 3.46 | -0.0327 | 4.34 | 0.0134 | 4.3 | 0.01535 | 3.46 | -15
3.46 | 0.00363 | 3.46 | 0.01343 | 3.46 | -0.0327 | 4.34 | 0.01338 | 4.31 | 0.0154 | 3.46 | -15
3.47 | 0.00362 | 3.47 | 0.01345 | 3.47 | -0.0327 | 4.35 | 0.01337 | 4.31 | 0.01541 | 3.47 | -15
3.47 | 0.00364 | 3.47 | 0.01346 | 3.47 | -0.0327 | 4.35 | 0.01338 | 4.32 | 0.0154 | 3.47 | -15
3.47 | 0.00364 | 3.47 | 0.01346 | 3.47 | -0.03266 | 4.36 | 0.01335 | 4.32 | 0.01538 | 3.47 | -15
3.48 | 0.00365 | 3.48 | 0.01344 | 3.48 | -0.03264 | 4.36 | 0.01328 | 4.32 | 0.01537 | 3.48 | -15
3.48 | 0.00364 | 3.48 | 0.01339 | 3.48 | -0.03259 | 4.36 | 0.01326 | 4.33 | 0.01537 | 3.48 | -15
3.48 | 0.00363 | 3.48 | 0.01333 | 3.48 | -0.03258 | 4.37 | 0.01323 | 4.33 | 0.01538 | 3.48 | -15
3.49 | 0.00364 | 3.49 | 0.01329 | 3.49 | -0.0326 | 4.37 | 0.01323 | 4.33 | 0.01537 | 3.49 | -15
3.49 | 0.00362 | 3.49 | 0.01326 | 3.49 | -0.03259 | 4.37 | 0.01323 | 4.34 | 0.01532 | 3.49 | -15
3.49 | 0.00359 | 3.49 | 0.01326 | 3.49 | -0.03258 | 4.38 | 0.01323 | 4.34 | 0.01531 | 3.49 | -15
3.5 | 0.00357 | 3.5 | 0.01326 | 3.5 | -0.03259 | 4.38 | 0.01324 | 4.34 | 0.01532 | 3.5 | -15
3.5 | 0.00356 | 3.5 | 0.01328 | 3.5 | -0.0326 | 4.38 | 0.01327 | 4.35 | 0.01532 | 3.5 | -15
3.5 | 0.00358 | 3.5 | 0.0133 | 3.5 | -0.03261 | 4.39 | 0.01329 | 4.35 | 0.01533 | 3.5 | -15
3.51 | 0.00363 | 3.51 | 0.01333 | 3.51 | -0.03261 | 4.39 | 0.01329 | 4.36 | 0.01535 | 3.51 | -15
3.51 | 0.00367 | 3.51 | 0.01339 | 3.51 | -0.03261 | 4.4 | 0.01326 | 4.36 | 0.01534 | 3.51 | -15
3.51 | 0.00371 | 3.51 | 0.01344 | 3.51 | -0.03264 | 4.4 | 0.01325 | 4.36 | 0.01532 | 3.51 | -15
3.52 | 0.0037 | 3.52 | 0.01348 | 3.52 | -0.03266 | 4.4 | 0.01325 | 4.37 | 0.01527 | 3.52 | -15
3.52 | 0.00369 | 3.52 | 0.0135 | 3.52 | -0.0327 | 4.41 | 0.01325 | 4.37 | 0.01523 | 3.52 | -15
3.52 | 0.00369 | 3.52 | 0.0135 | 3.52 | -0.03272 | 4.41 | 0.01321 | 4.37 | 0.01521 | 3.52 | -15
3.53 | 0.00371 | 3.53 | 0.01345 | 3.53 | -0.0327 | 4.41 | 0.01319 | 4.38 | 0.01523 | 3.53 | -15
3.53 | 0.00369 | 3.53 | 0.01341 | 3.53 | -0.03268 | 4.42 | 0.01317 | 4.38 | 0.01524 | 3.53 | -15
3.53 | 0.00369 | 3.53 | 0.01339 | 3.53 | -0.0327 | 4.42 | 0.01317 | 4.38 | 0.01526 | 3.53 | -15
3.54 | 0.00368 | 3.54 | 0.01341 | 3.54 | -0.03272 | 4.42 | 0.01316 | 4.39 | 0.01527 | 3.54 | -15
3.54 | 0.00368 | 3.54 | 0.01343 | 3.54 | -0.03274 | 4.43 | 0.01315 | 4.39 | 0.01528 | 3.54 | -15
3.54 | 0.00373 | 3.54 | 0.01344 | 3.54 | -0.03274 | 4.43 | 0.01314 | 4.4 | 0.01525 | 3.54 | -15
3.55 | 0.00378 | 3.55 | 0.01343 | 3.55 | -0.03272 | 4.44 | 0.01314 | 4.4 | 0.01522 | 3.55 | -15
3.55 | 0.00378 | 3.55 | 0.01343 | 3.55 | -0.03271 | 4.44 | 0.01314 | 4.4 | 0.01518 | 3.55 | -15
3.55 | 0.00379 | 3.55 | 0.01343 | 3.55 | -0.03267 | 4.44 | 0.01313 | 4.41 | 0.01516 | 3.55 | -15
3.56 | 0.0038 | 3.56 | 0.01345 | 3.56 | -0.03265 | 4.45 | 0.01311 | 4.41 | 0.01516 | 3.56 | -15
3.56 | 0.00382 | 3.56 | 0.01349 | 3.56 | -0.03265 | 4.45 | 0.01307 | 4.41 | 0.01515 | 3.56 | -15
3.56 | 0.00385 | 3.56 | 0.01348 | 3.56 | -0.03266 | 4.45 | 0.01307 | 4.42 | 0.01517 | 3.56 | -15
3.57 | 0.00388 | 3.57 | 0.01347 | 3.57 | -0.03266 | 4.46 | 0.01307 | 4.42 | 0.01521 | 3.57 | -15
3.57 | 0.00389 | 3.57 | 0.01346 | 3.57 | -0.03262 | 4.46 | 0.01308 | 4.42 | 0.01523 | 3.57 | -15
3.57 | 0.00388 | 3.57 | 0.01344 | 3.57 | -0.03257 | 4.46 | 0.01314 | 4.43 | 0.01522 | 3.57 | -15
3.58 | 0.00387 | 3.58 | 0.01344 | 3.58 | -0.03252 | 4.47 | 0.01318 | 4.43 | 0.0152 | 3.58 | -15
3.58 | 0.00389 | 3.58 | 0.01344 | 3.58 | -0.03249 | 4.47 | 0.0132 | 4.44 | 0.0152 | 3.58 | -15
3.58 | 0.00394 | 3.58 | 0.01344 | 3.58 | -0.03247 | 4.48 | 0.01315 | 4.44 | 0.01521 | 3.58 | -15
3.59 | 0.00397 | 3.59 | 0.01344 | 3.59 | -0.03242 | 4.48 | 0.0131 | 4.44 | 0.0152 | 3.59 | -15
3.59 | 0.00398 | 3.59 | 0.01346 | 3.59 | -0.03242 | 4.48 | 0.0131 | 4.45 | 0.01517 | 3.59 | -15
3.59 | 0.00394 | 3.59 | 0.01348 | 3.59 | -0.03249 | 4.49 | 0.0131 | 4.45 | 0.01514 | 3.59 | -15
3.6 | 0.0039 | 3.6 | 0.01349 | 3.6 | -0.03259 | 4.49 | 0.01311 | 4.45 | 0.01509 | 3.6 | -15
3.6 | 0.00386 | 3.6 | 0.01348 | 3.6 | -0.03265 | 4.49 | 0.0131 | 4.46 | 0.01504 | 3.6 | -15
3.6 | 0.00385 | 3.6 | 0.01348 | 3.6 | -0.03265 | 4.5 | 0.01306 | 4.46 | 0.015 | 3.6 | -15
3.61 | 0.00382 | 3.61 | 0.01347 | 3.61 | -0.03261 | 4.5 | 0.01303 | 4.46 | 0.01498 | 3.61 | -15
3.61 | 0.0038 | 3.61 | 0.01347 | 3.61 | -0.03259 | 4.51 | 0.01304 | 4.47 | 0.01494 | 3.61 | -15
3.61 | 0.00379 | 3.61 | 0.01349 | 3.61 | -0.03257 | 4.51 | 0.01309 | 4.47 | 0.01489 | 3.61 | -15
3.62 | 0.00377 | 3.62 | 0.0135 | 3.62 | -0.03254 | 4.51 | 0.01309 | 4.48 | 0.01487 | 3.62 | -15
3.62 | 0.00375 | 3.62 | 0.01348 | 3.62 | -0.03254 | 4.52 | 0.01307 | 4.48 | 0.01486 | 3.62 | -15
3.62 | 0.00376 | 3.62 | 0.01347 | 3.62 | -0.03259 | 4.52 | 0.01305 | 4.48 | 0.01491 | 3.62 | -15
3.63 | 0.00378 | 3.63 | 0.01349 | 3.63 | -0.03262 | 4.52 | 0.01303 | 4.49 | 0.01495 | 3.63 | -15
3.63 | 0.0038 | 3.63 | 0.01351 | 3.63 | -0.0326 | 4.53 | 0.013 | 4.49 | 0.01498 | 3.63 | -15
3.63 | 0.00383 | 3.63 | 0.01353 | 3.63 | -0.03259 | 4.53 | 0.01299 | 4.49 | 0.01496 | 3.63 | -15
3.64 | 0.00382 | 3.64 | 0.01356 | 3.64 | -0.03261 | 4.53 | 0.01299 | 4.5 | 0.01489 | 3.64 | -15
3.64 | 0.00381 | 3.64 | 0.01358 | 3.64 | -0.03264 | 4.54 | 0.013 | 4.5 | 0.01485 | 3.64 | -15
3.64 | 0.00383 | 3.64 | 0.0136 | 3.64 | -0.03264 | 4.54 | 0.01301 | 4.51 | 0.01484 | 3.64 | -15
3.65 | 0.00384 | 3.65 | 0.0136 | 3.65 | -0.0326 | 4.55 | 0.013 | 4.51 | 0.01486 | 3.65 | -15
3.65 | 0.00385 | 3.65 | 0.01358 | 3.65 | -0.03254 | 4.55 | 0.01297 | 4.51 | 0.01487 | 3.65 | -15
3.65 | 0.00389 | 3.65 | 0.01354 | 3.65 | -0.03254 | 4.55 | 0.01299 | 4.52 | 0.01486 | 3.65 | -15
3.66 | 0.00392 | 3.66 | 0.01351 | 3.66 | -0.03258 | 4.56 | 0.01304 | 4.52 | 0.01486 | 3.66 | -15
3.66 | 0.00398 | 3.66 | 0.01351 | 3.66 | -0.03255 | 4.56 | 0.01307 | 4.52 | 0.01485 | 3.66 | -15
3.66 | 0.00399 | 3.66 | 0.01352 | 3.66 | -0.03251 | 4.56 | 0.0131 | 4.53 | 0.01486 | 3.66 | -15
3.67 | 0.00396 | 3.67 | 0.01354 | 3.67 | -0.03247 | 4.57 | 0.01308 | 4.53 | 0.01489 | 3.67 | -15
3.67 | 0.00388 | 3.67 | 0.01355 | 3.67 | -0.03248 | 4.57 | 0.01304 | 4.53 | 0.0149 | 3.67 | -15
3.67 | 0.00386 | 3.67 | 0.01356 | 3.67 | -0.03252 | 4.57 | 0.013 | 4.54 | 0.01489 | 3.67 | -15
3.68 | 0.00388 | 3.68 | 0.01358 | 3.68 | -0.03253 | 4.58 | 0.01298 | 4.54 | 0.0149 | 3.68 | -15
3.68 | 0.00395 | 3.68 | 0.0136 | 3.68 | -0.03251 | 4.58 | 0.01298 | 4.55 | 0.01485 | 3.68 | -15
3.68 | 0.00398 | 3.68 | 0.0136 | 3.68 | -0.03251 | 4.59 | 0.01294 | 4.55 | 0.01479 | 3.68 | -15
3.69 | 0.00392 | 3.69 | 0.01359 | 3.69 | -0.03252 | 4.59 | 0.01292 | 4.55 | 0.01476 | 3.69 | -15
3.69 | 0.00386 | 3.69 | 0.01359 | 3.69 | -0.03251 | 4.59 | 0.01292 | 4.56 | 0.01477 | 3.69 | -15
3.69 | 0.00381 | 3.69 | 0.01359 | 3.69 | -0.03251 | 4.6 | 0.01294 | 4.56 | 0.01482 | 3.69 | -15
3.7 | 0.00378 | 3.7 | 0.01359 | 3.7 | -0.03247 | 4.6 | 0.013 | 4.56 | 0.01486 | 3.7 | -15
3.7 | 0.00378 | 3.7 | 0.01357 | 3.7 | -0.03247 | 4.6 | 0.01304 | 4.57 | 0.01486 | 3.7 | -15
3.7 | 0.00379 | 3.7 | 0.01355 | 3.7 | -0.03246 | 4.61 | 0.01305 | 4.57 | 0.01482 | 3.7 | -15
3.71 | 0.00379 | 3.71 | 0.01353 | 3.71 | -0.03245 | 4.61 | 0.01304 | 4.57 | 0.0148 | 3.71 | -15
3.71 | 0.00381 | 3.71 | 0.01353 | 3.71 | -0.03246 | 4.61 | 0.01307 | 4.58 | 0.01478 | 3.71 | -15
3.71 | 0.00378 | 3.71 | 0.01354 | 3.71 | -0.03245 | 4.62 | 0.01309 | 4.58 | 0.01472 | 3.71 | -15
3.72 | 0.00375 | 3.72 | 0.01355 | 3.72 | -0.03247 | 4.62 | 0.01309 | 4.59 | 0.01468 | 3.72 | -15
3.72 | 0.00372 | 3.72 | 0.01355 | 3.72 | -0.03247 | 4.63 | 0.01306 | 4.59 | 0.01466 | 3.72 | -15
3.72 | 0.0037 | 3.72 | 0.01355 | 3.72 | -0.03245 | 4.63 | 0.01307 | 4.59 | 0.01465 | 3.72 | -15
3.73 | 0.00374 | 3.73 | 0.01354 | 3.73 | -0.03238 | 4.63 | 0.01309 | 4.6 | 0.01466 | 3.73 | -15
3.73 | 0.00379 | 3.73 | 0.01354 | 3.73 | -0.03235 | 4.64 | 0.01314 | 4.6 | 0.01466 | 3.73 | -15
3.73 | 0.0038 | 3.73 | 0.01353 | 3.73 | -0.03235 | 4.64 | 0.01316 | 4.6 | 0.01466 | 3.73 | -15
3.74 | 0.00377 | 3.74 | 0.01351 | 3.74 | -0.03238 | 4.64 | 0.01315 | 4.61 | 0.01467 | 3.74 | -15
3.74 | 0.00374 | 3.74 | 0.0135 | 3.74 | -0.0324 | 4.65 | 0.01315 | 4.61 | 0.01467 | 3.74 | -15
3.74 | 0.00371 | 3.74 | 0.01355 | 3.74 | -0.03246 | 4.65 | 0.01314 | 4.61 | 0.01468 | 3.74 | -15
3.75 | 0.00372 | 3.75 | 0.0136 | 3.75 | -0.03248 | 4.65 | 0.01311 | 4.62 | 0.01468 | 3.75 | -15
3.75 | 0.00372 | 3.75 | 0.01364 | 3.75 | -0.03248 | 4.66 | 0.0131 | 4.62 | 0.01466 | 3.75 | -15
3.75 | 0.00368 | 3.75 | 0.01364 | 3.75 | -0.03242 | 4.66 | 0.01311 | 4.63 | 0.01463 | 3.75 | -15
3.76 | 0.00361 | 3.76 | 0.01361 | 3.76 | -0.03234 | 4.67 | 0.01312 | 4.63 | 0.01464 | 3.76 | -15
3.76 | 0.00357 | 3.76 | 0.01358 | 3.76 | -0.03232 | 4.67 | 0.01312 | 4.63 | 0.01464 | 3.76 | -15
3.76 | 0.00358 | 3.76 | 0.01356 | 3.76 | -0.03229 | 4.67 | 0.01311 | 4.64 | 0.01464 | 3.76 | -15
3.77 | 0.00363 | 3.77 | 0.01353 | 3.77 | -0.03229 | 4.68 | 0.0131 | 4.64 | 0.01466 | 3.77 | -15
3.77 | 0.00367 | 3.77 | 0.01353 | 3.77 | -0.03228 | 4.68 | 0.01308 | 4.64 | 0.01466 | 3.77 | -15
3.77 | 0.00366 | 3.77 | 0.01354 | 3.77 | -0.03227 | 4.68 | 0.01307 | 4.65 | 0.01465 | 3.77 | -15
3.78 | 0.00364 | 3.78 | 0.01353 | 3.78 | -0.03228 | 4.69 | 0.01307 | 4.65 | 0.01463 | 3.78 | -15
3.78 | 0.00361 | 3.78 | 0.01353 | 3.78 | -0.03234 | 4.69 | 0.01311 | 4.65 | 0.0146 | 3.78 | -15
3.78 | 0.00359 | 3.78 | 0.01352 | 3.78 | -0.03238 | 4.69 | 0.01315 | 4.66 | 0.01462 | 3.78 | -15
3.79 | 0.00359 | 3.79 | 0.0135 | 3.79 | -0.03235 | 4.7 | 0.01318 | 4.66 | 0.01469 | 3.79 | -15
3.79 | 0.00359 | 3.79 | 0.0135 | 3.79 | -0.03228 | 4.7 | 0.01318 | 4.67 | 0.01472 | 3.79 | -15
3.79 | 0.0036 | 3.79 | 0.01348 | 3.79 | -0.03227 | 4.71 | 0.01321 | 4.67 | 0.01471 | 3.79 | -15
3.8 | 0.00363 | 3.8 | 0.01345 | 3.8 | -0.03232 | 4.71 | 0.01324 | 4.67 | 0.01468 | 3.8 | -15
3.8 | 0.00365 | 3.8 | 0.01341 | 3.8 | -0.0324 | 4.71 | 0.01324 | 4.68 | 0.01467 | 3.8 | -15
3.8 | 0.00365 | 3.8 | 0.01338 | 3.8 | -0.03245 | 4.72 | 0.01325 | 4.68 | 0.01467 | 3.8 | -15
3.81 | 0.00363 | 3.81 | 0.01335 | 3.81 | -0.0324 | 4.72 | 0.01324 | 4.68 | 0.01468 | 3.81 | -15
3.81 | 0.00355 | 3.81 | 0.01335 | 3.81 | -0.03235 | 4.72 | 0.01322 | 4.69 | 0.01472 | 3.81 | -15
3.81 | 0.00351 | 3.81 | 0.01335 | 3.81 | -0.03233 | 4.73 | 0.01321 | 4.69 | 0.01476 | 3.81 | -15
3.82 | 0.00353 | 3.82 | 0.01334 | 3.82 | -0.03236 | 4.73 | 0.01317 | 4.69 | 0.01477 | 3.82 | -15
3.82 | 0.00356 | 3.82 | 0.01332 | 3.82 | -0.03246 | 4.74 | 0.01315 | 4.7 | 0.0147 | 3.82 | -15
3.82 | 0.00363 | 3.82 | 0.01333 | 3.82 | -0.03253 | 4.74 | 0.0132 | 4.7 | 0.01461 | 3.82 | -15
3.83 | 0.00366 | 3.83 | 0.01331 | 3.83 | -0.03253 | 4.74 | 0.01321 | 4.71 | 0.01458 | 3.83 | -15
3.83 | 0.00366 | 3.83 | 0.01331 | 3.83 | -0.03245 | 4.75 | 0.01324 | 4.71 | 0.01457 | 3.83 | -15
3.83 | 0.00365 | 3.83 | 0.01331 | 3.83 | -0.03236 | 4.75 | 0.01328 | 4.71 | 0.01459 | 3.83 | -15
3.84 | 0.00363 | 3.84 | 0.0133 | 3.84 | -0.03233 | 4.75 | 0.0133 | 4.72 | 0.0146 | 3.84 | -15
3.84 | 0.00361 | 3.84 | 0.0133 | 3.84 | -0.03234 | 4.76 | 0.01334 | 4.72 | 0.0146 | 3.84 | -15
3.84 | 0.0036 | 3.84 | 0.01331 | 3.84 | -0.03234 | 4.76 | 0.01335 | 4.72 | 0.01456 | 3.84 | -15
3.85 | 0.00362 | 3.85 | 0.01328 | 3.85 | -0.03231 | 4.76 | 0.01333 | 4.73 | 0.01453 | 3.85 | -15
3.85 | 0.00361 | 3.85 | 0.01325 | 3.85 | -0.03225 | 4.77 | 0.01333 | 4.73 | 0.01456 | 3.85 | -15
3.85 | 0.00361 | 3.85 | 0.01322 | 3.85 | -0.03216 | 4.77 | 0.01333 | 4.74 | 0.01464 | 3.85 | -15
3.86 | 0.00362 | 3.86 | 0.01323 | 3.86 | -0.0321 | 4.78 | 0.01334 | 4.74 | 0.0147 | 3.86 | -15
3.86 | 0.0036 | 3.86 | 0.01324 | 3.86 | -0.0321 | 4.78 | 0.01336 | 4.74 | 0.01467 | 3.86 | -15
3.86 | 0.00357 | 3.86 | 0.01326 | 3.86 | -0.0321 | 4.78 | 0.01336 | 4.75 | 0.01464 | 3.86 | -15
3.87 | 0.00354 | 3.87 | 0.01327 | 3.87 | -0.03212 | 4.79 | 0.01334 | 4.75 | 0.01466 | 3.87 | -15
3.87 | 0.00349 | 3.87 | 0.01326 | 3.87 | -0.03213 | 4.79 | 0.01328 | 4.75 | 0.01471 | 3.87 | -15
3.87 | 0.00344 | 3.87 | 0.01323 | 3.87 | -0.03212 | 4.79 | 0.01324 | 4.76 | 0.01476 | 3.87 | -15
3.88 | 0.00341 | 3.88 | 0.0132 | 3.88 | -0.0321 | 4.8 | 0.01324 | 4.76 | 0.01477 | 3.88 | -15
3.88 | 0.00342 | 3.88 | 0.01313 | 3.88 | -0.03213 | 4.8 | 0.01326 | 4.76 | 0.01479 | 3.88 | -15
3.88 | 0.00344 | 3.88 | 0.01311 | 3.88 | -0.03213 | 4.8 | 0.01327 | 4.77 | 0.01481 | 3.88 | -15
3.89 | 0.00344 | 3.89 | 0.01313 | 3.89 | -0.03213 | 4.81 | 0.01328 | 4.77 | 0.01484 | 3.89 | -15
3.89 | 0.00346 | 3.89 | 0.01318 | 3.89 | -0.03213 | 4.81 | 0.01327 | 4.78 | 0.01483 | 3.89 | -15
3.89 | 0.00348 | 3.89 | 0.01323 | 3.89 | -0.03215 | 4.82 | 0.01322 | 4.78 | 0.01478 | 3.89 | -15
3.9 | 0.00349 | 3.9 | 0.01324 | 3.9 | -0.03219 | 4.82 | 0.01318 | 4.78 | 0.01477 | 3.9 | -15
3.9 | 0.00349 | 3.9 | 0.0132 | 3.9 | -0.03227 | 4.82 | 0.01316 | 4.79 | 0.01479 | 3.9 | -15
3.9 | 0.00348 | 3.9 | 0.01316 | 3.9 | -0.03234 | 4.83 | 0.0132 | 4.79 | 0.01479 | 3.9 | -15
3.91 | 0.00346 | 3.91 | 0.01315 | 3.91 | -0.03241 | 4.83 | 0.01327 | 4.79 | 0.01476 | 3.91 | -15
3.91 | 0.00344 | 3.91 | 0.01314 | 3.91 | -0.03246 | 4.83 | 0.01333 | 4.8 | 0.01475 | 3.91 | -15
3.91 | 0.00341 | 3.91 | 0.01317 | 3.91 | -0.03248 | 4.84 | 0.01334 | 4.8 | 0.01479 | 3.91 | -15
3.92 | 0.0034 | 3.92 | 0.0132 | 3.92 | -0.03248 | 4.84 | 0.01334 | 4.8 | 0.01483 | 3.92 | -15
3.92 | 0.00341 | 3.92 | 0.01321 | 3.92 | -0.03248 | 4.84 | 0.01329 | 4.81 | 0.01483 | 3.92 | -15
3.92 | 0.00344 | 3.92 | 0.01321 | 3.92 | -0.03248 | 4.85 | 0.01333 | 4.81 | 0.01482 | 3.92 | -15
3.93 | 0.00347 | 3.93 | 0.01318 | 3.93 | -0.03246 | 4.85 | 0.01336 | 4.82 | 0.01482 | 3.93 | -15
3.93 | 0.00348 | 3.93 | 0.01316 | 3.93 | -0.03246 | 4.86 | 0.01337 | 4.82 | 0.01485 | 3.93 | -15
3.93 | 0.00348 | 3.93 | 0.01315 | 3.93 | -0.03246 | 4.86 | 0.01337 | 4.82 | 0.01491 | 3.93 | -15
3.94 | 0.00348 | 3.94 | 0.01316 | 3.94 | -0.03248 | 4.86 | 0.01334 | 4.83 | 0.01494 | 3.94 | -15
3.94 | 0.0035 | 3.94 | 0.01318 | 3.94 | -0.03253 | 4.87 | 0.0133 | 4.83 | 0.01496 | 3.94 | -15
3.94 | 0.00349 | 3.94 | 0.01318 | 3.94 | -0.03254 | 4.87 | 0.01326 | 4.83 | 0.01499 | 3.94 | -15
3.95 | 0.00349 | 3.95 | 0.01315 | 3.95 | -0.03252 | 4.87 | 0.01324 | 4.84 | 0.01498 | 3.95 | -15
3.95 | 0.00347 | 3.95 | 0.01313 | 3.95 | -0.03249 | 4.88 | 0.01323 | 4.84 | 0.01496 | 3.95 | -15
3.95 | 0.00342 | 3.95 | 0.01308 | 3.95 | -0.03246 | 4.88 | 0.01323 | 4.84 | 0.01496 | 3.95 | -15
3.96 | 0.00339 | 3.96 | 0.01305 | 3.96 | -0.03242 | 4.88 | 0.01327 | 4.85 | 0.01499 | 3.96 | -15
3.96 | 0.00342 | 3.96 | 0.01304 | 3.96 | -0.03241 | 4.89 | 0.0133 | 4.85 | 0.01501 | 3.96 | -15
3.96 | 0.00345 | 3.96 | 0.01304 | 3.96 | -0.0324 | 4.89 | 0.01329 | 4.86 | 0.01501 | 3.96 | -15
3.97 | 0.00347 | 3.97 | 0.01305 | 3.97 | -0.03238 | 4.9 | 0.01327 | 4.86 | 0.015 | 3.97 | -15
3.97 | 0.00347 | 3.97 | 0.01308 | 3.97 | -0.0324 | 4.9 | 0.01324 | 4.86 | 0.01501 | 3.97 | -15
3.97 | 0.00344 | 3.97 | 0.01308 | 3.97 | -0.03242 | 4.9 | 0.01324 | 4.87 | 0.01503 | 3.97 | -15
3.98 | 0.0034 | 3.98 | 0.01302 | 3.98 | -0.03244 | 4.91 | 0.01326 | 4.87 | 0.01504 | 3.98 | -15
3.98 | 0.00337 | 3.98 | 0.01296 | 3.98 | -0.03242 | 4.91 | 0.01329 | 4.87 | 0.01504 | 3.98 | -15
3.98 | 0.00335 | 3.98 | 0.01295 | 3.98 | -0.03241 | 4.91 | 0.0133 | 4.88 | 0.01501 | 3.98 | -15
3.99 | 0.00333 | 3.99 | 0.01295 | 3.99 | -0.03242 | 4.92 | 0.01333 | 4.88 | 0.01495 | 3.99 | -15
3.99 | 0.00331 | 3.99 | 0.01298 | 3.99 | -0.03247 | 4.92 | 0.01335 | 4.88 | 0.01487 | 3.99 | -15
3.99 | 0.00328 | 3.99 | 0.01301 | 3.99 | -0.03249 | 4.93 | 0.01338 | 4.89 | 0.01482 | 3.99 | -15
4 | 0.00324 | 4 | 0.01299 | 4 | -0.03251 | 4.93 | 0.01341 | 4.89 | 0.01486 | 4 | -15
4 | 0.00323 | 4 | 0.01297 | 4 | -0.03249 | 4.93 | 0.01342 | 4.9 | 0.01489 | 4 | -15
4 | 0.00327 | 4 | 0.01295 | 4 | -0.03249 | 4.94 | 0.01343 | 4.9 | 0.0149 | 4 | -15
4.01 | 0.00333 | 4.01 | 0.01295 | 4.01 | -0.03251 | 4.94 | 0.01343 | 4.9 | 0.01489 | 4.01 | -15
4.01 | 0.00335 | 4.01 | 0.01299 | 4.01 | -0.03254 | 4.94 | 0.01343 | 4.91 | 0.01487 | 4.01 | -15
4.01 | 0.00333 | 4.01 | 0.01304 | 4.01 | -0.03258 | 4.95 | 0.01342 | 4.91 | 0.01486 | 4.01 | -15
4.02 | 0.0033 | 4.02 | 0.01309 | 4.02 | -0.03258 | 4.95 | 0.01343 | 4.91 | 0.01486 | 4.02 | -15
4.02 | 0.00329 | 4.02 | 0.01313 | 4.02 | -0.03255 | 4.95 | 0.01343 | 4.92 | 0.01485 | 4.02 | -15
4.02 | 0.00328 | 4.02 | 0.01317 | 4.02 | -0.03252 | 4.96 | 0.01345 | 4.92 | 0.01484 | 4.02 | -15
4.03 | 0.00326 | 4.03 | 0.01319 | 4.03 | -0.03249 | 4.96 | 0.01348 | 4.93 | 0.01481 | 4.03 | -15
4.03 | 0.00327 | 4.03 | 0.01318 | 4.03 | -0.03248 | 4.97 | 0.01347 | 4.93 | 0.01481 | 4.03 | -15
4.03 | 0.00328 | 4.03 | 0.01319 | 4.03 | -0.03251 | 4.97 | 0.01345 | 4.93 | 0.01482 | 4.03 | -15
4.04 | 0.00331 | 4.04 | 0.0132 | 4.04 | -0.03253 | 4.97 | 0.01342 | 4.94 | 0.01482 | 4.04 | -15
4.04 | 0.00334 | 4.04 | 0.01323 | 4.04 | -0.03251 | 4.98 | 0.01341 | 4.94 | 0.01477 | 4.04 | -15
4.04 | 0.00336 | 4.04 | 0.01325 | 4.04 | -0.03248 | 4.98 | 0.01343 | 4.94 | 0.01472 | 4.04 | -15
4.05 | 0.00332 | 4.05 | 0.01324 | 4.05 | -0.03246 | 4.98 | 0.01346 | 4.95 | 0.01474 | 4.05 | -15
4.05 | 0.00327 | 4.05 | 0.01322 | 4.05 | -0.03244 | 4.99 | 0.01347 | 4.95 | 0.01479 | 4.05 | -15
4.05 | 0.00323 | 4.05 | 0.01319 | 4.05 | -0.03244 | 4.99 | 0.01346 | 4.95 | 0.01483 | 4.05 | -15
4.06 | 0.00323 | 4.06 | 0.0132 | 4.06 | -0.03244 | 4.99 | 0.01342 | 4.96 | 0.01486 | 4.06 | -15
4.06 | 0.00323 | 4.06 | 0.01321 | 4.06 | -0.03244 | 5 | 0.01338 | 4.96 | 0.01489 | 4.06 | -15
4.06 | 0.00319 | 4.06 | 0.01323 | 4.06 | -0.03245 | 5 | 0.0134 | 4.97 | 0.01493 | 4.06 | -15
4.07 | 0.00317 | 4.07 | 0.0132 | 4.07 | -0.03244 | 5.01 | 0.01345 | 4.97 | 0.01493 | 4.07 | -15
4.07 | 0.00315 | 4.07 | 0.01318 | 4.07 | -0.03242 | 5.01 | 0.01347 | 4.97 | 0.01489 | 4.07 | -15
4.07 | 0.00315 | 4.07 | 0.01315 | 4.07 | -0.03244 | 5.01 | 0.0135 | 4.98 | 0.01486 | 4.07 | -15
4.08 | 0.00314 | 4.08 | 0.01318 | 4.08 | -0.03246 | 5.02 | 0.01353 | 4.98 | 0.01489 | 4.08 | -15
4.08 | 0.00312 | 4.08 | 0.01321 | 4.08 | -0.03246 | 5.02 | 0.01353 | 4.98 | 0.01492 | 4.08 | -15
4.08 | 0.00312 | 4.08 | 0.0132 | 4.08 | -0.03244 | 5.02 | 0.01353 | 4.99 | 0.01493 | 4.08 | -15
4.09 | 0.0031 | 4.09 | 0.01315 | 4.09 | -0.03242 | 5.03 | 0.01352 | 4.99 | 0.01495 | 4.09 | -15
4.09 | 0.00308 | 4.09 | 0.0131 | 4.09 | -0.03241 | 5.03 | 0.01353 | 4.99 | 0.01497 | 4.09 | -15
4.09 | 0.00307 | 4.09 | 0.01308 | 4.09 | -0.03244 | 5.03 | 0.01354 | 5 | 0.01498 | 4.09 | -15
4.1 | 0.00307 | 4.1 | 0.01309 | 4.1 | -0.03246 | 5.04 | 0.01355 | 5 | 0.01498 | 4.1 | -15
4.1 | 0.00309 | 4.1 | 0.01313 | 4.1 | -0.03246 | 5.04 | 0.01354 | 5.01 | 0.01496 | 4.1 | -15
4.1 | 0.0031 | 4.1 | 0.01314 | 4.1 | -0.03247 | 5.05 | 0.01354 | 5.01 | 0.01495 | 4.1 | -15
4.11 | 0.00308 | 4.11 | 0.01313 | 4.11 | -0.03246 | 5.05 | 0.01352 | 5.01 | 0.01495 | 4.11 | -15
4.11 | 0.00303 | 4.11 | 0.01312 | 4.11 | -0.03241 | 5.05 | 0.01351 | 5.02 | 0.01492 | 4.11 | -15
4.11 | 0.00299 | 4.11 | 0.01307 | 4.11 | -0.03238 | 5.06 | 0.01352 | 5.02 | 0.01487 | 4.11 | -15
4.12 | 0.00296 | 4.12 | 0.01301 | 4.12 | -0.03234 | 5.06 | 0.01354 | 5.02 | 0.01482 | 4.12 | -15
4.12 | 0.00294 | 4.12 | 0.01297 | 4.12 | -0.03229 | 5.06 | 0.01359 | 5.03 | 0.01482 | 4.12 | -15
4.12 | 0.00291 | 4.12 | 0.01299 | 4.12 | -0.03227 | 5.07 | 0.01365 | 5.03 | 0.01486 | 4.12 | -15
4.13 | 0.0029 | 4.13 | 0.01304 | 4.13 | -0.03229 | 5.07 | 0.01368 | 5.03 | 0.0149 | 4.13 | -15
4.13 | 0.00288 | 4.13 | 0.01307 | 4.13 | -0.03229 | 5.07 | 0.01367 | 5.04 | 0.0149 | 4.13 | -15
4.13 | 0.00285 | 4.13 | 0.01309 | 4.13 | -0.03233 | 5.08 | 0.01359 | 5.04 | 0.01488 | 4.13 | -15
4.14 | 0.00284 | 4.14 | 0.0131 | 4.14 | -0.03238 | 5.08 | 0.01356 | 5.05 | 0.01489 | 4.14 | -15
4.14 | 0.00283 | 4.14 | 0.01309 | 4.14 | -0.03242 | 5.09 | 0.01359 | 5.05 | 0.01492 | 4.14 | -15
4.14 | 0.00282 | 4.14 | 0.0131 | 4.14 | -0.03245 | 5.09 | 0.01363 | 5.05 | 0.01494 | 4.14 | -15
4.15 | 0.0028 | 4.15 | 0.01311 | 4.15 | -0.03245 | 5.09 | 0.01364 | 5.06 | 0.01493 | 4.15 | -15
4.15 | 0.00278 | 4.15 | 0.0131 | 4.15 | -0.03241 | 5.1 | 0.01365 | 5.06 | 0.01492 | 4.15 | -15
4.15 | 0.00278 | 4.15 | 0.01309 | 4.15 | -0.03238 | 5.1 | 0.01364 | 5.06 | 0.01491 | 4.15 | -15
4.16 | 0.00277 | 4.16 | 0.01309 | 4.16 | -0.03233 | 5.1 | 0.01364 | 5.07 | 0.01492 | 4.16 | -15
4.16 | 0.0028 | 4.16 | 0.01306 | 4.16 | -0.03225 | 5.11 | 0.01364 | 5.07 | 0.01492 | 4.16 | -15
4.16 | 0.00281 | 4.16 | 0.01302 | 4.16 | -0.03218 | 5.11 | 0.01368 | 5.07 | 0.01491 | 4.16 | -15
4.17 | 0.00283 | 4.17 | 0.01298 | 4.17 | -0.03214 | 5.11 | 0.01367 | 5.08 | 0.01493 | 4.17 | -15
4.17 | 0.00286 | 4.17 | 0.01294 | 4.17 | -0.03214 | 5.12 | 0.01367 | 5.08 | 0.01495 | 4.17 | -15
4.17 | 0.00286 | 4.17 | 0.01292 | 4.17 | -0.03219 | 5.12 | 0.0137 | 5.09 | 0.01497 | 4.17 | -15
4.18 | 0.00283 | 4.18 | 0.01292 | 4.18 | -0.03222 | 5.13 | 0.0137 | 5.09 | 0.01497 | 4.18 | -15
4.18 | 0.00279 | 4.18 | 0.01291 | 4.18 | -0.03223 | 5.13 | 0.01369 | 5.09 | 0.01498 | 4.18 | -15
4.18 | 0.00274 | 4.18 | 0.01288 | 4.18 | -0.03223 | 5.13 | 0.01369 | 5.1 | 0.015 | 4.18 | -15
4.19 | 0.00269 | 4.19 | 0.01285 | 4.19 | -0.03221 | 5.14 | 0.01367 | 5.1 | 0.01497 | 4.19 | -15
4.19 | 0.00266 | 4.19 | 0.01282 | 4.19 | -0.03219 | 5.14 | 0.01369 | 5.1 | 0.01494 | 4.19 | -15
4.19 | 0.00264 | 4.19 | 0.0128 | 4.19 | -0.03218 | 5.14 | 0.01372 | 5.11 | 0.01491 | 4.19 | -15
4.2 | 0.00265 | 4.2 | 0.0128 | 4.2 | -0.03216 | 5.15 | 0.01376 | 5.11 | 0.01489 | 4.2 | -15
4.2 | 0.00269 | 4.2 | 0.01279 | 4.2 | -0.0321 | 5.15 | 0.01379 | 5.11 | 0.01489 | 4.2 | -15
4.2 | 0.00273 | 4.2 | 0.01279 | 4.2 | -0.03207 | 5.16 | 0.01383 | 5.12 | 0.01494 | 4.2 | -15
4.21 | 0.00274 | 4.21 | 0.01281 | 4.21 | -0.03203 | 5.16 | 0.01383 | 5.12 | 0.01496 | 4.21 | -15
4.21 | 0.00274 | 4.21 | 0.01283 | 4.21 | -0.03202 | 5.16 | 0.01385 | 5.13 | 0.01493 | 4.21 | -15
4.21 | 0.00272 | 4.21 | 0.01284 | 4.21 | -0.03202 | 5.17 | 0.01387 | 5.13 | 0.0149 | 4.21 | -15
4.22 | 0.00269 | 4.22 | 0.01285 | 4.22 | -0.03202 | 5.17 | 0.01386 | 5.13 | 0.0149 | 4.22 | -15
4.22 | 0.00268 | 4.22 | 0.01287 | 4.22 | -0.032 | 5.17 | 0.01386 | 5.14 | 0.01489 | 4.22 | -15
4.22 | 0.00267 | 4.22 | 0.0129 | 4.22 | -0.03196 | 5.18 | 0.01387 | 5.14 | 0.0149 | 4.22 | -15
4.23 | 0.00265 | 4.23 | 0.01291 | 4.23 | -0.03195 | 5.18 | 0.01387 | 5.14 | 0.0149 | 4.23 | -15
4.23 | 0.00262 | 4.23 | 0.01291 | 4.23 | -0.03194 | 5.18 | 0.01388 | 5.15 | 0.01489 | 4.23 | -15
4.23 | 0.00257 | 4.23 | 0.01289 | 4.23 | -0.03193 | 5.19 | 0.01386 | 5.15 | 0.01492 | 4.23 | -15
4.24 | 0.00256 | 4.24 | 0.01287 | 4.24 | -0.03193 | 5.19 | 0.01382 | 5.16 | 0.01496 | 4.24 | -15
4.24 | 0.00256 | 4.24 | 0.01284 | 4.24 | -0.03191 | 5.2 | 0.01382 | 5.16 | 0.01494 | 4.24 | -15
4.24 | 0.00254 | 4.24 | 0.01282 | 4.24 | -0.03191 | 5.2 | 0.01384 | 5.16 | 0.0149 | 4.24 | -15
4.25 | 0.00255 | 4.25 | 0.01282 | 4.25 | -0.03189 | 5.2 | 0.01387 | 5.17 | 0.01487 | 4.25 | -15
4.25 | 0.00253 | 4.25 | 0.01283 | 4.25 | -0.03183 | 5.21 | 0.01389 | 5.17 | 0.01485 | 4.25 | -15
4.25 | 0.00251 | 4.25 | 0.01283 | 4.25 | -0.03181 | 5.21 | 0.01389 | 5.17 | 0.01485 | 4.25 | -15
4.26 | 0.00249 | 4.26 | 0.01282 | 4.26 | -0.03181 | 5.21 | 0.01387 | 5.18 | 0.01485 | 4.26 | -15
4.26 | 0.00247 | 4.26 | 0.01279 | 4.26 | -0.03182 | 5.22 | 0.01388 | 5.18 | 0.01485 | 4.26 | -15
4.26 | 0.00247 | 4.26 | 0.01278 | 4.26 | -0.03186 | 5.22 | 0.01387 | 5.18 | 0.01485 | 4.26 | -15
4.27 | 0.00246 | 4.27 | 0.01279 | 4.27 | -0.03188 | 5.22 | 0.01386 | 5.19 | 0.01483 | 4.27 | -15
4.27 | 0.00246 | 4.27 | 0.01282 | 4.27 | -0.03187 | 5.23 | 0.01384 | 5.19 | 0.01481 | 4.27 | -15
4.27 | 0.00247 | 4.27 | 0.01284 | 4.27 | -0.03184 | 5.23 | 0.01382 | 5.2 | 0.01478 | 4.27 | -15
4.28 | 0.00246 | 4.28 | 0.01287 | 4.28 | -0.03182 | 5.24 | 0.01383 | 5.2 | 0.01478 | 4.28 | -15
4.28 | 0.00245 | 4.28 | 0.01291 | 4.28 | -0.03178 | 5.24 | 0.0138 | 5.2 | 0.0148 | 4.28 | -15
4.28 | 0.00244 | 4.28 | 0.01293 | 4.28 | -0.03177 | 5.24 | 0.01381 | 5.21 | 0.01486 | 4.28 | -15
4.29 | 0.00244 | 4.29 | 0.01293 | 4.29 | -0.03177 | 5.25 | 0.01383 | 5.21 | 0.01489 | 4.29 | -15
4.29 | 0.00248 | 4.29 | 0.0129 | 4.29 | -0.03177 | 5.25 | 0.01386 | 5.21 | 0.01488 | 4.29 | -15
4.29 | 0.0025 | 4.29 | 0.01287 | 4.29 | -0.03176 | 5.25 | 0.01389 | 5.22 | 0.01488 | 4.29 | -15
4.3 | 0.00248 | 4.3 | 0.01283 | 4.3 | -0.0318 | 5.26 | 0.01392 | 5.22 | 0.01488 | 4.3 | -15
4.3 | 0.00248 | 4.3 | 0.01284 | 4.3 | -0.03182 | 5.26 | 0.01394 | 5.22 | 0.0149 | 4.3 | -15
4.3 | 0.00245 | 4.3 | 0.01286 | 4.3 | -0.03187 | 5.26 | 0.01397 | 5.23 | 0.01493 | 4.3 | -15
4.31 | 0.00244 | 4.31 | 0.0129 | 4.31 | -0.0319 | 5.27 | 0.01396 | 5.23 | 0.01495 | 4.31 | -15
4.31 | 0.00243 | 4.31 | 0.01293 | 4.31 | -0.03188 | 5.27 | 0.01393 | 5.24 | 0.01494 | 4.31 | -15
4.31 | 0.00242 | 4.31 | 0.01294 | 4.31 | -0.03187 | 5.28 | 0.01389 | 5.24 | 0.01496 | 4.31 | -15
4.32 | 0.00239 | 4.32 | 0.01295 | 4.32 | -0.03187 | 5.28 | 0.01384 | 5.24 | 0.01501 | 4.32 | -15
4.32 | 0.00238 | 4.32 | 0.01297 | 4.32 | -0.03189 | 5.28 | 0.0138 | 5.25 | 0.01504 | 4.32 | -15
4.32 | 0.00237 | 4.32 | 0.01298 | 4.32 | -0.0319 | 5.29 | 0.01379 | 5.25 | 0.01505 | 4.32 | -15
4.33 | 0.00236 | 4.33 | 0.01296 | 4.33 | -0.03191 | 5.29 | 0.01381 | 5.25 | 0.01506 | 4.33 | -15
4.33 | 0.00234 | 4.33 | 0.01293 | 4.33 | -0.0319 | 5.29 | 0.01383 | 5.26 | 0.01506 | 4.33 | -15
4.33 | 0.00234 | 4.33 | 0.01291 | 4.33 | -0.03187 | 5.3 | 0.01384 | 5.26 | 0.0151 | 4.33 | -15
4.34 | 0.00236 | 4.34 | 0.01291 | 4.34 | -0.03184 | 5.3 | 0.01386 | 5.26 | 0.01511 | 4.34 | -15
4.34 | 0.00239 | 4.34 | 0.01294 | 4.34 | -0.03183 | 5.3 | 0.01387 | 5.27 | 0.01505 | 4.34 | -15
4.34 | 0.00241 | 4.34 | 0.01297 | 4.34 | -0.03186 | 5.31 | 0.0139 | 5.27 | 0.015 | 4.34 | -15
4.35 | 0.00239 | 4.35 | 0.01298 | 4.35 | -0.03187 | 5.31 | 0.01389 | 5.28 | 0.01501 | 4.35 | -15
4.35 | 0.00235 | 4.35 | 0.01294 | 4.35 | -0.03186 | 5.32 | 0.01387 | 5.28 | 0.01505 | 4.35 | -15
4.35 | 0.00234 | 4.35 | 0.01292 | 4.35 | -0.03184 | 5.32 | 0.01388 | 5.28 | 0.01511 | 4.35 | -15
4.36 | 0.00231 | 4.36 | 0.01289 | 4.36 | -0.03183 | 5.32 | 0.01391 | 5.29 | 0.01515 | 4.36 | -15
4.36 | 0.0023 | 4.36 | 0.01286 | 4.36 | -0.03182 | 5.33 | 0.01394 | 5.29 | 0.01514 | 4.36 | -15
4.36 | 0.0023 | 4.36 | 0.01285 | 4.36 | -0.03186 | 5.33 | 0.01397 | 5.29 | 0.01511 | 4.36 | -15
4.37 | 0.0023 | 4.37 | 0.01284 | 4.37 | -0.0319 | 5.33 | 0.01398 | 5.3 | 0.01509 | 4.37 | -15
4.37 | 0.00229 | 4.37 | 0.01283 | 4.37 | -0.03188 | 5.34 | 0.01399 | 5.3 | 0.01509 | 4.37 | -15
4.37 | 0.00228 | 4.37 | 0.01283 | 4.37 | -0.03181 | 5.34 | 0.01403 | 5.3 | 0.01511 | 4.37 | -15
4.38 | 0.00229 | 4.38 | 0.01284 | 4.38 | -0.03173 | 5.35 | 0.01404 | 5.31 | 0.01516 | 4.38 | -15
4.38 | 0.00231 | 4.38 | 0.01284 | 4.38 | -0.03164 | 5.35 | 0.01398 | 5.31 | 0.01516 | 4.38 | -15
4.38 | 0.00232 | 4.38 | 0.01282 | 4.38 | -0.03162 | 5.35 | 0.01395 | 5.32 | 0.01516 | 4.38 | -15
4.39 | 0.00232 | 4.39 | 0.0128 | 4.39 | -0.03164 | 5.36 | 0.01393 | 5.32 | 0.01517 | 4.39 | -15
4.39 | 0.00233 | 4.39 | 0.01278 | 4.39 | -0.03169 | 5.36 | 0.01392 | 5.32 | 0.01523 | 4.39 | -15
4.39 | 0.00231 | 4.39 | 0.01276 | 4.39 | -0.0317 | 5.36 | 0.01391 | 5.33 | 0.01526 | 4.39 | -15
4.4 | 0.00228 | 4.4 | 0.01273 | 4.4 | -0.03173 | 5.37 | 0.01391 | 5.33 | 0.01526 | 4.4 | -15
4.4 | 0.00228 | 4.4 | 0.0127 | 4.4 | -0.03171 | 5.37 | 0.01392 | 5.33 | 0.01524 | 4.4 | -15
4.4 | 0.00229 | 4.4 | 0.01267 | 4.4 | -0.03173 | 5.37 | 0.0139 | 5.34 | 0.01522 | 4.4 | -15
4.41 | 0.00228 | 4.41 | 0.01267 | 4.41 | -0.03171 | 5.38 | 0.01391 | 5.34 | 0.0152 | 4.41 | -15
4.41 | 0.00226 | 4.41 | 0.01266 | 4.41 | -0.03173 | 5.38 | 0.01392 | 5.35 | 0.01522 | 4.41 | -15
4.41 | 0.00223 | 4.41 | 0.01267 | 4.41 | -0.03174 | 5.39 | 0.01395 | 5.35 | 0.01523 | 4.41 | -15
4.42 | 0.00221 | 4.42 | 0.01269 | 4.42 | -0.03178 | 5.39 | 0.01397 | 5.35 | 0.01524 | 4.42 | -15
4.42 | 0.00221 | 4.42 | 0.01269 | 4.42 | -0.03178 | 5.39 | 0.01397 | 5.36 | 0.01523 | 4.42 | -15
4.42 | 0.0022 | 4.42 | 0.01268 | 4.42 | -0.03181 | 5.4 | 0.01398 | 5.36 | 0.01521 | 4.42 | -15
4.43 | 0.00219 | 4.43 | 0.01269 | 4.43 | -0.03181 | 5.4 | 0.01397 | 5.36 | 0.01521 | 4.43 | -15
4.43 | 0.00217 | 4.43 | 0.0127 | 4.43 | -0.03178 | 5.4 | 0.01396 | 5.37 | 0.01523 | 4.43 | -15
4.43 | 0.00216 | 4.43 | 0.01272 | 4.43 | -0.03177 | 5.41 | 0.01394 | 5.37 | 0.01523 | 4.43 | -15
4.44 | 0.00217 | 4.44 | 0.01275 | 4.44 | -0.03178 | 5.41 | 0.01391 | 5.37 | 0.01521 | 4.44 | -15
4.44 | 0.00219 | 4.44 | 0.01275 | 4.44 | -0.03184 | 5.41 | 0.01387 | 5.38 | 0.01514 | 4.44 | -15
4.44 | 0.0022 | 4.44 | 0.01273 | 4.44 | -0.03193 | 5.42 | 0.01382 | 5.38 | 0.01506 | 4.44 | -15
4.45 | 0.0022 | 4.45 | 0.0127 | 4.45 | -0.03197 | 5.42 | 0.01379 | 5.39 | 0.01504 | 4.45 | -15
4.45 | 0.0022 | 4.45 | 0.01267 | 4.45 | -0.032 | 5.43 | 0.01382 | 5.39 | 0.01503 | 4.45 | -15
4.45 | 0.00219 | 4.45 | 0.01265 | 4.45 | -0.03201 | 5.43 | 0.01388 | 5.39 | 0.01506 | 4.45 | -15
4.46 | 0.00217 | 4.46 | 0.01264 | 4.46 | -0.032 | 5.43 | 0.01394 | 5.4 | 0.01511 | 4.46 | -15
4.46 | 0.00217 | 4.46 | 0.01264 | 4.46 | -0.03201 | 5.44 | 0.01396 | 5.4 | 0.01515 | 4.46 | -15
4.46 | 0.00219 | 4.46 | 0.01262 | 4.46 | -0.03202 | 5.44 | 0.01394 | 5.4 | 0.01519 | 4.46 | -15
4.47 | 0.00223 | 4.47 | 0.01263 | 4.47 | -0.03202 | 5.44 | 0.01391 | 5.41 | 0.01519 | 4.47 | -15
4.47 | 0.00226 | 4.47 | 0.01264 | 4.47 | -0.03202 | 5.45 | 0.01387 | 5.41 | 0.01513 | 4.47 | -15
4.47 | 0.00228 | 4.47 | 0.01264 | 4.47 | -0.03203 | 5.45 | 0.01387 | 5.41 | 0.01507 | 4.47 | -15
4.48 | 0.00229 | 4.48 | 0.01263 | 4.48 | -0.03206 | 5.45 | 0.01387 | 5.42 | 0.01506 | 4.48 | -15
4.48 | 0.00229 | 4.48 | 0.0126 | 4.48 | -0.03203 | 5.46 | 0.01387 | 5.42 | 0.01509 | 4.48 | -15
4.48 | 0.00228 | 4.48 | 0.0126 | 4.48 | -0.03199 | 5.46 | 0.01385 | 5.43 | 0.01509 | 4.48 | -15
4.49 | 0.00225 | 4.49 | 0.0126 | 4.49 | -0.03196 | 5.47 | 0.01389 | 5.43 | 0.01509 | 4.49 | -15
4.49 | 0.00223 | 4.49 | 0.01256 | 4.49 | -0.03199 | 5.47 | 0.01393 | 5.43 | 0.01509 | 4.49 | -15
4.49 | 0.00225 | 4.49 | 0.01254 | 4.49 | -0.03203 | 5.47 | 0.01397 | 5.44 | 0.01506 | 4.49 | -15
4.5 | 0.00226 | 4.5 | 0.01256 | 4.5 | -0.03209 | 5.48 | 0.01398 | 5.44 | 0.01503 | 4.5 | -15
4.5 | 0.00229 | 4.5 | 0.01258 | 4.5 | -0.03212 | 5.48 | 0.01398 | 5.44 | 0.015 | 4.5 | -15
4.5 | 0.00227 | 4.5 | 0.0126 | 4.5 | -0.03212 | 5.48 | 0.01395 | 5.45 | 0.01497 | 4.5 | -15
4.51 | 0.00224 | 4.51 | 0.0126 | 4.51 | -0.03208 | 5.49 | 0.01393 | 5.45 | 0.01497 | 4.51 | -15
4.51 | 0.00222 | 4.51 | 0.01259 | 4.51 | -0.03206 | 5.49 | 0.01392 | 5.45 | 0.01498 | 4.51 | -15
4.51 | 0.0022 | 4.51 | 0.01262 | 4.51 | -0.03208 | 5.49 | 0.01392 | 5.46 | 0.015 | 4.51 | -15
4.52 | 0.00219 | 4.52 | 0.01265 | 4.52 | -0.03212 | 5.5 | 0.01392 | 5.46 | 0.01499 | 4.52 | -15
4.52 | 0.00219 | 4.52 | 0.01265 | 4.52 | -0.03215 | 5.5 | 0.01394 | 5.47 | 0.01496 | 4.52 | -15
4.52 | 0.00219 | 4.52 | 0.01263 | 4.52 | -0.03215 | 5.51 | 0.01397 | 5.47 | 0.01493 | 4.52 | -15
4.53 | 0.0022 | 4.53 | 0.01259 | 4.53 | -0.03214 | 5.51 | 0.01397 | 5.47 | 0.01493 | 4.53 | -15
4.53 | 0.0022 | 4.53 | 0.01255 | 4.53 | -0.03214 | 5.51 | 0.01394 | 5.48 | 0.01493 | 4.53 | -15
4.53 | 0.0022 | 4.53 | 0.01254 | 4.53 | -0.03215 | 5.52 | 0.0139 | 5.48 | 0.01492 | 4.53 | -15
4.54 | 0.00218 | 4.54 | 0.01254 | 4.54 | -0.03214 | 5.52 | 0.01389 | 5.48 | 0.01489 | 4.54 | -15
4.54 | 0.00216 | 4.54 | 0.01254 | 4.54 | -0.03215 | 5.52 | 0.01389 | 5.49 | 0.01488 | 4.54 | -15
4.54 | 0.00216 | 4.54 | 0.01252 | 4.54 | -0.03218 | 5.53 | 0.01392 | 5.49 | 0.01491 | 4.54 | -15
4.55 | 0.00219 | 4.55 | 0.01251 | 4.55 | -0.03222 | 5.53 | 0.01395 | 5.49 | 0.01493 | 4.55 | -15
4.55 | 0.00225 | 4.55 | 0.01254 | 4.55 | -0.03228 | 5.54 | 0.01396 | 5.5 | 0.01493 | 4.55 | -15
4.55 | 0.00229 | 4.55 | 0.01256 | 4.55 | -0.03231 | 5.54 | 0.01394 | 5.5 | 0.01489 | 4.55 | -15
4.56 | 0.00232 | 4.56 | 0.01256 | 4.56 | -0.03232 | 5.54 | 0.01396 | 5.51 | 0.01487 | 4.56 | -15
4.56 | 0.00234 | 4.56 | 0.01258 | 4.56 | -0.03233 | 5.55 | 0.01398 | 5.51 | 0.01484 | 4.56 | -15
4.56 | 0.00234 | 4.56 | 0.01256 | 4.56 | -0.03235 | 5.55 | 0.01398 | 5.51 | 0.01483 | 4.56 | -15
4.57 | 0.00234 | 4.57 | 0.01255 | 4.57 | -0.03234 | 5.55 | 0.01397 | 5.52 | 0.01484 | 4.57 | -15
4.57 | 0.00233 | 4.57 | 0.01253 | 4.57 | -0.03232 | 5.56 | 0.01395 | 5.52 | 0.01485 | 4.57 | -15
4.57 | 0.00232 | 4.57 | 0.01251 | 4.57 | -0.03231 | 5.56 | 0.01395 | 5.52 | 0.01484 | 4.57 | -15
4.58 | 0.0023 | 4.58 | 0.01252 | 4.58 | -0.03229 | 5.56 | 0.01397 | 5.53 | 0.01481 | 4.58 | -15
4.58 | 0.00229 | 4.58 | 0.01254 | 4.58 | -0.03228 | 5.57 | 0.01399 | 5.53 | 0.01478 | 4.58 | -15
4.58 | 0.00226 | 4.58 | 0.01257 | 4.58 | -0.03228 | 5.57 | 0.01398 | 5.54 | 0.01472 | 4.58 | -15
4.59 | 0.00224 | 4.59 | 0.01257 | 4.59 | -0.03229 | 5.58 | 0.01388 | 5.54 | 0.01467 | 4.59 | -15
4.59 | 0.00226 | 4.59 | 0.01253 | 4.59 | -0.03229 | 5.58 | 0.01378 | 5.54 | 0.01463 | 4.59 | -15
4.59 | 0.00225 | 4.59 | 0.01251 | 4.59 | -0.03228 | 5.58 | 0.01379 | 5.55 | 0.01461 | 4.59 | -15
4.6 | 0.00224 | 4.6 | 0.01251 | 4.6 | -0.03226 | 5.59 | 0.01386 | 5.55 | 0.0146 | 4.6 | -15
4.6 | 0.00224 | 4.6 | 0.0125 | 4.6 | -0.03225 | 5.59 | 0.01395 | 5.55 | 0.01462 | 4.6 | -15
4.6 | 0.00222 | 4.6 | 0.01248 | 4.6 | -0.03222 | 5.59 | 0.014 | 5.56 | 0.01466 | 4.6 | -15
4.61 | 0.00222 | 4.61 | 0.01245 | 4.61 | -0.03226 | 5.6 | 0.01403 | 5.56 | 0.01472 | 4.61 | -15
4.61 | 0.00222 | 4.61 | 0.01244 | 4.61 | -0.03232 | 5.6 | 0.01399 | 5.56 | 0.01478 | 4.61 | -15
4.61 | 0.00222 | 4.61 | 0.01245 | 4.61 | -0.03235 | 5.6 | 0.01399 | 5.57 | 0.01479 | 4.61 | -15
4.62 | 0.00223 | 4.62 | 0.01248 | 4.62 | -0.03241 | 5.61 | 0.01398 | 5.57 | 0.01476 | 4.62 | -15
4.62 | 0.00224 | 4.62 | 0.01249 | 4.62 | -0.03246 | 5.61 | 0.01394 | 5.58 | 0.0147 | 4.62 | -15
4.62 | 0.00225 | 4.62 | 0.01249 | 4.62 | -0.03247 | 5.62 | 0.01392 | 5.58 | 0.01466 | 4.62 | -15
4.63 | 0.00227 | 4.63 | 0.01248 | 4.63 | -0.03241 | 5.62 | 0.01394 | 5.58 | 0.01469 | 4.63 | -15
4.63 | 0.00228 | 4.63 | 0.01248 | 4.63 | -0.03236 | 5.62 | 0.01399 | 5.59 | 0.01472 | 4.63 | -15
4.63 | 0.00231 | 4.63 | 0.01247 | 4.63 | -0.03232 | 5.63 | 0.01404 | 5.59 | 0.01475 | 4.63 | -15
4.64 | 0.00233 | 4.64 | 0.01245 | 4.64 | -0.03228 | 5.63 | 0.01409 | 5.59 | 0.01475 | 4.64 | -15
4.64 | 0.00234 | 4.64 | 0.01243 | 4.64 | -0.03229 | 5.63 | 0.01413 | 5.6 | 0.01472 | 4.64 | -15
4.64 | 0.00234 | 4.64 | 0.01243 | 4.64 | -0.03228 | 5.64 | 0.01416 | 5.6 | 0.01467 | 4.64 | -15
4.65 | 0.00234 | 4.65 | 0.01244 | 4.65 | -0.03227 | 5.64 | 0.01416 | 5.6 | 0.01468 | 4.65 | -15
4.65 | 0.00233 | 4.65 | 0.01246 | 4.65 | -0.03225 | 5.64 | 0.01413 | 5.61 | 0.01469 | 4.65 | -15
4.65 | 0.00232 | 4.65 | 0.0125 | 4.65 | -0.03226 | 5.65 | 0.01411 | 5.61 | 0.01472 | 4.65 | -15
4.66 | 0.00231 | 4.66 | 0.01253 | 4.66 | -0.03228 | 5.65 | 0.01413 | 5.62 | 0.01468 | 4.66 | -15
4.66 | 0.00231 | 4.66 | 0.01252 | 4.66 | -0.03232 | 5.66 | 0.01415 | 5.62 | 0.01463 | 4.66 | -15
4.66 | 0.00233 | 4.66 | 0.01251 | 4.66 | -0.03235 | 5.66 | 0.01413 | 5.62 | 0.01459 | 4.66 | -15
4.67 | 0.00235 | 4.67 | 0.01251 | 4.67 | -0.0324 | 5.66 | 0.01412 | 5.63 | 0.01457 | 4.67 | -15
4.67 | 0.00236 | 4.67 | 0.01253 | 4.67 | -0.03245 | 5.67 | 0.01417 | 5.63 | 0.01456 | 4.67 | -15
4.67 | 0.00234 | 4.67 | 0.01253 | 4.67 | -0.03245 | 5.67 | 0.01424 | 5.63 | 0.01456 | 4.67 | -15
4.68 | 0.00231 | 4.68 | 0.01248 | 4.68 | -0.03244 | 5.67 | 0.01427 | 5.64 | 0.01456 | 4.68 | -15
4.68 | 0.0023 | 4.68 | 0.01241 | 4.68 | -0.0324 | 5.68 | 0.01425 | 5.64 | 0.01456 | 4.68 | -15
4.68 | 0.00228 | 4.68 | 0.01232 | 4.68 | -0.03238 | 5.68 | 0.01419 | 5.64 | 0.01458 | 4.68 | -15
4.69 | 0.00227 | 4.69 | 0.01226 | 4.69 | -0.03239 | 5.68 | 0.01413 | 5.65 | 0.0146 | 4.69 | -15
4.69 | 0.00223 | 4.69 | 0.01222 | 4.69 | -0.03245 | 5.69 | 0.01408 | 5.65 | 0.01462 | 4.69 | -15
4.69 | 0.00219 | 4.69 | 0.01219 | 4.69 | -0.03251 | 5.69 | 0.01406 | 5.66 | 0.01463 | 4.69 | -15
4.7 | 0.00216 | 4.7 | 0.0122 | 4.7 | -0.03253 | 5.7 | 0.01405 | 5.66 | 0.01462 | 4.7 | -15
4.7 | 0.00216 | 4.7 | 0.0122 | 4.7 | -0.03254 | 5.7 | 0.01405 | 5.66 | 0.01462 | 4.7 | -15
4.7 | 0.00218 | 4.7 | 0.01219 | 4.7 | -0.03252 | 5.7 | 0.01404 | 5.67 | 0.01464 | 4.7 | -15
4.71 | 0.0022 | 4.71 | 0.01218 | 4.71 | -0.03249 | 5.71 | 0.01405 | 5.67 | 0.01466 | 4.71 | -15
4.71 | 0.0022 | 4.71 | 0.01218 | 4.71 | -0.03248 | 5.71 | 0.01404 | 5.67 | 0.01467 | 4.71 | -15
4.71 | 0.00219 | 4.71 | 0.01218 | 4.71 | -0.03246 | 5.71 | 0.01406 | 5.68 | 0.01468 | 4.71 | -15
4.72 | 0.00215 | 4.72 | 0.01221 | 4.72 | -0.03246 | 5.72 | 0.01408 | 5.68 | 0.01466 | 4.72 | -15
4.72 | 0.00214 | 4.72 | 0.01221 | 4.72 | -0.03247 | 5.72 | 0.01408 | 5.68 | 0.01466 | 4.72 | -15
4.72 | 0.00217 | 4.72 | 0.01219 | 4.72 | -0.03245 | 5.72 | 0.01409 | 5.69 | 0.01468 | 4.72 | -15
4.73 | 0.00219 | 4.73 | 0.01213 | 4.73 | -0.03244 | 5.73 | 0.01409 | 5.69 | 0.01471 | 4.73 | -15
4.73 | 0.0022 | 4.73 | 0.01208 | 4.73 | -0.03244 | 5.73 | 0.01406 | 5.7 | 0.01477 | 4.73 | -15
4.73 | 0.00221 | 4.73 | 0.01206 | 4.73 | -0.03248 | 5.74 | 0.01406 | 5.7 | 0.01481 | 4.73 | -15
4.74 | 0.00223 | 4.74 | 0.01206 | 4.74 | -0.03251 | 5.74 | 0.01406 | 5.7 | 0.01486 | 4.74 | -15
4.74 | 0.00223 | 4.74 | 0.01206 | 4.74 | -0.03253 | 5.74 | 0.01409 | 5.71 | 0.01489 | 4.74 | -15
4.74 | 0.00226 | 4.74 | 0.01204 | 4.74 | -0.03255 | 5.75 | 0.0141 | 5.71 | 0.01491 | 4.74 | -15
4.75 | 0.00225 | 4.75 | 0.01202 | 4.75 | -0.03253 | 5.75 | 0.01412 | 5.71 | 0.01494 | 4.75 | -15
4.75 | 0.00223 | 4.75 | 0.012 | 4.75 | -0.03252 | 5.75 | 0.01413 | 5.72 | 0.01495 | 4.75 | -15
4.75 | 0.00224 | 4.75 | 0.01199 | 4.75 | -0.03252 | 5.76 | 0.01411 | 5.72 | 0.01492 | 4.75 | -15
4.76 | 0.00227 | 4.76 | 0.01199 | 4.76 | -0.03251 | 5.76 | 0.01409 | 5.72 | 0.01488 | 4.76 | -15
4.76 | 0.00229 | 4.76 | 0.01199 | 4.76 | -0.03251 | 5.77 | 0.01406 | 5.73 | 0.01479 | 4.76 | -15
4.76 | 0.00232 | 4.76 | 0.01202 | 4.76 | -0.03254 | 5.77 | 0.01403 | 5.73 | 0.01478 | 4.76 | -15
4.77 | 0.00233 | 4.77 | 0.01207 | 4.77 | -0.03255 | 5.77 | 0.01399 | 5.74 | 0.0148 | 4.77 | -15
4.77 | 0.00234 | 4.77 | 0.0121 | 4.77 | -0.03259 | 5.78 | 0.01397 | 5.74 | 0.01485 | 4.77 | -15
4.77 | 0.00236 | 4.77 | 0.01213 | 4.77 | -0.03264 | 5.78 | 0.014 | 5.74 | 0.01488 | 4.77 | -15
4.78 | 0.00241 | 4.78 | 0.01213 | 4.78 | -0.0326 | 5.78 | 0.01407 | 5.75 | 0.01493 | 4.78 | -15
4.78 | 0.00243 | 4.78 | 0.01211 | 4.78 | -0.03255 | 5.79 | 0.01412 | 5.75 | 0.01496 | 4.78 | -15
4.78 | 0.0024 | 4.78 | 0.01206 | 4.78 | -0.03254 | 5.79 | 0.01415 | 5.75 | 0.01495 | 4.78 | -15
4.79 | 0.00234 | 4.79 | 0.01203 | 4.79 | -0.03255 | 5.79 | 0.01414 | 5.76 | 0.01493 | 4.79 | -15
4.79 | 0.00227 | 4.79 | 0.01201 | 4.79 | -0.03259 | 5.8 | 0.01413 | 5.76 | 0.01493 | 4.79 | -15
4.79 | 0.00222 | 4.79 | 0.01202 | 4.79 | -0.03261 | 5.8 | 0.01411 | 5.77 | 0.01496 | 4.79 | -15
4.8 | 0.0022 | 4.8 | 0.01201 | 4.8 | -0.0326 | 5.81 | 0.01407 | 5.77 | 0.01501 | 4.8 | -15
4.8 | 0.0022 | 4.8 | 0.012 | 4.8 | -0.03262 | 5.81 | 0.01407 | 5.77 | 0.01502 | 4.8 | -15
4.8 | 0.00218 | 4.8 | 0.012 | 4.8 | -0.03264 | 5.81 | 0.01408 | 5.78 | 0.015 | 4.8 | -15
4.81 | 0.00215 | 4.81 | 0.01203 | 4.81 | -0.03261 | 5.82 | 0.0141 | 5.78 | 0.015 | 4.81 | -15
4.81 | 0.00214 | 4.81 | 0.01205 | 4.81 | -0.03261 | 5.82 | 0.01407 | 5.78 | 0.01502 | 4.81 | -15
4.81 | 0.00213 | 4.81 | 0.01203 | 4.81 | -0.03258 | 5.82 | 0.01403 | 5.79 | 0.01506 | 4.81 | -15
4.82 | 0.00216 | 4.82 | 0.01197 | 4.82 | -0.03257 | 5.83 | 0.01398 | 5.79 | 0.01507 | 4.82 | -15
4.82 | 0.0022 | 4.82 | 0.01193 | 4.82 | -0.03255 | 5.83 | 0.01395 | 5.79 | 0.01509 | 4.82 | -15
4.82 | 0.00224 | 4.82 | 0.01189 | 4.82 | -0.03254 | 5.83 | 0.01392 | 5.8 | 0.01507 | 4.82 | -15
4.83 | 0.00226 | 4.83 | 0.01187 | 4.83 | -0.03249 | 5.84 | 0.01391 | 5.8 | 0.01506 | 4.83 | -15
4.83 | 0.00225 | 4.83 | 0.01187 | 4.83 | -0.03245 | 5.84 | 0.01389 | 5.81 | 0.01506 | 4.83 | -15
4.83 | 0.00222 | 4.83 | 0.01189 | 4.83 | -0.0324 | 5.85 | 0.01393 | 5.81 | 0.01507 | 4.83 | -15
4.84 | 0.0022 | 4.84 | 0.01187 | 4.84 | -0.03236 | 5.85 | 0.01396 | 5.81 | 0.01504 | 4.84 | -15
4.84 | 0.00219 | 4.84 | 0.01186 | 4.84 | -0.03235 | 5.85 | 0.01395 | 5.82 | 0.01502 | 4.84 | -15
4.84 | 0.00218 | 4.84 | 0.01187 | 4.84 | -0.03238 | 5.86 | 0.01391 | 5.82 | 0.01499 | 4.84 | -15
4.85 | 0.00219 | 4.85 | 0.01185 | 4.85 | -0.03239 | 5.86 | 0.01387 | 5.82 | 0.015 | 4.85 | -15
4.85 | 0.00218 | 4.85 | 0.01181 | 4.85 | -0.03236 | 5.86 | 0.01382 | 5.83 | 0.01507 | 4.85 | -15
4.85 | 0.00215 | 4.85 | 0.01182 | 4.85 | -0.03235 | 5.87 | 0.01381 | 5.83 | 0.01512 | 4.85 | -15
4.86 | 0.00211 | 4.86 | 0.01183 | 4.86 | -0.03231 | 5.87 | 0.01384 | 5.83 | 0.01516 | 4.86 | -15
4.86 | 0.00207 | 4.86 | 0.01185 | 4.86 | -0.03226 | 5.87 | 0.01383 | 5.84 | 0.01515 | 4.86 | -15
4.86 | 0.00204 | 4.86 | 0.01188 | 4.86 | -0.03225 | 5.88 | 0.0138 | 5.84 | 0.01511 | 4.86 | -15
4.87 | 0.00203 | 4.87 | 0.01188 | 4.87 | -0.03226 | 5.88 | 0.0138 | 5.85 | 0.01511 | 4.87 | -15
4.87 | 0.00202 | 4.87 | 0.01185 | 4.87 | -0.03226 | 5.89 | 0.01384 | 5.85 | 0.01514 | 4.87 | -15
4.87 | 0.00201 | 4.87 | 0.0118 | 4.87 | -0.03228 | 5.89 | 0.01388 | 5.85 | 0.01515 | 4.87 | -15
4.88 | 0.00202 | 4.88 | 0.01178 | 4.88 | -0.03231 | 5.89 | 0.01388 | 5.86 | 0.01513 | 4.88 | -15
4.88 | 0.00203 | 4.88 | 0.01178 | 4.88 | -0.03238 | 5.9 | 0.01386 | 5.86 | 0.01511 | 4.88 | -15
4.88 | 0.00202 | 4.88 | 0.0118 | 4.88 | -0.03242 | 5.9 | 0.01382 | 5.86 | 0.01509 | 4.88 | -15
4.89 | 0.00199 | 4.89 | 0.01181 | 4.89 | -0.03242 | 5.9 | 0.0138 | 5.87 | 0.01507 | 4.89 | -15
4.89 | 0.00194 | 4.89 | 0.01178 | 4.89 | -0.03238 | 5.91 | 0.01382 | 5.87 | 0.01509 | 4.89 | -15
4.89 | 0.0019 | 4.89 | 0.01173 | 4.89 | -0.03233 | 5.91 | 0.01385 | 5.87 | 0.01511 | 4.89 | -15
4.9 | 0.00189 | 4.9 | 0.01169 | 4.9 | -0.03233 | 5.91 | 0.01386 | 5.88 | 0.01514 | 4.9 | -15
4.9 | 0.00192 | 4.9 | 0.01169 | 4.9 | -0.03239 | 5.92 | 0.01388 | 5.88 | 0.01516 | 4.9 | -15
4.9 | 0.00195 | 4.9 | 0.01169 | 4.9 | -0.03245 | 5.92 | 0.0139 | 5.89 | 0.01519 | 4.9 | -15
4.91 | 0.00196 | 4.91 | 0.0117 | 4.91 | -0.03246 | 5.93 | 0.01391 | 5.89 | 0.01523 | 4.91 | -15
4.91 | 0.00196 | 4.91 | 0.01167 | 4.91 | -0.03244 | 5.93 | 0.01392 | 5.89 | 0.01526 | 4.91 | -15
4.91 | 0.00194 | 4.91 | 0.01162 | 4.91 | -0.03239 | 5.93 | 0.01393 | 5.9 | 0.01527 | 4.91 | -15
4.92 | 0.00194 | 4.92 | 0.0116 | 4.92 | -0.03234 | 5.94 | 0.01392 | 5.9 | 0.01526 | 4.92 | -15
4.92 | 0.00195 | 4.92 | 0.01158 | 4.92 | -0.03234 | 5.94 | 0.01389 | 5.9 | 0.01526 | 4.92 | -15
4.92 | 0.00195 | 4.92 | 0.0116 | 4.92 | -0.03235 | 5.94 | 0.01388 | 5.91 | 0.01527 | 4.92 | -15
4.93 | 0.00195 | 4.93 | 0.01161 | 4.93 | -0.03236 | 5.95 | 0.0139 | 5.91 | 0.01528 | 4.93 | -15
4.93 | 0.00196 | 4.93 | 0.01158 | 4.93 | -0.03238 | 5.95 | 0.01392 | 5.91 | 0.01528 | 4.93 | -15
4.93 | 0.00195 | 4.93 | 0.01155 | 4.93 | -0.03235 | 5.96 | 0.01394 | 5.92 | 0.01526 | 4.93 | -15
4.94 | 0.00192 | 4.94 | 0.01156 | 4.94 | -0.03229 | 5.96 | 0.01393 | 5.92 | 0.01522 | 4.94 | -15
4.94 | 0.00185 | 4.94 | 0.01157 | 4.94 | -0.03225 | 5.96 | 0.01391 | 5.93 | 0.01517 | 4.94 | -15
4.94 | 0.00178 | 4.94 | 0.0116 | 4.94 | -0.03218 | 5.97 | 0.01392 | 5.93 | 0.01515 | 4.94 | -15
4.95 | 0.00173 | 4.95 | 0.01164 | 4.95 | -0.03209 | 5.97 | 0.01394 | 5.93 | 0.01513 | 4.95 | -15
4.95 | 0.0017 | 4.95 | 0.01164 | 4.95 | -0.03202 | 5.97 | 0.01396 | 5.94 | 0.01511 | 4.95 | -15
4.95 | 0.00172 | 4.95 | 0.01165 | 4.95 | -0.032 | 5.98 | 0.014 | 5.94 | 0.01513 | 4.95 | -15
4.96 | 0.00174 | 4.96 | 0.01169 | 4.96 | -0.032 | 5.98 | 0.01404 | 5.94 | 0.01519 | 4.96 | -15
4.96 | 0.00178 | 4.96 | 0.0117 | 4.96 | -0.032 | 5.98 | 0.01406 | 5.95 | 0.01527 | 4.96 | -15
4.96 | 0.00182 | 4.96 | 0.01169 | 4.96 | -0.03201 | 5.99 | 0.01407 | 5.95 | 0.01533 | 4.96 | -15
4.97 | 0.00185 | 4.97 | 0.01168 | 4.97 | -0.03201 | 5.99 | 0.01407 | 5.96 | 0.01537 | 4.97 | -15
4.97 | 0.00186 | 4.97 | 0.01164 | 4.97 | -0.03199 | 6 | 0.01409 | 5.96 | 0.01534 | 4.97 | -15
4.97 | 0.00184 | 4.97 | 0.01162 | 4.97 | -0.03195 | 6 | 0.01411 | 5.96 | 0.01531 | 4.97 | -15
4.98 | 0.00182 | 4.98 | 0.01161 | 4.98 | -0.03191 | 6 | 0.01412 | 5.97 | 0.01528 | 4.98 | -15
4.98 | 0.00182 | 4.98 | 0.01161 | 4.98 | -0.0319 | 6.01 | 0.01412 | 5.97 | 0.01526 | 4.98 | -15
4.98 | 0.00185 | 4.98 | 0.01163 | 4.98 | -0.03189 | 6.01 | 0.01416 | 5.97 | 0.01525 | 4.98 | -15
4.99 | 0.00185 | 4.99 | 0.01165 | 4.99 | -0.03191 | 6.01 | 0.01418 | 5.98 | 0.01525 | 4.99 | -15
4.99 | 0.00185 | 4.99 | 0.01169 | 4.99 | -0.0319 | 6.02 | 0.01418 | 5.98 | 0.01524 | 4.99 | -15
4.99 | 0.00185 | 4.99 | 0.01169 | 4.99 | -0.03188 | 6.02 | 0.01416 | 5.98 | 0.01522 | 4.99 | -15
5 | 0.00187 | 5 | 0.01165 | 5 | -0.03189 | 6.02 | 0.01412 | 5.99 | 0.01518 | 5 | -15
5 | 0.0019 | 5 | 0.01162 | 5 | -0.0319 | 6.03 | 0.01408 | 5.99 | 0.01517 | 5 | -15
5 | 0.00193 | 5 | 0.01158 | 5 | -0.03193 | 6.03 | 0.01406 | 6 | 0.01515 | 5 | -15
5.01 | 0.00194 | 5.01 | 0.01158 | 5.01 | -0.03193 | 6.04 | 0.01406 | 6 | 0.01515 | 5.01 | -15
5.01 | 0.00192 | 5.01 | 0.01156 | 5.01 | -0.03193 | 6.04 | 0.01407 | 6 | 0.01514 | 5.01 | -15
5.01 | 0.00189 | 5.01 | 0.01153 | 5.01 | -0.03196 | 6.04 | 0.01406 | 6.01 | 0.01513 | 5.01 | -15
5.02 | 0.00186 | 5.02 | 0.0115 | 5.02 | -0.03202 | 6.05 | 0.01405 | 6.01 | 0.01511 | 5.02 | -15
5.02 | 0.00186 | 5.02 | 0.01153 | 5.02 | -0.03206 | 6.05 | 0.01405 | 6.01 | 0.01509 | 5.02 | -15
5.02 | 0.00186 | 5.02 | 0.01157 | 5.02 | -0.03206 | 6.05 | 0.01404 | 6.02 | 0.01506 | 5.02 | -15
5.03 | 0.00187 | 5.03 | 0.0116 | 5.03 | -0.03202 | 6.06 | 0.01403 | 6.02 | 0.01507 | 5.03 | -15
5.03 | 0.00187 | 5.03 | 0.01159 | 5.03 | -0.032 | 6.06 | 0.01401 | 6.02 | 0.01509 | 5.03 | -15
5.03 | 0.00187 | 5.03 | 0.01156 | 5.03 | -0.03199 | 6.06 | 0.01404 | 6.03 | 0.01509 | 5.03 | -15
5.04 | 0.00187 | 5.04 | 0.01154 | 5.04 | -0.032 | 6.07 | 0.01406 | 6.03 | 0.01504 | 5.04 | -15
5.04 | 0.00187 | 5.04 | 0.01154 | 5.04 | -0.03202 | 6.07 | 0.01407 | 6.04 | 0.01503 | 5.04 | -15
5.04 | 0.00187 | 5.04 | 0.01156 | 5.04 | -0.03202 | 6.08 | 0.01406 | 6.04 | 0.015 | 5.04 | -15
5.05 | 0.00186 | 5.05 | 0.01158 | 5.05 | -0.03201 | 6.08 | 0.01405 | 6.04 | 0.01499 | 5.05 | -15
5.05 | 0.00187 | 5.05 | 0.0116 | 5.05 | -0.032 | 6.08 | 0.01406 | 6.05 | 0.01496 | 5.05 | -15
5.05 | 0.00187 | 5.05 | 0.01161 | 5.05 | -0.032 | 6.09 | 0.01406 | 6.05 | 0.01496 | 5.05 | -15
5.06 | 0.00187 | 5.06 | 0.01163 | 5.06 | -0.032 | 6.09 | 0.01406 | 6.05 | 0.015 | 5.06 | -15
5.06 | 0.00186 | 5.06 | 0.01163 | 5.06 | -0.032 | 6.09 | 0.01406 | 6.06 | 0.01505 | 5.06 | -15
5.06 | 0.00185 | 5.06 | 0.01162 | 5.06 | -0.03201 | 6.1 | 0.01406 | 6.06 | 0.01507 | 5.06 | -15
5.07 | 0.00183 | 5.07 | 0.01162 | 5.07 | -0.03207 | 6.1 | 0.01406 | 6.06 | 0.01507 | 5.07 | -15
5.07 | 0.00181 | 5.07 | 0.01162 | 5.07 | -0.0321 | 6.1 | 0.01406 | 6.07 | 0.01505 | 5.07 | -15
5.07 | 0.00179 | 5.07 | 0.01161 | 5.07 | -0.03212 | 6.11 | 0.01409 | 6.07 | 0.01501 | 5.07 | -15
5.08 | 0.00179 | 5.08 | 0.01158 | 5.08 | -0.03214 | 6.11 | 0.01415 | 6.08 | 0.01496 | 5.08 | -15
5.08 | 0.0018 | 5.08 | 0.01151 | 5.08 | -0.03216 | 6.12 | 0.01419 | 6.08 | 0.01493 | 5.08 | -15
5.08 | 0.00178 | 5.08 | 0.01147 | 5.08 | -0.03219 | 6.12 | 0.01418 | 6.08 | 0.01491 | 5.08 | -15
5.09 | 0.00178 | 5.09 | 0.01145 | 5.09 | -0.03221 | 6.12 | 0.01414 | 6.09 | 0.01491 | 5.09 | -15
5.09 | 0.00175 | 5.09 | 0.01143 | 5.09 | -0.0322 | 6.13 | 0.01411 | 6.09 | 0.01496 | 5.09 | -15
5.09 | 0.00173 | 5.09 | 0.01142 | 5.09 | -0.03216 | 6.13 | 0.0141 | 6.09 | 0.015 | 5.09 | -15
5.1 | 0.00173 | 5.1 | 0.01145 | 5.1 | -0.03212 | 6.13 | 0.01411 | 6.1 | 0.01503 | 5.1 | -15
5.1 | 0.00173 | 5.1 | 0.01148 | 5.1 | -0.03206 | 6.14 | 0.01413 | 6.1 | 0.01503 | 5.1 | -15
5.1 | 0.00173 | 5.1 | 0.01152 | 5.1 | -0.03201 | 6.14 | 0.01411 | 6.1 | 0.01502 | 5.1 | -15
5.11 | 0.00174 | 5.11 | 0.0115 | 5.11 | -0.03197 | 6.14 | 0.01409 | 6.11 | 0.01499 | 5.11 | -15
5.11 | 0.00172 | 5.11 | 0.01149 | 5.11 | -0.03193 | 6.15 | 0.01406 | 6.11 | 0.01495 | 5.11 | -15
5.11 | 0.00171 | 5.11 | 0.01147 | 5.11 | -0.03187 | 6.15 | 0.01405 | 6.12 | 0.01493 | 5.11 | -15
5.12 | 0.00168 | 5.12 | 0.01146 | 5.12 | -0.03183 | 6.16 | 0.01406 | 6.12 | 0.01492 | 5.12 | -15
5.12 | 0.00163 | 5.12 | 0.01147 | 5.12 | -0.03184 | 6.16 | 0.01409 | 6.12 | 0.01493 | 5.12 | -15
5.12 | 0.0016 | 5.12 | 0.01146 | 5.12 | -0.03191 | 6.16 | 0.01412 | 6.13 | 0.01498 | 5.12 | -15
5.13 | 0.00158 | 5.13 | 0.01145 | 5.13 | -0.03201 | 6.17 | 0.01415 | 6.13 | 0.01501 | 5.13 | -15
5.13 | 0.00159 | 5.13 | 0.01144 | 5.13 | -0.03206 | 6.17 | 0.01412 | 6.13 | 0.01502 | 5.13 | -15
5.13 | 0.00159 | 5.13 | 0.01139 | 5.13 | -0.03209 | 6.17 | 0.01409 | 6.14 | 0.01502 | 5.13 | -15
5.14 | 0.00157 | 5.14 | 0.01138 | 5.14 | -0.03209 | 6.18 | 0.01406 | 6.14 | 0.01499 | 5.14 | -15
5.14 | 0.00153 | 5.14 | 0.01137 | 5.14 | -0.03212 | 6.18 | 0.01405 | 6.14 | 0.01495 | 5.14 | -15
5.14 | 0.0015 | 5.14 | 0.01135 | 5.14 | -0.03214 | 6.19 | 0.0141 | 6.15 | 0.01495 | 5.14 | -15
5.15 | 0.00151 | 5.15 | 0.01134 | 5.15 | -0.03218 | 6.19 | 0.01415 | 6.15 | 0.01498 | 5.15 | -15
5.15 | 0.00154 | 5.15 | 0.01132 | 5.15 | -0.03221 | 6.19 | 0.01417 | 6.16 | 0.01499 | 5.15 | -15
5.15 | 0.00159 | 5.15 | 0.01133 | 5.15 | -0.03223 | 6.2 | 0.01415 | 6.16 | 0.01497 | 5.15 | -15
5.16 | 0.00161 | 5.16 | 0.01137 | 5.16 | -0.03223 | 6.2 | 0.0141 | 6.16 | 0.01494 | 5.16 | -15
5.16 | 0.00161 | 5.16 | 0.01138 | 5.16 | -0.03225 | 6.2 | 0.01407 | 6.17 | 0.01492 | 5.16 | -15
5.16 | 0.00162 | 5.16 | 0.01137 | 5.16 | -0.03227 | 6.21 | 0.01405 | 6.17 | 0.01492 | 5.16 | -15
5.17 | 0.00161 | 5.17 | 0.01134 | 5.17 | -0.03226 | 6.21 | 0.01404 | 6.17 | 0.01489 | 5.17 | -15
5.17 | 0.00161 | 5.17 | 0.01132 | 5.17 | -0.03223 | 6.21 | 0.01403 | 6.18 | 0.01482 | 5.17 | -15
5.17 | 0.00161 | 5.17 | 0.01133 | 5.17 | -0.03221 | 6.22 | 0.01401 | 6.18 | 0.01477 | 5.17 | -15
5.18 | 0.00162 | 5.18 | 0.01133 | 5.18 | -0.03219 | 6.22 | 0.01404 | 6.19 | 0.01476 | 5.18 | -15
5.18 | 0.00162 | 5.18 | 0.01132 | 5.18 | -0.03221 | 6.23 | 0.01408 | 6.19 | 0.0148 | 5.18 | -15
5.18 | 0.00162 | 5.18 | 0.0113 | 5.18 | -0.03223 | 6.23 | 0.01409 | 6.19 | 0.01483 | 5.18 | -15
5.19 | 0.00162 | 5.19 | 0.01128 | 5.19 | -0.03222 | 6.23 | 0.01409 | 6.2 | 0.01483 | 5.19 | -15
5.19 | 0.00161 | 5.19 | 0.01125 | 5.19 | -0.0322 | 6.24 | 0.01405 | 6.2 | 0.01481 | 5.19 | -15
5.19 | 0.0016 | 5.19 | 0.01123 | 5.19 | -0.03214 | 6.24 | 0.014 | 6.2 | 0.01479 | 5.19 | -15
5.2 | 0.0016 | 5.2 | 0.01124 | 5.2 | -0.03207 | 6.24 | 0.01399 | 6.21 | 0.01476 | 5.2 | -15
5.2 | 0.00162 | 5.2 | 0.01129 | 5.2 | -0.03201 | 6.25 | 0.014 | 6.21 | 0.01476 | 5.2 | -15
5.2 | 0.00167 | 5.2 | 0.01133 | 5.2 | -0.032 | 6.25 | 0.014 | 6.21 | 0.01476 | 5.2 | -15
5.21 | 0.00169 | 5.21 | 0.01135 | 5.21 | -0.03199 | 6.25 | 0.01403 | 6.22 | 0.01475 | 5.21 | -15
5.21 | 0.00168 | 5.21 | 0.01134 | 5.21 | -0.03199 | 6.26 | 0.01405 | 6.22 | 0.01472 | 5.21 | -15
5.21 | 0.00162 | 5.21 | 0.01132 | 5.21 | -0.03199 | 6.26 | 0.01406 | 6.23 | 0.01472 | 5.21 | -15
5.22 | 0.0016 | 5.22 | 0.0113 | 5.22 | -0.03201 | 6.27 | 0.01404 | 6.23 | 0.01475 | 5.22 | -15
5.22 | 0.0016 | 5.22 | 0.01127 | 5.22 | -0.03203 | 6.27 | 0.01401 | 6.23 | 0.01478 | 5.22 | -15
5.22 | 0.00164 | 5.22 | 0.01126 | 5.22 | -0.03208 | 6.27 | 0.01403 | 6.24 | 0.01479 | 5.22 | -15
5.23 | 0.00168 | 5.23 | 0.01126 | 5.23 | -0.03212 | 6.28 | 0.01406 | 6.24 | 0.01477 | 5.23 | -15
5.23 | 0.00168 | 5.23 | 0.01131 | 5.23 | -0.03208 | 6.28 | 0.01408 | 6.24 | 0.01475 | 5.23 | -15
5.23 | 0.00165 | 5.23 | 0.01137 | 5.23 | -0.03207 | 6.28 | 0.0141 | 6.25 | 0.01474 | 5.23 | -15
5.24 | 0.00163 | 5.24 | 0.01141 | 5.24 | -0.03203 | 6.29 | 0.01409 | 6.25 | 0.01474 | 5.24 | -15
5.24 | 0.00163 | 5.24 | 0.01145 | 5.24 | -0.03202 | 6.29 | 0.01409 | 6.25 | 0.0147 | 5.24 | -15
5.24 | 0.00168 | 5.24 | 0.01145 | 5.24 | -0.03203 | 6.29 | 0.01408 | 6.26 | 0.01468 | 5.24 | -15
5.25 | 0.00172 | 5.25 | 0.01142 | 5.25 | -0.03209 | 6.3 | 0.0141 | 6.26 | 0.01467 | 5.25 | -15
5.25 | 0.00174 | 5.25 | 0.0114 | 5.25 | -0.03214 | 6.3 | 0.01414 | 6.27 | 0.01468 | 5.25 | -15
5.25 | 0.0017 | 5.25 | 0.01138 | 5.25 | -0.03214 | 6.31 | 0.01414 | 6.27 | 0.0147 | 5.25 | -15
5.26 | 0.00165 | 5.26 | 0.01138 | 5.26 | -0.03214 | 6.31 | 0.01414 | 6.27 | 0.01472 | 5.26 | -15
5.26 | 0.00157 | 5.26 | 0.0114 | 5.26 | -0.03214 | 6.31 | 0.01416 | 6.28 | 0.01475 | 5.26 | -15
5.26 | 0.00154 | 5.26 | 0.0114 | 5.26 | -0.03218 | 6.32 | 0.0142 | 6.28 | 0.0148 | 5.26 | -15
5.27 | 0.00155 | 5.27 | 0.01136 | 5.27 | -0.03225 | 6.32 | 0.01424 | 6.28 | 0.0148 | 5.27 | -15
5.27 | 0.00157 | 5.27 | 0.01134 | 5.27 | -0.03226 | 6.32 | 0.01429 | 6.29 | 0.01477 | 5.27 | -15
5.27 | 0.00157 | 5.27 | 0.01134 | 5.27 | -0.03223 | 6.33 | 0.01431 | 6.29 | 0.01474 | 5.27 | -15
5.28 | 0.00158 | 5.28 | 0.01136 | 5.28 | -0.03221 | 6.33 | 0.01429 | 6.29 | 0.01467 | 5.28 | -15
5.28 | 0.00156 | 5.28 | 0.0114 | 5.28 | -0.0322 | 6.33 | 0.01428 | 6.3 | 0.01464 | 5.28 | -15
5.28 | 0.00156 | 5.28 | 0.01143 | 5.28 | -0.03221 | 6.34 | 0.01425 | 6.3 | 0.01467 | 5.28 | -15
5.29 | 0.00159 | 5.29 | 0.01143 | 5.29 | -0.03223 | 6.34 | 0.01426 | 6.31 | 0.01469 | 5.29 | -15
5.29 | 0.00155 | 5.29 | 0.01142 | 5.29 | -0.03223 | 6.35 | 0.01428 | 6.31 | 0.01472 | 5.29 | -15.01
5.29 | 0.00147 | 5.29 | 0.01138 | 5.29 | -0.03223 | 6.35 | 0.01431 | 6.31 | 0.01475 | 5.29 | -15
5.3 | 0.00144 | 5.3 | 0.01136 | 5.3 | -0.0322 | 6.35 | 0.01433 | 6.32 | 0.0148 | 5.3 | -15
5.3 | 0.00143 | 5.3 | 0.01135 | 5.3 | -0.03214 | 6.36 | 0.01434 | 6.32 | 0.01486 | 5.3 | -15
5.3 | 0.00149 | 5.3 | 0.01134 | 5.3 | -0.03209 | 6.36 | 0.01434 | 6.32 | 0.01491 | 5.3 | -15
5.31 | 0.00156 | 5.31 | 0.01132 | 5.31 | -0.03209 | 6.36 | 0.01432 | 6.33 | 0.01494 | 5.31 | -15
5.31 | 0.0016 | 5.31 | 0.0113 | 5.31 | -0.0321 | 6.37 | 0.01431 | 6.33 | 0.01498 | 5.31 | -15
5.31 | 0.00161 | 5.31 | 0.0113 | 5.31 | -0.03212 | 6.37 | 0.0143 | 6.33 | 0.01503 | 5.31 | -15
5.32 | 0.00161 | 5.32 | 0.0113 | 5.32 | -0.03212 | 6.38 | 0.01433 | 6.34 | 0.01504 | 5.32 | -15
5.32 | 0.0016 | 5.32 | 0.01127 | 5.32 | -0.03208 | 6.38 | 0.01439 | 6.34 | 0.01501 | 5.32 | -15
5.32 | 0.00158 | 5.32 | 0.01126 | 5.32 | -0.03205 | 6.38 | 0.0144 | 6.35 | 0.01501 | 5.32 | -15
5.33 | 0.0016 | 5.33 | 0.01126 | 5.33 | -0.03203 | 6.39 | 0.01436 | 6.35 | 0.01505 | 5.33 | -15
5.33 | 0.00161 | 5.33 | 0.01127 | 5.33 | -0.03205 | 6.39 | 0.01436 | 6.35 | 0.01509 | 5.33 | -15
5.33 | 0.00163 | 5.33 | 0.01128 | 5.33 | -0.03206 | 6.39 | 0.01435 | 6.36 | 0.01507 | 5.33 | -15
5.34 | 0.00162 | 5.34 | 0.01128 | 5.34 | -0.03206 | 6.4 | 0.01433 | 6.36 | 0.01506 | 5.34 | -15
5.34 | 0.00159 | 5.34 | 0.01128 | 5.34 | -0.03205 | 6.4 | 0.01432 | 6.36 | 0.01502 | 5.34 | -15
5.34 | 0.00157 | 5.34 | 0.01129 | 5.34 | -0.03201 | 6.4 | 0.0143 | 6.37 | 0.01501 | 5.34 | -15
5.35 | 0.00157 | 5.35 | 0.01132 | 5.35 | -0.032 | 6.41 | 0.01426 | 6.37 | 0.01504 | 5.35 | -15
5.35 | 0.00157 | 5.35 | 0.01135 | 5.35 | -0.03199 | 6.41 | 0.01421 | 6.38 | 0.01512 | 5.35 | -15
5.35 | 0.00158 | 5.35 | 0.01136 | 5.35 | -0.032 | 6.42 | 0.01419 | 6.38 | 0.01515 | 5.35 | -15
5.36 | 0.00158 | 5.36 | 0.01137 | 5.36 | -0.03202 | 6.42 | 0.01428 | 6.38 | 0.01516 | 5.36 | -15
5.36 | 0.00158 | 5.36 | 0.01138 | 5.36 | -0.03203 | 6.42 | 0.01436 | 6.39 | 0.01514 | 5.36 | -15
5.36 | 0.00161 | 5.36 | 0.01137 | 5.36 | -0.03202 | 6.43 | 0.01443 | 6.39 | 0.01513 | 5.36 | -15
5.37 | 0.00164 | 5.37 | 0.01135 | 5.37 | -0.032 | 6.43 | 0.01446 | 6.39 | 0.01517 | 5.37 | -15
5.37 | 0.00164 | 5.37 | 0.01134 | 5.37 | -0.03194 | 6.43 | 0.01447 | 6.4 | 0.01519 | 5.37 | -15
5.37 | 0.00164 | 5.37 | 0.01134 | 5.37 | -0.03183 | 6.44 | 0.01448 | 6.4 | 0.0152 | 5.37 | -15
5.38 | 0.00164 | 5.38 | 0.01133 | 5.38 | -0.03174 | 6.44 | 0.01452 | 6.4 | 0.01521 | 5.38 | -15
5.38 | 0.00162 | 5.38 | 0.01134 | 5.38 | -0.03169 | 6.44 | 0.0145 | 6.41 | 0.0152 | 5.38 | -15
5.38 | 0.00161 | 5.38 | 0.01132 | 5.38 | -0.03168 | 6.45 | 0.01448 | 6.41 | 0.01518 | 5.38 | -15
5.39 | 0.0016 | 5.39 | 0.01135 | 5.39 | -0.03171 | 6.45 | 0.01447 | 6.42 | 0.01521 | 5.39 | -15
5.39 | 0.00157 | 5.39 | 0.01135 | 5.39 | -0.03175 | 6.46 | 0.01446 | 6.42 | 0.01521 | 5.39 | -15
5.39 | 0.00157 | 5.39 | 0.01133 | 5.39 | -0.03176 | 6.46 | 0.01445 | 6.42 | 0.01519 | 5.39 | -15
5.4 | 0.00157 | 5.4 | 0.01128 | 5.4 | -0.03174 | 6.46 | 0.01448 | 6.43 | 0.01519 | 5.4 | -15
5.4 | 0.00157 | 5.4 | 0.01123 | 5.4 | -0.03173 | 6.47 | 0.01452 | 6.43 | 0.01522 | 5.4 | -15
5.4 | 0.00155 | 5.4 | 0.01123 | 5.4 | -0.03176 | 6.47 | 0.01456 | 6.43 | 0.01524 | 5.4 | -15
5.41 | 0.00153 | 5.41 | 0.01126 | 5.41 | -0.0318 | 6.47 | 0.01458 | 6.44 | 0.01526 | 5.41 | -15
5.41 | 0.00152 | 5.41 | 0.01126 | 5.41 | -0.03183 | 6.48 | 0.01456 | 6.44 | 0.01529 | 5.41 | -15
5.41 | 0.00151 | 5.41 | 0.01125 | 5.41 | -0.03183 | 6.48 | 0.01455 | 6.44 | 0.01532 | 5.41 | -15
5.42 | 0.00152 | 5.42 | 0.01123 | 5.42 | -0.0318 | 6.48 | 0.01453 | 6.45 | 0.01536 | 5.42 | -15
5.42 | 0.00155 | 5.42 | 0.01121 | 5.42 | -0.03178 | 6.49 | 0.01452 | 6.45 | 0.01543 | 5.42 | -15
5.42 | 0.00157 | 5.42 | 0.0112 | 5.42 | -0.03177 | 6.49 | 0.0145 | 6.46 | 0.01548 | 5.42 | -15
5.43 | 0.00158 | 5.43 | 0.0112 | 5.43 | -0.03175 | 6.5 | 0.01449 | 6.46 | 0.01548 | 5.43 | -15
5.43 | 0.0016 | 5.43 | 0.0112 | 5.43 | -0.03176 | 6.5 | 0.01449 | 6.46 | 0.01546 | 5.43 | -15
5.43 | 0.00161 | 5.43 | 0.01122 | 5.43 | -0.03181 | 6.5 | 0.01447 | 6.47 | 0.01543 | 5.43 | -15
5.44 | 0.00162 | 5.44 | 0.01124 | 5.44 | -0.03183 | 6.51 | 0.01445 | 6.47 | 0.01543 | 5.44 | -15
5.44 | 0.00164 | 5.44 | 0.01128 | 5.44 | -0.03184 | 6.51 | 0.01442 | 6.47 | 0.01547 | 5.44 | -15
5.44 | 0.00165 | 5.44 | 0.01132 | 5.44 | -0.03181 | 6.51 | 0.0144 | 6.48 | 0.01548 | 5.44 | -15
5.45 | 0.00165 | 5.45 | 0.01134 | 5.45 | -0.03177 | 6.52 | 0.01438 | 6.48 | 0.01548 | 5.45 | -15
5.45 | 0.00162 | 5.45 | 0.01137 | 5.45 | -0.03178 | 6.52 | 0.01442 | 6.48 | 0.01547 | 5.45 | -15
5.45 | 0.00158 | 5.45 | 0.01141 | 5.45 | -0.03181 | 6.52 | 0.01447 | 6.49 | 0.01547 | 5.45 | -15
5.46 | 0.00155 | 5.46 | 0.01145 | 5.46 | -0.03183 | 6.53 | 0.01449 | 6.49 | 0.01547 | 5.46 | -15
5.46 | 0.00155 | 5.46 | 0.01147 | 5.46 | -0.0318 | 6.53 | 0.01447 | 6.5 | 0.01546 | 5.46 | -15
5.46 | 0.00154 | 5.46 | 0.01146 | 5.46 | -0.03177 | 6.54 | 0.01447 | 6.5 | 0.01545 | 5.46 | -15
5.47 | 0.00155 | 5.47 | 0.01143 | 5.47 | -0.03177 | 6.54 | 0.01447 | 6.5 | 0.01543 | 5.47 | -15
5.47 | 0.00156 | 5.47 | 0.01143 | 5.47 | -0.03178 | 6.54 | 0.01447 | 6.51 | 0.01542 | 5.47 | -15
5.47 | 0.00157 | 5.47 | 0.01144 | 5.47 | -0.0318 | 6.55 | 0.01446 | 6.51 | 0.01542 | 5.47 | -15
5.48 | 0.00156 | 5.48 | 0.01148 | 5.48 | -0.03177 | 6.55 | 0.01446 | 6.51 | 0.01545 | 5.48 | -15
5.48 | 0.00153 | 5.48 | 0.01151 | 5.48 | -0.03175 | 6.55 | 0.01448 | 6.52 | 0.01547 | 5.48 | -15
5.48 | 0.00149 | 5.48 | 0.0115 | 5.48 | -0.03173 | 6.56 | 0.01451 | 6.52 | 0.0155 | 5.48 | -15
5.49 | 0.00144 | 5.49 | 0.01148 | 5.49 | -0.03173 | 6.56 | 0.01454 | 6.52 | 0.01555 | 5.49 | -15
5.49 | 0.00143 | 5.49 | 0.01145 | 5.49 | -0.03174 | 6.57 | 0.01454 | 6.53 | 0.01555 | 5.49 | -15
5.49 | 0.00143 | 5.49 | 0.01144 | 5.49 | -0.03174 | 6.57 | 0.01454 | 6.53 | 0.01554 | 5.49 | -15
5.5 | 0.00141 | 5.5 | 0.01144 | 5.5 | -0.0317 | 6.57 | 0.01452 | 6.54 | 0.0155 | 5.5 | -15
5.5 | 0.00142 | 5.5 | 0.01143 | 5.5 | -0.03167 | 6.58 | 0.0145 | 6.54 | 0.01549 | 5.5 | -15
5.5 | 0.0014 | 5.5 | 0.01144 | 5.5 | -0.03168 | 6.58 | 0.01449 | 6.54 | 0.01548 | 5.5 | -15
5.51 | 0.00137 | 5.51 | 0.01147 | 5.51 | -0.03169 | 6.58 | 0.0145 | 6.55 | 0.01549 | 5.51 | -15
5.51 | 0.00137 | 5.51 | 0.01151 | 5.51 | -0.03173 | 6.59 | 0.01453 | 6.55 | 0.01554 | 5.51 | -15
5.51 | 0.00137 | 5.51 | 0.01154 | 5.51 | -0.03178 | 6.59 | 0.01456 | 6.55 | 0.01557 | 5.51 | -15.01
5.52 | 0.00138 | 5.52 | 0.01156 | 5.52 | -0.03182 | 6.59 | 0.01458 | 6.56 | 0.01556 | 5.52 | -15
5.52 | 0.0014 | 5.52 | 0.01158 | 5.52 | -0.0318 | 6.6 | 0.01458 | 6.56 | 0.01555 | 5.52 | -15
5.52 | 0.00137 | 5.52 | 0.01156 | 5.52 | -0.03171 | 6.6 | 0.01453 | 6.57 | 0.01552 | 5.52 | -15
5.53 | 0.00133 | 5.53 | 0.01154 | 5.53 | -0.03162 | 6.61 | 0.01447 | 6.57 | 0.01552 | 5.53 | -15
5.53 | 0.00131 | 5.53 | 0.01154 | 5.53 | -0.03156 | 6.61 | 0.01449 | 6.57 | 0.01552 | 5.53 | -15
5.53 | 0.00131 | 5.53 | 0.01154 | 5.53 | -0.03155 | 6.61 | 0.01449 | 6.58 | 0.01552 | 5.53 | -15
5.54 | 0.00137 | 5.54 | 0.01156 | 5.54 | -0.03154 | 6.62 | 0.01451 | 6.58 | 0.01554 | 5.54 | -15
5.54 | 0.00141 | 5.54 | 0.01159 | 5.54 | -0.03155 | 6.62 | 0.01453 | 6.58 | 0.01557 | 5.54 | -15
5.54 | 0.00143 | 5.54 | 0.0116 | 5.54 | -0.03155 | 6.62 | 0.01456 | 6.59 | 0.01561 | 5.54 | -15
5.55 | 0.00145 | 5.55 | 0.0116 | 5.55 | -0.03154 | 6.63 | 0.01459 | 6.59 | 0.01564 | 5.55 | -15
5.55 | 0.00144 | 5.55 | 0.01156 | 5.55 | -0.03152 | 6.63 | 0.01461 | 6.59 | 0.01566 | 5.55 | -15
5.55 | 0.00143 | 5.55 | 0.01152 | 5.55 | -0.0315 | 6.63 | 0.01463 | 6.6 | 0.01568 | 5.55 | -15
5.56 | 0.00142 | 5.56 | 0.01147 | 5.56 | -0.03148 | 6.64 | 0.01464 | 6.6 | 0.01569 | 5.56 | -15
5.56 | 0.00141 | 5.56 | 0.01147 | 5.56 | -0.03147 | 6.64 | 0.01467 | 6.61 | 0.01572 | 5.56 | -15
5.56 | 0.00141 | 5.56 | 0.0115 | 5.56 | -0.03147 | 6.65 | 0.01467 | 6.61 | 0.01574 | 5.56 | -15.01
5.57 | 0.00145 | 5.57 | 0.01155 | 5.57 | -0.03147 | 6.65 | 0.01466 | 6.61 | 0.01576 | 5.57 | -15
5.57 | 0.00151 | 5.57 | 0.01157 | 5.57 | -0.03145 | 6.65 | 0.01465 | 6.62 | 0.0158 | 5.57 | -15
5.57 | 0.00154 | 5.57 | 0.01159 | 5.57 | -0.03144 | 6.66 | 0.01465 | 6.62 | 0.01583 | 5.57 | -15
5.58 | 0.0015 | 5.58 | 0.01164 | 5.58 | -0.03144 | 6.66 | 0.01464 | 6.62 | 0.01586 | 5.58 | -15
5.58 | 0.00144 | 5.58 | 0.01168 | 5.58 | -0.03147 | 6.66 | 0.01464 | 6.63 | 0.01586 | 5.58 | -15
5.58 | 0.00139 | 5.58 | 0.01173 | 5.58 | -0.03151 | 6.67 | 0.01463 | 6.63 | 0.01585 | 5.58 | -15
5.59 | 0.00138 | 5.59 | 0.01174 | 5.59 | -0.03152 | 6.67 | 0.01463 | 6.63 | 0.01583 | 5.59 | -15
5.59 | 0.00143 | 5.59 | 0.0117 | 5.59 | -0.03149 | 6.67 | 0.01464 | 6.64 | 0.01582 | 5.59 | -15
5.59 | 0.00149 | 5.59 | 0.01167 | 5.59 | -0.03148 | 6.68 | 0.01466 | 6.64 | 0.01585 | 5.59 | -15
5.6 | 0.00154 | 5.6 | 0.01167 | 5.6 | -0.03148 | 6.68 | 0.01468 | 6.65 | 0.01584 | 5.6 | -15
5.6 | 0.00154 | 5.6 | 0.01169 | 5.6 | -0.0315 | 6.69 | 0.01468 | 6.65 | 0.01583 | 5.6 | -15
5.6 | 0.0015 | 5.6 | 0.01168 | 5.6 | -0.0315 | 6.69 | 0.01466 | 6.65 | 0.01578 | 5.6 | -15
5.61 | 0.00146 | 5.61 | 0.01166 | 5.61 | -0.03152 | 6.69 | 0.01466 | 6.66 | 0.01575 | 5.61 | -15
5.61 | 0.00146 | 5.61 | 0.01163 | 5.61 | -0.03155 | 6.7 | 0.01468 | 6.66 | 0.01574 | 5.61 | -15
5.61 | 0.00149 | 5.61 | 0.01161 | 5.61 | -0.03156 | 6.7 | 0.01471 | 6.66 | 0.01573 | 5.61 | -15
5.62 | 0.0015 | 5.62 | 0.01159 | 5.62 | -0.03152 | 6.7 | 0.01474 | 6.67 | 0.01572 | 5.62 | -15
5.62 | 0.00151 | 5.62 | 0.0116 | 5.62 | -0.03147 | 6.71 | 0.01476 | 6.67 | 0.0157 | 5.62 | -15
5.62 | 0.00151 | 5.62 | 0.01161 | 5.62 | -0.03141 | 6.71 | 0.01476 | 6.67 | 0.01567 | 5.62 | -15
5.63 | 0.00149 | 5.63 | 0.01162 | 5.63 | -0.03138 | 6.71 | 0.01477 | 6.68 | 0.01565 | 5.63 | -15
5.63 | 0.00151 | 5.63 | 0.01162 | 5.63 | -0.03143 | 6.72 | 0.01479 | 6.68 | 0.01569 | 5.63 | -15
5.63 | 0.00152 | 5.63 | 0.0116 | 5.63 | -0.0315 | 6.72 | 0.01479 | 6.69 | 0.01575 | 5.63 | -15.01
5.64 | 0.00152 | 5.64 | 0.01154 | 5.64 | -0.03152 | 6.73 | 0.01477 | 6.69 | 0.01575 | 5.64 | -15
5.64 | 0.00153 | 5.64 | 0.01151 | 5.64 | -0.0315 | 6.73 | 0.01476 | 6.69 | 0.01573 | 5.64 | -15
5.64 | 0.00154 | 5.64 | 0.01152 | 5.64 | -0.03143 | 6.73 | 0.01475 | 6.7 | 0.01571 | 5.64 | -15
5.65 | 0.00157 | 5.65 | 0.01155 | 5.65 | -0.03139 | 6.74 | 0.01469 | 6.7 | 0.01572 | 5.65 | -15
5.65 | 0.00159 | 5.65 | 0.01159 | 5.65 | -0.03136 | 6.74 | 0.01467 | 6.7 | 0.01577 | 5.65 | -15
5.65 | 0.0016 | 5.65 | 0.01161 | 5.65 | -0.03134 | 6.74 | 0.01467 | 6.71 | 0.01584 | 5.65 | -15
5.66 | 0.00159 | 5.66 | 0.01159 | 5.66 | -0.03129 | 6.75 | 0.01467 | 6.71 | 0.01587 | 5.66 | -15
5.66 | 0.00156 | 5.66 | 0.01156 | 5.66 | -0.03123 | 6.75 | 0.01469 | 6.71 | 0.01586 | 5.66 | -15
5.66 | 0.00152 | 5.66 | 0.01152 | 5.66 | -0.03118 | 6.75 | 0.01471 | 6.72 | 0.01576 | 5.66 | -15
5.67 | 0.0015 | 5.67 | 0.0115 | 5.67 | -0.03118 | 6.76 | 0.01472 | 6.72 | 0.01569 | 5.67 | -15
5.67 | 0.00148 | 5.67 | 0.0115 | 5.67 | -0.03122 | 6.76 | 0.01476 | 6.73 | 0.0157 | 5.67 | -15
5.67 | 0.0015 | 5.67 | 0.01152 | 5.67 | -0.03126 | 6.77 | 0.01474 | 6.73 | 0.01573 | 5.67 | -15
5.68 | 0.00156 | 5.68 | 0.01156 | 5.68 | -0.03129 | 6.77 | 0.01471 | 6.73 | 0.01578 | 5.68 | -15
5.68 | 0.0016 | 5.68 | 0.01156 | 5.68 | -0.03132 | 6.77 | 0.0147 | 6.74 | 0.01581 | 5.68 | -15
5.68 | 0.00163 | 5.68 | 0.01154 | 5.68 | -0.03134 | 6.78 | 0.01474 | 6.74 | 0.01574 | 5.68 | -15
5.69 | 0.00168 | 5.69 | 0.01152 | 5.69 | -0.0313 | 6.78 | 0.01476 | 6.74 | 0.01568 | 5.69 | -15
5.69 | 0.00169 | 5.69 | 0.0115 | 5.69 | -0.03126 | 6.78 | 0.01478 | 6.75 | 0.01563 | 5.69 | -15
5.69 | 0.00168 | 5.69 | 0.01149 | 5.69 | -0.03117 | 6.79 | 0.01481 | 6.75 | 0.01558 | 5.69 | -15
5.7 | 0.00167 | 5.7 | 0.01149 | 5.7 | -0.0311 | 6.79 | 0.01484 | 6.75 | 0.01561 | 5.7 | -15
5.7 | 0.00166 | 5.7 | 0.01151 | 5.7 | -0.03109 | 6.8 | 0.01486 | 6.76 | 0.01569 | 5.7 | -15
5.7 | 0.00165 | 5.7 | 0.01153 | 5.7 | -0.03109 | 6.8 | 0.01487 | 6.76 | 0.01576 | 5.7 | -15
5.71 | 0.00165 | 5.71 | 0.01155 | 5.71 | -0.03115 | 6.8 | 0.01486 | 6.77 | 0.01578 | 5.71 | -15
5.71 | 0.00164 | 5.71 | 0.01152 | 5.71 | -0.03123 | 6.81 | 0.01488 | 6.77 | 0.01576 | 5.71 | -15
5.71 | 0.00162 | 5.71 | 0.01146 | 5.71 | -0.03131 | 6.81 | 0.01488 | 6.77 | 0.01575 | 5.71 | -15
5.72 | 0.00158 | 5.72 | 0.0114 | 5.72 | -0.03139 | 6.81 | 0.01484 | 6.78 | 0.01578 | 5.72 | -15
5.72 | 0.00154 | 5.72 | 0.01139 | 5.72 | -0.03145 | 6.82 | 0.01481 | 6.78 | 0.0158 | 5.72 | -15
5.72 | 0.00153 | 5.72 | 0.01139 | 5.72 | -0.03147 | 6.82 | 0.0148 | 6.78 | 0.0158 | 5.72 | -15
5.73 | 0.00151 | 5.73 | 0.01139 | 5.73 | -0.03142 | 6.82 | 0.01483 | 6.79 | 0.01575 | 5.73 | -15
5.73 | 0.0015 | 5.73 | 0.01139 | 5.73 | -0.03138 | 6.83 | 0.01485 | 6.79 | 0.0157 | 5.73 | -15
5.73 | 0.00149 | 5.73 | 0.01137 | 5.73 | -0.03138 | 6.83 | 0.01482 | 6.8 | 0.01569 | 5.73 | -15
5.74 | 0.00146 | 5.74 | 0.01137 | 5.74 | -0.03142 | 6.84 | 0.01475 | 6.8 | 0.01575 | 5.74 | -15
5.74 | 0.00145 | 5.74 | 0.01138 | 5.74 | -0.03145 | 6.84 | 0.01474 | 6.8 | 0.0158 | 5.74 | -15
5.74 | 0.00148 | 5.74 | 0.01138 | 5.74 | -0.03144 | 6.84 | 0.01475 | 6.81 | 0.01581 | 5.74 | -15
5.75 | 0.00154 | 5.75 | 0.01137 | 5.75 | -0.03139 | 6.85 | 0.01477 | 6.81 | 0.01581 | 5.75 | -15
5.75 | 0.00159 | 5.75 | 0.01136 | 5.75 | -0.03137 | 6.85 | 0.01479 | 6.81 | 0.01578 | 5.75 | -15
5.75 | 0.00161 | 5.75 | 0.01134 | 5.75 | -0.03135 | 6.85 | 0.0148 | 6.82 | 0.01576 | 5.75 | -15
5.76 | 0.00161 | 5.76 | 0.0113 | 5.76 | -0.03134 | 6.86 | 0.01481 | 6.82 | 0.01576 | 5.76 | -15
5.76 | 0.00158 | 5.76 | 0.01127 | 5.76 | -0.03132 | 6.86 | 0.01482 | 6.82 | 0.01578 | 5.76 | -15
5.76 | 0.00155 | 5.76 | 0.01124 | 5.76 | -0.03131 | 6.86 | 0.0148 | 6.83 | 0.01581 | 5.76 | -15
5.77 | 0.00154 | 5.77 | 0.01124 | 5.77 | -0.03132 | 6.87 | 0.01478 | 6.83 | 0.01582 | 5.77 | -15
5.77 | 0.00153 | 5.77 | 0.01123 | 5.77 | -0.03132 | 6.87 | 0.01476 | 6.84 | 0.01581 | 5.77 | -15.01
5.77 | 0.00155 | 5.77 | 0.01123 | 5.77 | -0.03135 | 6.88 | 0.01475 | 6.84 | 0.01581 | 5.77 | -15
5.78 | 0.00158 | 5.78 | 0.01125 | 5.78 | -0.03135 | 6.88 | 0.0147 | 6.84 | 0.0158 | 5.78 | -15
5.78 | 0.00158 | 5.78 | 0.01127 | 5.78 | -0.03135 | 6.88 | 0.01467 | 6.85 | 0.01576 | 5.78 | -15
5.78 | 0.00155 | 5.78 | 0.01128 | 5.78 | -0.03136 | 6.89 | 0.01465 | 6.85 | 0.01572 | 5.78 | -15
5.79 | 0.00151 | 5.79 | 0.01129 | 5.79 | -0.03137 | 6.89 | 0.01467 | 6.85 | 0.01569 | 5.79 | -15
5.79 | 0.00145 | 5.79 | 0.0113 | 5.79 | -0.03142 | 6.89 | 0.01468 | 6.86 | 0.01568 | 5.79 | -15
5.79 | 0.00142 | 5.79 | 0.01131 | 5.79 | -0.03147 | 6.9 | 0.01469 | 6.86 | 0.01568 | 5.79 | -15
5.8 | 0.00142 | 5.8 | 0.01136 | 5.8 | -0.03151 | 6.9 | 0.01467 | 6.86 | 0.01573 | 5.8 | -15
5.8 | 0.00146 | 5.8 | 0.01137 | 5.8 | -0.03155 | 6.9 | 0.01465 | 6.87 | 0.01578 | 5.8 | -15
5.8 | 0.00149 | 5.8 | 0.01134 | 5.8 | -0.03151 | 6.91 | 0.01463 | 6.87 | 0.0158 | 5.8 | -15
5.81 | 0.00149 | 5.81 | 0.0113 | 5.81 | -0.03149 | 6.91 | 0.01459 | 6.88 | 0.01576 | 5.81 | -15
5.81 | 0.00147 | 5.81 | 0.01126 | 5.81 | -0.03148 | 6.92 | 0.01456 | 6.88 | 0.01574 | 5.81 | -15.01
5.81 | 0.00144 | 5.81 | 0.01125 | 5.81 | -0.03148 | 6.92 | 0.01457 | 6.88 | 0.0157 | 5.81 | -15
5.82 | 0.00143 | 5.82 | 0.01126 | 5.82 | -0.03149 | 6.92 | 0.0146 | 6.89 | 0.01567 | 5.82 | -15
5.82 | 0.00147 | 5.82 | 0.01128 | 5.82 | -0.03148 | 6.93 | 0.01461 | 6.89 | 0.01566 | 5.82 | -15
5.82 | 0.00148 | 5.82 | 0.01129 | 5.82 | -0.03147 | 6.93 | 0.01461 | 6.89 | 0.01566 | 5.82 | -15
5.83 | 0.00146 | 5.83 | 0.0113 | 5.83 | -0.03145 | 6.93 | 0.01459 | 6.9 | 0.01569 | 5.83 | -15
5.83 | 0.00145 | 5.83 | 0.01129 | 5.83 | -0.03148 | 6.94 | 0.01457 | 6.9 | 0.0157 | 5.83 | -15
5.83 | 0.00144 | 5.83 | 0.01129 | 5.83 | -0.0315 | 6.94 | 0.01458 | 6.9 | 0.01571 | 5.83 | -15
5.84 | 0.00145 | 5.84 | 0.01127 | 5.84 | -0.03149 | 6.94 | 0.01461 | 6.91 | 0.01572 | 5.84 | -15
5.84 | 0.00148 | 5.84 | 0.01127 | 5.84 | -0.0315 | 6.95 | 0.0146 | 6.91 | 0.01573 | 5.84 | -15
5.84 | 0.00148 | 5.84 | 0.01122 | 5.84 | -0.03147 | 6.95 | 0.01464 | 6.92 | 0.01571 | 5.84 | -15
5.85 | 0.00144 | 5.85 | 0.01118 | 5.85 | -0.03142 | 6.96 | 0.01468 | 6.92 | 0.01568 | 5.85 | -15
5.85 | 0.00142 | 5.85 | 0.01115 | 5.85 | -0.03139 | 6.96 | 0.01469 | 6.92 | 0.01565 | 5.85 | -15
5.85 | 0.00139 | 5.85 | 0.01111 | 5.85 | -0.03136 | 6.96 | 0.01466 | 6.93 | 0.01563 | 5.85 | -15
5.86 | 0.00135 | 5.86 | 0.01111 | 5.86 | -0.03135 | 6.97 | 0.01465 | 6.93 | 0.01561 | 5.86 | -15
5.86 | 0.00132 | 5.86 | 0.01112 | 5.86 | -0.03139 | 6.97 | 0.01463 | 6.93 | 0.0156 | 5.86 | -15
5.86 | 0.00128 | 5.86 | 0.01112 | 5.86 | -0.03148 | 6.97 | 0.01461 | 6.94 | 0.01558 | 5.86 | -15
5.87 | 0.00128 | 5.87 | 0.01112 | 5.87 | -0.03155 | 6.98 | 0.01462 | 6.94 | 0.01558 | 5.87 | -15
5.87 | 0.0013 | 5.87 | 0.01114 | 5.87 | -0.03157 | 6.98 | 0.01461 | 6.94 | 0.01562 | 5.87 | -15
5.87 | 0.0013 | 5.87 | 0.01112 | 5.87 | -0.03152 | 6.99 | 0.01461 | 6.95 | 0.01568 | 5.87 | -15
5.88 | 0.00131 | 5.88 | 0.0111 | 5.88 | -0.03151 | 6.99 | 0.01462 | 6.95 | 0.01569 | 5.88 | -15
5.88 | 0.00131 | 5.88 | 0.01104 | 5.88 | -0.03149 | 6.99 | 0.01465 | 6.96 | 0.01567 | 5.88 | -15.01
5.88 | 0.00129 | 5.88 | 0.011 | 5.88 | -0.03147 | 7 | 0.01467 | 6.96 | 0.01565 | 5.88 | -15
5.89 | 0.00126 | 5.89 | 0.011 | 5.89 | -0.03144 | 7 | 0.01472 | 6.96 | 0.01568 | 5.89 | -15
5.89 | 0.00121 | 5.89 | 0.01099 | 5.89 | -0.03144 | 7 | 0.01474 | 6.97 | 0.01574 | 5.89 | -15
5.89 | 0.0012 | 5.89 | 0.01096 | 5.89 | -0.03144 | 7.01 | 0.01474 | 6.97 | 0.01577 | 5.89 | -15.01
5.9 | 0.0012 | 5.9 | 0.01096 | 5.9 | -0.03144 | 7.01 | 0.01475 | 6.97 | 0.01576 | 5.9 | -15.01
5.9 | 0.00121 | 5.9 | 0.01095 | 5.9 | -0.03144 | 7.01 | 0.01475 | 6.98 | 0.01575 | 5.9 | -15
5.9 | 0.00121 | 5.9 | 0.01095 | 5.9 | -0.03144 | 7.02 | 0.01474 | 6.98 | 0.01572 | 5.9 | -15.01
5.91 | 0.0012 | 5.91 | 0.01094 | 5.91 | -0.03141 | 7.02 | 0.01474 | 6.99 | 0.01568 | 5.91 | -15
5.91 | 0.00119 | 5.91 | 0.01092 | 5.91 | -0.03137 | 7.03 | 0.01474 | 6.99 | 0.01565 | 5.91 | -15.01
5.91 | 0.0012 | 5.91 | 0.01091 | 5.91 | -0.03136 | 7.03 | 0.01475 | 6.99 | 0.01562 | 5.91 | -15.01
5.92 | 0.00123 | 5.92 | 0.01091 | 5.92 | -0.03134 | 7.03 | 0.01476 | 7 | 0.01558 | 5.92 | -15
5.92 | 0.00128 | 5.92 | 0.01091 | 5.92 | -0.03135 | 7.04 | 0.01475 | 7 | 0.01554 | 5.92 | -15
5.92 | 0.00131 | 5.92 | 0.01092 | 5.92 | -0.03139 | 7.04 | 0.01471 | 7 | 0.01552 | 5.92 | -15
5.93 | 0.00133 | 5.93 | 0.01097 | 5.93 | -0.03142 | 7.04 | 0.01471 | 7.01 | 0.01553 | 5.93 | -15
5.93 | 0.00133 | 5.93 | 0.01098 | 5.93 | -0.03142 | 7.05 | 0.01475 | 7.01 | 0.01556 | 5.93 | -15.01
5.93 | 0.00133 | 5.93 | 0.01097 | 5.93 | -0.03142 | 7.05 | 0.01482 | 7.01 | 0.01559 | 5.93 | -15.01
5.94 | 0.00133 | 5.94 | 0.01094 | 5.94 | -0.03137 | 7.05 | 0.01484 | 7.02 | 0.0156 | 5.94 | -15
5.94 | 0.00129 | 5.94 | 0.01093 | 5.94 | -0.03134 | 7.06 | 0.01484 | 7.02 | 0.01559 | 5.94 | -15
5.94 | 0.00125 | 5.94 | 0.01095 | 5.94 | -0.03131 | 7.06 | 0.01479 | 7.03 | 0.01557 | 5.94 | -15
5.95 | 0.00123 | 5.95 | 0.011 | 5.95 | -0.0313 | 7.07 | 0.01472 | 7.03 | 0.01557 | 5.95 | -15
5.95 | 0.00125 | 5.95 | 0.01101 | 5.95 | -0.03124 | 7.07 | 0.01467 | 7.03 | 0.01558 | 5.95 | -15
5.95 | 0.00127 | 5.95 | 0.01101 | 5.95 | -0.03119 | 7.07 | 0.01463 | 7.04 | 0.01557 | 5.95 | -15.01
5.96 | 0.00125 | 5.96 | 0.01098 | 5.96 | -0.03117 | 7.08 | 0.0146 | 7.04 | 0.01555 | 5.96 | -15
5.96 | 0.00123 | 5.96 | 0.01095 | 5.96 | -0.03118 | 7.08 | 0.01463 | 7.04 | 0.01555 | 5.96 | -15
5.96 | 0.00123 | 5.96 | 0.01097 | 5.96 | -0.0312 | 7.08 | 0.0147 | 7.05 | 0.01556 | 5.96 | -15.01
5.97 | 0.00125 | 5.97 | 0.01101 | 5.97 | -0.03118 | 7.09 | 0.01479 | 7.05 | 0.01559 | 5.97 | -15
5.97 | 0.00128 | 5.97 | 0.01107 | 5.97 | -0.03113 | 7.09 | 0.01484 | 7.05 | 0.01561 | 5.97 | -15
5.97 | 0.0013 | 5.97 | 0.01111 | 5.97 | -0.0311 | 7.09 | 0.01486 | 7.06 | 0.01562 | 5.97 | -15
5.98 | 0.00128 | 5.98 | 0.01113 | 5.98 | -0.03109 | 7.1 | 0.01486 | 7.06 | 0.01563 | 5.98 | -15
5.98 | 0.00123 | 5.98 | 0.01111 | 5.98 | -0.03107 | 7.1 | 0.0149 | 7.07 | 0.01562 | 5.98 | -15
5.98 | 0.0012 | 5.98 | 0.01108 | 5.98 | -0.03111 | 7.11 | 0.01499 | 7.07 | 0.01562 | 5.98 | -15
5.99 | 0.00122 | 5.99 | 0.01104 | 5.99 | -0.03115 | 7.11 | 0.01502 | 7.07 | 0.01559 | 5.99 | -15.01
5.99 | 0.00124 | 5.99 | 0.01104 | 5.99 | -0.03117 | 7.11 | 0.01503 | 7.08 | 0.01559 | 5.99 | -15
5.99 | 0.00124 | 5.99 | 0.01106 | 5.99 | -0.03118 | 7.12 | 0.01502 | 7.08 | 0.01559 | 5.99 | -15
6 | 0.0012 | 6 | 0.01109 | 6 | -0.0312 | 7.12 | 0.01501 | 7.08 | 0.01559 | 6 | -15
6 | 0.00118 | 6 | 0.0111 | 6 | -0.0312 | 7.12 | 0.01501 | 7.09 | 0.0156 | 6 | -15
6 | 0.00118 | 6 | 0.01106 | 6 | -0.0312 | 7.13 | 0.015 | 7.09 | 0.01562 | 6 | -15
6.01 | 0.00118 | 6.01 | 0.011 | 6.01 | -0.03118 | 7.13 | 0.01499 | 7.09 | 0.01562 | 6.01 | -15
6.01 | 0.00118 | 6.01 | 0.01099 | 6.01 | -0.03117 | 7.13 | 0.01499 | 7.1 | 0.01564 | 6.01 | -15
6.01 | 0.00117 | 6.01 | 0.01097 | 6.01 | -0.03118 | 7.14 | 0.01501 | 7.1 | 0.01566 | 6.01 | -15
6.02 | 0.00113 | 6.02 | 0.01096 | 6.02 | -0.03118 | 7.14 | 0.01509 | 7.11 | 0.01566 | 6.02 | -15
6.02 | 0.0011 | 6.02 | 0.01095 | 6.02 | -0.0312 | 7.15 | 0.01516 | 7.11 | 0.01564 | 6.02 | -15
6.02 | 0.00108 | 6.02 | 0.01091 | 6.02 | -0.03125 | 7.15 | 0.01521 | 7.11 | 0.01563 | 6.02 | -15
6.03 | 0.00107 | 6.03 | 0.01088 | 6.03 | -0.03124 | 7.15 | 0.01526 | 7.12 | 0.01564 | 6.03 | -15.01
6.03 | 0.00108 | 6.03 | 0.01088 | 6.03 | -0.0312 | 7.16 | 0.01527 | 7.12 | 0.01568 | 6.03 | -15
6.03 | 0.00109 | 6.03 | 0.01088 | 6.03 | -0.03119 | 7.16 | 0.01526 | 7.12 | 0.01571 | 6.03 | -15.01
6.04 | 0.00111 | 6.04 | 0.01091 | 6.04 | -0.03119 | 7.16 | 0.01522 | 7.13 | 0.01572 | 6.04 | -15
6.04 | 0.00116 | 6.04 | 0.01096 | 6.04 | -0.03122 | 7.17 | 0.01517 | 7.13 | 0.01572 | 6.04 | -15.01
6.04 | 0.00121 | 6.04 | 0.011 | 6.04 | -0.03128 | 7.17 | 0.01513 | 7.13 | 0.01572 | 6.04 | -15
6.05 | 0.00119 | 6.05 | 0.01103 | 6.05 | -0.03128 | 7.17 | 0.0151 | 7.14 | 0.01576 | 6.05 | -15
6.05 | 0.00113 | 6.05 | 0.01103 | 6.05 | -0.03128 | 7.18 | 0.01509 | 7.14 | 0.01581 | 6.05 | -15
6.05 | 0.00107 | 6.05 | 0.01104 | 6.05 | -0.03128 | 7.18 | 0.01511 | 7.15 | 0.01581 | 6.05 | -15
6.06 | 0.00108 | 6.06 | 0.01106 | 6.06 | -0.03128 | 7.19 | 0.01514 | 7.15 | 0.01578 | 6.06 | -15.01
6.06 | 0.00114 | 6.06 | 0.01107 | 6.06 | -0.03129 | 7.19 | 0.01517 | 7.15 | 0.01578 | 6.06 | -15.01
6.06 | 0.0012 | 6.06 | 0.01106 | 6.06 | -0.03125 | 7.19 | 0.01523 | 7.16 | 0.01578 | 6.06 | -15
6.07 | 0.00122 | 6.07 | 0.01101 | 6.07 | -0.03122 | 7.2 | 0.01527 | 7.16 | 0.01575 | 6.07 | -15
6.07 | 0.0012 | 6.07 | 0.01096 | 6.07 | -0.03122 | 7.2 | 0.01531 | 7.16 | 0.01572 | 6.07 | -15
6.07 | 0.00116 | 6.07 | 0.01093 | 6.07 | -0.03122 | 7.2 | 0.01537 | 7.17 | 0.01566 | 6.07 | -15.01
6.08 | 0.00113 | 6.08 | 0.01091 | 6.08 | -0.03124 | 7.21 | 0.0154 | 7.17 | 0.01561 | 6.08 | -15.01
6.08 | 0.0011 | 6.08 | 0.0109 | 6.08 | -0.03128 | 7.21 | 0.01542 | 7.17 | 0.0156 | 6.08 | -15
6.08 | 0.00111 | 6.08 | 0.01092 | 6.08 | -0.03126 | 7.22 | 0.01541 | 7.18 | 0.01564 | 6.08 | -15
6.09 | 0.00113 | 6.09 | 0.01096 | 6.09 | -0.03123 | 7.22 | 0.0154 | 7.18 | 0.0157 | 6.09 | -15
6.09 | 0.00116 | 6.09 | 0.01102 | 6.09 | -0.0312 | 7.22 | 0.01539 | 7.19 | 0.01572 | 6.09 | -15
6.09 | 0.00121 | 6.09 | 0.01108 | 6.09 | -0.03122 | 7.23 | 0.01538 | 7.19 | 0.01573 | 6.09 | -15
6.1 | 0.00123 | 6.1 | 0.01112 | 6.1 | -0.03123 | 7.23 | 0.01537 | 7.19 | 0.01572 | 6.1 | -15
6.1 | 0.00126 | 6.1 | 0.01116 | 6.1 | -0.03125 | 7.23 | 0.01538 | 7.2 | 0.01574 | 6.1 | -15
6.1 | 0.0013 | 6.1 | 0.01118 | 6.1 | -0.03131 | 7.24 | 0.01539 | 7.2 | 0.01576 | 6.1 | -15
6.11 | 0.00135 | 6.11 | 0.01116 | 6.11 | -0.03132 | 7.24 | 0.01539 | 7.2 | 0.01577 | 6.11 | -15
6.11 | 0.00139 | 6.11 | 0.01114 | 6.11 | -0.03132 | 7.24 | 0.01539 | 7.21 | 0.01576 | 6.11 | -15
6.11 | 0.0014 | 6.11 | 0.01109 | 6.11 | -0.03131 | 7.25 | 0.01542 | 7.21 | 0.01577 | 6.11 | -15
6.12 | 0.00138 | 6.12 | 0.01106 | 6.12 | -0.03132 | 7.25 | 0.01549 | 7.22 | 0.01578 | 6.12 | -15
6.12 | 0.00138 | 6.12 | 0.01104 | 6.12 | -0.03132 | 7.26 | 0.01551 | 7.22 | 0.01577 | 6.12 | -15
6.12 | 0.00141 | 6.12 | 0.01103 | 6.12 | -0.03132 | 7.26 | 0.01551 | 7.22 | 0.01576 | 6.12 | -15
6.13 | 0.00145 | 6.13 | 0.01102 | 6.13 | -0.03132 | 7.26 | 0.01552 | 7.23 | 0.01575 | 6.13 | -15
6.13 | 0.00143 | 6.13 | 0.01101 | 6.13 | -0.0313 | 7.27 | 0.01553 | 7.23 | 0.01578 | 6.13 | -15
6.13 | 0.00135 | 6.13 | 0.01104 | 6.13 | -0.03129 | 7.27 | 0.01551 | 7.23 | 0.01577 | 6.13 | -15
6.14 | 0.0013 | 6.14 | 0.01108 | 6.14 | -0.03128 | 7.27 | 0.01551 | 7.24 | 0.01577 | 6.14 | -15.01
6.14 | 0.00124 | 6.14 | 0.01108 | 6.14 | -0.03128 | 7.28 | 0.01552 | 7.24 | 0.01576 | 6.14 | -15.01
6.14 | 0.00123 | 6.14 | 0.01104 | 6.14 | -0.0313 | 7.28 | 0.01558 | 7.24 | 0.01575 | 6.14 | -15
6.15 | 0.00125 | 6.15 | 0.01099 | 6.15 | -0.03134 | 7.28 | 0.01563 | 7.25 | 0.01577 | 6.15 | -15.01
6.15 | 0.00126 | 6.15 | 0.01093 | 6.15 | -0.03139 | 7.29 | 0.01566 | 7.25 | 0.01582 | 6.15 | -15
6.15 | 0.00126 | 6.15 | 0.01092 | 6.15 | -0.03144 | 7.29 | 0.01565 | 7.26 | 0.01584 | 6.15 | -15
6.16 | 0.00124 | 6.16 | 0.01096 | 6.16 | -0.03145 | 7.3 | 0.01563 | 7.26 | 0.01588 | 6.16 | -15
6.16 | 0.00121 | 6.16 | 0.01101 | 6.16 | -0.03147 | 7.3 | 0.01564 | 7.26 | 0.01589 | 6.16 | -15.01
6.16 | 0.00118 | 6.16 | 0.01102 | 6.16 | -0.03149 | 7.3 | 0.01567 | 7.27 | 0.01592 | 6.16 | -15.01
6.17 | 0.00117 | 6.17 | 0.01102 | 6.17 | -0.0315 | 7.31 | 0.01571 | 7.27 | 0.01594 | 6.17 | -15.01
6.17 | 0.00119 | 6.17 | 0.01104 | 6.17 | -0.03152 | 7.31 | 0.01575 | 7.27 | 0.01592 | 6.17 | -15
6.17 | 0.00122 | 6.17 | 0.01108 | 6.17 | -0.03152 | 7.31 | 0.01576 | 7.28 | 0.01588 | 6.17 | -15.01
6.18 | 0.00125 | 6.18 | 0.01113 | 6.18 | -0.03156 | 7.32 | 0.01575 | 7.28 | 0.01587 | 6.18 | -15
6.18 | 0.00127 | 6.18 | 0.01115 | 6.18 | -0.03158 | 7.32 | 0.01574 | 7.28 | 0.01586 | 6.18 | -15
6.18 | 0.00126 | 6.18 | 0.01117 | 6.18 | -0.03155 | 7.32 | 0.01574 | 7.29 | 0.01584 | 6.18 | -15
6.19 | 0.00124 | 6.19 | 0.01116 | 6.19 | -0.0315 | 7.33 | 0.01578 | 7.29 | 0.01581 | 6.19 | -15
6.19 | 0.00122 | 6.19 | 0.01116 | 6.19 | -0.03144 | 7.33 | 0.01583 | 7.3 | 0.01577 | 6.19 | -15
6.19 | 0.0012 | 6.19 | 0.01115 | 6.19 | -0.03137 | 7.34 | 0.01584 | 7.3 | 0.01577 | 6.19 | -15
6.2 | 0.00116 | 6.2 | 0.01113 | 6.2 | -0.03134 | 7.34 | 0.01584 | 7.3 | 0.0158 | 6.2 | -15.01
6.2 | 0.00112 | 6.2 | 0.0111 | 6.2 | -0.03131 | 7.34 | 0.01587 | 7.31 | 0.01582 | 6.2 | -15
6.2 | 0.00109 | 6.2 | 0.0111 | 6.2 | -0.03131 | 7.35 | 0.0159 | 7.31 | 0.01583 | 6.2 | -15
6.21 | 0.00107 | 6.21 | 0.01112 | 6.21 | -0.03132 | 7.35 | 0.01594 | 7.31 | 0.01584 | 6.21 | -15.01
6.21 | 0.00107 | 6.21 | 0.01114 | 6.21 | -0.03131 | 7.35 | 0.01599 | 7.32 | 0.01585 | 6.21 | -15
6.21 | 0.0011 | 6.21 | 0.01118 | 6.21 | -0.03131 | 7.36 | 0.01601 | 7.32 | 0.01587 | 6.21 | -15
6.22 | 0.0011 | 6.22 | 0.01117 | 6.22 | -0.0313 | 7.36 | 0.01599 | 7.32 | 0.01588 | 6.22 | -15.01
6.22 | 0.00109 | 6.22 | 0.01113 | 6.22 | -0.03125 | 7.36 | 0.01597 | 7.33 | 0.01589 | 6.22 | -15
6.22 | 0.00109 | 6.22 | 0.0111 | 6.22 | -0.03124 | 7.37 | 0.01601 | 7.33 | 0.01588 | 6.22 | -15.01
6.23 | 0.00107 | 6.23 | 0.01105 | 6.23 | -0.03124 | 7.37 | 0.01606 | 7.34 | 0.01588 | 6.23 | -15
6.23 | 0.00106 | 6.23 | 0.01101 | 6.23 | -0.03126 | 7.38 | 0.01608 | 7.34 | 0.01588 | 6.23 | -15
6.23 | 0.00105 | 6.23 | 0.01099 | 6.23 | -0.03129 | 7.38 | 0.01608 | 7.34 | 0.01588 | 6.23 | -15.01
6.24 | 0.00105 | 6.24 | 0.01098 | 6.24 | -0.03126 | 7.38 | 0.01605 | 7.35 | 0.01587 | 6.24 | -15
6.24 | 0.00104 | 6.24 | 0.01097 | 6.24 | -0.03122 | 7.39 | 0.01602 | 7.35 | 0.01588 | 6.24 | -15
6.24 | 0.00102 | 6.24 | 0.01098 | 6.24 | -0.03122 | 7.39 | 0.01598 | 7.35 | 0.01588 | 6.24 | -15
6.25 | 0.0009907 | 6.25 | 0.01096 | 6.25 | -0.03124 | 7.39 | 0.01598 | 7.36 | 0.01588 | 6.25 | -15.01
6.25 | 0.0009799 | 6.25 | 0.01095 | 6.25 | -0.03128 | 7.4 | 0.01604 | 7.36 | 0.01589 | 6.25 | -15.01
6.25 | 0.0009655 | 6.25 | 0.01095 | 6.25 | -0.03131 | 7.4 | 0.0161 | 7.36 | 0.0159 | 6.25 | -15.01
6.26 | 0.0009642 | 6.26 | 0.01095 | 6.26 | -0.03132 | 7.41 | 0.01613 | 7.37 | 0.0159 | 6.26 | -15
6.26 | 0.0009775 | 6.26 | 0.01096 | 6.26 | -0.03134 | 7.41 | 0.01609 | 7.37 | 0.01589 | 6.26 | -15
6.26 | 0.0009705 | 6.26 | 0.01097 | 6.26 | -0.03132 | 7.41 | 0.01608 | 7.38 | 0.01589 | 6.26 | -15
6.27 | 0.0009506 | 6.27 | 0.01094 | 6.27 | -0.03129 | 7.42 | 0.01608 | 7.38 | 0.01588 | 6.27 | -15.01
6.27 | 0.000951 | 6.27 | 0.0109 | 6.27 | -0.03124 | 7.42 | 0.01608 | 7.38 | 0.01589 | 6.27 | -15
6.27 | 0.001 | 6.27 | 0.0109 | 6.27 | -0.03123 | 7.42 | 0.01608 | 7.39 | 0.01586 | 6.27 | -15
6.28 | 0.00106 | 6.28 | 0.01092 | 6.28 | -0.03124 | 7.43 | 0.01605 | 7.39 | 0.01583 | 6.28 | -15
6.28 | 0.00114 | 6.28 | 0.01096 | 6.28 | -0.03122 | 7.43 | 0.01605 | 7.39 | 0.01582 | 6.28 | -15.01
6.28 | 0.00118 | 6.28 | 0.011 | 6.28 | -0.03122 | 7.43 | 0.01605 | 7.4 | 0.01581 | 6.28 | -15.01
6.29 | 0.00119 | 6.29 | 0.01102 | 6.29 | -0.03122 | 7.44 | 0.01607 | 7.4 | 0.01582 | 6.29 | -15
6.29 | 0.00119 | 6.29 | 0.01101 | 6.29 | -0.03123 | 7.44 | 0.01608 | 7.41 | 0.01582 | 6.29 | -15.01
6.29 | 0.00119 | 6.29 | 0.01098 | 6.29 | -0.03128 | 7.45 | 0.01611 | 7.41 | 0.01581 | 6.29 | -15
6.3 | 0.00117 | 6.3 | 0.01095 | 6.3 | -0.03132 | 7.45 | 0.01612 | 7.41 | 0.01581 | 6.3 | -15.01
6.3 | 0.00111 | 6.3 | 0.01094 | 6.3 | -0.03135 | 7.45 | 0.01613 | 7.42 | 0.0158 | 6.3 | -15
6.3 | 0.00109 | 6.3 | 0.01095 | 6.3 | -0.03137 | 7.46 | 0.01617 | 7.42 | 0.01581 | 6.3 | -15.01
6.31 | 0.00108 | 6.31 | 0.01096 | 6.31 | -0.03136 | 7.46 | 0.01618 | 7.42 | 0.01581 | 6.31 | -15
6.31 | 0.00108 | 6.31 | 0.01097 | 6.31 | -0.03134 | 7.46 | 0.01618 | 7.43 | 0.01581 | 6.31 | -15
6.31 | 0.00106 | 6.31 | 0.01098 | 6.31 | -0.03132 | 7.47 | 0.01617 | 7.43 | 0.01581 | 6.31 | -15
6.32 | 0.00104 | 6.32 | 0.01098 | 6.32 | -0.0313 | 7.47 | 0.01616 | 7.43 | 0.01581 | 6.32 | -15
6.32 | 0.00101 | 6.32 | 0.01102 | 6.32 | -0.03128 | 7.47 | 0.01617 | 7.44 | 0.01581 | 6.32 | -15
6.32 | 0.0009843 | 6.32 | 0.01105 | 6.32 | -0.03125 | 7.48 | 0.01618 | 7.44 | 0.0158 | 6.32 | -15
6.33 | 0.0009792 | 6.33 | 0.01106 | 6.33 | -0.03124 | 7.48 | 0.01616 | 7.45 | 0.01577 | 6.33 | -15
6.33 | 0.000981 | 6.33 | 0.01105 | 6.33 | -0.03125 | 7.49 | 0.01613 | 7.45 | 0.01576 | 6.33 | -15
6.33 | 0.0009882 | 6.33 | 0.01101 | 6.33 | -0.03128 | 7.49 | 0.01616 | 7.45 | 0.01575 | 6.33 | -15.01
6.34 | 0.0009813 | 6.34 | 0.01098 | 6.34 | -0.03132 | 7.49 | 0.0162 | 7.46 | 0.01575 | 6.34 | -15
6.34 | 0.0009575 | 6.34 | 0.011 | 6.34 | -0.03137 | 7.5 | 0.01625 | 7.46 | 0.01573 | 6.34 | -15
6.34 | 0.0009424 | 6.34 | 0.01101 | 6.34 | -0.03138 | 7.5 | 0.01627 | 7.46 | 0.01571 | 6.34 | -15.01
6.35 | 0.0009295 | 6.35 | 0.011 | 6.35 | -0.03139 | 7.5 | 0.01625 | 7.47 | 0.0157 | 6.35 | -15.01
6.35 | 0.0009494 | 6.35 | 0.01097 | 6.35 | -0.03137 | 7.51 | 0.01623 | 7.47 | 0.01571 | 6.35 | -15.01
6.35 | 0.0009834 | 6.35 | 0.01092 | 6.35 | -0.03136 | 7.51 | 0.01621 | 7.47 | 0.01569 | 6.35 | -15
6.36 | 0.0009658 | 6.36 | 0.01085 | 6.36 | -0.03137 | 7.51 | 0.0162 | 7.48 | 0.01568 | 6.36 | -15
6.36 | 0.0009264 | 6.36 | 0.01079 | 6.36 | -0.03138 | 7.52 | 0.01622 | 7.48 | 0.01567 | 6.36 | -15
6.36 | 0.0008878 | 6.36 | 0.01079 | 6.36 | -0.03141 | 7.52 | 0.01624 | 7.49 | 0.01568 | 6.36 | -15.01
6.37 | 0.0008713 | 6.37 | 0.01077 | 6.37 | -0.03143 | 7.53 | 0.01622 | 7.49 | 0.01567 | 6.37 | -15
6.37 | 0.0008865 | 6.37 | 0.01079 | 6.37 | -0.03147 | 7.53 | 0.01623 | 7.49 | 0.01566 | 6.37 | -15.01
6.37 | 0.0009374 | 6.37 | 0.01081 | 6.37 | -0.0315 | 7.53 | 0.01622 | 7.5 | 0.01563 | 6.37 | -15
6.38 | 0.0009572 | 6.38 | 0.01081 | 6.38 | -0.03152 | 7.54 | 0.01624 | 7.5 | 0.01559 | 6.38 | -15.01
6.38 | 0.0009421 | 6.38 | 0.01083 | 6.38 | -0.03154 | 7.54 | 0.01628 | 7.5 | 0.01556 | 6.38 | -15
6.38 | 0.0009574 | 6.38 | 0.01083 | 6.38 | -0.03151 | 7.54 | 0.01629 | 7.51 | 0.01558 | 6.38 | -15
6.39 | 0.0009666 | 6.39 | 0.01081 | 6.39 | -0.03148 | 7.55 | 0.01629 | 7.51 | 0.01562 | 6.39 | -15.01
6.39 | 0.0009577 | 6.39 | 0.01079 | 6.39 | -0.03148 | 7.55 | 0.01628 | 7.51 | 0.01567 | 6.39 | -15
6.39 | 0.0009561 | 6.39 | 0.01079 | 6.39 | -0.03147 | 7.55 | 0.01627 | 7.52 | 0.01569 | 6.39 | -15.01
6.4 | 0.0009593 | 6.4 | 0.0108 | 6.4 | -0.03145 | 7.56 | 0.01624 | 7.52 | 0.0157 | 6.4 | -15.01
6.4 | 0.0009689 | 6.4 | 0.01079 | 6.4 | -0.03142 | 7.56 | 0.01619 | 7.53 | 0.01571 | 6.4 | -15.01
6.4 | 0.0009779 | 6.4 | 0.0108 | 6.4 | -0.03139 | 7.57 | 0.01619 | 7.53 | 0.0157 | 6.4 | -15
6.41 | 0.0009912 | 6.41 | 0.01079 | 6.41 | -0.03138 | 7.57 | 0.01618 | 7.53 | 0.01569 | 6.41 | -15
6.41 | 0.000989 | 6.41 | 0.01078 | 6.41 | -0.03141 | 7.57 | 0.01618 | 7.54 | 0.0157 | 6.41 | -15
6.41 | 0.0009991 | 6.41 | 0.01074 | 6.41 | -0.03143 | 7.58 | 0.01619 | 7.54 | 0.01571 | 6.41 | -15
6.42 | 0.00101 | 6.42 | 0.01072 | 6.42 | -0.03143 | 7.58 | 0.01621 | 7.54 | 0.01571 | 6.42 | -15
6.42 | 0.0009907 | 6.42 | 0.01069 | 6.42 | -0.03143 | 7.58 | 0.01621 | 7.55 | 0.01569 | 6.42 | -15
6.42 | 0.0009609 | 6.42 | 0.0107 | 6.42 | -0.03139 | 7.59 | 0.01622 | 7.55 | 0.01568 | 6.42 | -15.01
6.43 | 0.0009291 | 6.43 | 0.01072 | 6.43 | -0.03135 | 7.59 | 0.01621 | 7.55 | 0.01568 | 6.43 | -15
6.43 | 0.0008936 | 6.43 | 0.01075 | 6.43 | -0.03134 | 7.6 | 0.01616 | 7.56 | 0.01571 | 6.43 | -15.01
6.43 | 0.0008948 | 6.43 | 0.01077 | 6.43 | -0.03137 | 7.6 | 0.01608 | 7.56 | 0.01577 | 6.43 | -15
6.44 | 0.0009 | 6.44 | 0.01076 | 6.44 | -0.03141 | 7.6 | 0.01605 | 7.57 | 0.01581 | 6.44 | -15
6.44 | 0.0009344 | 6.44 | 0.01074 | 6.44 | -0.03147 | 7.61 | 0.01608 | 7.57 | 0.01583 | 6.44 | -15
6.44 | 0.0009539 | 6.44 | 0.0107 | 6.44 | -0.03148 | 7.61 | 0.0161 | 7.57 | 0.01585 | 6.44 | -15.01
6.45 | 0.0009318 | 6.45 | 0.01067 | 6.45 | -0.03149 | 7.61 | 0.01611 | 7.58 | 0.01585 | 6.45 | -15
6.45 | 0.0009045 | 6.45 | 0.01066 | 6.45 | -0.03147 | 7.62 | 0.01611 | 7.58 | 0.01586 | 6.45 | -15
6.45 | 0.0008889 | 6.45 | 0.01066 | 6.45 | -0.03139 | 7.62 | 0.01609 | 7.58 | 0.01585 | 6.45 | -15
6.46 | 0.0008879 | 6.46 | 0.01066 | 6.46 | -0.0313 | 7.62 | 0.0161 | 7.59 | 0.01585 | 6.46 | -15
6.46 | 0.0008793 | 6.46 | 0.01068 | 6.46 | -0.03124 | 7.63 | 0.0161 | 7.59 | 0.01586 | 6.46 | -15
6.46 | 0.0008536 | 6.46 | 0.01069 | 6.46 | -0.03122 | 7.63 | 0.01608 | 7.6 | 0.01594 | 6.46 | -15
6.47 | 0.0008591 | 6.47 | 0.01066 | 6.47 | -0.03122 | 7.64 | 0.01607 | 7.6 | 0.01599 | 6.47 | -15.01
6.47 | 0.0008743 | 6.47 | 0.01061 | 6.47 | -0.03123 | 7.64 | 0.01608 | 7.6 | 0.01597 | 6.47 | -15
6.47 | 0.0009001 | 6.47 | 0.01057 | 6.47 | -0.03124 | 7.64 | 0.01611 | 7.61 | 0.01594 | 6.47 | -15
6.48 | 0.0009063 | 6.48 | 0.01057 | 6.48 | -0.03126 | 7.65 | 0.01615 | 7.61 | 0.0159 | 6.48 | -15.01
6.48 | 0.0008713 | 6.48 | 0.01058 | 6.48 | -0.03128 | 7.65 | 0.01618 | 7.61 | 0.01588 | 6.48 | -15
6.48 | 0.0008196 | 6.48 | 0.01058 | 6.48 | -0.03129 | 7.65 | 0.01621 | 7.62 | 0.01586 | 6.48 | -15
6.49 | 0.0007997 | 6.49 | 0.01053 | 6.49 | -0.03129 | 7.66 | 0.01621 | 7.62 | 0.01584 | 6.49 | -15
6.49 | 0.000794 | 6.49 | 0.01047 | 6.49 | -0.03129 | 7.66 | 0.01619 | 7.62 | 0.01584 | 6.49 | -15.01
6.49 | 0.0007982 | 6.49 | 0.01043 | 6.49 | -0.03131 | 7.66 | 0.01616 | 7.63 | 0.01586 | 6.49 | -15
6.5 | 0.0008205 | 6.5 | 0.01045 | 6.5 | -0.0313 | 7.67 | 0.01611 | 7.63 | 0.01588 | 6.5 | -15
6.5 | 0.0008246 | 6.5 | 0.01045 | 6.5 | -0.03126 | 7.67 | 0.01613 | 7.64 | 0.01592 | 6.5 | -15
6.5 | 0.0008215 | 6.5 | 0.01044 | 6.5 | -0.03124 | 7.68 | 0.01619 | 7.64 | 0.01594 | 6.5 | -15
6.51 | 0.0008229 | 6.51 | 0.01044 | 6.51 | -0.0312 | 7.68 | 0.01622 | 7.64 | 0.01596 | 6.51 | -15
6.51 | 0.0008181 | 6.51 | 0.01046 | 6.51 | -0.03118 | 7.68 | 0.01621 | 7.65 | 0.01598 | 6.51 | -15.01
6.51 | 0.0008487 | 6.51 | 0.01047 | 6.51 | -0.03118 | 7.69 | 0.01622 | 7.65 | 0.01598 | 6.51 | -15
6.52 | 0.0008786 | 6.52 | 0.01049 | 6.52 | -0.03117 | 7.69 | 0.01624 | 7.65 | 0.01598 | 6.52 | -15
6.52 | 0.0009127 | 6.52 | 0.0105 | 6.52 | -0.03117 | 7.69 | 0.01628 | 7.66 | 0.01599 | 6.52 | -15
6.52 | 0.0009574 | 6.52 | 0.01052 | 6.52 | -0.03116 | 7.7 | 0.01632 | 7.66 | 0.01599 | 6.52 | -15
6.53 | 0.0009819 | 6.53 | 0.01053 | 6.53 | -0.03111 | 7.7 | 0.01632 | 7.66 | 0.01598 | 6.53 | -15
6.53 | 0.00101 | 6.53 | 0.01056 | 6.53 | -0.03107 | 7.7 | 0.01631 | 7.67 | 0.01598 | 6.53 | -15
6.53 | 0.00106 | 6.53 | 0.01059 | 6.53 | -0.03107 | 7.71 | 0.01626 | 7.67 | 0.01596 | 6.53 | -15
6.54 | 0.00108 | 6.54 | 0.01063 | 6.54 | -0.03111 | 7.71 | 0.01623 | 7.68 | 0.01595 | 6.54 | -15
6.54 | 0.00108 | 6.54 | 0.01068 | 6.54 | -0.03117 | 7.72 | 0.01624 | 7.68 | 0.01593 | 6.54 | -15
6.54 | 0.00103 | 6.54 | 0.0107 | 6.54 | -0.03123 | 7.72 | 0.01625 | 7.68 | 0.01591 | 6.54 | -15.01
6.55 | 0.0009827 | 6.55 | 0.0107 | 6.55 | -0.03124 | 7.72 | 0.01625 | 7.69 | 0.0159 | 6.55 | -15.01
6.55 | 0.0009389 | 6.55 | 0.0107 | 6.55 | -0.03118 | 7.73 | 0.01622 | 7.69 | 0.0159 | 6.55 | -15.01
6.55 | 0.0009037 | 6.55 | 0.01068 | 6.55 | -0.03111 | 7.73 | 0.0162 | 7.69 | 0.01592 | 6.55 | -15
6.56 | 0.0008903 | 6.56 | 0.01066 | 6.56 | -0.03107 | 7.73 | 0.01622 | 7.7 | 0.01592 | 6.56 | -15
6.56 | 0.0008704 | 6.56 | 0.01066 | 6.56 | -0.03106 | 7.74 | 0.01624 | 7.7 | 0.01589 | 6.56 | -15
6.56 | 0.0008564 | 6.56 | 0.01064 | 6.56 | -0.03109 | 7.74 | 0.01626 | 7.7 | 0.01585 | 6.56 | -15.01
6.57 | 0.000842 | 6.57 | 0.01064 | 6.57 | -0.03109 | 7.74 | 0.01628 | 7.71 | 0.01581 | 6.57 | -15.01
6.57 | 0.0008293 | 6.57 | 0.01063 | 6.57 | -0.03106 | 7.75 | 0.0163 | 7.71 | 0.01581 | 6.57 | -15
6.57 | 0.0008327 | 6.57 | 0.0106 | 6.57 | -0.03104 | 7.75 | 0.0163 | 7.72 | 0.01584 | 6.57 | -15
6.58 | 0.000855 | 6.58 | 0.01059 | 6.58 | -0.03104 | 7.76 | 0.01635 | 7.72 | 0.01586 | 6.58 | -15.01
6.58 | 0.0008822 | 6.58 | 0.01056 | 6.58 | -0.03104 | 7.76 | 0.01637 | 7.72 | 0.0159 | 6.58 | -15.01
6.58 | 0.0009021 | 6.58 | 0.01055 | 6.58 | -0.03102 | 7.76 | 0.01637 | 7.73 | 0.01594 | 6.58 | -15
6.59 | 0.0008954 | 6.59 | 0.01054 | 6.59 | -0.03099 | 7.77 | 0.01635 | 7.73 | 0.016 | 6.59 | -15
6.59 | 0.0009135 | 6.59 | 0.01052 | 6.59 | -0.03102 | 7.77 | 0.01631 | 7.73 | 0.01602 | 6.59 | -15
6.59 | 0.0009319 | 6.59 | 0.01052 | 6.59 | -0.03105 | 7.77 | 0.01629 | 7.74 | 0.01603 | 6.59 | -15.01
6.6 | 0.0009491 | 6.6 | 0.01052 | 6.6 | -0.03105 | 7.78 | 0.01627 | 7.74 | 0.01601 | 6.6 | -15.01
6.6 | 0.0009797 | 6.6 | 0.01052 | 6.6 | -0.03103 | 7.78 | 0.01624 | 7.74 | 0.01598 | 6.6 | -15
6.6 | 0.00101 | 6.6 | 0.01052 | 6.6 | -0.03097 | 7.78 | 0.01621 | 7.75 | 0.01593 | 6.6 | -15
6.61 | 0.00103 | 6.61 | 0.01051 | 6.61 | -0.03094 | 7.79 | 0.01616 | 7.75 | 0.01592 | 6.61 | -15
6.61 | 0.00107 | 6.61 | 0.0105 | 6.61 | -0.03093 | 7.79 | 0.01611 | 7.76 | 0.01595 | 6.61 | -15
6.61 | 0.00109 | 6.61 | 0.01054 | 6.61 | -0.03093 | 7.8 | 0.01608 | 7.76 | 0.016 | 6.61 | -15.01
6.62 | 0.00109 | 6.62 | 0.01056 | 6.62 | -0.03094 | 7.8 | 0.01603 | 7.76 | 0.01606 | 6.62 | -15
6.62 | 0.00113 | 6.62 | 0.01056 | 6.62 | -0.03093 | 7.8 | 0.016 | 7.77 | 0.01608 | 6.62 | -15
6.62 | 0.00115 | 6.62 | 0.01057 | 6.62 | -0.0309 | 7.81 | 0.016 | 7.77 | 0.01611 | 6.62 | -15
6.63 | 0.00114 | 6.63 | 0.01057 | 6.63 | -0.03084 | 7.81 | 0.01602 | 7.77 | 0.01612 | 6.63 | -15
6.63 | 0.00112 | 6.63 | 0.01059 | 6.63 | -0.03081 | 7.81 | 0.01605 | 7.78 | 0.01617 | 6.63 | -15.01
6.63 | 0.00109 | 6.63 | 0.01059 | 6.63 | -0.03084 | 7.82 | 0.01609 | 7.78 | 0.01621 | 6.63 | -15
6.64 | 0.00107 | 6.64 | 0.01059 | 6.64 | -0.03089 | 7.82 | 0.01611 | 7.78 | 0.01624 | 6.64 | -15
6.64 | 0.00106 | 6.64 | 0.01058 | 6.64 | -0.03091 | 7.83 | 0.01615 | 7.79 | 0.01625 | 6.64 | -15
6.64 | 0.00106 | 6.64 | 0.01059 | 6.64 | -0.03089 | 7.83 | 0.01618 | 7.79 | 0.01626 | 6.64 | -15
6.65 | 0.00104 | 6.65 | 0.01059 | 6.65 | -0.03083 | 7.83 | 0.01618 | 7.8 | 0.01628 | 6.65 | -15
6.65 | 0.00102 | 6.65 | 0.01058 | 6.65 | -0.03081 | 7.84 | 0.01613 | 7.8 | 0.01629 | 6.65 | -15
6.65 | 0.0009944 | 6.65 | 0.01057 | 6.65 | -0.03084 | 7.84 | 0.01605 | 7.8 | 0.0163 | 6.65 | -15
6.66 | 0.0009563 | 6.66 | 0.01057 | 6.66 | -0.03087 | 7.84 | 0.01597 | 7.81 | 0.01629 | 6.66 | -15
6.66 | 0.0009592 | 6.66 | 0.01058 | 6.66 | -0.03091 | 7.85 | 0.0159 | 7.81 | 0.01628 | 6.66 | -15
6.66 | 0.0009586 | 6.66 | 0.01062 | 6.66 | -0.0309 | 7.85 | 0.01587 | 7.81 | 0.01627 | 6.66 | -15
6.67 | 0.0009526 | 6.67 | 0.01063 | 6.67 | -0.03089 | 7.85 | 0.01588 | 7.82 | 0.01627 | 6.67 | -15
6.67 | 0.0009493 | 6.67 | 0.01062 | 6.67 | -0.03086 | 7.86 | 0.0159 | 7.82 | 0.01624 | 6.67 | -15
6.67 | 0.000931 | 6.67 | 0.01061 | 6.67 | -0.03086 | 7.86 | 0.01591 | 7.83 | 0.01623 | 6.67 | -15
6.68 | 0.000934 | 6.68 | 0.01064 | 6.68 | -0.03089 | 7.87 | 0.01589 | 7.83 | 0.01625 | 6.68 | -15
6.68 | 0.0009674 | 6.68 | 0.0107 | 6.68 | -0.03091 | 7.87 | 0.01585 | 7.83 | 0.01626 | 6.68 | -15.01
6.68 | 0.001 | 6.68 | 0.01072 | 6.68 | -0.03094 | 7.87 | 0.01583 | 7.84 | 0.01625 | 6.68 | -15
6.69 | 0.00101 | 6.69 | 0.01069 | 6.69 | -0.031 | 7.88 | 0.01581 | 7.84 | 0.01625 | 6.69 | -15
6.69 | 0.00102 | 6.69 | 0.01062 | 6.69 | -0.03102 | 7.88 | 0.01582 | 7.84 | 0.01626 | 6.69 | -15.01
6.69 | 0.000996 | 6.69 | 0.01057 | 6.69 | -0.03102 | 7.88 | 0.01582 | 7.85 | 0.01626 | 6.69 | -15.01
6.7 | 0.001 | 6.7 | 0.01056 | 6.7 | -0.03103 | 7.89 | 0.0158 | 7.85 | 0.01626 | 6.7 | -15
6.7 | 0.00102 | 6.7 | 0.01058 | 6.7 | -0.03105 | 7.89 | 0.01577 | 7.85 | 0.01626 | 6.7 | -15
6.7 | 0.00102 | 6.7 | 0.01061 | 6.7 | -0.03105 | 7.89 | 0.01576 | 7.86 | 0.01627 | 6.7 | -15.01
6.71 | 0.00102 | 6.71 | 0.01062 | 6.71 | -0.03103 | 7.9 | 0.0158 | 7.86 | 0.01628 | 6.71 | -15
6.71 | 0.00102 | 6.71 | 0.01062 | 6.71 | -0.03102 | 7.9 | 0.01583 | 7.87 | 0.01629 | 6.71 | -15
6.71 | 0.000994 | 6.71 | 0.01062 | 6.71 | -0.03102 | 7.91 | 0.01578 | 7.87 | 0.01627 | 6.71 | -15.01
6.72 | 0.0009583 | 6.72 | 0.01063 | 6.72 | -0.03105 | 7.91 | 0.01575 | 7.87 | 0.01625 | 6.72 | -15
6.72 | 0.0009454 | 6.72 | 0.01064 | 6.72 | -0.03111 | 7.91 | 0.01575 | 7.88 | 0.01622 | 6.72 | -15
6.72 | 0.0009275 | 6.72 | 0.01061 | 6.72 | -0.03113 | 7.92 | 0.01578 | 7.88 | 0.01621 | 6.72 | -15
6.73 | 0.0009253 | 6.73 | 0.01059 | 6.73 | -0.0311 | 7.92 | 0.01583 | 7.88 | 0.0162 | 6.73 | -15
6.73 | 0.0009312 | 6.73 | 0.01056 | 6.73 | -0.03105 | 7.92 | 0.01583 | 7.89 | 0.01619 | 6.73 | -15.01
6.73 | 0.0009492 | 6.73 | 0.01051 | 6.73 | -0.03098 | 7.93 | 0.01584 | 7.89 | 0.0162 | 6.73 | -15
6.74 | 0.0009747 | 6.74 | 0.01049 | 6.74 | -0.03096 | 7.93 | 0.01583 | 7.89 | 0.0162 | 6.74 | -15
6.74 | 0.0009811 | 6.74 | 0.01048 | 6.74 | -0.03094 | 7.93 | 0.01584 | 7.9 | 0.01623 | 6.74 | -15
6.74 | 0.0009671 | 6.74 | 0.0105 | 6.74 | -0.03094 | 7.94 | 0.01587 | 7.9 | 0.01626 | 6.74 | -15
6.75 | 0.0009514 | 6.75 | 0.01052 | 6.75 | -0.03093 | 7.94 | 0.01587 | 7.91 | 0.01627 | 6.75 | -15.01
6.75 | 0.0009539 | 6.75 | 0.01057 | 6.75 | -0.03092 | 7.95 | 0.01584 | 7.91 | 0.01624 | 6.75 | -15
6.75 | 0.0009809 | 6.75 | 0.01059 | 6.75 | -0.03093 | 7.95 | 0.01583 | 7.91 | 0.01623 | 6.75 | -15.01
6.76 | 0.0009973 | 6.76 | 0.01059 | 6.76 | -0.03096 | 7.95 | 0.01584 | 7.92 | 0.01627 | 6.76 | -15
6.76 | 0.00101 | 6.76 | 0.01057 | 6.76 | -0.03098 | 7.96 | 0.01587 | 7.92 | 0.01631 | 6.76 | -15
6.76 | 0.00101 | 6.76 | 0.01054 | 6.76 | -0.031 | 7.96 | 0.01585 | 7.92 | 0.01632 | 6.76 | -15
6.77 | 0.00103 | 6.77 | 0.01051 | 6.77 | -0.03099 | 7.96 | 0.01583 | 7.93 | 0.01631 | 6.77 | -15
6.77 | 0.00103 | 6.77 | 0.01051 | 6.77 | -0.03098 | 7.97 | 0.01577 | 7.93 | 0.01629 | 6.77 | -15
6.77 | 0.00103 | 6.77 | 0.01051 | 6.77 | -0.03097 | 7.97 | 0.01576 | 7.93 | 0.01627 | 6.77 | -15
6.78 | 0.00103 | 6.78 | 0.01049 | 6.78 | -0.03097 | 7.97 | 0.01577 | 7.94 | 0.01628 | 6.78 | -15
6.78 | 0.0009885 | 6.78 | 0.01049 | 6.78 | -0.031 | 7.98 | 0.0158 | 7.94 | 0.01629 | 6.78 | -15.01
6.78 | 0.0009597 | 6.78 | 0.01052 | 6.78 | -0.03104 | 7.98 | 0.01582 | 7.95 | 0.01627 | 6.78 | -15
6.79 | 0.0009243 | 6.79 | 0.01055 | 6.79 | -0.03107 | 7.99 | 0.01582 | 7.95 | 0.01628 | 6.79 | -15
6.79 | 0.0008892 | 6.79 | 0.01059 | 6.79 | -0.03112 | 7.99 | 0.01581 | 7.95 | 0.0163 | 6.79 | -15
6.79 | 0.0008853 | 6.79 | 0.01061 | 6.79 | -0.03115 | 7.99 | 0.01574 | 7.96 | 0.0163 | 6.79 | -15
6.8 | 0.0009055 | 6.8 | 0.01064 | 6.8 | -0.03119 | 8 | 0.01566 | 7.96 | 0.01632 | 6.8 | -15
6.8 | 0.0009188 | 6.8 | 0.01066 | 6.8 | -0.03124 | 8 | 0.01561 | 7.96 | 0.01635 | 6.8 | -15
6.8 | 0.0009182 | 6.8 | 0.01069 | 6.8 | -0.03129 | 8 | 0.0156 | 7.97 | 0.01637 | 6.8 | -15
6.81 | 0.000903 | 6.81 | 0.01071 | 6.81 | -0.03129 | 8.01 | 0.0156 | 7.97 | 0.01638 | 6.81 | -15
6.81 | 0.0008839 | 6.81 | 0.01069 | 6.81 | -0.03129 | 8.01 | 0.01559 | 7.97 | 0.01635 | 6.81 | -15
6.81 | 0.0009046 | 6.81 | 0.01069 | 6.81 | -0.03129 | 8.02 | 0.01555 | 7.98 | 0.01636 | 6.81 | -15
6.82 | 0.0009299 | 6.82 | 0.0107 | 6.82 | -0.03123 | 8.02 | 0.01552 | 7.98 | 0.01636 | 6.82 | -15
6.82 | 0.0009417 | 6.82 | 0.01072 | 6.82 | -0.03122 | 8.02 | 0.01552 | 7.99 | 0.01635 | 6.82 | -15
6.82 | 0.0009334 | 6.82 | 0.01073 | 6.82 | -0.03123 | 8.03 | 0.01549 | 7.99 | 0.01631 | 6.82 | -15
6.83 | 0.0009135 | 6.83 | 0.0107 | 6.83 | -0.03123 | 8.03 | 0.01542 | 7.99 | 0.01631 | 6.83 | -15
6.83 | 0.0008985 | 6.83 | 0.01066 | 6.83 | -0.03128 | 8.03 | 0.0154 | 8 | 0.01633 | 6.83 | -15.01
6.83 | 0.0008844 | 6.83 | 0.01061 | 6.83 | -0.0313 | 8.04 | 0.01539 | 8 | 0.01634 | 6.83 | -15
6.84 | 0.0008674 | 6.84 | 0.0106 | 6.84 | -0.03126 | 8.04 | 0.01537 | 8 | 0.01638 | 6.84 | -15
6.84 | 0.0008627 | 6.84 | 0.01062 | 6.84 | -0.03124 | 8.04 | 0.01535 | 8.01 | 0.01641 | 6.84 | -15
6.84 | 0.0008464 | 6.84 | 0.01064 | 6.84 | -0.03122 | 8.05 | 0.01532 | 8.01 | 0.01643 | 6.84 | -15
6.85 | 0.0008242 | 6.85 | 0.01065 | 6.85 | -0.03122 | 8.05 | 0.01532 | 8.02 | 0.01642 | 6.85 | -15
6.85 | 0.0007861 | 6.85 | 0.01065 | 6.85 | -0.03125 | 8.06 | 0.01531 | 8.02 | 0.01637 | 6.85 | -15
6.85 | 0.000756 | 6.85 | 0.01063 | 6.85 | -0.03132 | 8.06 | 0.01527 | 8.02 | 0.01632 | 6.85 | -15
6.86 | 0.0007541 | 6.86 | 0.01059 | 6.86 | -0.03138 | 8.06 | 0.01526 | 8.03 | 0.01631 | 6.86 | -15
6.86 | 0.0007796 | 6.86 | 0.01059 | 6.86 | -0.03139 | 8.07 | 0.01525 | 8.03 | 0.01631 | 6.86 | -15
6.86 | 0.0008277 | 6.86 | 0.01057 | 6.86 | -0.03136 | 8.07 | 0.01525 | 8.03 | 0.0163 | 6.86 | -15
6.87 | 0.0008464 | 6.87 | 0.01055 | 6.87 | -0.03129 | 8.07 | 0.01526 | 8.04 | 0.01625 | 6.87 | -15
6.87 | 0.00084 | 6.87 | 0.01056 | 6.87 | -0.03123 | 8.08 | 0.01524 | 8.04 | 0.01623 | 6.87 | -15
6.87 | 0.000828 | 6.87 | 0.01056 | 6.87 | -0.03124 | 8.08 | 0.01519 | 8.04 | 0.01621 | 6.87 | -15
6.88 | 0.000821 | 6.88 | 0.01056 | 6.88 | -0.03126 | 8.08 | 0.01517 | 8.05 | 0.01618 | 6.88 | -15
6.88 | 0.0008126 | 6.88 | 0.01055 | 6.88 | -0.03128 | 8.09 | 0.01515 | 8.05 | 0.01619 | 6.88 | -15
6.88 | 0.0008342 | 6.88 | 0.01053 | 6.88 | -0.03128 | 8.09 | 0.01511 | 8.06 | 0.01619 | 6.88 | -15
6.89 | 0.0008531 | 6.89 | 0.01055 | 6.89 | -0.03122 | 8.1 | 0.01509 | 8.06 | 0.01619 | 6.89 | -15
6.89 | 0.0008616 | 6.89 | 0.01056 | 6.89 | -0.03117 | 8.1 | 0.01506 | 8.06 | 0.01618 | 6.89 | -15
6.89 | 0.0008437 | 6.89 | 0.01056 | 6.89 | -0.03111 | 8.1 | 0.01504 | 8.07 | 0.01613 | 6.89 | -15
6.9 | 0.0008227 | 6.9 | 0.01059 | 6.9 | -0.03105 | 8.11 | 0.01499 | 8.07 | 0.01611 | 6.9 | -15
6.9 | 0.0008291 | 6.9 | 0.01061 | 6.9 | -0.03103 | 8.11 | 0.01492 | 8.07 | 0.0161 | 6.9 | -15
6.9 | 0.0008403 | 6.9 | 0.01064 | 6.9 | -0.03103 | 8.11 | 0.01488 | 8.08 | 0.0161 | 6.9 | -15
6.91 | 0.0008652 | 6.91 | 0.01063 | 6.91 | -0.03103 | 8.12 | 0.01488 | 8.08 | 0.01607 | 6.91 | -15
6.91 | 0.0008644 | 6.91 | 0.01057 | 6.91 | -0.03105 | 8.12 | 0.0149 | 8.08 | 0.01604 | 6.91 | -15
6.91 | 0.0008372 | 6.91 | 0.01054 | 6.91 | -0.03106 | 8.12 | 0.01493 | 8.09 | 0.01599 | 6.91 | -15
6.92 | 0.0008228 | 6.92 | 0.01053 | 6.92 | -0.03111 | 8.13 | 0.01495 | 8.09 | 0.01592 | 6.92 | -15
6.92 | 0.0008286 | 6.92 | 0.01055 | 6.92 | -0.0311 | 8.13 | 0.01495 | 8.1 | 0.01589 | 6.92 | -15
6.92 | 0.0008257 | 6.92 | 0.01057 | 6.92 | -0.03107 | 8.14 | 0.01486 | 8.1 | 0.01591 | 6.92 | -15
6.93 | 0.000835 | 6.93 | 0.01056 | 6.93 | -0.03105 | 8.14 | 0.01477 | 8.1 | 0.01596 | 6.93 | -15
6.93 | 0.0008193 | 6.93 | 0.01056 | 6.93 | -0.03104 | 8.14 | 0.0147 | 8.11 | 0.01602 | 6.93 | -15
6.93 | 0.0007862 | 6.93 | 0.01059 | 6.93 | -0.03102 | 8.15 | 0.01469 | 8.11 | 0.01603 | 6.93 | -15
6.94 | 0.0007667 | 6.94 | 0.01061 | 6.94 | -0.03103 | 8.15 | 0.0147 | 8.11 | 0.01602 | 6.94 | -15
6.94 | 0.0007634 | 6.94 | 0.01062 | 6.94 | -0.03099 | 8.15 | 0.01469 | 8.12 | 0.01596 | 6.94 | -15
6.94 | 0.000783 | 6.94 | 0.0106 | 6.94 | -0.03092 | 8.16 | 0.01469 | 8.12 | 0.01591 | 6.94 | -15
6.95 | 0.0008017 | 6.95 | 0.01058 | 6.95 | -0.03087 | 8.16 | 0.01468 | 8.12 | 0.0159 | 6.95 | -15
6.95 | 0.0007902 | 6.95 | 0.01057 | 6.95 | -0.03084 | 8.16 | 0.01466 | 8.13 | 0.01591 | 6.95 | -15
6.95 | 0.0007751 | 6.95 | 0.01059 | 6.95 | -0.03086 | 8.17 | 0.01467 | 8.13 | 0.01591 | 6.95 | -15
6.96 | 0.0007617 | 6.96 | 0.01061 | 6.96 | -0.03092 | 8.17 | 0.01472 | 8.14 | 0.01588 | 6.96 | -15
6.96 | 0.0007442 | 6.96 | 0.01061 | 6.96 | -0.03097 | 8.18 | 0.01472 | 8.14 | 0.01585 | 6.96 | -15
6.96 | 0.0007358 | 6.96 | 0.01062 | 6.96 | -0.031 | 8.18 | 0.01471 | 8.14 | 0.01585 | 6.96 | -15
6.97 | 0.0007142 | 6.97 | 0.01062 | 6.97 | -0.03102 | 8.18 | 0.01466 | 8.15 | 0.01586 | 6.97 | -15.01
6.97 | 0.00072 | 6.97 | 0.01065 | 6.97 | -0.03103 | 8.19 | 0.01461 | 8.15 | 0.01587 | 6.97 | -15
6.97 | 0.0007178 | 6.97 | 0.01066 | 6.97 | -0.031 | 8.19 | 0.01456 | 8.15 | 0.01585 | 6.97 | -15
6.98 | 0.0007057 | 6.98 | 0.01069 | 6.98 | -0.03099 | 8.19 | 0.01452 | 8.16 | 0.01584 | 6.98 | -15
6.98 | 0.0006948 | 6.98 | 0.01073 | 6.98 | -0.03097 | 8.2 | 0.01451 | 8.16 | 0.01587 | 6.98 | -15
6.98 | 0.0007128 | 6.98 | 0.01074 | 6.98 | -0.03093 | 8.2 | 0.01451 | 8.16 | 0.0159 | 6.98 | -15
6.99 | 0.0007399 | 6.99 | 0.01074 | 6.99 | -0.03094 | 8.2 | 0.01451 | 8.17 | 0.01597 | 6.99 | -15
6.99 | 0.0007751 | 6.99 | 0.01073 | 6.99 | -0.03094 | 8.21 | 0.01451 | 8.17 | 0.01601 | 6.99 | -15
6.99 | 0.0008028 | 6.99 | 0.01069 | 6.99 | -0.03093 | 8.21 | 0.01453 | 8.18 | 0.01603 | 6.99 | -15
7 | 0.0008081 | 7 | 0.01066 | 7 | -0.03089 | 8.22 | 0.01457 | 8.18 | 0.01605 | 7 | -15.01
7 | 0.000821 | 7 | 0.01066 | 7 | -0.03083 | 8.22 | 0.01457 | 8.18 | 0.01604 | 7 | -15
7 | 0.0008342 | 7 | 0.01064 | 7 | -0.03079 | 8.22 | 0.01457 | 8.19 | 0.01603 | 7 | -15
7.01 | 0.000835 | 7.01 | 0.01066 | 7.01 | -0.03081 | 8.23 | 0.01452 | 8.19 | 0.01602 | 7.01 | -15
7.01 | 0.0008261 | 7.01 | 0.01067 | 7.01 | -0.03081 | 8.23 | 0.01451 | 8.19 | 0.01604 | 7.01 | -15
7.01 | 0.0008245 | 7.01 | 0.01065 | 7.01 | -0.0308 | 8.23 | 0.0145 | 8.2 | 0.01607 | 7.01 | -15
7.02 | 0.0008531 | 7.02 | 0.0106 | 7.02 | -0.03081 | 8.24 | 0.01451 | 8.2 | 0.01606 | 7.02 | -15.01
7.02 | 0.0008857 | 7.02 | 0.01056 | 7.02 | -0.03081 | 8.24 | 0.01451 | 8.2 | 0.01604 | 7.02 | -15
7.02 | 0.0009119 | 7.02 | 0.01052 | 7.02 | -0.03084 | 8.25 | 0.01454 | 8.21 | 0.01602 | 7.02 | -15
7.03 | 0.0009026 | 7.03 | 0.01052 | 7.03 | -0.03084 | 8.25 | 0.01456 | 8.21 | 0.01604 | 7.03 | -15
7.03 | 0.0008827 | 7.03 | 0.01052 | 7.03 | -0.0308 | 8.25 | 0.01457 | 8.22 | 0.01606 | 7.03 | -15
7.03 | 0.0008501 | 7.03 | 0.01049 | 7.03 | -0.03077 | 8.26 | 0.01455 | 8.22 | 0.01609 | 7.03 | -15
7.04 | 0.0008318 | 7.04 | 0.01044 | 7.04 | -0.03078 | 8.26 | 0.01454 | 8.22 | 0.0161 | 7.04 | -15
7.04 | 0.0008417 | 7.04 | 0.01036 | 7.04 | -0.03079 | 8.26 | 0.01452 | 8.23 | 0.01611 | 7.04 | -15
7.04 | 0.0008839 | 7.04 | 0.01031 | 7.04 | -0.03083 | 8.27 | 0.0145 | 8.23 | 0.01615 | 7.04 | -15
7.05 | 0.0009002 | 7.05 | 0.01029 | 7.05 | -0.03083 | 8.27 | 0.01446 | 8.23 | 0.01616 | 7.05 | -15
7.05 | 0.0009014 | 7.05 | 0.01031 | 7.05 | -0.03079 | 8.27 | 0.01441 | 8.24 | 0.01615 | 7.05 | -15
7.05 | 0.0008713 | 7.05 | 0.01034 | 7.05 | -0.03074 | 8.28 | 0.01438 | 8.24 | 0.01617 | 7.05 | -15
7.06 | 0.0008225 | 7.06 | 0.01038 | 7.06 | -0.0307 | 8.28 | 0.01442 | 8.25 | 0.01621 | 7.06 | -15
7.06 | 0.0007982 | 7.06 | 0.0104 | 7.06 | -0.03065 | 8.29 | 0.01445 | 8.25 | 0.01624 | 7.06 | -15
7.06 | 0.0007955 | 7.06 | 0.01042 | 7.06 | -0.0306 | 8.29 | 0.01445 | 8.25 | 0.01621 | 7.06 | -15
7.07 | 0.0007945 | 7.07 | 0.01043 | 7.07 | -0.03059 | 8.29 | 0.01441 | 8.26 | 0.01616 | 7.07 | -15
7.07 | 0.0008053 | 7.07 | 0.01042 | 7.07 | -0.03057 | 8.3 | 0.01439 | 8.26 | 0.0161 | 7.07 | -15
7.07 | 0.0007867 | 7.07 | 0.01038 | 7.07 | -0.03057 | 8.3 | 0.01439 | 8.26 | 0.01607 | 7.07 | -15.01
7.08 | 0.0007628 | 7.08 | 0.01037 | 7.08 | -0.03057 | 8.3 | 0.01438 | 8.27 | 0.01604 | 7.08 | -15
7.08 | 0.0007673 | 7.08 | 0.01038 | 7.08 | -0.03055 | 8.31 | 0.01434 | 8.27 | 0.01603 | 7.08 | -15
7.08 | 0.000775 | 7.08 | 0.01037 | 7.08 | -0.03055 | 8.31 | 0.01434 | 8.27 | 0.016 | 7.08 | -15
7.09 | 0.0008083 | 7.09 | 0.01037 | 7.09 | -0.03055 | 8.31 | 0.01438 | 8.28 | 0.01598 | 7.09 | -15
7.09 | 0.0008386 | 7.09 | 0.01036 | 7.09 | -0.03054 | 8.32 | 0.01443 | 8.28 | 0.01598 | 7.09 | -15
7.09 | 0.0008592 | 7.09 | 0.01034 | 7.09 | -0.03054 | 8.32 | 0.01448 | 8.29 | 0.01599 | 7.09 | -15
7.1 | 0.0008731 | 7.1 | 0.01033 | 7.1 | -0.03054 | 8.33 | 0.01449 | 8.29 | 0.01601 | 7.1 | -15
7.1 | 0.0009054 | 7.1 | 0.01032 | 7.1 | -0.03053 | 8.33 | 0.01449 | 8.29 | 0.01604 | 7.1 | -15
7.1 | 0.0009348 | 7.1 | 0.01029 | 7.1 | -0.03055 | 8.33 | 0.01449 | 8.3 | 0.01609 | 7.1 | -15
7.11 | 0.0009647 | 7.11 | 0.01028 | 7.11 | -0.03058 | 8.34 | 0.0145 | 8.3 | 0.01615 | 7.11 | -15
7.11 | 0.00101 | 7.11 | 0.01025 | 7.11 | -0.03059 | 8.34 | 0.01451 | 8.3 | 0.01613 | 7.11 | -15
7.11 | 0.00101 | 7.11 | 0.01022 | 7.11 | -0.03057 | 8.34 | 0.01449 | 8.31 | 0.01611 | 7.11 | -15
7.12 | 0.00103 | 7.12 | 0.01022 | 7.12 | -0.03057 | 8.35 | 0.01446 | 8.31 | 0.01607 | 7.12 | -15
7.12 | 0.00104 | 7.12 | 0.01021 | 7.12 | -0.03059 | 8.35 | 0.01443 | 8.31 | 0.01603 | 7.12 | -15
7.12 | 0.00104 | 7.12 | 0.01019 | 7.12 | -0.03065 | 8.35 | 0.01444 | 8.32 | 0.016 | 7.12 | -15
7.13 | 0.00104 | 7.13 | 0.01017 | 7.13 | -0.03071 | 8.36 | 0.01446 | 8.32 | 0.01605 | 7.13 | -15
7.13 | 0.001 | 7.13 | 0.01012 | 7.13 | -0.03071 | 8.36 | 0.01448 | 8.33 | 0.01616 | 7.13 | -15
7.13 | 0.0009698 | 7.13 | 0.0101 | 7.13 | -0.03068 | 8.37 | 0.01449 | 8.33 | 0.01619 | 7.13 | -15
7.14 | 0.0009556 | 7.14 | 0.01012 | 7.14 | -0.03071 | 8.37 | 0.0145 | 8.33 | 0.01615 | 7.14 | -15
7.14 | 0.000949 | 7.14 | 0.01015 | 7.14 | -0.03074 | 8.37 | 0.01449 | 8.34 | 0.01608 | 7.14 | -15
7.14 | 0.0009711 | 7.14 | 0.01016 | 7.14 | -0.03079 | 8.38 | 0.01448 | 8.34 | 0.01603 | 7.14 | -15
7.15 | 0.0009784 | 7.15 | 0.01013 | 7.15 | -0.0308 | 8.38 | 0.01445 | 8.34 | 0.01599 | 7.15 | -15.01
7.15 | 0.000958 | 7.15 | 0.01011 | 7.15 | -0.03077 | 8.38 | 0.01442 | 8.35 | 0.01594 | 7.15 | -15
7.15 | 0.0009401 | 7.15 | 0.01012 | 7.15 | -0.03073 | 8.39 | 0.0144 | 8.35 | 0.01592 | 7.15 | -15
7.16 | 0.0009269 | 7.16 | 0.01014 | 7.16 | -0.03074 | 8.39 | 0.01439 | 8.35 | 0.01593 | 7.16 | -15
7.16 | 0.000932 | 7.16 | 0.01014 | 7.16 | -0.03077 | 8.39 | 0.0144 | 8.36 | 0.016 | 7.16 | -15
7.16 | 0.0009194 | 7.16 | 0.01013 | 7.16 | -0.03076 | 8.4 | 0.01443 | 8.36 | 0.01605 | 7.16 | -15
7.17 | 0.0009003 | 7.17 | 0.0101 | 7.17 | -0.03072 | 8.4 | 0.01441 | 8.37 | 0.01607 | 7.17 | -15
7.17 | 0.0009162 | 7.17 | 0.01008 | 7.17 | -0.0307 | 8.41 | 0.01436 | 8.37 | 0.01607 | 7.17 | -15
7.17 | 0.0009418 | 7.17 | 0.01006 | 7.17 | -0.03068 | 8.41 | 0.01433 | 8.37 | 0.0161 | 7.17 | -15
7.18 | 0.000977 | 7.18 | 0.01008 | 7.18 | -0.03071 | 8.41 | 0.01431 | 8.38 | 0.01613 | 7.18 | -15
7.18 | 0.00101 | 7.18 | 0.0101 | 7.18 | -0.03076 | 8.42 | 0.01434 | 8.38 | 0.01613 | 7.18 | -15
7.18 | 0.0009987 | 7.18 | 0.01011 | 7.18 | -0.03077 | 8.42 | 0.01438 | 8.38 | 0.0161 | 7.18 | -15
7.19 | 0.0009929 | 7.19 | 0.01011 | 7.19 | -0.03076 | 8.42 | 0.01442 | 8.39 | 0.01607 | 7.19 | -15
7.19 | 0.0009803 | 7.19 | 0.01008 | 7.19 | -0.03073 | 8.43 | 0.01444 | 8.39 | 0.01606 | 7.19 | -15
7.19 | 0.0009408 | 7.19 | 0.01006 | 7.19 | -0.0307 | 8.43 | 0.01442 | 8.39 | 0.01608 | 7.19 | -15
7.2 | 0.0009307 | 7.2 | 0.01005 | 7.2 | -0.03067 | 8.44 | 0.01438 | 8.4 | 0.01608 | 7.2 | -15
7.2 | 0.0009109 | 7.2 | 0.01005 | 7.2 | -0.03068 | 8.44 | 0.01435 | 8.4 | 0.01604 | 7.2 | -15
7.2 | 0.0008826 | 7.2 | 0.01006 | 7.2 | -0.03071 | 8.44 | 0.01435 | 8.41 | 0.01603 | 7.2 | -15
7.21 | 0.0008808 | 7.21 | 0.01005 | 7.21 | -0.03072 | 8.45 | 0.01438 | 8.41 | 0.01605 | 7.21 | -15
7.21 | 0.0008787 | 7.21 | 0.01005 | 7.21 | -0.03072 | 8.45 | 0.01441 | 8.41 | 0.01607 | 7.21 | -15
7.21 | 0.00087 | 7.21 | 0.01006 | 7.21 | -0.03073 | 8.45 | 0.01442 | 8.42 | 0.01608 | 7.21 | -15
7.22 | 0.0008778 | 7.22 | 0.01004 | 7.22 | -0.03074 | 8.46 | 0.01442 | 8.42 | 0.01608 | 7.22 | -15
7.22 | 0.000859 | 7.22 | 0.01004 | 7.22 | -0.03078 | 8.46 | 0.01442 | 8.42 | 0.01606 | 7.22 | -15
7.22 | 0.0008246 | 7.22 | 0.01005 | 7.22 | -0.03079 | 8.46 | 0.01443 | 8.43 | 0.01604 | 7.22 | -15
7.23 | 0.0008242 | 7.23 | 0.01006 | 7.23 | -0.03079 | 8.47 | 0.01445 | 8.43 | 0.01603 | 7.23 | -15
7.23 | 0.0008082 | 7.23 | 0.01005 | 7.23 | -0.03078 | 8.47 | 0.01446 | 8.44 | 0.01603 | 7.23 | -15
7.23 | 0.0007766 | 7.23 | 0.01002 | 7.23 | -0.03077 | 8.48 | 0.01445 | 8.44 | 0.01606 | 7.23 | -15
7.24 | 0.0007533 | 7.24 | 0.00998 | 7.24 | -0.03076 | 8.48 | 0.01445 | 8.44 | 0.01609 | 7.24 | -15
7.24 | 0.0007078 | 7.24 | 0.01 | 7.24 | -0.03077 | 8.48 | 0.01444 | 8.45 | 0.01615 | 7.24 | -15
7.24 | 0.0006622 | 7.24 | 0.01002 | 7.24 | -0.03078 | 8.49 | 0.01443 | 8.45 | 0.01618 | 7.24 | -15
7.25 | 0.0006314 | 7.25 | 0.01004 | 7.25 | -0.0308 | 8.49 | 0.01443 | 8.45 | 0.01619 | 7.25 | -15
7.25 | 0.0005986 | 7.25 | 0.01006 | 7.25 | -0.03081 | 8.49 | 0.01446 | 8.46 | 0.01618 | 7.25 | -15
7.25 | 0.0005759 | 7.25 | 0.01009 | 7.25 | -0.03081 | 8.5 | 0.0145 | 8.46 | 0.01618 | 7.25 | -15
7.26 | 0.0005818 | 7.26 | 0.01013 | 7.26 | -0.03083 | 8.5 | 0.01452 | 8.46 | 0.01619 | 7.26 | -15
7.26 | 0.0005714 | 7.26 | 0.01014 | 7.26 | -0.03083 | 8.5 | 0.01453 | 8.47 | 0.01623 | 7.26 | -15
7.26 | 0.0005586 | 7.26 | 0.01012 | 7.26 | -0.03081 | 8.51 | 0.01452 | 8.47 | 0.01626 | 7.26 | -15
7.27 | 0.0005412 | 7.27 | 0.01006 | 7.27 | -0.03083 | 8.51 | 0.01449 | 8.48 | 0.01627 | 7.27 | -15
7.27 | 0.0005368 | 7.27 | 0.01002 | 7.27 | -0.03086 | 8.52 | 0.01452 | 8.48 | 0.01625 | 7.27 | -15
7.27 | 0.0005304 | 7.27 | 0.00999 | 7.27 | -0.03089 | 8.52 | 0.01455 | 8.48 | 0.01626 | 7.27 | -15
7.28 | 0.0005416 | 7.28 | 0.00998 | 7.28 | -0.03089 | 8.52 | 0.01457 | 8.49 | 0.01629 | 7.28 | -15
7.28 | 0.0005481 | 7.28 | 0.00995 | 7.28 | -0.03087 | 8.53 | 0.01456 | 8.49 | 0.01628 | 7.28 | -15
7.28 | 0.000579 | 7.28 | 0.00991 | 7.28 | -0.03086 | 8.53 | 0.01455 | 8.49 | 0.01623 | 7.28 | -15
7.29 | 0.0006157 | 7.29 | 0.00988 | 7.29 | -0.03087 | 8.53 | 0.01454 | 8.5 | 0.01619 | 7.29 | -15
7.29 | 0.0006502 | 7.29 | 0.00986 | 7.29 | -0.03091 | 8.54 | 0.01457 | 8.5 | 0.01619 | 7.29 | -15
7.29 | 0.0006425 | 7.29 | 0.00985 | 7.29 | -0.03093 | 8.54 | 0.01462 | 8.5 | 0.01625 | 7.29 | -15
7.3 | 0.0006025 | 7.3 | 0.00985 | 7.3 | -0.03097 | 8.54 | 0.01465 | 8.51 | 0.01631 | 7.3 | -15
7.3 | 0.0005639 | 7.3 | 0.00984 | 7.3 | -0.03098 | 8.55 | 0.01465 | 8.51 | 0.01632 | 7.3 | -15
7.3 | 0.0005444 | 7.3 | 0.00985 | 7.3 | -0.03099 | 8.55 | 0.01467 | 8.52 | 0.01628 | 7.3 | -15
7.31 | 0.0005442 | 7.31 | 0.00982 | 7.31 | -0.03096 | 8.56 | 0.01468 | 8.52 | 0.01628 | 7.31 | -15
7.31 | 0.0005721 | 7.31 | 0.00976 | 7.31 | -0.03089 | 8.56 | 0.01469 | 8.52 | 0.0163 | 7.31 | -15
7.31 | 0.0005927 | 7.31 | 0.00973 | 7.31 | -0.03079 | 8.56 | 0.01468 | 8.53 | 0.01631 | 7.31 | -15
7.32 | 0.0006381 | 7.32 | 0.00971 | 7.32 | -0.03072 | 8.57 | 0.01466 | 8.53 | 0.01631 | 7.32 | -15
7.32 | 0.0006815 | 7.32 | 0.00973 | 7.32 | -0.03067 | 8.57 | 0.01466 | 8.53 | 0.01632 | 7.32 | -15
7.32 | 0.0007116 | 7.32 | 0.00976 | 7.32 | -0.03066 | 8.57 | 0.01468 | 8.54 | 0.01632 | 7.32 | -15
7.33 | 0.0006961 | 7.33 | 0.00978 | 7.33 | -0.03065 | 8.58 | 0.01467 | 8.54 | 0.01633 | 7.33 | -15
7.33 | 0.0006667 | 7.33 | 0.0098 | 7.33 | -0.03065 | 8.58 | 0.01465 | 8.54 | 0.01636 | 7.33 | -15
7.33 | 0.0006382 | 7.33 | 0.00986 | 7.33 | -0.03067 | 8.58 | 0.01466 | 8.55 | 0.01639 | 7.33 | -15
7.34 | 0.0006257 | 7.34 | 0.00989 | 7.34 | -0.03071 | 8.59 | 0.01465 | 8.55 | 0.01642 | 7.34 | -15
7.34 | 0.0006299 | 7.34 | 0.0099 | 7.34 | -0.03072 | 8.59 | 0.01469 | 8.56 | 0.01643 | 7.34 | -15
7.34 | 0.0006464 | 7.34 | 0.0099 | 7.34 | -0.03074 | 8.6 | 0.01474 | 8.56 | 0.01642 | 7.34 | -15
7.35 | 0.0006481 | 7.35 | 0.00989 | 7.35 | -0.03078 | 8.6 | 0.01477 | 8.56 | 0.01638 | 7.35 | -15
7.35 | 0.0006383 | 7.35 | 0.0099 | 7.35 | -0.0308 | 8.6 | 0.01478 | 8.57 | 0.01636 | 7.35 | -15
7.35 | 0.000613 | 7.35 | 0.00991 | 7.35 | -0.03084 | 8.61 | 0.01478 | 8.57 | 0.01636 | 7.35 | -15
7.36 | 0.0005883 | 7.36 | 0.00988 | 7.36 | -0.03087 | 8.61 | 0.01476 | 8.57 | 0.01635 | 7.36 | -15
7.36 | 0.0005626 | 7.36 | 0.00985 | 7.36 | -0.0309 | 8.61 | 0.01476 | 8.58 | 0.01635 | 7.36 | -15.01
7.36 | 0.0005728 | 7.36 | 0.00983 | 7.36 | -0.03091 | 8.62 | 0.01478 | 8.58 | 0.01633 | 7.36 | -15
7.37 | 0.0005955 | 7.37 | 0.00983 | 7.37 | -0.0309 | 8.62 | 0.01478 | 8.58 | 0.01632 | 7.37 | -15
7.37 | 0.0006371 | 7.37 | 0.00984 | 7.37 | -0.03087 | 8.63 | 0.01477 | 8.59 | 0.01633 | 7.37 | -15
7.37 | 0.0006746 | 7.37 | 0.00988 | 7.37 | -0.03083 | 8.63 | 0.01474 | 8.59 | 0.01634 | 7.37 | -15
7.38 | 0.0007287 | 7.38 | 0.0099 | 7.38 | -0.03083 | 8.63 | 0.01472 | 8.6 | 0.01633 | 7.38 | -15
7.38 | 0.0007535 | 7.38 | 0.0099 | 7.38 | -0.03083 | 8.64 | 0.01474 | 8.6 | 0.01632 | 7.38 | -15
7.38 | 0.00074 | 7.38 | 0.00991 | 7.38 | -0.03081 | 8.64 | 0.01476 | 8.6 | 0.01631 | 7.38 | -15
7.39 | 0.0007248 | 7.39 | 0.00988 | 7.39 | -0.03081 | 8.64 | 0.01476 | 8.61 | 0.01632 | 7.39 | -15
7.39 | 0.000707 | 7.39 | 0.00982 | 7.39 | -0.03081 | 8.65 | 0.01474 | 8.61 | 0.01634 | 7.39 | -15
7.39 | 0.0007182 | 7.39 | 0.00981 | 7.39 | -0.03081 | 8.65 | 0.01471 | 8.61 | 0.01636 | 7.39 | -15
7.4 | 0.0007266 | 7.4 | 0.0098 | 7.4 | -0.03086 | 8.65 | 0.01468 | 8.62 | 0.01634 | 7.4 | -15
7.4 | 0.0007165 | 7.4 | 0.00979 | 7.4 | -0.03091 | 8.66 | 0.01466 | 8.62 | 0.01632 | 7.4 | -15
7.4 | 0.0006782 | 7.4 | 0.00981 | 7.4 | -0.0309 | 8.66 | 0.01467 | 8.63 | 0.0163 | 7.4 | -15
7.41 | 0.0006334 | 7.41 | 0.00977 | 7.41 | -0.03084 | 8.67 | 0.01471 | 8.63 | 0.01626 | 7.41 | -15
7.41 | 0.0006133 | 7.41 | 0.00975 | 7.41 | -0.0308 | 8.67 | 0.01479 | 8.63 | 0.01625 | 7.41 | -15
7.41 | 0.0006288 | 7.41 | 0.00973 | 7.41 | -0.03081 | 8.67 | 0.01484 | 8.64 | 0.01624 | 7.41 | -15.01
7.42 | 0.0006699 | 7.42 | 0.00969 | 7.42 | -0.03085 | 8.68 | 0.01486 | 8.64 | 0.01623 | 7.42 | -15.01
7.42 | 0.0007 | 7.42 | 0.0097 | 7.42 | -0.03086 | 8.68 | 0.01486 | 8.64 | 0.01625 | 7.42 | -15
7.42 | 0.000676 | 7.42 | 0.00974 | 7.42 | -0.03081 | 8.68 | 0.01487 | 8.65 | 0.01624 | 7.42 | -15
7.43 | 0.000629 | 7.43 | 0.00978 | 7.43 | -0.03076 | 8.69 | 0.01489 | 8.65 | 0.01625 | 7.43 | -15
7.43 | 0.0005846 | 7.43 | 0.00981 | 7.43 | -0.03071 | 8.69 | 0.0149 | 8.65 | 0.01626 | 7.43 | -15
7.43 | 0.000591 | 7.43 | 0.00982 | 7.43 | -0.03072 | 8.69 | 0.01491 | 8.66 | 0.01627 | 7.43 | -15
7.44 | 0.0006519 | 7.44 | 0.00981 | 7.44 | -0.03074 | 8.7 | 0.01492 | 8.66 | 0.01626 | 7.44 | -15
7.44 | 0.0006637 | 7.44 | 0.00982 | 7.44 | -0.03078 | 8.7 | 0.01496 | 8.67 | 0.01627 | 7.44 | -15
7.44 | 0.0006717 | 7.44 | 0.00982 | 7.44 | -0.03083 | 8.71 | 0.01494 | 8.67 | 0.01625 | 7.44 | -15
7.45 | 0.0006537 | 7.45 | 0.00983 | 7.45 | -0.03084 | 8.71 | 0.0149 | 8.67 | 0.01623 | 7.45 | -15
7.45 | 0.0006332 | 7.45 | 0.00986 | 7.45 | -0.03081 | 8.71 | 0.01487 | 8.68 | 0.01624 | 7.45 | -15
7.45 | 0.000634 | 7.45 | 0.00989 | 7.45 | -0.03079 | 8.72 | 0.01485 | 8.68 | 0.01624 | 7.45 | -15
7.46 | 0.0006345 | 7.46 | 0.00993 | 7.46 | -0.03078 | 8.72 | 0.01484 | 8.68 | 0.01625 | 7.46 | -15
7.46 | 0.0006365 | 7.46 | 0.00994 | 7.46 | -0.03078 | 8.72 | 0.01485 | 8.69 | 0.01626 | 7.46 | -15
7.46 | 0.0006552 | 7.46 | 0.00993 | 7.46 | -0.03081 | 8.73 | 0.01486 | 8.69 | 0.01627 | 7.46 | -15
7.47 | 0.0006526 | 7.47 | 0.00989 | 7.47 | -0.03081 | 8.73 | 0.01487 | 8.69 | 0.01627 | 7.47 | -15
7.47 | 0.0006333 | 7.47 | 0.00986 | 7.47 | -0.03081 | 8.73 | 0.01486 | 8.7 | 0.01628 | 7.47 | -15
7.47 | 0.0005867 | 7.47 | 0.00985 | 7.47 | -0.0308 | 8.74 | 0.01483 | 8.7 | 0.01628 | 7.47 | -15
7.48 | 0.0005345 | 7.48 | 0.00987 | 7.48 | -0.03078 | 8.74 | 0.01483 | 8.71 | 0.0163 | 7.48 | -15
7.48 | 0.0005136 | 7.48 | 0.0099 | 7.48 | -0.03083 | 8.75 | 0.01489 | 8.71 | 0.01631 | 7.48 | -15
7.48 | 0.0005082 | 7.48 | 0.00994 | 7.48 | -0.0309 | 8.75 | 0.01491 | 8.71 | 0.01631 | 7.48 | -15.01
7.49 | 0.0005397 | 7.49 | 0.00994 | 7.49 | -0.03097 | 8.75 | 0.0149 | 8.72 | 0.01632 | 7.49 | -15
7.49 | 0.0005855 | 7.49 | 0.0099 | 7.49 | -0.031 | 8.76 | 0.01489 | 8.72 | 0.0163 | 7.49 | -15
7.49 | 0.0006087 | 7.49 | 0.00985 | 7.49 | -0.03098 | 8.76 | 0.0149 | 8.72 | 0.01628 | 7.49 | -15
7.5 | 0.0006008 | 7.5 | 0.0098 | 7.5 | -0.03094 | 8.76 | 0.01491 | 8.73 | 0.0163 | 7.5 | -15
7.5 | 0.0005933 | 7.5 | 0.00974 | 7.5 | -0.03089 | 8.77 | 0.01492 | 8.73 | 0.01633 | 7.5 | -15
7.5 | 0.0005966 | 7.5 | 0.00972 | 7.5 | -0.03081 | 8.77 | 0.01492 | 8.73 | 0.01635 | 7.5 | -15.01
7.51 | 0.0005919 | 7.51 | 0.00972 | 7.51 | -0.03078 | 8.77 | 0.01491 | 8.74 | 0.01636 | 7.51 | -15
7.51 | 0.0005869 | 7.51 | 0.00971 | 7.51 | -0.03074 | 8.78 | 0.01494 | 8.74 | 0.01636 | 7.51 | -15
7.51 | 0.0005501 | 7.51 | 0.00973 | 7.51 | -0.03072 | 8.78 | 0.01497 | 8.75 | 0.01638 | 7.51 | -15
7.52 | 0.0004859 | 7.52 | 0.00973 | 7.52 | -0.03072 | 8.79 | 0.01499 | 8.75 | 0.01638 | 7.52 | -15
7.52 | 0.0004378 | 7.52 | 0.00973 | 7.52 | -0.03072 | 8.79 | 0.015 | 8.75 | 0.01638 | 7.52 | -15
7.52 | 0.000429 | 7.52 | 0.00974 | 7.52 | -0.03072 | 8.79 | 0.01502 | 8.76 | 0.01637 | 7.52 | -15
7.53 | 0.0004556 | 7.53 | 0.00975 | 7.53 | -0.03073 | 8.8 | 0.01505 | 8.76 | 0.01632 | 7.53 | -15
7.53 | 0.0004829 | 7.53 | 0.00977 | 7.53 | -0.03074 | 8.8 | 0.01506 | 8.76 | 0.01631 | 7.53 | -15
7.53 | 0.000488 | 7.53 | 0.00978 | 7.53 | -0.03076 | 8.8 | 0.01504 | 8.77 | 0.01633 | 7.53 | -15
7.54 | 0.0005145 | 7.54 | 0.00977 | 7.54 | -0.03079 | 8.81 | 0.01503 | 8.77 | 0.01637 | 7.54 | -15
7.54 | 0.000519 | 7.54 | 0.00974 | 7.54 | -0.03079 | 8.81 | 0.01504 | 8.77 | 0.01642 | 7.54 | -15
7.54 | 0.0005209 | 7.54 | 0.0097 | 7.54 | -0.03076 | 8.81 | 0.01506 | 8.78 | 0.01645 | 7.54 | -15
7.55 | 0.0005246 | 7.55 | 0.00968 | 7.55 | -0.03073 | 8.82 | 0.01514 | 8.78 | 0.01641 | 7.55 | -15
7.55 | 0.0005239 | 7.55 | 0.00972 | 7.55 | -0.03072 | 8.82 | 0.01518 | 8.79 | 0.01638 | 7.55 | -15
7.55 | 0.0005159 | 7.55 | 0.00976 | 7.55 | -0.03074 | 8.83 | 0.01519 | 8.79 | 0.01634 | 7.55 | -15
7.56 | 0.0005282 | 7.56 | 0.00979 | 7.56 | -0.03081 | 8.83 | 0.01523 | 8.79 | 0.01635 | 7.56 | -15
7.56 | 0.0005492 | 7.56 | 0.00982 | 7.56 | -0.03086 | 8.83 | 0.01526 | 8.8 | 0.01641 | 7.56 | -15
7.56 | 0.0005472 | 7.56 | 0.0098 | 7.56 | -0.03091 | 8.84 | 0.01524 | 8.8 | 0.01645 | 7.56 | -15
7.57 | 0.0005282 | 7.57 | 0.00977 | 7.57 | -0.03096 | 8.84 | 0.01521 | 8.8 | 0.01646 | 7.57 | -15
7.57 | 0.000509 | 7.57 | 0.00975 | 7.57 | -0.03099 | 8.84 | 0.01516 | 8.81 | 0.01644 | 7.57 | -15
7.57 | 0.0004826 | 7.57 | 0.00978 | 7.57 | -0.03103 | 8.85 | 0.01511 | 8.81 | 0.01639 | 7.57 | -15
7.58 | 0.0004738 | 7.58 | 0.00981 | 7.58 | -0.03105 | 8.85 | 0.01512 | 8.81 | 0.01636 | 7.58 | -15
7.58 | 0.0004428 | 7.58 | 0.00982 | 7.58 | -0.03105 | 8.86 | 0.01518 | 8.82 | 0.01638 | 7.58 | -15
7.58 | 0.0004086 | 7.58 | 0.0098 | 7.58 | -0.03103 | 8.86 | 0.01521 | 8.82 | 0.0164 | 7.58 | -15
7.59 | 0.0003857 | 7.59 | 0.00976 | 7.59 | -0.031 | 8.86 | 0.01522 | 8.83 | 0.01643 | 7.59 | -15.01
7.59 | 0.0003834 | 7.59 | 0.00972 | 7.59 | -0.03099 | 8.87 | 0.01524 | 8.83 | 0.01644 | 7.59 | -15
7.59 | 0.000377 | 7.59 | 0.0097 | 7.59 | -0.03098 | 8.87 | 0.01527 | 8.83 | 0.01645 | 7.59 | -15
7.6 | 0.0004035 | 7.6 | 0.00969 | 7.6 | -0.031 | 8.87 | 0.01527 | 8.84 | 0.01645 | 7.6 | -15.01
7.6 | 0.0004231 | 7.6 | 0.0097 | 7.6 | -0.03102 | 8.88 | 0.01522 | 8.84 | 0.01644 | 7.6 | -15
7.6 | 0.0004364 | 7.6 | 0.00969 | 7.6 | -0.03104 | 8.88 | 0.01518 | 8.84 | 0.0164 | 7.6 | -15.01
7.61 | 0.0004701 | 7.61 | 0.00966 | 7.61 | -0.03105 | 8.88 | 0.01519 | 8.85 | 0.01636 | 7.61 | -15
7.61 | 0.0004569 | 7.61 | 0.00966 | 7.61 | -0.03106 | 8.89 | 0.0152 | 8.85 | 0.01633 | 7.61 | -15
7.61 | 0.0004585 | 7.61 | 0.00967 | 7.61 | -0.03106 | 8.89 | 0.01522 | 8.86 | 0.01634 | 7.61 | -15
7.62 | 0.0004553 | 7.62 | 0.00969 | 7.62 | -0.03106 | 8.9 | 0.01523 | 8.86 | 0.0164 | 7.62 | -15
7.62 | 0.0004273 | 7.62 | 0.00972 | 7.62 | -0.03103 | 8.9 | 0.01524 | 8.86 | 0.01642 | 7.62 | -15
7.62 | 0.0003973 | 7.62 | 0.00971 | 7.62 | -0.03099 | 8.9 | 0.01527 | 8.87 | 0.01643 | 7.62 | -15
7.63 | 0.0003458 | 7.63 | 0.00967 | 7.63 | -0.03098 | 8.91 | 0.0153 | 8.87 | 0.01644 | 7.63 | -15
7.63 | 0.0002958 | 7.63 | 0.00968 | 7.63 | -0.03099 | 8.91 | 0.01534 | 8.87 | 0.01651 | 7.63 | -15
7.63 | 0.0003054 | 7.63 | 0.00968 | 7.63 | -0.03103 | 8.91 | 0.01533 | 8.88 | 0.01657 | 7.63 | -15
7.64 | 0.0003298 | 7.64 | 0.00968 | 7.64 | -0.03106 | 8.92 | 0.0153 | 8.88 | 0.01659 | 7.64 | -15
7.64 | 0.0003625 | 7.64 | 0.0097 | 7.64 | -0.03107 | 8.92 | 0.01528 | 8.88 | 0.01658 | 7.64 | -15
7.64 | 0.0003768 | 7.64 | 0.00973 | 7.64 | -0.03104 | 8.92 | 0.01525 | 8.89 | 0.01655 | 7.64 | -15
7.65 | 0.0003467 | 7.65 | 0.00973 | 7.65 | -0.03103 | 8.93 | 0.01523 | 8.89 | 0.01655 | 7.65 | -15
7.65 | 0.0003509 | 7.65 | 0.00976 | 7.65 | -0.03102 | 8.93 | 0.01528 | 8.9 | 0.0166 | 7.65 | -15
7.65 | 0.0003538 | 7.65 | 0.00977 | 7.65 | -0.03102 | 8.94 | 0.01533 | 8.9 | 0.01667 | 7.65 | -15.01
7.66 | 0.0003754 | 7.66 | 0.00977 | 7.66 | -0.03105 | 8.94 | 0.01533 | 8.9 | 0.0167 | 7.66 | -15
7.66 | 0.0004139 | 7.66 | 0.00977 | 7.66 | -0.03106 | 8.94 | 0.01531 | 8.91 | 0.01672 | 7.66 | -15
7.66 | 0.0004342 | 7.66 | 0.00979 | 7.66 | -0.03106 | 8.95 | 0.0153 | 8.91 | 0.01673 | 7.66 | -15
7.67 | 0.0004158 | 7.67 | 0.0098 | 7.67 | -0.03106 | 8.95 | 0.01534 | 8.91 | 0.01671 | 7.67 | -15
7.67 | 0.0004128 | 7.67 | 0.0098 | 7.67 | -0.03106 | 8.95 | 0.01538 | 8.92 | 0.01669 | 7.67 | -15
7.67 | 0.0004003 | 7.67 | 0.00979 | 7.67 | -0.03106 | 8.96 | 0.0154 | 8.92 | 0.01665 | 7.67 | -15.01
7.68 | 0.0004147 | 7.68 | 0.00976 | 7.68 | -0.03111 | 8.96 | 0.01541 | 8.92 | 0.01662 | 7.68 | -15
7.68 | 0.0004543 | 7.68 | 0.00973 | 7.68 | -0.03115 | 8.96 | 0.01543 | 8.93 | 0.01662 | 7.68 | -15.01
7.68 | 0.0004648 | 7.68 | 0.00971 | 7.68 | -0.03115 | 8.97 | 0.01548 | 8.93 | 0.0167 | 7.68 | -15
7.69 | 0.0004564 | 7.69 | 0.00968 | 7.69 | -0.03117 | 8.97 | 0.01555 | 8.94 | 0.01682 | 7.69 | -15
7.69 | 0.0004684 | 7.69 | 0.00964 | 7.69 | -0.03113 | 8.98 | 0.01557 | 8.94 | 0.01683 | 7.69 | -15
7.69 | 0.000471 | 7.69 | 0.0096 | 7.69 | -0.03111 | 8.98 | 0.01557 | 8.94 | 0.01682 | 7.69 | -15
7.7 | 0.0004678 | 7.7 | 0.00959 | 7.7 | -0.03111 | 8.98 | 0.01556 | 8.95 | 0.01681 | 7.7 | -15
7.7 | 0.000483 | 7.7 | 0.00958 | 7.7 | -0.03111 | 8.99 | 0.01555 | 8.95 | 0.01678 | 7.7 | -15
7.7 | 0.000501 | 7.7 | 0.00957 | 7.7 | -0.03109 | 8.99 | 0.01555 | 8.95 | 0.01675 | 7.7 | -15
7.71 | 0.00051 | 7.71 | 0.00954 | 7.71 | -0.03109 | 8.99 | 0.01555 | 8.96 | 0.01673 | 7.71 | -15
7.71 | 0.0004902 | 7.71 | 0.00954 | 7.71 | -0.03107 | 9 | 0.01555 | 8.96 | 0.01672 | 7.71 | -15
7.71 | 0.0004253 | 7.71 | 0.00953 | 7.71 | -0.03104 | 9 | 0.01556 | 8.96 | 0.01671 | 7.71 | -15
7.72 | 0.0003489 | 7.72 | 0.00951 | 7.72 | -0.03106 | 9 | 0.01555 | 8.97 | 0.01672 | 7.72 | -15
7.72 | 0.0002945 | 7.72 | 0.00947 | 7.72 | -0.03107 | 9.01 | 0.01552 | 8.97 | 0.01672 | 7.72 | -15
7.72 | 0.0002926 | 7.72 | 0.00945 | 7.72 | -0.03107 | 9.01 | 0.01548 | 8.98 | 0.01672 | 7.72 | -15
7.73 | 0.0002981 | 7.73 | 0.00945 | 7.73 | -0.03106 | 9.02 | 0.01548 | 8.98 | 0.01673 | 7.73 | -15
7.73 | 0.0003228 | 7.73 | 0.00947 | 7.73 | -0.03104 | 9.02 | 0.01546 | 8.98 | 0.01674 | 7.73 | -15
7.73 | 0.000344 | 7.73 | 0.00948 | 7.73 | -0.03104 | 9.02 | 0.01547 | 8.99 | 0.01675 | 7.73 | -15
7.74 | 0.0003337 | 7.74 | 0.00944 | 7.74 | -0.03107 | 9.03 | 0.01549 | 8.99 | 0.01674 | 7.74 | -15
7.74 | 0.0003143 | 7.74 | 0.00941 | 7.74 | -0.0311 | 9.03 | 0.01548 | 8.99 | 0.01671 | 7.74 | -15.01
7.74 | 0.0003135 | 7.74 | 0.00939 | 7.74 | -0.03109 | 9.03 | 0.01548 | 9 | 0.01668 | 7.74 | -15
7.75 | 0.0003442 | 7.75 | 0.00941 | 7.75 | -0.03106 | 9.04 | 0.01549 | 9 | 0.01667 | 7.75 | -15.01
7.75 | 0.0003875 | 7.75 | 0.00943 | 7.75 | -0.03107 | 9.04 | 0.01548 | 9 | 0.01667 | 7.75 | -15
7.75 | 0.0004136 | 7.75 | 0.00944 | 7.75 | -0.03109 | 9.05 | 0.01547 | 9.01 | 0.01671 | 7.75 | -15
7.76 | 0.0004269 | 7.76 | 0.00944 | 7.76 | -0.03112 | 9.05 | 0.01545 | 9.01 | 0.01676 | 7.76 | -15
7.76 | 0.0004386 | 7.76 | 0.00944 | 7.76 | -0.03113 | 9.05 | 0.01543 | 9.02 | 0.0168 | 7.76 | -15
7.76 | 0.0004076 | 7.76 | 0.00944 | 7.76 | -0.03115 | 9.06 | 0.01542 | 9.02 | 0.01682 | 7.76 | -15.01
7.77 | 0.0003498 | 7.77 | 0.00943 | 7.77 | -0.03115 | 9.06 | 0.01541 | 9.02 | 0.01683 | 7.77 | -15
7.77 | 0.0003107 | 7.77 | 0.00946 | 7.77 | -0.03112 | 9.06 | 0.01541 | 9.03 | 0.0168 | 7.77 | -15
7.77 | 0.000275 | 7.77 | 0.00946 | 7.77 | -0.0311 | 9.07 | 0.01545 | 9.03 | 0.01677 | 7.77 | -15
7.78 | 0.0002786 | 7.78 | 0.00947 | 7.78 | -0.03109 | 9.07 | 0.01545 | 9.03 | 0.01675 | 7.78 | -15
7.78 | 0.0002846 | 7.78 | 0.0095 | 7.78 | -0.0311 | 9.07 | 0.01542 | 9.04 | 0.01675 | 7.78 | -15.01
7.78 | 0.0002899 | 7.78 | 0.00951 | 7.78 | -0.0311 | 9.08 | 0.01537 | 9.04 | 0.01676 | 7.78 | -15
7.79 | 0.0002585 | 7.79 | 0.00948 | 7.79 | -0.03115 | 9.08 | 0.01534 | 9.05 | 0.01672 | 7.79 | -15
7.79 | 0.0002386 | 7.79 | 0.00944 | 7.79 | -0.03116 | 9.09 | 0.01534 | 9.05 | 0.01672 | 7.79 | -15
7.79 | 0.0002764 | 7.79 | 0.00937 | 7.79 | -0.03116 | 9.09 | 0.01537 | 9.05 | 0.01676 | 7.79 | -15
7.8 | 0.0003324 | 7.8 | 0.0093 | 7.8 | -0.03117 | 9.09 | 0.01539 | 9.06 | 0.01678 | 7.8 | -15
7.8 | 0.0003439 | 7.8 | 0.00925 | 7.8 | -0.03122 | 9.1 | 0.01539 | 9.06 | 0.01677 | 7.8 | -15
7.8 | 0.0003445 | 7.8 | 0.00922 | 7.8 | -0.03125 | 9.1 | 0.01536 | 9.06 | 0.01675 | 7.8 | -15
7.81 | 0.000315 | 7.81 | 0.00919 | 7.81 | -0.03124 | 9.1 | 0.01534 | 9.07 | 0.01672 | 7.81 | -15
7.81 | 0.0002918 | 7.81 | 0.00918 | 7.81 | -0.03119 | 9.11 | 0.01531 | 9.07 | 0.01668 | 7.81 | -15
7.81 | 0.0002737 | 7.81 | 0.00916 | 7.81 | -0.03118 | 9.11 | 0.0153 | 9.07 | 0.01667 | 7.81 | -15
7.82 | 0.0002489 | 7.82 | 0.00912 | 7.82 | -0.03117 | 9.11 | 0.0153 | 9.08 | 0.01666 | 7.82 | -15
7.82 | 0.0002381 | 7.82 | 0.00911 | 7.82 | -0.03118 | 9.12 | 0.0153 | 9.08 | 0.01668 | 7.82 | -15
7.82 | 0.0002313 | 7.82 | 0.00908 | 7.82 | -0.0312 | 9.12 | 0.01538 | 9.09 | 0.01671 | 7.82 | -15
7.83 | 0.0002261 | 7.83 | 0.00909 | 7.83 | -0.03122 | 9.13 | 0.01545 | 9.09 | 0.01672 | 7.83 | -15
7.83 | 0.0002272 | 7.83 | 0.00911 | 7.83 | -0.03122 | 9.13 | 0.01549 | 9.09 | 0.01671 | 7.83 | -15
7.83 | 0.0002204 | 7.83 | 0.00913 | 7.83 | -0.03119 | 9.13 | 0.01548 | 9.1 | 0.0167 | 7.83 | -15
7.84 | 0.0001849 | 7.84 | 0.00915 | 7.84 | -0.03118 | 9.14 | 0.01541 | 9.1 | 0.01671 | 7.84 | -15
7.84 | 0.0001789 | 7.84 | 0.00916 | 7.84 | -0.03115 | 9.14 | 0.01536 | 9.1 | 0.01674 | 7.84 | -15
7.84 | 0.0001871 | 7.84 | 0.00915 | 7.84 | -0.03109 | 9.14 | 0.01532 | 9.11 | 0.01676 | 7.84 | -15
7.85 | 0.0001889 | 7.85 | 0.00915 | 7.85 | -0.03106 | 9.15 | 0.01528 | 9.11 | 0.01675 | 7.85 | -15.01
7.85 | 0.0001801 | 7.85 | 0.00915 | 7.85 | -0.031 | 9.15 | 0.01525 | 9.11 | 0.01676 | 7.85 | -15
7.85 | 0.0001489 | 7.85 | 0.0092 | 7.85 | -0.03098 | 9.15 | 0.01522 | 9.12 | 0.01676 | 7.85 | -15
7.86 | 0.0001254 | 7.86 | 0.00924 | 7.86 | -0.03099 | 9.16 | 0.01519 | 9.12 | 0.01678 | 7.86 | -15
7.86 | 0.0001353 | 7.86 | 0.00928 | 7.86 | -0.031 | 9.16 | 0.01518 | 9.13 | 0.01677 | 7.86 | -15.01
7.86 | 0.0001497 | 7.86 | 0.00931 | 7.86 | -0.03102 | 9.17 | 0.0152 | 9.13 | 0.01673 | 7.86 | -15.01
7.87 | 0.0001516 | 7.87 | 0.00931 | 7.87 | -0.03102 | 9.17 | 0.01523 | 9.13 | 0.01669 | 7.87 | -15
7.87 | 0.0001526 | 7.87 | 0.0093 | 7.87 | -0.03099 | 9.17 | 0.01528 | 9.14 | 0.01669 | 7.87 | -15
7.87 | 0.0001583 | 7.87 | 0.0093 | 7.87 | -0.03098 | 9.18 | 0.01532 | 9.14 | 0.01674 | 7.87 | -15
7.88 | 0.0001489 | 7.88 | 0.00928 | 7.88 | -0.03097 | 9.18 | 0.01534 | 9.14 | 0.01676 | 7.88 | -15
7.88 | 0.0001315 | 7.88 | 0.00926 | 7.88 | -0.03094 | 9.18 | 0.01539 | 9.15 | 0.01676 | 7.88 | -15
7.88 | 0.0001053 | 7.88 | 0.00926 | 7.88 | -0.03093 | 9.19 | 0.01538 | 9.15 | 0.01674 | 7.88 | -15
7.89 | 8.158e-05 | 7.89 | 0.00925 | 7.89 | -0.03097 | 9.19 | 0.01535 | 9.15 | 0.01672 | 7.89 | -15
7.89 | 5.373e-05 | 7.89 | 0.00924 | 7.89 | -0.03098 | 9.19 | 0.01532 | 9.16 | 0.01671 | 7.89 | -15.01
7.89 | 3.841e-05 | 7.89 | 0.00923 | 7.89 | -0.03098 | 9.2 | 0.01533 | 9.16 | 0.01672 | 7.89 | -15
7.9 | 6.434e-05 | 7.9 | 0.00922 | 7.9 | -0.03094 | 9.2 | 0.01536 | 9.17 | 0.01674 | 7.9 | -15.01
7.9 | 9.317e-05 | 7.9 | 0.00921 | 7.9 | -0.0309 | 9.21 | 0.01536 | 9.17 | 0.01674 | 7.9 | -15
7.9 | 8.525e-05 | 7.9 | 0.00921 | 7.9 | -0.03086 | 9.21 | 0.01538 | 9.17 | 0.01674 | 7.9 | -15.01
7.91 | 5.519e-05 | 7.91 | 0.00922 | 7.91 | -0.03084 | 9.21 | 0.01542 | 9.18 | 0.01673 | 7.91 | -15
7.91 | 4.768e-05 | 7.91 | 0.00921 | 7.91 | -0.03084 | 9.22 | 0.01548 | 9.18 | 0.01673 | 7.91 | -15.01
7.91 | 7.878e-05 | 7.91 | 0.00919 | 7.91 | -0.03087 | 9.22 | 0.0155 | 9.18 | 0.01672 | 7.91 | -15.01
7.92 | 0.0001057 | 7.92 | 0.00914 | 7.92 | -0.03093 | 9.22 | 0.0155 | 9.19 | 0.0167 | 7.92 | -15
7.92 | 0.0001415 | 7.92 | 0.0091 | 7.92 | -0.03098 | 9.23 | 0.01549 | 9.19 | 0.01667 | 7.92 | -15
7.92 | 0.0001233 | 7.92 | 0.00911 | 7.92 | -0.03096 | 9.23 | 0.01549 | 9.19 | 0.01667 | 7.92 | -15.01
7.93 | 0.0001032 | 7.93 | 0.00916 | 7.93 | -0.03092 | 9.23 | 0.01549 | 9.2 | 0.01671 | 7.93 | -15
7.93 | 0.0001032 | 7.93 | 0.00921 | 7.93 | -0.03092 | 9.24 | 0.0155 | 9.2 | 0.01674 | 7.93 | -15.01
7.93 | 0.0001186 | 7.93 | 0.00926 | 7.93 | -0.03093 | 9.24 | 0.01548 | 9.21 | 0.01676 | 7.93 | -15
7.94 | 0.0001456 | 7.94 | 0.00927 | 7.94 | -0.03098 | 9.25 | 0.01548 | 9.21 | 0.01675 | 7.94 | -15
7.94 | 0.0001816 | 7.94 | 0.00925 | 7.94 | -0.03103 | 9.25 | 0.01548 | 9.21 | 0.01676 | 7.94 | -15
7.94 | 0.0002003 | 7.94 | 0.00923 | 7.94 | -0.03104 | 9.25 | 0.01549 | 9.22 | 0.01676 | 7.94 | -15
7.95 | 0.0002104 | 7.95 | 0.00922 | 7.95 | -0.03102 | 9.26 | 0.01545 | 9.22 | 0.01676 | 7.95 | -15
7.95 | 0.0002134 | 7.95 | 0.00924 | 7.95 | -0.03098 | 9.26 | 0.01537 | 9.22 | 0.01677 | 7.95 | -15
7.95 | 0.0002048 | 7.95 | 0.00925 | 7.95 | -0.03094 | 9.26 | 0.01531 | 9.23 | 0.01676 | 7.95 | -15
7.96 | 0.0001885 | 7.96 | 0.00926 | 7.96 | -0.03093 | 9.27 | 0.01528 | 9.23 | 0.01676 | 7.96 | -15
7.96 | 0.0001543 | 7.96 | 0.00926 | 7.96 | -0.03096 | 9.27 | 0.01527 | 9.23 | 0.01671 | 7.96 | -15
7.96 | 0.0001128 | 7.96 | 0.00926 | 7.96 | -0.03094 | 9.28 | 0.01528 | 9.24 | 0.01667 | 7.96 | -15
7.97 | 6.758e-05 | 7.97 | 0.00926 | 7.97 | -0.03093 | 9.28 | 0.0153 | 9.24 | 0.01666 | 7.97 | -15.01
7.97 | 5.672e-05 | 7.97 | 0.00927 | 7.97 | -0.03092 | 9.28 | 0.01529 | 9.25 | 0.01669 | 7.97 | -15
7.97 | 3.012e-05 | 7.97 | 0.0093 | 7.97 | -0.0309 | 9.29 | 0.01529 | 9.25 | 0.01672 | 7.97 | -15
7.98 | 1.74e-05 | 7.98 | 0.00934 | 7.98 | -0.03089 | 9.29 | 0.01529 | 9.25 | 0.01675 | 7.98 | -15
7.98 | 3.191e-06 | 7.98 | 0.00939 | 7.98 | -0.03087 | 9.29 | 0.0153 | 9.26 | 0.01676 | 7.98 | -15
7.98 | 2.05e-05 | 7.98 | 0.00942 | 7.98 | -0.03086 | 9.3 | 0.01531 | 9.26 | 0.01676 | 7.98 | -15.01
7.99 | 2.78e-05 | 7.99 | 0.00943 | 7.99 | -0.03087 | 9.3 | 0.01529 | 9.26 | 0.01676 | 7.99 | -15.01
7.99 | 2.257e-05 | 7.99 | 0.00938 | 7.99 | -0.0309 | 9.3 | 0.01527 | 9.27 | 0.01677 | 7.99 | -15
7.99 | -1.507e-05 | 7.99 | 0.00932 | 7.99 | -0.0309 | 9.31 | 0.01527 | 9.27 | 0.01677 | 7.99 | -15
8 | -4.879e-05 | 8 | 0.0093 | 8 | -0.03089 | 9.31 | 0.01527 | 9.28 | 0.01679 | 8 | -15
8 | -9.884e-05 | 8 | 0.00928 | 8 | -0.03086 | 9.32 | 0.01526 | 9.28 | 0.01678 | 8 | -15
8 | -0.0001139 | 8 | 0.00928 | 8 | -0.03087 | 9.32 | 0.01529 | 9.28 | 0.01678 | 8 | -15.01
8.01 | -0.0001073 | 8.01 | 0.00926 | 8.01 | -0.03093 | 9.32 | 0.01531 | 9.29 | 0.01679 | 8.01 | -15.01
8.01 | -9.982e-05 | 8.01 | 0.00924 | 8.01 | -0.03099 | 9.33 | 0.01532 | 9.29 | 0.0168 | 8.01 | -15
8.01 | -7.92e-05 | 8.01 | 0.00922 | 8.01 | -0.03098 | 9.33 | 0.01531 | 9.29 | 0.01683 | 8.01 | -15
8.02 | -4.007e-05 | 8.02 | 0.00921 | 8.02 | -0.03093 | 9.33 | 0.01531 | 9.3 | 0.01686 | 8.02 | -15.01
8.02 | -4.87e-05 | 8.02 | 0.00921 | 8.02 | -0.03087 | 9.34 | 0.01532 | 9.3 | 0.01687 | 8.02 | -15
8.02 | -6.904e-05 | 8.02 | 0.00921 | 8.02 | -0.03084 | 9.34 | 0.01532 | 9.3 | 0.01686 | 8.02 | -15
8.03 | -0.0001015 | 8.03 | 0.00921 | 8.03 | -0.03085 | 9.34 | 0.01531 | 9.31 | 0.01683 | 8.03 | -15
8.03 | -0.000139 | 8.03 | 0.00919 | 8.03 | -0.03087 | 9.35 | 0.01533 | 9.31 | 0.01681 | 8.03 | -15.01
8.03 | -0.0001317 | 8.03 | 0.00917 | 8.03 | -0.03093 | 9.35 | 0.01538 | 9.32 | 0.01682 | 8.03 | -15
8.04 | -0.0001069 | 8.04 | 0.00917 | 8.04 | -0.03096 | 9.36 | 0.01545 | 9.32 | 0.01683 | 8.04 | -15
8.04 | -0.0001274 | 8.04 | 0.00917 | 8.04 | -0.03096 | 9.36 | 0.01546 | 9.32 | 0.0168 | 8.04 | -15
8.04 | -0.0001454 | 8.04 | 0.00916 | 8.04 | -0.03094 | 9.36 | 0.01547 | 9.33 | 0.01676 | 8.04 | -15
8.05 | -0.0001644 | 8.05 | 0.00914 | 8.05 | -0.03092 | 9.37 | 0.01548 | 9.33 | 0.01674 | 8.05 | -15.01
8.05 | -0.0001581 | 8.05 | 0.00912 | 8.05 | -0.03093 | 9.37 | 0.01551 | 9.33 | 0.01676 | 8.05 | -15
8.05 | -0.0001377 | 8.05 | 0.00908 | 8.05 | -0.03097 | 9.37 | 0.01551 | 9.34 | 0.01681 | 8.05 | -15
8.06 | -0.0001366 | 8.06 | 0.00907 | 8.06 | -0.03102 | 9.38 | 0.01548 | 9.34 | 0.01684 | 8.06 | -15
8.06 | -0.000117 | 8.06 | 0.00907 | 8.06 | -0.03104 | 9.38 | 0.01542 | 9.34 | 0.01687 | 8.06 | -15
8.06 | -8.024e-05 | 8.06 | 0.00911 | 8.06 | -0.03107 | 9.38 | 0.01538 | 9.35 | 0.01688 | 8.06 | -15
8.07 | -6.505e-05 | 8.07 | 0.00916 | 8.07 | -0.03107 | 9.39 | 0.01541 | 9.35 | 0.01689 | 8.07 | -15
8.07 | -6.98e-05 | 8.07 | 0.0092 | 8.07 | -0.03105 | 9.39 | 0.01545 | 9.36 | 0.01689 | 8.07 | -15
8.07 | -9.011e-05 | 8.07 | 0.00922 | 8.07 | -0.03106 | 9.4 | 0.01542 | 9.36 | 0.0169 | 8.07 | -15
8.08 | -0.0001037 | 8.08 | 0.0092 | 8.08 | -0.03107 | 9.4 | 0.01539 | 9.36 | 0.01692 | 8.08 | -15
8.08 | -6.337e-05 | 8.08 | 0.00914 | 8.08 | -0.03112 | 9.4 | 0.01537 | 9.37 | 0.01697 | 8.08 | -15
8.08 | -9.41e-06 | 8.08 | 0.00913 | 8.08 | -0.03117 | 9.41 | 0.01538 | 9.37 | 0.017 | 8.08 | -15
8.09 | 1.845e-05 | 8.09 | 0.00915 | 8.09 | -0.03118 | 9.41 | 0.01542 | 9.37 | 0.01699 | 8.09 | -15
8.09 | 1.401e-05 | 8.09 | 0.0092 | 8.09 | -0.03118 | 9.41 | 0.0155 | 9.38 | 0.01695 | 8.09 | -15
8.09 | -2.331e-05 | 8.09 | 0.00925 | 8.09 | -0.03122 | 9.42 | 0.01554 | 9.38 | 0.01692 | 8.09 | -15
8.1 | -6.023e-05 | 8.1 | 0.0093 | 8.1 | -0.03123 | 9.42 | 0.01557 | 9.38 | 0.01689 | 8.1 | -15.01
8.1 | -6.983e-05 | 8.1 | 0.00933 | 8.1 | -0.03128 | 9.42 | 0.01555 | 9.39 | 0.01686 | 8.1 | -15
8.1 | -8.677e-05 | 8.1 | 0.00935 | 8.1 | -0.03129 | 9.43 | 0.01552 | 9.39 | 0.01683 | 8.1 | -15.01
8.11 | -9.47e-05 | 8.11 | 0.00935 | 8.11 | -0.0313 | 9.43 | 0.01554 | 9.4 | 0.01682 | 8.11 | -15
8.11 | -8.594e-05 | 8.11 | 0.00933 | 8.11 | -0.03132 | 9.44 | 0.01556 | 9.4 | 0.01684 | 8.11 | -15
8.11 | -8.491e-05 | 8.11 | 0.00928 | 8.11 | -0.03131 | 9.44 | 0.01555 | 9.4 | 0.01688 | 8.11 | -15.01
8.12 | -7.096e-05 | 8.12 | 0.00924 | 8.12 | -0.03132 | 9.44 | 0.01553 | 9.41 | 0.0169 | 8.12 | -15
8.12 | -5.578e-05 | 8.12 | 0.0092 | 8.12 | -0.03132 | 9.45 | 0.01551 | 9.41 | 0.01694 | 8.12 | -15.01
8.12 | -5.287e-05 | 8.12 | 0.00921 | 8.12 | -0.03132 | 9.45 | 0.0155 | 9.41 | 0.01697 | 8.12 | -15
8.13 | -4.303e-05 | 8.13 | 0.00924 | 8.13 | -0.03132 | 9.45 | 0.01554 | 9.42 | 0.01698 | 8.13 | -15.01
8.13 | -4.985e-05 | 8.13 | 0.00926 | 8.13 | -0.03132 | 9.46 | 0.01561 | 9.42 | 0.01697 | 8.13 | -15.01
8.13 | -9.073e-05 | 8.13 | 0.00928 | 8.13 | -0.03134 | 9.46 | 0.01566 | 9.42 | 0.01694 | 8.13 | -15
8.14 | -0.0001041 | 8.14 | 0.00928 | 8.14 | -0.03136 | 9.47 | 0.01568 | 9.43 | 0.0169 | 8.14 | -15
8.14 | -0.0001167 | 8.14 | 0.00927 | 8.14 | -0.03138 | 9.47 | 0.01565 | 9.43 | 0.01687 | 8.14 | -15
8.14 | -0.0001189 | 8.14 | 0.00927 | 8.14 | -0.03137 | 9.47 | 0.01565 | 9.44 | 0.01687 | 8.14 | -15.01
8.15 | -0.0001137 | 8.15 | 0.00931 | 8.15 | -0.03132 | 9.48 | 0.01564 | 9.44 | 0.01687 | 8.15 | -15.01
8.15 | -0.0001496 | 8.15 | 0.00935 | 8.15 | -0.03129 | 9.48 | 0.01563 | 9.44 | 0.01684 | 8.15 | -15
8.15 | -0.0002014 | 8.15 | 0.00936 | 8.15 | -0.03126 | 9.48 | 0.01562 | 9.45 | 0.01684 | 8.15 | -15
8.16 | -0.0002459 | 8.16 | 0.00937 | 8.16 | -0.03126 | 9.49 | 0.01561 | 9.45 | 0.01688 | 8.16 | -15
8.16 | -0.0002532 | 8.16 | 0.00938 | 8.16 | -0.03124 | 9.49 | 0.0156 | 9.45 | 0.01691 | 8.16 | -15.01
8.16 | -0.0002321 | 8.16 | 0.00939 | 8.16 | -0.03123 | 9.49 | 0.01561 | 9.46 | 0.01695 | 8.16 | -15.01
8.17 | -0.000207 | 8.17 | 0.00939 | 8.17 | -0.03119 | 9.5 | 0.01559 | 9.46 | 0.01701 | 8.17 | -15.01
8.17 | -0.0001987 | 8.17 | 0.0094 | 8.17 | -0.03117 | 9.5 | 0.01558 | 9.47 | 0.01704 | 8.17 | -15.01
8.17 | -0.0002223 | 8.17 | 0.00942 | 8.17 | -0.03115 | 9.51 | 0.01559 | 9.47 | 0.01704 | 8.17 | -15
8.18 | -0.0002393 | 8.18 | 0.00943 | 8.18 | -0.03115 | 9.51 | 0.01563 | 9.47 | 0.01699 | 8.18 | -15
8.18 | -0.0002171 | 8.18 | 0.00945 | 8.18 | -0.03111 | 9.51 | 0.01565 | 9.48 | 0.01694 | 8.18 | -15.01
8.18 | -0.0001812 | 8.18 | 0.00946 | 8.18 | -0.0311 | 9.52 | 0.0157 | 9.48 | 0.01692 | 8.18 | -15
8.19 | -0.0001742 | 8.19 | 0.00945 | 8.19 | -0.0311 | 9.52 | 0.01573 | 9.48 | 0.01693 | 8.19 | -15.01
8.19 | -0.0001847 | 8.19 | 0.00945 | 8.19 | -0.03106 | 9.52 | 0.01573 | 9.49 | 0.01697 | 8.19 | -15
8.19 | -0.0001896 | 8.19 | 0.00946 | 8.19 | -0.03106 | 9.53 | 0.01572 | 9.49 | 0.01701 | 8.19 | -15
8.2 | -0.0001959 | 8.2 | 0.00948 | 8.2 | -0.03107 | 9.53 | 0.0157 | 9.49 | 0.01702 | 8.2 | -15
8.2 | -0.0001882 | 8.2 | 0.00953 | 8.2 | -0.03112 | 9.53 | 0.0157 | 9.5 | 0.017 | 8.2 | -15
8.2 | -0.0001979 | 8.2 | 0.00957 | 8.2 | -0.0312 | 9.54 | 0.01571 | 9.5 | 0.01694 | 8.2 | -15.01
8.21 | -0.000226 | 8.21 | 0.0096 | 8.21 | -0.03126 | 9.54 | 0.0157 | 9.51 | 0.01691 | 8.21 | -15
8.21 | -0.0002283 | 8.21 | 0.0096 | 8.21 | -0.0313 | 9.55 | 0.01568 | 9.51 | 0.01696 | 8.21 | -15.01
8.21 | -0.0002152 | 8.21 | 0.00958 | 8.21 | -0.03131 | 9.55 | 0.01565 | 9.51 | 0.01701 | 8.21 | -15
8.22 | -0.0001965 | 8.22 | 0.00956 | 8.22 | -0.03132 | 9.55 | 0.01564 | 9.52 | 0.01704 | 8.22 | -15
8.22 | -0.0001764 | 8.22 | 0.00951 | 8.22 | -0.03134 | 9.56 | 0.01563 | 9.52 | 0.01704 | 8.22 | -15
8.22 | -0.0001887 | 8.22 | 0.00949 | 8.22 | -0.03137 | 9.56 | 0.01562 | 9.52 | 0.01702 | 8.22 | -15
8.23 | -0.0002114 | 8.23 | 0.00946 | 8.23 | -0.03141 | 9.56 | 0.01562 | 9.53 | 0.01705 | 8.23 | -15.01
8.23 | -0.0002143 | 8.23 | 0.00946 | 8.23 | -0.03142 | 9.57 | 0.01564 | 9.53 | 0.01709 | 8.23 | -15.01
8.23 | -0.0002441 | 8.23 | 0.00943 | 8.23 | -0.03142 | 9.57 | 0.01564 | 9.53 | 0.01712 | 8.23 | -15
8.24 | -0.0002675 | 8.24 | 0.00942 | 8.24 | -0.03142 | 9.57 | 0.0156 | 9.54 | 0.0171 | 8.24 | -15.01
8.24 | -0.0002803 | 8.24 | 0.00944 | 8.24 | -0.03143 | 9.58 | 0.01558 | 9.54 | 0.01706 | 8.24 | -15.01
8.24 | -0.0003247 | 8.24 | 0.00946 | 8.24 | -0.03143 | 9.58 | 0.01561 | 9.55 | 0.01703 | 8.24 | -15
8.25 | -0.0003476 | 8.25 | 0.0095 | 8.25 | -0.03143 | 9.59 | 0.01568 | 9.55 | 0.01702 | 8.25 | -15.01
8.25 | -0.0003465 | 8.25 | 0.00951 | 8.25 | -0.03143 | 9.59 | 0.0157 | 9.55 | 0.017 | 8.25 | -15
8.25 | -0.0003265 | 8.25 | 0.00953 | 8.25 | -0.03139 | 9.59 | 0.0157 | 9.56 | 0.017 | 8.25 | -15.01
8.26 | -0.0003066 | 8.26 | 0.00953 | 8.26 | -0.03141 | 9.6 | 0.01572 | 9.56 | 0.01699 | 8.26 | -15.01
8.26 | -0.0003112 | 8.26 | 0.00953 | 8.26 | -0.03144 | 9.6 | 0.01577 | 9.56 | 0.01698 | 8.26 | -15.01
8.26 | -0.0003222 | 8.26 | 0.00951 | 8.26 | -0.0315 | 9.6 | 0.01585 | 9.57 | 0.01697 | 8.26 | -15.01
8.27 | -0.0003578 | 8.27 | 0.00946 | 8.27 | -0.03154 | 9.61 | 0.01591 | 9.57 | 0.01697 | 8.27 | -15
8.27 | -0.0003677 | 8.27 | 0.00942 | 8.27 | -0.03151 | 9.61 | 0.01594 | 9.57 | 0.01696 | 8.27 | -15
8.27 | -0.0003676 | 8.27 | 0.00937 | 8.27 | -0.03145 | 9.61 | 0.01593 | 9.58 | 0.01695 | 8.27 | -15
8.28 | -0.0003844 | 8.28 | 0.00932 | 8.28 | -0.03137 | 9.62 | 0.01587 | 9.58 | 0.0169 | 8.28 | -15
8.28 | -0.0004233 | 8.28 | 0.00931 | 8.28 | -0.03132 | 9.62 | 0.01583 | 9.59 | 0.01686 | 8.28 | -15.01
8.28 | -0.0004635 | 8.28 | 0.00933 | 8.28 | -0.03129 | 9.63 | 0.0158 | 9.59 | 0.01688 | 8.28 | -15
8.29 | -0.000456 | 8.29 | 0.00937 | 8.29 | -0.03126 | 9.63 | 0.01581 | 9.59 | 0.01691 | 8.29 | -15
8.29 | -0.0004482 | 8.29 | 0.00942 | 8.29 | -0.0312 | 9.63 | 0.01583 | 9.6 | 0.01695 | 8.29 | -15
8.29 | -0.0004571 | 8.29 | 0.00946 | 8.29 | -0.03116 | 9.64 | 0.01584 | 9.6 | 0.01697 | 8.29 | -15
8.3 | -0.0004665 | 8.3 | 0.00946 | 8.3 | -0.03113 | 9.64 | 0.01584 | 9.6 | 0.01698 | 8.3 | -15.01
8.3 | -0.0004686 | 8.3 | 0.00944 | 8.3 | -0.0311 | 9.64 | 0.01582 | 9.61 | 0.01699 | 8.3 | -15
8.3 | -0.0004723 | 8.3 | 0.00943 | 8.3 | -0.03106 | 9.65 | 0.0158 | 9.61 | 0.01697 | 8.3 | -15.01
8.31 | -0.0004889 | 8.31 | 0.00942 | 8.31 | -0.03104 | 9.65 | 0.0158 | 9.61 | 0.01695 | 8.31 | -15
8.31 | -0.0004933 | 8.31 | 0.0094 | 8.31 | -0.03099 | 9.66 | 0.01584 | 9.62 | 0.01695 | 8.31 | -15
8.31 | -0.0005012 | 8.31 | 0.00938 | 8.31 | -0.03096 | 9.66 | 0.0159 | 9.62 | 0.01701 | 8.31 | -15
8.32 | -0.0004989 | 8.32 | 0.00939 | 8.32 | -0.03096 | 9.66 | 0.0159 | 9.63 | 0.01705 | 8.32 | -15
8.32 | -0.0004619 | 8.32 | 0.0094 | 8.32 | -0.03099 | 9.67 | 0.01586 | 9.63 | 0.01706 | 8.32 | -15
8.32 | -0.0004202 | 8.32 | 0.00937 | 8.32 | -0.03104 | 9.67 | 0.01583 | 9.63 | 0.01705 | 8.32 | -15
8.33 | -0.0003994 | 8.33 | 0.00934 | 8.33 | -0.03109 | 9.67 | 0.01581 | 9.64 | 0.01703 | 8.33 | -15.01
8.33 | -0.0003893 | 8.33 | 0.00933 | 8.33 | -0.03111 | 9.68 | 0.01578 | 9.64 | 0.01702 | 8.33 | -15.01
8.33 | -0.0003938 | 8.33 | 0.00933 | 8.33 | -0.03113 | 9.68 | 0.0158 | 9.64 | 0.01701 | 8.33 | -15.01
8.34 | -0.0004221 | 8.34 | 0.00935 | 8.34 | -0.03112 | 9.68 | 0.01577 | 9.65 | 0.01703 | 8.34 | -15
8.34 | -0.0004497 | 8.34 | 0.00936 | 8.34 | -0.03112 | 9.69 | 0.01575 | 9.65 | 0.01703 | 8.34 | -15
8.34 | -0.000451 | 8.34 | 0.00936 | 8.34 | -0.03116 | 9.69 | 0.01574 | 9.66 | 0.017 | 8.34 | -15.01
8.35 | -0.0004402 | 8.35 | 0.00933 | 8.35 | -0.0312 | 9.7 | 0.01572 | 9.66 | 0.01695 | 8.35 | -15.01
8.35 | -0.0004114 | 8.35 | 0.0093 | 8.35 | -0.03126 | 9.7 | 0.0157 | 9.66 | 0.01694 | 8.35 | -15
8.35 | -0.000381 | 8.35 | 0.00929 | 8.35 | -0.0313 | 9.7 | 0.01571 | 9.67 | 0.01697 | 8.35 | -15
8.36 | -0.0003275 | 8.36 | 0.00933 | 8.36 | -0.0313 | 9.71 | 0.0157 | 9.67 | 0.01701 | 8.36 | -15.01
8.36 | -0.0002948 | 8.36 | 0.00937 | 8.36 | -0.03129 | 9.71 | 0.01571 | 9.67 | 0.01704 | 8.36 | -15.01
8.36 | -0.0002945 | 8.36 | 0.0094 | 8.36 | -0.03123 | 9.71 | 0.0157 | 9.68 | 0.01703 | 8.36 | -15.01
8.37 | -0.0002827 | 8.37 | 0.0094 | 8.37 | -0.03118 | 9.72 | 0.01569 | 9.68 | 0.01699 | 8.37 | -15
8.37 | -0.000268 | 8.37 | 0.0094 | 8.37 | -0.03118 | 9.72 | 0.0157 | 9.68 | 0.01695 | 8.37 | -15.01
8.37 | -0.0002509 | 8.37 | 0.00936 | 8.37 | -0.03119 | 9.72 | 0.01573 | 9.69 | 0.01694 | 8.37 | -15
8.38 | -0.000248 | 8.38 | 0.00934 | 8.38 | -0.03122 | 9.73 | 0.01577 | 9.69 | 0.01694 | 8.38 | -15
8.38 | -0.0002766 | 8.38 | 0.00935 | 8.38 | -0.03124 | 9.73 | 0.01583 | 9.7 | 0.01697 | 8.38 | -15
8.38 | -0.0003251 | 8.38 | 0.00932 | 8.38 | -0.03122 | 9.74 | 0.0158 | 9.7 | 0.01697 | 8.38 | -15
8.39 | -0.0003553 | 8.39 | 0.0093 | 8.39 | -0.03118 | 9.74 | 0.01575 | 9.7 | 0.01694 | 8.39 | -15
8.39 | -0.0003814 | 8.39 | 0.00929 | 8.39 | -0.03112 | 9.74 | 0.0157 | 9.71 | 0.01694 | 8.39 | -15
8.39 | -0.0004006 | 8.39 | 0.00928 | 8.39 | -0.03107 | 9.75 | 0.01566 | 9.71 | 0.01697 | 8.39 | -15.01
8.4 | -0.000412 | 8.4 | 0.00926 | 8.4 | -0.03105 | 9.75 | 0.01566 | 9.71 | 0.01701 | 8.4 | -15.01
8.4 | -0.0004134 | 8.4 | 0.00923 | 8.4 | -0.03103 | 9.75 | 0.01568 | 9.72 | 0.01705 | 8.4 | -15.01
8.4 | -0.0004015 | 8.4 | 0.00923 | 8.4 | -0.03102 | 9.76 | 0.01568 | 9.72 | 0.01708 | 8.4 | -15
8.41 | -0.0003725 | 8.41 | 0.00926 | 8.41 | -0.03103 | 9.76 | 0.01571 | 9.72 | 0.01708 | 8.41 | -15.01
8.41 | -0.0003237 | 8.41 | 0.00932 | 8.41 | -0.031 | 9.76 | 0.01573 | 9.73 | 0.01707 | 8.41 | -15.01
8.41 | -0.00029 | 8.41 | 0.00939 | 8.41 | -0.03099 | 9.77 | 0.01572 | 9.73 | 0.01705 | 8.41 | -15
8.42 | -0.0002565 | 8.42 | 0.00944 | 8.42 | -0.03094 | 9.77 | 0.01567 | 9.74 | 0.01705 | 8.42 | -15
8.42 | -0.0002305 | 8.42 | 0.00946 | 8.42 | -0.03091 | 9.78 | 0.01561 | 9.74 | 0.01705 | 8.42 | -15
8.42 | -0.0002288 | 8.42 | 0.00943 | 8.42 | -0.03089 | 9.78 | 0.01559 | 9.74 | 0.01707 | 8.42 | -15
8.43 | -0.0002466 | 8.43 | 0.0094 | 8.43 | -0.03087 | 9.78 | 0.01558 | 9.75 | 0.01709 | 8.43 | -15.01
8.43 | -0.0002718 | 8.43 | 0.00936 | 8.43 | -0.03089 | 9.79 | 0.01556 | 9.75 | 0.01713 | 8.43 | -15.01
8.43 | -0.0002906 | 8.43 | 0.00934 | 8.43 | -0.03091 | 9.79 | 0.01555 | 9.75 | 0.01717 | 8.43 | -15
8.44 | -0.0003106 | 8.44 | 0.00935 | 8.44 | -0.03094 | 9.79 | 0.01557 | 9.76 | 0.01722 | 8.44 | -15
8.44 | -0.0003239 | 8.44 | 0.00938 | 8.44 | -0.03099 | 9.8 | 0.01559 | 9.76 | 0.01726 | 8.44 | -15
8.44 | -0.0003355 | 8.44 | 0.00941 | 8.44 | -0.03103 | 9.8 | 0.01559 | 9.76 | 0.01727 | 8.44 | -15.01
8.45 | -0.0003344 | 8.45 | 0.00943 | 8.45 | -0.03102 | 9.8 | 0.01558 | 9.77 | 0.01725 | 8.45 | -15
8.45 | -0.0003171 | 8.45 | 0.00939 | 8.45 | -0.03099 | 9.81 | 0.01555 | 9.77 | 0.01725 | 8.45 | -15
8.45 | -0.0002966 | 8.45 | 0.00933 | 8.45 | -0.03093 | 9.81 | 0.01554 | 9.78 | 0.01727 | 8.45 | -15.01
8.46 | -0.0002826 | 8.46 | 0.00926 | 8.46 | -0.03093 | 9.82 | 0.01555 | 9.78 | 0.01729 | 8.46 | -15.01
8.46 | -0.0002892 | 8.46 | 0.00925 | 8.46 | -0.03096 | 9.82 | 0.01555 | 9.78 | 0.01729 | 8.46 | -15.01
8.46 | -0.0003275 | 8.46 | 0.00928 | 8.46 | -0.03098 | 9.82 | 0.01554 | 9.79 | 0.01728 | 8.46 | -15
8.47 | -0.0003355 | 8.47 | 0.00932 | 8.47 | -0.031 | 9.83 | 0.01552 | 9.79 | 0.01725 | 8.47 | -15
8.47 | -0.000348 | 8.47 | 0.00934 | 8.47 | -0.03098 | 9.83 | 0.01553 | 9.79 | 0.01725 | 8.47 | -15
8.47 | -0.0003798 | 8.47 | 0.00932 | 8.47 | -0.03094 | 9.83 | 0.01554 | 9.8 | 0.01726 | 8.47 | -15
8.48 | -0.0004118 | 8.48 | 0.00928 | 8.48 | -0.0309 | 9.84 | 0.01557 | 9.8 | 0.01728 | 8.48 | -15
8.48 | -0.0004482 | 8.48 | 0.00926 | 8.48 | -0.03087 | 9.84 | 0.01557 | 9.8 | 0.0173 | 8.48 | -15
8.48 | -0.0004883 | 8.48 | 0.00923 | 8.48 | -0.03087 | 9.84 | 0.01556 | 9.81 | 0.01735 | 8.48 | -15
8.49 | -0.0005044 | 8.49 | 0.00923 | 8.49 | -0.03089 | 9.85 | 0.01552 | 9.81 | 0.01737 | 8.49 | -15.01
8.49 | -0.0005155 | 8.49 | 0.00922 | 8.49 | -0.03089 | 9.85 | 0.0155 | 9.82 | 0.01738 | 8.49 | -15
8.49 | -0.0005051 | 8.49 | 0.0092 | 8.49 | -0.03085 | 9.86 | 0.01554 | 9.82 | 0.01739 | 8.49 | -15
8.5 | -0.0004804 | 8.5 | 0.00918 | 8.5 | -0.03079 | 9.86 | 0.0156 | 9.82 | 0.01741 | 8.5 | -15
8.5 | -0.0004603 | 8.5 | 0.00914 | 8.5 | -0.03071 | 9.86 | 0.01563 | 9.83 | 0.01743 | 8.5 | -15
8.5 | -0.0004544 | 8.5 | 0.00911 | 8.5 | -0.03064 | 9.87 | 0.01563 | 9.83 | 0.01745 | 8.5 | -15
8.51 | -0.0004596 | 8.51 | 0.00912 | 8.51 | -0.03059 | 9.87 | 0.01562 | 9.83 | 0.01746 | 8.51 | -15
8.51 | -0.0004453 | 8.51 | 0.00915 | 8.51 | -0.03054 | 9.87 | 0.01562 | 9.84 | 0.01745 | 8.51 | -15.01
8.51 | -0.000444 | 8.51 | 0.00915 | 8.51 | -0.03052 | 9.88 | 0.01562 | 9.84 | 0.01743 | 8.51 | -15
8.52 | -0.0004331 | 8.52 | 0.00916 | 8.52 | -0.03048 | 9.88 | 0.01561 | 9.84 | 0.01741 | 8.52 | -15
8.52 | -0.0004157 | 8.52 | 0.00916 | 8.52 | -0.03045 | 9.89 | 0.01559 | 9.85 | 0.01744 | 8.52 | -15
8.52 | -0.0004146 | 8.52 | 0.00916 | 8.52 | -0.03042 | 9.89 | 0.01563 | 9.85 | 0.01747 | 8.52 | -15
8.53 | -0.0004201 | 8.53 | 0.00915 | 8.53 | -0.03044 | 9.89 | 0.01566 | 9.86 | 0.01747 | 8.53 | -15
8.53 | -0.0004239 | 8.53 | 0.00915 | 8.53 | -0.03048 | 9.9 | 0.01566 | 9.86 | 0.01746 | 8.53 | -15.01
8.53 | -0.0004628 | 8.53 | 0.00915 | 8.53 | -0.03052 | 9.9 | 0.01563 | 9.86 | 0.01748 | 8.53 | -15
8.54 | -0.00052 | 8.54 | 0.00918 | 8.54 | -0.03054 | 9.9 | 0.0156 | 9.87 | 0.01749 | 8.54 | -15
8.54 | -0.0005609 | 8.54 | 0.0092 | 8.54 | -0.03052 | 9.91 | 0.01559 | 9.87 | 0.01747 | 8.54 | -15.01
8.54 | -0.0005744 | 8.54 | 0.0092 | 8.54 | -0.03046 | 9.91 | 0.01562 | 9.87 | 0.01743 | 8.54 | -15.01
8.55 | -0.0005603 | 8.55 | 0.00918 | 8.55 | -0.03042 | 9.91 | 0.01564 | 9.88 | 0.01738 | 8.55 | -15
8.55 | -0.0005617 | 8.55 | 0.00915 | 8.55 | -0.03046 | 9.92 | 0.01562 | 9.88 | 0.01736 | 8.55 | -15.01
8.55 | -0.0005879 | 8.55 | 0.00911 | 8.55 | -0.03054 | 9.92 | 0.01556 | 9.89 | 0.0174 | 8.55 | -15.01
8.56 | -0.0005904 | 8.56 | 0.00908 | 8.56 | -0.03059 | 9.93 | 0.01548 | 9.89 | 0.01747 | 8.56 | -15
8.56 | -0.0005705 | 8.56 | 0.00909 | 8.56 | -0.03061 | 9.93 | 0.01547 | 9.89 | 0.0175 | 8.56 | -15
8.56 | -0.0005422 | 8.56 | 0.0091 | 8.56 | -0.03063 | 9.93 | 0.01551 | 9.9 | 0.0175 | 8.56 | -15
8.57 | -0.0005183 | 8.57 | 0.0091 | 8.57 | -0.03065 | 9.94 | 0.01554 | 9.9 | 0.01751 | 8.57 | -15
8.57 | -0.0005278 | 8.57 | 0.00908 | 8.57 | -0.03068 | 9.94 | 0.01555 | 9.9 | 0.01752 | 8.57 | -15.01
8.57 | -0.0005333 | 8.57 | 0.00905 | 8.57 | -0.03068 | 9.94 | 0.01555 | 9.91 | 0.01752 | 8.57 | -15.01
8.58 | -0.0004993 | 8.58 | 0.00902 | 8.58 | -0.03066 | 9.95 | 0.01555 | 9.91 | 0.01753 | 8.58 | -15.01
8.58 | -0.000454 | 8.58 | 0.009 | 8.58 | -0.03066 | 9.95 | 0.01557 | 9.91 | 0.01753 | 8.58 | -15
8.58 | -0.0004244 | 8.58 | 0.00897 | 8.58 | -0.0307 | 9.95 | 0.01556 | 9.92 | 0.01752 | 8.58 | -15
8.59 | -0.0004077 | 8.59 | 0.00894 | 8.59 | -0.03073 | 9.96 | 0.01552 | 9.92 | 0.01753 | 8.59 | -15
8.59 | -0.0004058 | 8.59 | 0.00895 | 8.59 | -0.03073 | 9.96 | 0.01549 | 9.93 | 0.01751 | 8.59 | -15.01
8.59 | -0.0004111 | 8.59 | 0.00896 | 8.59 | -0.03071 | 9.97 | 0.01549 | 9.93 | 0.01749 | 8.59 | -15
8.6 | -0.0004304 | 8.6 | 0.00896 | 8.6 | -0.03066 | 9.97 | 0.0155 | 9.93 | 0.01748 | 8.6 | -15
8.6 | -0.0004576 | 8.6 | 0.00893 | 8.6 | -0.03064 | 9.97 | 0.01554 | 9.94 | 0.01745 | 8.6 | -15
8.6 | -0.0004792 | 8.6 | 0.00887 | 8.6 | -0.03064 | 9.98 | 0.01562 | 9.94 | 0.01746 | 8.6 | -15.01
8.61 | -0.0004857 | 8.61 | 0.00886 | 8.61 | -0.03065 | 9.98 | 0.01572 | 9.94 | 0.01748 | 8.61 | -15
8.61 | -0.0004835 | 8.61 | 0.0089 | 8.61 | -0.03065 | 9.98 | 0.01583 | 9.95 | 0.01752 | 8.61 | -15
8.61 | -0.0005177 | 8.61 | 0.00896 | 8.61 | -0.03065 | 9.99 | 0.016 | 9.95 | 0.01755 | 8.61 | -15
8.62 | -0.0005373 | 8.62 | 0.00898 | 8.62 | -0.03066 | 9.99 | 0.01629 | 9.95 | 0.01758 | 8.62 | -15
8.62 | -0.0005539 | 8.62 | 0.00895 | 8.62 | -0.03063 | 9.99 | 0.01679 | 9.96 | 0.01758 | 8.62 | -15
8.62 | -0.0005547 | 8.62 | 0.00892 | 8.62 | -0.03057 | 10 | 0.01912 | 9.96 | 0.01759 | 8.62 | -15
8.63 | -0.0005184 | 8.63 | 0.00893 | 8.63 | -0.03051 | 10 | 0.02306 | 9.97 | 0.01763 | 8.63 | -15.01
8.63 | -0.0004727 | 8.63 | 0.00895 | 8.63 | -0.03047 | 10.01 | 0.02616 | 9.97 | 0.01767 | 8.63 | -15.01
8.63 | -0.0004357 | 8.63 | 0.00895 | 8.63 | -0.03047 | 10.01 | 0.02823 | 9.97 | 0.01772 | 8.63 | -15
8.64 | -0.0003905 | 8.64 | 0.00893 | 8.64 | -0.03048 | 10.01 | 0.02909 | 9.98 | 0.01781 | 8.64 | -15.01
8.64 | -0.0003428 | 8.64 | 0.00889 | 8.64 | -0.03047 | 10.02 | 0.02965 | 9.98 | 0.01797 | 8.64 | -15.01
8.64 | -0.0003343 | 8.64 | 0.00886 | 8.64 | -0.03044 | 10.02 | 0.03015 | 9.98 | 0.01824 | 8.64 | -15
8.65 | -0.0003663 | 8.65 | 0.00885 | 8.65 | -0.03045 | 10.02 | 0.03049 | 9.99 | 0.01881 | 8.65 | -15
8.65 | -0.000424 | 8.65 | 0.00887 | 8.65 | -0.03046 | 10.03 | 0.03079 | 9.99 | 0.01929 | 8.65 | -15.01
8.65 | -0.0004631 | 8.65 | 0.0089 | 8.65 | -0.03049 | 10.03 | 0.03088 | 9.99 | 0.01987 | 8.65 | -15.01
8.66 | -0.0004782 | 8.66 | 0.00891 | 8.66 | -0.03053 | 10.03 | 0.03085 | 10 | 0.02112 | 8.66 | -15
8.66 | -0.000497 | 8.66 | 0.0089 | 8.66 | -0.03054 | 10.04 | 0.02917 | 10 | 0.02303 | 8.66 | -15
8.66 | -0.0005219 | 8.66 | 0.00887 | 8.66 | -0.03057 | 10.04 | 0.02296 | 10.01 | 0.02445 | 8.66 | -15
8.67 | -0.0005311 | 8.67 | 0.00884 | 8.67 | -0.03059 | 10.05 | 0.0114 | 10.01 | 0.02618 | 8.67 | -15.01
8.67 | -0.0005074 | 8.67 | 0.00885 | 8.67 | -0.0306 | 10.05 | -0.00606 | 10.01 | 0.02753 | 8.67 | -15
8.67 | -0.0004509 | 8.67 | 0.00884 | 8.67 | -0.0306 | 10.05 | -0.02876 | 10.02 | 0.02871 | 8.67 | -15.01
8.68 | -0.0003765 | 8.68 | 0.00882 | 8.68 | -0.03058 | 10.06 | -0.05136 | 10.02 | 0.02956 | 8.68 | -15
8.68 | -0.0003214 | 8.68 | 0.00883 | 8.68 | -0.03059 | 10.06 | -0.07283 | 10.02 | 0.02992 | 8.68 | -15
8.68 | -0.0003083 | 8.68 | 0.00884 | 8.68 | -0.03061 | 10.06 | -0.096 | 10.03 | 0.03012 | 8.68 | -15
8.69 | -0.0003275 | 8.69 | 0.00886 | 8.69 | -0.03066 | 10.07 | -0.11741 | 10.03 | 0.03016 | 8.69 | -15.01
8.69 | -0.0003356 | 8.69 | 0.00885 | 8.69 | -0.03074 | 10.07 | -0.1385 | 10.03 | 0.0299 | 8.69 | -15
8.69 | -0.0003457 | 8.69 | 0.00883 | 8.69 | -0.03074 | 10.08 | -0.16937 | 10.04 | 0.02673 | 8.69 | -15
8.7 | -0.0003143 | 8.7 | 0.00882 | 8.7 | -0.03072 | 10.08 | -0.19993 | 10.04 | 0.01666 | 8.7 | -15
8.7 | -0.0002717 | 8.7 | 0.00881 | 8.7 | -0.0307 | 10.08 | -0.2166 | 10.05 | -0.000149617 | 8.7 | -15
8.7 | -0.0002159 | 8.7 | 0.00883 | 8.7 | -0.03067 | 10.09 | -0.23616 | 10.05 | -0.02281 | 8.7 | -15.01
8.71 | -0.0001651 | 8.71 | 0.00886 | 8.71 | -0.03068 | 10.09 | -0.25828 | 10.05 | -0.04297 | 8.71 | -15.01
8.71 | -0.0001556 | 8.71 | 0.00889 | 8.71 | -0.03072 | 10.09 | -0.28174 | 10.06 | -0.06172 | 8.71 | -15.01
8.71 | -0.0001934 | 8.71 | 0.00889 | 8.71 | -0.03073 | 10.1 | -0.30273 | 10.06 | -0.07902 | 8.71 | -15
8.72 | -0.0002318 | 8.72 | 0.00889 | 8.72 | -0.03077 | 10.1 | -0.32383 | 10.06 | -0.10133 | 8.72 | -15.01
8.72 | -0.0002571 | 8.72 | 0.00886 | 8.72 | -0.03078 | 10.1 | -0.34657 | 10.07 | -0.12173 | 8.72 | -15.01
8.72 | -0.0002458 | 8.72 | 0.00883 | 8.72 | -0.03078 | 10.11 | -0.36787 | 10.07 | -0.14097 | 8.72 | -15.01
8.73 | -0.0002221 | 8.73 | 0.00879 | 8.73 | -0.03079 | 10.11 | -0.38855 | 10.08 | -0.17236 | 8.73 | -15.01
8.73 | -0.0002194 | 8.73 | 0.00877 | 8.73 | -0.0308 | 10.12 | -0.41829 | 10.08 | -0.20014 | 8.73 | -15.01
8.73 | -0.0002371 | 8.73 | 0.00878 | 8.73 | -0.03079 | 10.12 | -0.44864 | 10.08 | -0.22298 | 8.73 | -15.01
8.74 | -0.0002492 | 8.74 | 0.00877 | 8.74 | -0.03078 | 10.12 | -0.4719 | 10.09 | -0.24459 | 8.74 | -15
8.74 | -0.0002611 | 8.74 | 0.00879 | 8.74 | -0.03079 | 10.13 | -0.48929 | 10.09 | -0.26363 | 8.74 | -15.01
8.74 | -0.0002399 | 8.74 | 0.00879 | 8.74 | -0.0308 | 10.13 | -0.50936 | 10.09 | -0.28586 | 8.74 | -15.01
8.75 | -0.0001823 | 8.75 | 0.00877 | 8.75 | -0.0308 | 10.13 | -0.52963 | 10.1 | -0.30633 | 8.75 | -15
8.75 | -0.0001302 | 8.75 | 0.00875 | 8.75 | -0.0308 | 10.14 | -0.55144 | 10.1 | -0.32547 | 8.75 | -15.01
8.75 | -0.0001168 | 8.75 | 0.00877 | 8.75 | -0.0308 | 10.14 | -0.57223 | 10.1 | -0.34646 | 8.75 | -15
8.76 | -0.0001467 | 8.76 | 0.00879 | 8.76 | -0.0308 | 10.14 | -0.59281 | 10.11 | -0.36766 | 8.76 | -15.01
8.76 | -0.0001835 | 8.76 | 0.00879 | 8.76 | -0.03086 | 10.15 | -0.61195 | 10.11 | -0.3867 | 8.76 | -15.01
8.76 | -0.0001857 | 8.76 | 0.0088 | 8.76 | -0.03093 | 10.15 | -0.6423 | 10.12 | -0.41839 | 8.76 | -15.01
8.77 | -0.0001466 | 8.77 | 0.00883 | 8.77 | -0.03099 | 10.16 | -0.67286 | 10.12 | -0.44988 | 8.77 | -15
8.77 | -9.796e-05 | 8.77 | 0.00886 | 8.77 | -0.03105 | 10.16 | -0.69169 | 10.12 | -0.47159 | 8.77 | -15.01
8.77 | -9.334e-05 | 8.77 | 0.00888 | 8.77 | -0.03109 | 10.16 | -0.71166 | 10.13 | -0.49135 | 8.77 | -15.01
8.78 | -9.191e-05 | 8.78 | 0.00889 | 8.78 | -0.03111 | 10.17 | -0.72956 | 10.13 | -0.51008 | 8.78 | -15
8.78 | -6.651e-05 | 8.78 | 0.00891 | 8.78 | -0.03111 | 10.17 | -0.74901 | 10.13 | -0.52891 | 8.78 | -15.01
8.78 | -6.172e-05 | 8.78 | 0.00895 | 8.78 | -0.03107 | 10.17 | -0.76794 | 10.14 | -0.54866 | 8.78 | -15
8.79 | -7.974e-05 | 8.79 | 0.00898 | 8.79 | -0.03109 | 10.18 | -0.78749 | 10.14 | -0.56811 | 8.79 | -15.01
8.79 | -0.0001053 | 8.79 | 0.00901 | 8.79 | -0.03111 | 10.18 | -0.80879 | 10.14 | -0.58704 | 8.79 | -15.01
8.79 | -0.000128 | 8.79 | 0.00902 | 8.79 | -0.03116 | 10.18 | -0.82773 | 10.15 | -0.60907 | 8.79 | -15.01
8.8 | -0.0001379 | 8.8 | 0.00903 | 8.8 | -0.03123 | 10.19 | -0.84234 | 10.15 | -0.63757 | 8.8 | -15
8.8 | -0.0001341 | 8.8 | 0.00902 | 8.8 | -0.03125 | 10.19 | -0.86539 | 10.16 | -0.667 | 8.8 | -15
8.8 | -0.0001266 | 8.8 | 0.00901 | 8.8 | -0.03128 | 10.2 | -0.89153 | 10.16 | -0.68521 | 8.8 | -15.01
8.81 | -0.0001046 | 8.81 | 0.00902 | 8.81 | -0.03128 | 10.2 | -0.90933 | 10.16 | -0.70414 | 8.81 | -15
8.81 | -0.0001009 | 8.81 | 0.00902 | 8.81 | -0.03126 | 10.2 | -0.92692 | 10.17 | -0.72277 | 8.81 | -15.01
8.81 | -9.148e-05 | 8.81 | 0.00904 | 8.81 | -0.03126 | 10.21 | -0.94359 | 10.17 | -0.74098 | 8.81 | -15.01
8.82 | -8.609e-05 | 8.82 | 0.00902 | 8.82 | -0.03126 | 10.21 | -0.96016 | 10.17 | -0.76084 | 8.82 | -15.01
8.82 | -0.0001035 | 8.82 | 0.009 | 8.82 | -0.03126 | 10.21 | -0.97529 | 10.18 | -0.77988 | 8.82 | -15.01
8.82 | -9.525e-05 | 8.82 | 0.00898 | 8.82 | -0.03128 | 10.22 | -0.98887 | 10.18 | -0.79964 | 8.82 | -15.01
8.83 | -6.968e-05 | 8.83 | 0.009 | 8.83 | -0.03131 | 10.22 | -1.00348 | 10.18 | -0.81559 | 8.83 | -15.01
8.83 | -9.106e-05 | 8.83 | 0.00904 | 8.83 | -0.03132 | 10.22 | -1.0149 | 10.19 | -0.82917 | 8.83 | -15.01
8.83 | -0.0001222 | 8.83 | 0.00908 | 8.83 | -0.03132 | 10.23 | -1.03929 | 10.19 | -0.85458 | 8.83 | -15.01
8.84 | -0.0001316 | 8.84 | 0.00907 | 8.84 | -0.03135 | 10.23 | -1.06296 | 10.2 | -0.88226 | 8.84 | -15.01
8.84 | -0.0001379 | 8.84 | 0.00905 | 8.84 | -0.03138 | 10.24 | -1.07633 | 10.2 | -0.8978 | 8.84 | -15.01
8.84 | -0.0001197 | 8.84 | 0.00904 | 8.84 | -0.03139 | 10.24 | -1.09177 | 10.2 | -0.91324 | 8.84 | -15.01
8.85 | -9.202e-05 | 8.85 | 0.00904 | 8.85 | -0.03138 | 10.24 | -1.10515 | 10.21 | -0.92806 | 8.85 | -15.01
8.85 | -8.701e-05 | 8.85 | 0.00905 | 8.85 | -0.03136 | 10.25 | -1.11852 | 10.21 | -0.94339 | 8.85 | -15.01
8.85 | -9.995e-05 | 8.85 | 0.00906 | 8.85 | -0.03135 | 10.25 | -1.12984 | 10.21 | -0.96181 | 8.85 | -15
8.86 | -0.0001016 | 8.86 | 0.00909 | 8.86 | -0.03135 | 10.25 | -1.14116 | 10.22 | -0.97765 | 8.86 | -15.01
8.86 | -7.414e-05 | 8.86 | 0.00911 | 8.86 | -0.03135 | 10.26 | -1.15042 | 10.22 | -0.98938 | 8.86 | -15.01
8.86 | -5.326e-05 | 8.86 | 0.00912 | 8.86 | -0.03135 | 10.26 | -1.1638 | 10.22 | -1.0043 | 8.86 | -15.01
8.87 | -2.089e-05 | 8.87 | 0.00911 | 8.87 | -0.03134 | 10.26 | -1.17615 | 10.23 | -1.02324 | 8.87 | -15.01
8.87 | -1.872e-05 | 8.87 | 0.00909 | 8.87 | -0.03132 | 10.27 | -1.19467 | 10.23 | -1.04444 | 8.87 | -15.01
8.87 | -1.856e-05 | 8.87 | 0.00907 | 8.87 | -0.03131 | 10.27 | -1.21216 | 10.24 | -1.05678 | 8.87 | -15.01
8.88 | -2.292e-05 | 8.88 | 0.00906 | 8.88 | -0.03134 | 10.28 | -1.22245 | 10.24 | -1.07325 | 8.88 | -15.01
8.88 | -1.215e-05 | 8.88 | 0.00906 | 8.88 | -0.03131 | 10.28 | -1.2348 | 10.24 | -1.08765 | 8.88 | -15.01
8.88 | 1.154e-05 | 8.88 | 0.00907 | 8.88 | -0.0313 | 10.28 | -1.24509 | 10.25 | -1.10103 | 8.88 | -15.01
8.89 | 2.522e-05 | 8.89 | 0.0091 | 8.89 | -0.03131 | 10.29 | -1.25744 | 10.25 | -1.11441 | 8.89 | -15.01
8.89 | 4.309e-05 | 8.89 | 0.00911 | 8.89 | -0.03132 | 10.29 | -1.26773 | 10.25 | -1.1247 | 8.89 | -15.01
8.89 | 3.376e-05 | 8.89 | 0.00911 | 8.89 | -0.03132 | 10.29 | -1.27699 | 10.26 | -1.13807 | 8.89 | -15.01
8.9 | 2.098e-05 | 8.9 | 0.00912 | 8.9 | -0.03135 | 10.3 | -1.28522 | 10.26 | -1.14836 | 8.9 | -15.01
8.9 | 3.644e-05 | 8.9 | 0.00913 | 8.9 | -0.03138 | 10.3 | -1.29345 | 10.26 | -1.15762 | 8.9 | -15.01
8.9 | 7.011e-05 | 8.9 | 0.00915 | 8.9 | -0.03142 | 10.31 | -1.30786 | 10.27 | -1.17409 | 8.9 | -15.01
8.91 | 0.0001038 | 8.91 | 0.00914 | 8.91 | -0.03142 | 10.31 | -1.32227 | 10.27 | -1.19055 | 8.91 | -15.01
8.91 | 0.0001135 | 8.91 | 0.00911 | 8.91 | -0.03138 | 10.31 | -1.3305 | 10.28 | -1.20187 | 8.91 | -15.01
8.91 | 9.508e-05 | 8.91 | 0.00907 | 8.91 | -0.03134 | 10.32 | -1.33976 | 10.28 | -1.21216 | 8.91 | -15.01
8.92 | 8.515e-05 | 8.92 | 0.00908 | 8.92 | -0.0313 | 10.32 | -1.34799 | 10.28 | -1.22142 | 8.92 | -15
8.92 | 9.236e-05 | 8.92 | 0.00909 | 8.92 | -0.03131 | 10.32 | -1.35622 | 10.29 | -1.23171 | 8.92 | -15.01
8.92 | 0.0001351 | 8.92 | 0.00911 | 8.92 | -0.03135 | 10.33 | -1.36651 | 10.29 | -1.24097 | 8.92 | -15
8.93 | 0.0001797 | 8.93 | 0.00912 | 8.93 | -0.03135 | 10.33 | -1.37269 | 10.29 | -1.25229 | 8.93 | -15.01
8.93 | 0.0001919 | 8.93 | 0.00914 | 8.93 | -0.03132 | 10.33 | -1.38092 | 10.3 | -1.26155 | 8.93 | -15.01
8.93 | 0.0001604 | 8.93 | 0.00916 | 8.93 | -0.03128 | 10.34 | -1.38915 | 10.3 | -1.27184 | 8.93 | -15
8.94 | 0.0001051 | 8.94 | 0.00917 | 8.94 | -0.03125 | 10.34 | -1.39738 | 10.31 | -1.28419 | 8.94 | -15
8.94 | 5.577e-05 | 8.94 | 0.00916 | 8.94 | -0.03124 | 10.35 | -1.40561 | 10.31 | -1.29551 | 8.94 | -15.01
8.94 | 2.44e-05 | 8.94 | 0.00912 | 8.94 | -0.03123 | 10.35 | -1.41179 | 10.31 | -1.30271 | 8.94 | -15.01
8.95 | 4.738e-06 | 8.95 | 0.00909 | 8.95 | -0.03122 | 10.35 | -1.42002 | 10.32 | -1.31403 | 8.95 | -15.01
8.95 | 5.006e-06 | 8.95 | 0.0091 | 8.95 | -0.03116 | 10.36 | -1.42825 | 10.32 | -1.32329 | 8.95 | -15.01
8.95 | 2.872e-05 | 8.95 | 0.00915 | 8.95 | -0.03107 | 10.36 | -1.43751 | 10.32 | -1.3305 | 8.95 | -15.01
8.96 | 5.738e-05 | 8.96 | 0.0092 | 8.96 | -0.031 | 10.36 | -1.44369 | 10.33 | -1.33873 | 8.96 | -15.01
8.96 | 9.254e-05 | 8.96 | 0.00924 | 8.96 | -0.0309 | 10.37 | -1.45089 | 10.33 | -1.3449 | 8.96 | -15.01
8.96 | 0.0001413 | 8.96 | 0.00922 | 8.96 | -0.03085 | 10.37 | -1.45501 | 10.33 | -1.35314 | 8.96 | -15
8.97 | 0.0001639 | 8.97 | 0.0092 | 8.97 | -0.03086 | 10.37 | -1.46015 | 10.34 | -1.35931 | 8.97 | -15.01
8.97 | 0.0001731 | 8.97 | 0.00918 | 8.97 | -0.0309 | 10.38 | -1.46427 | 10.34 | -1.36857 | 8.97 | -15.01
8.97 | 0.0001559 | 8.97 | 0.00916 | 8.97 | -0.03094 | 10.38 | -1.47044 | 10.35 | -1.37989 | 8.97 | -15.01
8.98 | 0.0001133 | 8.98 | 0.00916 | 8.98 | -0.03098 | 10.39 | -1.4797 | 10.35 | -1.38606 | 8.98 | -15
8.98 | 8.685e-05 | 8.98 | 0.00915 | 8.98 | -0.03097 | 10.39 | -1.48588 | 10.35 | -1.39018 | 8.98 | -15.01
8.98 | 5.734e-05 | 8.98 | 0.00914 | 8.98 | -0.03097 | 10.39 | -1.49205 | 10.36 | -1.3943 | 8.98 | -15.01
8.99 | 3.55e-05 | 8.99 | 0.00913 | 8.99 | -0.03096 | 10.4 | -1.49617 | 10.36 | -1.39944 | 8.99 | -15.01
8.99 | 2.141e-05 | 8.99 | 0.00912 | 8.99 | -0.03096 | 10.4 | -1.49925 | 10.36 | -1.40664 | 8.99 | -15.01
8.99 | -2.32e-06 | 8.99 | 0.00912 | 8.99 | -0.03098 | 10.4 | -1.50234 | 10.37 | -1.4159 | 8.99 | -15.01
9 | -2.985e-05 | 9 | 0.00912 | 9 | -0.03102 | 10.41 | -1.50646 | 10.37 | -1.42414 | 9 | -15.01
9 | -2.012e-05 | 9 | 0.00912 | 9 | -0.03104 | 10.41 | -1.51366 | 10.37 | -1.42928 | 9 | -15.01
9 | 3.547e-05 | 9 | 0.00913 | 9 | -0.03106 | 10.41 | -1.51777 | 10.38 | -1.43134 | 9 | -15.01
9.01 | 0.0001045 | 9.01 | 0.00912 | 9.01 | -0.03111 | 10.42 | -1.52395 | 10.38 | -1.43751 | 9.01 | -15.01
9.01 | 0.0001348 | 9.01 | 0.00911 | 9.01 | -0.03115 | 10.42 | -1.52909 | 10.39 | -1.44575 | 9.01 | -15.01
9.01 | 0.0001152 | 9.01 | 0.00912 | 9.01 | -0.03117 | 10.43 | -1.53321 | 10.39 | -1.45192 | 9.01 | -15.01
9.02 | 0.0001034 | 9.02 | 0.00913 | 9.02 | -0.03117 | 10.43 | -1.5363 | 10.39 | -1.45809 | 9.02 | -15.01
9.02 | 9.687e-05 | 9.02 | 0.00913 | 9.02 | -0.03115 | 10.43 | -1.54144 | 10.4 | -1.46221 | 9.02 | -15.01
9.02 | 0.000107 | 9.02 | 0.00913 | 9.02 | -0.03111 | 10.44 | -1.54556 | 10.4 | -1.4653 | 9.02 | -15
9.03 | 0.0001118 | 9.03 | 0.00914 | 9.03 | -0.03109 | 10.44 | -1.54864 | 10.4 | -1.46941 | 9.03 | -15.01
9.03 | 0.0001168 | 9.03 | 0.00915 | 9.03 | -0.03107 | 10.44 | -1.5507 | 10.41 | -1.4725 | 9.03 | -15.01
9.03 | 0.0001224 | 9.03 | 0.00915 | 9.03 | -0.03104 | 10.45 | -1.55482 | 10.41 | -1.47661 | 9.03 | -15.01
9.04 | 0.0001661 | 9.04 | 0.00911 | 9.04 | -0.03103 | 10.45 | -1.55791 | 10.41 | -1.48073 | 9.04 | -15.01
9.04 | 0.000191 | 9.04 | 0.00908 | 9.04 | -0.03103 | 10.45 | -1.56202 | 10.42 | -1.48896 | 9.04 | -15.01
9.04 | 0.0002164 | 9.04 | 0.00906 | 9.04 | -0.03109 | 10.46 | -1.56614 | 10.42 | -1.49617 | 9.04 | -15.01
9.05 | 0.0002318 | 9.05 | 0.00907 | 9.05 | -0.03111 | 10.46 | -1.57025 | 10.43 | -1.50028 | 9.05 | -15.01
9.05 | 0.0002471 | 9.05 | 0.00909 | 9.05 | -0.03107 | 10.47 | -1.57334 | 10.43 | -1.50543 | 9.05 | -15.01
9.05 | 0.0002307 | 9.05 | 0.00908 | 9.05 | -0.03099 | 10.47 | -1.57643 | 10.43 | -1.50748 | 9.05 | -15.01
9.06 | 0.0002072 | 9.06 | 0.00905 | 9.06 | -0.0309 | 10.47 | -1.57849 | 10.44 | -1.50954 | 9.06 | -15.01
9.06 | 0.0001982 | 9.06 | 0.00902 | 9.06 | -0.03086 | 10.48 | -1.58054 | 10.44 | -1.5116 | 9.06 | -15.01
9.06 | 0.0001881 | 9.06 | 0.00903 | 9.06 | -0.0309 | 10.48 | -1.58363 | 10.44 | -1.51366 | 9.06 | -15.01
9.07 | 0.0001521 | 9.07 | 0.009 | 9.07 | -0.03096 | 10.48 | -1.58672 | 10.45 | -1.51572 | 9.07 | -15.01
9.07 | 0.0001229 | 9.07 | 0.00895 | 9.07 | -0.03097 | 10.49 | -1.5898 | 10.45 | -1.5188 | 9.07 | -15
9.07 | 0.0001009 | 9.07 | 0.00891 | 9.07 | -0.03096 | 10.49 | -1.59289 | 10.45 | -1.52189 | 9.07 | -15.01
9.08 | 0.0001028 | 9.08 | 0.00887 | 9.08 | -0.03093 | 10.5 | -1.59495 | 10.46 | -1.52806 | 9.08 | -15.01
9.08 | 0.00012 | 9.08 | 0.00884 | 9.08 | -0.03089 | 10.5 | -1.59804 | 10.46 | -1.53321 | 9.08 | -15.01
9.08 | 0.0001342 | 9.08 | 0.00882 | 9.08 | -0.0309 | 10.5 | -1.60009 | 10.47 | -1.53527 | 9.08 | -15.01
9.09 | 0.0001438 | 9.09 | 0.0088 | 9.09 | -0.0309 | 10.51 | -1.60215 | 10.47 | -1.53733 | 9.09 | -15
9.09 | 0.0001402 | 9.09 | 0.00879 | 9.09 | -0.03089 | 10.51 | -1.60421 | 10.47 | -1.53938 | 9.09 | -15.01
9.09 | 0.0001354 | 9.09 | 0.0088 | 9.09 | -0.03089 | 10.51 | -1.60524 | 10.48 | -1.54247 | 9.09 | -15.01
9.1 | 0.0001267 | 9.1 | 0.00884 | 9.1 | -0.0309 | 10.52 | -1.60627 | 10.48 | -1.54556 | 9.1 | -15.01
9.1 | 0.0001274 | 9.1 | 0.00888 | 9.1 | -0.0309 | 10.52 | -1.60833 | 10.48 | -1.54864 | 9.1 | -15.01
9.1 | 0.000127 | 9.1 | 0.00889 | 9.1 | -0.0309 | 10.52 | -1.61141 | 10.49 | -1.5507 | 9.1 | -15.01
9.11 | 0.0001441 | 9.11 | 0.0089 | 9.11 | -0.0309 | 10.53 | -1.6145 | 10.49 | -1.55173 | 9.11 | -15.01
9.11 | 0.0001762 | 9.11 | 0.0089 | 9.11 | -0.03087 | 10.53 | -1.61656 | 10.5 | -1.55379 | 9.11 | -15.01
9.11 | 0.0002228 | 9.11 | 0.00892 | 9.11 | -0.03087 | 10.54 | -1.61862 | 10.5 | -1.55791 | 9.11 | -15.01
9.12 | 0.0002734 | 9.12 | 0.00896 | 9.12 | -0.03089 | 10.54 | -1.61965 | 10.5 | -1.56099 | 9.12 | -15.01
9.12 | 0.0003325 | 9.12 | 0.00899 | 9.12 | -0.03092 | 10.54 | -1.6217 | 10.51 | -1.56408 | 9.12 | -15.01
9.12 | 0.0003989 | 9.12 | 0.00899 | 9.12 | -0.03097 | 10.55 | -1.62376 | 10.51 | -1.56614 | 9.12 | -15.01
9.13 | 0.0004123 | 9.13 | 0.00895 | 9.13 | -0.03103 | 10.55 | -1.62479 | 10.51 | -1.56717 | 9.13 | -15.01
9.13 | 0.0004055 | 9.13 | 0.00892 | 9.13 | -0.03106 | 10.55 | -1.62685 | 10.52 | -1.56922 | 9.13 | -15.01
9.13 | 0.0003789 | 9.13 | 0.00892 | 9.13 | -0.03109 | 10.56 | -1.62788 | 10.52 | -1.57231 | 9.13 | -15.01
9.14 | 0.0003452 | 9.14 | 0.00895 | 9.14 | -0.03107 | 10.56 | -1.62788 | 10.52 | -1.57334 | 9.14 | -15.01
9.14 | 0.0003624 | 9.14 | 0.00898 | 9.14 | -0.03106 | 10.56 | -1.62891 | 10.53 | -1.5754 | 9.14 | -15.01
9.14 | 0.000373 | 9.14 | 0.009 | 9.14 | -0.03107 | 10.57 | -1.62994 | 10.53 | -1.57643 | 9.14 | -15.01
9.15 | 0.000362 | 9.15 | 0.00904 | 9.15 | -0.03111 | 10.57 | -1.63096 | 10.54 | -1.57746 | 9.15 | -15.01
9.15 | 0.0003566 | 9.15 | 0.00904 | 9.15 | -0.03117 | 10.58 | -1.63302 | 10.54 | -1.57951 | 9.15 | -15.01
9.15 | 0.0003482 | 9.15 | 0.00902 | 9.15 | -0.03122 | 10.58 | -1.63508 | 10.54 | -1.58054 | 9.15 | -15.01
9.16 | 0.0003258 | 9.16 | 0.00899 | 9.16 | -0.03123 | 10.58 | -1.63611 | 10.55 | -1.58157 | 9.16 | -15.01
9.16 | 0.0003233 | 9.16 | 0.00894 | 9.16 | -0.03122 | 10.59 | -1.63714 | 10.55 | -1.5826 | 9.16 | -15.01
9.16 | 0.0003577 | 9.16 | 0.00889 | 9.16 | -0.03119 | 10.59 | -1.63817 | 10.55 | -1.58466 | 9.16 | -15.01
9.17 | 0.0004022 | 9.17 | 0.00885 | 9.17 | -0.03117 | 10.59 | -1.6392 | 10.56 | -1.58672 | 9.17 | -15.01
9.17 | 0.0004123 | 9.17 | 0.0088 | 9.17 | -0.03118 | 10.6 | -1.64023 | 10.56 | -1.58775 | 9.17 | -15.01
9.17 | 0.0003825 | 9.17 | 0.00876 | 9.17 | -0.0312 | 10.6 | -1.64125 | 10.56 | -1.5898 | 9.17 | -15.01
9.18 | 0.0003345 | 9.18 | 0.00877 | 9.18 | -0.03117 | 10.6 | -1.64228 | 10.57 | -1.59083 | 9.18 | -15.01
9.18 | 0.0003338 | 9.18 | 0.00879 | 9.18 | -0.03111 | 10.61 | -1.64331 | 10.57 | -1.59186 | 9.18 | -15
9.18 | 0.0003498 | 9.18 | 0.00881 | 9.18 | -0.03106 | 10.61 | -1.64434 | 10.58 | -1.59392 | 9.18 | -15.01
9.19 | 0.0003587 | 9.19 | 0.00881 | 9.19 | -0.03107 | 10.62 | -1.64537 | 10.58 | -1.59495 | 9.19 | -15
9.19 | 0.0003565 | 9.19 | 0.00884 | 9.19 | -0.03112 | 10.62 | -1.6464 | 10.58 | -1.59598 | 9.19 | -15.01
9.19 | 0.000329 | 9.19 | 0.00886 | 9.19 | -0.03112 | 10.62 | -1.6464 | 10.59 | -1.59598 | 9.19 | -15.01
9.2 | 0.000326 | 9.2 | 0.00889 | 9.2 | -0.03107 | 10.63 | -1.64743 | 10.59 | -1.59701 | 9.2 | -15.01
9.2 | 0.0003575 | 9.2 | 0.00889 | 9.2 | -0.03104 | 10.63 | -1.64846 | 10.59 | -1.59804 | 9.2 | -15.01
9.2 | 0.0003906 | 9.2 | 0.00887 | 9.2 | -0.03104 | 10.63 | -1.64949 | 10.6 | -1.59804 | 9.2 | -15.01
9.21 | 0.0004066 | 9.21 | 0.00886 | 9.21 | -0.03107 | 10.64 | -1.65052 | 10.6 | -1.59907 | 9.21 | -15.01
9.21 | 0.0004055 | 9.21 | 0.00883 | 9.21 | -0.03112 | 10.64 | -1.65154 | 10.6 | -1.60112 | 9.21 | -15.01
9.21 | 0.0003974 | 9.21 | 0.00883 | 9.21 | -0.03112 | 10.64 | -1.65154 | 10.61 | -1.60215 | 9.21 | -15.01
9.22 | 0.0003949 | 9.22 | 0.00885 | 9.22 | -0.03107 | 10.65 | -1.65257 | 10.61 | -1.60318 | 9.22 | -15
9.22 | 0.0004141 | 9.22 | 0.00886 | 9.22 | -0.03103 | 10.65 | -1.6536 | 10.62 | -1.60524 | 9.22 | -15.01
9.22 | 0.0004239 | 9.22 | 0.00886 | 9.22 | -0.03102 | 10.66 | -1.6536 | 10.62 | -1.60524 | 9.22 | -15
9.23 | 0.000422 | 9.23 | 0.00883 | 9.23 | -0.03105 | 10.66 | -1.65463 | 10.62 | -1.60627 | 9.23 | -15
9.23 | 0.0004128 | 9.23 | 0.00883 | 9.23 | -0.03111 | 10.66 | -1.65566 | 10.63 | -1.6073 | 9.23 | -15
9.23 | 0.0004187 | 9.23 | 0.00881 | 9.23 | -0.03115 | 10.67 | -1.65566 | 10.63 | -1.60833 | 9.23 | -15.01
9.24 | 0.0004025 | 9.24 | 0.00878 | 9.24 | -0.03118 | 10.67 | -1.65669 | 10.63 | -1.60936 | 9.24 | -15
9.24 | 0.0004006 | 9.24 | 0.00874 | 9.24 | -0.03119 | 10.67 | -1.65669 | 10.64 | -1.60936 | 9.24 | -15.01
9.24 | 0.0004356 | 9.24 | 0.00872 | 9.24 | -0.03119 | 10.68 | -1.65772 | 10.64 | -1.60936 | 9.24 | -15.01
9.25 | 0.0004515 | 9.25 | 0.00871 | 9.25 | -0.03118 | 10.68 | -1.65772 | 10.64 | -1.61039 | 9.25 | -15
9.25 | 0.000442 | 9.25 | 0.00873 | 9.25 | -0.03117 | 10.69 | -1.65875 | 10.65 | -1.61141 | 9.25 | -15.01
9.25 | 0.0004136 | 9.25 | 0.00874 | 9.25 | -0.03118 | 10.69 | -1.65875 | 10.65 | -1.61244 | 9.25 | -15.01
9.26 | 0.0003816 | 9.26 | 0.00875 | 9.26 | -0.03117 | 10.69 | -1.65978 | 10.66 | -1.61244 | 9.26 | -15.01
9.26 | 0.0003722 | 9.26 | 0.00874 | 9.26 | -0.03118 | 10.7 | -1.65978 | 10.66 | -1.61347 | 9.26 | -15.01
9.26 | 0.0003881 | 9.26 | 0.00873 | 9.26 | -0.03116 | 10.7 | -1.65978 | 10.66 | -1.6145 | 9.26 | -15.01
9.27 | 0.0003944 | 9.27 | 0.00872 | 9.27 | -0.03112 | 10.7 | -1.66081 | 10.67 | -1.6145 | 9.27 | -15
9.27 | 0.0003838 | 9.27 | 0.00868 | 9.27 | -0.03111 | 10.71 | -1.66184 | 10.67 | -1.61553 | 9.27 | -15
9.27 | 0.0003498 | 9.27 | 0.00865 | 9.27 | -0.03106 | 10.71 | -1.66184 | 10.67 | -1.61553 | 9.27 | -15.01
9.28 | 0.0003291 | 9.28 | 0.00866 | 9.28 | -0.03104 | 10.71 | -1.66286 | 10.68 | -1.61656 | 9.28 | -15
9.28 | 0.0003254 | 9.28 | 0.00867 | 9.28 | -0.03102 | 10.72 | -1.66389 | 10.68 | -1.61656 | 9.28 | -15.01
9.28 | 0.0002978 | 9.28 | 0.00869 | 9.28 | -0.03099 | 10.72 | -1.66389 | 10.69 | -1.61759 | 9.28 | -15.01
9.29 | 0.0003122 | 9.29 | 0.00872 | 9.29 | -0.03096 | 10.73 | -1.66492 | 10.69 | -1.61759 | 9.29 | -15.01
9.29 | 0.0003119 | 9.29 | 0.00868 | 9.29 | -0.03094 | 10.73 | -1.66492 | 10.69 | -1.61862 | 9.29 | -15.01
9.29 | 0.000309 | 9.29 | 0.00863 | 9.29 | -0.03096 | 10.73 | -1.66492 | 10.7 | -1.61862 | 9.29 | -15.01
9.3 | 0.0003333 | 9.3 | 0.0086 | 9.3 | -0.03093 | 10.74 | -1.66595 | 10.7 | -1.61965 | 9.3 | -15.01
9.3 | 0.0003502 | 9.3 | 0.00856 | 9.3 | -0.03094 | 10.74 | -1.66595 | 10.7 | -1.61965 | 9.3 | -15.01
9.3 | 0.0003515 | 9.3 | 0.00857 | 9.3 | -0.03096 | 10.74 | -1.66698 | 10.71 | -1.61965 | 9.3 | -15.01
9.31 | 0.0003544 | 9.31 | 0.00862 | 9.31 | -0.03092 | 10.75 | -1.66698 | 10.71 | -1.62067 | 9.31 | -15.01
9.31 | 0.0003589 | 9.31 | 0.00864 | 9.31 | -0.03089 | 10.75 | -1.66801 | 10.71 | -1.62067 | 9.31 | -15.01
9.31 | 0.000383 | 9.31 | 0.00862 | 9.31 | -0.03079 | 10.75 | -1.66801 | 10.72 | -1.6217 | 9.31 | -15
9.32 | 0.0003975 | 9.32 | 0.00859 | 9.32 | -0.03071 | 10.76 | -1.66904 | 10.72 | -1.6217 | 9.32 | -15.01
9.32 | 0.0003631 | 9.32 | 0.00858 | 9.32 | -0.03068 | 10.76 | -1.66904 | 10.73 | -1.62273 | 9.32 | -15
9.32 | 0.0003108 | 9.32 | 0.00857 | 9.32 | -0.03066 | 10.77 | -1.67007 | 10.73 | -1.62273 | 9.32 | -15.01
9.33 | 0.0002601 | 9.33 | 0.00858 | 9.33 | -0.03064 | 10.77 | -1.67007 | 10.73 | -1.62376 | 9.33 | -15.01
9.33 | 0.0002283 | 9.33 | 0.0086 | 9.33 | -0.03063 | 10.77 | -1.6711 | 10.74 | -1.62376 | 9.33 | -15.01
9.33 | 0.0002167 | 9.33 | 0.00861 | 9.33 | -0.03066 | 10.78 | -1.6711 | 10.74 | -1.62376 | 9.33 | -15.01
9.34 | 0.0001901 | 9.34 | 0.00865 | 9.34 | -0.03072 | 10.78 | -1.67212 | 10.74 | -1.62479 | 9.34 | -15
9.34 | 0.0001677 | 9.34 | 0.00868 | 9.34 | -0.03078 | 10.78 | -1.67212 | 10.75 | -1.62479 | 9.34 | -15.01
9.34 | 0.0001596 | 9.34 | 0.00865 | 9.34 | -0.03084 | 10.79 | -1.67212 | 10.75 | -1.62582 | 9.34 | -15.01
9.35 | 0.0001351 | 9.35 | 0.00859 | 9.35 | -0.03083 | 10.79 | -1.67315 | 10.75 | -1.62582 | 9.35 | -15.01
9.35 | 0.0001167 | 9.35 | 0.00854 | 9.35 | -0.03079 | 10.79 | -1.67315 | 10.76 | -1.62685 | 9.35 | -15.01
9.35 | 0.0001031 | 9.35 | 0.00854 | 9.35 | -0.03074 | 10.8 | -1.67418 | 10.76 | -1.62685 | 9.35 | -15.01
9.36 | 6.835e-05 | 9.36 | 0.00855 | 9.36 | -0.03072 | 10.8 | -1.67418 | 10.77 | -1.62788 | 9.36 | -15.01
9.36 | 6.264e-05 | 9.36 | 0.00855 | 9.36 | -0.03073 | 10.81 | -1.67521 | 10.77 | -1.62788 | 9.36 | -15.01
9.36 | 7.323e-05 | 9.36 | 0.00851 | 9.36 | -0.03077 | 10.81 | -1.67521 | 10.77 | -1.62891 | 9.36 | -15.01
9.37 | 8.3e-05 | 9.37 | 0.00847 | 9.37 | -0.0308 | 10.81 | -1.67624 | 10.78 | -1.62891 | 9.37 | -15.01
9.37 | 0.0001043 | 9.37 | 0.00849 | 9.37 | -0.03079 | 10.82 | -1.67624 | 10.78 | -1.62994 | 9.37 | -15.01
9.37 | 8.491e-05 | 9.37 | 0.00852 | 9.37 | -0.03074 | 10.82 | -1.67727 | 10.78 | -1.62994 | 9.37 | -15.01
9.38 | 6.405e-05 | 9.38 | 0.00858 | 9.38 | -0.03068 | 10.82 | -1.67727 | 10.79 | -1.63096 | 9.38 | -15
9.38 | 5.251e-05 | 9.38 | 0.0086 | 9.38 | -0.03065 | 10.83 | -1.6783 | 10.79 | -1.63096 | 9.38 | -15.01
9.38 | 6.608e-05 | 9.38 | 0.00862 | 9.38 | -0.03064 | 10.83 | -1.6783 | 10.79 | -1.63096 | 9.38 | -15.01
9.39 | 0.0001115 | 9.39 | 0.00862 | 9.39 | -0.0306 | 10.83 | -1.67933 | 10.8 | -1.63199 | 9.39 | -15.01
9.39 | 0.0001703 | 9.39 | 0.00859 | 9.39 | -0.03058 | 10.84 | -1.67933 | 10.8 | -1.63199 | 9.39 | -15.01
9.39 | 0.0002025 | 9.39 | 0.00857 | 9.39 | -0.03055 | 10.84 | -1.68036 | 10.81 | -1.63302 | 9.39 | -15.01
9.4 | 0.0002066 | 9.4 | 0.00853 | 9.4 | -0.03052 | 10.85 | -1.68036 | 10.81 | -1.63405 | 9.4 | -15.01
9.4 | 0.0002041 | 9.4 | 0.00851 | 9.4 | -0.03047 | 10.85 | -1.68036 | 10.81 | -1.63405 | 9.4 | -15.01
9.4 | 0.0002183 | 9.4 | 0.00854 | 9.4 | -0.03044 | 10.85 | -1.68139 | 10.82 | -1.63405 | 9.4 | -15
9.41 | 0.0002257 | 9.41 | 0.00855 | 9.41 | -0.03044 | 10.86 | -1.68139 | 10.82 | -1.63508 | 9.41 | -15
9.41 | 0.0002577 | 9.41 | 0.00856 | 9.41 | -0.03041 | 10.86 | -1.68242 | 10.82 | -1.63508 | 9.41 | -15.01
9.41 | 0.000266 | 9.41 | 0.00855 | 9.41 | -0.03036 | 10.86 | -1.68242 | 10.83 | -1.63611 | 9.41 | -15.01
9.42 | 0.0002599 | 9.42 | 0.00853 | 9.42 | -0.03035 | 10.87 | -1.68344 | 10.83 | -1.63611 | 9.42 | -15
9.42 | 0.0002223 | 9.42 | 0.0085 | 9.42 | -0.03033 | 10.87 | -1.68344 | 10.83 | -1.63714 | 9.42 | -15.01
9.42 | 0.000179 | 9.42 | 0.00846 | 9.42 | -0.03035 | 10.87 | -1.68344 | 10.84 | -1.63817 | 9.42 | -15
9.43 | 0.0001551 | 9.43 | 0.00842 | 9.43 | -0.03041 | 10.88 | -1.68447 | 10.84 | -1.63817 | 9.43 | -15.01
9.43 | 0.0001521 | 9.43 | 0.0084 | 9.43 | -0.03046 | 10.88 | -1.6855 | 10.85 | -1.6392 | 9.43 | -15.01
9.43 | 0.0001424 | 9.43 | 0.0084 | 9.43 | -0.03052 | 10.89 | -1.6855 | 10.85 | -1.6392 | 9.43 | -15
9.44 | 0.0001546 | 9.44 | 0.00842 | 9.44 | -0.03057 | 10.89 | -1.68653 | 10.85 | -1.6392 | 9.44 | -15.01
9.44 | 0.0001861 | 9.44 | 0.00841 | 9.44 | -0.03061 | 10.89 | -1.68653 | 10.86 | -1.64023 | 9.44 | -15.01
9.44 | 0.0002331 | 9.44 | 0.00839 | 9.44 | -0.03064 | 10.9 | -1.68653 | 10.86 | -1.64023 | 9.44 | -15.01
9.45 | 0.000299 | 9.45 | 0.00839 | 9.45 | -0.03061 | 10.9 | -1.68756 | 10.86 | -1.64125 | 9.45 | -15.01
9.45 | 0.0003194 | 9.45 | 0.00839 | 9.45 | -0.03054 | 10.9 | -1.68756 | 10.87 | -1.64125 | 9.45 | -15.01
9.45 | 0.0003092 | 9.45 | 0.0084 | 9.45 | -0.03048 | 10.91 | -1.68859 | 10.87 | -1.64125 | 9.45 | -15.01
9.46 | 0.0002777 | 9.46 | 0.0084 | 9.46 | -0.03048 | 10.91 | -1.68859 | 10.87 | -1.64228 | 9.46 | -15.01
9.46 | 0.0002421 | 9.46 | 0.00839 | 9.46 | -0.03058 | 10.92 | -1.68962 | 10.88 | -1.64331 | 9.46 | -15.01
9.46 | 0.0002099 | 9.46 | 0.00837 | 9.46 | -0.03066 | 10.92 | -1.68962 | 10.88 | -1.64331 | 9.46 | -15.01
9.47 | 0.000169 | 9.47 | 0.00834 | 9.47 | -0.03072 | 10.92 | -1.69065 | 10.89 | -1.64331 | 9.47 | -15.01
9.47 | 0.0001716 | 9.47 | 0.00832 | 9.47 | -0.03071 | 10.93 | -1.69065 | 10.89 | -1.64434 | 9.47 | -15.01
9.47 | 0.0001734 | 9.47 | 0.00831 | 9.47 | -0.03067 | 10.93 | -1.69168 | 10.89 | -1.64434 | 9.47 | -15
9.48 | 0.0001592 | 9.48 | 0.00833 | 9.48 | -0.03063 | 10.93 | -1.69168 | 10.9 | -1.64537 | 9.48 | -15
9.48 | 0.0001483 | 9.48 | 0.00834 | 9.48 | -0.03061 | 10.94 | -1.69168 | 10.9 | -1.64537 | 9.48 | -15.01
9.48 | 0.0001432 | 9.48 | 0.00834 | 9.48 | -0.03061 | 10.94 | -1.6927 | 10.9 | -1.6464 | 9.48 | -15.01
9.49 | 0.000151 | 9.49 | 0.00834 | 9.49 | -0.03064 | 10.94 | -1.6927 | 10.91 | -1.6464 | 9.49 | -15.01
9.49 | 0.0001456 | 9.49 | 0.00833 | 9.49 | -0.03063 | 10.95 | -1.69373 | 10.91 | -1.6464 | 9.49 | -15
9.49 | 0.0001426 | 9.49 | 0.00832 | 9.49 | -0.0306 | 10.95 | -1.69373 | 10.92 | -1.64743 | 9.49 | -15.01
9.5 | 0.0001305 | 9.5 | 0.00832 | 9.5 | -0.0306 | 10.96 | -1.69476 | 10.92 | -1.64846 | 9.5 | -15.01
9.5 | 0.0001545 | 9.5 | 0.00831 | 9.5 | -0.0306 | 10.96 | -1.69476 | 10.92 | -1.64846 | 9.5 | -15.01
9.5 | 0.0001916 | 9.5 | 0.00829 | 9.5 | -0.03059 | 10.96 | -1.69579 | 10.93 | -1.64949 | 9.5 | -15.01
9.51 | 0.0002097 | 9.51 | 0.00828 | 9.51 | -0.03055 | 10.97 | -1.69579 | 10.93 | -1.64949 | 9.51 | -15.01
9.51 | 0.0002182 | 9.51 | 0.00824 | 9.51 | -0.03053 | 10.97 | -1.69579 | 10.93 | -1.64949 | 9.51 | -15
9.51 | 0.0001809 | 9.51 | 0.00822 | 9.51 | -0.03053 | 10.97 | -1.69682 | 10.94 | -1.65052 | 9.51 | -15.01
9.52 | 0.0001391 | 9.52 | 0.00821 | 9.52 | -0.03052 | 10.98 | -1.69682 | 10.94 | -1.65052 | 9.52 | -15.01
9.52 | 0.0001193 | 9.52 | 0.00817 | 9.52 | -0.03054 | 10.98 | -1.69785 | 10.94 | -1.65052 | 9.52 | -15.01
9.52 | 0.0001305 | 9.52 | 0.00816 | 9.52 | -0.03057 | 10.98 | -1.69785 | 10.95 | -1.65154 | 9.52 | -15
9.53 | 0.0001432 | 9.53 | 0.00815 | 9.53 | -0.03057 | 10.99 | -1.69785 | 10.95 | -1.65154 | 9.53 | -15.01
9.53 | 0.0001576 | 9.53 | 0.00812 | 9.53 | -0.03059 | 10.99 | -1.69888 | 10.96 | -1.65257 | 9.53 | -15
9.53 | 0.0001564 | 9.53 | 0.00811 | 9.53 | -0.03059 | 11 | -1.69991 | 10.96 | -1.65257 | 9.53 | -15.01
9.54 | 0.0001743 | 9.54 | 0.00809 | 9.54 | -0.03061 | 11 | -1.69991 | 10.96 | -1.6536 | 9.54 | -15.01
9.54 | 0.0001795 | 9.54 | 0.00808 | 9.54 | -0.03064 | 11 | -1.69991 | 10.97 | -1.6536 | 9.54 | -15.01
9.54 | 0.0001763 | 9.54 | 0.00807 | 9.54 | -0.03066 | 11.01 | -1.70094 | 10.97 | -1.65463 | 9.54 | -15.01
9.55 | 0.0001748 | 9.55 | 0.00805 | 9.55 | -0.0307 | 11.01 | -1.70094 | 10.97 | -1.65463 | 9.55 | -15.01
9.55 | 0.0001522 | 9.55 | 0.00802 | 9.55 | -0.03074 | 11.01 | -1.70197 | 10.98 | -1.65463 | 9.55 | -15.01
9.55 | 0.0001433 | 9.55 | 0.008 | 9.55 | -0.03076 | 11.02 | -1.70197 | 10.98 | -1.65566 | 9.55 | -15.01
9.56 | 0.0001393 | 9.56 | 0.00802 | 9.56 | -0.03074 | 11.02 | -1.70197 | 10.98 | -1.65566 | 9.56 | -15.01
9.56 | 0.0001239 | 9.56 | 0.00807 | 9.56 | -0.0307 | 11.02 | -1.703 | 10.99 | -1.65566 | 9.56 | -15.01
9.56 | 0.0001161 | 9.56 | 0.00809 | 9.56 | -0.03064 | 11.03 | -1.703 | 10.99 | -1.65669 | 9.56 | -15.01
9.57 | 0.0001396 | 9.57 | 0.00809 | 9.57 | -0.03063 | 11.03 | -1.70402 | 11 | -1.65772 | 9.57 | -15
9.57 | 0.0001425 | 9.57 | 0.00807 | 9.57 | -0.03064 | 11.04 | -1.70402 | 11 | -1.65772 | 9.57 | -15.01
9.57 | 0.0001299 | 9.57 | 0.00808 | 9.57 | -0.03066 | 11.04 | -1.70505 | 11 | -1.65772 | 9.57 | -15.01
9.58 | 0.0001139 | 9.58 | 0.0081 | 9.58 | -0.03071 | 11.04 | -1.70505 | 11.01 | -1.65875 | 9.58 | -15.01
9.58 | 7.405e-05 | 9.58 | 0.00812 | 9.58 | -0.0307 | 11.05 | -1.70505 | 11.01 | -1.65875 | 9.58 | -15.01
9.58 | 5.251e-05 | 9.58 | 0.00813 | 9.58 | -0.03065 | 11.05 | -1.70608 | 11.01 | -1.65875 | 9.58 | -15.01
9.59 | 4.899e-05 | 9.59 | 0.00811 | 9.59 | -0.03061 | 11.05 | -1.70608 | 11.02 | -1.65978 | 9.59 | -15.01
9.59 | 6.77e-05 | 9.59 | 0.00807 | 9.59 | -0.0306 | 11.06 | -1.70608 | 11.02 | -1.65978 | 9.59 | -15.01
9.59 | 7.766e-05 | 9.59 | 0.00805 | 9.59 | -0.0306 | 11.06 | -1.70711 | 11.02 | -1.65978 | 9.59 | -15.01
9.6 | 7.727e-05 | 9.6 | 0.00805 | 9.6 | -0.0306 | 11.06 | -1.70711 | 11.03 | -1.66081 | 9.6 | -15.01
9.6 | 8.399e-05 | 9.6 | 0.00807 | 9.6 | -0.03055 | 11.07 | -1.70814 | 11.03 | -1.66184 | 9.6 | -15.01
9.6 | 9.201e-05 | 9.6 | 0.00806 | 9.6 | -0.03051 | 11.07 | -1.70814 | 11.04 | -1.66184 | 9.6 | -15.01
9.61 | 0.0001303 | 9.61 | 0.00804 | 9.61 | -0.03049 | 11.08 | -1.70917 | 11.04 | -1.66184 | 9.61 | -15.01
9.61 | 0.000147 | 9.61 | 0.00802 | 9.61 | -0.03049 | 11.08 | -1.70917 | 11.04 | -1.66286 | 9.61 | -15.01
9.61 | 0.0001273 | 9.61 | 0.00798 | 9.61 | -0.03049 | 11.08 | -1.70917 | 11.05 | -1.66286 | 9.61 | -15
9.62 | 9.528e-05 | 9.62 | 0.00793 | 9.62 | -0.03049 | 11.09 | -1.7102 | 11.05 | -1.66286 | 9.62 | -15.01
9.62 | 5.869e-05 | 9.62 | 0.00794 | 9.62 | -0.03048 | 11.09 | -1.7102 | 11.05 | -1.66389 | 9.62 | -15.01
9.62 | 4.896e-05 | 9.62 | 0.00795 | 9.62 | -0.03048 | 11.09 | -1.71123 | 11.06 | -1.66389 | 9.62 | -15.01
9.63 | 6.969e-05 | 9.63 | 0.00796 | 9.63 | -0.03047 | 11.1 | -1.71123 | 11.06 | -1.66389 | 9.63 | -15
9.63 | 0.0001002 | 9.63 | 0.00796 | 9.63 | -0.03048 | 11.1 | -1.71123 | 11.06 | -1.66492 | 9.63 | -15.01
9.63 | 0.0001117 | 9.63 | 0.00795 | 9.63 | -0.03049 | 11.11 | -1.71226 | 11.07 | -1.66492 | 9.63 | -15
9.64 | 0.0001425 | 9.64 | 0.00795 | 9.64 | -0.03051 | 11.11 | -1.71226 | 11.07 | -1.66595 | 9.64 | -15.01
9.64 | 0.000163 | 9.64 | 0.00797 | 9.64 | -0.03052 | 11.11 | -1.71328 | 11.08 | -1.66595 | 9.64 | -15
9.64 | 0.000194 | 9.64 | 0.00797 | 9.64 | -0.03054 | 11.12 | -1.71328 | 11.08 | -1.66595 | 9.64 | -15.01
9.65 | 0.0001994 | 9.65 | 0.00797 | 9.65 | -0.03058 | 11.12 | -1.71328 | 11.08 | -1.66698 | 9.65 | -15.01
9.65 | 0.0001876 | 9.65 | 0.00799 | 9.65 | -0.03063 | 11.12 | -1.71431 | 11.09 | -1.66698 | 9.65 | -15
9.65 | 0.0001629 | 9.65 | 0.008 | 9.65 | -0.03064 | 11.13 | -1.71431 | 11.09 | -1.66698 | 9.65 | -15.01
9.66 | 0.0001029 | 9.66 | 0.00801 | 9.66 | -0.03065 | 11.13 | -1.71431 | 11.09 | -1.66801 | 9.66 | -15.01
9.66 | 6.159e-05 | 9.66 | 0.00802 | 9.66 | -0.03064 | 11.13 | -1.71534 | 11.1 | -1.66801 | 9.66 | -15.01
9.66 | 4.628e-05 | 9.66 | 0.00801 | 9.66 | -0.03065 | 11.14 | -1.71534 | 11.1 | -1.66801 | 9.66 | -15.01
9.67 | 4.227e-05 | 9.67 | 0.008 | 9.67 | -0.03065 | 11.14 | -1.71637 | 11.11 | -1.66904 | 9.67 | -15
9.67 | 4.367e-05 | 9.67 | 0.00802 | 9.67 | -0.03064 | 11.15 | -1.71637 | 11.11 | -1.66904 | 9.67 | -15.01
9.67 | 4.835e-05 | 9.67 | 0.00807 | 9.67 | -0.0306 | 11.15 | -1.71637 | 11.11 | -1.67007 | 9.67 | -15.01
9.68 | 2.013e-05 | 9.68 | 0.00811 | 9.68 | -0.0306 | 11.15 | -1.7174 | 11.12 | -1.67007 | 9.68 | -15
9.68 | -1.761e-05 | 9.68 | 0.00815 | 9.68 | -0.03059 | 11.16 | -1.7174 | 11.12 | -1.67007 | 9.68 | -15.01
9.68 | -3.492e-05 | 9.68 | 0.00816 | 9.68 | -0.03063 | 11.16 | -1.71843 | 11.12 | -1.6711 | 9.68 | -15.01
9.69 | -3.066e-05 | 9.69 | 0.00818 | 9.69 | -0.03064 | 11.16 | -1.71843 | 11.13 | -1.6711 | 9.69 | -15.01
9.69 | -1.379e-06 | 9.69 | 0.00822 | 9.69 | -0.03063 | 11.17 | -1.71843 | 11.13 | -1.6711 | 9.69 | -15
9.69 | 8.381e-06 | 9.69 | 0.00823 | 9.69 | -0.03063 | 11.17 | -1.71946 | 11.13 | -1.67212 | 9.69 | -15.01
9.7 | -3.076e-05 | 9.7 | 0.00819 | 9.7 | -0.03063 | 11.17 | -1.71946 | 11.14 | -1.67212 | 9.7 | -15
9.7 | -6.87e-05 | 9.7 | 0.00816 | 9.7 | -0.0306 | 11.18 | -1.71946 | 11.14 | -1.67212 | 9.7 | -15.01
9.7 | -8.969e-05 | 9.7 | 0.00814 | 9.7 | -0.03057 | 11.18 | -1.72049 | 11.15 | -1.67315 | 9.7 | -15.01
9.71 | -8.758e-05 | 9.71 | 0.00811 | 9.71 | -0.03052 | 11.19 | -1.72049 | 11.15 | -1.67315 | 9.71 | -15.01
9.71 | -9.416e-05 | 9.71 | 0.00809 | 9.71 | -0.03052 | 11.19 | -1.72152 | 11.15 | -1.67418 | 9.71 | -15.01
9.71 | -9.133e-05 | 9.71 | 0.00807 | 9.71 | -0.03053 | 11.19 | -1.72152 | 11.16 | -1.67418 | 9.71 | -15.01
9.72 | -9.918e-05 | 9.72 | 0.00805 | 9.72 | -0.03055 | 11.2 | -1.72152 | 11.16 | -1.67418 | 9.72 | -15.01
9.72 | -0.0001162 | 9.72 | 0.00801 | 9.72 | -0.03057 | 11.2 | -1.72255 | 11.16 | -1.67418 | 9.72 | -15.01
9.72 | -0.0001372 | 9.72 | 0.00799 | 9.72 | -0.03054 | 11.2 | -1.72255 | 11.17 | -1.67521 | 9.72 | -15.01
9.73 | -0.0001426 | 9.73 | 0.00799 | 9.73 | -0.03051 | 11.21 | -1.72255 | 11.17 | -1.67521 | 9.73 | -15.01
9.73 | -0.0001256 | 9.73 | 0.00801 | 9.73 | -0.03051 | 11.21 | -1.72357 | 11.17 | -1.67521 | 9.73 | -15.01
9.73 | -9.161e-05 | 9.73 | 0.00804 | 9.73 | -0.03054 | 11.21 | -1.72357 | 11.18 | -1.67624 | 9.73 | -15.01
9.74 | -6.782e-05 | 9.74 | 0.00804 | 9.74 | -0.0306 | 11.22 | -1.72357 | 11.18 | -1.67624 | 9.74 | -15.01
9.74 | -6.675e-05 | 9.74 | 0.00806 | 9.74 | -0.03067 | 11.22 | -1.7246 | 11.19 | -1.67727 | 9.74 | -15.01
9.74 | -8.428e-05 | 9.74 | 0.00809 | 9.74 | -0.03071 | 11.23 | -1.7246 | 11.19 | -1.67727 | 9.74 | -15.01
9.75 | -6.794e-05 | 9.75 | 0.00811 | 9.75 | -0.03071 | 11.23 | -1.72563 | 11.19 | -1.67727 | 9.75 | -15.01
9.75 | -3.532e-05 | 9.75 | 0.00809 | 9.75 | -0.0307 | 11.23 | -1.72563 | 11.2 | -1.67727 | 9.75 | -15
9.75 | -1.63e-05 | 9.75 | 0.00806 | 9.75 | -0.03068 | 11.24 | -1.72563 | 11.2 | -1.6783 | 9.75 | -15.01
9.76 | -1.067e-05 | 9.76 | 0.00802 | 9.76 | -0.03068 | 11.24 | -1.72666 | 11.2 | -1.6783 | 9.76 | -15
9.76 | -6.02e-06 | 9.76 | 0.00803 | 9.76 | -0.03071 | 11.24 | -1.72666 | 11.21 | -1.6783 | 9.76 | -15.01
9.76 | -2.978e-05 | 9.76 | 0.00808 | 9.76 | -0.03072 | 11.25 | -1.72666 | 11.21 | -1.67933 | 9.76 | -15.01
9.77 | -3.222e-05 | 9.77 | 0.00811 | 9.77 | -0.03072 | 11.25 | -1.72769 | 11.21 | -1.67933 | 9.77 | -15
9.77 | -3.641e-05 | 9.77 | 0.00814 | 9.77 | -0.03071 | 11.25 | -1.72769 | 11.22 | -1.67933 | 9.77 | -15.01
9.77 | -6.34e-05 | 9.77 | 0.00814 | 9.77 | -0.03067 | 11.26 | -1.72872 | 11.22 | -1.68036 | 9.77 | -15.01
9.78 | -6.621e-05 | 9.78 | 0.00811 | 9.78 | -0.03067 | 11.26 | -1.72872 | 11.23 | -1.68036 | 9.78 | -15.01
9.78 | -4.373e-05 | 9.78 | 0.00807 | 9.78 | -0.03067 | 11.27 | -1.72872 | 11.23 | -1.68139 | 9.78 | -15.01
9.78 | -2.253e-06 | 9.78 | 0.00803 | 9.78 | -0.03067 | 11.27 | -1.72975 | 11.23 | -1.68139 | 9.78 | -15.01
9.79 | 4.217e-05 | 9.79 | 0.00802 | 9.79 | -0.03065 | 11.27 | -1.72975 | 11.24 | -1.68139 | 9.79 | -15.01
9.79 | 7.652e-05 | 9.79 | 0.00802 | 9.79 | -0.03059 | 11.28 | -1.72975 | 11.24 | -1.68139 | 9.79 | -15.01
9.79 | 5.689e-05 | 9.79 | 0.00805 | 9.79 | -0.03057 | 11.28 | -1.73078 | 11.24 | -1.68242 | 9.79 | -15.01
9.8 | 3.008e-05 | 9.8 | 0.00812 | 9.8 | -0.03054 | 11.28 | -1.73078 | 11.25 | -1.68242 | 9.8 | -15.01
9.8 | -5.284e-06 | 9.8 | 0.00818 | 9.8 | -0.03053 | 11.29 | -1.73078 | 11.25 | -1.68242 | 9.8 | -15.01
9.8 | -4.574e-05 | 9.8 | 0.0082 | 9.8 | -0.03052 | 11.29 | -1.73181 | 11.25 | -1.68344 | 9.8 | -15
9.81 | -5.687e-05 | 9.81 | 0.00823 | 9.81 | -0.03047 | 11.29 | -1.73181 | 11.26 | -1.68344 | 9.81 | -15.01
9.81 | -7.374e-05 | 9.81 | 0.00823 | 9.81 | -0.03044 | 11.3 | -1.73181 | 11.26 | -1.68447 | 9.81 | -15.01
9.81 | -7.953e-05 | 9.81 | 0.00823 | 9.81 | -0.03041 | 11.3 | -1.73284 | 11.27 | -1.68447 | 9.81 | -15.01
9.82 | -5.675e-05 | 9.82 | 0.00823 | 9.82 | -0.03038 | 11.31 | -1.73284 | 11.27 | -1.68447 | 9.82 | -15.01
9.82 | -4.784e-05 | 9.82 | 0.0082 | 9.82 | -0.03034 | 11.31 | -1.73387 | 11.27 | -1.6855 | 9.82 | -15.01
9.82 | -2.438e-05 | 9.82 | 0.00816 | 9.82 | -0.03033 | 11.31 | -1.73387 | 11.28 | -1.6855 | 9.82 | -15.01
9.83 | 3.551e-06 | 9.83 | 0.00809 | 9.83 | -0.03033 | 11.32 | -1.73387 | 11.28 | -1.6855 | 9.83 | -15.01
9.83 | 4.432e-06 | 9.83 | 0.00804 | 9.83 | -0.03034 | 11.32 | -1.73489 | 11.28 | -1.6855 | 9.83 | -15.01
9.83 | 3.003e-06 | 9.83 | 0.00801 | 9.83 | -0.03036 | 11.32 | -1.73489 | 11.29 | -1.68653 | 9.83 | -15.01
9.84 | -1.336e-05 | 9.84 | 0.008 | 9.84 | -0.03038 | 11.33 | -1.73489 | 11.29 | -1.68653 | 9.84 | -15.01
9.84 | -4.198e-05 | 9.84 | 0.008 | 9.84 | -0.03035 | 11.33 | -1.73489 | 11.29 | -1.68653 | 9.84 | -15.01
9.84 | -3.733e-05 | 9.84 | 0.00801 | 9.84 | -0.03033 | 11.34 | -1.73592 | 11.3 | -1.68756 | 9.84 | -15.01
9.85 | 1.255e-05 | 9.85 | 0.00801 | 9.85 | -0.03031 | 11.34 | -1.73592 | 11.3 | -1.68756 | 9.85 | -15.01
9.85 | 3.246e-05 | 9.85 | 0.00802 | 9.85 | -0.03032 | 11.34 | -1.73695 | 11.31 | -1.68756 | 9.85 | -15.01
9.85 | 3.812e-05 | 9.85 | 0.00803 | 9.85 | -0.03034 | 11.35 | -1.73695 | 11.31 | -1.68859 | 9.85 | -15.01
9.86 | 4.893e-06 | 9.86 | 0.00807 | 9.86 | -0.03035 | 11.35 | -1.73695 | 11.31 | -1.68859 | 9.86 | -15.01
9.86 | -3.927e-06 | 9.86 | 0.00812 | 9.86 | -0.03035 | 11.35 | -1.73798 | 11.32 | -1.68859 | 9.86 | -15.01
9.86 | 2.385e-07 | 9.86 | 0.00816 | 9.86 | -0.03035 | 11.36 | -1.73798 | 11.32 | -1.68962 | 9.86 | -15.01
9.87 | 2.225e-05 | 9.87 | 0.00822 | 9.87 | -0.03035 | 11.36 | -1.73798 | 11.32 | -1.68962 | 9.87 | -15
9.87 | 2.203e-05 | 9.87 | 0.00825 | 9.87 | -0.03035 | 11.36 | -1.73901 | 11.33 | -1.68962 | 9.87 | -15.01
9.87 | -3.327e-06 | 9.87 | 0.00823 | 9.87 | -0.03034 | 11.37 | -1.73901 | 11.33 | -1.69065 | 9.87 | -15.01
9.88 | -2.131e-05 | 9.88 | 0.00821 | 9.88 | -0.03032 | 11.37 | -1.74004 | 11.34 | -1.69065 | 9.88 | -15.01
9.88 | -2.678e-05 | 9.88 | 0.00819 | 9.88 | -0.03031 | 11.38 | -1.74004 | 11.34 | -1.69168 | 9.88 | -15.01
9.88 | -3.774e-05 | 9.88 | 0.00817 | 9.88 | -0.03031 | 11.38 | -1.74004 | 11.34 | -1.69168 | 9.88 | -15.01
9.89 | -5.416e-05 | 9.89 | 0.00816 | 9.89 | -0.03028 | 11.38 | -1.74107 | 11.35 | -1.69168 | 9.89 | -15.01
9.89 | -7.56e-05 | 9.89 | 0.00814 | 9.89 | -0.03026 | 11.39 | -1.74107 | 11.35 | -1.69168 | 9.89 | -15.01
9.89 | -7.93e-05 | 9.89 | 0.00814 | 9.89 | -0.03023 | 11.39 | -1.74107 | 11.35 | -1.6927 | 9.89 | -15.01
9.9 | -7.026e-05 | 9.9 | 0.00816 | 9.9 | -0.0302 | 11.39 | -1.7421 | 11.36 | -1.6927 | 9.9 | -15.01
9.9 | -6.703e-05 | 9.9 | 0.00818 | 9.9 | -0.03019 | 11.4 | -1.7421 | 11.36 | -1.6927 | 9.9 | -15
9.9 | -4.415e-05 | 9.9 | 0.00819 | 9.9 | -0.03022 | 11.4 | -1.7421 | 11.36 | -1.69373 | 9.9 | -15.01
9.91 | 2.406e-07 | 9.91 | 0.00816 | 9.91 | -0.03028 | 11.4 | -1.74313 | 11.37 | -1.69373 | 9.91 | -15.01
9.91 | 2.848e-05 | 9.91 | 0.00814 | 9.91 | -0.03033 | 11.41 | -1.74313 | 11.37 | -1.69373 | 9.91 | -15.01
9.91 | 5.771e-05 | 9.91 | 0.00811 | 9.91 | -0.03036 | 11.41 | -1.74313 | 11.38 | -1.69476 | 9.91 | -15.01
9.92 | 4.508e-05 | 9.92 | 0.0081 | 9.92 | -0.0304 | 11.42 | -1.74415 | 11.38 | -1.69476 | 9.92 | -15.01
9.92 | 4.948e-06 | 9.92 | 0.00811 | 9.92 | -0.03044 | 11.42 | -1.74415 | 11.38 | -1.69476 | 9.92 | -15.01
9.92 | -3.217e-06 | 9.92 | 0.00811 | 9.92 | -0.03042 | 11.42 | -1.74518 | 11.39 | -1.69579 | 9.92 | -15
9.93 | 3.125e-05 | 9.93 | 0.0081 | 9.93 | -0.0304 | 11.43 | -1.74518 | 11.39 | -1.69579 | 9.93 | -15.01
9.93 | 5.991e-05 | 9.93 | 0.00808 | 9.93 | -0.03036 | 11.43 | -1.74518 | 11.39 | -1.69579 | 9.93 | -15
9.93 | 0.0001026 | 9.93 | 0.00808 | 9.93 | -0.03036 | 11.43 | -1.74621 | 11.4 | -1.69682 | 9.93 | -15.01
9.94 | 0.0001161 | 9.94 | 0.0081 | 9.94 | -0.03039 | 11.44 | -1.74621 | 11.4 | -1.69682 | 9.94 | -15
9.94 | 8.725e-05 | 9.94 | 0.00812 | 9.94 | -0.03044 | 11.44 | -1.74621 | 11.4 | -1.69682 | 9.94 | -15.01
9.94 | 6.947e-05 | 9.94 | 0.00814 | 9.94 | -0.03047 | 11.44 | -1.74621 | 11.41 | -1.69682 | 9.94 | -15.01
9.95 | 8.187e-05 | 9.95 | 0.00814 | 9.95 | -0.03047 | 11.45 | -1.74724 | 11.41 | -1.69785 | 9.95 | -15.01
9.95 | 9.236e-05 | 9.95 | 0.00814 | 9.95 | -0.03044 | 11.45 | -1.74724 | 11.42 | -1.69785 | 9.95 | -15.01
9.95 | 7.897e-05 | 9.95 | 0.00814 | 9.95 | -0.03041 | 11.46 | -1.74827 | 11.42 | -1.69888 | 9.95 | -15.01
9.96 | 4.857e-05 | 9.96 | 0.00815 | 9.96 | -0.03039 | 11.46 | -1.74827 | 11.42 | -1.69888 | 9.96 | -15.01
9.96 | -1.817e-05 | 9.96 | 0.00817 | 9.96 | -0.03039 | 11.46 | -1.74827 | 11.43 | -1.69888 | 9.96 | -15.01
9.96 | -5.089e-05 | 9.96 | 0.00818 | 9.96 | -0.03036 | 11.47 | -1.7493 | 11.43 | -1.69888 | 9.96 | -15.01
9.97 | -4.893e-05 | 9.97 | 0.00819 | 9.97 | -0.03034 | 11.47 | -1.7493 | 11.43 | -1.69991 | 9.97 | -15.01
9.97 | -2.65e-05 | 9.97 | 0.0082 | 9.97 | -0.03029 | 11.47 | -1.7493 | 11.44 | -1.69991 | 9.97 | -15.01
9.97 | 7.104e-06 | 9.97 | 0.00821 | 9.97 | -0.03027 | 11.48 | -1.7493 | 11.44 | -1.69991 | 9.97 | -15.01
9.98 | 1.153e-05 | 9.98 | 0.00822 | 9.98 | -0.03027 | 11.48 | -1.75033 | 11.44 | -1.70094 | 9.98 | -15.01
9.98 | -1.005e-05 | 9.98 | 0.00821 | 9.98 | -0.03032 | 11.48 | -1.75033 | 11.45 | -1.70094 | 9.98 | -15.01
9.98 | -2.767e-05 | 9.98 | 0.00823 | 9.98 | -0.03035 | 11.49 | -1.75136 | 11.45 | -1.70094 | 9.98 | -15.01
9.99 | -2.231e-05 | 9.99 | 0.00825 | 9.99 | -0.03039 | 11.49 | -1.75136 | 11.46 | -1.70197 | 9.99 | -15.01
9.99 | -5.704e-06 | 9.99 | 0.0083 | 9.99 | -0.03039 | 11.5 | -1.75136 | 11.46 | -1.70197 | 9.99 | -15
9.99 | 1.805e-05 | 9.99 | 0.00833 | 9.99 | -0.03038 | 11.5 | -1.75239 | 11.46 | -1.70197 | 9.99 | -15
10 | 3.856e-05 | 10 | 0.00834 | 10 | -0.03035 | 11.5 | -1.75239 | 11.47 | -1.703 | 10 | -15.01
10 | 3.14e-05 | 10 | 0.00833 | 10 | -0.03033 | 11.51 | -1.75239 | 11.47 | -1.703 | 10 | -15.01
10 | -4.888e-06 | 10 | 0.00832 | 10 | -0.03033 | 11.51 | -1.75239 | 11.47 | -1.703 | 10 | -15.01
10.01 | -1.993e-05 | 10.01 | 0.0083 | 10.01 | -0.03036 | 11.51 | -1.75342 | 11.48 | -1.70402 | 10.01 | -15.01
10.01 | -2.583e-05 | 10.01 | 0.00831 | 10.01 | -0.03036 | 11.52 | -1.75342 | 11.48 | -1.70402 | 10.01 | -15.01
10.01 | 3.155e-05 | 10.01 | 0.00838 | 10.01 | -0.03028 | 11.52 | -1.75445 | 11.48 | -1.70402 | 10.01 | -15.01
10.02 | 0.0003116 | 10.02 | 0.0086 | 10.02 | -0.03012 | 11.53 | -1.75445 | 11.49 | -1.70505 | 10.02 | -15.01
10.02 | 0.000945 | 10.02 | 0.00939 | 10.02 | -0.02949 | 11.53 | -1.75445 | 11.49 | -1.70505 | 10.02 | -15
10.02 | 0.00208 | 10.02 | 0.01091 | 10.02 | -0.02796 | 11.53 | -1.75547 | 11.5 | -1.70505 | 10.02 | -15
10.03 | 0.00523 | 10.03 | 0.01483 | 10.03 | -0.02393 | 11.54 | -1.75547 | 11.5 | -1.70608 | 10.03 | -15
10.03 | 0.01175 | 10.03 | 0.02307 | 10.03 | -0.01495 | 11.54 | -1.75547 | 11.5 | -1.70608 | 10.03 | -15
10.03 | 0.02329 | 10.03 | 0.03441 | 10.03 | 0.00622 | 11.54 | -1.75547 | 11.51 | -1.70608 | 10.03 | -15
10.04 | 0.04064 | 10.04 | 0.05507 | 10.04 | 0.04688 | 11.55 | -1.7565 | 11.51 | -1.70608 | 10.04 | -15
10.04 | 0.06342 | 10.04 | 0.08063 | 10.04 | 0.09454 | 11.55 | -1.7565 | 11.51 | -1.70711 | 10.04 | -14.99
10.04 | 0.08605 | 10.04 | 0.10475 | 10.04 | 0.13703 | 11.55 | -1.7565 | 11.52 | -1.70711 | 10.04 | -14.99
10.05 | 0.1071 | 10.05 | 0.12551 | 10.05 | 0.1762 | 11.56 | -1.75753 | 11.52 | -1.70711 | 10.05 | -14.99
10.05 | 0.1242 | 10.05 | 0.143 | 10.05 | 0.21691 | 11.56 | -1.75753 | 11.53 | -1.70814 | 10.05 | -14.98
10.05 | 0.1404 | 10.05 | 0.16218 | 10.05 | 0.26412 | 11.57 | -1.75856 | 11.53 | -1.70814 | 10.05 | -14.97
10.06 | 0.1592 | 10.06 | 0.17827 | 10.06 | 0.31453 | 11.57 | -1.75856 | 11.53 | -1.70814 | 10.06 | -14.97
10.06 | 0.1783 | 10.06 | 0.19468 | 10.06 | 0.36459 | 11.57 | -1.75856 | 11.54 | -1.70814 | 10.06 | -14.96
10.06 | 0.1947 | 10.06 | 0.20612 | 10.06 | 0.41749 | 11.58 | -1.75856 | 11.54 | -1.70917 | 10.06 | -14.95
10.07 | 0.2106 | 10.07 | 0.21699 | 10.07 | 0.46671 | 11.58 | -1.75959 | 11.54 | -1.70917 | 10.07 | -14.94
10.07 | 0.2251 | 10.07 | 0.22482 | 10.07 | 0.51417 | 11.58 | -1.75959 | 11.55 | -1.70917 | 10.07 | -14.93
10.07 | 0.234 | 10.07 | 0.22954 | 10.07 | 0.55937 | 11.59 | -1.75959 | 11.55 | -1.70917 | 10.07 | -14.91
10.08 | 0.2443 | 10.08 | 0.22999 | 10.08 | 0.60102 | 11.59 | -1.76062 | 11.55 | -1.7102 | 10.08 | -14.9
10.08 | 0.2556 | 10.08 | 0.2273 | 10.08 | 0.63996 | 11.59 | -1.76062 | 11.56 | -1.7102 | 10.08 | -14.88
10.08 | 0.2648 | 10.08 | 0.22292 | 10.08 | 0.67226 | 11.6 | -1.76062 | 11.56 | -1.7102 | 10.08 | -14.87
10.09 | 0.272 | 10.09 | 0.21793 | 10.09 | 0.699 | 11.6 | -1.76165 | 11.57 | -1.71123 | 10.09 | -14.85
10.09 | 0.2772 | 10.09 | 0.20364 | 10.09 | 0.7222 | 11.61 | -1.76165 | 11.57 | -1.71123 | 10.09 | -14.84
10.09 | 0.2788 | 10.09 | 0.19495 | 10.09 | 0.739 | 11.61 | -1.76165 | 11.57 | -1.71123 | 10.09 | -14.82
10.1 | 0.2772 | 10.1 | 0.1901 | 10.1 | 0.75095 | 11.61 | -1.76268 | 11.58 | -1.71226 | 10.1 | -14.8
10.1 | 0.277 | 10.1 | 0.18011 | 10.1 | 0.75888 | 11.62 | -1.76268 | 11.58 | -1.71226 | 10.1 | -14.78
10.1 | 0.2762 | 10.1 | 0.157 | 10.1 | 0.75805 | 11.62 | -1.76268 | 11.58 | -1.71226 | 10.1 | -14.76
10.11 | 0.2748 | 10.11 | 0.11095 | 10.11 | 0.75285 | 11.62 | -1.76268 | 11.59 | -1.71226 | 10.11 | -14.74
10.11 | 0.2741 | 10.11 | 0.06305 | 10.11 | 0.74681 | 11.63 | -1.76371 | 11.59 | -1.71328 | 10.11 | -14.73
10.11 | 0.2732 | 10.11 | 0.03214 | 10.11 | 0.73675 | 11.63 | -1.76371 | 11.59 | -1.71328 | 10.11 | -14.71
10.12 | 0.2718 | 10.12 | 0.00378 | 10.12 | 0.7248 | 11.63 | -1.76371 | 11.6 | -1.71328 | 10.12 | -14.69
10.12 | 0.2647 | 10.12 | -0.02688 | 10.12 | 0.70989 | 11.64 | -1.76473 | 11.6 | -1.71431 | 10.12 | -14.66
10.12 | 0.2601 | 10.12 | -0.05902 | 10.12 | 0.68977 | 11.64 | -1.76473 | 11.61 | -1.71431 | 10.12 | -14.64
10.13 | 0.2566 | 10.13 | -0.09287 | 10.13 | 0.66694 | 11.65 | -1.76473 | 11.61 | -1.71431 | 10.13 | -14.62
10.13 | 0.2541 | 10.13 | -0.12968 | 10.13 | 0.64599 | 11.65 | -1.76576 | 11.61 | -1.71534 | 10.13 | -14.6
10.13 | 0.2522 | 10.13 | -0.16396 | 10.13 | 0.63013 | 11.65 | -1.76576 | 11.62 | -1.71534 | 10.13 | -14.58
10.14 | 0.2506 | 10.14 | -0.19888 | 10.14 | 0.60931 | 11.66 | -1.76576 | 11.62 | -1.71534 | 10.14 | -14.56
10.14 | 0.2492 | 10.14 | -0.22999 | 10.14 | 0.58469 | 11.66 | -1.76679 | 11.62 | -1.71534 | 10.14 | -14.53
10.14 | 0.2472 | 10.14 | -0.26076 | 10.14 | 0.55712 | 11.66 | -1.76679 | 11.63 | -1.71637 | 10.14 | -14.51
10.15 | 0.2446 | 10.15 | -0.29288 | 10.15 | 0.53286 | 11.67 | -1.76679 | 11.63 | -1.71637 | 10.15 | -14.49
10.15 | 0.2419 | 10.15 | -0.32567 | 10.15 | 0.51002 | 11.67 | -1.76679 | 11.63 | -1.71637 | 10.15 | -14.46
10.15 | 0.2391 | 10.15 | -0.36026 | 10.15 | 0.48671 | 11.67 | -1.76782 | 11.64 | -1.7174 | 10.15 | -14.44
10.16 | 0.2366 | 10.16 | -0.3926 | 10.16 | 0.46127 | 11.68 | -1.76782 | 11.64 | -1.7174 | 10.16 | -14.41
10.16 | 0.2338 | 10.16 | -0.42247 | 10.16 | 0.43689 | 11.68 | -1.76885 | 11.65 | -1.7174 | 10.16 | -14.39
10.16 | 0.2307 | 10.16 | -0.45212 | 10.16 | 0.41441 | 11.69 | -1.76885 | 11.65 | -1.71843 | 10.16 | -14.36
10.17 | 0.2278 | 10.17 | -0.48334 | 10.17 | 0.39275 | 11.69 | -1.76885 | 11.65 | -1.71843 | 10.17 | -14.34
10.17 | 0.2254 | 10.17 | -0.51456 | 10.17 | 0.37086 | 11.69 | -1.76885 | 11.66 | -1.71843 | 10.17 | -14.31
10.17 | 0.2235 | 10.17 | -0.5478 | 10.17 | 0.34684 | 11.7 | -1.76988 | 11.66 | -1.71843 | 10.17 | -14.29
10.18 | 0.2213 | 10.18 | -0.58014 | 10.18 | 0.32447 | 11.7 | -1.76988 | 11.66 | -1.71946 | 10.18 | -14.26
10.18 | 0.2183 | 10.18 | -0.61091 | 10.18 | 0.29927 | 11.7 | -1.76988 | 11.67 | -1.71946 | 10.18 | -14.24
10.18 | 0.2141 | 10.18 | -0.6437 | 10.18 | 0.27738 | 11.71 | -1.77091 | 11.67 | -1.71946 | 10.18 | -14.21
10.19 | 0.209 | 10.19 | -0.67492 | 10.19 | 0.25466 | 11.71 | -1.77091 | 11.67 | -1.71946 | 10.19 | -14.18
10.19 | 0.2041 | 10.19 | -0.70682 | 10.19 | 0.23052 | 11.72 | -1.77091 | 11.68 | -1.72049 | 10.19 | -14.16
10.19 | 0.1997 | 10.19 | -0.73781 | 10.19 | 0.20507 | 11.72 | -1.77194 | 11.68 | -1.72049 | 10.19 | -14.13
10.2 | 0.1958 | 10.2 | -0.76926 | 10.2 | 0.18377 | 11.72 | -1.77194 | 11.69 | -1.72049 | 10.2 | -14.1
10.2 | 0.1917 | 10.2 | -0.7989 | 10.2 | 0.15798 | 11.73 | -1.77194 | 11.69 | -1.72152 | 10.2 | -14.07
10.2 | 0.1868 | 10.2 | -0.829 | 10.2 | 0.13242 | 11.73 | -1.77297 | 11.69 | -1.72152 | 10.2 | -14.05
10.21 | 0.1805 | 10.21 | -0.86089 | 10.21 | 0.10521 | 11.73 | -1.77297 | 11.7 | -1.72152 | 10.21 | -14.02
10.21 | 0.1738 | 10.21 | -0.89121 | 10.21 | 0.07848 | 11.74 | -1.77297 | 11.7 | -1.72152 | 10.21 | -13.99
10.21 | 0.1676 | 10.21 | -0.92423 | 10.21 | 0.051 | 11.74 | -1.774 | 11.7 | -1.72255 | 10.21 | -13.96
10.22 | 0.1624 | 10.22 | -0.95859 | 10.22 | 0.02551 | 11.74 | -1.774 | 11.71 | -1.72255 | 10.22 | -13.93
10.22 | 0.1575 | 10.22 | -0.98757 | 10.22 | 0.000508367 | 11.75 | -1.774 | 11.71 | -1.72255 | 10.22 | -13.9
10.22 | 0.152 | 10.22 | -1.01564 | 10.22 | -0.02285 | 11.75 | -1.774 | 11.72 | -1.72357 | 10.22 | -13.87
10.23 | 0.1465 | 10.23 | -1.04461 | 10.23 | -0.04989 | 11.76 | -1.77502 | 11.72 | -1.72357 | 10.23 | -13.85
10.23 | 0.1399 | 10.23 | -1.07224 | 10.23 | -0.07475 | 11.76 | -1.77502 | 11.72 | -1.72357 | 10.23 | -13.82
10.23 | 0.1338 | 10.23 | -1.10368 | 10.23 | -0.10237 | 11.76 | -1.77502 | 11.73 | -1.7246 | 10.23 | -13.79
10.24 | 0.129 | 10.24 | -1.13625 | 10.24 | -0.13041 | 11.77 | -1.77605 | 11.73 | -1.7246 | 10.24 | -13.76
10.24 | 0.1239 | 10.24 | -1.16455 | 10.24 | -0.15549 | 11.77 | -1.77605 | 11.73 | -1.7246 | 10.24 | -13.73
10.24 | 0.1191 | 10.24 | -1.19016 | 10.24 | -0.18153 | 11.77 | -1.77605 | 11.74 | -1.7246 | 10.24 | -13.7
10.25 | 0.1147 | 10.25 | -1.21351 | 10.25 | -0.20732 | 11.78 | -1.77605 | 11.74 | -1.72563 | 10.25 | -13.67
10.25 | 0.1108 | 10.25 | -1.23912 | 10.25 | -0.23205 | 11.78 | -1.77708 | 11.74 | -1.72563 | 10.25 | -13.64
10.25 | 0.1059 | 10.25 | -1.26742 | 10.25 | -0.25549 | 11.78 | -1.77708 | 11.75 | -1.72563 | 10.25 | -13.61
10.26 | 0.1007 | 10.26 | -1.29482 | 10.26 | -0.28128 | 11.79 | -1.77708 | 11.75 | -1.72563 | 10.26 | -13.58
10.26 | 0.09477 | 10.26 | -1.32312 | 10.26 | -0.30519 | 11.79 | -1.77811 | 11.76 | -1.72666 | 10.26 | -13.55
10.26 | 0.08926 | 10.26 | -1.34648 | 10.26 | -0.32802 | 11.8 | -1.77811 | 11.76 | -1.72666 | 10.26 | -13.52
10.27 | 0.08564 | 10.27 | -1.37073 | 10.27 | -0.35441 | 11.8 | -1.77811 | 11.76 | -1.72666 | 10.27 | -13.49
10.27 | 0.08272 | 10.27 | -1.39252 | 10.27 | -0.3756 | 11.8 | -1.77914 | 11.77 | -1.72769 | 10.27 | -13.46
10.27 | 0.07994 | 10.27 | -1.41745 | 10.27 | -0.39891 | 11.81 | -1.77914 | 11.77 | -1.72769 | 10.27 | -13.43
10.28 | 0.07709 | 10.28 | -1.44148 | 10.28 | -0.41962 | 11.81 | -1.77914 | 11.77 | -1.72769 | 10.28 | -13.4
10.28 | 0.07268 | 10.28 | -1.46529 | 10.28 | -0.44056 | 11.81 | -1.77914 | 11.78 | -1.72872 | 10.28 | -13.37
10.28 | 0.06878 | 10.28 | -1.48887 | 10.28 | -0.46352 | 11.82 | -1.78017 | 11.78 | -1.72872 | 10.28 | -13.34
10.29 | 0.06544 | 10.29 | -1.51111 | 10.29 | -0.48648 | 11.82 | -1.78017 | 11.78 | -1.72872 | 10.29 | -13.31
10.29 | 0.0622 | 10.29 | -1.53424 | 10.29 | -0.50671 | 11.82 | -1.78017 | 11.79 | -1.72872 | 10.29 | -13.28
10.29 | 0.05876 | 10.29 | -1.55558 | 10.29 | -0.52872 | 11.83 | -1.7812 | 11.79 | -1.72975 | 10.29 | -13.25
10.3 | 0.05533 | 10.3 | -1.57804 | 10.3 | -0.54813 | 11.83 | -1.7812 | 11.8 | -1.72975 | 10.3 | -13.21
10.3 | 0.05247 | 10.3 | -1.59825 | 10.3 | -0.56682 | 11.84 | -1.7812 | 11.8 | -1.72975 | 10.3 | -13.18
10.3 | 0.04994 | 10.3 | -1.61712 | 10.3 | -0.58576 | 11.84 | -1.78223 | 11.8 | -1.73078 | 10.3 | -13.15
10.31 | 0.04649 | 10.31 | -1.63891 | 10.31 | -0.60339 | 11.84 | -1.78223 | 11.81 | -1.73078 | 10.31 | -13.12
10.31 | 0.04289 | 10.31 | -1.6589 | 10.31 | -0.62505 | 11.85 | -1.78223 | 11.81 | -1.73078 | 10.31 | -13.09
10.31 | 0.03948 | 10.31 | -1.68001 | 10.31 | -0.64374 | 11.85 | -1.78223 | 11.81 | -1.73078 | 10.31 | -13.06
10.32 | 0.03648 | 10.32 | -1.70224 | 10.32 | -0.66339 | 11.85 | -1.78326 | 11.82 | -1.73181 | 10.32 | -13.03
10.32 | 0.0337 | 10.32 | -1.72111 | 10.32 | -0.68173 | 11.86 | -1.78326 | 11.82 | -1.73181 | 10.32 | -13
10.32 | 0.0307 | 10.32 | -1.73885 | 10.32 | -0.70019 | 11.86 | -1.78326 | 11.82 | -1.73181 | 10.32 | -12.96
10.33 | 0.02802 | 10.33 | -1.75705 | 10.33 | -0.71841 | 11.86 | -1.78326 | 11.83 | -1.73181 | 10.33 | -12.93
10.33 | 0.02582 | 10.33 | -1.77771 | 10.33 | -0.73581 | 11.87 | -1.78429 | 11.83 | -1.73284 | 10.33 | -12.9
10.33 | 0.02335 | 10.33 | -1.79837 | 10.33 | -0.75439 | 11.87 | -1.78429 | 11.84 | -1.73284 | 10.33 | -12.87
10.34 | 0.02051 | 10.34 | -1.81387 | 10.34 | -0.76953 | 11.88 | -1.78531 | 11.84 | -1.73284 | 10.34 | -12.84
10.34 | 0.01757 | 10.34 | -1.82757 | 10.34 | -0.78456 | 11.88 | -1.78531 | 11.84 | -1.73387 | 10.34 | -12.81
10.34 | 0.01433 | 10.34 | -1.84284 | 10.34 | -0.80172 | 11.88 | -1.78531 | 11.85 | -1.73387 | 10.34 | -12.78
10.35 | 0.01167 | 10.35 | -1.85744 | 10.35 | -0.81817 | 11.89 | -1.78531 | 11.85 | -1.73387 | 10.35 | -12.74
10.35 | 0.00909 | 10.35 | -1.87676 | 10.35 | -0.83474 | 11.89 | -1.78531 | 11.85 | -1.73387 | 10.35 | -12.71
10.35 | 0.00622 | 10.35 | -1.89562 | 10.35 | -0.85036 | 11.89 | -1.78634 | 11.86 | -1.73489 | 10.35 | -12.68
10.36 | 0.00357 | 10.36 | -1.91067 | 10.36 | -0.86456 | 11.9 | -1.78634 | 11.86 | -1.73489 | 10.36 | -12.65
10.36 | 0.0007973 | 10.36 | -1.92258 | 10.36 | -0.87935 | 11.9 | -1.78634 | 11.86 | -1.73489 | 10.36 | -12.62
10.36 | -0.00281 | 10.36 | -1.93583 | 10.36 | -0.89568 | 11.9 | -1.78634 | 11.87 | -1.73592 | 10.36 | -12.59
10.37 | -0.00564 | 10.37 | -1.952 | 10.37 | -0.90704 | 11.91 | -1.78737 | 11.87 | -1.73592 | 10.37 | -12.55
10.37 | -0.008 | 10.37 | -1.96592 | 10.37 | -0.91934 | 11.91 | -1.78737 | 11.88 | -1.73592 | 10.37 | -12.52
10.37 | -0.01076 | 10.37 | -1.98142 | 10.37 | -0.93059 | 11.92 | -1.78737 | 11.88 | -1.73592 | 10.37 | -12.49
10.38 | -0.01295 | 10.38 | -1.99377 | 10.38 | -0.94751 | 11.92 | -1.7884 | 11.88 | -1.73695 | 10.38 | -12.46
10.38 | -0.01494 | 10.38 | -2.0059 | 10.38 | -0.96301 | 11.92 | -1.7884 | 11.89 | -1.73695 | 10.38 | -12.43
10.38 | -0.01661 | 10.38 | -2.01893 | 10.38 | -0.97768 | 11.93 | -1.7884 | 11.89 | -1.73695 | 10.38 | -12.39
10.39 | -0.0179 | 10.39 | -2.03196 | 10.39 | -0.99259 | 11.93 | -1.7884 | 11.89 | -1.73695 | 10.39 | -12.36
10.39 | -0.01897 | 10.39 | -2.04498 | 10.39 | -1.00384 | 11.93 | -1.78943 | 11.9 | -1.73798 | 10.39 | -12.33
10.39 | -0.02011 | 10.39 | -2.05801 | 10.39 | -1.01117 | 11.94 | -1.78943 | 11.9 | -1.73798 | 10.39 | -12.3
10.4 | -0.02132 | 10.4 | -2.07238 | 10.4 | -1.02159 | 11.94 | -1.78943 | 11.9 | -1.73798 | 10.4 | -12.27
10.4 | -0.0228 | 10.4 | -2.08721 | 10.4 | -1.03508 | 11.95 | -1.78943 | 11.91 | -1.73798 | 10.4 | -12.23
10.4 | -0.02487 | 10.4 | -2.09889 | 10.4 | -1.0488 | 11.95 | -1.79046 | 11.91 | -1.73901 | 10.4 | -12.2
10.41 | -0.02713 | 10.41 | -2.10944 | 10.41 | -1.05827 | 11.95 | -1.79046 | 11.92 | -1.73901 | 10.41 | -12.17
10.41 | -0.0298 | 10.41 | -2.11686 | 10.41 | -1.06951 | 11.96 | -1.79046 | 11.92 | -1.73901 | 10.41 | -12.14
10.41 | -0.03259 | 10.41 | -2.12809 | 10.41 | -1.08016 | 11.96 | -1.79046 | 11.92 | -1.74004 | 10.41 | -12.11
10.42 | -0.03453 | 10.42 | -2.13909 | 10.42 | -1.08833 | 11.96 | -1.79149 | 11.93 | -1.74004 | 10.42 | -12.07
10.42 | -0.0361 | 10.42 | -2.14987 | 10.42 | -1.09803 | 11.97 | -1.79149 | 11.93 | -1.74004 | 10.42 | -12.04
10.42 | -0.03756 | 10.42 | -2.162 | 10.42 | -1.11046 | 11.97 | -1.79149 | 11.93 | -1.74004 | 10.42 | -12.01
10.43 | -0.03891 | 10.43 | -2.17143 | 10.43 | -1.12111 | 11.97 | -1.79252 | 11.94 | -1.74107 | 10.43 | -11.98
10.43 | -0.04039 | 10.43 | -2.18154 | 10.43 | -1.13318 | 11.98 | -1.79252 | 11.94 | -1.74107 | 10.43 | -11.94
10.43 | -0.04212 | 10.43 | -2.19299 | 10.43 | -1.143 | 11.98 | -1.79252 | 11.95 | -1.74107 | 10.43 | -11.91
10.44 | -0.0438 | 10.44 | -2.20198 | 10.44 | -1.14927 | 11.99 | -1.79252 | 11.95 | -1.7421 | 10.44 | -11.88
10.44 | -0.04541 | 10.44 | -2.20714 | 10.44 | -1.15874 | 11.99 | -1.79355 | 11.95 | -1.7421 | 10.44 | -11.85
10.44 | -0.04657 | 10.44 | -2.21366 | 10.44 | -1.16868 | 11.99 | -1.79355 | 11.96 | -1.7421 | 10.44 | -11.81
10.45 | -0.04769 | 10.45 | -2.22219 | 10.45 | -1.1772 | 12 | -1.79355 | 11.96 | -1.7421 | 10.45 | -11.78
10.45 | -0.04913 | 10.45 | -2.23207 | 10.45 | -1.18572 | 12 | -1.79458 | 11.96 | -1.7421 | 10.45 | -11.75
10.45 | -0.05073 | 10.45 | -2.24286 | 10.45 | -1.19163 | 12 | -1.79458 | 11.97 | -1.74313 | 10.45 | -11.72
10.46 | -0.05234 | 10.46 | -2.25498 | 10.46 | -1.19992 | 12.01 | -1.79458 | 11.97 | -1.74313 | 10.46 | -11.69
10.46 | -0.05382 | 10.46 | -2.26172 | 10.46 | -1.2082 | 12.01 | -1.79458 | 11.97 | -1.74313 | 10.46 | -11.65
10.46 | -0.05474 | 10.46 | -2.26846 | 10.46 | -1.21648 | 12.01 | -1.7956 | 11.98 | -1.74313 | 10.46 | -11.62
10.47 | -0.05542 | 10.47 | -2.27969 | 10.47 | -1.22358 | 12.02 | -1.7956 | 11.98 | -1.74415 | 10.47 | -11.59
10.47 | -0.05654 | 10.47 | -2.28643 | 10.47 | -1.23068 | 12.02 | -1.7956 | 11.99 | -1.74415 | 10.47 | -11.56
10.47 | -0.05792 | 10.47 | -2.29317 | 10.47 | -1.2366 | 12.03 | -1.79663 | 11.99 | -1.74415 | 10.47 | -11.52
10.48 | -0.05909 | 10.48 | -2.30215 | 10.48 | -1.2437 | 12.03 | -1.79663 | 11.99 | -1.74518 | 10.48 | -11.49
10.48 | -0.05989 | 10.48 | -2.30664 | 10.48 | -1.24843 | 12.03 | -1.79663 | 12 | -1.74518 | 10.48 | -11.46
10.48 | -0.06045 | 10.48 | -2.31113 | 10.48 | -1.25435 | 12.04 | -1.79663 | 12 | -1.74518 | 10.48 | -11.43
10.49 | -0.0613 | 10.49 | -2.31787 | 10.49 | -1.26263 | 12.04 | -1.79766 | 12 | -1.74518 | 10.49 | -11.39
10.49 | -0.06229 | 10.49 | -2.32686 | 10.49 | -1.26855 | 12.04 | -1.79766 | 12.01 | -1.74621 | 10.49 | -11.36
10.49 | -0.06333 | 10.49 | -2.33135 | 10.49 | -1.27683 | 12.05 | -1.79766 | 12.01 | -1.74621 | 10.49 | -11.33
10.5 | -0.06434 | 10.5 | -2.34033 | 10.5 | -1.28393 | 12.05 | -1.79766 | 12.01 | -1.74621 | 10.5 | -11.3
10.5 | -0.06532 | 10.5 | -2.34707 | 10.5 | -1.28867 | 12.05 | -1.79869 | 12.02 | -1.74621 | 10.5 | -11.26
10.5 | -0.06648 | 10.5 | -2.35381 | 10.5 | -1.29458 | 12.06 | -1.79869 | 12.02 | -1.74724 | 10.5 | -11.23
10.51 | -0.06777 | 10.51 | -2.36055 | 10.51 | -1.29932 | 12.06 | -1.79869 | 12.03 | -1.74724 | 10.51 | -11.2
10.51 | -0.06903 | 10.51 | -2.36504 | 10.51 | -1.30287 | 12.07 | -1.79972 | 12.03 | -1.74724 | 10.51 | -11.17
10.51 | -0.06986 | 10.51 | -2.36728 | 10.51 | -1.30997 | 12.07 | -1.79972 | 12.03 | -1.74827 | 10.51 | -11.13
10.52 | -0.07081 | 10.52 | -2.37178 | 10.52 | -1.3147 | 12.07 | -1.79972 | 12.04 | -1.74827 | 10.52 | -11.1
10.52 | -0.07176 | 10.52 | -2.37851 | 10.52 | -1.31944 | 12.08 | -1.79972 | 12.04 | -1.74827 | 10.52 | -11.07
10.52 | -0.07268 | 10.52 | -2.38301 | 10.52 | -1.32299 | 12.08 | -1.80075 | 12.04 | -1.74827 | 10.52 | -11.04
10.53 | -0.07341 | 10.53 | -2.38974 | 10.53 | -1.32772 | 12.08 | -1.80075 | 12.05 | -1.74827 | 10.53 | -11
10.53 | -0.07383 | 10.53 | -2.39648 | 10.53 | -1.33364 | 12.09 | -1.80075 | 12.05 | -1.7493 | 10.53 | -10.97
10.53 | -0.07438 | 10.53 | -2.40547 | 10.53 | -1.34074 | 12.09 | -1.80178 | 12.05 | -1.7493 | 10.53 | -10.94
10.54 | -0.07506 | 10.54 | -2.40996 | 10.54 | -1.34429 | 12.09 | -1.80178 | 12.06 | -1.7493 | 10.54 | -10.9
10.54 | -0.07601 | 10.54 | -2.4122 | 10.54 | -1.34784 | 12.1 | -1.80178 | 12.06 | -1.75033 | 10.54 | -10.87
10.54 | -0.07715 | 10.54 | -2.4167 | 10.54 | -1.3502 | 12.1 | -1.80178 | 12.07 | -1.75033 | 10.54 | -10.84
10.55 | -0.07785 | 10.55 | -2.42119 | 10.55 | -1.35494 | 12.11 | -1.80281 | 12.07 | -1.75033 | 10.55 | -10.81
10.55 | -0.07863 | 10.55 | -2.42568 | 10.55 | -1.35967 | 12.11 | -1.80281 | 12.07 | -1.75033 | 10.55 | -10.77
10.55 | -0.07931 | 10.55 | -2.43017 | 10.55 | -1.36322 | 12.11 | -1.80281 | 12.08 | -1.75136 | 10.55 | -10.74
10.56 | -0.07983 | 10.56 | -2.43466 | 10.56 | -1.36677 | 12.12 | -1.80384 | 12.08 | -1.75136 | 10.56 | -10.71
10.56 | -0.08054 | 10.56 | -2.43916 | 10.56 | -1.37032 | 12.12 | -1.80384 | 12.08 | -1.75136 | 10.56 | -10.68
10.56 | -0.08146 | 10.56 | -2.4414 | 10.56 | -1.37505 | 12.12 | -1.80384 | 12.09 | -1.75136 | 10.56 | -10.64
10.57 | -0.08248 | 10.57 | -2.44589 | 10.57 | -1.38215 | 12.13 | -1.80384 | 12.09 | -1.75239 | 10.57 | -10.61
10.57 | -0.08306 | 10.57 | -2.45039 | 10.57 | -1.38689 | 12.13 | -1.80487 | 12.09 | -1.75239 | 10.57 | -10.58
10.57 | -0.08351 | 10.57 | -2.45712 | 10.57 | -1.39044 | 12.14 | -1.80487 | 12.1 | -1.75239 | 10.57 | -10.55
10.58 | -0.084 | 10.58 | -2.46162 | 10.58 | -1.39162 | 12.14 | -1.80487 | 12.1 | -1.75342 | 10.58 | -10.51
10.58 | -0.08457 | 10.58 | -2.46611 | 10.58 | -1.3928 | 12.14 | -1.80589 | 12.11 | -1.75342 | 10.58 | -10.48
10.58 | -0.0853 | 10.58 | -2.46835 | 10.58 | -1.39517 | 12.15 | -1.80589 | 12.11 | -1.75342 | 10.58 | -10.45
10.59 | -0.08606 | 10.59 | -2.47285 | 10.59 | -1.39872 | 12.15 | -1.80589 | 12.11 | -1.75342 | 10.59 | -10.41
10.59 | -0.08672 | 10.59 | -2.47734 | 10.59 | -1.40345 | 12.15 | -1.80589 | 12.12 | -1.75342 | 10.59 | -10.38
10.59 | -0.08726 | 10.59 | -2.48183 | 10.59 | -1.40582 | 12.16 | -1.80692 | 12.12 | -1.75445 | 10.59 | -10.35
10.6 | -0.08775 | 10.6 | -2.48408 | 10.6 | -1.40819 | 12.16 | -1.80692 | 12.12 | -1.75445 | 10.6 | -10.32
10.6 | -0.08831 | 10.6 | -2.48632 | 10.6 | -1.41055 | 12.16 | -1.80692 | 12.13 | -1.75445 | 10.6 | -10.28
10.6 | -0.08908 | 10.6 | -2.48857 | 10.6 | -1.41292 | 12.17 | -1.80692 | 12.13 | -1.75445 | 10.6 | -10.25
10.61 | -0.08958 | 10.61 | -2.49306 | 10.61 | -1.41647 | 12.17 | -1.80795 | 12.14 | -1.75547 | 10.61 | -10.22
10.61 | -0.08997 | 10.61 | -2.49755 | 10.61 | -1.41884 | 12.18 | -1.80795 | 12.14 | -1.75547 | 10.61 | -10.19
10.61 | -0.09037 | 10.61 | -2.4998 | 10.61 | -1.42239 | 12.18 | -1.80795 | 12.14 | -1.75547 | 10.61 | -10.15
10.62 | -0.09078 | 10.62 | -2.50204 | 10.62 | -1.42475 | 12.18 | -1.80898 | 12.15 | -1.7565 | 10.62 | -10.12
10.62 | -0.0913 | 10.62 | -2.50654 | 10.62 | -1.42594 | 12.19 | -1.80898 | 12.15 | -1.7565 | 10.62 | -10.09
10.62 | -0.09202 | 10.62 | -2.50878 | 10.62 | -1.4283 | 12.19 | -1.80898 | 12.15 | -1.7565 | 10.62 | -10.05
10.63 | -0.09261 | 10.63 | -2.51103 | 10.63 | -1.43067 | 12.19 | -1.80898 | 12.16 | -1.7565 | 10.63 | -10.02
10.63 | -0.09306 | 10.63 | -2.51327 | 10.63 | -1.43304 | 12.2 | -1.81001 | 12.16 | -1.75753 | 10.63 | -9.99
10.63 | -0.09355 | 10.63 | -2.51777 | 10.63 | -1.43659 | 12.2 | -1.81001 | 12.16 | -1.75753 | 10.63 | -9.95
10.64 | -0.09401 | 10.64 | -2.52001 | 10.64 | -1.43895 | 12.2 | -1.81001 | 12.17 | -1.75753 | 10.64 | -9.92
10.64 | -0.09448 | 10.64 | -2.52226 | 10.64 | -1.44132 | 12.21 | -1.81104 | 12.17 | -1.75753 | 10.64 | -9.89
10.64 | -0.09496 | 10.64 | -2.5245 | 10.64 | -1.44369 | 12.21 | -1.81104 | 12.18 | -1.75856 | 10.64 | -9.86
10.65 | -0.09549 | 10.65 | -2.52675 | 10.65 | -1.44487 | 12.22 | -1.81104 | 12.18 | -1.75856 | 10.65 | -9.82
10.65 | -0.09596 | 10.65 | -2.529 | 10.65 | -1.44605 | 12.22 | -1.81207 | 12.18 | -1.75856 | 10.65 | -9.79
10.65 | -0.09645 | 10.65 | -2.53124 | 10.65 | -1.44842 | 12.22 | -1.81207 | 12.19 | -1.75856 | 10.65 | -9.76
10.66 | -0.09706 | 10.66 | -2.53573 | 10.66 | -1.4496 | 12.23 | -1.81207 | 12.19 | -1.75959 | 10.66 | -9.72
10.66 | -0.09784 | 10.66 | -2.53798 | 10.66 | -1.45197 | 12.23 | -1.81207 | 12.19 | -1.75959 | 10.66 | -9.69
10.66 | -0.09854 | 10.66 | -2.54247 | 10.66 | -1.45315 | 12.23 | -1.8131 | 12.2 | -1.75959 | 10.66 | -9.66
10.67 | -0.09903 | 10.67 | -2.54472 | 10.67 | -1.45552 | 12.24 | -1.8131 | 12.2 | -1.75959 | 10.67 | -9.63
10.67 | -0.09952 | 10.67 | -2.54921 | 10.67 | -1.45789 | 12.24 | -1.8131 | 12.2 | -1.76062 | 10.67 | -9.59
10.67 | -0.1 | 10.67 | -2.55146 | 10.67 | -1.45907 | 12.24 | -1.8131 | 12.21 | -1.76062 | 10.67 | -9.56
10.68 | -0.1005 | 10.68 | -2.5537 | 10.68 | -1.46025 | 12.25 | -1.81413 | 12.21 | -1.76062 | 10.68 | -9.53
10.68 | -0.101 | 10.68 | -2.55595 | 10.68 | -1.46144 | 12.25 | -1.81413 | 12.22 | -1.76062 | 10.68 | -9.5
10.68 | -0.1014 | 10.68 | -2.55595 | 10.68 | -1.46262 | 12.26 | -1.81413 | 12.22 | -1.76165 | 10.68 | -9.46
10.69 | -0.1019 | 10.69 | -2.55819 | 10.69 | -1.4638 | 12.26 | -1.81516 | 12.22 | -1.76165 | 10.69 | -9.43
10.69 | -0.1024 | 10.69 | -2.56044 | 10.69 | -1.46499 | 12.26 | -1.81516 | 12.23 | -1.76165 | 10.69 | -9.4
10.69 | -0.1029 | 10.69 | -2.56269 | 10.69 | -1.46617 | 12.27 | -1.81516 | 12.23 | -1.76165 | 10.69 | -9.36
10.7 | -0.1035 | 10.7 | -2.56493 | 10.7 | -1.46617 | 12.27 | -1.81516 | 12.23 | -1.76268 | 10.7 | -9.33
10.7 | -0.1041 | 10.7 | -2.56718 | 10.7 | -1.46735 | 12.27 | -1.81618 | 12.24 | -1.76268 | 10.7 | -9.3
10.7 | -0.1046 | 10.7 | -2.56942 | 10.7 | -1.46854 | 12.28 | -1.81618 | 12.24 | -1.76268 | 10.7 | -9.27
10.71 | -0.1051 | 10.71 | -2.56942 | 10.71 | -1.4709 | 12.28 | -1.81618 | 12.24 | -1.76268 | 10.71 | -9.23
10.71 | -0.1057 | 10.71 | -2.57167 | 10.71 | -1.47209 | 12.28 | -1.81618 | 12.25 | -1.76371 | 10.71 | -9.2
10.71 | -0.1061 | 10.71 | -2.57392 | 10.71 | -1.47327 | 12.29 | -1.81721 | 12.25 | -1.76371 | 10.71 | -9.17
10.72 | -0.1066 | 10.72 | -2.57616 | 10.72 | -1.47445 | 12.29 | -1.81721 | 12.26 | -1.76371 | 10.72 | -9.13
10.72 | -0.1071 | 10.72 | -2.57841 | 10.72 | -1.47564 | 12.3 | -1.81721 | 12.26 | -1.76473 | 10.72 | -9.1
10.72 | -0.1076 | 10.72 | -2.58065 | 10.72 | -1.47682 | 12.3 | -1.81721 | 12.26 | -1.76473 | 10.72 | -9.07
10.73 | -0.1081 | 10.73 | -2.58065 | 10.73 | -1.478 | 12.3 | -1.81824 | 12.27 | -1.76473 | 10.73 | -9.04
10.73 | -0.1087 | 10.73 | -2.5829 | 10.73 | -1.47919 | 12.31 | -1.81824 | 12.27 | -1.76473 | 10.73 | -9
10.73 | -0.1092 | 10.73 | -2.58515 | 10.73 | -1.48037 | 12.31 | -1.81824 | 12.27 | -1.76473 | 10.73 | -8.97
10.74 | -0.1097 | 10.74 | -2.58739 | 10.74 | -1.48155 | 12.31 | -1.81927 | 12.28 | -1.76576 | 10.74 | -8.94
10.74 | -0.1102 | 10.74 | -2.58739 | 10.74 | -1.48274 | 12.32 | -1.81927 | 12.28 | -1.76576 | 10.74 | -8.9
10.74 | -0.1107 | 10.74 | -2.58964 | 10.74 | -1.48392 | 12.32 | -1.81927 | 12.28 | -1.76576 | 10.74 | -8.87
10.75 | -0.1112 | 10.75 | -2.59188 | 10.75 | -1.4851 | 12.32 | -1.8203 | 12.29 | -1.76679 | 10.75 | -8.84
10.75 | -0.1117 | 10.75 | -2.59188 | 10.75 | -1.48629 | 12.33 | -1.8203 | 12.29 | -1.76679 | 10.75 | -8.8
10.75 | -0.1122 | 10.75 | -2.59413 | 10.75 | -1.48747 | 12.33 | -1.8203 | 12.3 | -1.76679 | 10.75 | -8.77
10.76 | -0.1127 | 10.76 | -2.59638 | 10.76 | -1.48865 | 12.34 | -1.8203 | 12.3 | -1.76679 | 10.76 | -8.74
10.76 | -0.1132 | 10.76 | -2.59638 | 10.76 | -1.48984 | 12.34 | -1.82133 | 12.3 | -1.76782 | 10.76 | -8.71
10.76 | -0.1137 | 10.76 | -2.59862 | 10.76 | -1.48984 | 12.34 | -1.82133 | 12.31 | -1.76782 | 10.76 | -8.67
10.77 | -0.1143 | 10.77 | -2.60087 | 10.77 | -1.49102 | 12.35 | -1.82133 | 12.31 | -1.76782 | 10.77 | -8.64
10.77 | -0.115 | 10.77 | -2.60087 | 10.77 | -1.49102 | 12.35 | -1.82133 | 12.31 | -1.76782 | 10.77 | -8.61
10.77 | -0.1156 | 10.77 | -2.60311 | 10.77 | -1.49339 | 12.35 | -1.82236 | 12.32 | -1.76885 | 10.77 | -8.58
10.78 | -0.1162 | 10.78 | -2.60536 | 10.78 | -1.49457 | 12.36 | -1.82236 | 12.32 | -1.76885 | 10.78 | -8.54
10.78 | -0.1167 | 10.78 | -2.60761 | 10.78 | -1.49457 | 12.36 | -1.82236 | 12.32 | -1.76885 | 10.78 | -8.51
10.78 | -0.1172 | 10.78 | -2.60985 | 10.78 | -1.49575 | 12.37 | -1.82339 | 12.33 | -1.76988 | 10.78 | -8.47
10.79 | -0.1176 | 10.79 | -2.6121 | 10.79 | -1.49694 | 12.37 | -1.82339 | 12.33 | -1.76988 | 10.79 | -8.44
10.79 | -0.1181 | 10.79 | -2.6121 | 10.79 | -1.49812 | 12.37 | -1.82339 | 12.34 | -1.76988 | 10.79 | -8.41
10.79 | -0.1186 | 10.79 | -2.6121 | 10.79 | -1.4993 | 12.38 | -1.82339 | 12.34 | -1.76988 | 10.79 | -8.38
10.8 | -0.1191 | 10.8 | -2.61434 | 10.8 | -1.4993 | 12.38 | -1.82442 | 12.34 | -1.77091 | 10.8 | -8.34
10.8 | -0.1196 | 10.8 | -2.61434 | 10.8 | -1.50049 | 12.38 | -1.82442 | 12.35 | -1.77091 | 10.8 | -8.31
10.8 | -0.1201 | 10.8 | -2.61659 | 10.8 | -1.50049 | 12.39 | -1.82442 | 12.35 | -1.77091 | 10.8 | -8.28
10.81 | -0.1206 | 10.81 | -2.61884 | 10.81 | -1.50049 | 12.39 | -1.82442 | 12.35 | -1.77091 | 10.81 | -8.25
10.81 | -0.1211 | 10.81 | -2.62108 | 10.81 | -1.50167 | 12.39 | -1.82545 | 12.36 | -1.77194 | 10.81 | -8.21
10.81 | -0.1217 | 10.81 | -2.62108 | 10.81 | -1.50285 | 12.4 | -1.82545 | 12.36 | -1.77194 | 10.81 | -8.18
10.82 | -0.1222 | 10.82 | -2.62333 | 10.82 | -1.50285 | 12.4 | -1.82545 | 12.37 | -1.77194 | 10.82 | -8.15
10.82 | -0.1227 | 10.82 | -2.62333 | 10.82 | -1.50404 | 12.41 | -1.82647 | 12.37 | -1.77297 | 10.82 | -8.11
10.82 | -0.1232 | 10.82 | -2.62557 | 10.82 | -1.50522 | 12.41 | -1.82647 | 12.37 | -1.77297 | 10.82 | -8.08
10.83 | -0.1237 | 10.83 | -2.62557 | 10.83 | -1.50522 | 12.41 | -1.82647 | 12.38 | -1.77297 | 10.83 | -8.05
10.83 | -0.1241 | 10.83 | -2.62782 | 10.83 | -1.5064 | 12.42 | -1.8275 | 12.38 | -1.77297 | 10.83 | -8.01
10.83 | -0.1246 | 10.83 | -2.62782 | 10.83 | -1.5064 | 12.42 | -1.8275 | 12.38 | -1.77297 | 10.83 | -7.98
10.84 | -0.125 | 10.84 | -2.63007 | 10.84 | -1.5064 | 12.42 | -1.8275 | 12.39 | -1.774 | 10.84 | -7.95
10.84 | -0.1255 | 10.84 | -2.63007 | 10.84 | -1.50759 | 12.43 | -1.8275 | 12.39 | -1.774 | 10.84 | -7.91
10.84 | -0.126 | 10.84 | -2.63231 | 10.84 | -1.50759 | 12.43 | -1.82853 | 12.39 | -1.774 | 10.84 | -7.88
10.85 | -0.1266 | 10.85 | -2.63231 | 10.85 | -1.50877 | 12.43 | -1.82853 | 12.4 | -1.77502 | 10.85 | -7.85
10.85 | -0.1271 | 10.85 | -2.63231 | 10.85 | -1.50877 | 12.44 | -1.82853 | 12.4 | -1.77502 | 10.85 | -7.82
10.85 | -0.1275 | 10.85 | -2.63456 | 10.85 | -1.50995 | 12.44 | -1.82853 | 12.41 | -1.77502 | 10.85 | -7.78
10.86 | -0.128 | 10.86 | -2.6368 | 10.86 | -1.50995 | 12.45 | -1.82956 | 12.41 | -1.77502 | 10.86 | -7.75
10.86 | -0.1285 | 10.86 | -2.6368 | 10.86 | -1.51114 | 12.45 | -1.82956 | 12.41 | -1.77605 | 10.86 | -7.72
10.86 | -0.129 | 10.86 | -2.63905 | 10.86 | -1.51114 | 12.45 | -1.82956 | 12.42 | -1.77605 | 10.86 | -7.68
10.87 | -0.1295 | 10.87 | -2.63905 | 10.87 | -1.51232 | 12.46 | -1.82956 | 12.42 | -1.77605 | 10.87 | -7.65
10.87 | -0.1301 | 10.87 | -2.63905 | 10.87 | -1.51232 | 12.46 | -1.83059 | 12.42 | -1.77605 | 10.87 | -7.62
10.87 | -0.1306 | 10.87 | -2.6413 | 10.87 | -1.5135 | 12.46 | -1.83059 | 12.43 | -1.77708 | 10.87 | -7.58
10.88 | -0.1311 | 10.88 | -2.6413 | 10.88 | -1.5135 | 12.47 | -1.83059 | 12.43 | -1.77708 | 10.88 | -7.55
10.88 | -0.1316 | 10.88 | -2.64354 | 10.88 | -1.5135 | 12.47 | -1.83059 | 12.43 | -1.77708 | 10.88 | -7.52
10.88 | -0.132 | 10.88 | -2.64579 | 10.88 | -1.51469 | 12.47 | -1.83162 | 12.44 | -1.77708 | 10.88 | -7.49
10.89 | -0.1325 | 10.89 | -2.64803 | 10.89 | -1.51587 | 12.48 | -1.83162 | 12.44 | -1.77811 | 10.89 | -7.45
10.89 | -0.1329 | 10.89 | -2.64803 | 10.89 | -1.51587 | 12.48 | -1.83162 | 12.45 | -1.77811 | 10.89 | -7.42
10.89 | -0.1334 | 10.89 | -2.64803 | 10.89 | -1.51705 | 12.49 | -1.83265 | 12.45 | -1.77811 | 10.89 | -7.39
10.9 | -0.134 | 10.9 | -2.65028 | 10.9 | -1.51705 | 12.49 | -1.83265 | 12.45 | -1.77914 | 10.9 | -7.35
10.9 | -0.1345 | 10.9 | -2.65028 | 10.9 | -1.51824 | 12.49 | -1.83265 | 12.46 | -1.77914 | 10.9 | -7.32
10.9 | -0.1349 | 10.9 | -2.65028 | 10.9 | -1.51824 | 12.5 | -1.83265 | 12.46 | -1.77914 | 10.9 | -7.29
10.91 | -0.1354 | 10.91 | -2.65253 | 10.91 | -1.51942 | 12.5 | -1.83368 | 12.46 | -1.77914 | 10.91 | -7.25
10.91 | -0.1359 | 10.91 | -2.65253 | 10.91 | -1.51942 | 12.5 | -1.83368 | 12.47 | -1.78017 | 10.91 | -7.22
10.91 | -0.1363 | 10.91 | -2.65477 | 10.91 | -1.5206 | 12.51 | -1.83368 | 12.47 | -1.78017 | 10.91 | -7.19
10.92 | -0.1368 | 10.92 | -2.65477 | 10.92 | -1.5206 | 12.51 | -1.83368 | 12.47 | -1.78017 | 10.92 | -7.16
10.92 | -0.1373 | 10.92 | -2.65702 | 10.92 | -1.52179 | 12.51 | -1.83471 | 12.48 | -1.7812 | 10.92 | -7.12
10.92 | -0.1377 | 10.92 | -2.65926 | 10.92 | -1.52179 | 12.52 | -1.83471 | 12.48 | -1.7812 | 10.92 | -7.09
10.93 | -0.1382 | 10.93 | -2.65926 | 10.93 | -1.52297 | 12.52 | -1.83471 | 12.49 | -1.7812 | 10.93 | -7.06
10.93 | -0.1387 | 10.93 | -2.66151 | 10.93 | -1.52297 | 12.53 | -1.83574 | 12.49 | -1.7812 | 10.93 | -7.02
10.93 | -0.1391 | 10.93 | -2.66151 | 10.93 | -1.52415 | 12.53 | -1.83574 | 12.49 | -1.78223 | 10.93 | -6.99
10.94 | -0.1396 | 10.94 | -2.66376 | 10.94 | -1.52415 | 12.53 | -1.83574 | 12.5 | -1.78223 | 10.94 | -6.96
10.94 | -0.14 | 10.94 | -2.66376 | 10.94 | -1.52534 | 12.54 | -1.83574 | 12.5 | -1.78223 | 10.94 | -6.92
10.94 | -0.1404 | 10.94 | -2.66376 | 10.94 | -1.52534 | 12.54 | -1.83676 | 12.5 | -1.78223 | 10.94 | -6.89
10.95 | -0.1408 | 10.95 | -2.666 | 10.95 | -1.52652 | 12.54 | -1.83676 | 12.51 | -1.78326 | 10.95 | -6.86
10.95 | -0.1412 | 10.95 | -2.666 | 10.95 | -1.52652 | 12.55 | -1.83676 | 12.51 | -1.78326 | 10.95 | -6.83
10.95 | -0.1417 | 10.95 | -2.666 | 10.95 | -1.5277 | 12.55 | -1.83676 | 12.51 | -1.78326 | 10.95 | -6.79
10.96 | -0.1422 | 10.96 | -2.66825 | 10.96 | -1.5277 | 12.56 | -1.83779 | 12.52 | -1.78429 | 10.96 | -6.76
10.96 | -0.1427 | 10.96 | -2.66825 | 10.96 | -1.52889 | 12.56 | -1.83779 | 12.52 | -1.78429 | 10.96 | -6.73
10.96 | -0.1432 | 10.96 | -2.66825 | 10.96 | -1.52889 | 12.56 | -1.83779 | 12.53 | -1.78429 | 10.96 | -6.69
10.97 | -0.1436 | 10.97 | -2.67049 | 10.97 | -1.52889 | 12.57 | -1.83779 | 12.53 | -1.78429 | 10.97 | -6.66
10.97 | -0.144 | 10.97 | -2.67049 | 10.97 | -1.53007 | 12.57 | -1.83882 | 12.53 | -1.78531 | 10.97 | -6.63
10.97 | -0.1444 | 10.97 | -2.67049 | 10.97 | -1.53007 | 12.57 | -1.83882 | 12.54 | -1.78531 | 10.97 | -6.59
10.98 | -0.1449 | 10.98 | -2.67049 | 10.98 | -1.53125 | 12.58 | -1.83882 | 12.54 | -1.78531 | 10.98 | -6.56
10.98 | -0.1453 | 10.98 | -2.67274 | 10.98 | -1.53125 | 12.58 | -1.83882 | 12.54 | -1.78634 | 10.98 | -6.53
10.98 | -0.1458 | 10.98 | -2.67274 | 10.98 | -1.53244 | 12.58 | -1.83985 | 12.55 | -1.78634 | 10.98 | -6.49
10.99 | -0.1462 | 10.99 | -2.67499 | 10.99 | -1.53244 | 12.59 | -1.83985 | 12.55 | -1.78634 | 10.99 | -6.46
10.99 | -0.1467 | 10.99 | -2.67499 | 10.99 | -1.53362 | 12.59 | -1.83985 | 12.56 | -1.78634 | 10.99 | -6.43
10.99 | -0.1471 | 10.99 | -2.67723 | 10.99 | -1.53362 | 12.6 | -1.83985 | 12.56 | -1.78737 | 10.99 | -6.39
11 | -0.1476 | 11 | -2.67723 | 11 | -1.5348 | 12.6 | -1.84088 | 12.56 | -1.78737 | 11 | -6.36
11 | -0.148 | 11 | -2.67723 | 11 | -1.5348 | 12.6 | -1.84088 | 12.57 | -1.78737 | 11 | -6.33
11 | -0.1484 | 11 | -2.67723 | 11 | -1.5348 | 12.61 | -1.84088 | 12.57 | -1.78737 | 11 | -6.29
11.01 | -0.1488 | 11.01 | -2.67948 | 11.01 | -1.53599 | 12.61 | -1.84088 | 12.57 | -1.7884 | 11.01 | -6.26
11.01 | -0.1493 | 11.01 | -2.67948 | 11.01 | -1.53599 | 12.61 | -1.84191 | 12.58 | -1.7884 | 11.01 | -6.23
11.01 | -0.1497 | 11.01 | -2.68172 | 11.01 | -1.53717 | 12.62 | -1.84191 | 12.58 | -1.7884 | 11.01 | -6.2
11.02 | -0.1501 | 11.02 | -2.68172 | 11.02 | -1.53717 | 12.62 | -1.84191 | 12.58 | -1.7884 | 11.02 | -6.16
11.02 | -0.1506 | 11.02 | -2.68397 | 11.02 | -1.53835 | 12.62 | -1.84191 | 12.59 | -1.78943 | 11.02 | -6.13
11.02 | -0.1511 | 11.02 | -2.68397 | 11.02 | -1.53835 | 12.63 | -1.84294 | 12.59 | -1.78943 | 11.02 | -6.1
11.03 | -0.1515 | 11.03 | -2.68397 | 11.03 | -1.53954 | 12.63 | -1.84294 | 12.6 | -1.78943 | 11.03 | -6.06
11.03 | -0.1519 | 11.03 | -2.68397 | 11.03 | -1.53954 | 12.64 | -1.84294 | 12.6 | -1.79046 | 11.03 | -6.03
11.03 | -0.1522 | 11.03 | -2.68622 | 11.03 | -1.54072 | 12.64 | -1.84397 | 12.6 | -1.79046 | 11.03 | -6
11.04 | -0.1526 | 11.04 | -2.68622 | 11.04 | -1.54072 | 12.64 | -1.84397 | 12.61 | -1.79046 | 11.04 | -5.96
11.04 | -0.153 | 11.04 | -2.68622 | 11.04 | -1.54072 | 12.65 | -1.84397 | 12.61 | -1.79046 | 11.04 | -5.93
11.04 | -0.1535 | 11.04 | -2.68622 | 11.04 | -1.54191 | 12.65 | -1.84397 | 12.61 | -1.79046 | 11.04 | -5.9
11.05 | -0.1539 | 11.05 | -2.68846 | 11.05 | -1.54191 | 12.65 | -1.845 | 12.62 | -1.79149 | 11.05 | -5.86
11.05 | -0.1543 | 11.05 | -2.68846 | 11.05 | -1.54309 | 12.66 | -1.845 | 12.62 | -1.79149 | 11.05 | -5.83
11.05 | -0.1547 | 11.05 | -2.69071 | 11.05 | -1.54309 | 12.66 | -1.845 | 12.62 | -1.79149 | 11.05 | -5.8
11.06 | -0.1551 | 11.06 | -2.69071 | 11.06 | -1.54427 | 12.66 | -1.845 | 12.63 | -1.79149 | 11.06 | -5.77
11.06 | -0.1555 | 11.06 | -2.69295 | 11.06 | -1.54427 | 12.67 | -1.845 | 12.63 | -1.79252 | 11.06 | -5.73
11.06 | -0.1559 | 11.06 | -2.69295 | 11.06 | -1.54546 | 12.67 | -1.84603 | 12.64 | -1.79252 | 11.06 | -5.7
11.07 | -0.1562 | 11.07 | -2.69295 | 11.07 | -1.54546 | 12.68 | -1.84603 | 12.64 | -1.79252 | 11.07 | -5.67
11.07 | -0.1566 | 11.07 | -2.6952 | 11.07 | -1.54664 | 12.68 | -1.84603 | 12.64 | -1.79355 | 11.07 | -5.63
11.07 | -0.157 | 11.07 | -2.6952 | 11.07 | -1.54664 | 12.68 | -1.84705 | 12.65 | -1.79355 | 11.07 | -5.6
11.08 | -0.1574 | 11.08 | -2.6952 | 11.08 | -1.54782 | 12.69 | -1.84705 | 12.65 | -1.79355 | 11.08 | -5.57
11.08 | -0.1578 | 11.08 | -2.69745 | 11.08 | -1.54782 | 12.69 | -1.84705 | 12.65 | -1.79355 | 11.08 | -5.53
11.08 | -0.1582 | 11.08 | -2.69745 | 11.08 | -1.54782 | 12.69 | -1.84705 | 12.66 | -1.79458 | 11.08 | -5.5
11.09 | -0.1585 | 11.09 | -2.69745 | 11.09 | -1.54901 | 12.7 | -1.84808 | 12.66 | -1.79458 | 11.09 | -5.47
11.09 | -0.1588 | 11.09 | -2.69745 | 11.09 | -1.54901 | 12.7 | -1.84808 | 12.66 | -1.79458 | 11.09 | -5.43
11.09 | -0.1592 | 11.09 | -2.69969 | 11.09 | -1.55019 | 12.7 | -1.84808 | 12.67 | -1.79458 | 11.09 | -5.4
11.1 | -0.1595 | 11.1 | -2.69969 | 11.1 | -1.55019 | 12.71 | -1.84808 | 12.67 | -1.7956 | 11.1 | -5.37
11.1 | -0.1599 | 11.1 | -2.69969 | 11.1 | -1.55137 | 12.71 | -1.84911 | 12.68 | -1.7956 | 11.1 | -5.33
11.1 | -0.1603 | 11.1 | -2.69969 | 11.1 | -1.55137 | 12.72 | -1.84911 | 12.68 | -1.7956 | 11.1 | -5.3
11.11 | -0.1607 | 11.11 | -2.70194 | 11.11 | -1.55137 | 12.72 | -1.84911 | 12.68 | -1.7956 | 11.11 | -5.27
11.11 | -0.1611 | 11.11 | -2.70194 | 11.11 | -1.55256 | 12.72 | -1.84911 | 12.69 | -1.79663 | 11.11 | -5.24
11.11 | -0.1615 | 11.11 | -2.70194 | 11.11 | -1.55256 | 12.73 | -1.85014 | 12.69 | -1.79663 | 11.11 | -5.2
11.12 | -0.1618 | 11.12 | -2.70194 | 11.12 | -1.55374 | 12.73 | -1.85014 | 12.69 | -1.79663 | 11.12 | -5.17
11.12 | -0.1622 | 11.12 | -2.70418 | 11.12 | -1.55374 | 12.73 | -1.85014 | 12.7 | -1.79663 | 11.12 | -5.14
11.12 | -0.1625 | 11.12 | -2.70418 | 11.12 | -1.55492 | 12.74 | -1.85014 | 12.7 | -1.79766 | 11.12 | -5.1
11.13 | -0.1629 | 11.13 | -2.70418 | 11.13 | -1.55492 | 12.74 | -1.85117 | 12.7 | -1.79766 | 11.13 | -5.07
11.13 | -0.1632 | 11.13 | -2.70643 | 11.13 | -1.55492 | 12.75 | -1.85117 | 12.71 | -1.79766 | 11.13 | -5.04
11.13 | -0.1636 | 11.13 | -2.70643 | 11.13 | -1.55611 | 12.75 | -1.85117 | 12.71 | -1.79869 | 11.13 | -5
11.14 | -0.164 | 11.14 | -2.70868 | 11.14 | -1.55611 | 12.75 | -1.8522 | 12.72 | -1.79869 | 11.14 | -4.97
11.14 | -0.1643 | 11.14 | -2.70868 | 11.14 | -1.55729 | 12.76 | -1.8522 | 12.72 | -1.79869 | 11.14 | -4.94
11.14 | -0.1646 | 11.14 | -2.70868 | 11.14 | -1.55729 | 12.76 | -1.8522 | 12.72 | -1.79869 | 11.14 | -4.9
11.15 | -0.1649 | 11.15 | -2.70868 | 11.15 | -1.55847 | 12.76 | -1.8522 | 12.73 | -1.79972 | 11.15 | -4.87
11.15 | -0.1653 | 11.15 | -2.71092 | 11.15 | -1.55847 | 12.77 | -1.8522 | 12.73 | -1.79972 | 11.15 | -4.84
11.15 | -0.1656 | 11.15 | -2.71092 | 11.15 | -1.55847 | 12.77 | -1.85323 | 12.73 | -1.79972 | 11.15 | -4.8
11.16 | -0.166 | 11.16 | -2.71317 | 11.16 | -1.55966 | 12.77 | -1.85323 | 12.74 | -1.79972 | 11.16 | -4.77
11.16 | -0.1663 | 11.16 | -2.71317 | 11.16 | -1.55966 | 12.78 | -1.85323 | 12.74 | -1.80075 | 11.16 | -4.74
11.16 | -0.1666 | 11.16 | -2.71317 | 11.16 | -1.56084 | 12.78 | -1.85323 | 12.75 | -1.80075 | 11.16 | -4.7
11.17 | -0.167 | 11.17 | -2.71541 | 11.17 | -1.56084 | 12.79 | -1.85426 | 12.75 | -1.80075 | 11.17 | -4.67
11.17 | -0.1673 | 11.17 | -2.71541 | 11.17 | -1.56084 | 12.79 | -1.85426 | 12.75 | -1.80178 | 11.17 | -4.64
11.17 | -0.1677 | 11.17 | -2.71541 | 11.17 | -1.56202 | 12.79 | -1.85426 | 12.76 | -1.80178 | 11.17 | -4.6
11.18 | -0.168 | 11.18 | -2.71541 | 11.18 | -1.56202 | 12.8 | -1.85426 | 12.76 | -1.80178 | 11.18 | -4.57
11.18 | -0.1684 | 11.18 | -2.71766 | 11.18 | -1.56321 | 12.8 | -1.85529 | 12.76 | -1.80178 | 11.18 | -4.54
11.18 | -0.1687 | 11.18 | -2.71766 | 11.18 | -1.56321 | 12.8 | -1.85529 | 12.77 | -1.80281 | 11.18 | -4.51
11.19 | -0.169 | 11.19 | -2.71991 | 11.19 | -1.56321 | 12.81 | -1.85529 | 12.77 | -1.80281 | 11.19 | -4.47
11.19 | -0.1694 | 11.19 | -2.71991 | 11.19 | -1.56439 | 12.81 | -1.85529 | 12.77 | -1.80281 | 11.19 | -4.44
11.19 | -0.1697 | 11.19 | -2.71991 | 11.19 | -1.56439 | 12.81 | -1.85632 | 12.78 | -1.80281 | 11.19 | -4.41
11.2 | -0.17 | 11.2 | -2.72215 | 11.2 | -1.56557 | 12.82 | -1.85632 | 12.78 | -1.80281 | 11.2 | -4.37
11.2 | -0.1703 | 11.2 | -2.72215 | 11.2 | -1.56557 | 12.82 | -1.85632 | 12.79 | -1.80384 | 11.2 | -4.34
11.2 | -0.1706 | 11.2 | -2.72215 | 11.2 | -1.56557 | 12.83 | -1.85734 | 12.79 | -1.80384 | 11.2 | -4.31
11.21 | -0.1709 | 11.21 | -2.7244 | 11.21 | -1.56676 | 12.83 | -1.85734 | 12.79 | -1.80384 | 11.21 | -4.27
11.21 | -0.1712 | 11.21 | -2.7244 | 11.21 | -1.56676 | 12.83 | -1.85734 | 12.8 | -1.80487 | 11.21 | -4.24
11.21 | -0.1715 | 11.21 | -2.7244 | 11.21 | -1.56794 | 12.84 | -1.85734 | 12.8 | -1.80487 | 11.21 | -4.21
11.22 | -0.1718 | 11.22 | -2.72664 | 11.22 | -1.56794 | 12.84 | -1.85837 | 12.8 | -1.80487 | 11.22 | -4.17
11.22 | -0.172 | 11.22 | -2.72664 | 11.22 | -1.56912 | 12.84 | -1.85837 | 12.81 | -1.80589 | 11.22 | -4.14
11.22 | -0.1723 | 11.22 | -2.72664 | 11.22 | -1.56912 | 12.85 | -1.85837 | 12.81 | -1.80589 | 11.22 | -4.11
11.23 | -0.1726 | 11.23 | -2.72664 | 11.23 | -1.56912 | 12.85 | -1.85837 | 12.81 | -1.80589 | 11.23 | -4.07
11.23 | -0.1729 | 11.23 | -2.72889 | 11.23 | -1.57031 | 12.85 | -1.8594 | 12.82 | -1.80589 | 11.23 | -4.04
11.23 | -0.1731 | 11.23 | -2.72889 | 11.23 | -1.57031 | 12.86 | -1.8594 | 12.82 | -1.80692 | 11.23 | -4.01
11.24 | -0.1734 | 11.24 | -2.72889 | 11.24 | -1.57031 | 12.86 | -1.8594 | 12.83 | -1.80692 | 11.24 | -3.97
11.24 | -0.1737 | 11.24 | -2.73114 | 11.24 | -1.57149 | 12.87 | -1.86043 | 12.83 | -1.80692 | 11.24 | -3.94
11.24 | -0.174 | 11.24 | -2.73114 | 11.24 | -1.57149 | 12.87 | -1.86043 | 12.83 | -1.80692 | 11.24 | -3.91
11.25 | -0.1742 | 11.25 | -2.73114 | 11.25 | -1.57267 | 12.87 | -1.86043 | 12.84 | -1.80795 | 11.25 | -3.87
11.25 | -0.1745 | 11.25 | -2.73338 | 11.25 | -1.57267 | 12.88 | -1.86043 | 12.84 | -1.80795 | 11.25 | -3.84
11.25 | -0.1748 | 11.25 | -2.73338 | 11.25 | -1.57267 | 12.88 | -1.86146 | 12.84 | -1.80795 | 11.25 | -3.81
11.26 | -0.1751 | 11.26 | -2.73338 | 11.26 | -1.57386 | 12.88 | -1.86146 | 12.85 | -1.80795 | 11.26 | -3.78
11.26 | -0.1754 | 11.26 | -2.73338 | 11.26 | -1.57386 | 12.89 | -1.86146 | 12.85 | -1.80898 | 11.26 | -3.74
11.26 | -0.1757 | 11.26 | -2.73563 | 11.26 | -1.57386 | 12.89 | -1.86146 | 12.85 | -1.80898 | 11.26 | -3.71
11.27 | -0.1759 | 11.27 | -2.73563 | 11.27 | -1.57504 | 12.89 | -1.86249 | 12.86 | -1.80898 | 11.27 | -3.68
11.27 | -0.1762 | 11.27 | -2.73787 | 11.27 | -1.57504 | 12.9 | -1.86249 | 12.86 | -1.81001 | 11.27 | -3.64
11.27 | -0.1765 | 11.27 | -2.73787 | 11.27 | -1.57622 | 12.9 | -1.86249 | 12.87 | -1.81001 | 11.27 | -3.61
11.28 | -0.1768 | 11.28 | -2.73787 | 11.28 | -1.57622 | 12.91 | -1.86352 | 12.87 | -1.81001 | 11.28 | -3.58
11.28 | -0.177 | 11.28 | -2.74012 | 11.28 | -1.57622 | 12.91 | -1.86352 | 12.87 | -1.81104 | 11.28 | -3.54
11.28 | -0.1773 | 11.28 | -2.74012 | 11.28 | -1.57741 | 12.91 | -1.86352 | 12.88 | -1.81104 | 11.28 | -3.51
11.29 | -0.1776 | 11.29 | -2.74012 | 11.29 | -1.57741 | 12.92 | -1.86352 | 12.88 | -1.81104 | 11.29 | -3.48
11.29 | -0.1778 | 11.29 | -2.74237 | 11.29 | -1.57741 | 12.92 | -1.86455 | 12.88 | -1.81104 | 11.29 | -3.44
11.29 | -0.178 | 11.29 | -2.74237 | 11.29 | -1.57859 | 12.92 | -1.86455 | 12.89 | -1.81207 | 11.29 | -3.41
11.3 | -0.1783 | 11.3 | -2.74237 | 11.3 | -1.57859 | 12.93 | -1.86455 | 12.89 | -1.81207 | 11.3 | -3.38
11.3 | -0.1786 | 11.3 | -2.74461 | 11.3 | -1.57977 | 12.93 | -1.86455 | 12.89 | -1.81207 | 11.3 | -3.34
11.3 | -0.1789 | 11.3 | -2.74461 | 11.3 | -1.57977 | 12.93 | -1.86558 | 12.9 | -1.81207 | 11.3 | -3.31
11.31 | -0.1792 | 11.31 | -2.74461 | 11.31 | -1.57977 | 12.94 | -1.86558 | 12.9 | -1.8131 | 11.31 | -3.28
11.31 | -0.1794 | 11.31 | -2.74461 | 11.31 | -1.58096 | 12.94 | -1.86558 | 12.91 | -1.8131 | 11.31 | -3.24
11.31 | -0.1797 | 11.31 | -2.74686 | 11.31 | -1.58096 | 12.95 | -1.86661 | 12.91 | -1.8131 | 11.31 | -3.21
11.32 | -0.18 | 11.32 | -2.74686 | 11.32 | -1.58096 | 12.95 | -1.86661 | 12.91 | -1.8131 | 11.32 | -3.18
11.32 | -0.1802 | 11.32 | -2.74686 | 11.32 | -1.58214 | 12.95 | -1.86661 | 12.92 | -1.81413 | 11.32 | -3.14
11.32 | -0.1805 | 11.32 | -2.74686 | 11.32 | -1.58214 | 12.96 | -1.86661 | 12.92 | -1.81413 | 11.32 | -3.11
11.33 | -0.1808 | 11.33 | -2.7491 | 11.33 | -1.58214 | 12.96 | -1.86763 | 12.92 | -1.81413 | 11.33 | -3.08
11.33 | -0.181 | 11.33 | -2.7491 | 11.33 | -1.58332 | 12.96 | -1.86763 | 12.93 | -1.81413 | 11.33 | -3.05
11.33 | -0.1813 | 11.33 | -2.7491 | 11.33 | -1.58332 | 12.97 | -1.86763 | 12.93 | -1.81516 | 11.33 | -3.01
11.34 | -0.1816 | 11.34 | -2.75135 | 11.34 | -1.58451 | 12.97 | -1.86763 | 12.93 | -1.81516 | 11.34 | -2.98
11.34 | -0.1818 | 11.34 | -2.75135 | 11.34 | -1.58451 | 12.98 | -1.86866 | 12.94 | -1.81516 | 11.34 | -2.95
11.34 | -0.182 | 11.34 | -2.75135 | 11.34 | -1.58451 | 12.98 | -1.86866 | 12.94 | -1.81618 | 11.34 | -2.91
11.35 | -0.1823 | 11.35 | -2.75135 | 11.35 | -1.58569 | 12.98 | -1.86866 | 12.95 | -1.81618 | 11.35 | -2.88
11.35 | -0.1826 | 11.35 | -2.7536 | 11.35 | -1.58569 | 12.99 | -1.86969 | 12.95 | -1.81618 | 11.35 | -2.85
11.35 | -0.1828 | 11.35 | -2.7536 | 11.35 | -1.58687 | 12.99 | -1.86969 | 12.95 | -1.81618 | 11.35 | -2.81
11.36 | -0.1831 | 11.36 | -2.7536 | 11.36 | -1.58687 | 12.99 | -1.86969 | 12.96 | -1.81721 | 11.36 | -2.78
11.36 | -0.1833 | 11.36 | -2.75584 | 11.36 | -1.58687 | 13 | -1.86969 | 12.96 | -1.81721 | 11.36 | -2.75
11.36 | -0.1835 | 11.36 | -2.75584 | 11.36 | -1.58806 | 13 | -1.87072 | 12.96 | -1.81721 | 11.36 | -2.71
11.37 | -0.1838 | 11.37 | -2.75584 | 11.37 | -1.58806 | 13 | -1.87072 | 12.97 | -1.81721 | 11.37 | -2.68
11.37 | -0.184 | 11.37 | -2.75584 | 11.37 | -1.58806 | 13.01 | -1.87072 | 12.97 | -1.81824 | 11.37 | -2.65
11.37 | -0.1842 | 11.37 | -2.75809 | 11.37 | -1.58924 | 13.01 | -1.87072 | 12.98 | -1.81824 | 11.37 | -2.61
11.38 | -0.1845 | 11.38 | -2.75809 | 11.38 | -1.58924 | 13.02 | -1.87175 | 12.98 | -1.81824 | 11.38 | -2.58
11.38 | -0.1847 | 11.38 | -2.75809 | 11.38 | -1.58924 | 13.02 | -1.87175 | 12.98 | -1.81927 | 11.38 | -2.55
11.38 | -0.185 | 11.38 | -2.76033 | 11.38 | -1.59042 | 13.02 | -1.87175 | 12.99 | -1.81927 | 11.38 | -2.51
11.39 | -0.1852 | 11.39 | -2.76033 | 11.39 | -1.59042 | 13.03 | -1.87278 | 12.99 | -1.81927 | 11.39 | -2.48
11.39 | -0.1854 | 11.39 | -2.76033 | 11.39 | -1.59042 | 13.03 | -1.87278 | 12.99 | -1.81927 | 11.39 | -2.45
11.39 | -0.1856 | 11.39 | -2.76258 | 11.39 | -1.59161 | 13.03 | -1.87278 | 13 | -1.8203 | 11.39 | -2.41
11.4 | -0.1859 | 11.4 | -2.76258 | 11.4 | -1.59161 | 13.04 | -1.87278 | 13 | -1.8203 | 11.4 | -2.38
11.4 | -0.1861 | 11.4 | -2.76258 | 11.4 | -1.59161 | 13.04 | -1.87381 | 13 | -1.8203 | 11.4 | -2.35
11.4 | -0.1863 | 11.4 | -2.76483 | 11.4 | -1.59279 | 13.04 | -1.87381 | 13.01 | -1.8203 | 11.4 | -2.31
11.41 | -0.1866 | 11.41 | -2.76483 | 11.41 | -1.59279 | 13.05 | -1.87381 | 13.01 | -1.82133 | 11.41 | -2.28
11.41 | -0.1868 | 11.41 | -2.76483 | 11.41 | -1.59279 | 13.05 | -1.87484 | 13.02 | -1.82133 | 11.41 | -2.25
11.41 | -0.187 | 11.41 | -2.76483 | 11.41 | -1.59397 | 13.06 | -1.87484 | 13.02 | -1.82133 | 11.41 | -2.21
11.42 | -0.1873 | 11.42 | -2.76707 | 11.42 | -1.59397 | 13.06 | -1.87484 | 13.02 | -1.82133 | 11.42 | -2.18
11.42 | -0.1875 | 11.42 | -2.76707 | 11.42 | -1.59397 | 13.06 | -1.87587 | 13.03 | -1.82236 | 11.42 | -2.15
11.42 | -0.1877 | 11.42 | -2.76707 | 11.42 | -1.59516 | 13.07 | -1.87587 | 13.03 | -1.82236 | 11.42 | -2.12
11.43 | -0.1879 | 11.43 | -2.76707 | 11.43 | -1.59516 | 13.07 | -1.87587 | 13.03 | -1.82236 | 11.43 | -2.08
11.43 | -0.1882 | 11.43 | -2.76932 | 11.43 | -1.59516 | 13.07 | -1.87587 | 13.04 | -1.82236 | 11.43 | -2.05
11.43 | -0.1884 | 11.43 | -2.76932 | 11.43 | -1.59634 | 13.08 | -1.8769 | 13.04 | -1.82339 | 11.43 | -2.01
11.44 | -0.1887 | 11.44 | -2.76932 | 11.44 | -1.59634 | 13.08 | -1.8769 | 13.04 | -1.82339 | 11.44 | -1.98
11.44 | -0.1889 | 11.44 | -2.76932 | 11.44 | -1.59634 | 13.08 | -1.8769 | 13.05 | -1.82339 | 11.44 | -1.95
11.44 | -0.1891 | 11.44 | -2.77156 | 11.44 | -1.59752 | 13.09 | -1.87792 | 13.05 | -1.82339 | 11.44 | -1.92
11.45 | -0.1893 | 11.45 | -2.77156 | 11.45 | -1.59752 | 13.09 | -1.87792 | 13.06 | -1.82442 | 11.45 | -1.88
11.45 | -0.1895 | 11.45 | -2.77156 | 11.45 | -1.59752 | 13.1 | -1.87792 | 13.06 | -1.82442 | 11.45 | -1.85
11.45 | -0.1897 | 11.45 | -2.77381 | 11.45 | -1.59871 | 13.1 | -1.87895 | 13.06 | -1.82442 | 11.45 | -1.81
11.46 | -0.1899 | 11.46 | -2.77381 | 11.46 | -1.59871 | 13.1 | -1.87895 | 13.07 | -1.82545 | 11.46 | -1.78
11.46 | -0.1901 | 11.46 | -2.77381 | 11.46 | -1.59871 | 13.11 | -1.87895 | 13.07 | -1.82545 | 11.46 | -1.75
11.46 | -0.1903 | 11.46 | -2.77381 | 11.46 | -1.59989 | 13.11 | -1.87895 | 13.07 | -1.82545 | 11.46 | -1.72
11.47 | -0.1906 | 11.47 | -2.77606 | 11.47 | -1.59989 | 13.11 | -1.87998 | 13.08 | -1.82545 | 11.47 | -1.68
11.47 | -0.1907 | 11.47 | -2.77606 | 11.47 | -1.59989 | 13.12 | -1.87998 | 13.08 | -1.82647 | 11.47 | -1.65
11.47 | -0.1909 | 11.47 | -2.77606 | 11.47 | -1.59989 | 13.12 | -1.87998 | 13.08 | -1.82647 | 11.47 | -1.62
11.48 | -0.1911 | 11.48 | -2.77606 | 11.48 | -1.60107 | 13.12 | -1.88101 | 13.09 | -1.82647 | 11.48 | -1.58
11.48 | -0.1912 | 11.48 | -2.7783 | 11.48 | -1.60107 | 13.13 | -1.88101 | 13.09 | -1.8275 | 11.48 | -1.55
11.48 | -0.1915 | 11.48 | -2.7783 | 11.48 | -1.60107 | 13.13 | -1.88101 | 13.1 | -1.8275 | 11.48 | -1.52
11.49 | -0.1916 | 11.49 | -2.7783 | 11.49 | -1.60226 | 13.14 | -1.88204 | 13.1 | -1.8275 | 11.49 | -1.48
11.49 | -0.1918 | 11.49 | -2.7783 | 11.49 | -1.60226 | 13.14 | -1.88204 | 13.1 | -1.8275 | 11.49 | -1.45
11.49 | -0.192 | 11.49 | -2.78055 | 11.49 | -1.60226 | 13.14 | -1.88204 | 13.11 | -1.82853 | 11.49 | -1.42
11.5 | -0.1922 | 11.5 | -2.78055 | 11.5 | -1.60344 | 13.15 | -1.88204 | 13.11 | -1.82853 | 11.5 | -1.38
11.5 | -0.1924 | 11.5 | -2.78055 | 11.5 | -1.60344 | 13.15 | -1.88307 | 13.11 | -1.82853 | 11.5 | -1.35
11.5 | -0.1926 | 11.5 | -2.78279 | 11.5 | -1.60344 | 13.15 | -1.88307 | 13.12 | -1.82853 | 11.5 | -1.32
11.51 | -0.1929 | 11.51 | -2.78279 | 11.51 | -1.60462 | 13.16 | -1.88307 | 13.12 | -1.82956 | 11.51 | -1.28
11.51 | -0.1931 | 11.51 | -2.78279 | 11.51 | -1.60462 | 13.16 | -1.8841 | 13.12 | -1.82956 | 11.51 | -1.25
11.51 | -0.1933 | 11.51 | -2.78279 | 11.51 | -1.60462 | 13.17 | -1.8841 | 13.13 | -1.82956 | 11.51 | -1.22
11.52 | -0.1935 | 11.52 | -2.78504 | 11.52 | -1.60581 | 13.17 | -1.88513 | 13.13 | -1.83059 | 11.52 | -1.18
11.52 | -0.1936 | 11.52 | -2.78504 | 11.52 | -1.60581 | 13.17 | -1.88513 | 13.14 | -1.83059 | 11.52 | -1.15
11.52 | -0.1938 | 11.52 | -2.78504 | 11.52 | -1.60581 | 13.18 | -1.88513 | 13.14 | -1.83059 | 11.52 | -1.12
11.53 | -0.194 | 11.53 | -2.78729 | 11.53 | -1.60699 | 13.18 | -1.88513 | 13.14 | -1.83059 | 11.53 | -1.08
11.53 | -0.1942 | 11.53 | -2.78729 | 11.53 | -1.60699 | 13.18 | -1.88616 | 13.15 | -1.83162 | 11.53 | -1.05
11.53 | -0.1944 | 11.53 | -2.78729 | 11.53 | -1.60699 | 13.19 | -1.88616 | 13.15 | -1.83162 | 11.53 | -1.02
11.54 | -0.1946 | 11.54 | -2.78729 | 11.54 | -1.60817 | 13.19 | -1.88616 | 13.15 | -1.83162 | 11.54 | -0.98
11.54 | -0.1948 | 11.54 | -2.78953 | 11.54 | -1.60817 | 13.19 | -1.88616 | 13.16 | -1.83162 | 11.54 | -0.95
11.54 | -0.1949 | 11.54 | -2.78953 | 11.54 | -1.60817 | 13.2 | -1.88719 | 13.16 | -1.83265 | 11.54 | -0.92
11.55 | -0.1951 | 11.55 | -2.78953 | 11.55 | -1.60936 | 13.2 | -1.88719 | 13.17 | -1.83265 | 11.55 | -0.88
11.55 | -0.1952 | 11.55 | -2.78953 | 11.55 | -1.60936 | 13.21 | -1.88719 | 13.17 | -1.83265 | 11.55 | -0.85
11.55 | -0.1954 | 11.55 | -2.79178 | 11.55 | -1.60936 | 13.21 | -1.88821 | 13.17 | -1.83368 | 11.55 | -0.82
11.56 | -0.1956 | 11.56 | -2.79178 | 11.56 | -1.61054 | 13.21 | -1.88821 | 13.18 | -1.83368 | 11.56 | -0.78
11.56 | -0.1958 | 11.56 | -2.79178 | 11.56 | -1.61054 | 13.22 | -1.88821 | 13.18 | -1.83368 | 11.56 | -0.75
11.56 | -0.1959 | 11.56 | -2.79402 | 11.56 | -1.61054 | 13.22 | -1.88924 | 13.18 | -1.83368 | 11.56 | -0.72
11.57 | -0.1961 | 11.57 | -2.79402 | 11.57 | -1.61054 | 13.22 | -1.88924 | 13.19 | -1.83471 | 11.57 | -0.68
11.57 | -0.1963 | 11.57 | -2.79402 | 11.57 | -1.61172 | 13.23 | -1.88924 | 13.19 | -1.83471 | 11.57 | -0.65
11.57 | -0.1965 | 11.57 | -2.79402 | 11.57 | -1.61172 | 13.23 | -1.88924 | 13.19 | -1.83471 | 11.57 | -0.62
11.58 | -0.1967 | 11.58 | -2.79627 | 11.58 | -1.61172 | 13.23 | -1.89027 | 13.2 | -1.83471 | 11.58 | -0.59
11.58 | -0.1968 | 11.58 | -2.79627 | 11.58 | -1.61291 | 13.24 | -1.89027 | 13.2 | -1.83574 | 11.58 | -0.55
11.58 | -0.197 | 11.58 | -2.79627 | 11.58 | -1.61291 | 13.24 | -1.89027 | 13.21 | -1.83574 | 11.58 | -0.52
11.59 | -0.1971 | 11.59 | -2.79627 | 11.59 | -1.61291 | 13.25 | -1.8913 | 13.21 | -1.83574 | 11.59 | -0.48
11.59 | -0.1972 | 11.59 | -2.79627 | 11.59 | -1.61291 | 13.25 | -1.8913 | 13.21 | -1.83676 | 11.59 | -0.45
11.59 | -0.1974 | 11.59 | -2.79852 | 11.59 | -1.61409 | 13.25 | -1.8913 | 13.22 | -1.83676 | 11.59 | -0.42
11.6 | -0.1976 | 11.6 | -2.79852 | 11.6 | -1.61409 | 13.26 | -1.89233 | 13.22 | -1.83676 | 11.6 | -0.38
11.6 | -0.1977 | 11.6 | -2.79852 | 11.6 | -1.61409 | 13.26 | -1.89233 | 13.22 | -1.83676 | 11.6 | -0.35
11.6 | -0.1979 | 11.6 | -2.79852 | 11.6 | -1.61409 | 13.26 | -1.89233 | 13.23 | -1.83779 | 11.6 | -0.32
11.61 | -0.1981 | 11.61 | -2.80076 | 11.61 | -1.61527 | 13.27 | -1.89336 | 13.23 | -1.83779 | 11.61 | -0.29
11.61 | -0.1983 | 11.61 | -2.80076 | 11.61 | -1.61527 | 13.27 | -1.89336 | 13.23 | -1.83779 | 11.61 | -0.25
11.61 | -0.1984 | 11.61 | -2.80076 | 11.61 | -1.61527 | 13.27 | -1.89336 | 13.24 | -1.83779 | 11.61 | -0.22
11.62 | -0.1986 | 11.62 | -2.80076 | 11.62 | -1.61646 | 13.28 | -1.89336 | 13.24 | -1.83882 | 11.62 | -0.19
11.62 | -0.1987 | 11.62 | -2.80301 | 11.62 | -1.61646 | 13.28 | -1.89439 | 13.25 | -1.83882 | 11.62 | -0.15
11.62 | -0.1989 | 11.62 | -2.80301 | 11.62 | -1.61646 | 13.29 | -1.89439 | 13.25 | -1.83882 | 11.62 | -0.12
11.63 | -0.199 | 11.63 | -2.80301 | 11.63 | -1.61764 | 13.29 | -1.89542 | 13.25 | -1.83882 | 11.63 | -0.09
11.63 | -0.1992 | 11.63 | -2.80525 | 11.63 | -1.61764 | 13.29 | -1.89542 | 13.26 | -1.83985 | 11.63 | -0.05
11.63 | -0.1993 | 11.63 | -2.80525 | 11.63 | -1.61764 | 13.3 | -1.89542 | 13.26 | -1.83985 | 11.63 | -0.02
11.64 | -0.1994 | 11.64 | -2.80525 | 11.64 | -1.61764 | 13.3 | -1.89542 | 13.26 | -1.83985 | 11.64 | 0.01
11.64 | -0.1995 | 11.64 | -2.80525 | 11.64 | -1.61882 | 13.3 | -1.89645 | 13.27 | -1.84088 | 11.64 | 0.05
11.64 | -0.1997 | 11.64 | -2.8075 | 11.64 | -1.61882 | 13.31 | -1.89645 | 13.27 | -1.84088 | 11.64 | 0.08
11.65 | -0.1998 | 11.65 | -2.8075 | 11.65 | -1.61882 | 13.31 | -1.89645 | 13.27 | -1.84088 | 11.65 | 0.11
11.65 | -0.1999 | 11.65 | -2.8075 | 11.65 | -1.62001 | 13.31 | -1.89748 | 13.28 | -1.84191 | 11.65 | 0.15
11.65 | -0.2001 | 11.65 | -2.8075 | 11.65 | -1.62001 | 13.32 | -1.89748 | 13.28 | -1.84191 | 11.65 | 0.18
11.66 | -0.2002 | 11.66 | -2.8075 | 11.66 | -1.62001 | 13.32 | -1.8985 | 13.29 | -1.84191 | 11.66 | 0.21
11.66 | -0.2004 | 11.66 | -2.80975 | 11.66 | -1.62001 | 13.33 | -1.8985 | 13.29 | -1.84294 | 11.66 | 0.25
11.66 | -0.2004 | 11.66 | -2.80975 | 11.66 | -1.62001 | 13.33 | -1.8985 | 13.29 | -1.84294 | 11.66 | 0.28
11.67 | -0.2005 | 11.67 | -2.80975 | 11.67 | -1.62119 | 13.33 | -1.8985 | 13.3 | -1.84294 | 11.67 | 0.31
11.67 | -0.2006 | 11.67 | -2.80975 | 11.67 | -1.62119 | 13.34 | -1.89953 | 13.3 | -1.84294 | 11.67 | 0.35
11.67 | -0.2007 | 11.67 | -2.81199 | 11.67 | -1.62119 | 13.34 | -1.89953 | 13.3 | -1.84397 | 11.67 | 0.38
11.68 | -0.2009 | 11.68 | -2.81199 | 11.68 | -1.62237 | 13.34 | -1.89953 | 13.31 | -1.84397 | 11.68 | 0.41
11.68 | -0.2011 | 11.68 | -2.81199 | 11.68 | -1.62237 | 13.35 | -1.90056 | 13.31 | -1.84397 | 11.68 | 0.45
11.68 | -0.2013 | 11.68 | -2.81199 | 11.68 | -1.62237 | 13.35 | -1.90056 | 13.31 | -1.84397 | 11.68 | 0.48
11.69 | -0.2014 | 11.69 | -2.81424 | 11.69 | -1.62237 | 13.35 | -1.90056 | 13.32 | -1.845 | 11.69 | 0.51
11.69 | -0.2015 | 11.69 | -2.81424 | 11.69 | -1.62356 | 13.36 | -1.90159 | 13.32 | -1.845 | 11.69 | 0.55
11.69 | -0.2016 | 11.69 | -2.81424 | 11.69 | -1.62356 | 13.36 | -1.90159 | 13.33 | -1.845 | 11.69 | 0.58
11.7 | -0.2017 | 11.7 | -2.81424 | 11.7 | -1.62356 | 13.37 | -1.90159 | 13.33 | -1.84603 | 11.7 | 0.61
11.7 | -0.2018 | 11.7 | -2.81648 | 11.7 | -1.62474 | 13.37 | -1.90262 | 13.33 | -1.84603 | 11.7 | 0.65
11.7 | -0.202 | 11.7 | -2.81648 | 11.7 | -1.62474 | 13.37 | -1.90262 | 13.34 | -1.84603 | 11.7 | 0.68
11.71 | -0.2022 | 11.71 | -2.81648 | 11.71 | -1.62474 | 13.38 | -1.90262 | 13.34 | -1.84603 | 11.71 | 0.71
11.71 | -0.2023 | 11.71 | -2.81873 | 11.71 | -1.62474 | 13.38 | -1.90365 | 13.34 | -1.84705 | 11.71 | 0.75
11.71 | -0.2025 | 11.71 | -2.81873 | 11.71 | -1.62592 | 13.38 | -1.90365 | 13.35 | -1.84705 | 11.71 | 0.78
11.72 | -0.2027 | 11.72 | -2.81873 | 11.72 | -1.62592 | 13.39 | -1.90365 | 13.35 | -1.84705 | 11.72 | 0.81
11.72 | -0.2028 | 11.72 | -2.81873 | 11.72 | -1.62592 | 13.39 | -1.90468 | 13.35 | -1.84705 | 11.72 | 0.85
11.72 | -0.2029 | 11.72 | -2.82098 | 11.72 | -1.62592 | 13.4 | -1.90468 | 13.36 | -1.84808 | 11.72 | 0.88
11.73 | -0.203 | 11.73 | -2.82098 | 11.73 | -1.62711 | 13.4 | -1.90468 | 13.36 | -1.84808 | 11.73 | 0.91
11.73 | -0.2031 | 11.73 | -2.82098 | 11.73 | -1.62711 | 13.4 | -1.90571 | 13.37 | -1.84911 | 11.73 | 0.95
11.73 | -0.2032 | 11.73 | -2.82098 | 11.73 | -1.62711 | 13.41 | -1.90571 | 13.37 | -1.84911 | 11.73 | 0.98
11.74 | -0.2034 | 11.74 | -2.82322 | 11.74 | -1.62711 | 13.41 | -1.90571 | 13.37 | -1.84911 | 11.74 | 1.01
11.74 | -0.2035 | 11.74 | -2.82322 | 11.74 | -1.62829 | 13.41 | -1.90571 | 13.38 | -1.84911 | 11.74 | 1.05
11.74 | -0.2037 | 11.74 | -2.82322 | 11.74 | -1.62829 | 13.42 | -1.90674 | 13.38 | -1.84911 | 11.74 | 1.08
11.75 | -0.2037 | 11.75 | -2.82322 | 11.75 | -1.62829 | 13.42 | -1.90674 | 13.38 | -1.85014 | 11.75 | 1.11
11.75 | -0.2038 | 11.75 | -2.82547 | 11.75 | -1.62947 | 13.42 | -1.90674 | 13.39 | -1.85014 | 11.75 | 1.15
11.75 | -0.2039 | 11.75 | -2.82547 | 11.75 | -1.62947 | 13.43 | -1.90777 | 13.39 | -1.85014 | 11.75 | 1.18
11.76 | -0.2041 | 11.76 | -2.82547 | 11.76 | -1.62947 | 13.43 | -1.90777 | 13.4 | -1.85117 | 11.76 | 1.21
11.76 | -0.2042 | 11.76 | -2.82547 | 11.76 | -1.62947 | 13.44 | -1.90777 | 13.4 | -1.85117 | 11.76 | 1.25
11.76 | -0.2043 | 11.76 | -2.82771 | 11.76 | -1.62947 | 13.44 | -1.90879 | 13.4 | -1.85117 | 11.76 | 1.28
11.77 | -0.2045 | 11.77 | -2.82771 | 11.77 | -1.63066 | 13.44 | -1.90879 | 13.41 | -1.8522 | 11.77 | 1.31
11.77 | -0.2046 | 11.77 | -2.82771 | 11.77 | -1.63066 | 13.45 | -1.90879 | 13.41 | -1.8522 | 11.77 | 1.35
11.77 | -0.2047 | 11.77 | -2.82771 | 11.77 | -1.63066 | 13.45 | -1.90982 | 13.41 | -1.8522 | 11.77 | 1.38
11.78 | -0.2049 | 11.78 | -2.82771 | 11.78 | -1.63184 | 13.45 | -1.90982 | 13.42 | -1.8522 | 11.78 | 1.41
11.78 | -0.205 | 11.78 | -2.82996 | 11.78 | -1.63184 | 13.46 | -1.90982 | 13.42 | -1.85323 | 11.78 | 1.45
11.78 | -0.2051 | 11.78 | -2.82996 | 11.78 | -1.63184 | 13.46 | -1.90982 | 13.42 | -1.85323 | 11.78 | 1.48
11.79 | -0.2051 | 11.79 | -2.82996 | 11.79 | -1.63184 | 13.46 | -1.91085 | 13.43 | -1.85323 | 11.79 | 1.51
11.79 | -0.2052 | 11.79 | -2.82996 | 11.79 | -1.63302 | 13.47 | -1.91085 | 13.43 | -1.85323 | 11.79 | 1.55
11.79 | -0.2053 | 11.79 | -2.83221 | 11.79 | -1.63302 | 13.47 | -1.91188 | 13.44 | -1.85426 | 11.79 | 1.58
11.8 | -0.2054 | 11.8 | -2.83221 | 11.8 | -1.63302 | 13.48 | -1.91188 | 13.44 | -1.85426 | 11.8 | 1.61
11.8 | -0.2055 | 11.8 | -2.83221 | 11.8 | -1.63302 | 13.48 | -1.91188 | 13.44 | -1.85426 | 11.8 | 1.65
11.8 | -0.2057 | 11.8 | -2.83221 | 11.8 | -1.63421 | 13.48 | -1.91291 | 13.45 | -1.85529 | 11.8 | 1.68
11.81 | -0.2058 | 11.81 | -2.83221 | 11.81 | -1.63421 | 13.49 | -1.91291 | 13.45 | -1.85529 | 11.81 | 1.71
11.81 | -0.2059 | 11.81 | -2.83445 | 11.81 | -1.63421 | 13.49 | -1.91291 | 13.45 | -1.85529 | 11.81 | 1.75
11.81 | -0.206 | 11.81 | -2.83445 | 11.81 | -1.63421 | 13.49 | -1.91291 | 13.46 | -1.85529 | 11.81 | 1.78
11.82 | -0.2061 | 11.82 | -2.83445 | 11.82 | -1.63539 | 13.5 | -1.91394 | 13.46 | -1.85632 | 11.82 | 1.81
11.82 | -0.2062 | 11.82 | -2.83445 | 11.82 | -1.63539 | 13.5 | -1.91394 | 13.46 | -1.85632 | 11.82 | 1.85
11.82 | -0.2063 | 11.82 | -2.8367 | 11.82 | -1.63539 | 13.5 | -1.91394 | 13.47 | -1.85632 | 11.82 | 1.88
11.83 | -0.2064 | 11.83 | -2.8367 | 11.83 | -1.63657 | 13.51 | -1.91497 | 13.47 | -1.85632 | 11.83 | 1.91
11.83 | -0.2066 | 11.83 | -2.8367 | 11.83 | -1.63657 | 13.51 | -1.91497 | 13.48 | -1.85734 | 11.83 | 1.95
11.83 | -0.2067 | 11.83 | -2.8367 | 11.83 | -1.63657 | 13.52 | -1.916 | 13.48 | -1.85734 | 11.83 | 1.98
11.84 | -0.2069 | 11.84 | -2.83894 | 11.84 | -1.63657 | 13.52 | -1.916 | 13.48 | -1.85734 | 11.84 | 2.01
11.84 | -0.2071 | 11.84 | -2.83894 | 11.84 | -1.63776 | 13.52 | -1.916 | 13.49 | -1.85837 | 11.84 | 2.05
11.84 | -0.2072 | 11.84 | -2.83894 | 11.84 | -1.63776 | 13.53 | -1.91703 | 13.49 | -1.85837 | 11.84 | 2.08
11.85 | -0.2073 | 11.85 | -2.83894 | 11.85 | -1.63776 | 13.53 | -1.91703 | 13.49 | -1.85837 | 11.85 | 2.11
11.85 | -0.2074 | 11.85 | -2.84119 | 11.85 | -1.63776 | 13.53 | -1.91703 | 13.5 | -1.85837 | 11.85 | 2.15
11.85 | -0.2075 | 11.85 | -2.84119 | 11.85 | -1.63776 | 13.54 | -1.91703 | 13.5 | -1.8594 | 11.85 | 2.18
11.86 | -0.2076 | 11.86 | -2.84119 | 11.86 | -1.63894 | 13.54 | -1.91806 | 13.5 | -1.8594 | 11.86 | 2.21
11.86 | -0.2077 | 11.86 | -2.84119 | 11.86 | -1.63894 | 13.54 | -1.91806 | 13.51 | -1.8594 | 11.86 | 2.25
11.86 | -0.2079 | 11.86 | -2.84119 | 11.86 | -1.63894 | 13.55 | -1.91806 | 13.51 | -1.86043 | 11.86 | 2.28
11.87 | -0.208 | 11.87 | -2.84344 | 11.87 | -1.63894 | 13.55 | -1.91908 | 13.52 | -1.86043 | 11.87 | 2.31
11.87 | -0.208 | 11.87 | -2.84344 | 11.87 | -1.64012 | 13.56 | -1.91908 | 13.52 | -1.86043 | 11.87 | 2.34
11.87 | -0.2081 | 11.87 | -2.84344 | 11.87 | -1.64012 | 13.56 | -1.91908 | 13.52 | -1.86043 | 11.87 | 2.38
11.88 | -0.2081 | 11.88 | -2.84344 | 11.88 | -1.64012 | 13.56 | -1.92011 | 13.53 | -1.86146 | 11.88 | 2.41
11.88 | -0.2082 | 11.88 | -2.84568 | 11.88 | -1.64012 | 13.57 | -1.92011 | 13.53 | -1.86146 | 11.88 | 2.45
11.88 | -0.2083 | 11.88 | -2.84568 | 11.88 | -1.64131 | 13.57 | -1.92011 | 13.53 | -1.86146 | 11.88 | 2.48
11.89 | -0.2084 | 11.89 | -2.84568 | 11.89 | -1.64131 | 13.57 | -1.92114 | 13.54 | -1.86146 | 11.89 | 2.51
11.89 | -0.2085 | 11.89 | -2.84568 | 11.89 | -1.64131 | 13.58 | -1.92114 | 13.54 | -1.86249 | 11.89 | 2.54
11.89 | -0.2086 | 11.89 | -2.84568 | 11.89 | -1.64131 | 13.58 | -1.92114 | 13.54 | -1.86249 | 11.89 | 2.58
11.9 | -0.2087 | 11.9 | -2.84793 | 11.9 | -1.64249 | 13.59 | -1.92217 | 13.55 | -1.86249 | 11.9 | 2.61
11.9 | -0.2088 | 11.9 | -2.84793 | 11.9 | -1.64249 | 13.59 | -1.92217 | 13.55 | -1.86352 | 11.9 | 2.65
11.9 | -0.2089 | 11.9 | -2.84793 | 11.9 | -1.64249 | 13.59 | -1.92217 | 13.56 | -1.86352 | 11.9 | 2.68
11.91 | -0.209 | 11.91 | -2.84793 | 11.91 | -1.64249 | 13.6 | -1.9232 | 13.56 | -1.86352 | 11.91 | 2.71
11.91 | -0.2091 | 11.91 | -2.85017 | 11.91 | -1.64367 | 13.6 | -1.9232 | 13.56 | -1.86455 | 11.91 | 2.74
11.91 | -0.2092 | 11.91 | -2.85017 | 11.91 | -1.64367 | 13.6 | -1.9232 | 13.57 | -1.86455 | 11.91 | 2.78
11.92 | -0.2093 | 11.92 | -2.85017 | 11.92 | -1.64367 | 13.61 | -1.92423 | 13.57 | -1.86455 | 11.92 | 2.81
11.92 | -0.2094 | 11.92 | -2.85017 | 11.92 | -1.64367 | 13.61 | -1.92423 | 13.57 | -1.86455 | 11.92 | 2.84
11.92 | -0.2095 | 11.92 | -2.85017 | 11.92 | -1.64486 | 13.61 | -1.92423 | 13.58 | -1.86558 | 11.92 | 2.88
11.93 | -0.2095 | 11.93 | -2.85242 | 11.93 | -1.64486 | 13.62 | -1.92423 | 13.58 | -1.86558 | 11.93 | 2.91
11.93 | -0.2096 | 11.93 | -2.85242 | 11.93 | -1.64486 | 13.62 | -1.92526 | 13.59 | -1.86558 | 11.93 | 2.94
11.93 | -0.2097 | 11.93 | -2.85242 | 11.93 | -1.64486 | 13.63 | -1.92526 | 13.59 | -1.86558 | 11.93 | 2.98
11.94 | -0.2097 | 11.94 | -2.85242 | 11.94 | -1.64604 | 13.63 | -1.92629 | 13.59 | -1.86661 | 11.94 | 3.01
11.94 | -0.2098 | 11.94 | -2.85242 | 11.94 | -1.64604 | 13.63 | -1.92629 | 13.6 | -1.86661 | 11.94 | 3.04
11.94 | -0.2099 | 11.94 | -2.85467 | 11.94 | -1.64604 | 13.64 | -1.92629 | 13.6 | -1.86661 | 11.94 | 3.08
11.95 | -0.21 | 11.95 | -2.85467 | 11.95 | -1.64604 | 13.64 | -1.92732 | 13.6 | -1.86763 | 11.95 | 3.11
11.95 | -0.2101 | 11.95 | -2.85467 | 11.95 | -1.64722 | 13.64 | -1.92732 | 13.61 | -1.86763 | 11.95 | 3.15
11.95 | -0.2102 | 11.95 | -2.85467 | 11.95 | -1.64722 | 13.65 | -1.92732 | 13.61 | -1.86763 | 11.95 | 3.18
11.96 | -0.2102 | 11.96 | -2.85691 | 11.96 | -1.64722 | 13.65 | -1.92835 | 13.61 | -1.86763 | 11.96 | 3.21
11.96 | -0.2103 | 11.96 | -2.85691 | 11.96 | -1.64722 | 13.65 | -1.92835 | 13.62 | -1.86763 | 11.96 | 3.24
11.96 | -0.2104 | 11.96 | -2.85691 | 11.96 | -1.64722 | 13.66 | -1.92835 | 13.62 | -1.86866 | 11.96 | 3.28
11.97 | -0.2105 | 11.97 | -2.85691 | 11.97 | -1.64841 | 13.66 | -1.92937 | 13.63 | -1.86866 | 11.97 | 3.31
11.97 | -0.2106 | 11.97 | -2.85691 | 11.97 | -1.64841 | 13.67 | -1.92937 | 13.63 | -1.86866 | 11.97 | 3.34
11.97 | -0.2106 | 11.97 | -2.85916 | 11.97 | -1.64841 | 13.67 | -1.9304 | 13.63 | -1.86969 | 11.97 | 3.38
11.98 | -0.2107 | 11.98 | -2.85916 | 11.98 | -1.64841 | 13.67 | -1.9304 | 13.64 | -1.86969 | 11.98 | 3.41
11.98 | -0.2108 | 11.98 | -2.85916 | 11.98 | -1.64959 | 13.68 | -1.9304 | 13.64 | -1.86969 | 11.98 | 3.44
11.98 | -0.2109 | 11.98 | -2.85916 | 11.98 | -1.64959 | 13.68 | -1.9304 | 13.64 | -1.86969 | 11.98 | 3.48
11.99 | -0.2109 | 11.99 | -2.85916 | 11.99 | -1.64959 | 13.68 | -1.93143 | 13.65 | -1.87072 | 11.99 | 3.51
11.99 | -0.211 | 11.99 | -2.8614 | 11.99 | -1.64959 | 13.69 | -1.93143 | 13.65 | -1.87072 | 11.99 | 3.54
11.99 | -0.2111 | 11.99 | -2.8614 | 11.99 | -1.65077 | 13.69 | -1.93143 | 13.65 | -1.87072 | 11.99 | 3.58
12 | -0.2111 | 12 | -2.8614 | 12 | -1.65077 | 13.69 | -1.93246 | 13.66 | -1.87072 | 12 | 3.61
12 | -0.2113 | 12 | -2.8614 | 12 | -1.65077 | 13.7 | -1.93246 | 13.66 | -1.87175 | 12 | 3.65
12 | -0.2114 | 12 | -2.86365 | 12 | -1.65077 | 13.7 | -1.93246 | 13.67 | -1.87175 | 12 | 3.68
12.01 | -0.2115 | 12.01 | -2.86365 | 12.01 | -1.65196 | 13.71 | -1.93349 | 13.67 | -1.87175 | 12.01 | 3.71
12.01 | -0.2115 | 12.01 | -2.86365 | 12.01 | -1.65196 | 13.71 | -1.93349 | 13.67 | -1.87175 | 12.01 | 3.74
12.01 | -0.2116 | 12.01 | -2.86365 | 12.01 | -1.65196 | 13.71 | -1.93349 | 13.68 | -1.87278 | 12.01 | 3.78
12.02 | -0.2117 | 12.02 | -2.86365 | 12.02 | -1.65196 | 13.72 | -1.93452 | 13.68 | -1.87278 | 12.02 | 3.81
12.02 | -0.2118 | 12.02 | -2.8659 | 12.02 | -1.65196 | 13.72 | -1.93452 | 13.68 | -1.87278 | 12.02 | 3.84
12.02 | -0.2118 | 12.02 | -2.8659 | 12.02 | -1.65314 | 13.72 | -1.93452 | 13.69 | -1.87278 | 12.02 | 3.88
12.03 | -0.2119 | 12.03 | -2.8659 | 12.03 | -1.65314 | 13.73 | -1.93555 | 13.69 | -1.87381 | 12.03 | 3.91
12.03 | -0.212 | 12.03 | -2.8659 | 12.03 | -1.65314 | 13.73 | -1.93555 | 13.69 | -1.87381 | 12.03 | 3.94
12.03 | -0.2121 | 12.03 | -2.8659 | 12.03 | -1.65314 | 13.73 | -1.93555 | 13.7 | -1.87381 | 12.03 | 3.98
12.04 | -0.2121 | 12.04 | -2.86814 | 12.04 | -1.65432 | 13.74 | -1.93658 | 13.7 | -1.87381 | 12.04 | 4.01
12.04 | -0.2122 | 12.04 | -2.86814 | 12.04 | -1.65432 | 13.74 | -1.93658 | 13.71 | -1.87484 | 12.04 | 4.04
12.04 | -0.2123 | 12.04 | -2.86814 | 12.04 | -1.65432 | 13.75 | -1.93658 | 13.71 | -1.87484 | 12.04 | 4.08
12.05 | -0.2124 | 12.05 | -2.86814 | 12.05 | -1.65432 | 13.75 | -1.93761 | 13.71 | -1.87484 | 12.05 | 4.11
12.05 | -0.2125 | 12.05 | -2.87039 | 12.05 | -1.65551 | 13.75 | -1.93761 | 13.72 | -1.87484 | 12.05 | 4.14
12.05 | -0.2126 | 12.05 | -2.87039 | 12.05 | -1.65551 | 13.76 | -1.93761 | 13.72 | -1.87587 | 12.05 | 4.18
12.06 | -0.2127 | 12.06 | -2.87039 | 12.06 | -1.65551 | 13.76 | -1.93761 | 13.72 | -1.87587 | 12.06 | 4.21
12.06 | -0.2127 | 12.06 | -2.87039 | 12.06 | -1.65551 | 13.76 | -1.93864 | 13.73 | -1.87587 | 12.06 | 4.24
12.06 | -0.2128 | 12.06 | -2.87039 | 12.06 | -1.65551 | 13.77 | -1.93864 | 13.73 | -1.8769 | 12.06 | 4.28
12.07 | -0.2128 | 12.07 | -2.87263 | 12.07 | -1.65669 | 13.77 | -1.93864 | 13.73 | -1.8769 | 12.07 | 4.31
12.07 | -0.2129 | 12.07 | -2.87263 | 12.07 | -1.65669 | 13.78 | -1.93966 | 13.74 | -1.8769 | 12.07 | 4.34
12.07 | -0.213 | 12.07 | -2.87263 | 12.07 | -1.65669 | 13.78 | -1.93966 | 13.74 | -1.87792 | 12.07 | 4.38
12.08 | -0.213 | 12.08 | -2.87263 | 12.08 | -1.65669 | 13.78 | -1.94069 | 13.75 | -1.87792 | 12.08 | 4.41
12.08 | -0.2131 | 12.08 | -2.87263 | 12.08 | -1.65787 | 13.79 | -1.94069 | 13.75 | -1.87792 | 12.08 | 4.44
12.08 | -0.2131 | 12.08 | -2.87488 | 12.08 | -1.65787 | 13.79 | -1.94069 | 13.75 | -1.87792 | 12.08 | 4.48
12.09 | -0.2132 | 12.09 | -2.87488 | 12.09 | -1.65787 | 13.79 | -1.94069 | 13.76 | -1.87792 | 12.09 | 4.51
12.09 | -0.2133 | 12.09 | -2.87488 | 12.09 | -1.65787 | 13.8 | -1.94172 | 13.76 | -1.87895 | 12.09 | 4.54
12.09 | -0.2134 | 12.09 | -2.87488 | 12.09 | -1.65787 | 13.8 | -1.94172 | 13.76 | -1.87895 | 12.09 | 4.58
12.1 | -0.2135 | 12.1 | -2.87488 | 12.1 | -1.65906 | 13.8 | -1.94172 | 13.77 | -1.87895 | 12.1 | 4.61
12.1 | -0.2136 | 12.1 | -2.87713 | 12.1 | -1.65906 | 13.81 | -1.94275 | 13.77 | -1.87895 | 12.1 | 4.64
12.1 | -0.2136 | 12.1 | -2.87713 | 12.1 | -1.65906 | 13.81 | -1.94275 | 13.78 | -1.87998 | 12.1 | 4.68
12.11 | -0.2137 | 12.11 | -2.87713 | 12.11 | -1.65906 | 13.82 | -1.94275 | 13.78 | -1.87998 | 12.11 | 4.71
12.11 | -0.2137 | 12.11 | -2.87713 | 12.11 | -1.65906 | 13.82 | -1.94378 | 13.78 | -1.87998 | 12.11 | 4.74
12.11 | -0.2138 | 12.11 | -2.87937 | 12.11 | -1.66024 | 13.82 | -1.94378 | 13.79 | -1.88101 | 12.11 | 4.78
12.12 | -0.2139 | 12.12 | -2.87937 | 12.12 | -1.66024 | 13.83 | -1.94378 | 13.79 | -1.88101 | 12.12 | 4.81
12.12 | -0.2139 | 12.12 | -2.87937 | 12.12 | -1.66024 | 13.83 | -1.94481 | 13.79 | -1.88101 | 12.12 | 4.84
12.12 | -0.214 | 12.12 | -2.87937 | 12.12 | -1.66024 | 13.83 | -1.94481 | 13.8 | -1.88101 | 12.12 | 4.88
12.13 | -0.214 | 12.13 | -2.87937 | 12.13 | -1.66142 | 13.84 | -1.94481 | 13.8 | -1.88204 | 12.13 | 4.91
12.13 | -0.214 | 12.13 | -2.88162 | 12.13 | -1.66142 | 13.84 | -1.94584 | 13.8 | -1.88204 | 12.13 | 4.94
12.13 | -0.214 | 12.13 | -2.88162 | 12.13 | -1.66142 | 13.84 | -1.94584 | 13.81 | -1.88204 | 12.13 | 4.98
12.14 | -0.214 | 12.14 | -2.88162 | 12.14 | -1.66142 | 13.85 | -1.94584 | 13.81 | -1.88204 | 12.14 | 5.01
12.14 | -0.2141 | 12.14 | -2.88162 | 12.14 | -1.66142 | 13.85 | -1.94687 | 13.82 | -1.88307 | 12.14 | 5.04
12.14 | -0.2142 | 12.14 | -2.88162 | 12.14 | -1.66261 | 13.86 | -1.94687 | 13.82 | -1.88307 | 12.14 | 5.08
12.15 | -0.2142 | 12.15 | -2.88386 | 12.15 | -1.66261 | 13.86 | -1.9479 | 13.82 | -1.88307 | 12.15 | 5.11
12.15 | -0.2143 | 12.15 | -2.88386 | 12.15 | -1.66261 | 13.86 | -1.9479 | 13.83 | -1.8841 | 12.15 | 5.14
12.15 | -0.2144 | 12.15 | -2.88386 | 12.15 | -1.66261 | 13.87 | -1.9479 | 13.83 | -1.8841 | 12.15 | 5.18
12.16 | -0.2145 | 12.16 | -2.88386 | 12.16 | -1.66379 | 13.87 | -1.9479 | 13.83 | -1.8841 | 12.16 | 5.21
12.16 | -0.2146 | 12.16 | -2.88611 | 12.16 | -1.66379 | 13.87 | -1.94893 | 13.84 | -1.8841 | 12.16 | 5.24
12.16 | -0.2146 | 12.16 | -2.88611 | 12.16 | -1.66379 | 13.88 | -1.94893 | 13.84 | -1.88513 | 12.16 | 5.28
12.17 | -0.2146 | 12.17 | -2.88611 | 12.17 | -1.66379 | 13.88 | -1.94893 | 13.84 | -1.88513 | 12.17 | 5.31
12.17 | -0.2147 | 12.17 | -2.88611 | 12.17 | -1.66379 | 13.88 | -1.94995 | 13.85 | -1.88513 | 12.17 | 5.34
12.17 | -0.2148 | 12.17 | -2.88611 | 12.17 | -1.66497 | 13.89 | -1.94995 | 13.85 | -1.88616 | 12.17 | 5.38
12.18 | -0.2148 | 12.18 | -2.88836 | 12.18 | -1.66497 | 13.89 | -1.94995 | 13.86 | -1.88616 | 12.18 | 5.41
12.18 | -0.2149 | 12.18 | -2.88836 | 12.18 | -1.66497 | 13.9 | -1.95098 | 13.86 | -1.88616 | 12.18 | 5.44
12.18 | -0.2149 | 12.18 | -2.88836 | 12.18 | -1.66497 | 13.9 | -1.95098 | 13.86 | -1.88719 | 12.18 | 5.48
12.19 | -0.215 | 12.19 | -2.88836 | 12.19 | -1.66497 | 13.9 | -1.95098 | 13.87 | -1.88719 | 12.19 | 5.51
12.19 | -0.2151 | 12.19 | -2.88836 | 12.19 | -1.66616 | 13.91 | -1.95201 | 13.87 | -1.88719 | 12.19 | 5.54
12.19 | -0.2151 | 12.19 | -2.88836 | 12.19 | -1.66616 | 13.91 | -1.95201 | 13.87 | -1.88719 | 12.19 | 5.58
12.2 | -0.2152 | 12.2 | -2.8906 | 12.2 | -1.66616 | 13.91 | -1.95201 | 13.88 | -1.88821 | 12.2 | 5.61
12.2 | -0.2152 | 12.2 | -2.8906 | 12.2 | -1.66616 | 13.92 | -1.95304 | 13.88 | -1.88821 | 12.2 | 5.64
12.2 | -0.2153 | 12.2 | -2.8906 | 12.2 | -1.66616 | 13.92 | -1.95304 | 13.88 | -1.88821 | 12.2 | 5.68
12.21 | -0.2153 | 12.21 | -2.8906 | 12.21 | -1.66734 | 13.92 | -1.95304 | 13.89 | -1.88821 | 12.21 | 5.71
12.21 | -0.2154 | 12.21 | -2.8906 | 12.21 | -1.66734 | 13.93 | -1.95407 | 13.89 | -1.88924 | 12.21 | 5.74
12.21 | -0.2154 | 12.21 | -2.89285 | 12.21 | -1.66734 | 13.93 | -1.95407 | 13.9 | -1.88924 | 12.21 | 5.78
12.22 | -0.2155 | 12.22 | -2.89285 | 12.22 | -1.66734 | 13.94 | -1.95407 | 13.9 | -1.88924 | 12.22 | 5.81
12.22 | -0.2155 | 12.22 | -2.89285 | 12.22 | -1.66852 | 13.94 | -1.9551 | 13.9 | -1.89027 | 12.22 | 5.84
12.22 | -0.2156 | 12.22 | -2.89285 | 12.22 | -1.66852 | 13.94 | -1.9551 | 13.91 | -1.89027 | 12.22 | 5.88
12.23 | -0.2156 | 12.23 | -2.89285 | 12.23 | -1.66852 | 13.95 | -1.9551 | 13.91 | -1.89027 | 12.23 | 5.91
12.23 | -0.2157 | 12.23 | -2.89509 | 12.23 | -1.66852 | 13.95 | -1.95613 | 13.91 | -1.89027 | 12.23 | 5.94
12.23 | -0.2157 | 12.23 | -2.89509 | 12.23 | -1.66852 | 13.95 | -1.95613 | 13.92 | -1.8913 | 12.23 | 5.98
12.24 | -0.2158 | 12.24 | -2.89509 | 12.24 | -1.66971 | 13.96 | -1.95613 | 13.92 | -1.8913 | 12.24 | 6.01
12.24 | -0.2158 | 12.24 | -2.89509 | 12.24 | -1.66971 | 13.96 | -1.95613 | 13.92 | -1.8913 | 12.24 | 6.04
12.24 | -0.2158 | 12.24 | -2.89509 | 12.24 | -1.66971 | 13.96 | -1.95716 | 13.93 | -1.89233 | 12.24 | 6.08
12.25 | -0.2159 | 12.25 | -2.89734 | 12.25 | -1.66971 | 13.97 | -1.95716 | 13.93 | -1.89233 | 12.25 | 6.11
12.25 | -0.216 | 12.25 | -2.89734 | 12.25 | -1.67089 | 13.97 | -1.95819 | 13.94 | -1.89233 | 12.25 | 6.14
12.25 | -0.216 | 12.25 | -2.89734 | 12.25 | -1.67089 | 13.98 | -1.95819 | 13.94 | -1.89233 | 12.25 | 6.18
12.26 | -0.216 | 12.26 | -2.89734 | 12.26 | -1.67089 | 13.98 | -1.95819 | 13.94 | -1.89336 | 12.26 | 6.21
12.26 | -0.216 | 12.26 | -2.89734 | 12.26 | -1.67089 | 13.98 | -1.95819 | 13.95 | -1.89336 | 12.26 | 6.24
12.26 | -0.2161 | 12.26 | -2.89959 | 12.26 | -1.67089 | 13.99 | -1.95922 | 13.95 | -1.89336 | 12.26 | 6.28
12.27 | -0.2161 | 12.27 | -2.89959 | 12.27 | -1.67207 | 13.99 | -1.95922 | 13.95 | -1.89336 | 12.27 | 6.31
12.27 | -0.2161 | 12.27 | -2.89959 | 12.27 | -1.67207 | 13.99 | -1.95922 | 13.96 | -1.89439 | 12.27 | 6.34
12.27 | -0.2162 | 12.27 | -2.89959 | 12.27 | -1.67207 | 14 | -1.96024 | 13.96 | -1.89439 | 12.27 | 6.38
12.28 | -0.2162 | 12.28 | -2.89959 | 12.28 | -1.67207 | 14 | -1.96024 | 13.96 | -1.89439 | 12.28 | 6.41
12.28 | -0.2163 | 12.28 | -2.90183 | 12.28 | -1.67326 | 14.01 | -1.96024 | 13.97 | -1.89542 | 12.28 | 6.44
12.28 | -0.2164 | 12.28 | -2.90183 | 12.28 | -1.67326 | 14.01 | -1.96127 | 13.97 | -1.89542 | 12.28 | 6.48
12.29 | -0.2164 | 12.29 | -2.90183 | 12.29 | -1.67326 | 14.01 | -1.96127 | 13.98 | -1.89542 | 12.29 | 6.51
12.29 | -0.2164 | 12.29 | -2.90183 | 12.29 | -1.67326 | 14.02 | -1.96127 | 13.98 | -1.89542 | 12.29 | 6.54
12.29 | -0.2164 | 12.29 | -2.90183 | 12.29 | -1.67326 | 14.02 | -1.9623 | 13.98 | -1.89645 | 12.29 | 6.58
12.3 | -0.2165 | 12.3 | -2.90183 | 12.3 | -1.67444 | 14.02 | -1.9623 | 13.99 | -1.89645 | 12.3 | 6.61
12.3 | -0.2165 | 12.3 | -2.90408 | 12.3 | -1.67444 | 14.03 | -1.9623 | 13.99 | -1.89645 | 12.3 | 6.64
12.3 | -0.2165 | 12.3 | -2.90408 | 12.3 | -1.67444 | 14.03 | -1.96333 | 13.99 | -1.89645 | 12.3 | 6.68
12.31 | -0.2165 | 12.31 | -2.90408 | 12.31 | -1.67444 | 14.03 | -1.96333 | 14 | -1.89748 | 12.31 | 6.71
12.31 | -0.2165 | 12.31 | -2.90408 | 12.31 | -1.67562 | 14.04 | -1.96333 | 14 | -1.89748 | 12.31 | 6.74
12.31 | -0.2166 | 12.31 | -2.90408 | 12.31 | -1.67562 | 14.04 | -1.96436 | 14.01 | -1.89748 | 12.31 | 6.78
12.32 | -0.2166 | 12.32 | -2.90632 | 12.32 | -1.67562 | 14.05 | -1.96436 | 14.01 | -1.8985 | 12.32 | 6.81
12.32 | -0.2167 | 12.32 | -2.90632 | 12.32 | -1.67562 | 14.05 | -1.96539 | 14.01 | -1.8985 | 12.32 | 6.84
12.32 | -0.2167 | 12.32 | -2.90632 | 12.32 | -1.67562 | 14.05 | -1.96539 | 14.02 | -1.8985 | 12.32 | 6.88
12.33 | -0.2168 | 12.33 | -2.90632 | 12.33 | -1.67681 | 14.06 | -1.96539 | 14.02 | -1.89953 | 12.33 | 6.91
12.33 | -0.2168 | 12.33 | -2.90632 | 12.33 | -1.67681 | 14.06 | -1.96539 | 14.02 | -1.89953 | 12.33 | 6.94
12.33 | -0.2169 | 12.33 | -2.90857 | 12.33 | -1.67681 | 14.06 | -1.96642 | 14.03 | -1.89953 | 12.33 | 6.98
12.34 | -0.2169 | 12.34 | -2.90857 | 12.34 | -1.67681 | 14.07 | -1.96642 | 14.03 | -1.89953 | 12.34 | 7.01
12.34 | -0.2169 | 12.34 | -2.90857 | 12.34 | -1.67799 | 14.07 | -1.96642 | 14.03 | -1.90056 | 12.34 | 7.04
12.34 | -0.217 | 12.34 | -2.90857 | 12.34 | -1.67799 | 14.07 | -1.96745 | 14.04 | -1.90056 | 12.34 | 7.08
12.35 | -0.217 | 12.35 | -2.90857 | 12.35 | -1.67799 | 14.08 | -1.96745 | 14.04 | -1.90056 | 12.35 | 7.11
12.35 | -0.217 | 12.35 | -2.91082 | 12.35 | -1.67799 | 14.08 | -1.96745 | 14.05 | -1.90159 | 12.35 | 7.14
12.35 | -0.2171 | 12.35 | -2.91082 | 12.35 | -1.67799 | 14.09 | -1.96848 | 14.05 | -1.90159 | 12.35 | 7.18
12.36 | -0.2172 | 12.36 | -2.91082 | 12.36 | -1.67917 | 14.09 | -1.96848 | 14.05 | -1.90159 | 12.36 | 7.21
12.36 | -0.2172 | 12.36 | -2.91082 | 12.36 | -1.67917 | 14.09 | -1.96848 | 14.06 | -1.90262 | 12.36 | 7.24
12.36 | -0.2173 | 12.36 | -2.91082 | 12.36 | -1.67917 | 14.1 | -1.96951 | 14.06 | -1.90262 | 12.36 | 7.28
12.37 | -0.2173 | 12.37 | -2.91082 | 12.37 | -1.67917 | 14.1 | -1.96951 | 14.06 | -1.90262 | 12.37 | 7.31
12.37 | -0.2173 | 12.37 | -2.91306 | 12.37 | -1.68036 | 14.1 | -1.96951 | 14.07 | -1.90262 | 12.37 | 7.34
12.37 | -0.2174 | 12.37 | -2.91306 | 12.37 | -1.68036 | 14.11 | -1.97053 | 14.07 | -1.90365 | 12.37 | 7.38
12.38 | -0.2174 | 12.38 | -2.91306 | 12.38 | -1.68036 | 14.11 | -1.97053 | 14.07 | -1.90365 | 12.38 | 7.41
12.38 | -0.2174 | 12.38 | -2.91306 | 12.38 | -1.68036 | 14.11 | -1.97053 | 14.08 | -1.90365 | 12.38 | 7.44
12.38 | -0.2175 | 12.38 | -2.91306 | 12.38 | -1.68154 | 14.12 | -1.97156 | 14.08 | -1.90468 | 12.38 | 7.48
12.39 | -0.2175 | 12.39 | -2.91531 | 12.39 | -1.68154 | 14.12 | -1.97156 | 14.09 | -1.90468 | 12.39 | 7.51
12.39 | -0.2175 | 12.39 | -2.91531 | 12.39 | -1.68154 | 14.13 | -1.97156 | 14.09 | -1.90468 | 12.39 | 7.54
12.39 | -0.2175 | 12.39 | -2.91531 | 12.39 | -1.68154 | 14.13 | -1.97259 | 14.09 | -1.90571 | 12.39 | 7.58
12.4 | -0.2175 | 12.4 | -2.91531 | 12.4 | -1.68154 | 14.13 | -1.97259 | 14.1 | -1.90571 | 12.4 | 7.61
12.4 | -0.2175 | 12.4 | -2.91531 | 12.4 | -1.68272 | 14.14 | -1.97259 | 14.1 | -1.90571 | 12.4 | 7.64
12.4 | -0.2175 | 12.4 | -2.91531 | 12.4 | -1.68272 | 14.14 | -1.97362 | 14.1 | -1.90571 | 12.4 | 7.68
12.41 | -0.2176 | 12.41 | -2.91755 | 12.41 | -1.68272 | 14.14 | -1.97362 | 14.11 | -1.90674 | 12.41 | 7.71
12.41 | -0.2176 | 12.41 | -2.91755 | 12.41 | -1.68272 | 14.15 | -1.97362 | 14.11 | -1.90674 | 12.41 | 7.74
12.41 | -0.2176 | 12.41 | -2.91755 | 12.41 | -1.68272 | 14.15 | -1.97465 | 14.11 | -1.90674 | 12.41 | 7.78
12.42 | -0.2176 | 12.42 | -2.91755 | 12.42 | -1.68391 | 14.15 | -1.97465 | 14.12 | -1.90674 | 12.42 | 7.81
12.42 | -0.2177 | 12.42 | -2.91755 | 12.42 | -1.68391 | 14.16 | -1.97465 | 14.12 | -1.90777 | 12.42 | 7.84
12.42 | -0.2177 | 12.42 | -2.9198 | 12.42 | -1.68391 | 14.16 | -1.97568 | 14.13 | -1.90777 | 12.42 | 7.88
12.43 | -0.2177 | 12.43 | -2.9198 | 12.43 | -1.68391 | 14.17 | -1.97568 | 14.13 | -1.90777 | 12.43 | 7.91
12.43 | -0.2177 | 12.43 | -2.9198 | 12.43 | -1.68509 | 14.17 | -1.97568 | 14.13 | -1.90879 | 12.43 | 7.94
12.43 | -0.2177 | 12.43 | -2.9198 | 12.43 | -1.68509 | 14.17 | -1.97671 | 14.14 | -1.90879 | 12.43 | 7.98
12.44 | -0.2177 | 12.44 | -2.9198 | 12.44 | -1.68509 | 14.18 | -1.97671 | 14.14 | -1.90879 | 12.44 | 8.01
12.44 | -0.2177 | 12.44 | -2.9198 | 12.44 | -1.68509 | 14.18 | -1.97671 | 14.14 | -1.90879 | 12.44 | 8.04
12.44 | -0.2178 | 12.44 | -2.92205 | 12.44 | -1.68509 | 14.18 | -1.97774 | 14.15 | -1.90982 | 12.44 | 8.08
12.45 | -0.2178 | 12.45 | -2.92205 | 12.45 | -1.68627 | 14.19 | -1.97774 | 14.15 | -1.90982 | 12.45 | 8.11
12.45 | -0.2178 | 12.45 | -2.92205 | 12.45 | -1.68627 | 14.19 | -1.97774 | 14.15 | -1.90982 | 12.45 | 8.14
12.45 | -0.2178 | 12.45 | -2.92205 | 12.45 | -1.68627 | 14.2 | -1.97877 | 14.16 | -1.91085 | 12.45 | 8.18
12.46 | -0.2178 | 12.46 | -2.92205 | 12.46 | -1.68627 | 14.2 | -1.97877 | 14.16 | -1.91085 | 12.46 | 8.21
12.46 | -0.2178 | 12.46 | -2.92205 | 12.46 | -1.68627 | 14.2 | -1.9798 | 14.17 | -1.91085 | 12.46 | 8.24
12.46 | -0.2178 | 12.46 | -2.92429 | 12.46 | -1.68627 | 14.21 | -1.9798 | 14.17 | -1.91188 | 12.46 | 8.28
12.47 | -0.2179 | 12.47 | -2.92429 | 12.47 | -1.68746 | 14.21 | -1.9798 | 14.17 | -1.91188 | 12.47 | 8.31
12.47 | -0.218 | 12.47 | -2.92429 | 12.47 | -1.68746 | 14.21 | -1.9798 | 14.18 | -1.91188 | 12.47 | 8.34
12.47 | -0.218 | 12.47 | -2.92429 | 12.47 | -1.68746 | 14.22 | -1.98082 | 14.18 | -1.91188 | 12.47 | 8.38
12.48 | -0.218 | 12.48 | -2.92429 | 12.48 | -1.68746 | 14.22 | -1.98082 | 14.18 | -1.91291 | 12.48 | 8.41
12.48 | -0.2181 | 12.48 | -2.92654 | 12.48 | -1.68746 | 14.22 | -1.98082 | 14.19 | -1.91291 | 12.48 | 8.44
12.48 | -0.2181 | 12.48 | -2.92654 | 12.48 | -1.68864 | 14.23 | -1.98185 | 14.19 | -1.91291 | 12.48 | 8.48
12.49 | -0.2181 | 12.49 | -2.92654 | 12.49 | -1.68864 | 14.23 | -1.98185 | 14.2 | -1.91394 | 12.49 | 8.51
12.49 | -0.2181 | 12.49 | -2.92654 | 12.49 | -1.68864 | 14.24 | -1.98288 | 14.2 | -1.91394 | 12.49 | 8.54
12.49 | -0.2181 | 12.49 | -2.92654 | 12.49 | -1.68864 | 14.24 | -1.98288 | 14.2 | -1.91394 | 12.49 | 8.58
12.5 | -0.2181 | 12.5 | -2.92654 | 12.5 | -1.68864 | 14.24 | -1.98288 | 14.21 | -1.91497 | 12.5 | 8.61
12.5 | -0.2182 | 12.5 | -2.92878 | 12.5 | -1.68982 | 14.25 | -1.98391 | 14.21 | -1.91497 | 12.5 | 8.64
12.5 | -0.2183 | 12.5 | -2.92878 | 12.5 | -1.68982 | 14.25 | -1.98391 | 14.21 | -1.91497 | 12.5 | 8.68
12.51 | -0.2183 | 12.51 | -2.92878 | 12.51 | -1.68982 | 14.25 | -1.98391 | 14.22 | -1.91497 | 12.51 | 8.71
12.51 | -0.2183 | 12.51 | -2.92878 | 12.51 | -1.68982 | 14.26 | -1.98494 | 14.22 | -1.916 | 12.51 | 8.74
12.51 | -0.2183 | 12.51 | -2.92878 | 12.51 | -1.68982 | 14.26 | -1.98494 | 14.22 | -1.916 | 12.51 | 8.78
12.52 | -0.2183 | 12.52 | -2.92878 | 12.52 | -1.69101 | 14.26 | -1.98494 | 14.23 | -1.916 | 12.52 | 8.81
12.52 | -0.2183 | 12.52 | -2.93103 | 12.52 | -1.69101 | 14.27 | -1.98494 | 14.23 | -1.91703 | 12.52 | 8.84
12.52 | -0.2183 | 12.52 | -2.93103 | 12.52 | -1.69101 | 14.27 | -1.98597 | 14.24 | -1.91703 | 12.52 | 8.88
12.53 | -0.2183 | 12.53 | -2.93103 | 12.53 | -1.69101 | 14.28 | -1.98597 | 14.24 | -1.91703 | 12.53 | 8.91
12.53 | -0.2183 | 12.53 | -2.93103 | 12.53 | -1.69219 | 14.28 | -1.987 | 14.24 | -1.91806 | 12.53 | 8.94
12.53 | -0.2183 | 12.53 | -2.93103 | 12.53 | -1.69219 | 14.28 | -1.987 | 14.25 | -1.91806 | 12.53 | 8.98
12.54 | -0.2183 | 12.54 | -2.93328 | 12.54 | -1.69219 | 14.29 | -1.987 | 14.25 | -1.91806 | 12.54 | 9.01
12.54 | -0.2183 | 12.54 | -2.93328 | 12.54 | -1.69219 | 14.29 | -1.987 | 14.25 | -1.91806 | 12.54 | 9.04
12.54 | -0.2183 | 12.54 | -2.93328 | 12.54 | -1.69219 | 14.29 | -1.98803 | 14.26 | -1.91908 | 12.54 | 9.08
12.55 | -0.2184 | 12.55 | -2.93328 | 12.55 | -1.69219 | 14.3 | -1.98803 | 14.26 | -1.91908 | 12.55 | 9.11
12.55 | -0.2184 | 12.55 | -2.93328 | 12.55 | -1.69337 | 14.3 | -1.98803 | 14.26 | -1.91908 | 12.55 | 9.14
12.55 | -0.2184 | 12.55 | -2.93328 | 12.55 | -1.69337 | 14.3 | -1.98906 | 14.27 | -1.91908 | 12.55 | 9.18
12.56 | -0.2184 | 12.56 | -2.93552 | 12.56 | -1.69337 | 14.31 | -1.98906 | 14.27 | -1.92011 | 12.56 | 9.21
12.56 | -0.2184 | 12.56 | -2.93552 | 12.56 | -1.69337 | 14.31 | -1.99009 | 14.28 | -1.92011 | 12.56 | 9.24
12.56 | -0.2185 | 12.56 | -2.93552 | 12.56 | -1.69337 | 14.32 | -1.99009 | 14.28 | -1.92011 | 12.56 | 9.27
12.57 | -0.2185 | 12.57 | -2.93552 | 12.57 | -1.69337 | 14.32 | -1.99009 | 14.28 | -1.92114 | 12.57 | 9.31
12.57 | -0.2185 | 12.57 | -2.93552 | 12.57 | -1.69456 | 14.32 | -1.99112 | 14.29 | -1.92114 | 12.57 | 9.34
12.57 | -0.2185 | 12.57 | -2.93552 | 12.57 | -1.69456 | 14.33 | -1.99112 | 14.29 | -1.92114 | 12.57 | 9.38
12.58 | -0.2186 | 12.58 | -2.93777 | 12.58 | -1.69456 | 14.33 | -1.99112 | 14.29 | -1.92217 | 12.58 | 9.41
12.58 | -0.2186 | 12.58 | -2.93777 | 12.58 | -1.69456 | 14.33 | -1.99112 | 14.3 | -1.92217 | 12.58 | 9.44
12.58 | -0.2185 | 12.58 | -2.93777 | 12.58 | -1.69456 | 14.34 | -1.99214 | 14.3 | -1.92217 | 12.58 | 9.48
12.59 | -0.2185 | 12.59 | -2.93777 | 12.59 | -1.69574 | 14.34 | -1.99214 | 14.3 | -1.92217 | 12.59 | 9.51
12.59 | -0.2185 | 12.59 | -2.93777 | 12.59 | -1.69574 | 14.34 | -1.99214 | 14.31 | -1.92217 | 12.59 | 9.54
12.59 | -0.2185 | 12.59 | -2.93777 | 12.59 | -1.69574 | 14.35 | -1.99317 | 14.31 | -1.9232 | 12.59 | 9.58
12.6 | -0.2185 | 12.6 | -2.94001 | 12.6 | -1.69574 | 14.35 | -1.99317 | 14.32 | -1.9232 | 12.6 | 9.61
12.6 | -0.2185 | 12.6 | -2.94001 | 12.6 | -1.69574 | 14.36 | -1.9942 | 14.32 | -1.9232 | 12.6 | 9.64
12.6 | -0.2186 | 12.6 | -2.94001 | 12.6 | -1.69692 | 14.36 | -1.9942 | 14.32 | -1.92423 | 12.6 | 9.68
12.61 | -0.2187 | 12.61 | -2.94001 | 12.61 | -1.69692 | 14.36 | -1.9942 | 14.33 | -1.92423 | 12.61 | 9.71
12.61 | -0.2187 | 12.61 | -2.94001 | 12.61 | -1.69692 | 14.37 | -1.9942 | 14.33 | -1.92423 | 12.61 | 9.74
12.61 | -0.2188 | 12.61 | -2.94226 | 12.61 | -1.69692 | 14.37 | -1.99523 | 14.33 | -1.92526 | 12.61 | 9.78
12.62 | -0.2188 | 12.62 | -2.94226 | 12.62 | -1.69692 | 14.37 | -1.99523 | 14.34 | -1.92526 | 12.62 | 9.81
12.62 | -0.2188 | 12.62 | -2.94226 | 12.62 | -1.69811 | 14.38 | -1.99523 | 14.34 | -1.92526 | 12.62 | 9.84
12.62 | -0.2188 | 12.62 | -2.94226 | 12.62 | -1.69811 | 14.38 | -1.99626 | 14.34 | -1.92629 | 12.62 | 9.87
12.63 | -0.2188 | 12.63 | -2.94226 | 12.63 | -1.69811 | 14.38 | -1.99626 | 14.35 | -1.92629 | 12.63 | 9.91
12.63 | -0.2189 | 12.63 | -2.94226 | 12.63 | -1.69811 | 14.39 | -1.99626 | 14.35 | -1.92629 | 12.63 | 9.94
12.63 | -0.2189 | 12.63 | -2.94451 | 12.63 | -1.69811 | 14.39 | -1.99729 | 14.36 | -1.92732 | 12.63 | 9.98
12.64 | -0.2188 | 12.64 | -2.94451 | 12.64 | -1.69929 | 14.4 | -1.99729 | 14.36 | -1.92732 | 12.64 | 10.01
12.64 | -0.2188 | 12.64 | -2.94451 | 12.64 | -1.69929 | 14.4 | -1.99832 | 14.36 | -1.92732 | 12.64 | 10.04
12.64 | -0.2188 | 12.64 | -2.94451 | 12.64 | -1.69929 | 14.4 | -1.99832 | 14.37 | -1.92732 | 12.64 | 10.08
12.65 | -0.2188 | 12.65 | -2.94451 | 12.65 | -1.69929 | 14.41 | -1.99832 | 14.37 | -1.92835 | 12.65 | 10.11
12.65 | -0.2189 | 12.65 | -2.94451 | 12.65 | -1.69929 | 14.41 | -1.99832 | 14.37 | -1.92835 | 12.65 | 10.14
12.65 | -0.2189 | 12.65 | -2.94675 | 12.65 | -1.70047 | 14.41 | -1.99935 | 14.38 | -1.92835 | 12.65 | 10.18
12.66 | -0.2189 | 12.66 | -2.94675 | 12.66 | -1.70047 | 14.42 | -1.99935 | 14.38 | -1.92835 | 12.66 | 10.21
12.66 | -0.219 | 12.66 | -2.94675 | 12.66 | -1.70047 | 14.42 | -1.99935 | 14.38 | -1.92937 | 12.66 | 10.24
12.66 | -0.219 | 12.66 | -2.94675 | 12.66 | -1.70047 | 14.43 | -2.00038 | 14.39 | -1.92937 | 12.66 | 10.28
12.67 | -0.2189 | 12.67 | -2.94675 | 12.67 | -1.70047 | 14.43 | -2.00038 | 14.39 | -1.9304 | 12.67 | 10.31
12.67 | -0.2189 | 12.67 | -2.949 | 12.67 | -1.70047 | 14.43 | -2.00141 | 14.4 | -1.9304 | 12.67 | 10.34
12.67 | -0.219 | 12.67 | -2.949 | 12.67 | -1.70166 | 14.44 | -2.00141 | 14.4 | -1.9304 | 12.67 | 10.37
12.68 | -0.219 | 12.68 | -2.949 | 12.68 | -1.70166 | 14.44 | -2.00141 | 14.4 | -1.9304 | 12.68 | 10.41
12.68 | -0.2191 | 12.68 | -2.949 | 12.68 | -1.70166 | 14.44 | -2.00243 | 14.41 | -1.93143 | 12.68 | 10.44
12.68 | -0.2191 | 12.68 | -2.949 | 12.68 | -1.70166 | 14.45 | -2.00243 | 14.41 | -1.93143 | 12.68 | 10.47
12.69 | -0.219 | 12.69 | -2.949 | 12.69 | -1.70284 | 14.45 | -2.00243 | 14.41 | -1.93143 | 12.69 | 10.51
12.69 | -0.219 | 12.69 | -2.95124 | 12.69 | -1.70284 | 14.45 | -2.00346 | 14.42 | -1.93143 | 12.69 | 10.54
12.69 | -0.219 | 12.69 | -2.95124 | 12.69 | -1.70284 | 14.46 | -2.00346 | 14.42 | -1.93246 | 12.69 | 10.58
12.7 | -0.219 | 12.7 | -2.95124 | 12.7 | -1.70284 | 14.46 | -2.00346 | 14.43 | -1.93246 | 12.7 | 10.61
12.7 | -0.219 | 12.7 | -2.95124 | 12.7 | -1.70284 | 14.47 | -2.00449 | 14.43 | -1.93246 | 12.7 | 10.64
12.7 | -0.219 | 12.7 | -2.95124 | 12.7 | -1.70402 | 14.47 | -2.00449 | 14.43 | -1.93349 | 12.7 | 10.68
12.71 | -0.2191 | 12.71 | -2.95124 | 12.71 | -1.70402 | 14.47 | -2.00449 | 14.44 | -1.93349 | 12.71 | 10.71
12.71 | -0.2191 | 12.71 | -2.95349 | 12.71 | -1.70402 | 14.48 | -2.00552 | 14.44 | -1.93349 | 12.71 | 10.74
12.71 | -0.2191 | 12.71 | -2.95349 | 12.71 | -1.70402 | 14.48 | -2.00552 | 14.44 | -1.93452 | 12.71 | 10.78
12.72 | -0.2192 | 12.72 | -2.95349 | 12.72 | -1.70402 | 14.48 | -2.00552 | 14.45 | -1.93452 | 12.72 | 10.81
12.72 | -0.2192 | 12.72 | -2.95349 | 12.72 | -1.70521 | 14.49 | -2.00655 | 14.45 | -1.93452 | 12.72 | 10.84
12.72 | -0.2192 | 12.72 | -2.95349 | 12.72 | -1.70521 | 14.49 | -2.00655 | 14.45 | -1.93452 | 12.72 | 10.87
12.73 | -0.2191 | 12.73 | -2.95574 | 12.73 | -1.70521 | 14.49 | -2.00655 | 14.46 | -1.93555 | 12.73 | 10.91
12.73 | -0.2191 | 12.73 | -2.95574 | 12.73 | -1.70521 | 14.5 | -2.00655 | 14.46 | -1.93555 | 12.73 | 10.94
12.73 | -0.2192 | 12.73 | -2.95574 | 12.73 | -1.70521 | 14.5 | -2.00758 | 14.47 | -1.93555 | 12.73 | 10.98
12.74 | -0.2192 | 12.74 | -2.95574 | 12.74 | -1.70639 | 14.51 | -2.00758 | 14.47 | -1.93658 | 12.74 | 11.01
12.74 | -0.2193 | 12.74 | -2.95574 | 12.74 | -1.70639 | 14.51 | -2.00861 | 14.47 | -1.93658 | 12.74 | 11.04
12.74 | -0.2194 | 12.74 | -2.95574 | 12.74 | -1.70639 | 14.51 | -2.00861 | 14.48 | -1.93658 | 12.74 | 11.08
12.75 | -0.2194 | 12.75 | -2.95798 | 12.75 | -1.70639 | 14.52 | -2.00861 | 14.48 | -1.93761 | 12.75 | 11.11
12.75 | -0.2195 | 12.75 | -2.95798 | 12.75 | -1.70639 | 14.52 | -2.00964 | 14.48 | -1.93761 | 12.75 | 11.14
12.75 | -0.2195 | 12.75 | -2.95798 | 12.75 | -1.70757 | 14.52 | -2.00964 | 14.49 | -1.93761 | 12.75 | 11.18
12.76 | -0.2195 | 12.76 | -2.95798 | 12.76 | -1.70757 | 14.53 | -2.00964 | 14.49 | -1.93761 | 12.76 | 11.21
12.76 | -0.2195 | 12.76 | -2.95798 | 12.76 | -1.70757 | 14.53 | -2.00964 | 14.49 | -1.93864 | 12.76 | 11.24
12.76 | -0.2195 | 12.76 | -2.95798 | 12.76 | -1.70757 | 14.53 | -2.01067 | 14.5 | -1.93864 | 12.76 | 11.28
12.77 | -0.2195 | 12.77 | -2.96023 | 12.77 | -1.70757 | 14.54 | -2.01067 | 14.5 | -1.93864 | 12.77 | 11.31
12.77 | -0.2195 | 12.77 | -2.96023 | 12.77 | -1.70757 | 14.54 | -2.0117 | 14.51 | -1.93966 | 12.77 | 11.34
12.77 | -0.2194 | 12.77 | -2.96023 | 12.77 | -1.70876 | 14.55 | -2.0117 | 14.51 | -1.93966 | 12.77 | 11.37
12.78 | -0.2194 | 12.78 | -2.96023 | 12.78 | -1.70876 | 14.55 | -2.0117 | 14.51 | -1.93966 | 12.78 | 11.41
12.78 | -0.2194 | 12.78 | -2.96023 | 12.78 | -1.70876 | 14.55 | -2.01272 | 14.52 | -1.94069 | 12.78 | 11.44
12.78 | -0.2194 | 12.78 | -2.96023 | 12.78 | -1.70876 | 14.56 | -2.01272 | 14.52 | -1.94069 | 12.78 | 11.47
12.79 | -0.2195 | 12.79 | -2.96247 | 12.79 | -1.70876 | 14.56 | -2.01272 | 14.52 | -1.94069 | 12.79 | 11.51
12.79 | -0.2194 | 12.79 | -2.96247 | 12.79 | -1.70994 | 14.56 | -2.01375 | 14.53 | -1.94172 | 12.79 | 11.54
12.79 | -0.2194 | 12.79 | -2.96247 | 12.79 | -1.70994 | 14.57 | -2.01375 | 14.53 | -1.94172 | 12.79 | 11.57
12.8 | -0.2195 | 12.8 | -2.96247 | 12.8 | -1.70994 | 14.57 | -2.01375 | 14.53 | -1.94172 | 12.8 | 11.61
12.8 | -0.2195 | 12.8 | -2.96247 | 12.8 | -1.70994 | 14.57 | -2.01478 | 14.54 | -1.94172 | 12.8 | 11.64
12.8 | -0.2196 | 12.8 | -2.96247 | 12.8 | -1.70994 | 14.58 | -2.01478 | 14.54 | -1.94275 | 12.8 | 11.68
12.81 | -0.2196 | 12.81 | -2.96472 | 12.81 | -1.71112 | 14.58 | -2.01581 | 14.55 | -1.94275 | 12.81 | 11.71
12.81 | -0.2196 | 12.81 | -2.96472 | 12.81 | -1.71112 | 14.59 | -2.01581 | 14.55 | -1.94275 | 12.81 | 11.74
12.81 | -0.2197 | 12.81 | -2.96472 | 12.81 | -1.71112 | 14.59 | -2.01581 | 14.55 | -1.94378 | 12.81 | 11.78
12.82 | -0.2197 | 12.82 | -2.96472 | 12.82 | -1.71112 | 14.59 | -2.01684 | 14.56 | -1.94378 | 12.82 | 11.81
12.82 | -0.2197 | 12.82 | -2.96472 | 12.82 | -1.71112 | 14.6 | -2.01684 | 14.56 | -1.94378 | 12.82 | 11.84
12.82 | -0.2197 | 12.82 | -2.96472 | 12.82 | -1.71231 | 14.6 | -2.01684 | 14.56 | -1.94481 | 12.82 | 11.88
12.83 | -0.2197 | 12.83 | -2.96697 | 12.83 | -1.71231 | 14.6 | -2.01787 | 14.57 | -1.94481 | 12.83 | 11.91
12.83 | -0.2197 | 12.83 | -2.96697 | 12.83 | -1.71231 | 14.61 | -2.01787 | 14.57 | -1.94481 | 12.83 | 11.94
12.83 | -0.2198 | 12.83 | -2.96697 | 12.83 | -1.71231 | 14.61 | -2.01787 | 14.57 | -1.94481 | 12.83 | 11.98
12.84 | -0.2198 | 12.84 | -2.96697 | 12.84 | -1.71231 | 14.62 | -2.0189 | 14.58 | -1.94584 | 12.84 | 12.01
12.84 | -0.2198 | 12.84 | -2.96697 | 12.84 | -1.71349 | 14.62 | -2.0189 | 14.58 | -1.94584 | 12.84 | 12.04
12.84 | -0.2197 | 12.84 | -2.96921 | 12.84 | -1.71349 | 14.62 | -2.01993 | 14.59 | -1.94584 | 12.84 | 12.08
12.85 | -0.2197 | 12.85 | -2.96921 | 12.85 | -1.71349 | 14.63 | -2.01993 | 14.59 | -1.94584 | 12.85 | 12.11
12.85 | -0.2198 | 12.85 | -2.96921 | 12.85 | -1.71349 | 14.63 | -2.01993 | 14.59 | -1.94687 | 12.85 | 12.14
12.85 | -0.2198 | 12.85 | -2.96921 | 12.85 | -1.71349 | 14.63 | -2.02096 | 14.6 | -1.94687 | 12.85 | 12.18
12.86 | -0.2198 | 12.86 | -2.96921 | 12.86 | -1.71467 | 14.64 | -2.02096 | 14.6 | -1.94687 | 12.86 | 12.21
12.86 | -0.2198 | 12.86 | -2.96921 | 12.86 | -1.71467 | 14.64 | -2.02096 | 14.6 | -1.9479 | 12.86 | 12.24
12.86 | -0.2198 | 12.86 | -2.97146 | 12.86 | -1.71467 | 14.64 | -2.02198 | 14.61 | -1.9479 | 12.86 | 12.28
12.87 | -0.2198 | 12.87 | -2.97146 | 12.87 | -1.71467 | 14.65 | -2.02198 | 14.61 | -1.9479 | 12.87 | 12.31
12.87 | -0.2198 | 12.87 | -2.97146 | 12.87 | -1.71467 | 14.65 | -2.02198 | 14.62 | -1.94893 | 12.87 | 12.34
12.87 | -0.2198 | 12.87 | -2.97146 | 12.87 | -1.71586 | 14.66 | -2.02301 | 14.62 | -1.94893 | 12.87 | 12.38
12.88 | -0.2198 | 12.88 | -2.97146 | 12.88 | -1.71586 | 14.66 | -2.02301 | 14.62 | -1.94893 | 12.88 | 12.41
12.88 | -0.2199 | 12.88 | -2.97146 | 12.88 | -1.71586 | 14.66 | -2.02404 | 14.63 | -1.94893 | 12.88 | 12.44
12.88 | -0.2199 | 12.88 | -2.9737 | 12.88 | -1.71586 | 14.67 | -2.02404 | 14.63 | -1.94995 | 12.88 | 12.47
12.89 | -0.2199 | 12.89 | -2.9737 | 12.89 | -1.71586 | 14.67 | -2.02404 | 14.63 | -1.94995 | 12.89 | 12.51
12.89 | -0.2199 | 12.89 | -2.9737 | 12.89 | -1.71704 | 14.67 | -2.02507 | 14.64 | -1.94995 | 12.89 | 12.54
12.89 | -0.2199 | 12.89 | -2.9737 | 12.89 | -1.71704 | 14.68 | -2.02507 | 14.64 | -1.95098 | 12.89 | 12.58
12.9 | -0.2199 | 12.9 | -2.9737 | 12.9 | -1.71704 | 14.68 | -2.02507 | 14.64 | -1.95098 | 12.9 | 12.61
12.9 | -0.2199 | 12.9 | -2.9737 | 12.9 | -1.71704 | 14.68 | -2.0261 | 14.65 | -1.95098 | 12.9 | 12.64
12.9 | -0.2199 | 12.9 | -2.97595 | 12.9 | -1.71704 | 14.69 | -2.0261 | 14.65 | -1.95098 | 12.9 | 12.68
12.91 | -0.2199 | 12.91 | -2.97595 | 12.91 | -1.71822 | 14.69 | -2.0261 | 14.66 | -1.95201 | 12.91 | 12.71
12.91 | -0.2199 | 12.91 | -2.97595 | 12.91 | -1.71822 | 14.7 | -2.02713 | 14.66 | -1.95201 | 12.91 | 12.74
12.91 | -0.2199 | 12.91 | -2.97595 | 12.91 | -1.71822 | 14.7 | -2.02713 | 14.66 | -1.95304 | 12.91 | 12.78
12.92 | -0.2199 | 12.92 | -2.97595 | 12.92 | -1.71822 | 14.7 | -2.02713 | 14.67 | -1.95304 | 12.92 | 12.81
12.92 | -0.22 | 12.92 | -2.97595 | 12.92 | -1.71822 | 14.71 | -2.02816 | 14.67 | -1.95304 | 12.92 | 12.84
12.92 | -0.22 | 12.92 | -2.9782 | 12.92 | -1.71822 | 14.71 | -2.02816 | 14.67 | -1.95407 | 12.92 | 12.88
12.93 | -0.22 | 12.93 | -2.9782 | 12.93 | -1.71941 | 14.71 | -2.02816 | 14.68 | -1.95407 | 12.93 | 12.91
12.93 | -0.2201 | 12.93 | -2.9782 | 12.93 | -1.71941 | 14.72 | -2.02919 | 14.68 | -1.95407 | 12.93 | 12.94
12.93 | -0.2201 | 12.93 | -2.9782 | 12.93 | -1.71941 | 14.72 | -2.02919 | 14.68 | -1.95407 | 12.93 | 12.98
12.94 | -0.2201 | 12.94 | -2.9782 | 12.94 | -1.71941 | 14.72 | -2.03022 | 14.69 | -1.9551 | 12.94 | 13.01
12.94 | -0.2201 | 12.94 | -2.9782 | 12.94 | -1.72059 | 14.73 | -2.03022 | 14.69 | -1.9551 | 12.94 | 13.04
12.94 | -0.2201 | 12.94 | -2.98044 | 12.94 | -1.72059 | 14.73 | -2.03022 | 14.7 | -1.9551 | 12.94 | 13.08
12.95 | -0.2201 | 12.95 | -2.98044 | 12.95 | -1.72059 | 14.74 | -2.03125 | 14.7 | -1.95613 | 12.95 | 13.11
12.95 | -0.2201 | 12.95 | -2.98044 | 12.95 | -1.72059 | 14.74 | -2.03125 | 14.7 | -1.95613 | 12.95 | 13.14
12.95 | -0.2201 | 12.95 | -2.98044 | 12.95 | -1.72059 | 14.74 | -2.03125 | 14.71 | -1.95613 | 12.95 | 13.18
12.96 | -0.2202 | 12.96 | -2.98044 | 12.96 | -1.72059 | 14.75 | -2.03227 | 14.71 | -1.95613 | 12.96 | 13.21
12.96 | -0.2202 | 12.96 | -2.98044 | 12.96 | -1.72177 | 14.75 | -2.03227 | 14.71 | -1.95716 | 12.96 | 13.24
12.96 | -0.2202 | 12.96 | -2.98269 | 12.96 | -1.72177 | 14.75 | -2.03227 | 14.72 | -1.95716 | 12.96 | 13.28
12.97 | -0.2202 | 12.97 | -2.98269 | 12.97 | -1.72177 | 14.76 | -2.0333 | 14.72 | -1.95716 | 12.97 | 13.31
12.97 | -0.2202 | 12.97 | -2.98269 | 12.97 | -1.72177 | 14.76 | -2.0333 | 14.72 | -1.95819 | 12.97 | 13.34
12.97 | -0.2202 | 12.97 | -2.98269 | 12.97 | -1.72296 | 14.76 | -2.0333 | 14.73 | -1.95819 | 12.97 | 13.38
12.98 | -0.2202 | 12.98 | -2.98269 | 12.98 | -1.72296 | 14.77 | -2.03433 | 14.73 | -1.95819 | 12.98 | 13.41
12.98 | -0.2202 | 12.98 | -2.98269 | 12.98 | -1.72296 | 14.77 | -2.03433 | 14.74 | -1.95922 | 12.98 | 13.44
12.98 | -0.2202 | 12.98 | -2.98493 | 12.98 | -1.72296 | 14.78 | -2.03536 | 14.74 | -1.95922 | 12.98 | 13.47
12.99 | -0.2202 | 12.99 | -2.98493 | 12.99 | -1.72296 | 14.78 | -2.03536 | 14.74 | -1.95922 | 12.99 | 13.51
12.99 | -0.2202 | 12.99 | -2.98493 | 12.99 | -1.72414 | 14.78 | -2.03536 | 14.75 | -1.96024 | 12.99 | 13.54
12.99 | -0.2202 | 12.99 | -2.98493 | 12.99 | -1.72414 | 14.79 | -2.03639 | 14.75 | -1.96024 | 12.99 | 13.58
13 | -0.2202 | 13 | -2.98493 | 13 | -1.72414 | 14.79 | -2.03639 | 14.75 | -1.96024 | 13 | 13.61
13 | -0.2202 | 13 | -2.98718 | 13 | -1.72414 | 14.79 | -2.03742 | 14.76 | -1.96024 | 13 | 13.64
13 | -0.2203 | 13 | -2.98718 | 13 | -1.72414 | 14.8 | -2.03742 | 14.76 | -1.96127 | 13 | 13.68
13.01 | -0.2203 | 13.01 | -2.98718 | 13.01 | -1.72532 | 14.8 | -2.03742 | 14.76 | -1.96127 | 13.01 | 13.71
13.01 | -0.2203 | 13.01 | -2.98718 | 13.01 | -1.72532 | 14.81 | -2.03845 | 14.77 | -1.96127 | 13.01 | 13.74
13.01 | -0.2203 | 13.01 | -2.98718 | 13.01 | -1.72532 | 14.81 | -2.03845 | 14.77 | -1.9623 | 13.01 | 13.77
13.02 | -0.2203 | 13.02 | -2.98718 | 13.02 | -1.72532 | 14.81 | -2.03948 | 14.78 | -1.9623 | 13.02 | 13.81
13.02 | -0.2203 | 13.02 | -2.98718 | 13.02 | -1.72651 | 14.82 | -2.03948 | 14.78 | -1.9623 | 13.02 | 13.84
13.02 | -0.2203 | 13.02 | -2.98943 | 13.02 | -1.72651 | 14.82 | -2.03948 | 14.78 | -1.96333 | 13.02 | 13.88
13.03 | -0.2202 | 13.03 | -2.98943 | 13.03 | -1.72651 | 14.82 | -2.03948 | 14.79 | -1.96333 | 13.03 | 13.91
13.03 | -0.2202 | 13.03 | -2.98943 | 13.03 | -1.72651 | 14.83 | -2.04051 | 14.79 | -1.96333 | 13.03 | 13.94
13.03 | -0.2202 | 13.03 | -2.98943 | 13.03 | -1.72651 | 14.83 | -2.04051 | 14.79 | -1.96333 | 13.03 | 13.98
13.04 | -0.2203 | 13.04 | -2.98943 | 13.04 | -1.72651 | 14.83 | -2.04154 | 14.8 | -1.96436 | 13.04 | 14.01
13.04 | -0.2203 | 13.04 | -2.98943 | 13.04 | -1.72769 | 14.84 | -2.04154 | 14.8 | -1.96436 | 13.04 | 14.04
13.04 | -0.2202 | 13.04 | -2.99167 | 13.04 | -1.72769 | 14.84 | -2.04154 | 14.81 | -1.96436 | 13.04 | 14.08
13.05 | -0.2203 | 13.05 | -2.99167 | 13.05 | -1.72769 | 14.85 | -2.04256 | 14.81 | -1.96539 | 13.05 | 14.11
13.05 | -0.2203 | 13.05 | -2.99167 | 13.05 | -1.72769 | 14.85 | -2.04256 | 14.81 | -1.96539 | 13.05 | 14.14
13.05 | -0.2203 | 13.05 | -2.99167 | 13.05 | -1.72887 | 14.85 | -2.04359 | 14.82 | -1.96539 | 13.05 | 14.18
13.06 | -0.2204 | 13.06 | -2.99167 | 13.06 | -1.72887 | 14.86 | -2.04359 | 14.82 | -1.96642 | 13.06 | 14.21
13.06 | -0.2204 | 13.06 | -2.99167 | 13.06 | -1.72887 | 14.86 | -2.04359 | 14.82 | -1.96642 | 13.06 | 14.24
13.06 | -0.2204 | 13.06 | -2.99392 | 13.06 | -1.72887 | 14.86 | -2.04462 | 14.83 | -1.96642 | 13.06 | 14.27
13.07 | -0.2204 | 13.07 | -2.99392 | 13.07 | -1.73006 | 14.87 | -2.04462 | 14.83 | -1.96642 | 13.07 | 14.31
13.07 | -0.2204 | 13.07 | -2.99392 | 13.07 | -1.73006 | 14.87 | -2.04462 | 14.83 | -1.96745 | 13.07 | 14.34
13.07 | -0.2204 | 13.07 | -2.99392 | 13.07 | -1.73006 | 14.87 | -2.04565 | 14.84 | -1.96745 | 13.07 | 14.38
13.08 | -0.2204 | 13.08 | -2.99392 | 13.08 | -1.73006 | 14.88 | -2.04565 | 14.84 | -1.96745 | 13.08 | 14.41
13.08 | -0.2204 | 13.08 | -2.99392 | 13.08 | -1.73006 | 14.88 | -2.04668 | 14.85 | -1.96848 | 13.08 | 14.44
13.08 | -0.2204 | 13.08 | -2.99616 | 13.08 | -1.73124 | 14.89 | -2.04668 | 14.85 | -1.96848 | 13.08 | 14.48
13.09 | -0.2204 | 13.09 | -2.99616 | 13.09 | -1.73124 | 14.89 | -2.04668 | 14.85 | -1.96848 | 13.09 | 14.51
13.09 | -0.2203 | 13.09 | -2.99616 | 13.09 | -1.73124 | 14.89 | -2.04771 | 14.86 | -1.96951 | 13.09 | 14.54
13.09 | -0.2204 | 13.09 | -2.99616 | 13.09 | -1.73124 | 14.9 | -2.04771 | 14.86 | -1.96951 | 13.09 | 14.58
13.1 | -0.2204 | 13.1 | -2.99616 | 13.1 | -1.73242 | 14.9 | -2.04771 | 14.86 | -1.96951 | 13.1 | 14.61
13.1 | -0.2204 | 13.1 | -2.99616 | 13.1 | -1.73242 | 14.9 | -2.04874 | 14.87 | -1.96951 | 13.1 | 14.64
13.1 | -0.2204 | 13.1 | -2.99841 | 13.1 | -1.73242 | 14.91 | -2.04874 | 14.87 | -1.97053 | 13.1 | 14.68
13.11 | -0.2204 | 13.11 | -2.99841 | 13.11 | -1.73242 | 14.91 | -2.04874 | 14.87 | -1.97053 | 13.11 | 14.71
13.11 | -0.2204 | 13.11 | -2.99841 | 13.11 | -1.73361 | 14.91 | -2.04977 | 14.88 | -1.97053 | 13.11 | 14.74
13.11 | -0.2204 | 13.11 | -2.99841 | 13.11 | -1.73361 | 14.92 | -2.04977 | 14.88 | -1.97156 | 13.11 | 14.78
13.12 | -0.2205 | 13.12 | -2.99841 | 13.12 | -1.73361 | 14.92 | -2.04977 | 14.89 | -1.97156 | 13.12 | 14.81
13.12 | -0.2205 | 13.12 | -2.99841 | 13.12 | -1.73361 | 14.93 | -2.0508 | 14.89 | -1.97156 | 13.12 | 14.84
13.12 | -0.2205 | 13.12 | -3.00066 | 13.12 | -1.73361 | 14.93 | -2.0508 | 14.89 | -1.97259 | 13.12 | 14.88
13.13 | -0.2205 | 13.13 | -3.00066 | 13.13 | -1.73361 | 14.93 | -2.05183 | 14.9 | -1.97259 | 13.13 | 14.91
13.13 | -0.2205 | 13.13 | -3.00066 | 13.13 | -1.73479 | 14.94 | -2.05183 | 14.9 | -1.97259 | 13.13 | 14.94
13.13 | -0.2205 | 13.13 | -3.00066 | 13.13 | -1.73479 | 14.94 | -2.05183 | 14.9 | -1.97259 | 13.13 | 14.98
13.14 | -0.2205 | 13.14 | -3.00066 | 13.14 | -1.73479 | 14.94 | -2.05286 | 14.91 | -1.97362 | 13.14 | 15.01
13.14 | -0.2205 | 13.14 | -3.00066 | 13.14 | -1.73479 | 14.95 | -2.05286 | 14.91 | -1.97362 | 13.14 | 15.04
13.14 | -0.2205 | 13.14 | -3.0029 | 13.14 | -1.73597 | 14.95 | -2.05286 | 14.91 | -1.97362 | 13.14 | 15.07
13.15 | -0.2205 | 13.15 | -3.0029 | 13.15 | -1.73597 | 14.95 | -2.05388 | 14.92 | -1.97465 | 13.15 | 15.11
13.15 | -0.2205 | 13.15 | -3.0029 | 13.15 | -1.73597 | 14.96 | -2.05388 | 14.92 | -1.97465 | 13.15 | 15.14
13.15 | -0.2204 | 13.15 | -3.0029 | 13.15 | -1.73597 | 14.96 | -2.05491 | 14.93 | -1.97568 | 13.15 | 15.18
13.16 | -0.2204 | 13.16 | -3.0029 | 13.16 | -1.73597 | 14.97 | -2.05491 | 14.93 | -1.97568 | 13.16 | 15.21
13.16 | -0.2204 | 13.16 | -3.0029 | 13.16 | -1.73716 | 14.97 | -2.05491 | 14.93 | -1.97568 | 13.16 | 15.24
13.16 | -0.2204 | 13.16 | -3.0029 | 13.16 | -1.73716 | 14.97 | -2.05594 | 14.94 | -1.97568 | 13.16 | 15.28
13.17 | -0.2204 | 13.17 | -3.00515 | 13.17 | -1.73716 | 14.98 | -2.05594 | 14.94 | -1.97671 | 13.17 | 15.31
13.17 | -0.2205 | 13.17 | -3.00515 | 13.17 | -1.73716 | 14.98 | -2.05697 | 14.94 | -1.97671 | 13.17 | 15.34
13.17 | -0.2205 | 13.17 | -3.00515 | 13.17 | -1.73716 | 14.98 | -2.05697 | 14.95 | -1.97671 | 13.17 | 15.38
13.18 | -0.2206 | 13.18 | -3.00515 | 13.18 | -1.73834 | 14.99 | -2.05697 | 14.95 | -1.97774 | 13.18 | 15.41
13.18 | -0.2206 | 13.18 | -3.00515 | 13.18 | -1.73834 | 14.99 | -2.058 | 14.95 | -1.97774 | 13.18 | 15.44
13.18 | -0.2206 | 13.18 | -3.00515 | 13.18 | -1.73834 | 14.99 | -2.058 | 14.96 | -1.97774 | 13.18 | 15.48
13.19 | -0.2206 | 13.19 | -3.00739 | 13.19 | -1.73834 | 15 | -2.058 | 14.96 | -1.97877 | 13.19 | 15.51
13.19 | -0.2206 | 13.19 | -3.00739 | 13.19 | -1.73834 | 15 | -2.05903 | 14.97 | -1.97877 | 13.19 | 15.54
13.19 | -0.2207 | 13.19 | -3.00739 | 13.19 | -1.73952 | 15.01 | -2.05903 | 14.97 | -1.97877 | 13.19 | 15.58
13.2 | -0.2208 | 13.2 | -3.00739 | 13.2 | -1.73952 | 15.01 | -2.06006 | 14.97 | -1.9798 | 13.2 | 15.61
13.2 | -0.2208 | 13.2 | -3.00739 | 13.2 | -1.73952 | 15.01 | -2.06006 | 14.98 | -1.9798 | 13.2 | 15.64
13.2 | -0.2208 | 13.2 | -3.00739 | 13.2 | -1.73952 | 15.02 | -2.06006 | 14.98 | -1.9798 | 13.2 | 15.68
13.21 | -0.2207 | 13.21 | -3.00739 | 13.21 | -1.73952 | 15.02 | -2.06109 | 14.98 | -1.98082 | 13.21 | 15.71
13.21 | -0.2207 | 13.21 | -3.00964 | 13.21 | -1.74071 | 15.02 | -2.06109 | 14.99 | -1.98082 | 13.21 | 15.74
13.21 | -0.2207 | 13.21 | -3.00964 | 13.21 | -1.74071 | 15.03 | -2.06109 | 14.99 | -1.98082 | 13.21 | 15.78
13.22 | -0.2207 | 13.22 | -3.00964 | 13.22 | -1.74071 | 15.03 | -2.06212 | 14.99 | -1.98082 | 13.22 | 15.81
13.22 | -0.2208 | 13.22 | -3.00964 | 13.22 | -1.74071 | 15.04 | -2.06212 | 15 | -1.98185 | 13.22 | 15.84
13.22 | -0.2209 | 13.22 | -3.00964 | 13.22 | -1.74071 | 15.04 | -2.06315 | 15 | -1.98185 | 13.22 | 15.87
13.23 | -0.2209 | 13.23 | -3.00964 | 13.23 | -1.74189 | 15.04 | -2.06315 | 15.01 | -1.98288 | 13.23 | 15.91
13.23 | -0.2209 | 13.23 | -3.01189 | 13.23 | -1.74189 | 15.05 | -2.06315 | 15.01 | -1.98288 | 13.23 | 15.94
13.23 | -0.2209 | 13.23 | -3.01189 | 13.23 | -1.74189 | 15.05 | -2.06417 | 15.01 | -1.98288 | 13.23 | 15.98
13.24 | -0.2208 | 13.24 | -3.01189 | 13.24 | -1.74189 | 15.05 | -2.06417 | 15.02 | -1.98391 | 13.24 | 16.01
13.24 | -0.2207 | 13.24 | -3.01189 | 13.24 | -1.74189 | 15.06 | -2.06417 | 15.02 | -1.98391 | 13.24 | 16.04
13.24 | -0.2207 | 13.24 | -3.01189 | 13.24 | -1.74307 | 15.06 | -2.0652 | 15.02 | -1.98391 | 13.24 | 16.08
13.25 | -0.2208 | 13.25 | -3.01189 | 13.25 | -1.74307 | 15.06 | -2.0652 | 15.03 | -1.98391 | 13.25 | 16.11
13.25 | -0.2208 | 13.25 | -3.01189 | 13.25 | -1.74307 | 15.07 | -2.0652 | 15.03 | -1.98494 | 13.25 | 16.14
13.25 | -0.2208 | 13.25 | -3.01413 | 13.25 | -1.74307 | 15.07 | -2.06623 | 15.04 | -1.98494 | 13.25 | 16.18
13.26 | -0.2208 | 13.26 | -3.01413 | 13.26 | -1.74307 | 15.08 | -2.06623 | 15.04 | -1.98597 | 13.26 | 16.21
13.26 | -0.2208 | 13.26 | -3.01413 | 13.26 | -1.74307 | 15.08 | -2.06726 | 15.04 | -1.98597 | 13.26 | 16.24
13.26 | -0.2207 | 13.26 | -3.01413 | 13.26 | -1.74426 | 15.08 | -2.06726 | 15.05 | -1.98597 | 13.26 | 16.28
13.27 | -0.2207 | 13.27 | -3.01413 | 13.27 | -1.74426 | 15.09 | -2.06726 | 15.05 | -1.987 | 13.27 | 16.31
13.27 | -0.2207 | 13.27 | -3.01413 | 13.27 | -1.74426 | 15.09 | -2.06829 | 15.05 | -1.987 | 13.27 | 16.34
13.27 | -0.2206 | 13.27 | -3.01413 | 13.27 | -1.74426 | 15.09 | -2.06829 | 15.06 | -1.987 | 13.27 | 16.38
13.28 | -0.2206 | 13.28 | -3.01638 | 13.28 | -1.74426 | 15.1 | -2.06829 | 15.06 | -1.98803 | 13.28 | 16.41
13.28 | -0.2206 | 13.28 | -3.01638 | 13.28 | -1.74426 | 15.1 | -2.06932 | 15.06 | -1.98803 | 13.28 | 16.44
13.28 | -0.2206 | 13.28 | -3.01638 | 13.28 | -1.74544 | 15.1 | -2.06932 | 15.07 | -1.98803 | 13.28 | 16.48
13.29 | -0.2206 | 13.29 | -3.01638 | 13.29 | -1.74544 | 15.11 | -2.06932 | 15.07 | -1.98906 | 13.29 | 16.51
13.29 | -0.2206 | 13.29 | -3.01638 | 13.29 | -1.74544 | 15.11 | -2.07035 | 15.08 | -1.98906 | 13.29 | 16.54
13.29 | -0.2207 | 13.29 | -3.01638 | 13.29 | -1.74544 | 15.12 | -2.07138 | 15.08 | -1.98906 | 13.29 | 16.58
13.3 | -0.2207 | 13.3 | -3.01638 | 13.3 | -1.74544 | 15.12 | -2.07138 | 15.08 | -1.99009 | 13.3 | 16.61
13.3 | -0.2207 | 13.3 | -3.01862 | 13.3 | -1.74662 | 15.12 | -2.07138 | 15.09 | -1.99009 | 13.3 | 16.64
13.3 | -0.2207 | 13.3 | -3.01862 | 13.3 | -1.74662 | 15.13 | -2.07241 | 15.09 | -1.99009 | 13.3 | 16.68
13.31 | -0.2208 | 13.31 | -3.01862 | 13.31 | -1.74662 | 15.13 | -2.07241 | 15.09 | -1.99112 | 13.31 | 16.71
13.31 | -0.2208 | 13.31 | -3.01862 | 13.31 | -1.74662 | 15.13 | -2.07241 | 15.1 | -1.99112 | 13.31 | 16.74
13.31 | -0.2208 | 13.31 | -3.01862 | 13.31 | -1.74781 | 15.14 | -2.07343 | 15.1 | -1.99112 | 13.31 | 16.78
13.32 | -0.2208 | 13.32 | -3.01862 | 13.32 | -1.74781 | 15.14 | -2.07343 | 15.1 | -1.99112 | 13.32 | 16.81
13.32 | -0.2208 | 13.32 | -3.01862 | 13.32 | -1.74781 | 15.14 | -2.07343 | 15.11 | -1.99214 | 13.32 | 16.84
13.32 | -0.2208 | 13.32 | -3.02087 | 13.32 | -1.74781 | 15.15 | -2.07446 | 15.11 | -1.99214 | 13.32 | 16.88
13.33 | -0.2208 | 13.33 | -3.02087 | 13.33 | -1.74781 | 15.15 | -2.07446 | 15.12 | -1.99317 | 13.33 | 16.91
13.33 | -0.2208 | 13.33 | -3.02087 | 13.33 | -1.74781 | 15.16 | -2.07549 | 15.12 | -1.99317 | 13.33 | 16.94
13.33 | -0.2208 | 13.33 | -3.02087 | 13.33 | -1.74899 | 15.16 | -2.07549 | 15.12 | -1.99317 | 13.33 | 16.98
13.34 | -0.2209 | 13.34 | -3.02087 | 13.34 | -1.74899 | 15.16 | -2.07549 | 15.13 | -1.9942 | 13.34 | 17.01
13.34 | -0.2209 | 13.34 | -3.02087 | 13.34 | -1.74899 | 15.17 | -2.07652 | 15.13 | -1.9942 | 13.34 | 17.04
13.34 | -0.221 | 13.34 | -3.02087 | 13.34 | -1.74899 | 15.17 | -2.07652 | 15.13 | -1.9942 | 13.34 | 17.08
13.35 | -0.221 | 13.35 | -3.02312 | 13.35 | -1.74899 | 15.17 | -2.07652 | 15.14 | -1.99523 | 13.35 | 17.11
13.35 | -0.221 | 13.35 | -3.02312 | 13.35 | -1.75017 | 15.18 | -2.07755 | 15.14 | -1.99523 | 13.35 | 17.14
13.35 | -0.221 | 13.35 | -3.02312 | 13.35 | -1.75017 | 15.18 | -2.07755 | 15.14 | -1.99523 | 13.35 | 17.18
13.36 | -0.221 | 13.36 | -3.02312 | 13.36 | -1.75017 | 15.18 | -2.07755 | 15.15 | -1.99626 | 13.36 | 17.21
13.36 | -0.221 | 13.36 | -3.02312 | 13.36 | -1.75017 | 15.19 | -2.07858 | 15.15 | -1.99626 | 13.36 | 17.24
13.36 | -0.2209 | 13.36 | -3.02312 | 13.36 | -1.75017 | 15.19 | -2.07858 | 15.16 | -1.99626 | 13.36 | 17.28
13.37 | -0.2209 | 13.37 | -3.02312 | 13.37 | -1.75136 | 15.2 | -2.07961 | 15.16 | -1.99729 | 13.37 | 17.31
13.37 | -0.2209 | 13.37 | -3.02536 | 13.37 | -1.75136 | 15.2 | -2.07961 | 15.16 | -1.99729 | 13.37 | 17.34
13.37 | -0.221 | 13.37 | -3.02536 | 13.37 | -1.75136 | 15.2 | -2.08064 | 15.17 | -1.99729 | 13.37 | 17.38
13.38 | -0.221 | 13.38 | -3.02536 | 13.38 | -1.75136 | 15.21 | -2.08064 | 15.17 | -1.99832 | 13.38 | 17.41
13.38 | -0.221 | 13.38 | -3.02536 | 13.38 | -1.75136 | 15.21 | -2.08064 | 15.17 | -1.99832 | 13.38 | 17.44
13.38 | -0.221 | 13.38 | -3.02536 | 13.38 | -1.75254 | 15.21 | -2.08167 | 15.18 | -1.99832 | 13.38 | 17.48
13.39 | -0.221 | 13.39 | -3.02536 | 13.39 | -1.75254 | 15.22 | -2.08167 | 15.18 | -1.99935 | 13.39 | 17.51
13.39 | -0.221 | 13.39 | -3.02536 | 13.39 | -1.75254 | 15.22 | -2.08167 | 15.18 | -1.99935 | 13.39 | 17.54
13.39 | -0.221 | 13.39 | -3.02761 | 13.39 | -1.75254 | 15.23 | -2.0827 | 15.19 | -1.99935 | 13.39 | 17.58
13.4 | -0.2211 | 13.4 | -3.02761 | 13.4 | -1.75372 | 15.23 | -2.0827 | 15.19 | -2.00038 | 13.4 | 17.61
13.4 | -0.2211 | 13.4 | -3.02761 | 13.4 | -1.75372 | 15.23 | -2.08372 | 15.2 | -2.00038 | 13.4 | 17.64
13.4 | -0.2211 | 13.4 | -3.02761 | 13.4 | -1.75372 | 15.24 | -2.08372 | 15.2 | -2.00141 | 13.4 | 17.68
13.41 | -0.2211 | 13.41 | -3.02761 | 13.41 | -1.75372 | 15.24 | -2.08372 | 15.2 | -2.00141 | 13.41 | 17.71
13.41 | -0.2211 | 13.41 | -3.02761 | 13.41 | -1.75372 | 15.24 | -2.08475 | 15.21 | -2.00141 | 13.41 | 17.74
13.41 | -0.2211 | 13.41 | -3.02761 | 13.41 | -1.75372 | 15.25 | -2.08475 | 15.21 | -2.00243 | 13.41 | 17.78
13.42 | -0.2211 | 13.42 | -3.02985 | 13.42 | -1.75491 | 15.25 | -2.08475 | 15.21 | -2.00243 | 13.42 | 17.81
13.42 | -0.2211 | 13.42 | -3.02985 | 13.42 | -1.75491 | 15.25 | -2.08578 | 15.22 | -2.00243 | 13.42 | 17.84
13.42 | -0.2211 | 13.42 | -3.02985 | 13.42 | -1.75491 | 15.26 | -2.08578 | 15.22 | -2.00346 | 13.42 | 17.88
13.43 | -0.2211 | 13.43 | -3.02985 | 13.43 | -1.75491 | 15.26 | -2.08578 | 15.23 | -2.00346 | 13.43 | 17.91
13.43 | -0.2212 | 13.43 | -3.02985 | 13.43 | -1.75491 | 15.27 | -2.08681 | 15.23 | -2.00449 | 13.43 | 17.94
13.43 | -0.2212 | 13.43 | -3.02985 | 13.43 | -1.75609 | 15.27 | -2.08681 | 15.23 | -2.00449 | 13.43 | 17.98
13.44 | -0.2212 | 13.44 | -3.02985 | 13.44 | -1.75609 | 15.27 | -2.08784 | 15.24 | -2.00449 | 13.44 | 18.01
13.44 | -0.2212 | 13.44 | -3.0321 | 13.44 | -1.75609 | 15.28 | -2.08784 | 15.24 | -2.00552 | 13.44 | 18.04
13.44 | -0.2212 | 13.44 | -3.0321 | 13.44 | -1.75609 | 15.28 | -2.08887 | 15.24 | -2.00552 | 13.44 | 18.08
13.45 | -0.2211 | 13.45 | -3.0321 | 13.45 | -1.75609 | 15.28 | -2.08887 | 15.25 | -2.00552 | 13.45 | 18.11
13.45 | -0.2211 | 13.45 | -3.0321 | 13.45 | -1.75727 | 15.29 | -2.08887 | 15.25 | -2.00655 | 13.45 | 18.14
13.45 | -0.2211 | 13.45 | -3.0321 | 13.45 | -1.75727 | 15.29 | -2.0899 | 15.25 | -2.00655 | 13.45 | 18.18
13.46 | -0.2211 | 13.46 | -3.0321 | 13.46 | -1.75727 | 15.29 | -2.0899 | 15.26 | -2.00655 | 13.46 | 18.21
13.46 | -0.2212 | 13.46 | -3.0321 | 13.46 | -1.75727 | 15.3 | -2.0899 | 15.26 | -2.00655 | 13.46 | 18.24
13.46 | -0.2213 | 13.46 | -3.03435 | 13.46 | -1.75727 | 15.3 | -2.09093 | 15.27 | -2.00758 | 13.46 | 18.28
13.47 | -0.2213 | 13.47 | -3.03435 | 13.47 | -1.75846 | 15.31 | -2.09093 | 15.27 | -2.00758 | 13.47 | 18.31
13.47 | -0.2212 | 13.47 | -3.03435 | 13.47 | -1.75846 | 15.31 | -2.09196 | 15.27 | -2.00861 | 13.47 | 18.34
13.47 | -0.2212 | 13.47 | -3.03435 | 13.47 | -1.75846 | 15.31 | -2.09196 | 15.28 | -2.00861 | 13.47 | 18.38
13.48 | -0.2213 | 13.48 | -3.03435 | 13.48 | -1.75846 | 15.32 | -2.09196 | 15.28 | -2.00861 | 13.48 | 18.41
13.48 | -0.2213 | 13.48 | -3.03435 | 13.48 | -1.75964 | 15.32 | -2.09299 | 15.28 | -2.00964 | 13.48 | 18.44
13.48 | -0.2213 | 13.48 | -3.03435 | 13.48 | -1.75964 | 15.32 | -2.09299 | 15.29 | -2.00964 | 13.48 | 18.48
13.49 | -0.2213 | 13.49 | -3.03659 | 13.49 | -1.75964 | 15.33 | -2.09299 | 15.29 | -2.00964 | 13.49 | 18.51
13.49 | -0.2213 | 13.49 | -3.03659 | 13.49 | -1.75964 | 15.33 | -2.09401 | 15.29 | -2.01067 | 13.49 | 18.54
13.49 | -0.2213 | 13.49 | -3.03659 | 13.49 | -1.75964 | 15.33 | -2.09401 | 15.3 | -2.01067 | 13.49 | 18.58
13.5 | -0.2213 | 13.5 | -3.03659 | 13.5 | -1.76082 | 15.34 | -2.09504 | 15.3 | -2.01067 | 13.5 | 18.61
13.5 | -0.2213 | 13.5 | -3.03659 | 13.5 | -1.76082 | 15.34 | -2.09504 | 15.31 | -2.0117 | 13.5 | 18.64
13.5 | -0.2213 | 13.5 | -3.03659 | 13.5 | -1.76082 | 15.35 | -2.09607 | 15.31 | -2.0117 | 13.5 | 18.68
13.51 | -0.2213 | 13.51 | -3.03884 | 13.51 | -1.76082 | 15.35 | -2.09607 | 15.31 | -2.0117 | 13.51 | 18.71
13.51 | -0.2213 | 13.51 | -3.03884 | 13.51 | -1.76082 | 15.35 | -2.09607 | 15.32 | -2.01272 | 13.51 | 18.74
13.51 | -0.2213 | 13.51 | -3.03884 | 13.51 | -1.76201 | 15.36 | -2.0971 | 15.32 | -2.01272 | 13.51 | 18.78
13.52 | -0.2213 | 13.52 | -3.03884 | 13.52 | -1.76201 | 15.36 | -2.0971 | 15.32 | -2.01272 | 13.52 | 18.81
13.52 | -0.2213 | 13.52 | -3.03884 | 13.52 | -1.76201 | 15.36 | -2.0971 | 15.33 | -2.01375 | 13.52 | 18.84
13.52 | -0.2212 | 13.52 | -3.03884 | 13.52 | -1.76201 | 15.37 | -2.09813 | 15.33 | -2.01375 | 13.52 | 18.88
13.53 | -0.2213 | 13.53 | -3.03884 | 13.53 | -1.76201 | 15.37 | -2.09813 | 15.33 | -2.01375 | 13.53 | 18.91
13.53 | -0.2213 | 13.53 | -3.04108 | 13.53 | -1.76319 | 15.37 | -2.09813 | 15.34 | -2.01478 | 13.53 | 18.94
13.53 | -0.2214 | 13.53 | -3.04108 | 13.53 | -1.76319 | 15.38 | -2.09916 | 15.34 | -2.01478 | 13.53 | 18.98
13.54 | -0.2214 | 13.54 | -3.04108 | 13.54 | -1.76319 | 15.38 | -2.10019 | 15.35 | -2.01581 | 13.54 | 19.01
13.54 | -0.2214 | 13.54 | -3.04108 | 13.54 | -1.76319 | 15.39 | -2.10019 | 15.35 | -2.01581 | 13.54 | 19.04
13.54 | -0.2214 | 13.54 | -3.04108 | 13.54 | -1.76437 | 15.39 | -2.10019 | 15.35 | -2.01581 | 13.54 | 19.08
13.55 | -0.2214 | 13.55 | -3.04108 | 13.55 | -1.76437 | 15.39 | -2.10122 | 15.36 | -2.01581 | 13.55 | 19.11
13.55 | -0.2214 | 13.55 | -3.04108 | 13.55 | -1.76437 | 15.4 | -2.10122 | 15.36 | -2.01684 | 13.55 | 19.14
13.55 | -0.2214 | 13.55 | -3.04108 | 13.55 | -1.76437 | 15.4 | -2.10122 | 15.36 | -2.01684 | 13.55 | 19.18
13.56 | -0.2214 | 13.56 | -3.04333 | 13.56 | -1.76437 | 15.4 | -2.10225 | 15.37 | -2.01684 | 13.56 | 19.21
13.56 | -0.2214 | 13.56 | -3.04333 | 13.56 | -1.76556 | 15.41 | -2.10225 | 15.37 | -2.01787 | 13.56 | 19.24
13.56 | -0.2214 | 13.56 | -3.04333 | 13.56 | -1.76556 | 15.41 | -2.10225 | 15.37 | -2.01787 | 13.56 | 19.28
13.57 | -0.2214 | 13.57 | -3.04333 | 13.57 | -1.76556 | 15.41 | -2.10328 | 15.38 | -2.01787 | 13.57 | 19.31
13.57 | -0.2215 | 13.57 | -3.04333 | 13.57 | -1.76556 | 15.42 | -2.10328 | 15.38 | -2.0189 | 13.57 | 19.34
13.57 | -0.2215 | 13.57 | -3.04333 | 13.57 | -1.76556 | 15.42 | -2.1043 | 15.39 | -2.0189 | 13.57 | 19.38
13.58 | -0.2215 | 13.58 | -3.04558 | 13.58 | -1.76674 | 15.43 | -2.1043 | 15.39 | -2.0189 | 13.58 | 19.41
13.58 | -0.2215 | 13.58 | -3.04558 | 13.58 | -1.76674 | 15.43 | -2.1043 | 15.39 | -2.01993 | 13.58 | 19.44
13.58 | -0.2215 | 13.58 | -3.04558 | 13.58 | -1.76674 | 15.43 | -2.10533 | 15.4 | -2.01993 | 13.58 | 19.48
13.59 | -0.2215 | 13.59 | -3.04558 | 13.59 | -1.76674 | 15.44 | -2.10533 | 15.4 | -2.01993 | 13.59 | 19.51
13.59 | -0.2215 | 13.59 | -3.04558 | 13.59 | -1.76674 | 15.44 | -2.10533 | 15.4 | -2.02096 | 13.59 | 19.54
13.59 | -0.2216 | 13.59 | -3.04558 | 13.59 | -1.76792 | 15.44 | -2.10636 | 15.41 | -2.02096 | 13.59 | 19.58
13.6 | -0.2216 | 13.6 | -3.04558 | 13.6 | -1.76792 | 15.45 | -2.10636 | 15.41 | -2.02096 | 13.6 | 19.61
13.6 | -0.2216 | 13.6 | -3.04558 | 13.6 | -1.76792 | 15.45 | -2.10739 | 15.41 | -2.02198 | 13.6 | 19.64
13.6 | -0.2216 | 13.6 | -3.04782 | 13.6 | -1.76792 | 15.46 | -2.10739 | 15.42 | -2.02198 | 13.6 | 19.68
13.61 | -0.2216 | 13.61 | -3.04782 | 13.61 | -1.76792 | 15.46 | -2.10842 | 15.42 | -2.02301 | 13.61 | 19.71
13.61 | -0.2216 | 13.61 | -3.04782 | 13.61 | -1.76911 | 15.46 | -2.10842 | 15.43 | -2.02301 | 13.61 | 19.74
13.61 | -0.2216 | 13.61 | -3.04782 | 13.61 | -1.76911 | 15.47 | -2.10842 | 15.43 | -2.02301 | 13.61 | 19.78
13.62 | -0.2216 | 13.62 | -3.04782 | 13.62 | -1.76911 | 15.47 | -2.10945 | 15.43 | -2.02404 | 13.62 | 19.81
13.62 | -0.2216 | 13.62 | -3.04782 | 13.62 | -1.76911 | 15.47 | -2.10945 | 15.44 | -2.02404 | 13.62 | 19.84
13.62 | -0.2216 | 13.62 | -3.04782 | 13.62 | -1.76911 | 15.48 | -2.10945 | 15.44 | -2.02404 | 13.62 | 19.88
13.63 | -0.2216 | 13.63 | -3.05007 | 13.63 | -1.77029 | 15.48 | -2.11048 | 15.44 | -2.02404 | 13.63 | 19.91
13.63 | -0.2216 | 13.63 | -3.05007 | 13.63 | -1.77029 | 15.48 | -2.11048 | 15.45 | -2.02507 | 13.63 | 19.94
13.63 | -0.2216 | 13.63 | -3.05007 | 13.63 | -1.77029 | 15.49 | -2.11048 | 15.45 | -2.02507 | 13.63 | 19.98
13.64 | -0.2215 | 13.64 | -3.05007 | 13.64 | -1.77029 | 15.49 | -2.11151 | 15.46 | -2.02507 | 13.64 | 20.01
13.64 | -0.2215 | 13.64 | -3.05007 | 13.64 | -1.77029 | 15.5 | -2.11254 | 15.46 | -2.0261 | 13.64 | 20.04
13.64 | -0.2216 | 13.64 | -3.05007 | 13.64 | -1.77147 | 15.5 | -2.11254 | 15.46 | -2.0261 | 13.64 | 20.08
13.65 | -0.2215 | 13.65 | -3.05007 | 13.65 | -1.77147 | 15.5 | -2.11254 | 15.47 | -2.02713 | 13.65 | 20.11
13.65 | -0.2215 | 13.65 | -3.05231 | 13.65 | -1.77147 | 15.51 | -2.11357 | 15.47 | -2.02713 | 13.65 | 20.14
13.65 | -0.2215 | 13.65 | -3.05231 | 13.65 | -1.77147 | 15.51 | -2.11357 | 15.47 | -2.02713 | 13.65 | 20.18
13.66 | -0.2214 | 13.66 | -3.05231 | 13.66 | -1.77266 | 15.51 | -2.11357 | 15.48 | -2.02713 | 13.66 | 20.21
13.66 | -0.2214 | 13.66 | -3.05231 | 13.66 | -1.77266 | 15.52 | -2.11459 | 15.48 | -2.02816 | 13.66 | 20.24
13.66 | -0.2214 | 13.66 | -3.05231 | 13.66 | -1.77266 | 15.52 | -2.11459 | 15.48 | -2.02816 | 13.66 | 20.28
13.67 | -0.2215 | 13.67 | -3.05231 | 13.67 | -1.77266 | 15.52 | -2.11459 | 15.49 | -2.02816 | 13.67 | 20.31
13.67 | -0.2215 | 13.67 | -3.05231 | 13.67 | -1.77266 | 15.53 | -2.11562 | 15.49 | -2.02919 | 13.67 | 20.34
13.67 | -0.2215 | 13.67 | -3.05456 | 13.67 | -1.77384 | 15.53 | -2.11562 | 15.5 | -2.02919 | 13.67 | 20.38
13.68 | -0.2215 | 13.68 | -3.05456 | 13.68 | -1.77384 | 15.54 | -2.11665 | 15.5 | -2.03022 | 13.68 | 20.41
13.68 | -0.2215 | 13.68 | -3.05456 | 13.68 | -1.77384 | 15.54 | -2.11665 | 15.5 | -2.03022 | 13.68 | 20.44
13.68 | -0.2215 | 13.68 | -3.05456 | 13.68 | -1.77384 | 15.54 | -2.11768 | 15.51 | -2.03022 | 13.68 | 20.48
13.69 | -0.2215 | 13.69 | -3.05456 | 13.69 | -1.77502 | 15.55 | -2.11768 | 15.51 | -2.03022 | 13.69 | 20.51
13.69 | -0.2215 | 13.69 | -3.05456 | 13.69 | -1.77502 | 15.55 | -2.11768 | 15.51 | -2.03125 | 13.69 | 20.54
13.69 | -0.2215 | 13.69 | -3.05456 | 13.69 | -1.77502 | 15.55 | -2.11871 | 15.52 | -2.03125 | 13.69 | 20.58
13.7 | -0.2214 | 13.7 | -3.05681 | 13.7 | -1.77502 | 15.56 | -2.11871 | 15.52 | -2.03125 | 13.7 | 20.61
13.7 | -0.2214 | 13.7 | -3.05681 | 13.7 | -1.77502 | 15.56 | -2.11974 | 15.52 | -2.03227 | 13.7 | 20.64
13.7 | -0.2214 | 13.7 | -3.05681 | 13.7 | -1.77621 | 15.56 | -2.11974 | 15.53 | -2.03227 | 13.7 | 20.68
13.71 | -0.2215 | 13.71 | -3.05681 | 13.71 | -1.77621 | 15.57 | -2.12077 | 15.53 | -2.03227 | 13.71 | 20.71
13.71 | -0.2215 | 13.71 | -3.05681 | 13.71 | -1.77621 | 15.57 | -2.12077 | 15.54 | -2.0333 | 13.71 | 20.74
13.71 | -0.2215 | 13.71 | -3.05681 | 13.71 | -1.77621 | 15.58 | -2.12077 | 15.54 | -2.0333 | 13.71 | 20.78
13.72 | -0.2215 | 13.72 | -3.05681 | 13.72 | -1.77621 | 15.58 | -2.1218 | 15.54 | -2.0333 | 13.72 | 20.81
13.72 | -0.2215 | 13.72 | -3.05905 | 13.72 | -1.77621 | 15.58 | -2.1218 | 15.55 | -2.03433 | 13.72 | 20.84
13.72 | -0.2214 | 13.72 | -3.05905 | 13.72 | -1.77739 | 15.59 | -2.1218 | 15.55 | -2.03433 | 13.72 | 20.88
13.73 | -0.2214 | 13.73 | -3.05905 | 13.73 | -1.77739 | 15.59 | -2.12283 | 15.55 | -2.03433 | 13.73 | 20.91
13.73 | -0.2215 | 13.73 | -3.05905 | 13.73 | -1.77739 | 15.59 | -2.12283 | 15.56 | -2.03536 | 13.73 | 20.94
13.73 | -0.2215 | 13.73 | -3.05905 | 13.73 | -1.77739 | 15.6 | -2.12386 | 15.56 | -2.03536 | 13.73 | 20.98
13.74 | -0.2216 | 13.74 | -3.05905 | 13.74 | -1.77858 | 15.6 | -2.12386 | 15.56 | -2.03536 | 13.74 | 21.01
13.74 | -0.2216 | 13.74 | -3.05905 | 13.74 | -1.77858 | 15.6 | -2.12386 | 15.57 | -2.03639 | 13.74 | 21.04
13.74 | -0.2216 | 13.74 | -3.0613 | 13.74 | -1.77858 | 15.61 | -2.12488 | 15.57 | -2.03639 | 13.74 | 21.08
13.75 | -0.2216 | 13.75 | -3.0613 | 13.75 | -1.77858 | 15.61 | -2.12591 | 15.58 | -2.03639 | 13.75 | 21.11
13.75 | -0.2216 | 13.75 | -3.0613 | 13.75 | -1.77976 | 15.62 | -2.12591 | 15.58 | -2.03742 | 13.75 | 21.14
13.75 | -0.2217 | 13.75 | -3.0613 | 13.75 | -1.77976 | 15.62 | -2.12591 | 15.58 | -2.03742 | 13.75 | 21.18
13.76 | -0.2216 | 13.76 | -3.0613 | 13.76 | -1.77976 | 15.62 | -2.12694 | 15.59 | -2.03742 | 13.76 | 21.21
13.76 | -0.2216 | 13.76 | -3.0613 | 13.76 | -1.77976 | 15.63 | -2.12694 | 15.59 | -2.03845 | 13.76 | 21.24
13.76 | -0.2216 | 13.76 | -3.0613 | 13.76 | -1.78094 | 15.63 | -2.12694 | 15.59 | -2.03845 | 13.76 | 21.28
13.77 | -0.2216 | 13.77 | -3.06354 | 13.77 | -1.78094 | 15.63 | -2.12797 | 15.6 | -2.03845 | 13.77 | 21.31
13.77 | -0.2216 | 13.77 | -3.06354 | 13.77 | -1.78094 | 15.64 | -2.12797 | 15.6 | -2.03845 | 13.77 | 21.34
13.77 | -0.2217 | 13.77 | -3.06354 | 13.77 | -1.78094 | 15.64 | -2.129 | 15.6 | -2.03948 | 13.77 | 21.38
13.78 | -0.2217 | 13.78 | -3.06354 | 13.78 | -1.78213 | 15.65 | -2.129 | 15.61 | -2.03948 | 13.78 | 21.41
13.78 | -0.2217 | 13.78 | -3.06354 | 13.78 | -1.78213 | 15.65 | -2.13003 | 15.61 | -2.04051 | 13.78 | 21.44
13.78 | -0.2217 | 13.78 | -3.06354 | 13.78 | -1.78213 | 15.65 | -2.13003 | 15.62 | -2.04051 | 13.78 | 21.48
13.79 | -0.2216 | 13.79 | -3.06354 | 13.79 | -1.78213 | 15.66 | -2.13003 | 15.62 | -2.04051 | 13.79 | 21.51
13.79 | -0.2216 | 13.79 | -3.06579 | 13.79 | -1.78213 | 15.66 | -2.13106 | 15.62 | -2.04154 | 13.79 | 21.54
13.79 | -0.2216 | 13.79 | -3.06579 | 13.79 | -1.78331 | 15.66 | -2.13106 | 15.63 | -2.04154 | 13.79 | 21.58
13.8 | -0.2216 | 13.8 | -3.06579 | 13.8 | -1.78331 | 15.67 | -2.13106 | 15.63 | -2.04154 | 13.8 | 21.61
13.8 | -0.2215 | 13.8 | -3.06579 | 13.8 | -1.78331 | 15.67 | -2.13209 | 15.63 | -2.04154 | 13.8 | 21.64
13.8 | -0.2215 | 13.8 | -3.06579 | 13.8 | -1.78331 | 15.67 | -2.13209 | 15.64 | -2.04256 | 13.8 | 21.68
13.81 | -0.2215 | 13.81 | -3.06579 | 13.81 | -1.78331 | 15.68 | -2.13312 | 15.64 | -2.04256 | 13.81 | 21.71
13.81 | -0.2215 | 13.81 | -3.06579 | 13.81 | -1.78449 | 15.68 | -2.13312 | 15.65 | -2.04256 | 13.81 | 21.74
13.81 | -0.2215 | 13.81 | -3.06579 | 13.81 | -1.78449 | 15.69 | -2.13415 | 15.65 | -2.04359 | 13.81 | 21.78
13.82 | -0.2214 | 13.82 | -3.06579 | 13.82 | -1.78449 | 15.69 | -2.13415 | 15.65 | -2.04359 | 13.82 | 21.81
13.82 | -0.2214 | 13.82 | -3.06804 | 13.82 | -1.78449 | 15.69 | -2.13517 | 15.66 | -2.04359 | 13.82 | 21.84
13.82 | -0.2214 | 13.82 | -3.06804 | 13.82 | -1.78449 | 15.7 | -2.13517 | 15.66 | -2.04462 | 13.82 | 21.88
13.83 | -0.2214 | 13.83 | -3.06804 | 13.83 | -1.78449 | 15.7 | -2.13517 | 15.66 | -2.04462 | 13.83 | 21.91
13.83 | -0.2214 | 13.83 | -3.06804 | 13.83 | -1.78568 | 15.7 | -2.1362 | 15.67 | -2.04462 | 13.83 | 21.94
13.83 | -0.2214 | 13.83 | -3.06804 | 13.83 | -1.78568 | 15.71 | -2.1362 | 15.67 | -2.04565 | 13.83 | 21.98
13.84 | -0.2214 | 13.84 | -3.06804 | 13.84 | -1.78568 | 15.71 | -2.1362 | 15.67 | -2.04565 | 13.84 | 22.01
13.84 | -0.2215 | 13.84 | -3.06804 | 13.84 | -1.78568 | 15.71 | -2.13723 | 15.68 | -2.04565 | 13.84 | 22.04
13.84 | -0.2215 | 13.84 | -3.07028 | 13.84 | -1.78568 | 15.72 | -2.13723 | 15.68 | -2.04668 | 13.84 | 22.08
13.85 | -0.2215 | 13.85 | -3.07028 | 13.85 | -1.78686 | 15.72 | -2.13826 | 15.69 | -2.04668 | 13.85 | 22.11
13.85 | -0.2214 | 13.85 | -3.07028 | 13.85 | -1.78686 | 15.73 | -2.13826 | 15.69 | -2.04771 | 13.85 | 22.14
13.85 | -0.2214 | 13.85 | -3.07028 | 13.85 | -1.78686 | 15.73 | -2.13929 | 15.69 | -2.04771 | 13.85 | 22.18
13.86 | -0.2214 | 13.86 | -3.07028 | 13.86 | -1.78686 | 15.73 | -2.13929 | 15.7 | -2.04771 | 13.86 | 22.21
13.86 | -0.2214 | 13.86 | -3.07028 | 13.86 | -1.78804 | 15.74 | -2.13929 | 15.7 | -2.04874 | 13.86 | 22.24
13.86 | -0.2213 | 13.86 | -3.07028 | 13.86 | -1.78804 | 15.74 | -2.14032 | 15.7 | -2.04874 | 13.86 | 22.28
13.87 | -0.2213 | 13.87 | -3.07253 | 13.87 | -1.78804 | 15.74 | -2.14032 | 15.71 | -2.04874 | 13.87 | 22.31
13.87 | -0.2214 | 13.87 | -3.07253 | 13.87 | -1.78804 | 15.75 | -2.14135 | 15.71 | -2.04874 | 13.87 | 22.34
13.87 | -0.2214 | 13.87 | -3.07253 | 13.87 | -1.78923 | 15.75 | -2.14135 | 15.71 | -2.04977 | 13.87 | 22.38
13.88 | -0.2214 | 13.88 | -3.07253 | 13.88 | -1.78923 | 15.75 | -2.14135 | 15.72 | -2.04977 | 13.88 | 22.41
13.88 | -0.2214 | 13.88 | -3.07253 | 13.88 | -1.78923 | 15.76 | -2.14238 | 15.72 | -2.0508 | 13.88 | 22.44
13.88 | -0.2213 | 13.88 | -3.07253 | 13.88 | -1.78923 | 15.76 | -2.14238 | 15.73 | -2.0508 | 13.88 | 22.48
13.89 | -0.2213 | 13.89 | -3.07253 | 13.89 | -1.78923 | 15.77 | -2.14341 | 15.73 | -2.0508 | 13.89 | 22.51
13.89 | -0.2213 | 13.89 | -3.07253 | 13.89 | -1.78923 | 15.77 | -2.14341 | 15.73 | -2.05183 | 13.89 | 22.54
13.89 | -0.2213 | 13.89 | -3.07477 | 13.89 | -1.79041 | 15.77 | -2.14444 | 15.74 | -2.05183 | 13.89 | 22.58
13.9 | -0.2214 | 13.9 | -3.07477 | 13.9 | -1.79041 | 15.78 | -2.14444 | 15.74 | -2.05183 | 13.9 | 22.61
13.9 | -0.2214 | 13.9 | -3.07477 | 13.9 | -1.79041 | 15.78 | -2.14444 | 15.74 | -2.05183 | 13.9 | 22.64
13.9 | -0.2214 | 13.9 | -3.07477 | 13.9 | -1.79041 | 15.78 | -2.14546 | 15.75 | -2.05286 | 13.9 | 22.68
13.91 | -0.2213 | 13.91 | -3.07477 | 13.91 | -1.79159 | 15.79 | -2.14546 | 15.75 | -2.05286 | 13.91 | 22.71
13.91 | -0.2213 | 13.91 | -3.07477 | 13.91 | -1.79159 | 15.79 | -2.14649 | 15.75 | -2.05286 | 13.91 | 22.74
13.91 | -0.2213 | 13.91 | -3.07477 | 13.91 | -1.79159 | 15.79 | -2.14649 | 15.76 | -2.05388 | 13.91 | 22.78
13.92 | -0.2213 | 13.92 | -3.07702 | 13.92 | -1.79159 | 15.8 | -2.14752 | 15.76 | -2.05388 | 13.92 | 22.81
13.92 | -0.2213 | 13.92 | -3.07702 | 13.92 | -1.79278 | 15.8 | -2.14752 | 15.77 | -2.05491 | 13.92 | 22.84
13.92 | -0.2214 | 13.92 | -3.07702 | 13.92 | -1.79278 | 15.81 | -2.14752 | 15.77 | -2.05491 | 13.92 | 22.88
13.93 | -0.2214 | 13.93 | -3.07702 | 13.93 | -1.79278 | 15.81 | -2.14855 | 15.77 | -2.05491 | 13.93 | 22.91
13.93 | -0.2215 | 13.93 | -3.07702 | 13.93 | -1.79278 | 15.81 | -2.14855 | 15.78 | -2.05594 | 13.93 | 22.94
13.93 | -0.2215 | 13.93 | -3.07702 | 13.93 | -1.79396 | 15.82 | -2.14958 | 15.78 | -2.05594 | 13.93 | 22.98
13.94 | -0.2215 | 13.94 | -3.07702 | 13.94 | -1.79396 | 15.82 | -2.14958 | 15.78 | -2.05594 | 13.94 | 23.01
13.94 | -0.2215 | 13.94 | -3.07702 | 13.94 | -1.79396 | 15.82 | -2.14958 | 15.79 | -2.05697 | 13.94 | 23.04
13.94 | -0.2215 | 13.94 | -3.07927 | 13.94 | -1.79396 | 15.83 | -2.15061 | 15.79 | -2.05697 | 13.94 | 23.08
13.95 | -0.2215 | 13.95 | -3.07927 | 13.95 | -1.79514 | 15.83 | -2.15061 | 15.79 | -2.05697 | 13.95 | 23.11
13.95 | -0.2216 | 13.95 | -3.07927 | 13.95 | -1.79514 | 15.84 | -2.15164 | 15.8 | -2.058 | 13.95 | 23.14
13.95 | -0.2215 | 13.95 | -3.07927 | 13.95 | -1.79514 | 15.84 | -2.15164 | 15.8 | -2.058 | 13.95 | 23.18
13.96 | -0.2215 | 13.96 | -3.07927 | 13.96 | -1.79514 | 15.84 | -2.15267 | 15.81 | -2.058 | 13.96 | 23.21
13.96 | -0.2215 | 13.96 | -3.07927 | 13.96 | -1.79514 | 15.85 | -2.15267 | 15.81 | -2.05903 | 13.96 | 23.24
13.96 | -0.2215 | 13.96 | -3.07927 | 13.96 | -1.79633 | 15.85 | -2.1537 | 15.81 | -2.05903 | 13.96 | 23.28
13.97 | -0.2215 | 13.97 | -3.08151 | 13.97 | -1.79633 | 15.85 | -2.1537 | 15.82 | -2.05903 | 13.97 | 23.31
13.97 | -0.2215 | 13.97 | -3.08151 | 13.97 | -1.79633 | 15.86 | -2.15473 | 15.82 | -2.06006 | 13.97 | 23.34
13.97 | -0.2215 | 13.97 | -3.08151 | 13.97 | -1.79633 | 15.86 | -2.15473 | 15.82 | -2.06006 | 13.97 | 23.38
13.98 | -0.2215 | 13.98 | -3.08151 | 13.98 | -1.79633 | 15.86 | -2.15473 | 15.83 | -2.06006 | 13.98 | 23.41
13.98 | -0.2215 | 13.98 | -3.08151 | 13.98 | -1.79751 | 15.87 | -2.15575 | 15.83 | -2.06109 | 13.98 | 23.44
13.98 | -0.2215 | 13.98 | -3.08151 | 13.98 | -1.79751 | 15.87 | -2.15575 | 15.84 | -2.06109 | 13.98 | 23.48
13.99 | -0.2215 | 13.99 | -3.08151 | 13.99 | -1.79751 | 15.88 | -2.15678 | 15.84 | -2.06212 | 13.99 | 23.51
13.99 | -0.2215 | 13.99 | -3.08376 | 13.99 | -1.79751 | 15.88 | -2.15678 | 15.84 | -2.06212 | 13.99 | 23.54
13.99 | -0.2215 | 13.99 | -3.08376 | 13.99 | -1.79869 | 15.88 | -2.15781 | 15.85 | -2.06212 | 13.99 | 23.58
14 | -0.2214 | 14 | -3.08376 | 14 | -1.79869 | 15.89 | -2.15781 | 15.85 | -2.06315 | 14 | 23.61
14 | -0.2214 | 14 | -3.08376 | 14 | -1.79869 | 15.89 | -2.15781 | 15.85 | -2.06315 | 14 | 23.64
14 | -0.2214 | 14 | -3.08376 | 14 | -1.79869 | 15.89 | -2.15884 | 15.86 | -2.06315 | 14 | 23.68
14.01 | -0.2213 | 14.01 | -3.08376 | 14.01 | -1.79869 | 15.9 | -2.15884 | 15.86 | -2.06417 | 14.01 | 23.71
14.01 | -0.2213 | 14.01 | -3.08376 | 14.01 | -1.79988 | 15.9 | -2.15987 | 15.86 | -2.06417 | 14.01 | 23.74
14.01 | -0.2213 | 14.01 | -3.086 | 14.01 | -1.79988 | 15.9 | -2.15987 | 15.87 | -2.06417 | 14.01 | 23.78
14.02 | -0.2213 | 14.02 | -3.086 | 14.02 | -1.79988 | 15.91 | -2.15987 | 15.87 | -2.06417 | 14.02 | 23.81
14.02 | -0.2213 | 14.02 | -3.086 | 14.02 | -1.79988 | 15.91 | -2.1609 | 15.88 | -2.0652 | 14.02 | 23.84
14.02 | -0.2213 | 14.02 | -3.086 | 14.02 | -1.79988 | 15.92 | -2.1609 | 15.88 | -2.0652 | 14.02 | 23.88
14.03 | -0.2213 | 14.03 | -3.086 | 14.03 | -1.80106 | 15.92 | -2.16193 | 15.88 | -2.06623 | 14.03 | 23.91
14.03 | -0.2213 | 14.03 | -3.086 | 14.03 | -1.80106 | 15.92 | -2.16193 | 15.89 | -2.06623 | 14.03 | 23.94
14.03 | -0.2213 | 14.03 | -3.086 | 14.03 | -1.80106 | 15.93 | -2.16296 | 15.89 | -2.06623 | 14.03 | 23.98
14.04 | -0.2213 | 14.04 | -3.08825 | 14.04 | -1.80106 | 15.93 | -2.16296 | 15.89 | -2.06726 | 14.04 | 24.01
14.04 | -0.2213 | 14.04 | -3.08825 | 14.04 | -1.80224 | 15.93 | -2.16399 | 15.9 | -2.06726 | 14.04 | 24.04
14.04 | -0.2213 | 14.04 | -3.08825 | 14.04 | -1.80224 | 15.94 | -2.16399 | 15.9 | -2.06726 | 14.04 | 24.08
14.05 | -0.2213 | 14.05 | -3.08825 | 14.05 | -1.80224 | 15.94 | -2.16399 | 15.9 | -2.06829 | 14.05 | 24.11
14.05 | -0.2214 | 14.05 | -3.08825 | 14.05 | -1.80224 | 15.94 | -2.16502 | 15.91 | -2.06829 | 14.05 | 24.14
14.05 | -0.2214 | 14.05 | -3.08825 | 14.05 | -1.80224 | 15.95 | -2.16502 | 15.91 | -2.06829 | 14.05 | 24.18
14.06 | -0.2213 | 14.06 | -3.08825 | 14.06 | -1.80343 | 15.95 | -2.16604 | 15.92 | -2.06932 | 14.06 | 24.21
14.06 | -0.2213 | 14.06 | -3.08825 | 14.06 | -1.80343 | 15.96 | -2.16604 | 15.92 | -2.06932 | 14.06 | 24.24
14.06 | -0.2213 | 14.06 | -3.0905 | 14.06 | -1.80343 | 15.96 | -2.16707 | 15.92 | -2.07035 | 14.06 | 24.28
14.07 | -0.2213 | 14.07 | -3.0905 | 14.07 | -1.80343 | 15.96 | -2.16707 | 15.93 | -2.07035 | 14.07 | 24.31
14.07 | -0.2214 | 14.07 | -3.0905 | 14.07 | -1.80343 | 15.97 | -2.1681 | 15.93 | -2.07035 | 14.07 | 24.34
14.07 | -0.2214 | 14.07 | -3.0905 | 14.07 | -1.80461 | 15.97 | -2.1681 | 15.93 | -2.07138 | 14.07 | 24.38
14.08 | -0.2213 | 14.08 | -3.0905 | 14.08 | -1.80461 | 15.97 | -2.1681 | 15.94 | -2.07138 | 14.08 | 24.41
14.08 | -0.2213 | 14.08 | -3.0905 | 14.08 | -1.80461 | 15.98 | -2.16913 | 15.94 | -2.07138 | 14.08 | 24.44
14.08 | -0.2213 | 14.08 | -3.0905 | 14.08 | -1.80461 | 15.98 | -2.16913 | 15.94 | -2.07241 | 14.08 | 24.48
14.09 | -0.2213 | 14.09 | -3.09274 | 14.09 | -1.80579 | 15.98 | -2.17016 | 15.95 | -2.07241 | 14.09 | 24.51
14.09 | -0.2213 | 14.09 | -3.09274 | 14.09 | -1.80579 | 15.99 | -2.17016 | 15.95 | -2.07343 | 14.09 | 24.54
14.09 | -0.2213 | 14.09 | -3.09274 | 14.09 | -1.80579 | 15.99 | -2.17119 | 15.96 | -2.07343 | 14.09 | 24.58
14.1 | -0.2213 | 14.1 | -3.09274 | 14.1 | -1.80579 | 16 | -2.17119 | 15.96 | -2.07343 | 14.1 | 24.61
14.1 | -0.2213 | 14.1 | -3.09274 | 14.1 | -1.80698 | 16 | -2.17222 | 15.96 | -2.07446 | 14.1 | 24.64
14.1 | -0.2213 | 14.1 | -3.09274 | 14.1 | -1.80698 | 16 | -2.17222 | 15.97 | -2.07446 | 14.1 | 24.68
14.11 | -0.2213 | 14.11 | -3.09274 | 14.11 | -1.80698 | 16.01 | -2.17222 | 15.97 | -2.07446 | 14.11 | 24.71
14.11 | -0.2213 | 14.11 | -3.09274 | 14.11 | -1.80698 | 16.01 | -2.17325 | 15.97 | -2.07549 | 14.11 | 24.74
14.11 | -0.2213 | 14.11 | -3.09499 | 14.11 | -1.80698 | 16.01 | -2.17325 | 15.98 | -2.07549 | 14.11 | 24.78
14.12 | -0.2213 | 14.12 | -3.09499 | 14.12 | -1.80816 | 16.02 | -2.17428 | 15.98 | -2.07549 | 14.12 | 24.81
14.12 | -0.2213 | 14.12 | -3.09499 | 14.12 | -1.80816 | 16.02 | -2.17428 | 15.98 | -2.07652 | 14.12 | 24.84
14.12 | -0.2212 | 14.12 | -3.09499 | 14.12 | -1.80816 | 16.02 | -2.17531 | 15.99 | -2.07652 | 14.12 | 24.88
14.13 | -0.2212 | 14.13 | -3.09499 | 14.13 | -1.80816 | 16.03 | -2.17531 | 15.99 | -2.07755 | 14.13 | 24.91
14.13 | -0.2212 | 14.13 | -3.09499 | 14.13 | -1.80816 | 16.03 | -2.17633 | 16 | -2.07755 | 14.13 | 24.94
14.13 | -0.2212 | 14.13 | -3.09499 | 14.13 | -1.80934 | 16.04 | -2.17633 | 16 | -2.07755 | 14.13 | 24.98
14.14 | -0.2212 | 14.14 | -3.09723 | 14.14 | -1.80934 | 16.04 | -2.17736 | 16 | -2.07858 | 14.14 | 25.01
14.14 | -0.2213 | 14.14 | -3.09723 | 14.14 | -1.80934 | 16.04 | -2.17736 | 16.01 | -2.07858 | 14.14 | 25.04
14.14 | -0.2213 | 14.14 | -3.09723 | 14.14 | -1.80934 | 16.05 | -2.17839 | 16.01 | -2.07858 | 14.14 | 25.08
14.15 | -0.2213 | 14.15 | -3.09723 | 14.15 | -1.80934 | 16.05 | -2.17839 | 16.01 | -2.07858 | 14.15 | 25.11
14.15 | -0.2214 | 14.15 | -3.09723 | 14.15 | -1.81053 | 16.05 | -2.17839 | 16.02 | -2.07961 | 14.15 | 25.14
14.15 | -0.2214 | 14.15 | -3.09723 | 14.15 | -1.81053 | 16.06 | -2.17942 | 16.02 | -2.07961 | 14.15 | 25.18
14.16 | -0.2214 | 14.16 | -3.09723 | 14.16 | -1.81053 | 16.06 | -2.17942 | 16.02 | -2.07961 | 14.16 | 25.21
14.16 | -0.2214 | 14.16 | -3.09723 | 14.16 | -1.81053 | 16.07 | -2.18045 | 16.03 | -2.08064 | 14.16 | 25.24
14.16 | -0.2214 | 14.16 | -3.09948 | 14.16 | -1.81171 | 16.07 | -2.18148 | 16.03 | -2.08064 | 14.16 | 25.28
14.17 | -0.2214 | 14.17 | -3.09948 | 14.17 | -1.81171 | 16.07 | -2.18148 | 16.04 | -2.08064 | 14.17 | 25.31
14.17 | -0.2214 | 14.17 | -3.09948 | 14.17 | -1.81171 | 16.08 | -2.18148 | 16.04 | -2.08167 | 14.17 | 25.34
14.17 | -0.2213 | 14.17 | -3.09948 | 14.17 | -1.81171 | 16.08 | -2.18251 | 16.04 | -2.08167 | 14.17 | 25.38
14.18 | -0.2213 | 14.18 | -3.09948 | 14.18 | -1.81289 | 16.08 | -2.18251 | 16.05 | -2.08167 | 14.18 | 25.41
14.18 | -0.2213 | 14.18 | -3.09948 | 14.18 | -1.81289 | 16.09 | -2.18354 | 16.05 | -2.0827 | 14.18 | 25.44
14.18 | -0.2213 | 14.18 | -3.09948 | 14.18 | -1.81289 | 16.09 | -2.18354 | 16.05 | -2.0827 | 14.18 | 25.48
14.19 | -0.2214 | 14.19 | -3.09948 | 14.19 | -1.81289 | 16.09 | -2.18354 | 16.06 | -2.0827 | 14.19 | 25.51
14.19 | -0.2214 | 14.19 | -3.10173 | 14.19 | -1.81289 | 16.1 | -2.18457 | 16.06 | -2.08372 | 14.19 | 25.54
14.19 | -0.2214 | 14.19 | -3.10173 | 14.19 | -1.81408 | 16.1 | -2.18457 | 16.07 | -2.08372 | 14.19 | 25.58
14.2 | -0.2213 | 14.2 | -3.10173 | 14.2 | -1.81408 | 16.11 | -2.1856 | 16.07 | -2.08475 | 14.2 | 25.61
14.2 | -0.2213 | 14.2 | -3.10173 | 14.2 | -1.81408 | 16.11 | -2.18662 | 16.07 | -2.08475 | 14.2 | 25.64
14.2 | -0.2213 | 14.2 | -3.10173 | 14.2 | -1.81408 | 16.11 | -2.18662 | 16.08 | -2.08475 | 14.2 | 25.68
14.21 | -0.2213 | 14.21 | -3.10173 | 14.21 | -1.81408 | 16.12 | -2.18662 | 16.08 | -2.08578 | 14.21 | 25.71
14.21 | -0.2214 | 14.21 | -3.10397 | 14.21 | -1.81526 | 16.12 | -2.18765 | 16.08 | -2.08578 | 14.21 | 25.74
14.21 | -0.2214 | 14.21 | -3.10397 | 14.21 | -1.81526 | 16.12 | -2.18765 | 16.09 | -2.08578 | 14.21 | 25.78
14.22 | -0.2214 | 14.22 | -3.10397 | 14.22 | -1.81526 | 16.13 | -2.18868 | 16.09 | -2.08681 | 14.22 | 25.81
14.22 | -0.2214 | 14.22 | -3.10397 | 14.22 | -1.81526 | 16.13 | -2.18868 | 16.09 | -2.08681 | 14.22 | 25.85
14.22 | -0.2213 | 14.22 | -3.10397 | 14.22 | -1.81644 | 16.13 | -2.18971 | 16.1 | -2.08681 | 14.22 | 25.88
14.23 | -0.2213 | 14.23 | -3.10397 | 14.23 | -1.81644 | 16.14 | -2.18971 | 16.1 | -2.08784 | 14.23 | 25.91
14.23 | -0.2213 | 14.23 | -3.10397 | 14.23 | -1.81644 | 16.14 | -2.19074 | 16.11 | -2.08784 | 14.23 | 25.94
14.23 | -0.2213 | 14.23 | -3.10622 | 14.23 | -1.81644 | 16.15 | -2.19074 | 16.11 | -2.08887 | 14.23 | 25.98
14.24 | -0.2213 | 14.24 | -3.10622 | 14.24 | -1.81763 | 16.15 | -2.19177 | 16.11 | -2.08887 | 14.24 | 26.01
14.24 | -0.2213 | 14.24 | -3.10622 | 14.24 | -1.81763 | 16.15 | -2.19177 | 16.12 | -2.08887 | 14.24 | 26.04
14.24 | -0.2213 | 14.24 | -3.10622 | 14.24 | -1.81763 | 16.16 | -2.1928 | 16.12 | -2.0899 | 14.24 | 26.08
14.25 | -0.2214 | 14.25 | -3.10622 | 14.25 | -1.81763 | 16.16 | -2.1928 | 16.12 | -2.0899 | 14.25 | 26.11
14.25 | -0.2214 | 14.25 | -3.10622 | 14.25 | -1.81881 | 16.16 | -2.19383 | 16.13 | -2.0899 | 14.25 | 26.15
14.25 | -0.2214 | 14.25 | -3.10622 | 14.25 | -1.81881 | 16.17 | -2.19383 | 16.13 | -2.09093 | 14.25 | 26.18
14.26 | -0.2214 | 14.26 | -3.10622 | 14.26 | -1.81881 | 16.17 | -2.19486 | 16.13 | -2.09093 | 14.26 | 26.21
14.26 | -0.2215 | 14.26 | -3.10846 | 14.26 | -1.81881 | 16.17 | -2.19486 | 16.14 | -2.09093 | 14.26 | 26.24
14.26 | -0.2215 | 14.26 | -3.10846 | 14.26 | -1.81881 | 16.18 | -2.19589 | 16.14 | -2.09196 | 14.26 | 26.28
14.27 | -0.2215 | 14.27 | -3.10846 | 14.27 | -1.81999 | 16.18 | -2.19589 | 16.15 | -2.09196 | 14.27 | 26.31
14.27 | -0.2215 | 14.27 | -3.10846 | 14.27 | -1.81999 | 16.19 | -2.19691 | 16.15 | -2.09299 | 14.27 | 26.34
14.27 | -0.2215 | 14.27 | -3.10846 | 14.27 | -1.81999 | 16.19 | -2.19691 | 16.15 | -2.09299 | 14.27 | 26.38
14.28 | -0.2215 | 14.28 | -3.10846 | 14.28 | -1.81999 | 16.19 | -2.19794 | 16.16 | -2.09299 | 14.28 | 26.41
14.28 | -0.2215 | 14.28 | -3.10846 | 14.28 | -1.82118 | 16.2 | -2.19794 | 16.16 | -2.09401 | 14.28 | 26.44
14.28 | -0.2216 | 14.28 | -3.10846 | 14.28 | -1.82118 | 16.2 | -2.19897 | 16.16 | -2.09401 | 14.28 | 26.48
14.29 | -0.2216 | 14.29 | -3.11071 | 14.29 | -1.82118 | 16.2 | -2.19897 | 16.17 | -2.09401 | 14.29 | 26.51
14.29 | -0.2216 | 14.29 | -3.11071 | 14.29 | -1.82118 | 16.21 | -2.2 | 16.17 | -2.09504 | 14.29 | 26.55
14.29 | -0.2216 | 14.29 | -3.11071 | 14.29 | -1.82236 | 16.21 | -2.2 | 16.17 | -2.09504 | 14.29 | 26.58
14.3 | -0.2216 | 14.3 | -3.11071 | 14.3 | -1.82236 | 16.21 | -2.20103 | 16.18 | -2.09504 | 14.3 | 26.61
14.3 | -0.2215 | 14.3 | -3.11071 | 14.3 | -1.82236 | 16.22 | -2.20103 | 16.18 | -2.09607 | 14.3 | 26.64
14.3 | -0.2215 | 14.3 | -3.11071 | 14.3 | -1.82236 | 16.22 | -2.20206 | 16.19 | -2.09607 | 14.3 | 26.68
14.31 | -0.2215 | 14.31 | -3.11071 | 14.31 | -1.82354 | 16.23 | -2.20206 | 16.19 | -2.0971 | 14.31 | 26.71
14.31 | -0.2215 | 14.31 | -3.11296 | 14.31 | -1.82354 | 16.23 | -2.20309 | 16.19 | -2.0971 | 14.31 | 26.74
14.31 | -0.2216 | 14.31 | -3.11296 | 14.31 | -1.82354 | 16.23 | -2.20309 | 16.2 | -2.0971 | 14.31 | 26.78
14.32 | -0.2215 | 14.32 | -3.11296 | 14.32 | -1.82354 | 16.24 | -2.20412 | 16.2 | -2.09813 | 14.32 | 26.81
14.32 | -0.2215 | 14.32 | -3.11296 | 14.32 | -1.82473 | 16.24 | -2.20412 | 16.2 | -2.09813 | 14.32 | 26.84
14.32 | -0.2215 | 14.32 | -3.11296 | 14.32 | -1.82473 | 16.24 | -2.20515 | 16.21 | -2.09813 | 14.32 | 26.88
14.33 | -0.2215 | 14.33 | -3.11296 | 14.33 | -1.82473 | 16.25 | -2.20515 | 16.21 | -2.09916 | 14.33 | 26.91
14.33 | -0.2215 | 14.33 | -3.11296 | 14.33 | -1.82473 | 16.25 | -2.20515 | 16.21 | -2.09916 | 14.33 | 26.94
14.33 | -0.2215 | 14.33 | -3.1152 | 14.33 | -1.82591 | 16.26 | -2.20618 | 16.22 | -2.10019 | 14.33 | 26.98
14.34 | -0.2215 | 14.34 | -3.1152 | 14.34 | -1.82591 | 16.26 | -2.2072 | 16.22 | -2.10019 | 14.34 | 27.01
14.34 | -0.2215 | 14.34 | -3.1152 | 14.34 | -1.82591 | 16.26 | -2.2072 | 16.23 | -2.10019 | 14.34 | 27.05
14.34 | -0.2215 | 14.34 | -3.1152 | 14.34 | -1.82591 | 16.27 | -2.20823 | 16.23 | -2.10122 | 14.34 | 27.08
14.35 | -0.2215 | 14.35 | -3.1152 | 14.35 | -1.82591 | 16.27 | -2.20823 | 16.23 | -2.10122 | 14.35 | 27.11
14.35 | -0.2215 | 14.35 | -3.1152 | 14.35 | -1.82709 | 16.27 | -2.20926 | 16.24 | -2.10122 | 14.35 | 27.15
14.35 | -0.2215 | 14.35 | -3.1152 | 14.35 | -1.82709 | 16.28 | -2.20926 | 16.24 | -2.10225 | 14.35 | 27.18
14.36 | -0.2215 | 14.36 | -3.11745 | 14.36 | -1.82709 | 16.28 | -2.21029 | 16.24 | -2.10225 | 14.36 | 27.21
14.36 | -0.2215 | 14.36 | -3.11745 | 14.36 | -1.82709 | 16.28 | -2.21029 | 16.25 | -2.10225 | 14.36 | 27.25
14.36 | -0.2215 | 14.36 | -3.11745 | 14.36 | -1.82828 | 16.29 | -2.21132 | 16.25 | -2.10328 | 14.36 | 27.28
14.37 | -0.2215 | 14.37 | -3.11745 | 14.37 | -1.82828 | 16.29 | -2.21132 | 16.26 | -2.10328 | 14.37 | 27.31
14.37 | -0.2215 | 14.37 | -3.11745 | 14.37 | -1.82828 | 16.3 | -2.21235 | 16.26 | -2.1043 | 14.37 | 27.35
14.37 | -0.2215 | 14.37 | -3.11745 | 14.37 | -1.82828 | 16.3 | -2.21235 | 16.26 | -2.1043 | 14.37 | 27.38
14.38 | -0.2215 | 14.38 | -3.11745 | 14.38 | -1.82946 | 16.3 | -2.21338 | 16.27 | -2.10533 | 14.38 | 27.41
14.38 | -0.2215 | 14.38 | -3.11745 | 14.38 | -1.82946 | 16.31 | -2.21338 | 16.27 | -2.10533 | 14.38 | 27.45
14.38 | -0.2216 | 14.38 | -3.11969 | 14.38 | -1.82946 | 16.31 | -2.21441 | 16.27 | -2.10533 | 14.38 | 27.48
14.39 | -0.2216 | 14.39 | -3.11969 | 14.39 | -1.82946 | 16.31 | -2.21441 | 16.28 | -2.10636 | 14.39 | 27.51
14.39 | -0.2217 | 14.39 | -3.11969 | 14.39 | -1.82946 | 16.32 | -2.21544 | 16.28 | -2.10636 | 14.39 | 27.55
14.39 | -0.2217 | 14.39 | -3.11969 | 14.39 | -1.83064 | 16.32 | -2.21544 | 16.28 | -2.10636 | 14.39 | 27.58
14.4 | -0.2217 | 14.4 | -3.11969 | 14.4 | -1.83064 | 16.32 | -2.21647 | 16.29 | -2.10739 | 14.4 | 27.61
14.4 | -0.2217 | 14.4 | -3.11969 | 14.4 | -1.83064 | 16.33 | -2.21647 | 16.29 | -2.10739 | 14.4 | 27.64
14.4 | -0.2217 | 14.4 | -3.11969 | 14.4 | -1.83064 | 16.33 | -2.2175 | 16.3 | -2.10739 | 14.4 | 27.68
14.41 | -0.2217 | 14.41 | -3.12194 | 14.41 | -1.83183 | 16.34 | -2.21852 | 16.3 | -2.10842 | 14.41 | 27.71
14.41 | -0.2217 | 14.41 | -3.12194 | 14.41 | -1.83183 | 16.34 | -2.21852 | 16.3 | -2.10842 | 14.41 | 27.74
14.41 | -0.2217 | 14.41 | -3.12194 | 14.41 | -1.83183 | 16.34 | -2.21955 | 16.31 | -2.10945 | 14.41 | 27.78
14.42 | -0.2217 | 14.42 | -3.12194 | 14.42 | -1.83183 | 16.35 | -2.21955 | 16.31 | -2.10945 | 14.42 | 27.81
14.42 | -0.2217 | 14.42 | -3.12194 | 14.42 | -1.83301 | 16.35 | -2.22058 | 16.31 | -2.10945 | 14.42 | 27.84
14.42 | -0.2217 | 14.42 | -3.12194 | 14.42 | -1.83301 | 16.35 | -2.22058 | 16.32 | -2.11048 | 14.42 | 27.88
14.43 | -0.2217 | 14.43 | -3.12194 | 14.43 | -1.83301 | 16.36 | -2.22161 | 16.32 | -2.11048 | 14.43 | 27.91
14.43 | -0.2217 | 14.43 | -3.12419 | 14.43 | -1.83301 | 16.36 | -2.22161 | 16.32 | -2.11048 | 14.43 | 27.94
14.43 | -0.2217 | 14.43 | -3.12419 | 14.43 | -1.83419 | 16.36 | -2.22264 | 16.33 | -2.11151 | 14.43 | 27.98
14.44 | -0.2216 | 14.44 | -3.12419 | 14.44 | -1.83419 | 16.37 | -2.22264 | 16.33 | -2.11151 | 14.44 | 28.01
14.44 | -0.2216 | 14.44 | -3.12419 | 14.44 | -1.83419 | 16.37 | -2.22367 | 16.34 | -2.11254 | 14.44 | 28.05
14.44 | -0.2216 | 14.44 | -3.12419 | 14.44 | -1.83419 | 16.38 | -2.22367 | 16.34 | -2.11254 | 14.44 | 28.08
14.45 | -0.2216 | 14.45 | -3.12419 | 14.45 | -1.83538 | 16.38 | -2.2247 | 16.34 | -2.11254 | 14.45 | 28.11
14.45 | -0.2216 | 14.45 | -3.12419 | 14.45 | -1.83538 | 16.38 | -2.22573 | 16.35 | -2.11357 | 14.45 | 28.15
14.45 | -0.2216 | 14.45 | -3.12643 | 14.45 | -1.83538 | 16.39 | -2.22573 | 16.35 | -2.11357 | 14.45 | 28.18
14.46 | -0.2216 | 14.46 | -3.12643 | 14.46 | -1.83538 | 16.39 | -2.22676 | 16.35 | -2.11357 | 14.46 | 28.21
14.46 | -0.2216 | 14.46 | -3.12643 | 14.46 | -1.83656 | 16.39 | -2.22676 | 16.36 | -2.11459 | 14.46 | 28.25
14.46 | -0.2217 | 14.46 | -3.12643 | 14.46 | -1.83656 | 16.4 | -2.22778 | 16.36 | -2.11459 | 14.46 | 28.28
14.47 | -0.2217 | 14.47 | -3.12643 | 14.47 | -1.83656 | 16.4 | -2.22778 | 16.36 | -2.11459 | 14.47 | 28.31
14.47 | -0.2217 | 14.47 | -3.12643 | 14.47 | -1.83656 | 16.4 | -2.22778 | 16.37 | -2.11562 | 14.47 | 28.35
14.47 | -0.2217 | 14.47 | -3.12643 | 14.47 | -1.83656 | 16.41 | -2.22881 | 16.37 | -2.11562 | 14.47 | 28.38
14.48 | -0.2217 | 14.48 | -3.12868 | 14.48 | -1.83774 | 16.41 | -2.22984 | 16.38 | -2.11665 | 14.48 | 28.41
14.48 | -0.2217 | 14.48 | -3.12868 | 14.48 | -1.83774 | 16.42 | -2.22984 | 16.38 | -2.11665 | 14.48 | 28.44
14.48 | -0.2217 | 14.48 | -3.12868 | 14.48 | -1.83774 | 16.42 | -2.23087 | 16.38 | -2.11768 | 14.48 | 28.48
14.49 | -0.2218 | 14.49 | -3.12868 | 14.49 | -1.83774 | 16.42 | -2.23087 | 16.39 | -2.11768 | 14.49 | 28.51
14.49 | -0.2218 | 14.49 | -3.12868 | 14.49 | -1.83893 | 16.43 | -2.2319 | 16.39 | -2.11768 | 14.49 | 28.55
14.49 | -0.2218 | 14.49 | -3.12868 | 14.49 | -1.83893 | 16.43 | -2.23293 | 16.39 | -2.11768 | 14.49 | 28.58
14.5 | -0.2218 | 14.5 | -3.12868 | 14.5 | -1.83893 | 16.43 | -2.23293 | 16.4 | -2.11871 | 14.5 | 28.61
14.5 | -0.2218 | 14.5 | -3.12868 | 14.5 | -1.83893 | 16.44 | -2.23293 | 16.4 | -2.11871 | 14.5 | 28.65
14.5 | -0.2218 | 14.5 | -3.13092 | 14.5 | -1.84011 | 16.44 | -2.23396 | 16.4 | -2.11974 | 14.5 | 28.68
14.51 | -0.2219 | 14.51 | -3.13092 | 14.51 | -1.84011 | 16.44 | -2.23396 | 16.41 | -2.11974 | 14.51 | 28.71
14.51 | -0.2219 | 14.51 | -3.13092 | 14.51 | -1.84011 | 16.45 | -2.23499 | 16.41 | -2.12077 | 14.51 | 28.75
14.51 | -0.2219 | 14.51 | -3.13092 | 14.51 | -1.84011 | 16.45 | -2.23602 | 16.42 | -2.12077 | 14.51 | 28.78
14.52 | -0.2219 | 14.52 | -3.13092 | 14.52 | -1.84129 | 16.46 | -2.23705 | 16.42 | -2.12077 | 14.52 | 28.81
14.52 | -0.2219 | 14.52 | -3.13092 | 14.52 | -1.84129 | 16.46 | -2.23705 | 16.42 | -2.1218 | 14.52 | 28.85
14.52 | -0.222 | 14.52 | -3.13092 | 14.52 | -1.84129 | 16.46 | -2.23705 | 16.43 | -2.1218 | 14.52 | 28.88
14.53 | -0.222 | 14.53 | -3.13317 | 14.53 | -1.84129 | 16.47 | -2.23807 | 16.43 | -2.1218 | 14.53 | 28.91
14.53 | -0.222 | 14.53 | -3.13317 | 14.53 | -1.84248 | 16.47 | -2.23807 | 16.43 | -2.12283 | 14.53 | 28.95
14.53 | -0.222 | 14.53 | -3.13317 | 14.53 | -1.84248 | 16.47 | -2.2391 | 16.44 | -2.12283 | 14.53 | 28.98
14.54 | -0.222 | 14.54 | -3.13317 | 14.54 | -1.84248 | 16.48 | -2.2391 | 16.44 | -2.12283 | 14.54 | 29.01
14.54 | -0.222 | 14.54 | -3.13317 | 14.54 | -1.84248 | 16.48 | -2.24013 | 16.44 | -2.12386 | 14.54 | 29.05
14.54 | -0.2219 | 14.54 | -3.13317 | 14.54 | -1.84248 | 16.49 | -2.24116 | 16.45 | -2.12386 | 14.54 | 29.08
14.55 | -0.2219 | 14.55 | -3.13317 | 14.55 | -1.84366 | 16.49 | -2.24116 | 16.45 | -2.12488 | 14.55 | 29.11
14.55 | -0.2219 | 14.55 | -3.13317 | 14.55 | -1.84366 | 16.49 | -2.24219 | 16.46 | -2.12488 | 14.55 | 29.15
14.55 | -0.2219 | 14.55 | -3.13542 | 14.55 | -1.84366 | 16.5 | -2.24219 | 16.46 | -2.12591 | 14.55 | 29.18
14.56 | -0.2219 | 14.56 | -3.13542 | 14.56 | -1.84366 | 16.5 | -2.24322 | 16.46 | -2.12591 | 14.56 | 29.21
14.56 | -0.2219 | 14.56 | -3.13542 | 14.56 | -1.84484 | 16.5 | -2.24322 | 16.47 | -2.12591 | 14.56 | 29.25
14.56 | -0.2219 | 14.56 | -3.13542 | 14.56 | -1.84484 | 16.51 | -2.24425 | 16.47 | -2.12694 | 14.56 | 29.28
14.57 | -0.2219 | 14.57 | -3.13542 | 14.57 | -1.84484 | 16.51 | -2.24425 | 16.47 | -2.12694 | 14.57 | 29.31
14.57 | -0.2219 | 14.57 | -3.13542 | 14.57 | -1.84484 | 16.51 | -2.24528 | 16.48 | -2.12694 | 14.57 | 29.35
14.57 | -0.2219 | 14.57 | -3.13542 | 14.57 | -1.84603 | 16.52 | -2.24528 | 16.48 | -2.12797 | 14.57 | 29.38
14.58 | -0.2219 | 14.58 | -3.13766 | 14.58 | -1.84603 | 16.52 | -2.24631 | 16.49 | -2.12797 | 14.58 | 29.41
14.58 | -0.2219 | 14.58 | -3.13766 | 14.58 | -1.84603 | 16.53 | -2.24734 | 16.49 | -2.129 | 14.58 | 29.45
14.58 | -0.2219 | 14.58 | -3.13766 | 14.58 | -1.84603 | 16.53 | -2.24734 | 16.49 | -2.129 | 14.58 | 29.48
14.59 | -0.2219 | 14.59 | -3.13766 | 14.59 | -1.84721 | 16.53 | -2.24836 | 16.5 | -2.13003 | 14.59 | 29.51
14.59 | -0.2219 | 14.59 | -3.13766 | 14.59 | -1.84721 | 16.54 | -2.24836 | 16.5 | -2.13003 | 14.59 | 29.55
14.59 | -0.222 | 14.59 | -3.13766 | 14.59 | -1.84721 | 16.54 | -2.24939 | 16.5 | -2.13003 | 14.59 | 29.58
14.6 | -0.222 | 14.6 | -3.13766 | 14.6 | -1.84721 | 16.54 | -2.24939 | 16.51 | -2.13106 | 14.6 | 29.61
14.6 | -0.222 | 14.6 | -3.13766 | 14.6 | -1.84721 | 16.55 | -2.25042 | 16.51 | -2.13106 | 14.6 | 29.65
14.6 | -0.222 | 14.6 | -3.13991 | 14.6 | -1.84839 | 16.55 | -2.25145 | 16.51 | -2.13106 | 14.6 | 29.68
14.61 | -0.222 | 14.61 | -3.13991 | 14.61 | -1.84839 | 16.55 | -2.25145 | 16.52 | -2.13209 | 14.61 | 29.71
14.61 | -0.222 | 14.61 | -3.13991 | 14.61 | -1.84839 | 16.56 | -2.25248 | 16.52 | -2.13209 | 14.61 | 29.75
14.61 | -0.222 | 14.61 | -3.13991 | 14.61 | -1.84839 | 16.56 | -2.25248 | 16.53 | -2.13312 | 14.61 | 29.78
14.62 | -0.222 | 14.62 | -3.13991 | 14.62 | -1.84958 | 16.57 | -2.25351 | 16.53 | -2.13312 | 14.62 | 29.81
14.62 | -0.222 | 14.62 | -3.13991 | 14.62 | -1.84958 | 16.57 | -2.25454 | 16.53 | -2.13415 | 14.62 | 29.85
14.62 | -0.222 | 14.62 | -3.13991 | 14.62 | -1.84958 | 16.57 | -2.25454 | 16.54 | -2.13415 | 14.62 | 29.88
14.63 | -0.222 | 14.63 | -3.13991 | 14.63 | -1.84958 | 16.58 | -2.25557 | 16.54 | -2.13415 | 14.63 | 29.91
14.63 | -0.222 | 14.63 | -3.14215 | 14.63 | -1.85076 | 16.58 | -2.25557 | 16.54 | -2.13517 | 14.63 | 29.95
14.63 | -0.222 | 14.63 | -3.14215 | 14.63 | -1.85076 | 16.58 | -2.2566 | 16.55 | -2.13517 | 14.63 | 29.98
14.64 | -0.222 | 14.64 | -3.14215 | 14.64 | -1.85076 | 16.59 | -2.2566 | 16.55 | -2.13517 | 14.64 | 30.01
14.64 | -0.222 | 14.64 | -3.14215 | 14.64 | -1.85076 | 16.59 | -2.25763 | 16.55 | -2.1362 | 14.64 | 30.05
14.64 | -0.222 | 14.64 | -3.14215 | 14.64 | -1.85194 | 16.59 | -2.25763 | 16.56 | -2.1362 | 14.64 | 30.08
14.65 | -0.222 | 14.65 | -3.14215 | 14.65 | -1.85194 | 16.6 | -2.25865 | 16.56 | -2.13723 | 14.65 | 30.11
14.65 | -0.222 | 14.65 | -3.14215 | 14.65 | -1.85194 | 16.6 | -2.25968 | 16.57 | -2.13723 | 14.65 | 30.15
14.65 | -0.222 | 14.65 | -3.14215 | 14.65 | -1.85194 | 16.61 | -2.25968 | 16.57 | -2.13826 | 14.65 | 30.18
14.66 | -0.222 | 14.66 | -3.1444 | 14.66 | -1.85313 | 16.61 | -2.26071 | 16.57 | -2.13826 | 14.66 | 30.21
14.66 | -0.222 | 14.66 | -3.1444 | 14.66 | -1.85313 | 16.61 | -2.26071 | 16.58 | -2.13929 | 14.66 | 30.25
14.66 | -0.222 | 14.66 | -3.1444 | 14.66 | -1.85313 | 16.62 | -2.26174 | 16.58 | -2.13929 | 14.66 | 30.28
14.67 | -0.2221 | 14.67 | -3.1444 | 14.67 | -1.85313 | 16.62 | -2.26174 | 16.58 | -2.13929 | 14.67 | 30.31
14.67 | -0.2221 | 14.67 | -3.1444 | 14.67 | -1.85431 | 16.62 | -2.26277 | 16.59 | -2.14032 | 14.67 | 30.35
14.67 | -0.2221 | 14.67 | -3.1444 | 14.67 | -1.85431 | 16.63 | -2.26277 | 16.59 | -2.14032 | 14.67 | 30.38
14.68 | -0.2221 | 14.68 | -3.1444 | 14.68 | -1.85431 | 16.63 | -2.2638 | 16.59 | -2.14032 | 14.68 | 30.41
14.68 | -0.2221 | 14.68 | -3.1444 | 14.68 | -1.85431 | 16.63 | -2.2638 | 16.6 | -2.14135 | 14.68 | 30.45
14.68 | -0.2221 | 14.68 | -3.14665 | 14.68 | -1.85549 | 16.64 | -2.26483 | 16.6 | -2.14238 | 14.68 | 30.48
14.69 | -0.2222 | 14.69 | -3.14665 | 14.69 | -1.85549 | 16.64 | -2.26586 | 16.61 | -2.14238 | 14.69 | 30.51
14.69 | -0.2221 | 14.69 | -3.14665 | 14.69 | -1.85549 | 16.65 | -2.26689 | 16.61 | -2.14238 | 14.69 | 30.55
14.69 | -0.2221 | 14.69 | -3.14665 | 14.69 | -1.85549 | 16.65 | -2.26689 | 16.61 | -2.14341 | 14.69 | 30.58
14.7 | -0.2221 | 14.7 | -3.14665 | 14.7 | -1.85549 | 16.65 | -2.26792 | 16.62 | -2.14341 | 14.7 | 30.61
14.7 | -0.2221 | 14.7 | -3.14665 | 14.7 | -1.85668 | 16.66 | -2.26792 | 16.62 | -2.14341 | 14.7 | 30.65
14.7 | -0.2222 | 14.7 | -3.14665 | 14.7 | -1.85668 | 16.66 | -2.26895 | 16.62 | -2.14444 | 14.7 | 30.68
14.71 | -0.2222 | 14.71 | -3.14665 | 14.71 | -1.85668 | 16.66 | -2.26895 | 16.63 | -2.14444 | 14.71 | 30.71
14.71 | -0.2222 | 14.71 | -3.14889 | 14.71 | -1.85668 | 16.67 | -2.26997 | 16.63 | -2.14546 | 14.71 | 30.75
14.71 | -0.2222 | 14.71 | -3.14889 | 14.71 | -1.85786 | 16.67 | -2.26997 | 16.63 | -2.14546 | 14.71 | 30.78
14.72 | -0.2222 | 14.72 | -3.14889 | 14.72 | -1.85786 | 16.68 | -2.271 | 16.64 | -2.14546 | 14.72 | 30.81
14.72 | -0.2222 | 14.72 | -3.14889 | 14.72 | -1.85786 | 16.68 | -2.27203 | 16.64 | -2.14649 | 14.72 | 30.85
14.72 | -0.2222 | 14.72 | -3.14889 | 14.72 | -1.85786 | 16.68 | -2.27203 | 16.65 | -2.14649 | 14.72 | 30.88
14.73 | -0.2222 | 14.73 | -3.14889 | 14.73 | -1.85904 | 16.69 | -2.27306 | 16.65 | -2.14752 | 14.73 | 30.91
14.73 | -0.2223 | 14.73 | -3.14889 | 14.73 | -1.85904 | 16.69 | -2.27306 | 16.65 | -2.14752 | 14.73 | 30.95
14.73 | -0.2223 | 14.73 | -3.14889 | 14.73 | -1.85904 | 16.69 | -2.27409 | 16.66 | -2.14855 | 14.73 | 30.98
14.74 | -0.2223 | 14.74 | -3.15114 | 14.74 | -1.85904 | 16.7 | -2.27512 | 16.66 | -2.14855 | 14.74 | 31.01
14.74 | -0.2223 | 14.74 | -3.15114 | 14.74 | -1.86023 | 16.7 | -2.27512 | 16.66 | -2.14855 | 14.74 | 31.05
14.74 | -0.2223 | 14.74 | -3.15114 | 14.74 | -1.86023 | 16.7 | -2.27615 | 16.67 | -2.14958 | 14.74 | 31.08
14.75 | -0.2223 | 14.75 | -3.15114 | 14.75 | -1.86023 | 16.71 | -2.27615 | 16.67 | -2.14958 | 14.75 | 31.11
14.75 | -0.2223 | 14.75 | -3.15114 | 14.75 | -1.86023 | 16.71 | -2.27718 | 16.68 | -2.15061 | 14.75 | 31.15
14.75 | -0.2223 | 14.75 | -3.15114 | 14.75 | -1.86141 | 16.72 | -2.27821 | 16.68 | -2.15061 | 14.75 | 31.18
14.76 | -0.2223 | 14.76 | -3.15114 | 14.76 | -1.86141 | 16.72 | -2.27923 | 16.68 | -2.15164 | 14.76 | 31.21
14.76 | -0.2224 | 14.76 | -3.15338 | 14.76 | -1.86141 | 16.72 | -2.27923 | 16.69 | -2.15164 | 14.76 | 31.25
14.76 | -0.2224 | 14.76 | -3.15338 | 14.76 | -1.86141 | 16.73 | -2.28026 | 16.69 | -2.15267 | 14.76 | 31.28
14.77 | -0.2223 | 14.77 | -3.15338 | 14.77 | -1.86259 | 16.73 | -2.28026 | 16.69 | -2.15267 | 14.77 | 31.31
14.77 | -0.2223 | 14.77 | -3.15338 | 14.77 | -1.86259 | 16.73 | -2.28129 | 16.7 | -2.15267 | 14.77 | 31.35
14.77 | -0.2223 | 14.77 | -3.15338 | 14.77 | -1.86259 | 16.74 | -2.28129 | 16.7 | -2.1537 | 14.77 | 31.38
14.78 | -0.2224 | 14.78 | -3.15338 | 14.78 | -1.86259 | 16.74 | -2.28232 | 16.7 | -2.1537 | 14.78 | 31.41
14.78 | -0.2224 | 14.78 | -3.15338 | 14.78 | -1.86378 | 16.74 | -2.28232 | 16.71 | -2.15473 | 14.78 | 31.45
14.78 | -0.2225 | 14.78 | -3.15338 | 14.78 | -1.86378 | 16.75 | -2.28335 | 16.71 | -2.15473 | 14.78 | 31.48
14.79 | -0.2226 | 14.79 | -3.15563 | 14.79 | -1.86378 | 16.75 | -2.28438 | 16.72 | -2.15575 | 14.79 | 31.51
14.79 | -0.2225 | 14.79 | -3.15563 | 14.79 | -1.86378 | 16.76 | -2.28541 | 16.72 | -2.15575 | 14.79 | 31.55
14.79 | -0.2225 | 14.79 | -3.15563 | 14.79 | -1.86496 | 16.76 | -2.28541 | 16.72 | -2.15678 | 14.79 | 31.58
14.8 | -0.2225 | 14.8 | -3.15563 | 14.8 | -1.86496 | 16.76 | -2.28644 | 16.73 | -2.15678 | 14.8 | 31.61
14.8 | -0.2225 | 14.8 | -3.15563 | 14.8 | -1.86496 | 16.77 | -2.28644 | 16.73 | -2.15678 | 14.8 | 31.65
14.8 | -0.2225 | 14.8 | -3.15563 | 14.8 | -1.86496 | 16.77 | -2.28747 | 16.73 | -2.15781 | 14.8 | 31.68
14.81 | -0.2225 | 14.81 | -3.15563 | 14.81 | -1.86614 | 16.77 | -2.28747 | 16.74 | -2.15781 | 14.81 | 31.71
14.81 | -0.2225 | 14.81 | -3.15563 | 14.81 | -1.86614 | 16.78 | -2.2885 | 16.74 | -2.15781 | 14.81 | 31.75
14.81 | -0.2225 | 14.81 | -3.15788 | 14.81 | -1.86614 | 16.78 | -2.28952 | 16.74 | -2.15884 | 14.81 | 31.78
14.82 | -0.2225 | 14.82 | -3.15788 | 14.82 | -1.86614 | 16.78 | -2.28952 | 16.75 | -2.15884 | 14.82 | 31.81
14.82 | -0.2225 | 14.82 | -3.15788 | 14.82 | -1.86733 | 16.79 | -2.29055 | 16.75 | -2.15987 | 14.82 | 31.85
14.82 | -0.2226 | 14.82 | -3.15788 | 14.82 | -1.86733 | 16.79 | -2.29055 | 16.76 | -2.1609 | 14.82 | 31.88
14.83 | -0.2225 | 14.83 | -3.15788 | 14.83 | -1.86733 | 16.8 | -2.29158 | 16.76 | -2.1609 | 14.83 | 31.91
14.83 | -0.2225 | 14.83 | -3.15788 | 14.83 | -1.86733 | 16.8 | -2.29261 | 16.76 | -2.1609 | 14.83 | 31.95
14.83 | -0.2225 | 14.83 | -3.15788 | 14.83 | -1.86851 | 16.8 | -2.29364 | 16.77 | -2.16193 | 14.83 | 31.98
14.84 | -0.2225 | 14.84 | -3.15788 | 14.84 | -1.86851 | 16.81 | -2.29364 | 16.77 | -2.16193 | 14.84 | 32.01
14.84 | -0.2225 | 14.84 | -3.16012 | 14.84 | -1.86851 | 16.81 | -2.29467 | 16.77 | -2.16296 | 14.84 | 32.05
14.84 | -0.2226 | 14.84 | -3.16012 | 14.84 | -1.86851 | 16.81 | -2.29467 | 16.78 | -2.16296 | 14.84 | 32.08
14.85 | -0.2226 | 14.85 | -3.16012 | 14.85 | -1.86851 | 16.82 | -2.2957 | 16.78 | -2.16296 | 14.85 | 32.11
14.85 | -0.2226 | 14.85 | -3.16012 | 14.85 | -1.86969 | 16.82 | -2.2957 | 16.78 | -2.16399 | 14.85 | 32.15
14.85 | -0.2226 | 14.85 | -3.16012 | 14.85 | -1.86969 | 16.82 | -2.29673 | 16.79 | -2.16399 | 14.85 | 32.18
14.86 | -0.2226 | 14.86 | -3.16012 | 14.86 | -1.86969 | 16.83 | -2.29776 | 16.79 | -2.16502 | 14.86 | 32.21
14.86 | -0.2226 | 14.86 | -3.16012 | 14.86 | -1.87088 | 16.83 | -2.29879 | 16.8 | -2.16502 | 14.86 | 32.25
14.86 | -0.2227 | 14.86 | -3.16012 | 14.86 | -1.87088 | 16.84 | -2.29879 | 16.8 | -2.16604 | 14.86 | 32.28
14.87 | -0.2227 | 14.87 | -3.16237 | 14.87 | -1.87088 | 16.84 | -2.29981 | 16.8 | -2.16604 | 14.87 | 32.31
14.87 | -0.2227 | 14.87 | -3.16237 | 14.87 | -1.87088 | 16.84 | -2.29981 | 16.81 | -2.16604 | 14.87 | 32.35
14.87 | -0.2227 | 14.87 | -3.16237 | 14.87 | -1.87206 | 16.85 | -2.30084 | 16.81 | -2.16707 | 14.87 | 32.38
14.88 | -0.2227 | 14.88 | -3.16237 | 14.88 | -1.87206 | 16.85 | -2.30084 | 16.81 | -2.16707 | 14.88 | 32.41
14.88 | -0.2227 | 14.88 | -3.16237 | 14.88 | -1.87206 | 16.85 | -2.30187 | 16.82 | -2.1681 | 14.88 | 32.45
14.88 | -0.2227 | 14.88 | -3.16237 | 14.88 | -1.87206 | 16.86 | -2.3029 | 16.82 | -2.1681 | 14.88 | 32.48
14.89 | -0.2227 | 14.89 | -3.16237 | 14.89 | -1.87324 | 16.86 | -2.3029 | 16.82 | -2.1681 | 14.89 | 32.51
14.89 | -0.2227 | 14.89 | -3.16237 | 14.89 | -1.87324 | 16.87 | -2.30393 | 16.83 | -2.16913 | 14.89 | 32.55
14.89 | -0.2226 | 14.89 | -3.16461 | 14.89 | -1.87324 | 16.87 | -2.30496 | 16.83 | -2.17016 | 14.89 | 32.58
14.9 | -0.2226 | 14.9 | -3.16461 | 14.9 | -1.87324 | 16.87 | -2.30496 | 16.84 | -2.17016 | 14.9 | 32.61
14.9 | -0.2227 | 14.9 | -3.16461 | 14.9 | -1.87324 | 16.88 | -2.30599 | 16.84 | -2.17119 | 14.9 | 32.65
14.9 | -0.2227 | 14.9 | -3.16461 | 14.9 | -1.87443 | 16.88 | -2.30599 | 16.84 | -2.17119 | 14.9 | 32.68
14.91 | -0.2227 | 14.91 | -3.16461 | 14.91 | -1.87443 | 16.88 | -2.30702 | 16.85 | -2.17119 | 14.91 | 32.71
14.91 | -0.2227 | 14.91 | -3.16461 | 14.91 | -1.87443 | 16.89 | -2.30702 | 16.85 | -2.17222 | 14.91 | 32.75
14.91 | -0.2227 | 14.91 | -3.16461 | 14.91 | -1.87443 | 16.89 | -2.30805 | 16.85 | -2.17222 | 14.91 | 32.78
14.92 | -0.2227 | 14.92 | -3.16461 | 14.92 | -1.87561 | 16.89 | -2.30908 | 16.86 | -2.17222 | 14.92 | 32.81
14.92 | -0.2227 | 14.92 | -3.16461 | 14.92 | -1.87561 | 16.9 | -2.30908 | 16.86 | -2.17325 | 14.92 | 32.85
14.92 | -0.2227 | 14.92 | -3.16686 | 14.92 | -1.87561 | 16.9 | -2.31011 | 16.87 | -2.17325 | 14.92 | 32.88
14.93 | -0.2227 | 14.93 | -3.16686 | 14.93 | -1.87561 | 16.91 | -2.31113 | 16.87 | -2.17428 | 14.93 | 32.91
14.93 | -0.2228 | 14.93 | -3.16686 | 14.93 | -1.87679 | 16.91 | -2.31113 | 16.87 | -2.17428 | 14.93 | 32.95
14.93 | -0.2228 | 14.93 | -3.16686 | 14.93 | -1.87679 | 16.91 | -2.31216 | 16.88 | -2.17531 | 14.93 | 32.98
14.94 | -0.2227 | 14.94 | -3.16686 | 14.94 | -1.87679 | 16.92 | -2.31319 | 16.88 | -2.17531 | 14.94 | 33.01
14.94 | -0.2227 | 14.94 | -3.16686 | 14.94 | -1.87798 | 16.92 | -2.31319 | 16.88 | -2.17633 | 14.94 | 33.05
14.94 | -0.2227 | 14.94 | -3.16686 | 14.94 | -1.87798 | 16.92 | -2.31422 | 16.89 | -2.17633 | 14.94 | 33.08
14.95 | -0.2227 | 14.95 | -3.16686 | 14.95 | -1.87798 | 16.93 | -2.31422 | 16.89 | -2.17633 | 14.95 | 33.11
14.95 | -0.2227 | 14.95 | -3.16911 | 14.95 | -1.87798 | 16.93 | -2.31525 | 16.89 | -2.17736 | 14.95 | 33.15
14.95 | -0.2227 | 14.95 | -3.16911 | 14.95 | -1.87798 | 16.93 | -2.31525 | 16.9 | -2.17736 | 14.95 | 33.18
14.96 | -0.2227 | 14.96 | -3.16911 | 14.96 | -1.87916 | 16.94 | -2.31628 | 16.9 | -2.17839 | 14.96 | 33.21
14.96 | -0.2227 | 14.96 | -3.16911 | 14.96 | -1.87916 | 16.94 | -2.31731 | 16.91 | -2.17839 | 14.96 | 33.25
14.96 | -0.2227 | 14.96 | -3.16911 | 14.96 | -1.87916 | 16.95 | -2.31834 | 16.91 | -2.17942 | 14.96 | 33.28
14.97 | -0.2227 | 14.97 | -3.16911 | 14.97 | -1.87916 | 16.95 | -2.31834 | 16.91 | -2.17942 | 14.97 | 33.31
14.97 | -0.2226 | 14.97 | -3.16911 | 14.97 | -1.88034 | 16.95 | -2.31937 | 16.92 | -2.18045 | 14.97 | 33.35
14.97 | -0.2226 | 14.97 | -3.16911 | 14.97 | -1.88034 | 16.96 | -2.31937 | 16.92 | -2.18045 | 14.97 | 33.38
14.98 | -0.2226 | 14.98 | -3.17135 | 14.98 | -1.88034 | 16.96 | -2.3204 | 16.92 | -2.18148 | 14.98 | 33.41
14.98 | -0.2227 | 14.98 | -3.17135 | 14.98 | -1.88034 | 16.96 | -2.3204 | 16.93 | -2.18148 | 14.98 | 33.45
14.98 | -0.2227 | 14.98 | -3.17135 | 14.98 | -1.88153 | 16.97 | -2.32142 | 16.93 | -2.18148 | 14.98 | 33.48
14.99 | -0.2227 | 14.99 | -3.17135 | 14.99 | -1.88153 | 16.97 | -2.32245 | 16.93 | -2.18251 | 14.99 | 33.51
14.99 | -0.2227 | 14.99 | -3.17135 | 14.99 | -1.88153 | 16.97 | -2.32245 | 16.94 | -2.18251 | 14.99 | 33.55
14.99 | -0.2226 | 14.99 | -3.17135 | 14.99 | -1.88271 | 16.98 | -2.32348 | 16.94 | -2.18354 | 14.99 | 33.58
15 | -0.2226 | 15 | -3.17135 | 15 | -1.88271 | 16.98 | -2.32451 | 16.95 | -2.18354 | 15 | 33.61
15 | -0.2226 | 15 | -3.17135 | 15 | -1.88271 | 16.99 | -2.32451 | 16.95 | -2.18457 | 15 | 33.65
15 | -0.2227 | 15 | -3.17135 | 15 | -1.88271 | 16.99 | -2.32554 | 16.95 | -2.18457 | 15 | 33.68
15.01 | -0.2227 | 15.01 | -3.1736 | 15.01 | -1.88389 | 16.99 | -2.32657 | 16.96 | -2.1856 | 15.01 | 33.71
15.01 | -0.2228 | 15.01 | -3.1736 | 15.01 | -1.88389 | 17 | -2.32657 | 16.96 | -2.1856 | 15.01 | 33.75
15.01 | -0.2228 | 15.01 | -3.1736 | 15.01 | -1.88389 | 17 | -2.3276 | 16.96 | -2.1856 | 15.01 | 33.78
15.02 | -0.2228 | 15.02 | -3.1736 | 15.02 | -1.88389 | 17 | -2.3276 | 16.97 | -2.18662 | 15.02 | 33.81
15.02 | -0.2227 | 15.02 | -3.1736 | 15.02 | -1.88508 | 17.01 | -2.32863 | 16.97 | -2.18662 | 15.02 | 33.85
15.02 | -0.2227 | 15.02 | -3.1736 | 15.02 | -1.88508 | 17.01 | -2.32966 | 16.97 | -2.18765 | 15.02 | 33.88
15.03 | -0.2227 | 15.03 | -3.1736 | 15.03 | -1.88508 | 17.01 | -2.32966 | 16.98 | -2.18765 | 15.03 | 33.91
15.03 | -0.2226 | 15.03 | -3.1736 | 15.03 | -1.88508 | 17.02 | -2.33068 | 16.98 | -2.18868 | 15.03 | 33.95
15.03 | -0.2226 | 15.03 | -3.1736 | 15.03 | -1.88626 | 17.02 | -2.33171 | 16.99 | -2.18868 | 15.03 | 33.98
15.04 | -0.2226 | 15.04 | -3.17584 | 15.04 | -1.88626 | 17.03 | -2.33274 | 16.99 | -2.18971 | 15.04 | 34.01
15.04 | -0.2226 | 15.04 | -3.17584 | 15.04 | -1.88626 | 17.03 | -2.33274 | 16.99 | -2.18971 | 15.04 | 34.05
15.04 | -0.2226 | 15.04 | -3.17584 | 15.04 | -1.88626 | 17.03 | -2.33377 | 17 | -2.19074 | 15.04 | 34.08
15.05 | -0.2226 | 15.05 | -3.17584 | 15.05 | -1.88744 | 17.04 | -2.33377 | 17 | -2.19074 | 15.05 | 34.11
15.05 | -0.2226 | 15.05 | -3.17584 | 15.05 | -1.88744 | 17.04 | -2.3348 | 17 | -2.19074 | 15.05 | 34.15
15.05 | -0.2226 | 15.05 | -3.17584 | 15.05 | -1.88744 | 17.04 | -2.3348 | 17.01 | -2.19177 | 15.05 | 34.18
15.06 | -0.2226 | 15.06 | -3.17584 | 15.06 | -1.88744 | 17.05 | -2.33583 | 17.01 | -2.19177 | 15.06 | 34.21
15.06 | -0.2226 | 15.06 | -3.17584 | 15.06 | -1.88863 | 17.05 | -2.33686 | 17.01 | -2.1928 | 15.06 | 34.25
15.06 | -0.2226 | 15.06 | -3.17584 | 15.06 | -1.88863 | 17.05 | -2.33686 | 17.02 | -2.1928 | 15.06 | 34.28
15.07 | -0.2227 | 15.07 | -3.17809 | 15.07 | -1.88863 | 17.06 | -2.33789 | 17.02 | -2.19383 | 15.07 | 34.31
15.07 | -0.2227 | 15.07 | -3.17809 | 15.07 | -1.88863 | 17.06 | -2.33892 | 17.03 | -2.19383 | 15.07 | 34.35
15.07 | -0.2227 | 15.07 | -3.17809 | 15.07 | -1.88981 | 17.07 | -2.33995 | 17.03 | -2.19486 | 15.07 | 34.38
15.08 | -0.2227 | 15.08 | -3.17809 | 15.08 | -1.88981 | 17.07 | -2.34097 | 17.03 | -2.19486 | 15.08 | 34.41
15.08 | -0.2227 | 15.08 | -3.17809 | 15.08 | -1.88981 | 17.07 | -2.34097 | 17.04 | -2.19589 | 15.08 | 34.45
15.08 | -0.2227 | 15.08 | -3.17809 | 15.08 | -1.88981 | 17.08 | -2.342 | 17.04 | -2.19589 | 15.08 | 34.48
15.09 | -0.2227 | 15.09 | -3.17809 | 15.09 | -1.89099 | 17.08 | -2.342 | 17.04 | -2.19589 | 15.09 | 34.51
15.09 | -0.2227 | 15.09 | -3.17809 | 15.09 | -1.89099 | 17.08 | -2.34303 | 17.05 | -2.19691 | 15.09 | 34.55
15.09 | -0.2226 | 15.09 | -3.18034 | 15.09 | -1.89099 | 17.09 | -2.34406 | 17.05 | -2.19691 | 15.09 | 34.58
15.1 | -0.2226 | 15.1 | -3.18034 | 15.1 | -1.89099 | 17.09 | -2.34406 | 17.05 | -2.19794 | 15.1 | 34.61
15.1 | -0.2226 | 15.1 | -3.18034 | 15.1 | -1.89218 | 17.1 | -2.34509 | 17.06 | -2.19794 | 15.1 | 34.65
15.1 | -0.2227 | 15.1 | -3.18034 | 15.1 | -1.89218 | 17.1 | -2.34612 | 17.06 | -2.19897 | 15.1 | 34.68
15.11 | -0.2227 | 15.11 | -3.18034 | 15.11 | -1.89218 | 17.1 | -2.34715 | 17.07 | -2.19897 | 15.11 | 34.71
15.11 | -0.2227 | 15.11 | -3.18034 | 15.11 | -1.89218 | 17.11 | -2.34818 | 17.07 | -2.2 | 15.11 | 34.75
15.11 | -0.2227 | 15.11 | -3.18034 | 15.11 | -1.89336 | 17.11 | -2.34818 | 17.07 | -2.2 | 15.11 | 34.78
15.12 | -0.2227 | 15.12 | -3.18034 | 15.12 | -1.89336 | 17.11 | -2.34921 | 17.08 | -2.20103 | 15.12 | 34.81
15.12 | -0.2227 | 15.12 | -3.18258 | 15.12 | -1.89336 | 17.12 | -2.34921 | 17.08 | -2.20103 | 15.12 | 34.85
15.12 | -0.2227 | 15.12 | -3.18258 | 15.12 | -1.89336 | 17.12 | -2.35024 | 17.08 | -2.20103 | 15.12 | 34.88
15.13 | -0.2227 | 15.13 | -3.18258 | 15.13 | -1.89454 | 17.12 | -2.35024 | 17.09 | -2.20206 | 15.13 | 34.91
15.13 | -0.2227 | 15.13 | -3.18258 | 15.13 | -1.89454 | 17.13 | -2.35126 | 17.09 | -2.20206 | 15.13 | 34.95
15.13 | -0.2227 | 15.13 | -3.18258 | 15.13 | -1.89454 | 17.13 | -2.35229 | 17.1 | -2.20309 | 15.13 | 34.98
15.14 | -0.2228 | 15.14 | -3.18258 | 15.14 | -1.89573 | 17.14 | -2.35332 | 17.1 | -2.20412 | 15.14 | 35.01
15.14 | -0.2228 | 15.14 | -3.18258 | 15.14 | -1.89573 | 17.14 | -2.35435 | 17.1 | -2.20412 | 15.14 | 35.05
15.14 | -0.2228 | 15.14 | -3.18258 | 15.14 | -1.89573 | 17.14 | -2.35538 | 17.11 | -2.20515 | 15.14 | 35.08
15.15 | -0.2228 | 15.15 | -3.18258 | 15.15 | -1.89573 | 17.15 | -2.35538 | 17.11 | -2.20515 | 15.15 | 35.11
15.15 | -0.2228 | 15.15 | -3.18483 | 15.15 | -1.89691 | 17.15 | -2.35641 | 17.11 | -2.20515 | 15.15 | 35.15
15.15 | -0.2228 | 15.15 | -3.18483 | 15.15 | -1.89691 | 17.15 | -2.35744 | 17.12 | -2.20618 | 15.15 | 35.18
15.16 | -0.2227 | 15.16 | -3.18483 | 15.16 | -1.89691 | 17.16 | -2.35744 | 17.12 | -2.20618 | 15.16 | 35.21
15.16 | -0.2227 | 15.16 | -3.18483 | 15.16 | -1.89691 | 17.16 | -2.35847 | 17.12 | -2.2072 | 15.16 | 35.25
15.16 | -0.2227 | 15.16 | -3.18483 | 15.16 | -1.89809 | 17.16 | -2.35847 | 17.13 | -2.2072 | 15.16 | 35.28
15.17 | -0.2227 | 15.17 | -3.18483 | 15.17 | -1.89809 | 17.17 | -2.3595 | 17.13 | -2.20823 | 15.17 | 35.31
15.17 | -0.2227 | 15.17 | -3.18483 | 15.17 | -1.89809 | 17.17 | -2.36053 | 17.14 | -2.20926 | 15.17 | 35.35
15.17 | -0.2227 | 15.17 | -3.18483 | 15.17 | -1.89928 | 17.18 | -2.36156 | 17.14 | -2.20926 | 15.17 | 35.38
15.18 | -0.2228 | 15.18 | -3.18707 | 15.18 | -1.89928 | 17.18 | -2.36156 | 17.14 | -2.21029 | 15.18 | 35.41
15.18 | -0.2228 | 15.18 | -3.18707 | 15.18 | -1.89928 | 17.18 | -2.36258 | 17.15 | -2.21029 | 15.18 | 35.45
15.18 | -0.2229 | 15.18 | -3.18707 | 15.18 | -1.89928 | 17.19 | -2.36361 | 17.15 | -2.21132 | 15.18 | 35.48
15.19 | -0.2229 | 15.19 | -3.18707 | 15.19 | -1.90046 | 17.19 | -2.36361 | 17.15 | -2.21132 | 15.19 | 35.51
15.19 | -0.2229 | 15.19 | -3.18707 | 15.19 | -1.90046 | 17.19 | -2.36464 | 17.16 | -2.21132 | 15.19 | 35.55
15.19 | -0.2229 | 15.19 | -3.18707 | 15.19 | -1.90046 | 17.2 | -2.36464 | 17.16 | -2.21235 | 15.19 | 35.58
15.2 | -0.2229 | 15.2 | -3.18707 | 15.2 | -1.90046 | 17.2 | -2.36567 | 17.16 | -2.21235 | 15.2 | 35.61
15.2 | -0.2229 | 15.2 | -3.18707 | 15.2 | -1.90164 | 17.2 | -2.3667 | 17.17 | -2.21338 | 15.2 | 35.65
15.2 | -0.2229 | 15.2 | -3.18707 | 15.2 | -1.90164 | 17.21 | -2.36773 | 17.17 | -2.21338 | 15.2 | 35.68
15.21 | -0.2229 | 15.21 | -3.18932 | 15.21 | -1.90164 | 17.21 | -2.36876 | 17.18 | -2.21441 | 15.21 | 35.71
15.21 | -0.2229 | 15.21 | -3.18932 | 15.21 | -1.90283 | 17.22 | -2.36876 | 17.18 | -2.21544 | 15.21 | 35.75
15.21 | -0.2229 | 15.21 | -3.18932 | 15.21 | -1.90283 | 17.22 | -2.36979 | 17.18 | -2.21544 | 15.21 | 35.78
15.22 | -0.2229 | 15.22 | -3.18932 | 15.22 | -1.90283 | 17.22 | -2.37082 | 17.19 | -2.21544 | 15.22 | 35.81
15.22 | -0.2229 | 15.22 | -3.18932 | 15.22 | -1.90401 | 17.23 | -2.37082 | 17.19 | -2.21647 | 15.22 | 35.85
15.22 | -0.2229 | 15.22 | -3.18932 | 15.22 | -1.90401 | 17.23 | -2.37185 | 17.19 | -2.21647 | 15.22 | 35.88
15.23 | -0.2229 | 15.23 | -3.18932 | 15.23 | -1.90401 | 17.23 | -2.37287 | 17.2 | -2.2175 | 15.23 | 35.91
15.23 | -0.2229 | 15.23 | -3.19157 | 15.23 | -1.90401 | 17.24 | -2.37287 | 17.2 | -2.2175 | 15.23 | 35.95
15.23 | -0.2229 | 15.23 | -3.19157 | 15.23 | -1.90519 | 17.24 | -2.3739 | 17.2 | -2.21852 | 15.23 | 35.98
15.24 | -0.2229 | 15.24 | -3.19157 | 15.24 | -1.90519 | 17.24 | -2.3739 | 17.21 | -2.21852 | 15.24 | 36.01
15.24 | -0.223 | 15.24 | -3.19157 | 15.24 | -1.90519 | 17.25 | -2.37493 | 17.21 | -2.21955 | 15.24 | 36.05
15.24 | -0.223 | 15.24 | -3.19157 | 15.24 | -1.90519 | 17.25 | -2.37596 | 17.22 | -2.21955 | 15.24 | 36.08
15.25 | -0.223 | 15.25 | -3.19157 | 15.25 | -1.90638 | 17.26 | -2.37699 | 17.22 | -2.22058 | 15.25 | 36.11
15.25 | -0.223 | 15.25 | -3.19157 | 15.25 | -1.90638 | 17.26 | -2.37699 | 17.22 | -2.22058 | 15.25 | 36.15
15.25 | -0.223 | 15.25 | -3.19157 | 15.25 | -1.90638 | 17.26 | -2.37802 | 17.23 | -2.22161 | 15.25 | 36.18
15.26 | -0.223 | 15.26 | -3.19157 | 15.26 | -1.90756 | 17.27 | -2.37905 | 17.23 | -2.22161 | 15.26 | 36.22
15.26 | -0.2229 | 15.26 | -3.19381 | 15.26 | -1.90756 | 17.27 | -2.37905 | 17.23 | -2.22264 | 15.26 | 36.25
15.26 | -0.2229 | 15.26 | -3.19381 | 15.26 | -1.90756 | 17.27 | -2.38008 | 17.24 | -2.22264 | 15.26 | 36.28
15.27 | -0.2229 | 15.27 | -3.19381 | 15.27 | -1.90874 | 17.28 | -2.38008 | 17.24 | -2.22367 | 15.27 | 36.31
15.27 | -0.223 | 15.27 | -3.19381 | 15.27 | -1.90874 | 17.28 | -2.38111 | 17.24 | -2.22367 | 15.27 | 36.35
15.27 | -0.223 | 15.27 | -3.19381 | 15.27 | -1.90874 | 17.29 | -2.38213 | 17.25 | -2.2247 | 15.27 | 36.38
15.28 | -0.223 | 15.28 | -3.19381 | 15.28 | -1.90874 | 17.29 | -2.38316 | 17.25 | -2.2247 | 15.28 | 36.42
15.28 | -0.223 | 15.28 | -3.19381 | 15.28 | -1.90993 | 17.29 | -2.38419 | 17.26 | -2.22573 | 15.28 | 36.45
15.28 | -0.223 | 15.28 | -3.19381 | 15.28 | -1.90993 | 17.3 | -2.38419 | 17.26 | -2.22573 | 15.28 | 36.48
15.29 | -0.2231 | 15.29 | -3.19606 | 15.29 | -1.90993 | 17.3 | -2.38522 | 17.26 | -2.22676 | 15.29 | 36.52
15.29 | -0.2231 | 15.29 | -3.19606 | 15.29 | -1.90993 | 17.3 | -2.38522 | 17.27 | -2.22676 | 15.29 | 36.55
15.29 | -0.2231 | 15.29 | -3.19606 | 15.29 | -1.91111 | 17.31 | -2.38625 | 17.27 | -2.22676 | 15.29 | 36.58
15.3 | -0.2231 | 15.3 | -3.19606 | 15.3 | -1.91111 | 17.31 | -2.38728 | 17.27 | -2.22778 | 15.3 | 36.61
15.3 | -0.2231 | 15.3 | -3.19606 | 15.3 | -1.91111 | 17.31 | -2.38728 | 17.28 | -2.22778 | 15.3 | 36.65
15.3 | -0.2231 | 15.3 | -3.19606 | 15.3 | -1.91229 | 17.32 | -2.38831 | 17.28 | -2.22881 | 15.3 | 36.68
15.31 | -0.2231 | 15.31 | -3.19606 | 15.31 | -1.91229 | 17.32 | -2.38831 | 17.29 | -2.22984 | 15.31 | 36.71
15.31 | -0.2232 | 15.31 | -3.19606 | 15.31 | -1.91229 | 17.33 | -2.38934 | 17.29 | -2.22984 | 15.31 | 36.75
15.31 | -0.2232 | 15.31 | -3.19606 | 15.31 | -1.91229 | 17.33 | -2.39037 | 17.29 | -2.23087 | 15.31 | 36.78
15.32 | -0.2233 | 15.32 | -3.1983 | 15.32 | -1.91348 | 17.33 | -2.3914 | 17.3 | -2.23087 | 15.32 | 36.81
15.32 | -0.2233 | 15.32 | -3.1983 | 15.32 | -1.91348 | 17.34 | -2.3914 | 17.3 | -2.2319 | 15.32 | 36.85
15.32 | -0.2233 | 15.32 | -3.1983 | 15.32 | -1.91348 | 17.34 | -2.39242 | 17.3 | -2.2319 | 15.32 | 36.88
15.33 | -0.2233 | 15.33 | -3.1983 | 15.33 | -1.91348 | 17.34 | -2.39345 | 17.31 | -2.2319 | 15.33 | 36.91
15.33 | -0.2232 | 15.33 | -3.1983 | 15.33 | -1.91466 | 17.35 | -2.39345 | 17.31 | -2.23293 | 15.33 | 36.95
15.33 | -0.2232 | 15.33 | -3.1983 | 15.33 | -1.91466 | 17.35 | -2.39448 | 17.31 | -2.23293 | 15.33 | 36.98
15.34 | -0.2231 | 15.34 | -3.1983 | 15.34 | -1.91466 | 17.35 | -2.39551 | 17.32 | -2.23396 | 15.34 | 37.01
15.34 | -0.2231 | 15.34 | -3.1983 | 15.34 | -1.91584 | 17.36 | -2.39654 | 17.32 | -2.23396 | 15.34 | 37.05
15.34 | -0.2231 | 15.34 | -3.20055 | 15.34 | -1.91584 | 17.36 | -2.39757 | 17.33 | -2.23499 | 15.34 | 37.08
15.35 | -0.2231 | 15.35 | -3.20055 | 15.35 | -1.91584 | 17.37 | -2.39757 | 17.33 | -2.23499 | 15.35 | 37.11
15.35 | -0.2231 | 15.35 | -3.20055 | 15.35 | -1.91584 | 17.37 | -2.3986 | 17.33 | -2.23602 | 15.35 | 37.15
15.35 | -0.2231 | 15.35 | -3.20055 | 15.35 | -1.91703 | 17.37 | -2.39963 | 17.34 | -2.23602 | 15.35 | 37.18
15.36 | -0.2231 | 15.36 | -3.20055 | 15.36 | -1.91703 | 17.38 | -2.39963 | 17.34 | -2.23705 | 15.36 | 37.22
15.36 | -0.2232 | 15.36 | -3.20055 | 15.36 | -1.91703 | 17.38 | -2.40066 | 17.34 | -2.23705 | 15.36 | 37.25
15.36 | -0.2232 | 15.36 | -3.20055 | 15.36 | -1.91821 | 17.38 | -2.40169 | 17.35 | -2.23807 | 15.36 | 37.28
15.37 | -0.2232 | 15.37 | -3.20055 | 15.37 | -1.91821 | 17.39 | -2.40169 | 17.35 | -2.23807 | 15.37 | 37.31
15.37 | -0.2232 | 15.37 | -3.2028 | 15.37 | -1.91821 | 17.39 | -2.40272 | 17.35 | -2.2391 | 15.37 | 37.35
15.37 | -0.2232 | 15.37 | -3.2028 | 15.37 | -1.91821 | 17.39 | -2.40272 | 17.36 | -2.2391 | 15.37 | 37.38
15.38 | -0.2232 | 15.38 | -3.2028 | 15.38 | -1.91939 | 17.4 | -2.40374 | 17.36 | -2.24013 | 15.38 | 37.41
15.38 | -0.2232 | 15.38 | -3.2028 | 15.38 | -1.91939 | 17.4 | -2.40477 | 17.37 | -2.24013 | 15.38 | 37.45
15.38 | -0.2232 | 15.38 | -3.2028 | 15.38 | -1.91939 | 17.41 | -2.4058 | 17.37 | -2.24116 | 15.38 | 37.48
15.39 | -0.2232 | 15.39 | -3.2028 | 15.39 | -1.91939 | 17.41 | -2.4058 | 17.37 | -2.24116 | 15.39 | 37.51
15.39 | -0.2232 | 15.39 | -3.2028 | 15.39 | -1.92058 | 17.41 | -2.40683 | 17.38 | -2.24219 | 15.39 | 37.55
15.39 | -0.2232 | 15.39 | -3.2028 | 15.39 | -1.92058 | 17.42 | -2.40786 | 17.38 | -2.24219 | 15.39 | 37.58
15.4 | -0.2232 | 15.4 | -3.2028 | 15.4 | -1.92058 | 17.42 | -2.40786 | 17.38 | -2.24322 | 15.4 | 37.61
15.4 | -0.2232 | 15.4 | -3.20504 | 15.4 | -1.92058 | 17.42 | -2.40889 | 17.39 | -2.24322 | 15.4 | 37.65
15.4 | -0.2232 | 15.4 | -3.20504 | 15.4 | -1.92176 | 17.43 | -2.40992 | 17.39 | -2.24425 | 15.4 | 37.68
15.41 | -0.2232 | 15.41 | -3.20504 | 15.41 | -1.92176 | 17.43 | -2.40992 | 17.39 | -2.24425 | 15.41 | 37.71
15.41 | -0.2232 | 15.41 | -3.20504 | 15.41 | -1.92176 | 17.43 | -2.41095 | 17.4 | -2.24425 | 15.41 | 37.75
15.41 | -0.2232 | 15.41 | -3.20504 | 15.41 | -1.92176 | 17.44 | -2.41198 | 17.4 | -2.24528 | 15.41 | 37.78
15.42 | -0.2232 | 15.42 | -3.20504 | 15.42 | -1.92294 | 17.44 | -2.413 | 17.41 | -2.24631 | 15.42 | 37.81
15.42 | -0.2232 | 15.42 | -3.20504 | 15.42 | -1.92294 | 17.45 | -2.413 | 17.41 | -2.24631 | 15.42 | 37.85
15.42 | -0.2231 | 15.42 | -3.20504 | 15.42 | -1.92294 | 17.45 | -2.41403 | 17.41 | -2.24734 | 15.42 | 37.88
15.43 | -0.2232 | 15.43 | -3.20729 | 15.43 | -1.92294 | 17.45 | -2.41403 | 17.42 | -2.24734 | 15.43 | 37.92
15.43 | -0.2232 | 15.43 | -3.20729 | 15.43 | -1.92413 | 17.46 | -2.41506 | 17.42 | -2.24836 | 15.43 | 37.95
15.43 | -0.2232 | 15.43 | -3.20729 | 15.43 | -1.92413 | 17.46 | -2.41609 | 17.42 | -2.24836 | 15.43 | 37.98
15.44 | -0.2232 | 15.44 | -3.20729 | 15.44 | -1.92413 | 17.46 | -2.41609 | 17.43 | -2.24939 | 15.44 | 38.02
15.44 | -0.2232 | 15.44 | -3.20729 | 15.44 | -1.92413 | 17.47 | -2.41712 | 17.43 | -2.24939 | 15.44 | 38.05
15.44 | -0.2232 | 15.44 | -3.20729 | 15.44 | -1.92531 | 17.47 | -2.41815 | 17.43 | -2.24939 | 15.44 | 38.08
15.45 | -0.2232 | 15.45 | -3.20729 | 15.45 | -1.92531 | 17.47 | -2.41815 | 17.44 | -2.25042 | 15.45 | 38.12
15.45 | -0.2232 | 15.45 | -3.20953 | 15.45 | -1.92531 | 17.48 | -2.41918 | 17.44 | -2.25145 | 15.45 | 38.15
15.45 | -0.2232 | 15.45 | -3.20953 | 15.45 | -1.92649 | 17.48 | -2.42021 | 17.45 | -2.25145 | 15.45 | 38.18
15.46 | -0.2231 | 15.46 | -3.20953 | 15.46 | -1.92649 | 17.49 | -2.42124 | 17.45 | -2.25248 | 15.46 | 38.21
15.46 | -0.2231 | 15.46 | -3.20953 | 15.46 | -1.92649 | 17.49 | -2.42124 | 17.45 | -2.25248 | 15.46 | 38.25
15.46 | -0.2231 | 15.46 | -3.20953 | 15.46 | -1.92649 | 17.49 | -2.42227 | 17.46 | -2.25351 | 15.46 | 38.28
15.47 | -0.2232 | 15.47 | -3.20953 | 15.47 | -1.92768 | 17.5 | -2.42329 | 17.46 | -2.25351 | 15.47 | 38.32
15.47 | -0.2232 | 15.47 | -3.20953 | 15.47 | -1.92768 | 17.5 | -2.42329 | 17.46 | -2.25351 | 15.47 | 38.35
15.47 | -0.2232 | 15.47 | -3.20953 | 15.47 | -1.92768 | 17.5 | -2.42432 | 17.47 | -2.25454 | 15.47 | 38.38
15.48 | -0.2232 | 15.48 | -3.20953 | 15.48 | -1.92886 | 17.51 | -2.42432 | 17.47 | -2.25454 | 15.48 | 38.42
15.48 | -0.2232 | 15.48 | -3.21178 | 15.48 | -1.92886 | 17.51 | -2.42535 | 17.47 | -2.25557 | 15.48 | 38.45
15.48 | -0.2232 | 15.48 | -3.21178 | 15.48 | -1.92886 | 17.52 | -2.42638 | 17.48 | -2.2566 | 15.48 | 38.48
15.49 | -0.2232 | 15.49 | -3.21178 | 15.49 | -1.92886 | 17.52 | -2.42741 | 17.48 | -2.2566 | 15.49 | 38.52
15.49 | -0.2232 | 15.49 | -3.21178 | 15.49 | -1.93004 | 17.52 | -2.42844 | 17.49 | -2.25763 | 15.49 | 38.55
15.49 | -0.2232 | 15.49 | -3.21178 | 15.49 | -1.93004 | 17.53 | -2.42844 | 17.49 | -2.25763 | 15.49 | 38.58
15.5 | -0.2231 | 15.5 | -3.21178 | 15.5 | -1.93004 | 17.53 | -2.42947 | 17.49 | -2.25865 | 15.5 | 38.62
15.5 | -0.2231 | 15.5 | -3.21178 | 15.5 | -1.93004 | 17.53 | -2.4305 | 17.5 | -2.25865 | 15.5 | 38.65
15.5 | -0.2231 | 15.5 | -3.21178 | 15.5 | -1.93123 | 17.54 | -2.4305 | 17.5 | -2.25968 | 15.5 | 38.68
15.51 | -0.2231 | 15.51 | -3.21403 | 15.51 | -1.93123 | 17.54 | -2.43153 | 17.5 | -2.25968 | 15.51 | 38.72
15.51 | -0.2231 | 15.51 | -3.21403 | 15.51 | -1.93123 | 17.54 | -2.43153 | 17.51 | -2.25968 | 15.51 | 38.75
15.51 | -0.2231 | 15.51 | -3.21403 | 15.51 | -1.93241 | 17.55 | -2.43256 | 17.51 | -2.26071 | 15.51 | 38.78
15.52 | -0.2232 | 15.52 | -3.21403 | 15.52 | -1.93241 | 17.55 | -2.43358 | 17.52 | -2.26174 | 15.52 | 38.82
15.52 | -0.2232 | 15.52 | -3.21403 | 15.52 | -1.93241 | 17.56 | -2.43461 | 17.52 | -2.26174 | 15.52 | 38.85
15.52 | -0.2232 | 15.52 | -3.21403 | 15.52 | -1.93241 | 17.56 | -2.43564 | 17.52 | -2.26277 | 15.52 | 38.88
15.53 | -0.2233 | 15.53 | -3.21403 | 15.53 | -1.93359 | 17.56 | -2.43564 | 17.53 | -2.26277 | 15.53 | 38.92
15.53 | -0.2234 | 15.53 | -3.21403 | 15.53 | -1.93359 | 17.57 | -2.43667 | 17.53 | -2.2638 | 15.53 | 38.95
15.53 | -0.2234 | 15.53 | -3.21627 | 15.53 | -1.93359 | 17.57 | -2.43667 | 17.53 | -2.2638 | 15.53 | 38.98
15.54 | -0.2234 | 15.54 | -3.21627 | 15.54 | -1.93359 | 17.57 | -2.4377 | 17.54 | -2.26483 | 15.54 | 39.02
15.54 | -0.2234 | 15.54 | -3.21627 | 15.54 | -1.93478 | 17.58 | -2.43873 | 17.54 | -2.26483 | 15.54 | 39.05
15.54 | -0.2234 | 15.54 | -3.21627 | 15.54 | -1.93478 | 17.58 | -2.43873 | 17.54 | -2.26483 | 15.54 | 39.08
15.55 | -0.2234 | 15.55 | -3.21627 | 15.55 | -1.93478 | 17.58 | -2.43976 | 17.55 | -2.26586 | 15.55 | 39.11
15.55 | -0.2235 | 15.55 | -3.21627 | 15.55 | -1.93596 | 17.59 | -2.44079 | 17.55 | -2.26586 | 15.55 | 39.15
15.55 | -0.2235 | 15.55 | -3.21627 | 15.55 | -1.93596 | 17.59 | -2.44182 | 17.56 | -2.26689 | 15.55 | 39.18
15.56 | -0.2235 | 15.56 | -3.21627 | 15.56 | -1.93596 | 17.6 | -2.44285 | 17.56 | -2.26792 | 15.56 | 39.22
15.56 | -0.2235 | 15.56 | -3.21852 | 15.56 | -1.93714 | 17.6 | -2.44285 | 17.56 | -2.26792 | 15.56 | 39.25
15.56 | -0.2235 | 15.56 | -3.21852 | 15.56 | -1.93714 | 17.6 | -2.44387 | 17.57 | -2.26895 | 15.56 | 39.28
15.57 | -0.2234 | 15.57 | -3.21852 | 15.57 | -1.93714 | 17.61 | -2.4449 | 17.57 | -2.26895 | 15.57 | 39.32
15.57 | -0.2235 | 15.57 | -3.21852 | 15.57 | -1.93714 | 17.61 | -2.4449 | 17.57 | -2.26997 | 15.57 | 39.35
15.57 | -0.2235 | 15.57 | -3.21852 | 15.57 | -1.93833 | 17.61 | -2.44593 | 17.58 | -2.26997 | 15.57 | 39.38
15.58 | -0.2235 | 15.58 | -3.21852 | 15.58 | -1.93833 | 17.62 | -2.44593 | 17.58 | -2.26997 | 15.58 | 39.42
15.58 | -0.2235 | 15.58 | -3.21852 | 15.58 | -1.93833 | 17.62 | -2.44696 | 17.58 | -2.271 | 15.58 | 39.45
15.58 | -0.2235 | 15.58 | -3.22076 | 15.58 | -1.93951 | 17.62 | -2.44799 | 17.59 | -2.271 | 15.58 | 39.48
15.59 | -0.2236 | 15.59 | -3.22076 | 15.59 | -1.93951 | 17.63 | -2.44902 | 17.59 | -2.27203 | 15.59 | 39.52
15.59 | -0.2236 | 15.59 | -3.22076 | 15.59 | -1.93951 | 17.63 | -2.45005 | 17.6 | -2.27306 | 15.59 | 39.55
15.59 | -0.2236 | 15.59 | -3.22076 | 15.59 | -1.93951 | 17.64 | -2.45005 | 17.6 | -2.27306 | 15.59 | 39.58
15.6 | -0.2235 | 15.6 | -3.22076 | 15.6 | -1.94069 | 17.64 | -2.45108 | 17.6 | -2.27409 | 15.6 | 39.62
15.6 | -0.2235 | 15.6 | -3.22076 | 15.6 | -1.94069 | 17.64 | -2.45211 | 17.61 | -2.27409 | 15.6 | 39.65
15.6 | -0.2235 | 15.6 | -3.22076 | 15.6 | -1.94069 | 17.65 | -2.45314 | 17.61 | -2.27409 | 15.6 | 39.68
15.61 | -0.2235 | 15.61 | -3.22076 | 15.61 | -1.94069 | 17.65 | -2.45314 | 17.61 | -2.27512 | 15.61 | 39.72
15.61 | -0.2236 | 15.61 | -3.22301 | 15.61 | -1.94188 | 17.65 | -2.45416 | 17.62 | -2.27512 | 15.61 | 39.75
15.61 | -0.2236 | 15.61 | -3.22301 | 15.61 | -1.94188 | 17.66 | -2.45519 | 17.62 | -2.27615 | 15.61 | 39.78
15.62 | -0.2236 | 15.62 | -3.22301 | 15.62 | -1.94188 | 17.66 | -2.45519 | 17.62 | -2.27615 | 15.62 | 39.82
15.62 | -0.2236 | 15.62 | -3.22301 | 15.62 | -1.94306 | 17.66 | -2.45622 | 17.63 | -2.27718 | 15.62 | 39.85
15.62 | -0.2236 | 15.62 | -3.22301 | 15.62 | -1.94306 | 17.67 | -2.45725 | 17.63 | -2.27821 | 15.62 | 39.88
15.63 | -0.2235 | 15.63 | -3.22301 | 15.63 | -1.94306 | 17.67 | -2.45828 | 17.64 | -2.27821 | 15.63 | 39.92
15.63 | -0.2236 | 15.63 | -3.22301 | 15.63 | -1.94306 | 17.68 | -2.45931 | 17.64 | -2.27923 | 15.63 | 39.95
15.63 | -0.2236 | 15.63 | -3.22301 | 15.63 | -1.94424 | 17.68 | -2.45931 | 17.64 | -2.27923 | 15.63 | 39.98
15.64 | -0.2236 | 15.64 | -3.22526 | 15.64 | -1.94424 | 17.68 | -2.46034 | 17.65 | -2.28026 | 15.64 | 40.02
15.64 | -0.2237 | 15.64 | -3.22526 | 15.64 | -1.94424 | 17.69 | -2.46137 | 17.65 | -2.28026 | 15.64 | 40.05
15.64 | -0.2237 | 15.64 | -3.22526 | 15.64 | -1.94543 | 17.69 | -2.46137 | 17.65 | -2.28026 | 15.64 | 40.08
15.65 | -0.2237 | 15.65 | -3.22526 | 15.65 | -1.94543 | 17.69 | -2.4624 | 17.66 | -2.28129 | 15.65 | 40.12
15.65 | -0.2237 | 15.65 | -3.22526 | 15.65 | -1.94543 | 17.7 | -2.4624 | 17.66 | -2.28129 | 15.65 | 40.15
15.65 | -0.2237 | 15.65 | -3.22526 | 15.65 | -1.94661 | 17.7 | -2.46343 | 17.66 | -2.28232 | 15.65 | 40.18
15.66 | -0.2236 | 15.66 | -3.22526 | 15.66 | -1.94661 | 17.71 | -2.46445 | 17.67 | -2.28232 | 15.66 | 40.22
15.66 | -0.2236 | 15.66 | -3.22526 | 15.66 | -1.94661 | 17.71 | -2.46548 | 17.67 | -2.28335 | 15.66 | 40.25
15.66 | -0.2236 | 15.66 | -3.2275 | 15.66 | -1.94661 | 17.71 | -2.46651 | 17.68 | -2.28438 | 15.66 | 40.28
15.67 | -0.2236 | 15.67 | -3.2275 | 15.67 | -1.94779 | 17.72 | -2.46651 | 17.68 | -2.28438 | 15.67 | 40.32
15.67 | -0.2237 | 15.67 | -3.2275 | 15.67 | -1.94779 | 17.72 | -2.46754 | 17.68 | -2.28541 | 15.67 | 40.35
15.67 | -0.2237 | 15.67 | -3.2275 | 15.67 | -1.94779 | 17.72 | -2.46857 | 17.69 | -2.28541 | 15.67 | 40.38
15.68 | -0.2236 | 15.68 | -3.2275 | 15.68 | -1.94898 | 17.73 | -2.46857 | 17.69 | -2.28644 | 15.68 | 40.42
15.68 | -0.2236 | 15.68 | -3.2275 | 15.68 | -1.94898 | 17.73 | -2.4696 | 17.69 | -2.28644 | 15.68 | 40.45
15.68 | -0.2236 | 15.68 | -3.2275 | 15.68 | -1.94898 | 17.73 | -2.47063 | 17.7 | -2.28644 | 15.68 | 40.48
15.69 | -0.2235 | 15.69 | -3.2275 | 15.69 | -1.94898 | 17.74 | -2.47166 | 17.7 | -2.28747 | 15.69 | 40.52
15.69 | -0.2235 | 15.69 | -3.2275 | 15.69 | -1.95016 | 17.74 | -2.47269 | 17.71 | -2.2885 | 15.69 | 40.55
15.69 | -0.2235 | 15.69 | -3.22975 | 15.69 | -1.95016 | 17.75 | -2.47372 | 17.71 | -2.2885 | 15.69 | 40.58
15.7 | -0.2235 | 15.7 | -3.22975 | 15.7 | -1.95016 | 17.75 | -2.47474 | 17.71 | -2.28952 | 15.7 | 40.62
15.7 | -0.2235 | 15.7 | -3.22975 | 15.7 | -1.95134 | 17.75 | -2.47474 | 17.72 | -2.28952 | 15.7 | 40.65
15.7 | -0.2235 | 15.7 | -3.22975 | 15.7 | -1.95134 | 17.76 | -2.47577 | 17.72 | -2.29055 | 15.7 | 40.68
15.71 | -0.2236 | 15.71 | -3.22975 | 15.71 | -1.95134 | 17.76 | -2.47577 | 17.72 | -2.29055 | 15.71 | 40.72
15.71 | -0.2236 | 15.71 | -3.22975 | 15.71 | -1.95134 | 17.76 | -2.4768 | 17.73 | -2.29158 | 15.71 | 40.75
15.71 | -0.2236 | 15.71 | -3.22975 | 15.71 | -1.95253 | 17.77 | -2.47783 | 17.73 | -2.29158 | 15.71 | 40.78
15.72 | -0.2236 | 15.72 | -3.22975 | 15.72 | -1.95253 | 17.77 | -2.47886 | 17.73 | -2.29261 | 15.72 | 40.82
15.72 | -0.2236 | 15.72 | -3.23199 | 15.72 | -1.95253 | 17.77 | -2.47989 | 17.74 | -2.29261 | 15.72 | 40.85
15.72 | -0.2236 | 15.72 | -3.23199 | 15.72 | -1.95253 | 17.78 | -2.47989 | 17.74 | -2.29364 | 15.72 | 40.88
15.73 | -0.2236 | 15.73 | -3.23199 | 15.73 | -1.95371 | 17.78 | -2.48092 | 17.75 | -2.29364 | 15.73 | 40.92
15.73 | -0.2236 | 15.73 | -3.23199 | 15.73 | -1.95371 | 17.79 | -2.48195 | 17.75 | -2.29467 | 15.73 | 40.95
15.73 | -0.2236 | 15.73 | -3.23199 | 15.73 | -1.95371 | 17.79 | -2.48298 | 17.75 | -2.29467 | 15.73 | 40.98
15.74 | -0.2235 | 15.74 | -3.23199 | 15.74 | -1.95371 | 17.79 | -2.48298 | 17.76 | -2.2957 | 15.74 | 41.02
15.74 | -0.2235 | 15.74 | -3.23199 | 15.74 | -1.95489 | 17.8 | -2.48401 | 17.76 | -2.2957 | 15.74 | 41.05
15.74 | -0.2235 | 15.74 | -3.23199 | 15.74 | -1.95489 | 17.8 | -2.48503 | 17.76 | -2.29673 | 15.74 | 41.08
15.75 | -0.2235 | 15.75 | -3.23424 | 15.75 | -1.95489 | 17.8 | -2.48503 | 17.77 | -2.29673 | 15.75 | 41.12
15.75 | -0.2235 | 15.75 | -3.23424 | 15.75 | -1.95608 | 17.81 | -2.48606 | 17.77 | -2.29776 | 15.75 | 41.15
15.75 | -0.2235 | 15.75 | -3.23424 | 15.75 | -1.95608 | 17.81 | -2.48709 | 17.77 | -2.29776 | 15.75 | 41.18
15.76 | -0.2235 | 15.76 | -3.23424 | 15.76 | -1.95608 | 17.81 | -2.48709 | 17.78 | -2.29879 | 15.76 | 41.22
15.76 | -0.2235 | 15.76 | -3.23424 | 15.76 | -1.95726 | 17.82 | -2.48812 | 17.78 | -2.29879 | 15.76 | 41.25
15.76 | -0.2235 | 15.76 | -3.23424 | 15.76 | -1.95726 | 17.82 | -2.48915 | 17.79 | -2.29981 | 15.76 | 41.28
15.77 | -0.2235 | 15.77 | -3.23424 | 15.77 | -1.95726 | 17.83 | -2.49018 | 17.79 | -2.30084 | 15.77 | 41.32
15.77 | -0.2235 | 15.77 | -3.23424 | 15.77 | -1.95844 | 17.83 | -2.49121 | 17.79 | -2.30084 | 15.77 | 41.35
15.77 | -0.2235 | 15.77 | -3.23649 | 15.77 | -1.95844 | 17.83 | -2.49121 | 17.8 | -2.30187 | 15.77 | 41.38
15.78 | -0.2235 | 15.78 | -3.23649 | 15.78 | -1.95844 | 17.84 | -2.49327 | 17.8 | -2.30187 | 15.78 | 41.42
15.78 | -0.2236 | 15.78 | -3.23649 | 15.78 | -1.95963 | 17.84 | -2.49327 | 17.8 | -2.3029 | 15.78 | 41.45
15.78 | -0.2236 | 15.78 | -3.23649 | 15.78 | -1.95963 | 17.84 | -2.4943 | 17.81 | -2.3029 | 15.78 | 41.48
15.79 | -0.2236 | 15.79 | -3.23649 | 15.79 | -1.95963 | 17.85 | -2.49532 | 17.81 | -2.3029 | 15.79 | 41.52
15.79 | -0.2236 | 15.79 | -3.23649 | 15.79 | -1.96081 | 17.85 | -2.49532 | 17.81 | -2.30393 | 15.79 | 41.55
15.79 | -0.2236 | 15.79 | -3.23649 | 15.79 | -1.96081 | 17.85 | -2.49635 | 17.82 | -2.30393 | 15.79 | 41.58
15.8 | -0.2236 | 15.8 | -3.23649 | 15.8 | -1.96081 | 17.86 | -2.49738 | 17.82 | -2.30496 | 15.8 | 41.62
15.8 | -0.2236 | 15.8 | -3.23649 | 15.8 | -1.96081 | 17.86 | -2.49841 | 17.83 | -2.30599 | 15.8 | 41.65
15.8 | -0.2235 | 15.8 | -3.23873 | 15.8 | -1.96199 | 17.87 | -2.50047 | 17.83 | -2.30599 | 15.8 | 41.68
15.81 | -0.2235 | 15.81 | -3.23873 | 15.81 | -1.96199 | 17.87 | -2.5015 | 17.83 | -2.30702 | 15.81 | 41.72
15.81 | -0.2235 | 15.81 | -3.23873 | 15.81 | -1.96199 | 17.87 | -2.5015 | 17.84 | -2.30702 | 15.81 | 41.75
15.81 | -0.2235 | 15.81 | -3.23873 | 15.81 | -1.96318 | 17.88 | -2.50253 | 17.84 | -2.30805 | 15.81 | 41.78
15.82 | -0.2235 | 15.82 | -3.23873 | 15.82 | -1.96318 | 17.88 | -2.50253 | 17.84 | -2.30805 | 15.82 | 41.82
15.82 | -0.2236 | 15.82 | -3.23873 | 15.82 | -1.96318 | 17.88 | -2.50356 | 17.85 | -2.30908 | 15.82 | 41.85
15.82 | -0.2236 | 15.82 | -3.23873 | 15.82 | -1.96436 | 17.89 | -2.50459 | 17.85 | -2.30908 | 15.82 | 41.88
15.83 | -0.2236 | 15.83 | -3.23873 | 15.83 | -1.96436 | 17.89 | -2.50459 | 17.85 | -2.31011 | 15.83 | 41.92
15.83 | -0.2236 | 15.83 | -3.24098 | 15.83 | -1.96436 | 17.9 | -2.50561 | 17.86 | -2.31011 | 15.83 | 41.95
15.83 | -0.2236 | 15.83 | -3.24098 | 15.83 | -1.96436 | 17.9 | -2.50664 | 17.86 | -2.31113 | 15.83 | 41.98
15.84 | -0.2237 | 15.84 | -3.24098 | 15.84 | -1.96554 | 17.9 | -2.50767 | 17.87 | -2.31216 | 15.84 | 42.02
15.84 | -0.2237 | 15.84 | -3.24098 | 15.84 | -1.96554 | 17.91 | -2.5087 | 17.87 | -2.31216 | 15.84 | 42.05
15.84 | -0.2237 | 15.84 | -3.24098 | 15.84 | -1.96554 | 17.91 | -2.50973 | 17.87 | -2.31319 | 15.84 | 42.08
15.85 | -0.2238 | 15.85 | -3.24098 | 15.85 | -1.96673 | 17.91 | -2.51076 | 17.88 | -2.31319 | 15.85 | 42.12
15.85 | -0.2237 | 15.85 | -3.24098 | 15.85 | -1.96673 | 17.92 | -2.51179 | 17.88 | -2.31422 | 15.85 | 42.15
15.85 | -0.2237 | 15.85 | -3.24098 | 15.85 | -1.96673 | 17.92 | -2.51179 | 17.88 | -2.31422 | 15.85 | 42.18
15.86 | -0.2237 | 15.86 | -3.24322 | 15.86 | -1.96791 | 17.92 | -2.51282 | 17.89 | -2.31422 | 15.86 | 42.22
15.86 | -0.2237 | 15.86 | -3.24322 | 15.86 | -1.96791 | 17.93 | -2.51385 | 17.89 | -2.31525 | 15.86 | 42.25
15.86 | -0.2238 | 15.86 | -3.24322 | 15.86 | -1.96791 | 17.93 | -2.51385 | 17.9 | -2.31628 | 15.86 | 42.28
15.87 | -0.2238 | 15.87 | -3.24322 | 15.87 | -1.96791 | 17.94 | -2.51488 | 17.9 | -2.31731 | 15.87 | 42.32
15.87 | -0.2239 | 15.87 | -3.24322 | 15.87 | -1.96909 | 17.94 | -2.5159 | 17.9 | -2.31731 | 15.87 | 42.35
15.87 | -0.2239 | 15.87 | -3.24322 | 15.87 | -1.96909 | 17.94 | -2.51693 | 17.91 | -2.31834 | 15.87 | 42.38
15.88 | -0.2239 | 15.88 | -3.24322 | 15.88 | -1.96909 | 17.95 | -2.51693 | 17.91 | -2.31834 | 15.88 | 42.42
15.88 | -0.2239 | 15.88 | -3.24322 | 15.88 | -1.97028 | 17.95 | -2.51899 | 17.91 | -2.31937 | 15.88 | 42.45
15.88 | -0.2239 | 15.88 | -3.24547 | 15.88 | -1.97028 | 17.95 | -2.51899 | 17.92 | -2.31937 | 15.88 | 42.48
15.89 | -0.2239 | 15.89 | -3.24547 | 15.89 | -1.97028 | 17.96 | -2.52002 | 17.92 | -2.31937 | 15.89 | 42.52
15.89 | -0.2239 | 15.89 | -3.24547 | 15.89 | -1.97146 | 17.96 | -2.52105 | 17.92 | -2.3204 | 15.89 | 42.55
15.89 | -0.2239 | 15.89 | -3.24547 | 15.89 | -1.97146 | 17.96 | -2.52208 | 17.93 | -2.3204 | 15.89 | 42.58
15.9 | -0.2239 | 15.9 | -3.24547 | 15.9 | -1.97146 | 17.97 | -2.52311 | 17.93 | -2.32142 | 15.9 | 42.62
15.9 | -0.2239 | 15.9 | -3.24547 | 15.9 | -1.97264 | 17.97 | -2.52414 | 17.94 | -2.32245 | 15.9 | 42.65
15.9 | -0.224 | 15.9 | -3.24547 | 15.9 | -1.97264 | 17.98 | -2.52517 | 17.94 | -2.32245 | 15.9 | 42.68
15.91 | -0.224 | 15.91 | -3.24547 | 15.91 | -1.97264 | 17.98 | -2.52722 | 17.94 | -2.32348 | 15.91 | 42.72
15.91 | -0.2241 | 15.91 | -3.24547 | 15.91 | -1.97383 | 17.98 | -2.53031 | 17.95 | -2.32348 | 15.91 | 42.75
15.91 | -0.2241 | 15.91 | -3.24772 | 15.91 | -1.97383 | 17.99 | -2.53443 | 17.95 | -2.32451 | 15.91 | 42.78
15.92 | -0.2241 | 15.92 | -3.24772 | 15.92 | -1.97383 | 17.99 | -2.53957 | 17.95 | -2.32451 | 15.92 | 42.82
15.92 | -0.2241 | 15.92 | -3.24772 | 15.92 | -1.97501 | 17.99 | -2.54677 | 17.96 | -2.32554 | 15.92 | 42.85
15.92 | -0.2241 | 15.92 | -3.24772 | 15.92 | -1.97501 | 18 | -2.55604 | 17.96 | -2.32554 | 15.92 | 42.88
15.93 | -0.2241 | 15.93 | -3.24772 | 15.93 | -1.97501 | 18 | -2.56735 | 17.96 | -2.32657 | 15.93 | 42.92
15.93 | -0.2241 | 15.93 | -3.24772 | 15.93 | -1.97501 | 18 | -2.57867 | 17.97 | -2.32657 | 15.93 | 42.95
15.93 | -0.2241 | 15.93 | -3.24772 | 15.93 | -1.97619 | 18.01 | -2.58896 | 17.97 | -2.3276 | 15.93 | 42.98
15.94 | -0.2242 | 15.94 | -3.24772 | 15.94 | -1.97619 | 18.01 | -2.60234 | 17.98 | -2.32863 | 15.94 | 43.02
15.94 | -0.2242 | 15.94 | -3.24996 | 15.94 | -1.97619 | 18.02 | -2.6116 | 17.98 | -2.32966 | 15.94 | 43.05
15.94 | -0.2242 | 15.94 | -3.24996 | 15.94 | -1.97738 | 18.02 | -2.61675 | 17.98 | -2.33171 | 15.94 | 43.08
15.95 | -0.2242 | 15.95 | -3.24996 | 15.95 | -1.97738 | 18.02 | -2.6188 | 17.99 | -2.33377 | 15.95 | 43.12
15.95 | -0.2242 | 15.95 | -3.24996 | 15.95 | -1.97738 | 18.03 | -2.6188 | 17.99 | -2.33789 | 15.95 | 43.15
15.95 | -0.2243 | 15.95 | -3.24996 | 15.95 | -1.97738 | 18.03 | -2.6188 | 17.99 | -2.34303 | 15.95 | 43.18
15.96 | -0.2243 | 15.96 | -3.24996 | 15.96 | -1.97856 | 18.03 | -2.6188 | 18 | -2.34921 | 15.96 | 43.22
15.96 | -0.2243 | 15.96 | -3.24996 | 15.96 | -1.97856 | 18.04 | -2.61778 | 18 | -2.35744 | 15.96 | 43.25
15.96 | -0.2243 | 15.96 | -3.24996 | 15.96 | -1.97856 | 18.04 | -2.61675 | 18 | -2.36567 | 15.96 | 43.28
15.97 | -0.2243 | 15.97 | -3.25221 | 15.97 | -1.97974 | 18.04 | -2.61263 | 18.01 | -2.3739 | 15.97 | 43.32
15.97 | -0.2243 | 15.97 | -3.25221 | 15.97 | -1.97974 | 18.05 | -2.58588 | 18.01 | -2.38522 | 15.97 | 43.35
15.97 | -0.2243 | 15.97 | -3.25221 | 15.97 | -1.97974 | 18.05 | -2.54472 | 18.02 | -2.39345 | 15.97 | 43.38
15.98 | -0.2243 | 15.98 | -3.25221 | 15.98 | -1.98093 | 18.06 | -2.51076 | 18.02 | -2.39654 | 15.98 | 43.42
15.98 | -0.2243 | 15.98 | -3.25221 | 15.98 | -1.98093 | 18.06 | -2.47886 | 18.02 | -2.3986 | 15.98 | 43.45
15.98 | -0.2243 | 15.98 | -3.25221 | 15.98 | -1.98093 | 18.06 | -2.45211 | 18.03 | -2.39963 | 15.98 | 43.48
15.99 | -0.2243 | 15.99 | -3.25221 | 15.99 | -1.98211 | 18.07 | -2.42947 | 18.03 | -2.39963 | 15.99 | 43.52
15.99 | -0.2243 | 15.99 | -3.25221 | 15.99 | -1.98211 | 18.07 | -2.4058 | 18.03 | -2.39963 | 15.99 | 43.55
15.99 | -0.2243 | 15.99 | -3.25445 | 15.99 | -1.98211 | 18.07 | -2.38316 | 18.04 | -2.3986 | 15.99 | 43.58
16 | -0.2243 | 16 | -3.25445 | 16 | -1.98329 | 18.08 | -2.35641 | 18.04 | -2.39757 | 16 | 43.62
16 | -0.2243 | 16 | -3.25445 | 16 | -1.98329 | 18.08 | -2.32863 | 18.04 | -2.3914 | 16 | 43.65
16 | -0.2243 | 16 | -3.25445 | 16 | -1.98329 | 18.08 | -2.29879 | 18.05 | -2.36156 | 16 | 43.68
16.01 | -0.2243 | 16.01 | -3.25445 | 16.01 | -1.98448 | 18.09 | -2.25763 | 18.05 | -2.31834 | 16.01 | 43.72
16.01 | -0.2243 | 16.01 | -3.25445 | 16.01 | -1.98448 | 18.09 | -2.21544 | 18.06 | -2.29158 | 16.01 | 43.75
16.01 | -0.2242 | 16.01 | -3.25445 | 16.01 | -1.98448 | 18.1 | -2.18662 | 18.06 | -2.2638 | 16.01 | 43.78
16.02 | -0.2242 | 16.02 | -3.25445 | 16.02 | -1.98566 | 18.1 | -2.15884 | 18.06 | -2.23807 | 16.02 | 43.82
16.02 | -0.2242 | 16.02 | -3.2567 | 16.02 | -1.98566 | 18.1 | -2.129 | 18.07 | -2.21132 | 16.02 | 43.85
16.02 | -0.2242 | 16.02 | -3.2567 | 16.02 | -1.98566 | 18.11 | -2.10328 | 18.07 | -2.18765 | 16.02 | 43.88
16.03 | -0.2242 | 16.03 | -3.2567 | 16.03 | -1.98684 | 18.11 | -2.07549 | 18.07 | -2.16502 | 16.03 | 43.92
16.03 | -0.2242 | 16.03 | -3.2567 | 16.03 | -1.98684 | 18.11 | -2.04565 | 18.08 | -2.14135 | 16.03 | 43.95
16.03 | -0.2242 | 16.03 | -3.2567 | 16.03 | -1.98684 | 18.12 | -2.01993 | 18.08 | -2.11048 | 16.03 | 43.98
16.04 | -0.2242 | 16.04 | -3.2567 | 16.04 | -1.98803 | 18.12 | -1.99112 | 18.08 | -2.0827 | 16.04 | 44.02
16.04 | -0.2242 | 16.04 | -3.2567 | 16.04 | -1.98803 | 18.13 | -1.94893 | 18.09 | -2.04154 | 16.04 | 44.05
16.04 | -0.2242 | 16.04 | -3.2567 | 16.04 | -1.98803 | 18.13 | -1.90777 | 18.09 | -2.00346 | 16.04 | 44.08
16.05 | -0.2243 | 16.05 | -3.2567 | 16.05 | -1.98803 | 18.13 | -1.87895 | 18.1 | -1.97774 | 16.05 | 44.12
16.05 | -0.2243 | 16.05 | -3.25895 | 16.05 | -1.98921 | 18.14 | -1.8522 | 18.1 | -1.95098 | 16.05 | 44.15
16.05 | -0.2243 | 16.05 | -3.25895 | 16.05 | -1.98921 | 18.14 | -1.8275 | 18.1 | -1.92011 | 16.05 | 44.18
16.06 | -0.2244 | 16.06 | -3.25895 | 16.06 | -1.99039 | 18.14 | -1.80075 | 18.11 | -1.89233 | 16.06 | 44.22
16.06 | -0.2244 | 16.06 | -3.25895 | 16.06 | -1.99039 | 18.15 | -1.77502 | 18.11 | -1.86558 | 16.06 | 44.25
16.06 | -0.2244 | 16.06 | -3.25895 | 16.06 | -1.99039 | 18.15 | -1.74621 | 18.11 | -1.83574 | 16.06 | 44.29
16.07 | -0.2244 | 16.07 | -3.25895 | 16.07 | -1.99158 | 18.15 | -1.71843 | 18.12 | -1.81001 | 16.07 | 44.32
16.07 | -0.2244 | 16.07 | -3.25895 | 16.07 | -1.99158 | 18.16 | -1.69373 | 18.12 | -1.78326 | 16.07 | 44.35
16.07 | -0.2244 | 16.07 | -3.25895 | 16.07 | -1.99158 | 18.16 | -1.66801 | 18.13 | -1.74415 | 16.07 | 44.39
16.08 | -0.2244 | 16.08 | -3.26119 | 16.08 | -1.99276 | 18.17 | -1.62788 | 18.13 | -1.70711 | 16.08 | 44.42
16.08 | -0.2245 | 16.08 | -3.26119 | 16.08 | -1.99276 | 18.17 | -1.58569 | 18.13 | -1.67933 | 16.08 | 44.45
16.08 | -0.2246 | 16.08 | -3.26119 | 16.08 | -1.99276 | 18.17 | -1.56202 | 18.14 | -1.65154 | 16.08 | 44.48
16.09 | -0.2246 | 16.09 | -3.26119 | 16.09 | -1.99394 | 18.18 | -1.53733 | 18.14 | -1.62273 | 16.09 | 44.52
16.09 | -0.2246 | 16.09 | -3.26119 | 16.09 | -1.99394 | 18.18 | -1.51366 | 18.14 | -1.59598 | 16.09 | 44.55
16.09 | -0.2246 | 16.09 | -3.26119 | 16.09 | -1.99394 | 18.18 | -1.49102 | 18.15 | -1.57231 | 16.09 | 44.58
16.1 | -0.2246 | 16.1 | -3.26119 | 16.1 | -1.99513 | 18.19 | -1.46735 | 18.15 | -1.54659 | 16.1 | 44.62
16.1 | -0.2246 | 16.1 | -3.26344 | 16.1 | -1.99513 | 18.19 | -1.44369 | 18.15 | -1.51983 | 16.1 | 44.65
16.1 | -0.2245 | 16.1 | -3.26344 | 16.1 | -1.99513 | 18.19 | -1.42105 | 18.16 | -1.49514 | 16.1 | 44.68
16.11 | -0.2245 | 16.11 | -3.26344 | 16.11 | -1.99631 | 18.2 | -1.39738 | 18.16 | -1.46941 | 16.11 | 44.72
16.11 | -0.2245 | 16.11 | -3.26344 | 16.11 | -1.99631 | 18.2 | -1.3624 | 18.17 | -1.43237 | 16.11 | 44.75
16.11 | -0.2245 | 16.11 | -3.26344 | 16.11 | -1.99631 | 18.21 | -1.32844 | 18.17 | -1.39327 | 16.11 | 44.78
16.12 | -0.2245 | 16.12 | -3.26344 | 16.12 | -1.99631 | 18.21 | -1.30683 | 18.17 | -1.36548 | 16.12 | 44.82
16.12 | -0.2246 | 16.12 | -3.26344 | 16.12 | -1.99749 | 18.21 | -1.28625 | 18.18 | -1.34284 | 16.12 | 44.85
16.12 | -0.2246 | 16.12 | -3.26344 | 16.12 | -1.99749 | 18.22 | -1.26773 | 18.18 | -1.32124 | 16.12 | 44.88
16.13 | -0.2246 | 16.13 | -3.26568 | 16.13 | -1.99749 | 18.22 | -1.24509 | 18.18 | -1.29963 | 16.13 | 44.92
16.13 | -0.2246 | 16.13 | -3.26568 | 16.13 | -1.99868 | 18.22 | -1.22348 | 18.19 | -1.27493 | 16.13 | 44.95
16.13 | -0.2246 | 16.13 | -3.26568 | 16.13 | -1.99868 | 18.23 | -1.2029 | 18.19 | -1.25126 | 16.13 | 44.98
16.14 | -0.2246 | 16.14 | -3.26568 | 16.14 | -1.99868 | 18.23 | -1.18335 | 18.19 | -1.22657 | 16.14 | 45.02
16.14 | -0.2246 | 16.14 | -3.26568 | 16.14 | -1.99986 | 18.23 | -1.16586 | 18.2 | -1.20496 | 16.14 | 45.05
16.14 | -0.2246 | 16.14 | -3.26568 | 16.14 | -1.99986 | 18.24 | -1.14013 | 18.2 | -1.17306 | 16.14 | 45.08
16.15 | -0.2246 | 16.15 | -3.26568 | 16.15 | -1.99986 | 18.24 | -1.11338 | 18.21 | -1.14219 | 16.15 | 45.12
16.15 | -0.2246 | 16.15 | -3.26568 | 16.15 | -2.00104 | 18.25 | -1.09177 | 18.21 | -1.12161 | 16.15 | 45.15
16.15 | -0.2245 | 16.15 | -3.26793 | 16.15 | -2.00104 | 18.25 | -1.07325 | 18.21 | -1.1 | 16.15 | 45.19
16.16 | -0.2245 | 16.16 | -3.26793 | 16.16 | -2.00104 | 18.25 | -1.05987 | 18.22 | -1.08045 | 16.16 | 45.22
16.16 | -0.2245 | 16.16 | -3.26793 | 16.16 | -2.00223 | 18.26 | -1.04546 | 18.22 | -1.05987 | 16.16 | 45.25
16.16 | -0.2245 | 16.16 | -3.26793 | 16.16 | -2.00223 | 18.26 | -1.03209 | 18.22 | -1.03929 | 16.16 | 45.28
16.17 | -0.2245 | 16.17 | -3.26793 | 16.17 | -2.00223 | 18.26 | -1.01943 | 18.23 | -1.02293 | 16.17 | 45.32
16.17 | -0.2245 | 16.17 | -3.26793 | 16.17 | -2.00341 | 18.27 | -1.0007 | 18.23 | -1.00605 | 16.17 | 45.35
16.17 | -0.2245 | 16.17 | -3.26793 | 16.17 | -2.00341 | 18.27 | -0.98177 | 18.23 | -0.9899 | 16.17 | 45.38
16.18 | -0.2245 | 16.18 | -3.26793 | 16.18 | -2.00341 | 18.27 | -0.96633 | 18.24 | -0.96253 | 16.18 | 45.42
16.18 | -0.2245 | 16.18 | -3.26793 | 16.18 | -2.00459 | 18.28 | -0.94791 | 18.24 | -0.93598 | 16.18 | 45.45
16.18 | -0.2245 | 16.18 | -3.27018 | 16.18 | -2.00459 | 18.28 | -0.9296 | 18.25 | -0.91828 | 16.18 | 45.48
16.19 | -0.2245 | 16.19 | -3.27018 | 16.19 | -2.00459 | 18.29 | -0.91612 | 18.25 | -0.90264 | 16.19 | 45.52
16.19 | -0.2245 | 16.19 | -3.27018 | 16.19 | -2.00578 | 18.29 | -0.89996 | 18.25 | -0.88875 | 16.19 | 45.55
16.19 | -0.2245 | 16.19 | -3.27018 | 16.19 | -2.00578 | 18.29 | -0.88473 | 18.26 | -0.87105 | 16.19 | 45.59
16.2 | -0.2245 | 16.2 | -3.27018 | 16.2 | -2.00696 | 18.3 | -0.87156 | 18.26 | -0.85561 | 16.2 | 45.62
16.2 | -0.2245 | 16.2 | -3.27018 | 16.2 | -2.00696 | 18.3 | -0.85942 | 18.26 | -0.84028 | 16.2 | 45.65
16.2 | -0.2245 | 16.2 | -3.27018 | 16.2 | -2.00696 | 18.3 | -0.84779 | 18.27 | -0.82783 | 16.2 | 45.68
16.21 | -0.2245 | 16.21 | -3.27018 | 16.21 | -2.00814 | 18.31 | -0.83637 | 18.27 | -0.81445 | 16.21 | 45.72
16.21 | -0.2245 | 16.21 | -3.27242 | 16.21 | -2.00814 | 18.31 | -0.82433 | 18.27 | -0.80066 | 16.21 | 45.75
16.21 | -0.2244 | 16.21 | -3.27242 | 16.21 | -2.00814 | 18.32 | -0.80787 | 18.28 | -0.77762 | 16.21 | 45.79
16.22 | -0.2244 | 16.22 | -3.27242 | 16.22 | -2.00814 | 18.32 | -0.79284 | 18.28 | -0.75693 | 16.22 | 45.82
16.22 | -0.2244 | 16.22 | -3.27242 | 16.22 | -2.00933 | 18.32 | -0.78245 | 18.29 | -0.74541 | 16.22 | 45.85
16.22 | -0.2244 | 16.22 | -3.27242 | 16.22 | -2.00933 | 18.33 | -0.77134 | 18.29 | -0.73306 | 16.22 | 45.89
16.23 | -0.2245 | 16.23 | -3.27242 | 16.23 | -2.00933 | 18.33 | -0.76125 | 18.29 | -0.72061 | 16.23 | 45.92
16.23 | -0.2245 | 16.23 | -3.27242 | 16.23 | -2.01051 | 18.33 | -0.75055 | 18.3 | -0.71104 | 16.23 | 45.95
16.23 | -0.2245 | 16.23 | -3.27467 | 16.23 | -2.01051 | 18.34 | -0.7416 | 18.3 | -0.69776 | 16.23 | 45.98
16.24 | -0.2245 | 16.24 | -3.27467 | 16.24 | -2.01051 | 18.34 | -0.7344 | 18.3 | -0.68696 | 16.24 | 46.02
16.24 | -0.2245 | 16.24 | -3.27467 | 16.24 | -2.0117 | 18.34 | -0.72411 | 18.31 | -0.67266 | 16.24 | 46.05
16.24 | -0.2245 | 16.24 | -3.27467 | 16.24 | -2.0117 | 18.35 | -0.71454 | 18.31 | -0.65928 | 16.24 | 46.09
16.25 | -0.2246 | 16.25 | -3.27467 | 16.25 | -2.01288 | 18.35 | -0.70476 | 18.32 | -0.64385 | 16.25 | 46.12
16.25 | -0.2245 | 16.25 | -3.27467 | 16.25 | -2.01288 | 18.36 | -0.68984 | 18.32 | -0.63067 | 16.25 | 46.15
16.25 | -0.2245 | 16.25 | -3.27467 | 16.25 | -2.01288 | 18.36 | -0.67801 | 18.32 | -0.62059 | 16.25 | 46.19
16.26 | -0.2245 | 16.26 | -3.27467 | 16.26 | -2.01406 | 18.36 | -0.6705 | 18.33 | -0.60907 | 16.26 | 46.22
16.26 | -0.2245 | 16.26 | -3.27691 | 16.26 | -2.01406 | 18.37 | -0.66525 | 18.33 | -0.60022 | 16.26 | 46.25
16.26 | -0.2245 | 16.26 | -3.27691 | 16.26 | -2.01406 | 18.37 | -0.65887 | 18.33 | -0.59075 | 16.26 | 46.29
16.27 | -0.2245 | 16.27 | -3.27691 | 16.27 | -2.01525 | 18.37 | -0.6495 | 18.34 | -0.58097 | 16.27 | 46.32
16.27 | -0.2245 | 16.27 | -3.27691 | 16.27 | -2.01525 | 18.38 | -0.64148 | 18.34 | -0.57418 | 16.27 | 46.35
16.27 | -0.2245 | 16.27 | -3.27691 | 16.27 | -2.01525 | 18.38 | -0.635 | 18.34 | -0.56698 | 16.27 | 46.38
16.28 | -0.2245 | 16.28 | -3.27691 | 16.28 | -2.01643 | 18.38 | -0.62635 | 18.35 | -0.557 | 16.28 | 46.42
16.28 | -0.2244 | 16.28 | -3.27691 | 16.28 | -2.01643 | 18.39 | -0.6209 | 18.35 | -0.54753 | 16.28 | 46.45
16.28 | -0.2244 | 16.28 | -3.27691 | 16.28 | -2.01643 | 18.39 | -0.61092 | 18.36 | -0.5321 | 16.28 | 46.49
16.29 | -0.2244 | 16.29 | -3.27916 | 16.29 | -2.01761 | 18.4 | -0.60176 | 18.36 | -0.52345 | 16.29 | 46.52
16.29 | -0.2245 | 16.29 | -3.27916 | 16.29 | -2.01761 | 18.4 | -0.59898 | 18.36 | -0.51697 | 16.29 | 46.55
16.29 | -0.2245 | 16.29 | -3.27916 | 16.29 | -2.01761 | 18.4 | -0.59322 | 18.37 | -0.50915 | 16.29 | 46.59
16.3 | -0.2245 | 16.3 | -3.27916 | 16.3 | -2.0188 | 18.41 | -0.58694 | 18.37 | -0.50308 | 16.3 | 46.62
16.3 | -0.2245 | 16.3 | -3.27916 | 16.3 | -2.0188 | 18.41 | -0.57871 | 18.37 | -0.49546 | 16.3 | 46.65
16.3 | -0.2245 | 16.3 | -3.27916 | 16.3 | -2.0188 | 18.41 | -0.57243 | 18.38 | -0.48692 | 16.3 | 46.68
16.31 | -0.2245 | 16.31 | -3.27916 | 16.31 | -2.01998 | 18.42 | -0.56626 | 18.38 | -0.4824 | 16.31 | 46.72
16.31 | -0.2245 | 16.31 | -3.27916 | 16.31 | -2.01998 | 18.42 | -0.56338 | 18.38 | -0.4756 | 16.31 | 46.75
16.31 | -0.2245 | 16.31 | -3.28141 | 16.31 | -2.01998 | 18.42 | -0.55875 | 18.39 | -0.46892 | 16.31 | 46.79
16.32 | -0.2245 | 16.32 | -3.28141 | 16.32 | -2.02116 | 18.43 | -0.55484 | 18.39 | -0.45924 | 16.32 | 46.82
16.32 | -0.2245 | 16.32 | -3.28141 | 16.32 | -2.02116 | 18.43 | -0.54681 | 18.4 | -0.44998 | 16.32 | 46.85
16.32 | -0.2245 | 16.32 | -3.28141 | 16.32 | -2.02116 | 18.44 | -0.53981 | 18.4 | -0.44443 | 16.32 | 46.89
16.33 | -0.2245 | 16.33 | -3.28141 | 16.33 | -2.02235 | 18.44 | -0.53621 | 18.4 | -0.44 | 16.33 | 46.92
16.33 | -0.2246 | 16.33 | -3.28141 | 16.33 | -2.02235 | 18.44 | -0.53282 | 18.41 | -0.43434 | 16.33 | 46.95
16.33 | -0.2246 | 16.33 | -3.28141 | 16.33 | -2.02235 | 18.45 | -0.52839 | 18.41 | -0.42806 | 16.33 | 46.99
16.34 | -0.2246 | 16.34 | -3.28141 | 16.34 | -2.02353 | 18.45 | -0.52325 | 18.41 | -0.42364 | 16.34 | 47.02
16.34 | -0.2245 | 16.34 | -3.28365 | 16.34 | -2.02353 | 18.45 | -0.51728 | 18.42 | -0.41932 | 16.34 | 47.05
16.34 | -0.2245 | 16.34 | -3.28365 | 16.34 | -2.02471 | 18.46 | -0.51265 | 18.42 | -0.41479 | 16.34 | 47.09
16.35 | -0.2245 | 16.35 | -3.28365 | 16.35 | -2.02471 | 18.46 | -0.51049 | 18.42 | -0.41006 | 16.35 | 47.12
16.35 | -0.2246 | 16.35 | -3.28365 | 16.35 | -2.02471 | 18.46 | -0.50853 | 18.43 | -0.40563 | 16.35 | 47.15
16.35 | -0.2246 | 16.35 | -3.28365 | 16.35 | -2.0259 | 18.47 | -0.504 | 18.43 | -0.39935 | 16.35 | 47.19
16.36 | -0.2247 | 16.36 | -3.28365 | 16.36 | -2.0259 | 18.47 | -0.49906 | 18.44 | -0.39493 | 16.36 | 47.22
16.36 | -0.2246 | 16.36 | -3.28365 | 16.36 | -2.0259 | 18.48 | -0.49598 | 18.44 | -0.39051 | 16.36 | 47.25
16.36 | -0.2247 | 16.36 | -3.28365 | 16.36 | -2.02708 | 18.48 | -0.49258 | 18.44 | -0.38536 | 16.36 | 47.29
16.37 | -0.2247 | 16.37 | -3.2859 | 16.37 | -2.02708 | 18.48 | -0.48919 | 18.45 | -0.38145 | 16.37 | 47.32
16.37 | -0.2247 | 16.37 | -3.2859 | 16.37 | -2.02708 | 18.49 | -0.48559 | 18.45 | -0.37877 | 16.37 | 47.35
16.37 | -0.2247 | 16.37 | -3.2859 | 16.37 | -2.02826 | 18.49 | -0.48281 | 18.45 | -0.37579 | 16.37 | 47.39
16.38 | -0.2247 | 16.38 | -3.2859 | 16.38 | -2.02826 | 18.49 | -0.48044 | 18.46 | -0.37188 | 16.38 | 47.42
16.38 | -0.2247 | 16.38 | -3.2859 | 16.38 | -2.02826 | 18.5 | -0.47715 | 18.46 | -0.36704 | 16.38 | 47.45
16.38 | -0.2247 | 16.38 | -3.2859 | 16.38 | -2.02945 | 18.5 | -0.47355 | 18.46 | -0.36365 | 16.38 | 47.49
16.39 | -0.2247 | 16.39 | -3.2859 | 16.39 | -2.02945 | 18.5 | -0.47056 | 18.47 | -0.36118 | 16.39 | 47.52
16.39 | -0.2247 | 16.39 | -3.2859 | 16.39 | -2.03063 | 18.51 | -0.46717 | 18.47 | -0.35861 | 16.39 | 47.55
16.39 | -0.2247 | 16.39 | -3.28814 | 16.39 | -2.03063 | 18.51 | -0.46449 | 18.48 | -0.35521 | 16.39 | 47.59
16.4 | -0.2247 | 16.4 | -3.28814 | 16.4 | -2.03063 | 18.52 | -0.46202 | 18.48 | -0.35161 | 16.4 | 47.62
16.4 | -0.2248 | 16.4 | -3.28814 | 16.4 | -2.03181 | 18.52 | -0.45945 | 18.48 | -0.34801 | 16.4 | 47.65
16.4 | -0.2248 | 16.4 | -3.28814 | 16.4 | -2.03181 | 18.52 | -0.45749 | 18.49 | -0.34492 | 16.4 | 47.69
16.41 | -0.2248 | 16.41 | -3.28814 | 16.41 | -2.03181 | 18.53 | -0.45564 | 18.49 | -0.34122 | 16.41 | 47.72
16.41 | -0.2248 | 16.41 | -3.28814 | 16.41 | -2.033 | 18.53 | -0.4541 | 18.49 | -0.33751 | 16.41 | 47.75
16.41 | -0.2249 | 16.41 | -3.28814 | 16.41 | -2.033 | 18.53 | -0.45266 | 18.5 | -0.33484 | 16.41 | 47.79
16.42 | -0.2249 | 16.42 | -3.29039 | 16.42 | -2.033 | 18.54 | -0.4506 | 18.5 | -0.33298 | 16.42 | 47.82
16.42 | -0.2249 | 16.42 | -3.29039 | 16.42 | -2.03418 | 18.54 | -0.44875 | 18.5 | -0.33103 | 16.42 | 47.85
16.42 | -0.2249 | 16.42 | -3.29039 | 16.42 | -2.03418 | 18.55 | -0.44638 | 18.51 | -0.32887 | 16.42 | 47.89
16.43 | -0.2249 | 16.43 | -3.29039 | 16.43 | -2.03536 | 18.55 | -0.44329 | 18.51 | -0.32537 | 16.43 | 47.92
16.43 | -0.2249 | 16.43 | -3.29039 | 16.43 | -2.03536 | 18.55 | -0.44082 | 18.52 | -0.32269 | 16.43 | 47.95
16.43 | -0.2249 | 16.43 | -3.29039 | 16.43 | -2.03536 | 18.56 | -0.43866 | 18.52 | -0.32125 | 16.43 | 47.99
16.44 | -0.225 | 16.44 | -3.29039 | 16.44 | -2.03655 | 18.56 | -0.43753 | 18.52 | -0.32012 | 16.44 | 48.02
16.44 | -0.225 | 16.44 | -3.29264 | 16.44 | -2.03655 | 18.56 | -0.43671 | 18.53 | -0.31889 | 16.44 | 48.05
16.44 | -0.225 | 16.44 | -3.29264 | 16.44 | -2.03655 | 18.57 | -0.43578 | 18.53 | -0.31724 | 16.44 | 48.09
16.45 | -0.225 | 16.45 | -3.29264 | 16.45 | -2.03773 | 18.57 | -0.43393 | 18.53 | -0.31498 | 16.45 | 48.12
16.45 | -0.225 | 16.45 | -3.29264 | 16.45 | -2.03773 | 18.57 | -0.43218 | 18.54 | -0.31251 | 16.45 | 48.15
16.45 | -0.225 | 16.45 | -3.29264 | 16.45 | -2.03891 | 18.58 | -0.43043 | 18.54 | -0.31045 | 16.45 | 48.19
16.46 | -0.225 | 16.46 | -3.29264 | 16.46 | -2.03891 | 18.58 | -0.42878 | 18.55 | -0.30716 | 16.46 | 48.22
16.46 | -0.2251 | 16.46 | -3.29264 | 16.46 | -2.03891 | 18.59 | -0.42673 | 18.55 | -0.30469 | 16.46 | 48.25
16.46 | -0.2251 | 16.46 | -3.29488 | 16.46 | -2.0401 | 18.59 | -0.42508 | 18.55 | -0.30345 | 16.46 | 48.29
16.47 | -0.2251 | 16.47 | -3.29488 | 16.47 | -2.0401 | 18.59 | -0.42395 | 18.56 | -0.30253 | 16.47 | 48.32
16.47 | -0.2251 | 16.47 | -3.29488 | 16.47 | -2.0401 | 18.6 | -0.42302 | 18.56 | -0.3015 | 16.47 | 48.35
16.47 | -0.2252 | 16.47 | -3.29488 | 16.47 | -2.04128 | 18.6 | -0.4224 | 18.56 | -0.30047 | 16.47 | 48.39
16.48 | -0.2252 | 16.48 | -3.29488 | 16.48 | -2.04128 | 18.6 | -0.42168 | 18.57 | -0.29934 | 16.48 | 48.42
16.48 | -0.2253 | 16.48 | -3.29488 | 16.48 | -2.04246 | 18.61 | -0.42086 | 18.57 | -0.29841 | 16.48 | 48.45
16.48 | -0.2253 | 16.48 | -3.29488 | 16.48 | -2.04246 | 18.61 | -0.41983 | 18.57 | -0.29759 | 16.48 | 48.49
16.49 | -0.2253 | 16.49 | -3.29488 | 16.49 | -2.04246 | 18.61 | -0.4188 | 18.58 | -0.29666 | 16.49 | 48.52
16.49 | -0.2253 | 16.49 | -3.29713 | 16.49 | -2.04365 | 18.62 | -0.41767 | 18.58 | -0.2946 | 16.49 | 48.55
16.49 | -0.2254 | 16.49 | -3.29713 | 16.49 | -2.04365 | 18.62 | -0.41623 | 18.59 | -0.29203 | 16.49 | 48.59
16.5 | -0.2254 | 16.5 | -3.29713 | 16.5 | -2.04365 | 18.63 | -0.41469 | 18.59 | -0.29028 | 16.5 | 48.62
16.5 | -0.2254 | 16.5 | -3.29713 | 16.5 | -2.04483 | 18.63 | -0.41386 | 18.59 | -0.28925 | 16.5 | 48.65
16.5 | -0.2255 | 16.5 | -3.29713 | 16.5 | -2.04483 | 18.63 | -0.41335 | 18.6 | -0.28853 | 16.5 | 48.69
16.51 | -0.2255 | 16.51 | -3.29713 | 16.51 | -2.04483 | 18.64 | -0.41273 | 18.6 | -0.28802 | 16.51 | 48.72
16.51 | -0.2255 | 16.51 | -3.29713 | 16.51 | -2.04601 | 18.64 | -0.41232 | 18.6 | -0.28761 | 16.51 | 48.75
16.51 | -0.2255 | 16.51 | -3.29937 | 16.51 | -2.04601 | 18.64 | -0.41191 | 18.61 | -0.28678 | 16.51 | 48.79
16.52 | -0.2255 | 16.52 | -3.29937 | 16.52 | -2.0472 | 18.65 | -0.41139 | 18.61 | -0.28596 | 16.52 | 48.82
16.52 | -0.2255 | 16.52 | -3.29937 | 16.52 | -2.0472 | 18.65 | -0.41088 | 18.61 | -0.28493 | 16.52 | 48.85
16.52 | -0.2256 | 16.52 | -3.29937 | 16.52 | -2.0472 | 18.65 | -0.40985 | 18.62 | -0.2839 | 16.52 | 48.89
16.53 | -0.2255 | 16.53 | -3.29937 | 16.53 | -2.04838 | 18.66 | -0.40872 | 18.62 | -0.28277 | 16.53 | 48.92
16.53 | -0.2255 | 16.53 | -3.29937 | 16.53 | -2.04838 | 18.66 | -0.408 | 18.63 | -0.28153 | 16.53 | 48.95
16.53 | -0.2255 | 16.53 | -3.29937 | 16.53 | -2.04956 | 18.67 | -0.40759 | 18.63 | -0.28102 | 16.53 | 48.99
16.54 | -0.2255 | 16.54 | -3.29937 | 16.54 | -2.04956 | 18.67 | -0.40718 | 18.63 | -0.28061 | 16.54 | 49.02
16.54 | -0.2255 | 16.54 | -3.30162 | 16.54 | -2.04956 | 18.67 | -0.40666 | 18.64 | -0.2803 | 16.54 | 49.05
16.54 | -0.2256 | 16.54 | -3.30162 | 16.54 | -2.05075 | 18.68 | -0.40615 | 18.64 | -0.27999 | 16.54 | 49.09
16.55 | -0.2256 | 16.55 | -3.30162 | 16.55 | -2.05075 | 18.68 | -0.40563 | 18.64 | -0.27948 | 16.55 | 49.12
16.55 | -0.2256 | 16.55 | -3.30162 | 16.55 | -2.05075 | 18.68 | -0.40522 | 18.65 | -0.27886 | 16.55 | 49.15
16.55 | -0.2256 | 16.55 | -3.30162 | 16.55 | -2.05193 | 18.69 | -0.40491 | 18.65 | -0.27804 | 16.55 | 49.19
16.56 | -0.2256 | 16.56 | -3.30162 | 16.56 | -2.05193 | 18.69 | -0.4045 | 18.65 | -0.27721 | 16.56 | 49.22
16.56 | -0.2256 | 16.56 | -3.30162 | 16.56 | -2.05311 | 18.69 | -0.40399 | 18.66 | -0.27649 | 16.56 | 49.25
16.56 | -0.2257 | 16.56 | -3.30162 | 16.56 | -2.05311 | 18.7 | -0.40337 | 18.66 | -0.27587 | 16.56 | 49.29
16.57 | -0.2257 | 16.57 | -3.30387 | 16.57 | -2.05311 | 18.7 | -0.40275 | 18.67 | -0.27557 | 16.57 | 49.32
16.57 | -0.2257 | 16.57 | -3.30387 | 16.57 | -2.0543 | 18.71 | -0.40244 | 18.67 | -0.27505 | 16.57 | 49.35
16.57 | -0.2257 | 16.57 | -3.30387 | 16.57 | -2.0543 | 18.71 | -0.40203 | 18.67 | -0.27443 | 16.57 | 49.39
16.58 | -0.2257 | 16.58 | -3.30387 | 16.58 | -2.05548 | 18.71 | -0.40172 | 18.68 | -0.27413 | 16.58 | 49.42
16.58 | -0.2258 | 16.58 | -3.30387 | 16.58 | -2.05548 | 18.72 | -0.40131 | 18.68 | -0.27382 | 16.58 | 49.45
16.58 | -0.2258 | 16.58 | -3.30387 | 16.58 | -2.05548 | 18.72 | -0.401 | 18.68 | -0.2733 | 16.58 | 49.49
16.59 | -0.2259 | 16.59 | -3.30387 | 16.59 | -2.05666 | 18.72 | -0.40069 | 18.69 | -0.27289 | 16.59 | 49.52
16.59 | -0.2259 | 16.59 | -3.30611 | 16.59 | -2.05666 | 18.73 | -0.40028 | 18.69 | -0.27258 | 16.59 | 49.55
16.59 | -0.2259 | 16.59 | -3.30611 | 16.59 | -2.05785 | 18.73 | -0.39987 | 18.69 | -0.27227 | 16.59 | 49.59
16.6 | -0.2259 | 16.6 | -3.30611 | 16.6 | -2.05785 | 18.74 | -0.39925 | 18.7 | -0.27166 | 16.6 | 49.62
16.6 | -0.2259 | 16.6 | -3.30611 | 16.6 | -2.05785 | 18.74 | -0.39874 | 18.7 | -0.27094 | 16.6 | 49.65
16.6 | -0.2258 | 16.6 | -3.30611 | 16.6 | -2.05903 | 18.74 | -0.39833 | 18.71 | -0.27052 | 16.6 | 49.69
16.61 | -0.2258 | 16.61 | -3.30611 | 16.61 | -2.05903 | 18.75 | -0.39802 | 18.71 | -0.27022 | 16.61 | 49.72
16.61 | -0.2258 | 16.61 | -3.30611 | 16.61 | -2.06021 | 18.75 | -0.39761 | 18.71 | -0.2698 | 16.61 | 49.75
16.61 | -0.2258 | 16.61 | -3.30611 | 16.61 | -2.06021 | 18.75 | -0.39719 | 18.72 | -0.2695 | 16.61 | 49.79
16.62 | -0.2258 | 16.62 | -3.30836 | 16.62 | -2.06021 | 18.76 | -0.39678 | 18.72 | -0.26908 | 16.62 | 49.82
16.62 | -0.2259 | 16.62 | -3.30836 | 16.62 | -2.0614 | 18.76 | -0.39637 | 18.72 | -0.26877 | 16.62 | 49.85
16.62 | -0.2259 | 16.62 | -3.30836 | 16.62 | -2.0614 | 18.76 | -0.39596 | 18.73 | -0.26836 | 16.62 | 49.89
16.63 | -0.2259 | 16.63 | -3.30836 | 16.63 | -2.06258 | 18.77 | -0.39555 | 18.73 | -0.26795 | 16.63 | 49.92
16.63 | -0.2259 | 16.63 | -3.30836 | 16.63 | -2.06258 | 18.77 | -0.39514 | 18.74 | -0.26733 | 16.63 | 49.95
16.63 | -0.2259 | 16.63 | -3.30836 | 16.63 | -2.06258 | 18.78 | -0.39452 | 18.74 | -0.26672 | 16.63 | 49.99
16.64 | -0.2259 | 16.64 | -3.30836 | 16.64 | -2.06376 | 18.78 | -0.3939 | 18.74 | -0.26631 | 16.64 | 50.02
16.64 | -0.2259 | 16.64 | -3.30836 | 16.64 | -2.06376 | 18.78 | -0.39349 | 18.75 | -0.26589 | 16.64 | 50.05
16.64 | -0.2259 | 16.64 | -3.3106 | 16.64 | -2.06495 | 18.79 | -0.39308 | 18.75 | -0.26548 | 16.64 | 50.09
16.65 | -0.2259 | 16.65 | -3.3106 | 16.65 | -2.06495 | 18.79 | -0.39277 | 18.75 | -0.26507 | 16.65 | 50.12
16.65 | -0.2259 | 16.65 | -3.3106 | 16.65 | -2.06495 | 18.79 | -0.39236 | 18.76 | -0.26466 | 16.65 | 50.15
16.65 | -0.2259 | 16.65 | -3.3106 | 16.65 | -2.06613 | 18.8 | -0.39205 | 18.76 | -0.26435 | 16.65 | 50.19
16.66 | -0.2259 | 16.66 | -3.3106 | 16.66 | -2.06613 | 18.8 | -0.39164 | 18.76 | -0.26394 | 16.66 | 50.22
16.66 | -0.226 | 16.66 | -3.3106 | 16.66 | -2.06731 | 18.8 | -0.39123 | 18.77 | -0.26353 | 16.66 | 50.25
16.66 | -0.226 | 16.66 | -3.3106 | 16.66 | -2.06731 | 18.81 | -0.39081 | 18.77 | -0.26312 | 16.66 | 50.29
16.67 | -0.2261 | 16.67 | -3.31285 | 16.67 | -2.06731 | 18.81 | -0.3902 | 18.78 | -0.2626 | 16.67 | 50.32
16.67 | -0.2261 | 16.67 | -3.31285 | 16.67 | -2.0685 | 18.82 | -0.38968 | 18.78 | -0.26209 | 16.67 | 50.35
16.67 | -0.2261 | 16.67 | -3.31285 | 16.67 | -2.0685 | 18.82 | -0.38927 | 18.78 | -0.26167 | 16.67 | 50.39
16.68 | -0.2261 | 16.68 | -3.31285 | 16.68 | -2.06968 | 18.82 | -0.38886 | 18.79 | -0.26126 | 16.68 | 50.42
16.68 | -0.2261 | 16.68 | -3.31285 | 16.68 | -2.06968 | 18.83 | -0.38845 | 18.79 | -0.26095 | 16.68 | 50.45
16.68 | -0.2261 | 16.68 | -3.31285 | 16.68 | -2.06968 | 18.83 | -0.38814 | 18.79 | -0.26054 | 16.68 | 50.49
16.69 | -0.2262 | 16.69 | -3.31285 | 16.69 | -2.07086 | 18.83 | -0.38773 | 18.8 | -0.26013 | 16.69 | 50.52
16.69 | -0.2263 | 16.69 | -3.3151 | 16.69 | -2.07086 | 18.84 | -0.38742 | 18.8 | -0.25982 | 16.69 | 50.55
16.69 | -0.2263 | 16.69 | -3.3151 | 16.69 | -2.07205 | 18.84 | -0.38701 | 18.8 | -0.25941 | 16.69 | 50.59
16.7 | -0.2264 | 16.7 | -3.3151 | 16.7 | -2.07205 | 18.84 | -0.3866 | 18.81 | -0.2591 | 16.7 | 50.62
16.7 | -0.2264 | 16.7 | -3.3151 | 16.7 | -2.07205 | 18.85 | -0.38629 | 18.81 | -0.25859 | 16.7 | 50.65
16.7 | -0.2264 | 16.7 | -3.3151 | 16.7 | -2.07323 | 18.85 | -0.38567 | 18.82 | -0.25797 | 16.7 | 50.69
16.71 | -0.2264 | 16.71 | -3.3151 | 16.71 | -2.07323 | 18.86 | -0.38505 | 18.82 | -0.25766 | 16.71 | 50.72
16.71 | -0.2264 | 16.71 | -3.3151 | 16.71 | -2.07441 | 18.86 | -0.38464 | 18.82 | -0.25735 | 16.71 | 50.75
16.71 | -0.2264 | 16.71 | -3.3151 | 16.71 | -2.07441 | 18.86 | -0.38423 | 18.83 | -0.25694 | 16.71 | 50.79
16.72 | -0.2265 | 16.72 | -3.3151 | 16.72 | -2.07441 | 18.87 | -0.38392 | 18.83 | -0.25663 | 16.72 | 50.82
16.72 | -0.2265 | 16.72 | -3.31734 | 16.72 | -2.0756 | 18.87 | -0.38351 | 18.83 | -0.25622 | 16.72 | 50.85
16.72 | -0.2265 | 16.72 | -3.31734 | 16.72 | -2.0756 | 18.87 | -0.3832 | 18.84 | -0.25591 | 16.72 | 50.89
16.73 | -0.2265 | 16.73 | -3.31734 | 16.73 | -2.07678 | 18.88 | -0.38279 | 18.84 | -0.2555 | 16.73 | 50.92
16.73 | -0.2266 | 16.73 | -3.31734 | 16.73 | -2.07678 | 18.88 | -0.38238 | 18.84 | -0.25519 | 16.73 | 50.95
16.73 | -0.2266 | 16.73 | -3.31734 | 16.73 | -2.07678 | 18.88 | -0.38207 | 18.85 | -0.25478 | 16.73 | 50.99
16.74 | -0.2266 | 16.74 | -3.31734 | 16.74 | -2.07796 | 18.89 | -0.38155 | 18.85 | -0.25427 | 16.74 | 51.02
16.74 | -0.2267 | 16.74 | -3.31734 | 16.74 | -2.07796 | 18.89 | -0.38104 | 18.86 | -0.25375 | 16.74 | 51.05
16.74 | -0.2268 | 16.74 | -3.31734 | 16.74 | -2.07915 | 18.9 | -0.38063 | 18.86 | -0.25334 | 16.74 | 51.09
16.75 | -0.2268 | 16.75 | -3.31959 | 16.75 | -2.07915 | 18.9 | -0.38032 | 18.86 | -0.25303 | 16.75 | 51.12
16.75 | -0.2269 | 16.75 | -3.31959 | 16.75 | -2.07915 | 18.9 | -0.37991 | 18.87 | -0.25262 | 16.75 | 51.15
16.75 | -0.2269 | 16.75 | -3.31959 | 16.75 | -2.08033 | 18.91 | -0.3796 | 18.87 | -0.25231 | 16.75 | 51.19
16.76 | -0.2269 | 16.76 | -3.31959 | 16.76 | -2.08033 | 18.91 | -0.37929 | 18.87 | -0.252 | 16.76 | 51.22
16.76 | -0.227 | 16.76 | -3.31959 | 16.76 | -2.08151 | 18.91 | -0.37888 | 18.88 | -0.25169 | 16.76 | 51.25
16.76 | -0.227 | 16.76 | -3.31959 | 16.76 | -2.08151 | 18.92 | -0.37857 | 18.88 | -0.25138 | 16.76 | 51.29
16.77 | -0.2271 | 16.77 | -3.31959 | 16.77 | -2.0827 | 18.92 | -0.37816 | 18.88 | -0.25108 | 16.77 | 51.32
16.77 | -0.2271 | 16.77 | -3.32183 | 16.77 | -2.0827 | 18.93 | -0.37764 | 18.89 | -0.25066 | 16.77 | 51.35
16.77 | -0.2272 | 16.77 | -3.32183 | 16.77 | -2.0827 | 18.93 | -0.37713 | 18.89 | -0.25005 | 16.77 | 51.39
16.78 | -0.2272 | 16.78 | -3.32183 | 16.78 | -2.08388 | 18.93 | -0.37682 | 18.9 | -0.24974 | 16.78 | 51.42
16.78 | -0.2272 | 16.78 | -3.32183 | 16.78 | -2.08388 | 18.94 | -0.37651 | 18.9 | -0.24933 | 16.78 | 51.45
16.78 | -0.2272 | 16.78 | -3.32183 | 16.78 | -2.08506 | 18.94 | -0.3762 | 18.9 | -0.24912 | 16.78 | 51.49
16.79 | -0.2273 | 16.79 | -3.32183 | 16.79 | -2.08506 | 18.94 | -0.37589 | 18.91 | -0.24881 | 16.79 | 51.52
16.79 | -0.2274 | 16.79 | -3.32183 | 16.79 | -2.08625 | 18.95 | -0.37558 | 18.91 | -0.2485 | 16.79 | 51.55
16.79 | -0.2275 | 16.79 | -3.32408 | 16.79 | -2.08625 | 18.95 | -0.37528 | 18.91 | -0.24809 | 16.79 | 51.59
16.8 | -0.2275 | 16.8 | -3.32408 | 16.8 | -2.08743 | 18.95 | -0.37497 | 18.92 | -0.24778 | 16.8 | 51.62
16.8 | -0.2275 | 16.8 | -3.32408 | 16.8 | -2.08743 | 18.96 | -0.37456 | 18.92 | -0.24747 | 16.8 | 51.65
16.8 | -0.2275 | 16.8 | -3.32408 | 16.8 | -2.08743 | 18.96 | -0.37425 | 18.93 | -0.24706 | 16.8 | 51.69
16.81 | -0.2274 | 16.81 | -3.32408 | 16.81 | -2.08861 | 18.97 | -0.37373 | 18.93 | -0.24655 | 16.81 | 51.72
16.81 | -0.2274 | 16.81 | -3.32408 | 16.81 | -2.08861 | 18.97 | -0.37332 | 18.93 | -0.24624 | 16.81 | 51.75
16.81 | -0.2275 | 16.81 | -3.32408 | 16.81 | -2.08861 | 18.97 | -0.37301 | 18.94 | -0.24583 | 16.81 | 51.79
16.82 | -0.2275 | 16.82 | -3.32408 | 16.82 | -2.0898 | 18.98 | -0.3727 | 18.94 | -0.24552 | 16.82 | 51.82
16.82 | -0.2275 | 16.82 | -3.32633 | 16.82 | -2.0898 | 18.98 | -0.3724 | 18.94 | -0.24521 | 16.82 | 51.85
16.82 | -0.2276 | 16.82 | -3.32633 | 16.82 | -2.09098 | 18.98 | -0.37209 | 18.95 | -0.245 | 16.82 | 51.89
16.83 | -0.2276 | 16.83 | -3.32633 | 16.83 | -2.09098 | 18.99 | -0.37178 | 18.95 | -0.2447 | 16.83 | 51.92
16.83 | -0.2277 | 16.83 | -3.32633 | 16.83 | -2.09098 | 18.99 | -0.37147 | 18.95 | -0.24449 | 16.83 | 51.95
16.83 | -0.2277 | 16.83 | -3.32633 | 16.83 | -2.09216 | 18.99 | -0.37126 | 18.96 | -0.24418 | 16.83 | 51.99
16.84 | -0.2277 | 16.84 | -3.32633 | 16.84 | -2.09216 | 19 | -0.37095 | 18.96 | -0.24387 | 16.84 | 52.02
16.84 | -0.2277 | 16.84 | -3.32633 | 16.84 | -2.09335 | 19 | -0.37054 | 18.97 | -0.24346 | 16.84 | 52.05
16.84 | -0.2277 | 16.84 | -3.32857 | 16.84 | -2.09335 | 19.01 | -0.37013 | 18.97 | -0.24305 | 16.84 | 52.09
16.85 | -0.2277 | 16.85 | -3.32857 | 16.85 | -2.09335 | 19.01 | -0.36972 | 18.97 | -0.24274 | 16.85 | 52.12
16.85 | -0.2278 | 16.85 | -3.32857 | 16.85 | -2.09453 | 19.01 | -0.36951 | 18.98 | -0.24243 | 16.85 | 52.15
16.85 | -0.2279 | 16.85 | -3.32857 | 16.85 | -2.09453 | 19.02 | -0.36921 | 18.98 | -0.24223 | 16.85 | 52.19
16.86 | -0.228 | 16.86 | -3.32857 | 16.86 | -2.09571 | 19.02 | -0.3689 | 18.98 | -0.24202 | 16.86 | 52.22
16.86 | -0.228 | 16.86 | -3.32857 | 16.86 | -2.09571 | 19.02 | -0.36859 | 18.99 | -0.24171 | 16.86 | 52.25
16.86 | -0.228 | 16.86 | -3.32857 | 16.86 | -2.0969 | 19.03 | -0.36828 | 18.99 | -0.24151 | 16.86 | 52.29
16.87 | -0.228 | 16.87 | -3.33082 | 16.87 | -2.0969 | 19.03 | -0.36797 | 18.99 | -0.2412 | 16.87 | 52.32
16.87 | -0.2281 | 16.87 | -3.33082 | 16.87 | -2.09808 | 19.03 | -0.36776 | 19 | -0.24089 | 16.87 | 52.35
16.87 | -0.2281 | 16.87 | -3.33082 | 16.87 | -2.09808 | 19.04 | -0.36746 | 19 | -0.24048 | 16.87 | 52.39
16.88 | -0.2282 | 16.88 | -3.33082 | 16.88 | -2.09808 | 19.04 | -0.36704 | 19.01 | -0.24017 | 16.88 | 52.42
16.88 | -0.2282 | 16.88 | -3.33082 | 16.88 | -2.09926 | 19.05 | -0.36663 | 19.01 | -0.23986 | 16.88 | 52.45
16.88 | -0.2283 | 16.88 | -3.33082 | 16.88 | -2.09926 | 19.05 | -0.36632 | 19.01 | -0.23965 | 16.88 | 52.49
16.89 | -0.2283 | 16.89 | -3.33082 | 16.89 | -2.10045 | 19.05 | -0.36602 | 19.02 | -0.23945 | 16.89 | 52.52
16.89 | -0.2283 | 16.89 | -3.33306 | 16.89 | -2.10045 | 19.06 | -0.36581 | 19.02 | -0.23914 | 16.89 | 52.55
16.89 | -0.2284 | 16.89 | -3.33306 | 16.89 | -2.10163 | 19.06 | -0.3655 | 19.02 | -0.23893 | 16.89 | 52.59
16.9 | -0.2284 | 16.9 | -3.33306 | 16.9 | -2.10163 | 19.06 | -0.36529 | 19.03 | -0.23873 | 16.9 | 52.62
16.9 | -0.2285 | 16.9 | -3.33306 | 16.9 | -2.10281 | 19.07 | -0.36509 | 19.03 | -0.23852 | 16.9 | 52.65
16.9 | -0.2286 | 16.9 | -3.33306 | 16.9 | -2.10281 | 19.07 | -0.36478 | 19.03 | -0.23832 | 16.9 | 52.69
16.91 | -0.2286 | 16.91 | -3.33306 | 16.91 | -2.104 | 19.07 | -0.36457 | 19.04 | -0.23811 | 16.91 | 52.72
16.91 | -0.2287 | 16.91 | -3.33306 | 16.91 | -2.104 | 19.08 | -0.36427 | 19.04 | -0.2378 | 16.91 | 52.75
16.91 | -0.2287 | 16.91 | -3.33306 | 16.91 | -2.104 | 19.08 | -0.36385 | 19.05 | -0.23739 | 16.91 | 52.79
16.92 | -0.2288 | 16.92 | -3.33531 | 16.92 | -2.10518 | 19.09 | -0.36365 | 19.05 | -0.23718 | 16.92 | 52.82
16.92 | -0.2289 | 16.92 | -3.33531 | 16.92 | -2.10518 | 19.09 | -0.36334 | 19.05 | -0.23698 | 16.92 | 52.85
16.92 | -0.2289 | 16.92 | -3.33531 | 16.92 | -2.10636 | 19.09 | -0.36303 | 19.06 | -0.23677 | 16.92 | 52.89
16.93 | -0.229 | 16.93 | -3.33531 | 16.93 | -2.10636 | 19.1 | -0.36283 | 19.06 | -0.23657 | 16.93 | 52.92
16.93 | -0.229 | 16.93 | -3.33531 | 16.93 | -2.10755 | 19.1 | -0.36262 | 19.06 | -0.23636 | 16.93 | 52.95
16.93 | -0.2291 | 16.93 | -3.33531 | 16.93 | -2.10755 | 19.1 | -0.36231 | 19.07 | -0.23605 | 16.93 | 52.99
16.94 | -0.2291 | 16.94 | -3.33531 | 16.94 | -2.10873 | 19.11 | -0.36211 | 19.07 | -0.23585 | 16.94 | 53.02
16.94 | -0.2292 | 16.94 | -3.33756 | 16.94 | -2.10873 | 19.11 | -0.3618 | 19.07 | -0.23564 | 16.94 | 53.05
16.94 | -0.2293 | 16.94 | -3.33756 | 16.94 | -2.10873 | 19.11 | -0.36159 | 19.08 | -0.23533 | 16.94 | 53.09
16.95 | -0.2293 | 16.95 | -3.33756 | 16.95 | -2.10991 | 19.12 | -0.36128 | 19.08 | -0.23502 | 16.95 | 53.12
16.95 | -0.2294 | 16.95 | -3.33756 | 16.95 | -2.10991 | 19.12 | -0.36087 | 19.09 | -0.23482 | 16.95 | 53.15
16.95 | -0.2294 | 16.95 | -3.33756 | 16.95 | -2.1111 | 19.13 | -0.36066 | 19.09 | -0.23461 | 16.95 | 53.19
16.96 | -0.2294 | 16.96 | -3.33756 | 16.96 | -2.1111 | 19.13 | -0.36046 | 19.09 | -0.23441 | 16.96 | 53.22
16.96 | -0.2295 | 16.96 | -3.33756 | 16.96 | -2.11228 | 19.13 | -0.36025 | 19.1 | -0.2342 | 16.96 | 53.25
16.96 | -0.2296 | 16.96 | -3.3398 | 16.96 | -2.11228 | 19.14 | -0.36005 | 19.1 | -0.23399 | 16.96 | 53.29
16.97 | -0.2297 | 16.97 | -3.3398 | 16.97 | -2.11228 | 19.14 | -0.35984 | 19.1 | -0.23379 | 16.97 | 53.32
16.97 | -0.2298 | 16.97 | -3.3398 | 16.97 | -2.11346 | 19.14 | -0.35964 | 19.11 | -0.23369 | 16.97 | 53.35
16.97 | -0.2299 | 16.97 | -3.3398 | 16.97 | -2.11346 | 19.15 | -0.35943 | 19.11 | -0.23348 | 16.97 | 53.39
16.98 | -0.2299 | 16.98 | -3.3398 | 16.98 | -2.11465 | 19.15 | -0.35912 | 19.11 | -0.23338 | 16.98 | 53.42
16.98 | -0.23 | 16.98 | -3.3398 | 16.98 | -2.11465 | 19.16 | -0.35892 | 19.12 | -0.23317 | 16.98 | 53.45
16.98 | -0.23 | 16.98 | -3.3398 | 16.98 | -2.11583 | 19.16 | -0.35861 | 19.12 | -0.23286 | 16.98 | 53.49
16.99 | -0.2301 | 16.99 | -3.34205 | 16.99 | -2.11583 | 19.16 | -0.3584 | 19.13 | -0.23255 | 16.99 | 53.52
16.99 | -0.2301 | 16.99 | -3.34205 | 16.99 | -2.11583 | 19.17 | -0.35819 | 19.13 | -0.23235 | 16.99 | 53.55
16.99 | -0.2301 | 16.99 | -3.34205 | 16.99 | -2.11701 | 19.17 | -0.35799 | 19.13 | -0.23225 | 16.99 | 53.59
17 | -0.2302 | 17 | -3.34205 | 17 | -2.11701 | 19.17 | -0.35789 | 19.14 | -0.23204 | 17 | 53.62
17 | -0.2303 | 17 | -3.34205 | 17 | -2.1182 | 19.18 | -0.35758 | 19.14 | -0.23194 | 17 | 53.65
17 | -0.2304 | 17 | -3.34205 | 17 | -2.1182 | 19.18 | -0.35737 | 19.14 | -0.23173 | 17 | 53.69
17.01 | -0.2304 | 17.01 | -3.34429 | 17.01 | -2.11938 | 19.18 | -0.35717 | 19.15 | -0.23163 | 17.01 | 53.72
17.01 | -0.2305 | 17.01 | -3.34429 | 17.01 | -2.11938 | 19.19 | -0.35686 | 19.15 | -0.23142 | 17.01 | 53.75
17.01 | -0.2305 | 17.01 | -3.34429 | 17.01 | -2.12056 | 19.19 | -0.35665 | 19.16 | -0.23122 | 17.01 | 53.79
17.02 | -0.2306 | 17.02 | -3.34429 | 17.02 | -2.12056 | 19.2 | -0.35634 | 19.16 | -0.23091 | 17.02 | 53.82
17.02 | -0.2306 | 17.02 | -3.34429 | 17.02 | -2.12056 | 19.2 | -0.35614 | 19.16 | -0.2307 | 17.02 | 53.85
17.02 | -0.2307 | 17.02 | -3.34429 | 17.02 | -2.12175 | 19.2 | -0.35593 | 19.17 | -0.2305 | 17.02 | 53.89
17.03 | -0.2307 | 17.03 | -3.34429 | 17.03 | -2.12175 | 19.21 | -0.35573 | 19.17 | -0.23029 | 17.03 | 53.92
17.03 | -0.2308 | 17.03 | -3.34654 | 17.03 | -2.12293 | 19.21 | -0.35552 | 19.17 | -0.23019 | 17.03 | 53.95
17.03 | -0.2309 | 17.03 | -3.34654 | 17.03 | -2.12293 | 19.21 | -0.35531 | 19.18 | -0.22998 | 17.03 | 53.99
17.04 | -0.231 | 17.04 | -3.34654 | 17.04 | -2.12411 | 19.22 | -0.35501 | 19.18 | -0.22978 | 17.04 | 54.02
17.04 | -0.2311 | 17.04 | -3.34654 | 17.04 | -2.12411 | 19.22 | -0.3548 | 19.18 | -0.22967 | 17.04 | 54.05
17.04 | -0.2312 | 17.04 | -3.34654 | 17.04 | -2.1253 | 19.22 | -0.3547 | 19.19 | -0.22947 | 17.04 | 54.09
17.05 | -0.2313 | 17.05 | -3.34654 | 17.05 | -2.1253 | 19.23 | -0.35449 | 19.19 | -0.22936 | 17.05 | 54.12
17.05 | -0.2313 | 17.05 | -3.34879 | 17.05 | -2.12648 | 19.23 | -0.35428 | 19.2 | -0.22916 | 17.05 | 54.15
17.05 | -0.2314 | 17.05 | -3.34879 | 17.05 | -2.12648 | 19.24 | -0.35398 | 19.2 | -0.22885 | 17.05 | 54.19
17.06 | -0.2314 | 17.06 | -3.34879 | 17.06 | -2.12766 | 19.24 | -0.35377 | 19.2 | -0.22864 | 17.06 | 54.22
17.06 | -0.2315 | 17.06 | -3.34879 | 17.06 | -2.12766 | 19.24 | -0.35356 | 19.21 | -0.22854 | 17.06 | 54.25
17.06 | -0.2316 | 17.06 | -3.34879 | 17.06 | -2.12885 | 19.25 | -0.35346 | 19.21 | -0.22844 | 17.06 | 54.29
17.07 | -0.2317 | 17.07 | -3.34879 | 17.07 | -2.12885 | 19.25 | -0.35326 | 19.21 | -0.22823 | 17.07 | 54.32
17.07 | -0.2318 | 17.07 | -3.35103 | 17.07 | -2.13003 | 19.25 | -0.35315 | 19.22 | -0.22813 | 17.07 | 54.36
17.07 | -0.2319 | 17.07 | -3.35103 | 17.07 | -2.13003 | 19.26 | -0.35295 | 19.22 | -0.22803 | 17.07 | 54.39
17.08 | -0.2319 | 17.08 | -3.35103 | 17.08 | -2.13121 | 19.26 | -0.35284 | 19.22 | -0.22792 | 17.08 | 54.42
17.08 | -0.232 | 17.08 | -3.35103 | 17.08 | -2.13121 | 19.26 | -0.35264 | 19.23 | -0.22792 | 17.08 | 54.45
17.08 | -0.2321 | 17.08 | -3.35103 | 17.08 | -2.1324 | 19.27 | -0.35233 | 19.23 | -0.22761 | 17.08 | 54.49
17.09 | -0.2322 | 17.09 | -3.35328 | 17.09 | -2.1324 | 19.27 | -0.35212 | 19.24 | -0.22741 | 17.09 | 54.52
17.09 | -0.2322 | 17.09 | -3.35328 | 17.09 | -2.13358 | 19.28 | -0.35192 | 19.24 | -0.22731 | 17.09 | 54.55
17.09 | -0.2323 | 17.09 | -3.35328 | 17.09 | -2.13358 | 19.28 | -0.35182 | 19.24 | -0.2271 | 17.09 | 54.59
17.1 | -0.2324 | 17.1 | -3.35328 | 17.1 | -2.13476 | 19.28 | -0.35161 | 19.25 | -0.22689 | 17.1 | 54.62
17.1 | -0.2325 | 17.1 | -3.35552 | 17.1 | -2.13476 | 19.29 | -0.3514 | 19.25 | -0.22679 | 17.1 | 54.65
17.1 | -0.2326 | 17.1 | -3.35552 | 17.1 | -2.13595 | 19.29 | -0.3512 | 19.25 | -0.22669 | 17.1 | 54.69
17.11 | -0.2327 | 17.11 | -3.35552 | 17.11 | -2.13595 | 19.29 | -0.35109 | 19.26 | -0.22659 | 17.11 | 54.72
17.11 | -0.2328 | 17.11 | -3.35777 | 17.11 | -2.13713 | 19.3 | -0.35089 | 19.26 | -0.22648 | 17.11 | 54.75
17.11 | -0.233 | 17.11 | -3.35777 | 17.11 | -2.13713 | 19.3 | -0.35068 | 19.26 | -0.22628 | 17.11 | 54.79
17.12 | -0.2331 | 17.12 | -3.35777 | 17.12 | -2.13831 | 19.3 | -0.35048 | 19.27 | -0.22607 | 17.12 | 54.82
17.12 | -0.2332 | 17.12 | -3.36002 | 17.12 | -2.13831 | 19.31 | -0.35027 | 19.27 | -0.22587 | 17.12 | 54.85
17.12 | -0.2333 | 17.12 | -3.36002 | 17.12 | -2.1395 | 19.31 | -0.34996 | 19.28 | -0.22576 | 17.12 | 54.89
17.13 | -0.2334 | 17.13 | -3.36002 | 17.13 | -2.1395 | 19.32 | -0.34986 | 19.28 | -0.22566 | 17.13 | 54.92
17.13 | -0.2335 | 17.13 | -3.36002 | 17.13 | -2.14068 | 19.32 | -0.34976 | 19.28 | -0.22545 | 17.13 | 54.95
17.13 | -0.2336 | 17.13 | -3.36002 | 17.13 | -2.14068 | 19.32 | -0.34965 | 19.29 | -0.22535 | 17.13 | 54.99
17.14 | -0.2337 | 17.14 | -3.36226 | 17.14 | -2.14186 | 19.33 | -0.34945 | 19.29 | -0.22525 | 17.14 | 55.02
17.14 | -0.2337 | 17.14 | -3.36226 | 17.14 | -2.14186 | 19.33 | -0.34935 | 19.29 | -0.22515 | 17.14 | 55.05
17.14 | -0.2338 | 17.14 | -3.36226 | 17.14 | -2.14305 | 19.33 | -0.34914 | 19.3 | -0.22515 | 17.14 | 55.09
17.15 | -0.2339 | 17.15 | -3.36226 | 17.15 | -2.14305 | 19.34 | -0.34893 | 19.3 | -0.22494 | 17.15 | 55.12
17.15 | -0.234 | 17.15 | -3.36226 | 17.15 | -2.14305 | 19.34 | -0.34883 | 19.3 | -0.22484 | 17.15 | 55.15
17.15 | -0.2341 | 17.15 | -3.36226 | 17.15 | -2.14423 | 19.35 | -0.34863 | 19.31 | -0.22473 | 17.15 | 55.19
17.16 | -0.2341 | 17.16 | -3.36451 | 17.16 | -2.14423 | 19.35 | -0.34842 | 19.31 | -0.22453 | 17.16 | 55.22
17.16 | -0.2341 | 17.16 | -3.36451 | 17.16 | -2.14541 | 19.35 | -0.34832 | 19.32 | -0.22442 | 17.16 | 55.25
17.16 | -0.2342 | 17.16 | -3.36451 | 17.16 | -2.14541 | 19.36 | -0.34811 | 19.32 | -0.22432 | 17.16 | 55.29
17.17 | -0.2342 | 17.17 | -3.36451 | 17.17 | -2.1466 | 19.36 | -0.34801 | 19.32 | -0.22422 | 17.17 | 55.32
17.17 | -0.2342 | 17.17 | -3.36451 | 17.17 | -2.1466 | 19.36 | -0.3479 | 19.33 | -0.22412 | 17.17 | 55.35
17.17 | -0.2343 | 17.17 | -3.36451 | 17.17 | -2.14778 | 19.37 | -0.3478 | 19.33 | -0.22401 | 17.17 | 55.39
17.18 | -0.2343 | 17.18 | -3.36451 | 17.18 | -2.14778 | 19.37 | -0.3477 | 19.33 | -0.22391 | 17.18 | 55.42
17.18 | -0.2343 | 17.18 | -3.36675 | 17.18 | -2.14778 | 19.37 | -0.34749 | 19.34 | -0.22381 | 17.18 | 55.45
17.18 | -0.2343 | 17.18 | -3.36675 | 17.18 | -2.14896 | 19.38 | -0.34739 | 19.34 | -0.2237 | 17.18 | 55.49
17.19 | -0.2343 | 17.19 | -3.36675 | 17.19 | -2.14896 | 19.38 | -0.34729 | 19.35 | -0.2235 | 17.19 | 55.52
17.19 | -0.2343 | 17.19 | -3.36675 | 17.19 | -2.15015 | 19.39 | -0.34708 | 19.35 | -0.2234 | 17.19 | 55.55
17.19 | -0.2343 | 17.19 | -3.36675 | 17.19 | -2.15015 | 19.39 | -0.34688 | 19.35 | -0.22329 | 17.19 | 55.59
17.2 | -0.2343 | 17.2 | -3.36675 | 17.2 | -2.15015 | 19.39 | -0.34667 | 19.36 | -0.22319 | 17.2 | 55.62
17.2 | -0.2343 | 17.2 | -3.36675 | 17.2 | -2.15133 | 19.4 | -0.34657 | 19.36 | -0.22309 | 17.2 | 55.66
17.2 | -0.2342 | 17.2 | -3.369 | 17.2 | -2.15133 | 19.4 | -0.34636 | 19.36 | -0.22298 | 17.2 | 55.69
17.21 | -0.2342 | 17.21 | -3.369 | 17.21 | -2.15251 | 19.4 | -0.34626 | 19.37 | -0.22288 | 17.21 | 55.72
17.21 | -0.2342 | 17.21 | -3.369 | 17.21 | -2.15251 | 19.41 | -0.34616 | 19.37 | -0.22288 | 17.21 | 55.76
17.21 | -0.2342 | 17.21 | -3.369 | 17.21 | -2.15251 | 19.41 | -0.34605 | 19.37 | -0.22278 | 17.21 | 55.79
17.22 | -0.2343 | 17.22 | -3.369 | 17.22 | -2.1537 | 19.41 | -0.34595 | 19.38 | -0.22268 | 17.22 | 55.82
17.22 | -0.2342 | 17.22 | -3.369 | 17.22 | -2.1537 | 19.42 | -0.34585 | 19.38 | -0.22257 | 17.22 | 55.86
17.22 | -0.2342 | 17.22 | -3.369 | 17.22 | -2.15488 | 19.42 | -0.34554 | 19.39 | -0.22247 | 17.22 | 55.89
17.23 | -0.2341 | 17.23 | -3.369 | 17.23 | -2.15488 | 19.43 | -0.34533 | 19.39 | -0.22237 | 17.23 | 55.92
17.23 | -0.2342 | 17.23 | -3.369 | 17.23 | -2.15488 | 19.43 | -0.34523 | 19.39 | -0.22226 | 17.23 | 55.96
17.23 | -0.2342 | 17.23 | -3.37125 | 17.23 | -2.15606 | 19.43 | -0.34513 | 19.4 | -0.22206 | 17.23 | 55.99
17.24 | -0.2342 | 17.24 | -3.37125 | 17.24 | -2.15606 | 19.44 | -0.34502 | 19.4 | -0.22196 | 17.24 | 56.02
17.24 | -0.2342 | 17.24 | -3.37125 | 17.24 | -2.15725 | 19.44 | -0.34492 | 19.4 | -0.22185 | 17.24 | 56.06
17.24 | -0.2342 | 17.24 | -3.37125 | 17.24 | -2.15725 | 19.44 | -0.34482 | 19.41 | -0.22175 | 17.24 | 56.09
17.25 | -0.2342 | 17.25 | -3.37125 | 17.25 | -2.15725 | 19.45 | -0.34471 | 19.41 | -0.22175 | 17.25 | 56.12
17.25 | -0.2342 | 17.25 | -3.37125 | 17.25 | -2.15843 | 19.45 | -0.34451 | 19.41 | -0.22165 | 17.25 | 56.16
17.25 | -0.2342 | 17.25 | -3.37125 | 17.25 | -2.15843 | 19.45 | -0.34441 | 19.42 | -0.22154 | 17.25 | 56.19
17.26 | -0.2342 | 17.26 | -3.37125 | 17.26 | -2.15961 | 19.46 | -0.3443 | 19.42 | -0.22144 | 17.26 | 56.22
17.26 | -0.2341 | 17.26 | -3.37349 | 17.26 | -2.15961 | 19.46 | -0.3441 | 19.43 | -0.22134 | 17.26 | 56.26
17.26 | -0.234 | 17.26 | -3.37349 | 17.26 | -2.15961 | 19.47 | -0.34389 | 19.43 | -0.22123 | 17.26 | 56.29
17.27 | -0.234 | 17.27 | -3.37349 | 17.27 | -2.1608 | 19.47 | -0.34369 | 19.43 | -0.22113 | 17.27 | 56.32
17.27 | -0.234 | 17.27 | -3.37349 | 17.27 | -2.1608 | 19.47 | -0.34358 | 19.44 | -0.22093 | 17.27 | 56.36
17.27 | -0.2339 | 17.27 | -3.37349 | 17.27 | -2.16198 | 19.48 | -0.34348 | 19.44 | -0.22082 | 17.27 | 56.39
17.28 | -0.2339 | 17.28 | -3.37349 | 17.28 | -2.16198 | 19.48 | -0.34338 | 19.44 | -0.22072 | 17.28 | 56.42
17.28 | -0.2339 | 17.28 | -3.37349 | 17.28 | -2.16316 | 19.48 | -0.34327 | 19.45 | -0.22062 | 17.28 | 56.46
17.28 | -0.2339 | 17.28 | -3.37349 | 17.28 | -2.16316 | 19.49 | -0.34317 | 19.45 | -0.22062 | 17.28 | 56.49
17.29 | -0.2338 | 17.29 | -3.37349 | 17.29 | -2.16316 | 19.49 | -0.34297 | 19.45 | -0.22051 | 17.29 | 56.52
17.29 | -0.2338 | 17.29 | -3.37574 | 17.29 | -2.16435 | 19.49 | -0.34286 | 19.46 | -0.22051 | 17.29 | 56.56
17.29 | -0.2338 | 17.29 | -3.37574 | 17.29 | -2.16435 | 19.5 | -0.34266 | 19.46 | -0.22031 | 17.29 | 56.59
17.3 | -0.2338 | 17.3 | -3.37574 | 17.3 | -2.16435 | 19.5 | -0.34245 | 19.47 | -0.2201 | 17.3 | 56.62
17.3 | -0.2338 | 17.3 | -3.37574 | 17.3 | -2.16553 | 19.51 | -0.34245 | 19.47 | -0.2201 | 17.3 | 56.66
17.3 | -0.2337 | 17.3 | -3.37574 | 17.3 | -2.16553 | 19.51 | -0.34235 | 19.47 | -0.2201 | 17.3 | 56.69
17.31 | -0.2337 | 17.31 | -3.37574 | 17.31 | -2.16671 | 19.51 | -0.34225 | 19.48 | -0.22 | 17.31 | 56.72
17.31 | -0.2337 | 17.31 | -3.37574 | 17.31 | -2.16671 | 19.52 | -0.34214 | 19.48 | -0.2199 | 17.31 | 56.76
17.31 | -0.2337 | 17.31 | -3.37574 | 17.31 | -2.1679 | 19.52 | -0.34204 | 19.48 | -0.2199 | 17.31 | 56.79
17.32 | -0.2337 | 17.32 | -3.37574 | 17.32 | -2.1679 | 19.52 | -0.34204 | 19.49 | -0.2199 | 17.32 | 56.82
17.32 | -0.2336 | 17.32 | -3.37574 | 17.32 | -2.16908 | 19.53 | -0.34194 | 19.49 | -0.21979 | 17.32 | 56.86
17.32 | -0.2336 | 17.32 | -3.37798 | 17.32 | -2.16908 | 19.53 | -0.34183 | 19.49 | -0.21979 | 17.32 | 56.89
17.33 | -0.2336 | 17.33 | -3.37798 | 17.33 | -2.16908 | 19.53 | -0.34173 | 19.5 | -0.21959 | 17.33 | 56.92
17.33 | -0.2335 | 17.33 | -3.37798 | 17.33 | -2.17026 | 19.54 | -0.34142 | 19.5 | -0.21949 | 17.33 | 56.95
17.33 | -0.2335 | 17.33 | -3.37798 | 17.33 | -2.17026 | 19.54 | -0.34132 | 19.51 | -0.21938 | 17.33 | 56.99
17.34 | -0.2334 | 17.34 | -3.37798 | 17.34 | -2.17145 | 19.55 | -0.34122 | 19.51 | -0.21938 | 17.34 | 57.02
17.34 | -0.2334 | 17.34 | -3.37798 | 17.34 | -2.17145 | 19.55 | -0.34111 | 19.51 | -0.21928 | 17.34 | 57.06
17.34 | -0.2334 | 17.34 | -3.37798 | 17.34 | -2.17263 | 19.55 | -0.34101 | 19.52 | -0.21918 | 17.34 | 57.09
17.35 | -0.2334 | 17.35 | -3.37798 | 17.35 | -2.17263 | 19.56 | -0.34091 | 19.52 | -0.21907 | 17.35 | 57.12
17.35 | -0.2334 | 17.35 | -3.37798 | 17.35 | -2.17263 | 19.56 | -0.3408 | 19.52 | -0.21907 | 17.35 | 57.16
17.35 | -0.2334 | 17.35 | -3.37798 | 17.35 | -2.17381 | 19.56 | -0.3407 | 19.53 | -0.21897 | 17.35 | 57.19
17.36 | -0.2333 | 17.36 | -3.38023 | 17.36 | -2.17381 | 19.57 | -0.3407 | 19.53 | -0.21897 | 17.36 | 57.22
17.36 | -0.2333 | 17.36 | -3.38023 | 17.36 | -2.175 | 19.57 | -0.3406 | 19.53 | -0.21887 | 17.36 | 57.26
17.36 | -0.2332 | 17.36 | -3.38023 | 17.36 | -2.175 | 19.58 | -0.34039 | 19.54 | -0.21877 | 17.36 | 57.29
17.37 | -0.2332 | 17.37 | -3.38023 | 17.37 | -2.17618 | 19.58 | -0.34019 | 19.54 | -0.21866 | 17.37 | 57.32
17.37 | -0.2332 | 17.37 | -3.38023 | 17.37 | -2.17618 | 19.58 | -0.34008 | 19.55 | -0.21856 | 17.37 | 57.36
17.37 | -0.2332 | 17.37 | -3.38023 | 17.37 | -2.17618 | 19.59 | -0.33998 | 19.55 | -0.21846 | 17.37 | 57.39
17.38 | -0.2331 | 17.38 | -3.38023 | 17.38 | -2.17736 | 19.59 | -0.33988 | 19.55 | -0.21835 | 17.38 | 57.42
17.38 | -0.2331 | 17.38 | -3.38023 | 17.38 | -2.17736 | 19.59 | -0.33978 | 19.56 | -0.21835 | 17.38 | 57.46
17.38 | -0.2331 | 17.38 | -3.38023 | 17.38 | -2.17855 | 19.6 | -0.33967 | 19.56 | -0.21825 | 17.38 | 57.49
17.39 | -0.233 | 17.39 | -3.38023 | 17.39 | -2.17855 | 19.6 | -0.33957 | 19.56 | -0.21825 | 17.39 | 57.52
17.39 | -0.233 | 17.39 | -3.38023 | 17.39 | -2.17973 | 19.6 | -0.33947 | 19.57 | -0.21815 | 17.39 | 57.56
17.39 | -0.233 | 17.39 | -3.38248 | 17.39 | -2.17973 | 19.61 | -0.33947 | 19.57 | -0.21815 | 17.39 | 57.59
17.4 | -0.2329 | 17.4 | -3.38248 | 17.4 | -2.17973 | 19.61 | -0.33936 | 19.58 | -0.21805 | 17.4 | 57.62
17.4 | -0.2329 | 17.4 | -3.38248 | 17.4 | -2.18091 | 19.62 | -0.33916 | 19.58 | -0.21784 | 17.4 | 57.66
17.4 | -0.2329 | 17.4 | -3.38248 | 17.4 | -2.18091 | 19.62 | -0.33906 | 19.58 | -0.21774 | 17.4 | 57.69
17.41 | -0.2329 | 17.41 | -3.38248 | 17.41 | -2.1821 | 19.62 | -0.33895 | 19.59 | -0.21763 | 17.41 | 57.72
17.41 | -0.2329 | 17.41 | -3.38248 | 17.41 | -2.1821 | 19.63 | -0.33895 | 19.59 | -0.21753 | 17.41 | 57.76
17.41 | -0.2329 | 17.41 | -3.38248 | 17.41 | -2.1821 | 19.63 | -0.33885 | 19.59 | -0.21753 | 17.41 | 57.79
17.42 | -0.2329 | 17.42 | -3.38248 | 17.42 | -2.18328 | 19.63 | -0.33875 | 19.6 | -0.21743 | 17.42 | 57.82
17.42 | -0.2329 | 17.42 | -3.38248 | 17.42 | -2.18328 | 19.64 | -0.33864 | 19.6 | -0.21743 | 17.42 | 57.86
17.42 | -0.2329 | 17.42 | -3.38248 | 17.42 | -2.18446 | 19.64 | -0.33854 | 19.6 | -0.21732 | 17.42 | 57.89
17.43 | -0.2329 | 17.43 | -3.38472 | 17.43 | -2.18446 | 19.64 | -0.33844 | 19.61 | -0.21732 | 17.43 | 57.92
17.43 | -0.2328 | 17.43 | -3.38472 | 17.43 | -2.18565 | 19.65 | -0.33834 | 19.61 | -0.21732 | 17.43 | 57.96
17.43 | -0.2328 | 17.43 | -3.38472 | 17.43 | -2.18565 | 19.65 | -0.33823 | 19.62 | -0.21722 | 17.43 | 57.99
17.44 | -0.2327 | 17.44 | -3.38472 | 17.44 | -2.18565 | 19.66 | -0.33803 | 19.62 | -0.21712 | 17.44 | 58.02
17.44 | -0.2327 | 17.44 | -3.38472 | 17.44 | -2.18683 | 19.66 | -0.33792 | 19.62 | -0.21702 | 17.44 | 58.06
17.44 | -0.2327 | 17.44 | -3.38472 | 17.44 | -2.18683 | 19.66 | -0.33782 | 19.63 | -0.21702 | 17.44 | 58.09
17.45 | -0.2326 | 17.45 | -3.38472 | 17.45 | -2.18801 | 19.67 | -0.33772 | 19.63 | -0.21691 | 17.45 | 58.12
17.45 | -0.2326 | 17.45 | -3.38472 | 17.45 | -2.18801 | 19.67 | -0.33772 | 19.63 | -0.21691 | 17.45 | 58.16
17.45 | -0.2325 | 17.45 | -3.38472 | 17.45 | -2.18801 | 19.67 | -0.33761 | 19.64 | -0.21691 | 17.45 | 58.19
17.46 | -0.2325 | 17.46 | -3.38472 | 17.46 | -2.1892 | 19.68 | -0.33761 | 19.64 | -0.21681 | 17.46 | 58.22
17.46 | -0.2325 | 17.46 | -3.38472 | 17.46 | -2.1892 | 19.68 | -0.33751 | 19.64 | -0.21681 | 17.46 | 58.26
17.46 | -0.2325 | 17.46 | -3.38472 | 17.46 | -2.19038 | 19.68 | -0.33741 | 19.65 | -0.21671 | 17.46 | 58.29
17.47 | -0.2324 | 17.47 | -3.38697 | 17.47 | -2.19038 | 19.69 | -0.33731 | 19.65 | -0.2166 | 17.47 | 58.32
17.47 | -0.2324 | 17.47 | -3.38697 | 17.47 | -2.19038 | 19.69 | -0.3372 | 19.66 | -0.2165 | 17.47 | 58.36
17.47 | -0.2323 | 17.47 | -3.38697 | 17.47 | -2.19156 | 19.7 | -0.3371 | 19.66 | -0.2165 | 17.47 | 58.39
17.48 | -0.2322 | 17.48 | -3.38697 | 17.48 | -2.19156 | 19.7 | -0.337 | 19.66 | -0.2165 | 17.48 | 58.42
17.48 | -0.2321 | 17.48 | -3.38697 | 17.48 | -2.19275 | 19.7 | -0.337 | 19.67 | -0.2164 | 17.48 | 58.46
17.48 | -0.232 | 17.48 | -3.38697 | 17.48 | -2.19275 | 19.71 | -0.33689 | 19.67 | -0.2164 | 17.48 | 58.49
17.49 | -0.2319 | 17.49 | -3.38697 | 17.49 | -2.19275 | 19.71 | -0.33679 | 19.67 | -0.2164 | 17.49 | 58.52
17.49 | -0.2318 | 17.49 | -3.38697 | 17.49 | -2.19393 | 19.71 | -0.33669 | 19.68 | -0.2163 | 17.49 | 58.56
17.49 | -0.2318 | 17.49 | -3.38697 | 17.49 | -2.19393 | 19.72 | -0.33669 | 19.68 | -0.21619 | 17.49 | 58.59
17.5 | -0.2318 | 17.5 | -3.38697 | 17.5 | -2.19511 | 19.72 | -0.33659 | 19.68 | -0.21609 | 17.5 | 58.62
17.5 | -0.2318 | 17.5 | -3.38697 | 17.5 | -2.19511 | 19.72 | -0.33648 | 19.69 | -0.21599 | 17.5 | 58.66
17.5 | -0.2317 | 17.5 | -3.38697 | 17.5 | -2.19511 | 19.73 | -0.33638 | 19.69 | -0.21599 | 17.5 | 58.69
17.51 | -0.2317 | 17.51 | -3.38921 | 17.51 | -2.1963 | 19.73 | -0.33617 | 19.7 | -0.21588 | 17.51 | 58.72
17.51 | -0.2316 | 17.51 | -3.38921 | 17.51 | -2.1963 | 19.74 | -0.33607 | 19.7 | -0.21588 | 17.51 | 58.76
17.51 | -0.2316 | 17.51 | -3.38921 | 17.51 | -2.19748 | 19.74 | -0.33597 | 19.7 | -0.21578 | 17.51 | 58.79
17.52 | -0.2315 | 17.52 | -3.38921 | 17.52 | -2.19748 | 19.74 | -0.33597 | 19.71 | -0.21578 | 17.52 | 58.82
17.52 | -0.2315 | 17.52 | -3.38921 | 17.52 | -2.19748 | 19.75 | -0.33587 | 19.71 | -0.21568 | 17.52 | 58.86
17.52 | -0.2314 | 17.52 | -3.38921 | 17.52 | -2.19866 | 19.75 | -0.33587 | 19.71 | -0.21558 | 17.52 | 58.89
17.53 | -0.2313 | 17.53 | -3.38921 | 17.53 | -2.19866 | 19.75 | -0.33576 | 19.72 | -0.21558 | 17.53 | 58.92
17.53 | -0.2312 | 17.53 | -3.38921 | 17.53 | -2.19985 | 19.76 | -0.33566 | 19.72 | -0.21558 | 17.53 | 58.96
17.53 | -0.2312 | 17.53 | -3.38921 | 17.53 | -2.19985 | 19.76 | -0.33566 | 19.72 | -0.21558 | 17.53 | 58.99
17.54 | -0.2311 | 17.54 | -3.38921 | 17.54 | -2.19985 | 19.77 | -0.33556 | 19.73 | -0.21547 | 17.54 | 59.02
17.54 | -0.231 | 17.54 | -3.38921 | 17.54 | -2.20103 | 19.77 | -0.33535 | 19.73 | -0.21537 | 17.54 | 59.06
17.54 | -0.2309 | 17.54 | -3.38921 | 17.54 | -2.20103 | 19.77 | -0.33535 | 19.74 | -0.21527 | 17.54 | 59.09
17.55 | -0.2309 | 17.55 | -3.39146 | 17.55 | -2.20221 | 19.78 | -0.33525 | 19.74 | -0.21527 | 17.55 | 59.12
17.55 | -0.2309 | 17.55 | -3.39146 | 17.55 | -2.20221 | 19.78 | -0.33525 | 19.74 | -0.21527 | 17.55 | 59.16
17.55 | -0.2309 | 17.55 | -3.39146 | 17.55 | -2.20221 | 19.78 | -0.33515 | 19.75 | -0.21516 | 17.55 | 59.19
17.56 | -0.2308 | 17.56 | -3.39146 | 17.56 | -2.2034 | 19.79 | -0.33504 | 19.75 | -0.21516 | 17.56 | 59.22
17.56 | -0.2308 | 17.56 | -3.39146 | 17.56 | -2.2034 | 19.79 | -0.33494 | 19.75 | -0.21506 | 17.56 | 59.26
17.56 | -0.2307 | 17.56 | -3.39146 | 17.56 | -2.20458 | 19.79 | -0.33484 | 19.76 | -0.21506 | 17.56 | 59.29
17.57 | -0.2306 | 17.57 | -3.39146 | 17.57 | -2.20458 | 19.8 | -0.33473 | 19.76 | -0.21496 | 17.57 | 59.32
17.57 | -0.2306 | 17.57 | -3.39146 | 17.57 | -2.20458 | 19.8 | -0.33473 | 19.77 | -0.21496 | 17.57 | 59.36
17.57 | -0.2306 | 17.57 | -3.39146 | 17.57 | -2.20576 | 19.81 | -0.33463 | 19.77 | -0.21475 | 17.57 | 59.39
17.58 | -0.2305 | 17.58 | -3.39146 | 17.58 | -2.20576 | 19.81 | -0.33453 | 19.77 | -0.21475 | 17.58 | 59.42
17.58 | -0.2305 | 17.58 | -3.39146 | 17.58 | -2.20695 | 19.81 | -0.33442 | 19.78 | -0.21475 | 17.58 | 59.46
17.58 | -0.2305 | 17.58 | -3.39146 | 17.58 | -2.20695 | 19.82 | -0.33442 | 19.78 | -0.21465 | 17.58 | 59.49
17.59 | -0.2304 | 17.59 | -3.39371 | 17.59 | -2.20813 | 19.82 | -0.33432 | 19.78 | -0.21465 | 17.59 | 59.52
17.59 | -0.2303 | 17.59 | -3.39371 | 17.59 | -2.20813 | 19.82 | -0.33422 | 19.79 | -0.21455 | 17.59 | 59.56
17.59 | -0.2302 | 17.59 | -3.39371 | 17.59 | -2.20931 | 19.83 | -0.33412 | 19.79 | -0.21455 | 17.59 | 59.59
17.6 | -0.2301 | 17.6 | -3.39371 | 17.6 | -2.20931 | 19.83 | -0.33412 | 19.79 | -0.21455 | 17.6 | 59.62
17.6 | -0.23 | 17.6 | -3.39371 | 17.6 | -2.20931 | 19.83 | -0.33401 | 19.8 | -0.21444 | 17.6 | 59.66
17.6 | -0.2299 | 17.6 | -3.39371 | 17.6 | -2.2105 | 19.84 | -0.33401 | 19.8 | -0.21444 | 17.6 | 59.69
17.61 | -0.2299 | 17.61 | -3.39371 | 17.61 | -2.2105 | 19.84 | -0.33391 | 19.81 | -0.21434 | 17.61 | 59.72
17.61 | -0.2298 | 17.61 | -3.39371 | 17.61 | -2.21168 | 19.85 | -0.33381 | 19.81 | -0.21434 | 17.61 | 59.76
17.61 | -0.2298 | 17.61 | -3.39371 | 17.61 | -2.21168 | 19.85 | -0.3337 | 19.81 | -0.21424 | 17.61 | 59.79
17.62 | -0.2297 | 17.62 | -3.39371 | 17.62 | -2.21168 | 19.85 | -0.3337 | 19.82 | -0.21424 | 17.62 | 59.82
17.62 | -0.2297 | 17.62 | -3.39371 | 17.62 | -2.21286 | 19.86 | -0.3337 | 19.82 | -0.21424 | 17.62 | 59.86
17.62 | -0.2296 | 17.62 | -3.39371 | 17.62 | -2.21286 | 19.86 | -0.3337 | 19.82 | -0.21413 | 17.62 | 59.89
17.63 | -0.2296 | 17.63 | -3.39595 | 17.63 | -2.21405 | 19.86 | -0.3336 | 19.83 | -0.21413 | 17.63 | 59.92
17.63 | -0.2295 | 17.63 | -3.39595 | 17.63 | -2.21405 | 19.87 | -0.3335 | 19.83 | -0.21413 | 17.63 | 59.96
17.63 | -0.2294 | 17.63 | -3.39595 | 17.63 | -2.21523 | 19.87 | -0.3334 | 19.83 | -0.21403 | 17.63 | 59.99
17.64 | -0.2293 | 17.64 | -3.39595 | 17.64 | -2.21523 | 19.87 | -0.33329 | 19.84 | -0.21403 | 17.64 | 60.02
17.64 | -0.2293 | 17.64 | -3.39595 | 17.64 | -2.21523 | 19.88 | -0.33319 | 19.84 | -0.21393 | 17.64 | 60.06
17.64 | -0.2292 | 17.64 | -3.39595 | 17.64 | -2.21641 | 19.88 | -0.33309 | 19.85 | -0.21403 | 17.64 | 60.09
17.65 | -0.2292 | 17.65 | -3.39595 | 17.65 | -2.21641 | 19.89 | -0.33309 | 19.85 | -0.21403 | 17.65 | 60.12
17.65 | -0.2292 | 17.65 | -3.39595 | 17.65 | -2.2176 | 19.89 | -0.33298 | 19.85 | -0.21403 | 17.65 | 60.16
17.65 | -0.2291 | 17.65 | -3.39595 | 17.65 | -2.2176 | 19.89 | -0.33298 | 19.86 | -0.21393 | 17.65 | 60.19
17.66 | -0.229 | 17.66 | -3.39595 | 17.66 | -2.21878 | 19.9 | -0.33288 | 19.86 | -0.21393 | 17.66 | 60.22
17.66 | -0.229 | 17.66 | -3.39595 | 17.66 | -2.21878 | 19.9 | -0.33278 | 19.86 | -0.21393 | 17.66 | 60.26
17.66 | -0.2289 | 17.66 | -3.39595 | 17.66 | -2.21996 | 19.9 | -0.33278 | 19.87 | -0.21393 | 17.66 | 60.29
17.67 | -0.2288 | 17.67 | -3.39595 | 17.67 | -2.21996 | 19.91 | -0.33268 | 19.87 | -0.21383 | 17.67 | 60.32
17.67 | -0.2288 | 17.67 | -3.3982 | 17.67 | -2.21996 | 19.91 | -0.33257 | 19.87 | -0.21372 | 17.67 | 60.36
17.67 | -0.2288 | 17.67 | -3.3982 | 17.67 | -2.22115 | 19.91 | -0.33247 | 19.88 | -0.21372 | 17.67 | 60.39
17.68 | -0.2287 | 17.68 | -3.3982 | 17.68 | -2.22115 | 19.92 | -0.33237 | 19.88 | -0.21362 | 17.68 | 60.42
17.68 | -0.2287 | 17.68 | -3.3982 | 17.68 | -2.22233 | 19.92 | -0.33226 | 19.89 | -0.21362 | 17.68 | 60.46
17.68 | -0.2286 | 17.68 | -3.3982 | 17.68 | -2.22233 | 19.93 | -0.33226 | 19.89 | -0.21352 | 17.68 | 60.49
17.69 | -0.2286 | 17.69 | -3.3982 | 17.69 | -2.22351 | 19.93 | -0.33216 | 19.89 | -0.21352 | 17.69 | 60.52
17.69 | -0.2286 | 17.69 | -3.3982 | 17.69 | -2.22351 | 19.93 | -0.33206 | 19.9 | -0.21352 | 17.69 | 60.56
17.69 | -0.2285 | 17.69 | -3.3982 | 17.69 | -2.22351 | 19.94 | -0.33206 | 19.9 | -0.21352 | 17.69 | 60.59
17.7 | -0.2285 | 17.7 | -3.3982 | 17.7 | -2.2247 | 19.94 | -0.33196 | 19.9 | -0.21352 | 17.7 | 60.62
17.7 | -0.2284 | 17.7 | -3.3982 | 17.7 | -2.2247 | 19.94 | -0.33185 | 19.91 | -0.21341 | 17.7 | 60.66
17.7 | -0.2284 | 17.7 | -3.3982 | 17.7 | -2.22588 | 19.95 | -0.33185 | 19.91 | -0.21341 | 17.7 | 60.69
17.71 | -0.2283 | 17.71 | -3.3982 | 17.71 | -2.22588 | 19.95 | -0.33185 | 19.91 | -0.21331 | 17.71 | 60.72
17.71 | -0.2283 | 17.71 | -3.40044 | 17.71 | -2.22706 | 19.96 | -0.33175 | 19.92 | -0.21321 | 17.71 | 60.76
17.71 | -0.2283 | 17.71 | -3.40044 | 17.71 | -2.22706 | 19.96 | -0.33154 | 19.92 | -0.21321 | 17.71 | 60.79
17.72 | -0.2282 | 17.72 | -3.40044 | 17.72 | -2.22706 | 19.96 | -0.33144 | 19.93 | -0.21311 | 17.72 | 60.82
17.72 | -0.2283 | 17.72 | -3.40044 | 17.72 | -2.22825 | 19.97 | -0.33134 | 19.93 | -0.21311 | 17.72 | 60.86
17.72 | -0.2283 | 17.72 | -3.40044 | 17.72 | -2.22825 | 19.97 | -0.33134 | 19.93 | -0.213 | 17.72 | 60.89
17.73 | -0.2283 | 17.73 | -3.40044 | 17.73 | -2.22943 | 19.97 | -0.33134 | 19.94 | -0.2129 | 17.73 | 60.92
17.73 | -0.2282 | 17.73 | -3.40044 | 17.73 | -2.22943 | 19.98 | -0.33124 | 19.94 | -0.2129 | 17.73 | 60.96
17.73 | -0.2281 | 17.73 | -3.40044 | 17.73 | -2.23061 | 19.98 | -0.33113 | 19.94 | -0.2129 | 17.73 | 60.99
17.74 | -0.2281 | 17.74 | -3.40044 | 17.74 | -2.23061 | 19.98 | -0.33113 | 19.95 | -0.2128 | 17.74 | 61.02
17.74 | -0.2281 | 17.74 | -3.40044 | 17.74 | -2.2318 | 19.99 | -0.33103 | 19.95 | -0.2128 | 17.74 | 61.06
17.74 | -0.228 | 17.74 | -3.40044 | 17.74 | -2.2318 | 19.99 | -0.33103 | 19.96 | -0.2128 | 17.74 | 61.09
17.75 | -0.228 | 17.75 | -3.40044 | 17.75 | -2.23298 | 20 | -0.33093 | 19.96 | -0.21269 | 17.75 | 61.12
17.75 | -0.228 | 17.75 | -3.40269 | 17.75 | -2.23298 | 20 | -0.33082 | 19.96 | -0.21269 | 17.75 | 61.16
17.75 | -0.2279 | 17.75 | -3.40269 | 17.75 | -2.23416 | 20 | -0.33072 | 19.97 | -0.21259 | 17.75 | 61.19
17.76 | -0.2279 | 17.76 | -3.40269 | 17.76 | -2.23416 | 20.01 | -0.33072 | 19.97 | -0.21259 | 17.76 | 61.22
17.76 | -0.2279 | 17.76 | -3.40269 | 17.76 | -2.23535 | 20.01 | -0.33062 | 19.97 | -0.21259 | 17.76 | 61.26
17.76 | -0.2278 | 17.76 | -3.40269 | 17.76 | -2.23535 | 20.01 | -0.33062 | 19.98 | -0.21249 | 17.76 | 61.29
17.77 | -0.2278 | 17.77 | -3.40269 | 17.77 | -2.23535 | 20.02 | -0.33051 | 19.98 | -0.21249 | 17.77 | 61.32
17.77 | -0.2278 | 17.77 | -3.40269 | 17.77 | -2.23653 | 20.02 | -0.33051 | 19.98 | -0.21249 | 17.77 | 61.36
17.77 | -0.2278 | 17.77 | -3.40269 | 17.77 | -2.23653 | 20.02 | -0.33041 | 19.99 | -0.21249 | 17.77 | 61.39
17.78 | -0.2277 | 17.78 | -3.40269 | 17.78 | -2.23771 | 20.03 | -0.33031 | 19.99 | -0.21239 | 17.78 | 61.42
17.78 | -0.2277 | 17.78 | -3.40269 | 17.78 | -2.23771 | 20.03 | -0.33031 | 20 | -0.21239 | 17.78 | 61.46
17.78 | -0.2276 | 17.78 | -3.40494 | 17.78 | -2.2389 | 20.04 | -0.33031 | 20 | -0.21239 | 17.78 | 61.49
17.79 | -0.2276 | 17.79 | -3.40494 | 17.79 | -2.2389 | 20.04 | -0.33021 | 20 | -0.21228 | 17.79 | 61.52
17.79 | -0.2276 | 17.79 | -3.40494 | 17.79 | -2.24008 | 20.04 | -0.3301 | 20.01 | -0.21228 | 17.79 | 61.56
17.79 | -0.2276 | 17.79 | -3.40494 | 17.79 | -2.24008 | 20.05 | -0.33 | 20.01 | -0.21228 | 17.79 | 61.59
17.8 | -0.2276 | 17.8 | -3.40494 | 17.8 | -2.24126 | 20.05 | -0.3299 | 20.01 | -0.21228 | 17.8 | 61.62
17.8 | -0.2276 | 17.8 | -3.40494 | 17.8 | -2.24126 | 20.05 | -0.32979 | 20.02 | -0.21228 | 17.8 | 61.66
17.8 | -0.2275 | 17.8 | -3.40494 | 17.8 | -2.24126 | 20.06 | -0.32969 | 20.02 | -0.21228 | 17.8 | 61.69
17.81 | -0.2275 | 17.81 | -3.40494 | 17.81 | -2.24245 | 20.06 | -0.32959 | 20.02 | -0.21228 | 17.81 | 61.72
17.81 | -0.2275 | 17.81 | -3.40494 | 17.81 | -2.24245 | 20.06 | -0.32959 | 20.03 | -0.21218 | 17.81 | 61.76
17.81 | -0.2275 | 17.81 | -3.40494 | 17.81 | -2.24363 | 20.07 | -0.32949 | 20.03 | -0.21218 | 17.81 | 61.79
17.82 | -0.2275 | 17.82 | -3.40494 | 17.82 | -2.24363 | 20.07 | -0.32949 | 20.04 | -0.21208 | 17.82 | 61.83
17.82 | -0.2275 | 17.82 | -3.40718 | 17.82 | -2.24481 | 20.08 | -0.32938 | 20.04 | -0.21208 | 17.82 | 61.86
17.82 | -0.2275 | 17.82 | -3.40718 | 17.82 | -2.246 | 20.08 | -0.32938 | 20.04 | -0.21208 | 17.82 | 61.89
17.83 | -0.2275 | 17.83 | -3.40718 | 17.83 | -2.246 | 20.08 | -0.32928 | 20.05 | -0.21208 | 17.83 | 61.92
17.83 | -0.2274 | 17.83 | -3.40718 | 17.83 | -2.246 | 20.09 | -0.32918 | 20.05 | -0.21197 | 17.83 | 61.96
17.83 | -0.2274 | 17.83 | -3.40718 | 17.83 | -2.24718 | 20.09 | -0.32918 | 20.05 | -0.21197 | 17.83 | 61.99
17.84 | -0.2274 | 17.84 | -3.40718 | 17.84 | -2.24718 | 20.09 | -0.32907 | 20.06 | -0.21187 | 17.84 | 62.03
17.84 | -0.2273 | 17.84 | -3.40718 | 17.84 | -2.24836 | 20.1 | -0.32897 | 20.06 | -0.21187 | 17.84 | 62.06
17.84 | -0.2273 | 17.84 | -3.40718 | 17.84 | -2.24836 | 20.1 | -0.32897 | 20.06 | -0.21187 | 17.84 | 62.09
17.85 | -0.2273 | 17.85 | -3.40718 | 17.85 | -2.24955 | 20.1 | -0.32887 | 20.07 | -0.21187 | 17.85 | 62.12
17.85 | -0.2273 | 17.85 | -3.40718 | 17.85 | -2.24955 | 20.11 | -0.32877 | 20.07 | -0.21187 | 17.85 | 62.16
17.85 | -0.2273 | 17.85 | -3.40718 | 17.85 | -2.25073 | 20.11 | -0.32877 | 20.08 | -0.21177 | 17.85 | 62.19
17.86 | -0.2273 | 17.86 | -3.40943 | 17.86 | -2.25073 | 20.12 | -0.32866 | 20.08 | -0.21167 | 17.86 | 62.22
17.86 | -0.2273 | 17.86 | -3.40943 | 17.86 | -2.25192 | 20.12 | -0.32866 | 20.08 | -0.21167 | 17.86 | 62.26
17.86 | -0.2273 | 17.86 | -3.40943 | 17.86 | -2.25192 | 20.12 | -0.32866 | 20.09 | -0.21156 | 17.86 | 62.29
17.87 | -0.2272 | 17.87 | -3.40943 | 17.87 | -2.2531 | 20.13 | -0.32856 | 20.09 | -0.21156 | 17.87 | 62.33
17.87 | -0.2272 | 17.87 | -3.40943 | 17.87 | -2.2531 | 20.13 | -0.32856 | 20.09 | -0.21156 | 17.87 | 62.36
17.87 | -0.2272 | 17.87 | -3.40943 | 17.87 | -2.25428 | 20.13 | -0.32846 | 20.1 | -0.21156 | 17.87 | 62.39
17.88 | -0.2272 | 17.88 | -3.40943 | 17.88 | -2.25428 | 20.14 | -0.32835 | 20.1 | -0.21146 | 17.88 | 62.43
17.88 | -0.2271 | 17.88 | -3.40943 | 17.88 | -2.25547 | 20.14 | -0.32825 | 20.1 | -0.21146 | 17.88 | 62.46
17.88 | -0.2271 | 17.88 | -3.40943 | 17.88 | -2.25547 | 20.14 | -0.32825 | 20.11 | -0.21136 | 17.88 | 62.49
17.89 | -0.2271 | 17.89 | -3.40943 | 17.89 | -2.25665 | 20.15 | -0.32815 | 20.11 | -0.21125 | 17.89 | 62.52
17.89 | -0.2271 | 17.89 | -3.41167 | 17.89 | -2.25665 | 20.15 | -0.32805 | 20.12 | -0.21125 | 17.89 | 62.56
17.89 | -0.2271 | 17.89 | -3.41167 | 17.89 | -2.25783 | 20.16 | -0.32794 | 20.12 | -0.21125 | 17.89 | 62.59
17.9 | -0.227 | 17.9 | -3.41167 | 17.9 | -2.25783 | 20.16 | -0.32784 | 20.12 | -0.21125 | 17.9 | 62.62
17.9 | -0.227 | 17.9 | -3.41167 | 17.9 | -2.25902 | 20.16 | -0.32774 | 20.13 | -0.21125 | 17.9 | 62.66
17.9 | -0.227 | 17.9 | -3.41167 | 17.9 | -2.25902 | 20.17 | -0.32774 | 20.13 | -0.21125 | 17.9 | 62.69
17.91 | -0.227 | 17.91 | -3.41167 | 17.91 | -2.2602 | 20.17 | -0.32763 | 20.13 | -0.21125 | 17.91 | 62.72
17.91 | -0.227 | 17.91 | -3.41167 | 17.91 | -2.2602 | 20.17 | -0.32763 | 20.14 | -0.21125 | 17.91 | 62.76
17.91 | -0.227 | 17.91 | -3.41167 | 17.91 | -2.26138 | 20.18 | -0.32753 | 20.14 | -0.21115 | 17.91 | 62.79
17.92 | -0.227 | 17.92 | -3.41167 | 17.92 | -2.26138 | 20.18 | -0.32743 | 20.14 | -0.21115 | 17.92 | 62.83
17.92 | -0.227 | 17.92 | -3.41392 | 17.92 | -2.26257 | 20.19 | -0.32732 | 20.15 | -0.21105 | 17.92 | 62.86
17.92 | -0.227 | 17.92 | -3.41392 | 17.92 | -2.26257 | 20.19 | -0.32722 | 20.15 | -0.21105 | 17.92 | 62.89
17.93 | -0.227 | 17.93 | -3.41392 | 17.93 | -2.26375 | 20.19 | -0.32712 | 20.16 | -0.21105 | 17.93 | 62.93
17.93 | -0.227 | 17.93 | -3.41392 | 17.93 | -2.26375 | 20.2 | -0.32712 | 20.16 | -0.21094 | 17.93 | 62.96
17.93 | -0.227 | 17.93 | -3.41392 | 17.93 | -2.26493 | 20.2 | -0.32702 | 20.16 | -0.21094 | 17.93 | 62.99
17.94 | -0.2269 | 17.94 | -3.41392 | 17.94 | -2.26493 | 20.2 | -0.32702 | 20.17 | -0.21094 | 17.94 | 63.03
17.94 | -0.2269 | 17.94 | -3.41392 | 17.94 | -2.26612 | 20.21 | -0.32691 | 20.17 | -0.21094 | 17.94 | 63.06
17.94 | -0.2269 | 17.94 | -3.41392 | 17.94 | -2.26612 | 20.21 | -0.32691 | 20.17 | -0.21094 | 17.94 | 63.09
17.95 | -0.227 | 17.95 | -3.41392 | 17.95 | -2.2673 | 20.21 | -0.32691 | 20.18 | -0.21094 | 17.95 | 63.13
17.95 | -0.227 | 17.95 | -3.41617 | 17.95 | -2.2673 | 20.22 | -0.32691 | 20.18 | -0.21084 | 17.95 | 63.16
17.95 | -0.2269 | 17.95 | -3.41617 | 17.95 | -2.26848 | 20.22 | -0.32681 | 20.19 | -0.21084 | 17.95 | 63.19
17.96 | -0.2269 | 17.96 | -3.41617 | 17.96 | -2.26848 | 20.23 | -0.32671 | 20.19 | -0.21084 | 17.96 | 63.23
17.96 | -0.2269 | 17.96 | -3.41617 | 17.96 | -2.26967 | 20.23 | -0.3266 | 20.19 | -0.21084 | 17.96 | 63.26
17.96 | -0.2269 | 17.96 | -3.41617 | 17.96 | -2.26967 | 20.23 | -0.3266 | 20.2 | -0.21084 | 17.96 | 63.29
17.97 | -0.2269 | 17.97 | -3.41617 | 17.97 | -2.27085 | 20.24 | -0.3265 | 20.2 | -0.21084 | 17.97 | 63.33
17.97 | -0.2269 | 17.97 | -3.41617 | 17.97 | -2.27085 | 20.24 | -0.3265 | 20.2 | -0.21084 | 17.97 | 63.36
17.97 | -0.2269 | 17.97 | -3.41617 | 17.97 | -2.27203 | 20.24 | -0.3265 | 20.21 | -0.21084 | 17.97 | 63.39
17.98 | -0.2269 | 17.98 | -3.41617 | 17.98 | -2.27203 | 20.25 | -0.3264 | 20.21 | -0.21074 | 17.98 | 63.42
17.98 | -0.2269 | 17.98 | -3.41617 | 17.98 | -2.27322 | 20.25 | -0.3264 | 20.21 | -0.21074 | 17.98 | 63.46
17.98 | -0.2269 | 17.98 | -3.41841 | 17.98 | -2.27322 | 20.25 | -0.3263 | 20.22 | -0.21074 | 17.98 | 63.49
17.99 | -0.2268 | 17.99 | -3.41841 | 17.99 | -2.2744 | 20.26 | -0.3263 | 20.22 | -0.21074 | 17.99 | 63.53
17.99 | -0.2268 | 17.99 | -3.41841 | 17.99 | -2.2744 | 20.26 | -0.32619 | 20.23 | -0.21064 | 17.99 | 63.56
17.99 | -0.2268 | 17.99 | -3.41841 | 17.99 | -2.27558 | 20.27 | -0.32609 | 20.23 | -0.21064 | 17.99 | 63.59
18 | -0.2268 | 18 | -3.41841 | 18 | -2.27558 | 20.27 | -0.32599 | 20.23 | -0.21053 | 18 | 63.63
18 | -0.2268 | 18 | -3.41841 | 18 | -2.27677 | 20.27 | -0.32599 | 20.24 | -0.21053 | 18 | 63.66
18 | -0.2268 | 18 | -3.41841 | 18 | -2.27677 | 20.28 | -0.32599 | 20.24 | -0.21053 | 18 | 63.69
18.01 | -0.2268 | 18.01 | -3.41841 | 18.01 | -2.27795 | 20.28 | -0.32588 | 20.24 | -0.21043 | 18.01 | 63.73
18.01 | -0.2268 | 18.01 | -3.41841 | 18.01 | -2.27913 | 20.28 | -0.32588 | 20.25 | -0.21043 | 18.01 | 63.76
18.01 | -0.2269 | 18.01 | -3.42066 | 18.01 | -2.28032 | 20.29 | -0.32578 | 20.25 | -0.21043 | 18.01 | 63.79
18.02 | -0.2271 | 18.02 | -3.42066 | 18.02 | -2.28268 | 20.29 | -0.32568 | 20.25 | -0.21043 | 18.02 | 63.83
18.02 | -0.228 | 18.02 | -3.4229 | 18.02 | -2.28505 | 20.29 | -0.32558 | 20.26 | -0.21033 | 18.02 | 63.86
18.02 | -0.2308 | 18.02 | -3.4274 | 18.02 | -2.29215 | 20.3 | -0.32547 | 20.26 | -0.21033 | 18.02 | 63.89
18.03 | -0.2371 | 18.03 | -3.43638 | 18.03 | -2.30635 | 20.3 | -0.32537 | 20.27 | -0.21033 | 18.03 | 63.92
18.03 | -0.2465 | 18.03 | -3.44986 | 18.03 | -2.33357 | 20.31 | -0.32537 | 20.27 | -0.21033 | 18.03 | 63.96
18.03 | -0.261 | 18.03 | -3.47007 | 18.03 | -2.37262 | 20.31 | -0.32537 | 20.27 | -0.21022 | 18.03 | 63.99
18.04 | -0.2824 | 18.04 | -3.49253 | 18.04 | -2.41995 | 20.31 | -0.32527 | 20.28 | -0.21022 | 18.04 | 64.02
18.04 | -0.3078 | 18.04 | -3.51948 | 18.04 | -2.46492 | 20.32 | -0.32527 | 20.28 | -0.21022 | 18.04 | 64.05
18.04 | -0.3331 | 18.04 | -3.54643 | 18.04 | -2.5016 | 20.32 | -0.32516 | 20.28 | -0.21012 | 18.04 | 64.08
18.05 | -0.3532 | 18.05 | -3.57114 | 18.05 | -2.54539 | 20.32 | -0.32516 | 20.29 | -0.21012 | 18.05 | 64.11
18.05 | -0.3726 | 18.05 | -3.58911 | 18.05 | -2.59154 | 20.33 | -0.32506 | 20.29 | -0.21012 | 18.05 | 64.14
18.05 | -0.3934 | 18.05 | -3.60708 | 18.05 | -2.64005 | 20.33 | -0.32506 | 20.29 | -0.21002 | 18.05 | 64.16
18.06 | -0.4125 | 18.06 | -3.6228 | 18.06 | -2.69449 | 20.33 | -0.32496 | 20.3 | -0.21002 | 18.06 | 64.19
18.06 | -0.4321 | 18.06 | -3.63627 | 18.06 | -2.74774 | 20.34 | -0.32486 | 20.3 | -0.20992 | 18.06 | 64.21
18.06 | -0.4485 | 18.06 | -3.6475 | 18.06 | -2.79744 | 20.34 | -0.32475 | 20.31 | -0.20992 | 18.06 | 64.24
18.07 | -0.4653 | 18.07 | -3.652 | 18.07 | -2.84714 | 20.35 | -0.32475 | 20.31 | -0.20992 | 18.07 | 64.26
18.07 | -0.4798 | 18.07 | -3.65424 | 18.07 | -2.89211 | 20.35 | -0.32475 | 20.31 | -0.20992 | 18.07 | 64.28
18.07 | -0.4911 | 18.07 | -3.65649 | 18.07 | -2.93352 | 20.35 | -0.32465 | 20.32 | -0.20992 | 18.07 | 64.3
18.08 | -0.504 | 18.08 | -3.65649 | 18.08 | -2.97258 | 20.36 | -0.32455 | 20.32 | -0.20981 | 18.08 | 64.32
18.08 | -0.513 | 18.08 | -3.64975 | 18.08 | -3.00808 | 20.36 | -0.32444 | 20.32 | -0.20981 | 18.08 | 64.34
18.08 | -0.5202 | 18.08 | -3.63852 | 18.08 | -3.03766 | 20.36 | -0.32444 | 20.33 | -0.20981 | 18.08 | 64.36
18.09 | -0.5256 | 18.09 | -3.6228 | 18.09 | -3.06369 | 20.37 | -0.32444 | 20.33 | -0.20981 | 18.09 | 64.38
18.09 | -0.5292 | 18.09 | -3.61606 | 18.09 | -3.08144 | 20.37 | -0.32444 | 20.33 | -0.20981 | 18.09 | 64.4
18.09 | -0.5326 | 18.09 | -3.60932 | 18.09 | -3.09683 | 20.38 | -0.32434 | 20.34 | -0.20981 | 18.09 | 64.41
18.1 | -0.5363 | 18.1 | -3.58911 | 18.1 | -3.10156 | 20.38 | -0.32434 | 20.34 | -0.20971 | 18.1 | 64.43
18.1 | -0.5363 | 18.1 | -3.5397 | 18.1 | -3.10156 | 20.38 | -0.32424 | 20.35 | -0.20971 | 18.1 | 64.44
18.1 | -0.5358 | 18.1 | -3.48804 | 18.1 | -3.09683 | 20.39 | -0.32424 | 20.35 | -0.20971 | 18.1 | 64.46
18.11 | -0.5349 | 18.11 | -3.44986 | 18.11 | -3.08499 | 20.39 | -0.32413 | 20.35 | -0.20961 | 18.11 | 64.47
18.11 | -0.5333 | 18.11 | -3.41392 | 18.11 | -3.07198 | 20.39 | -0.32403 | 20.36 | -0.20961 | 18.11 | 64.49
18.11 | -0.5321 | 18.11 | -3.37574 | 18.11 | -3.05659 | 20.4 | -0.32403 | 20.36 | -0.20961 | 18.11 | 64.5
18.12 | -0.5305 | 18.12 | -3.33531 | 18.12 | -3.03529 | 20.4 | -0.32403 | 20.36 | -0.20961 | 18.12 | 64.51
18.12 | -0.5259 | 18.12 | -3.29488 | 18.12 | -3.01044 | 20.4 | -0.32393 | 20.37 | -0.20961 | 18.12 | 64.53
18.12 | -0.5182 | 18.12 | -3.25221 | 18.12 | -2.98086 | 20.41 | -0.32393 | 20.37 | -0.20961 | 18.12 | 64.54
18.13 | -0.5151 | 18.13 | -3.20953 | 18.13 | -2.95837 | 20.41 | -0.32393 | 20.38 | -0.20961 | 18.13 | 64.55
18.13 | -0.5129 | 18.13 | -3.16911 | 18.13 | -2.92997 | 20.42 | -0.32383 | 20.38 | -0.2095 | 18.13 | 64.56
18.13 | -0.51 | 18.13 | -3.12643 | 18.13 | -2.89802 | 20.42 | -0.32372 | 20.38 | -0.2095 | 18.13 | 64.57
18.14 | -0.5078 | 18.14 | -3.086 | 18.14 | -2.86962 | 20.42 | -0.32362 | 20.39 | -0.2095 | 18.14 | 64.58
18.14 | -0.5058 | 18.14 | -3.04558 | 18.14 | -2.84004 | 20.43 | -0.32362 | 20.39 | -0.2095 | 18.14 | 64.6
18.14 | -0.5037 | 18.14 | -3.0029 | 18.14 | -2.81046 | 20.43 | -0.32362 | 20.39 | -0.2095 | 18.14 | 64.61
18.15 | -0.502 | 18.15 | -2.96023 | 18.15 | -2.77614 | 20.43 | -0.32362 | 20.4 | -0.2094 | 18.15 | 64.62
18.15 | -0.5 | 18.15 | -2.91755 | 18.15 | -2.74537 | 20.44 | -0.32362 | 20.4 | -0.2094 | 18.15 | 64.62
18.15 | -0.4966 | 18.15 | -2.87488 | 18.15 | -2.7146 | 20.44 | -0.32362 | 20.4 | -0.2094 | 18.15 | 64.63
18.16 | -0.4926 | 18.16 | -2.8367 | 18.16 | -2.68147 | 20.44 | -0.32352 | 20.41 | -0.2094 | 18.16 | 64.64
18.16 | -0.489 | 18.16 | -2.79402 | 18.16 | -2.64952 | 20.45 | -0.32341 | 20.41 | -0.2094 | 18.16 | 64.65
18.16 | -0.4862 | 18.16 | -2.75584 | 18.16 | -2.6223 | 20.45 | -0.32331 | 20.42 | -0.2093 | 18.16 | 64.66
18.17 | -0.4836 | 18.17 | -2.71991 | 18.17 | -2.59272 | 20.46 | -0.32321 | 20.42 | -0.2093 | 18.17 | 64.67
18.17 | -0.4814 | 18.17 | -2.67723 | 18.17 | -2.5655 | 20.46 | -0.32321 | 20.42 | -0.2093 | 18.17 | 64.68
18.17 | -0.4787 | 18.17 | -2.63456 | 18.17 | -2.53592 | 20.46 | -0.32321 | 20.43 | -0.2092 | 18.17 | 64.68
18.18 | -0.4754 | 18.18 | -2.59413 | 18.18 | -2.50279 | 20.47 | -0.32311 | 20.43 | -0.2092 | 18.18 | 64.69
18.18 | -0.4718 | 18.18 | -2.5537 | 18.18 | -2.47202 | 20.47 | -0.32311 | 20.43 | -0.20909 | 18.18 | 64.7
18.18 | -0.4674 | 18.18 | -2.51327 | 18.18 | -2.44007 | 20.47 | -0.323 | 20.44 | -0.20909 | 18.18 | 64.7
18.19 | -0.4627 | 18.19 | -2.47285 | 18.19 | -2.4093 | 20.48 | -0.323 | 20.44 | -0.20899 | 18.19 | 64.71
18.19 | -0.4575 | 18.19 | -2.43017 | 18.19 | -2.37735 | 20.48 | -0.323 | 20.44 | -0.20899 | 18.19 | 64.72
18.19 | -0.4517 | 18.19 | -2.39199 | 18.19 | -2.34658 | 20.48 | -0.3229 | 20.45 | -0.20899 | 18.19 | 64.72
18.2 | -0.4465 | 18.2 | -2.35156 | 18.2 | -2.31345 | 20.49 | -0.3229 | 20.45 | -0.20909 | 18.2 | 64.73
18.2 | -0.4409 | 18.2 | -2.31338 | 18.2 | -2.2815 | 20.49 | -0.3228 | 20.46 | -0.20909 | 18.2 | 64.73
18.2 | -0.4347 | 18.2 | -2.27295 | 18.2 | -2.24836 | 20.5 | -0.32269 | 20.46 | -0.20909 | 18.2 | 64.74
18.21 | -0.428 | 18.21 | -2.23499 | 18.21 | -2.21523 | 20.5 | -0.32269 | 20.46 | -0.20909 | 18.21 | 64.74
18.21 | -0.4219 | 18.21 | -2.19659 | 18.21 | -2.18328 | 20.5 | -0.32259 | 20.47 | -0.20909 | 18.21 | 64.75
18.21 | -0.4145 | 18.21 | -2.15594 | 18.21 | -2.15015 | 20.51 | -0.32259 | 20.47 | -0.20899 | 18.21 | 64.75
18.22 | -0.4067 | 18.22 | -2.1173 | 18.22 | -2.11465 | 20.51 | -0.32259 | 20.47 | -0.20889 | 18.22 | 64.76
18.22 | -0.4012 | 18.22 | -2.08025 | 18.22 | -2.0827 | 20.51 | -0.32259 | 20.48 | -0.20889 | 18.22 | 64.76
18.22 | -0.3959 | 18.22 | -2.04611 | 18.22 | -2.04838 | 20.52 | -0.32259 | 20.48 | -0.20889 | 18.22 | 64.77
18.23 | -0.3916 | 18.23 | -2.00837 | 18.23 | -2.01525 | 20.52 | -0.32249 | 20.48 | -0.20889 | 18.23 | 64.77
18.23 | -0.3878 | 18.23 | -1.97154 | 18.23 | -1.98329 | 20.52 | -0.32249 | 20.49 | -0.20889 | 18.23 | 64.77
18.23 | -0.3834 | 18.23 | -1.93448 | 18.23 | -1.95134 | 20.53 | -0.32239 | 20.49 | -0.20878 | 18.23 | 64.78
18.24 | -0.3783 | 18.24 | -1.89922 | 18.24 | -1.91703 | 20.53 | -0.32239 | 20.5 | -0.20878 | 18.24 | 64.78
18.24 | -0.3729 | 18.24 | -1.86598 | 18.24 | -1.88508 | 20.54 | -0.32228 | 20.5 | -0.20868 | 18.24 | 64.79
18.24 | -0.3668 | 18.24 | -1.83049 | 18.24 | -1.85431 | 20.54 | -0.32228 | 20.5 | -0.20868 | 18.24 | 64.79
18.25 | -0.3624 | 18.25 | -1.79635 | 18.25 | -1.82118 | 20.54 | -0.32228 | 20.51 | -0.20868 | 18.25 | 64.79
18.25 | -0.3573 | 18.25 | -1.76289 | 18.25 | -1.79159 | 20.55 | -0.32218 | 20.51 | -0.20868 | 18.25 | 64.8
18.25 | -0.3515 | 18.25 | -1.73504 | 18.25 | -1.75964 | 20.55 | -0.32218 | 20.51 | -0.20858 | 18.25 | 64.8
18.26 | -0.347 | 18.26 | -1.70471 | 18.26 | -1.72769 | 20.55 | -0.32208 | 20.52 | -0.20858 | 18.26 | 64.8
18.26 | -0.3426 | 18.26 | -1.67417 | 18.26 | -1.70047 | 20.56 | -0.32197 | 20.52 | -0.20858 | 18.26 | 64.81
18.26 | -0.3378 | 18.26 | -1.64048 | 18.26 | -1.67207 | 20.56 | -0.32197 | 20.52 | -0.20858 | 18.26 | 64.81
18.27 | -0.3345 | 18.27 | -1.60859 | 18.27 | -1.64486 | 20.56 | -0.32187 | 20.53 | -0.20858 | 18.27 | 64.81
18.27 | -0.3307 | 18.27 | -1.57961 | 18.27 | -1.61646 | 20.57 | -0.32187 | 20.53 | -0.20848 | 18.27 | 64.81
18.27 | -0.3262 | 18.27 | -1.55109 | 18.27 | -1.58687 | 20.57 | -0.32187 | 20.54 | -0.20848 | 18.27 | 64.82
18.28 | -0.3211 | 18.28 | -1.52032 | 18.28 | -1.55847 | 20.58 | -0.32187 | 20.54 | -0.20848 | 18.28 | 64.82
18.28 | -0.3164 | 18.28 | -1.49112 | 18.28 | -1.53244 | 20.58 | -0.32187 | 20.54 | -0.20848 | 18.28 | 64.82
18.28 | -0.3117 | 18.28 | -1.4626 | 18.28 | -1.50759 | 20.58 | -0.32187 | 20.55 | -0.20848 | 18.28 | 64.82
18.29 | -0.3076 | 18.29 | -1.43317 | 18.29 | -1.48274 | 20.59 | -0.32177 | 20.55 | -0.20848 | 18.29 | 64.83
18.29 | -0.3051 | 18.29 | -1.406 | 18.29 | -1.4567 | 20.59 | -0.32167 | 20.55 | -0.20837 | 18.29 | 64.83
18.29 | -0.3023 | 18.29 | -1.38062 | 18.29 | -1.43067 | 20.59 | -0.32167 | 20.56 | -0.20827 | 18.29 | 64.83
18.3 | -0.2993 | 18.3 | -1.35501 | 18.3 | -1.40582 | 20.6 | -0.32167 | 20.56 | -0.20827 | 18.3 | 64.83
18.3 | -0.2959 | 18.3 | -1.32851 | 18.3 | -1.38097 | 20.6 | -0.32167 | 20.56 | -0.20817 | 18.3 | 64.84
18.3 | -0.2921 | 18.3 | -1.30493 | 18.3 | -1.3573 | 20.61 | -0.32156 | 20.57 | -0.20827 | 18.3 | 64.84
18.31 | -0.2881 | 18.31 | -1.27865 | 18.31 | -1.33127 | 20.61 | -0.32156 | 20.57 | -0.20827 | 18.31 | 64.84
18.31 | -0.2847 | 18.31 | -1.25484 | 18.31 | -1.30642 | 20.61 | -0.32156 | 20.58 | -0.20817 | 18.31 | 64.84
18.31 | -0.2819 | 18.31 | -1.23081 | 18.31 | -1.28393 | 20.62 | -0.32146 | 20.58 | -0.20817 | 18.31 | 64.84
18.32 | -0.2786 | 18.32 | -1.20745 | 18.32 | -1.26027 | 20.62 | -0.32146 | 20.58 | -0.20806 | 18.32 | 64.84
18.32 | -0.2752 | 18.32 | -1.18207 | 18.32 | -1.24133 | 20.62 | -0.32146 | 20.59 | -0.20806 | 18.32 | 64.85
18.32 | -0.2716 | 18.32 | -1.15939 | 18.32 | -1.21885 | 20.63 | -0.32146 | 20.59 | -0.20806 | 18.32 | 64.85
18.33 | -0.2677 | 18.33 | -1.13737 | 18.33 | -1.2011 | 20.63 | -0.32136 | 20.59 | -0.20796 | 18.33 | 64.85
18.33 | -0.2645 | 18.33 | -1.11761 | 18.33 | -1.18193 | 20.63 | -0.32136 | 20.6 | -0.20796 | 18.33 | 64.85
18.33 | -0.2621 | 18.33 | -1.09605 | 18.33 | -1.15968 | 20.64 | -0.32136 | 20.6 | -0.20796 | 18.33 | 64.85
18.34 | -0.2595 | 18.34 | -1.07718 | 18.34 | -1.13992 | 20.64 | -0.32125 | 20.61 | -0.20796 | 18.34 | 64.86
18.34 | -0.2573 | 18.34 | -1.05809 | 18.34 | -1.11838 | 20.65 | -0.32125 | 20.61 | -0.20796 | 18.34 | 64.86
18.34 | -0.2549 | 18.34 | -1.04057 | 18.34 | -1.09744 | 20.65 | -0.32125 | 20.61 | -0.20796 | 18.34 | 64.86
18.35 | -0.2514 | 18.35 | -1.02058 | 18.35 | -1.08288 | 20.65 | -0.32115 | 20.62 | -0.20796 | 18.35 | 64.86
18.35 | -0.2481 | 18.35 | -0.99902 | 18.35 | -1.06608 | 20.66 | -0.32105 | 20.62 | -0.20796 | 18.35 | 64.86
18.35 | -0.2452 | 18.35 | -0.97926 | 18.35 | -1.04809 | 20.66 | -0.32105 | 20.62 | -0.20786 | 18.35 | 64.86
18.36 | -0.2425 | 18.36 | -0.96084 | 18.36 | -1.03271 | 20.66 | -0.32095 | 20.63 | -0.20786 | 18.36 | 64.86
18.36 | -0.2402 | 18.36 | -0.94444 | 18.36 | -1.01318 | 20.67 | -0.32084 | 20.63 | -0.20786 | 18.36 | 64.87
18.36 | -0.2382 | 18.36 | -0.93007 | 18.36 | -0.99378 | 20.67 | -0.32084 | 20.63 | -0.20786 | 18.36 | 64.87
18.37 | -0.2351 | 18.37 | -0.91255 | 18.37 | -0.97768 | 20.67 | -0.32084 | 20.64 | -0.20786 | 18.37 | 64.87
18.37 | -0.2319 | 18.37 | -0.8966 | 18.37 | -0.96337 | 20.68 | -0.32084 | 20.64 | -0.20786 | 18.37 | 64.87
18.37 | -0.2295 | 18.37 | -0.87976 | 18.37 | -0.94846 | 20.68 | -0.32084 | 20.65 | -0.20786 | 18.37 | 64.87
18.38 | -0.2281 | 18.38 | -0.86359 | 18.38 | -0.9326 | 20.69 | -0.32084 | 20.65 | -0.20776 | 18.38 | 64.87
18.38 | -0.2264 | 18.38 | -0.84742 | 18.38 | -0.91674 | 20.69 | -0.32074 | 20.65 | -0.20776 | 18.38 | 64.87
18.38 | -0.2246 | 18.38 | -0.83259 | 18.38 | -0.90006 | 20.69 | -0.32074 | 20.66 | -0.20776 | 18.38 | 64.87
18.39 | -0.2222 | 18.39 | -0.81754 | 18.39 | -0.88562 | 20.7 | -0.32074 | 20.66 | -0.20776 | 18.39 | 64.88
18.39 | -0.2196 | 18.39 | -0.80205 | 18.39 | -0.87035 | 20.7 | -0.32074 | 20.66 | -0.20776 | 18.39 | 64.88
18.39 | -0.2175 | 18.39 | -0.78767 | 18.39 | -0.85686 | 20.7 | -0.32074 | 20.67 | -0.20776 | 18.39 | 64.88
18.4 | -0.2156 | 18.4 | -0.77577 | 18.4 | -0.84207 | 20.71 | -0.32074 | 20.67 | -0.20776 | 18.4 | 64.88
18.4 | -0.2141 | 18.4 | -0.7605 | 18.4 | -0.83059 | 20.71 | -0.32074 | 20.67 | -0.20765 | 18.4 | 64.88
18.4 | -0.2125 | 18.4 | -0.74612 | 18.4 | -0.81675 | 20.71 | -0.32074 | 20.68 | -0.20765 | 18.4 | 64.88
18.41 | -0.2107 | 18.41 | -0.73422 | 18.41 | -0.80491 | 20.72 | -0.32064 | 20.68 | -0.20765 | 18.41 | 64.88
18.41 | -0.2089 | 18.41 | -0.72097 | 18.41 | -0.79225 | 20.72 | -0.32053 | 20.69 | -0.20765 | 18.41 | 64.88
18.41 | -0.2068 | 18.41 | -0.70749 | 18.41 | -0.78184 | 20.73 | -0.32043 | 20.69 | -0.20765 | 18.41 | 64.88
18.42 | -0.2053 | 18.42 | -0.69648 | 18.42 | -0.76965 | 20.73 | -0.32043 | 20.69 | -0.20765 | 18.42 | 64.88
18.42 | -0.2042 | 18.42 | -0.6857 | 18.42 | -0.75817 | 20.73 | -0.32043 | 20.7 | -0.20755 | 18.42 | 64.89
18.42 | -0.2027 | 18.42 | -0.67672 | 18.42 | -0.7474 | 20.74 | -0.32033 | 20.7 | -0.20755 | 18.42 | 64.89
18.43 | -0.2009 | 18.43 | -0.66437 | 18.43 | -0.73569 | 20.74 | -0.32033 | 20.7 | -0.20745 | 18.43 | 64.89
18.43 | -0.1985 | 18.43 | -0.65224 | 18.43 | -0.72468 | 20.74 | -0.32022 | 20.71 | -0.20745 | 18.43 | 64.89
18.43 | -0.1964 | 18.43 | -0.63899 | 18.43 | -0.71261 | 20.75 | -0.32022 | 20.71 | -0.20745 | 18.43 | 64.89
18.44 | -0.1948 | 18.44 | -0.62798 | 18.44 | -0.69971 | 20.75 | -0.32022 | 20.71 | -0.20734 | 18.44 | 64.89
18.44 | -0.1933 | 18.44 | -0.61787 | 18.44 | -0.68954 | 20.75 | -0.32022 | 20.72 | -0.20734 | 18.44 | 64.89
18.44 | -0.1915 | 18.44 | -0.60777 | 18.44 | -0.67806 | 20.76 | -0.32012 | 20.72 | -0.20724 | 18.44 | 64.89
18.45 | -0.1896 | 18.45 | -0.59699 | 18.45 | -0.67037 | 20.76 | -0.32002 | 20.73 | -0.20714 | 18.45 | 64.89
18.45 | -0.188 | 18.45 | -0.588 | 18.45 | -0.66232 | 20.77 | -0.31992 | 20.73 | -0.20714 | 18.45 | 64.89
18.45 | -0.1869 | 18.45 | -0.57745 | 18.45 | -0.65498 | 20.77 | -0.31992 | 20.73 | -0.20714 | 18.45 | 64.89
18.46 | -0.1861 | 18.46 | -0.56824 | 18.46 | -0.64575 | 20.77 | -0.31992 | 20.74 | -0.20714 | 18.46 | 64.89
18.46 | -0.1856 | 18.46 | -0.56015 | 18.46 | -0.63605 | 20.78 | -0.31981 | 20.74 | -0.20714 | 18.46 | 64.89
18.46 | -0.1847 | 18.46 | -0.55184 | 18.46 | -0.62516 | 20.78 | -0.31981 | 20.74 | -0.20703 | 18.46 | 64.9
18.47 | -0.1831 | 18.47 | -0.54129 | 18.47 | -0.61783 | 20.78 | -0.31971 | 20.75 | -0.20703 | 18.47 | 64.9
18.47 | -0.1812 | 18.47 | -0.53208 | 18.47 | -0.6112 | 20.79 | -0.31971 | 20.75 | -0.20703 | 18.47 | 64.9
18.47 | -0.1797 | 18.47 | -0.52219 | 18.47 | -0.60351 | 20.79 | -0.31961 | 20.75 | -0.20703 | 18.47 | 64.9
18.48 | -0.1785 | 18.48 | -0.51344 | 18.48 | -0.59463 | 20.8 | -0.31961 | 20.76 | -0.20703 | 18.48 | 64.9
18.48 | -0.1777 | 18.48 | -0.50625 | 18.48 | -0.58895 | 20.8 | -0.3195 | 20.76 | -0.20703 | 18.48 | 64.9
18.48 | -0.177 | 18.48 | -0.50131 | 18.48 | -0.58067 | 20.8 | -0.3195 | 20.77 | -0.20703 | 18.48 | 64.9
18.49 | -0.1757 | 18.49 | -0.49502 | 18.49 | -0.57321 | 20.81 | -0.3194 | 20.77 | -0.20703 | 18.49 | 64.9
18.49 | -0.1744 | 18.49 | -0.48873 | 18.49 | -0.56469 | 20.81 | -0.3193 | 20.77 | -0.20703 | 18.49 | 64.9
18.49 | -0.1734 | 18.49 | -0.48199 | 18.49 | -0.55996 | 20.81 | -0.3193 | 20.78 | -0.20693 | 18.49 | 64.9
18.5 | -0.1724 | 18.5 | -0.47458 | 18.5 | -0.55452 | 20.82 | -0.3193 | 20.78 | -0.20693 | 18.5 | 64.9
18.5 | -0.1718 | 18.5 | -0.4647 | 18.5 | -0.54754 | 20.82 | -0.3193 | 20.78 | -0.20693 | 18.5 | 64.9
18.5 | -0.171 | 18.5 | -0.45796 | 18.5 | -0.54079 | 20.82 | -0.3192 | 20.79 | -0.20693 | 18.5 | 64.9
18.51 | -0.1696 | 18.51 | -0.45077 | 18.51 | -0.53215 | 20.83 | -0.3192 | 20.79 | -0.20693 | 18.51 | 64.9
18.51 | -0.1687 | 18.51 | -0.44403 | 18.51 | -0.52553 | 20.83 | -0.3192 | 20.8 | -0.20693 | 18.51 | 64.91
18.51 | -0.1677 | 18.51 | -0.43887 | 18.51 | -0.51973 | 20.84 | -0.31909 | 20.8 | -0.20703 | 18.51 | 64.91
18.52 | -0.167 | 18.52 | -0.43415 | 18.52 | -0.51417 | 20.84 | -0.31899 | 20.8 | -0.20693 | 18.52 | 64.91
18.52 | -0.1665 | 18.52 | -0.42809 | 18.52 | -0.50766 | 20.84 | -0.31899 | 20.81 | -0.20693 | 18.52 | 64.91
18.52 | -0.1658 | 18.52 | -0.42225 | 18.52 | -0.50352 | 20.85 | -0.31889 | 20.81 | -0.20693 | 18.52 | 64.91
18.53 | -0.165 | 18.53 | -0.41573 | 18.53 | -0.49855 | 20.85 | -0.31889 | 20.81 | -0.20693 | 18.53 | 64.91
18.53 | -0.1644 | 18.53 | -0.40967 | 18.53 | -0.49405 | 20.85 | -0.31889 | 20.82 | -0.20693 | 18.53 | 64.91
18.53 | -0.1635 | 18.53 | -0.40428 | 18.53 | -0.49062 | 20.86 | -0.31878 | 20.82 | -0.20683 | 18.53 | 64.91
18.54 | -0.1627 | 18.54 | -0.39866 | 18.54 | -0.48435 | 20.86 | -0.31878 | 20.82 | -0.20683 | 18.54 | 64.91
18.54 | -0.1619 | 18.54 | -0.39283 | 18.54 | -0.47772 | 20.86 | -0.31868 | 20.83 | -0.20673 | 18.54 | 64.91
18.54 | -0.1612 | 18.54 | -0.38676 | 18.54 | -0.47417 | 20.87 | -0.31868 | 20.83 | -0.20673 | 18.54 | 64.91
18.55 | -0.1606 | 18.55 | -0.38227 | 18.55 | -0.46943 | 20.87 | -0.31868 | 20.84 | -0.20673 | 18.55 | 64.91
18.55 | -0.1601 | 18.55 | -0.37868 | 18.55 | -0.46529 | 20.88 | -0.31868 | 20.84 | -0.20662 | 18.55 | 64.91
18.55 | -0.1595 | 18.55 | -0.37553 | 18.55 | -0.46139 | 20.88 | -0.31868 | 20.84 | -0.20673 | 18.55 | 64.91
18.56 | -0.1587 | 18.56 | -0.37126 | 18.56 | -0.45642 | 20.88 | -0.31858 | 20.85 | -0.20673 | 18.56 | 64.91
18.56 | -0.158 | 18.56 | -0.36587 | 18.56 | -0.45275 | 20.89 | -0.31858 | 20.85 | -0.20673 | 18.56 | 64.91
18.56 | -0.1572 | 18.56 | -0.36048 | 18.56 | -0.4492 | 20.89 | -0.31848 | 20.85 | -0.20673 | 18.56 | 64.91
18.57 | -0.1566 | 18.57 | -0.35577 | 18.57 | -0.44482 | 20.89 | -0.31848 | 20.86 | -0.20662 | 18.57 | 64.91
18.57 | -0.156 | 18.57 | -0.35217 | 18.57 | -0.44139 | 20.9 | -0.31848 | 20.86 | -0.20662 | 18.57 | 64.92
18.57 | -0.1554 | 18.57 | -0.34903 | 18.57 | -0.43713 | 20.9 | -0.31837 | 20.86 | -0.20662 | 18.57 | 64.92
18.58 | -0.1546 | 18.58 | -0.34566 | 18.58 | -0.43287 | 20.9 | -0.31837 | 20.87 | -0.20662 | 18.58 | 64.92
18.58 | -0.1538 | 18.58 | -0.34094 | 18.58 | -0.42908 | 20.91 | -0.31827 | 20.87 | -0.20662 | 18.58 | 64.92
18.58 | -0.1533 | 18.58 | -0.33555 | 18.58 | -0.42506 | 20.91 | -0.31827 | 20.88 | -0.20662 | 18.58 | 64.92
18.59 | -0.1529 | 18.59 | -0.33151 | 18.59 | -0.42092 | 20.92 | -0.31827 | 20.88 | -0.20662 | 18.59 | 64.92
18.59 | -0.1523 | 18.59 | -0.32724 | 18.59 | -0.41713 | 20.92 | -0.31817 | 20.88 | -0.20652 | 18.59 | 64.92
18.59 | -0.1518 | 18.59 | -0.3232 | 18.59 | -0.41405 | 20.92 | -0.31817 | 20.89 | -0.20652 | 18.59 | 64.92
18.6 | -0.1512 | 18.6 | -0.32028 | 18.6 | -0.4124 | 20.93 | -0.31806 | 20.89 | -0.20652 | 18.6 | 64.92
18.6 | -0.1506 | 18.6 | -0.31758 | 18.6 | -0.41027 | 20.93 | -0.31806 | 20.89 | -0.20652 | 18.6 | 64.92
18.6 | -0.1498 | 18.6 | -0.31377 | 18.6 | -0.40755 | 20.93 | -0.31796 | 20.9 | -0.20652 | 18.6 | 64.92
18.61 | -0.1488 | 18.61 | -0.30972 | 18.61 | -0.40482 | 20.94 | -0.31796 | 20.9 | -0.20652 | 18.61 | 64.92
18.61 | -0.1481 | 18.61 | -0.30568 | 18.61 | -0.40187 | 20.94 | -0.31796 | 20.9 | -0.20652 | 18.61 | 64.92
18.61 | -0.1477 | 18.61 | -0.30141 | 18.61 | -0.39879 | 20.94 | -0.31786 | 20.91 | -0.20642 | 18.61 | 64.92
18.62 | -0.1473 | 18.62 | -0.29894 | 18.62 | -0.39607 | 20.95 | -0.31786 | 20.91 | -0.20642 | 18.62 | 64.92
18.62 | -0.1469 | 18.62 | -0.29692 | 18.62 | -0.39311 | 20.95 | -0.31776 | 20.92 | -0.20642 | 18.62 | 64.92
18.62 | -0.1464 | 18.62 | -0.294 | 18.62 | -0.39122 | 20.96 | -0.31776 | 20.92 | -0.20642 | 18.62 | 64.92
18.63 | -0.1454 | 18.63 | -0.29086 | 18.63 | -0.38944 | 20.96 | -0.31776 | 20.92 | -0.20642 | 18.63 | 64.92
18.63 | -0.1447 | 18.63 | -0.28794 | 18.63 | -0.38743 | 20.96 | -0.31776 | 20.93 | -0.20631 | 18.63 | 64.92
18.63 | -0.1443 | 18.63 | -0.28502 | 18.63 | -0.38447 | 20.97 | -0.31765 | 20.93 | -0.20631 | 18.63 | 64.92
18.64 | -0.1438 | 18.64 | -0.28232 | 18.64 | -0.38128 | 20.97 | -0.31765 | 20.93 | -0.20631 | 18.64 | 64.92
18.64 | -0.1433 | 18.64 | -0.27985 | 18.64 | -0.37926 | 20.97 | -0.31765 | 20.94 | -0.20631 | 18.64 | 64.92
18.64 | -0.1429 | 18.64 | -0.27716 | 18.64 | -0.37749 | 20.98 | -0.31765 | 20.94 | -0.20631 | 18.64 | 64.93
18.65 | -0.1424 | 18.65 | -0.27469 | 18.65 | -0.37607 | 20.98 | -0.31755 | 20.94 | -0.20631 | 18.65 | 64.93
18.65 | -0.142 | 18.65 | -0.27266 | 18.65 | -0.37512 | 20.99 | -0.31755 | 20.95 | -0.20621 | 18.65 | 64.93
18.65 | -0.1415 | 18.65 | -0.27042 | 18.65 | -0.37394 | 20.99 | -0.31755 | 20.95 | -0.20611 | 18.65 | 64.93
18.66 | -0.141 | 18.66 | -0.2675 | 18.66 | -0.37252 | 20.99 | -0.31755 | 20.96 | -0.20611 | 18.66 | 64.93
18.66 | -0.1406 | 18.66 | -0.26458 | 18.66 | -0.37122 | 21 | -0.31745 | 20.96 | -0.20611 | 18.66 | 64.93
18.66 | -0.14 | 18.66 | -0.26256 | 18.66 | -0.36885 | 21 | -0.31745 | 20.96 | -0.20611 | 18.66 | 64.93
18.67 | -0.1395 | 18.67 | -0.26076 | 18.67 | -0.36589 | 21 | -0.31734 | 20.97 | -0.20611 | 18.67 | 64.93
18.67 | -0.139 | 18.67 | -0.25874 | 18.67 | -0.36364 | 21.01 | -0.31734 | 20.97 | -0.20611 | 18.67 | 64.93
18.67 | -0.1386 | 18.67 | -0.25627 | 18.67 | -0.36234 | 21.01 | -0.31734 | 20.97 | -0.20611 | 18.67 | 64.93
18.68 | -0.1381 | 18.68 | -0.2538 | 18.68 | -0.3614 | 21.01 | -0.31734 | 20.98 | -0.20611 | 18.68 | 64.93
18.68 | -0.1376 | 18.68 | -0.25178 | 18.68 | -0.36057 | 21.02 | -0.31734 | 20.98 | -0.20601 | 18.68 | 64.93
18.68 | -0.137 | 18.68 | -0.24908 | 18.68 | -0.35927 | 21.02 | -0.31734 | 20.99 | -0.20601 | 18.68 | 64.93
18.69 | -0.1361 | 18.69 | -0.24684 | 18.69 | -0.35761 | 21.03 | -0.31724 | 20.99 | -0.20601 | 18.69 | 64.93
18.69 | -0.1353 | 18.69 | -0.24459 | 18.69 | -0.35643 | 21.03 | -0.31714 | 20.99 | -0.20601 | 18.69 | 64.93
18.69 | -0.1348 | 18.69 | -0.24302 | 18.69 | -0.35548 | 21.03 | -0.31703 | 21 | -0.20601 | 18.69 | 64.93
18.7 | -0.1342 | 18.7 | -0.24212 | 18.7 | -0.35418 | 21.04 | -0.31703 | 21 | -0.20601 | 18.7 | 64.93
18.7 | -0.1335 | 18.7 | -0.241 | 18.7 | -0.3524 | 21.04 | -0.31703 | 21 | -0.2059 | 18.7 | 64.93
18.7 | -0.133 | 18.7 | -0.23965 | 18.7 | -0.35003 | 21.04 | -0.31703 | 21.01 | -0.2059 | 18.7 | 64.93
18.71 | -0.1325 | 18.71 | -0.23785 | 18.71 | -0.34814 | 21.05 | -0.31703 | 21.01 | -0.2059 | 18.71 | 64.93
18.71 | -0.132 | 18.71 | -0.23561 | 18.71 | -0.34696 | 21.05 | -0.31693 | 21.01 | -0.2059 | 18.71 | 64.93
18.71 | -0.1315 | 18.71 | -0.23336 | 18.71 | -0.34601 | 21.05 | -0.31693 | 21.02 | -0.2058 | 18.71 | 64.93
18.72 | -0.131 | 18.72 | -0.23134 | 18.72 | -0.34518 | 21.06 | -0.31693 | 21.02 | -0.2058 | 18.72 | 64.93
18.72 | -0.1306 | 18.72 | -0.22977 | 18.72 | -0.34424 | 21.06 | -0.31683 | 21.03 | -0.2058 | 18.72 | 64.93
18.72 | -0.1301 | 18.72 | -0.22819 | 18.72 | -0.34293 | 21.07 | -0.31673 | 21.03 | -0.2058 | 18.72 | 64.93
18.73 | -0.1296 | 18.73 | -0.22662 | 18.73 | -0.34151 | 21.07 | -0.31673 | 21.03 | -0.2058 | 18.73 | 64.93
18.73 | -0.1292 | 18.73 | -0.22482 | 18.73 | -0.33998 | 21.07 | -0.31673 | 21.04 | -0.2058 | 18.73 | 64.93
18.73 | -0.1287 | 18.73 | -0.22332 | 18.73 | -0.33903 | 21.08 | -0.31662 | 21.04 | -0.2057 | 18.73 | 64.93
18.74 | -0.1282 | 18.74 | -0.22161 | 18.74 | -0.33832 | 21.08 | -0.31662 | 21.04 | -0.2057 | 18.74 | 64.94
18.74 | -0.1277 | 18.74 | -0.22011 | 18.74 | -0.33761 | 21.08 | -0.31652 | 21.05 | -0.2057 | 18.74 | 64.94
18.74 | -0.1272 | 18.74 | -0.2186 | 18.74 | -0.33654 | 21.09 | -0.31652 | 21.05 | -0.2057 | 18.74 | 64.94
18.75 | -0.1267 | 18.75 | -0.21672 | 18.75 | -0.33512 | 21.09 | -0.31652 | 21.05 | -0.2057 | 18.75 | 64.94
18.75 | -0.1262 | 18.75 | -0.21487 | 18.75 | -0.33406 | 21.09 | -0.31652 | 21.06 | -0.2057 | 18.75 | 64.94
18.75 | -0.1257 | 18.75 | -0.2133 | 18.75 | -0.33288 | 21.1 | -0.31642 | 21.06 | -0.2057 | 18.75 | 64.94
18.76 | -0.1252 | 18.76 | -0.21202 | 18.76 | -0.33205 | 21.1 | -0.31631 | 21.07 | -0.2057 | 18.76 | 64.94
18.76 | -0.1247 | 18.76 | -0.2109 | 18.76 | -0.3311 | 21.11 | -0.31631 | 21.07 | -0.20559 | 18.76 | 64.94
18.76 | -0.1242 | 18.76 | -0.20964 | 18.76 | -0.33027 | 21.11 | -0.31631 | 21.07 | -0.20559 | 18.76 | 64.94
18.77 | -0.1237 | 18.77 | -0.20854 | 18.77 | -0.3298 | 21.11 | -0.31631 | 21.08 | -0.20559 | 18.77 | 64.94
18.77 | -0.1232 | 18.77 | -0.20755 | 18.77 | -0.32944 | 21.12 | -0.31621 | 21.08 | -0.20559 | 18.77 | 64.94
18.77 | -0.1227 | 18.77 | -0.20659 | 18.77 | -0.32921 | 21.12 | -0.31621 | 21.08 | -0.20559 | 18.77 | 64.94
18.78 | -0.1222 | 18.78 | -0.20582 | 18.78 | -0.32873 | 21.12 | -0.31611 | 21.09 | -0.20559 | 18.78 | 64.94
18.78 | -0.1217 | 18.78 | -0.20513 | 18.78 | -0.32814 | 21.13 | -0.31611 | 21.09 | -0.20549 | 18.78 | 64.94
18.78 | -0.1212 | 18.78 | -0.20432 | 18.78 | -0.32767 | 21.13 | -0.31611 | 21.09 | -0.20549 | 18.78 | 64.94
18.79 | -0.1206 | 18.79 | -0.20347 | 18.79 | -0.3272 | 21.13 | -0.31611 | 21.1 | -0.20549 | 18.79 | 64.94
18.79 | -0.1201 | 18.79 | -0.20259 | 18.79 | -0.3266 | 21.14 | -0.31601 | 21.1 | -0.20549 | 18.79 | 64.94
18.79 | -0.1196 | 18.79 | -0.20138 | 18.79 | -0.32601 | 21.14 | -0.31601 | 21.11 | -0.20549 | 18.79 | 64.94
18.8 | -0.1191 | 18.8 | -0.19974 | 18.8 | -0.32554 | 21.15 | -0.3159 | 21.11 | -0.20539 | 18.8 | 64.94
18.8 | -0.1187 | 18.8 | -0.19778 | 18.8 | -0.32518 | 21.15 | -0.3158 | 21.11 | -0.20539 | 18.8 | 64.94
18.8 | -0.1182 | 18.8 | -0.19567 | 18.8 | -0.32483 | 21.15 | -0.3157 | 21.12 | -0.20529 | 18.8 | 64.94
18.81 | -0.1177 | 18.81 | -0.19455 | 18.81 | -0.32447 | 21.16 | -0.31559 | 21.12 | -0.20529 | 18.81 | 64.94
18.81 | -0.1172 | 18.81 | -0.19408 | 18.81 | -0.324 | 21.16 | -0.31559 | 21.12 | -0.20529 | 18.81 | 64.94
18.81 | -0.1167 | 18.81 | -0.19378 | 18.81 | -0.32341 | 21.16 | -0.31549 | 21.13 | -0.20539 | 18.81 | 64.94
18.82 | -0.1162 | 18.82 | -0.19343 | 18.82 | -0.32294 | 21.17 | -0.31549 | 21.13 | -0.20539 | 18.82 | 64.94
18.82 | -0.1157 | 18.82 | -0.19246 | 18.82 | -0.32199 | 21.17 | -0.31549 | 21.13 | -0.20539 | 18.82 | 64.94
18.82 | -0.1153 | 18.82 | -0.191 | 18.82 | -0.32128 | 21.17 | -0.31559 | 21.14 | -0.20529 | 18.82 | 64.94
18.83 | -0.1148 | 18.83 | -0.18932 | 18.83 | -0.32057 | 21.18 | -0.31559 | 21.14 | -0.20529 | 18.83 | 64.94
18.83 | -0.1143 | 18.83 | -0.18772 | 18.83 | -0.32021 | 21.18 | -0.31549 | 21.15 | -0.20518 | 18.83 | 64.94
18.83 | -0.1138 | 18.83 | -0.18678 | 18.83 | -0.31974 | 21.19 | -0.31549 | 21.15 | -0.20518 | 18.83 | 64.94
18.84 | -0.1133 | 18.84 | -0.18606 | 18.84 | -0.31939 | 21.19 | -0.31539 | 21.15 | -0.20518 | 18.84 | 64.94
18.84 | -0.1128 | 18.84 | -0.18536 | 18.84 | -0.31891 | 21.19 | -0.31539 | 21.16 | -0.20518 | 18.84 | 64.94
18.84 | -0.1124 | 18.84 | -0.18455 | 18.84 | -0.31832 | 21.2 | -0.31529 | 21.16 | -0.20518 | 18.84 | 64.94
18.85 | -0.1119 | 18.85 | -0.18368 | 18.85 | -0.31785 | 21.2 | -0.31518 | 21.16 | -0.20518 | 18.85 | 64.94
18.85 | -0.1114 | 18.85 | -0.18289 | 18.85 | -0.31737 | 21.2 | -0.31508 | 21.17 | -0.20508 | 18.85 | 64.94
18.85 | -0.111 | 18.85 | -0.18233 | 18.85 | -0.31678 | 21.21 | -0.31508 | 21.17 | -0.20508 | 18.85 | 64.95
18.86 | -0.1105 | 18.86 | -0.1817 | 18.86 | -0.31631 | 21.21 | -0.31498 | 21.17 | -0.20508 | 18.86 | 64.95
18.86 | -0.11 | 18.86 | -0.18069 | 18.86 | -0.31584 | 21.22 | -0.31487 | 21.18 | -0.20508 | 18.86 | 64.95
18.86 | -0.1096 | 18.86 | -0.17952 | 18.86 | -0.31536 | 21.22 | -0.31487 | 21.18 | -0.20508 | 18.86 | 64.95
18.87 | -0.1091 | 18.87 | -0.17856 | 18.87 | -0.31489 | 21.22 | -0.31487 | 21.19 | -0.20508 | 18.87 | 64.95
18.87 | -0.1086 | 18.87 | -0.17786 | 18.87 | -0.31442 | 21.23 | -0.31487 | 21.19 | -0.20498 | 18.87 | 64.95
18.87 | -0.1082 | 18.87 | -0.17705 | 18.87 | -0.31394 | 21.23 | -0.31477 | 21.19 | -0.20498 | 18.87 | 64.95
18.88 | -0.1078 | 18.88 | -0.17672 | 18.88 | -0.31335 | 21.23 | -0.31477 | 21.2 | -0.20498 | 18.88 | 64.95
18.88 | -0.1073 | 18.88 | -0.17633 | 18.88 | -0.31288 | 21.24 | -0.31477 | 21.2 | -0.20498 | 18.88 | 64.95
18.88 | -0.1068 | 18.88 | -0.17591 | 18.88 | -0.3124 | 21.24 | -0.31467 | 21.2 | -0.20487 | 18.88 | 64.95
18.89 | -0.1064 | 18.89 | -0.17535 | 18.89 | -0.31193 | 21.24 | -0.31467 | 21.21 | -0.20487 | 18.89 | 64.95
18.89 | -0.1059 | 18.89 | -0.17451 | 18.89 | -0.31146 | 21.25 | -0.31467 | 21.21 | -0.20487 | 18.89 | 64.95
18.89 | -0.1055 | 18.89 | -0.17398 | 18.89 | -0.31098 | 21.25 | -0.31467 | 21.22 | -0.20477 | 18.89 | 64.95
18.9 | -0.1051 | 18.9 | -0.17339 | 18.9 | -0.31051 | 21.26 | -0.31467 | 21.22 | -0.20477 | 18.9 | 64.95
18.9 | -0.1046 | 18.9 | -0.17245 | 18.9 | -0.30992 | 21.26 | -0.31457 | 21.22 | -0.20477 | 18.9 | 64.95
18.9 | -0.1042 | 18.9 | -0.17175 | 18.9 | -0.30945 | 21.26 | -0.31446 | 21.23 | -0.20477 | 18.9 | 64.95
18.91 | -0.1037 | 18.91 | -0.1713 | 18.91 | -0.30909 | 21.27 | -0.31436 | 21.23 | -0.20477 | 18.91 | 64.95
18.91 | -0.1033 | 18.91 | -0.17092 | 18.91 | -0.30862 | 21.27 | -0.31436 | 21.23 | -0.20467 | 18.91 | 64.95
18.91 | -0.1028 | 18.91 | -0.17056 | 18.91 | -0.30814 | 21.27 | -0.31436 | 21.24 | -0.20467 | 18.91 | 64.95
18.92 | -0.1024 | 18.92 | -0.17007 | 18.92 | -0.30767 | 21.28 | -0.31426 | 21.24 | -0.20467 | 18.92 | 64.95
18.92 | -0.1019 | 18.92 | -0.16937 | 18.92 | -0.30708 | 21.28 | -0.31426 | 21.24 | -0.20467 | 18.92 | 64.95
18.92 | -0.1015 | 18.92 | -0.16881 | 18.92 | -0.30661 | 21.28 | -0.31426 | 21.25 | -0.20467 | 18.92 | 64.95
18.93 | -0.1011 | 18.93 | -0.16818 | 18.93 | -0.30613 | 21.29 | -0.31426 | 21.25 | -0.20457 | 18.93 | 64.95
18.93 | -0.1007 | 18.93 | -0.16766 | 18.93 | -0.30566 | 21.29 | -0.31415 | 21.26 | -0.20457 | 18.93 | 64.95
18.93 | -0.1002 | 18.93 | -0.16692 | 18.93 | -0.30519 | 21.3 | -0.31405 | 21.26 | -0.20457 | 18.93 | 64.95
18.94 | -0.09975 | 18.94 | -0.16609 | 18.94 | -0.30459 | 21.3 | -0.31395 | 21.26 | -0.20457 | 18.94 | 64.95
18.94 | -0.09929 | 18.94 | -0.16537 | 18.94 | -0.30412 | 21.3 | -0.31395 | 21.27 | -0.20446 | 18.94 | 64.95
18.94 | -0.09888 | 18.94 | -0.1649 | 18.94 | -0.30365 | 21.31 | -0.31384 | 21.27 | -0.20446 | 18.94 | 64.95
18.95 | -0.09851 | 18.95 | -0.16447 | 18.95 | -0.30317 | 21.31 | -0.31374 | 21.27 | -0.20446 | 18.95 | 64.95
18.95 | -0.0981 | 18.95 | -0.16405 | 18.95 | -0.30282 | 21.31 | -0.31374 | 21.28 | -0.20446 | 18.95 | 64.95
18.95 | -0.09765 | 18.95 | -0.16358 | 18.95 | -0.30235 | 21.32 | -0.31364 | 21.28 | -0.20446 | 18.95 | 64.95
18.96 | -0.0972 | 18.96 | -0.1631 | 18.96 | -0.30175 | 21.32 | -0.31354 | 21.28 | -0.20436 | 18.96 | 64.95
18.96 | -0.09677 | 18.96 | -0.16266 | 18.96 | -0.30128 | 21.32 | -0.31354 | 21.29 | -0.20426 | 18.96 | 64.95
18.96 | -0.09636 | 18.96 | -0.16221 | 18.96 | -0.30081 | 21.33 | -0.31354 | 21.29 | -0.20426 | 18.96 | 64.95
18.97 | -0.09593 | 18.97 | -0.16176 | 18.97 | -0.30033 | 21.33 | -0.31343 | 21.3 | -0.20426 | 18.97 | 64.95
18.97 | -0.09549 | 18.97 | -0.16122 | 18.97 | -0.29986 | 21.34 | -0.31333 | 21.3 | -0.20426 | 18.97 | 64.95
18.97 | -0.09507 | 18.97 | -0.16068 | 18.97 | -0.29939 | 21.34 | -0.31323 | 21.3 | -0.20415 | 18.97 | 64.95
18.98 | -0.0947 | 18.98 | -0.16009 | 18.98 | -0.29891 | 21.34 | -0.31312 | 21.31 | -0.20415 | 18.98 | 64.95
18.98 | -0.09435 | 18.98 | -0.15953 | 18.98 | -0.29856 | 21.35 | -0.31302 | 21.31 | -0.20415 | 18.98 | 64.95
18.98 | -0.094 | 18.98 | -0.15902 | 18.98 | -0.29809 | 21.35 | -0.31302 | 21.31 | -0.20415 | 18.98 | 64.95
18.99 | -0.0936 | 18.99 | -0.15852 | 18.99 | -0.29773 | 21.35 | -0.31292 | 21.32 | -0.20415 | 18.99 | 64.95
18.99 | -0.09314 | 18.99 | -0.15796 | 18.99 | -0.29726 | 21.36 | -0.31292 | 21.32 | -0.20415 | 18.99 | 64.95
18.99 | -0.09268 | 18.99 | -0.15738 | 18.99 | -0.29678 | 21.36 | -0.31282 | 21.32 | -0.20415 | 18.99 | 64.95
19 | -0.09224 | 19 | -0.15682 | 19 | -0.29631 | 21.36 | -0.31271 | 21.33 | -0.20415 | 19 | 64.95
19 | -0.09185 | 19 | -0.1563 | 19 | -0.29584 | 21.37 | -0.31271 | 21.33 | -0.20415 | 19 | 64.95
19 | -0.0915 | 19 | -0.15581 | 19 | -0.29548 | 21.37 | -0.31271 | 21.34 | -0.20415 | 19 | 64.95
19.01 | -0.09116 | 19.01 | -0.15531 | 19.01 | -0.29501 | 21.38 | -0.31271 | 21.34 | -0.20415 | 19.01 | 64.95
19.01 | -0.0908 | 19.01 | -0.15477 | 19.01 | -0.29454 | 21.38 | -0.31261 | 21.34 | -0.20405 | 19.01 | 64.95
19.01 | -0.09041 | 19.01 | -0.15405 | 19.01 | -0.29406 | 21.38 | -0.31251 | 21.35 | -0.20405 | 19.01 | 64.95
19.02 | -0.09001 | 19.02 | -0.15345 | 19.02 | -0.29359 | 21.39 | -0.31251 | 21.35 | -0.20405 | 19.02 | 64.95
19.02 | -0.08963 | 19.02 | -0.15293 | 19.02 | -0.29323 | 21.39 | -0.31251 | 21.35 | -0.20405 | 19.02 | 64.96
19.02 | -0.08926 | 19.02 | -0.15244 | 19.02 | -0.29276 | 21.39 | -0.3124 | 21.36 | -0.20405 | 19.02 | 64.95
19.03 | -0.08888 | 19.03 | -0.15194 | 19.03 | -0.29241 | 21.4 | -0.3124 | 21.36 | -0.20405 | 19.03 | 64.95
19.03 | -0.08849 | 19.03 | -0.15143 | 19.03 | -0.29193 | 21.4 | -0.3123 | 21.36 | -0.20395 | 19.03 | 64.96
19.03 | -0.0881 | 19.03 | -0.15091 | 19.03 | -0.29158 | 21.41 | -0.3123 | 21.37 | -0.20395 | 19.03 | 64.96
19.04 | -0.08772 | 19.04 | -0.15039 | 19.04 | -0.2911 | 21.41 | -0.3123 | 21.37 | -0.20395 | 19.04 | 64.96
19.04 | -0.08736 | 19.04 | -0.14992 | 19.04 | -0.29075 | 21.41 | -0.3123 | 21.38 | -0.20384 | 19.04 | 64.96
19.04 | -0.08703 | 19.04 | -0.14945 | 19.04 | -0.29028 | 21.42 | -0.3122 | 21.38 | -0.20384 | 19.04 | 64.96
19.05 | -0.08666 | 19.05 | -0.14898 | 19.05 | -0.28992 | 21.42 | -0.3122 | 21.38 | -0.20374 | 19.05 | 64.96
19.05 | -0.08626 | 19.05 | -0.14848 | 19.05 | -0.28957 | 21.42 | -0.3121 | 21.39 | -0.20374 | 19.05 | 64.96
19.05 | -0.08583 | 19.05 | -0.14797 | 19.05 | -0.28909 | 21.43 | -0.31199 | 21.39 | -0.20374 | 19.05 | 64.96
19.06 | -0.08544 | 19.06 | -0.14747 | 19.06 | -0.28874 | 21.43 | -0.31189 | 21.39 | -0.20364 | 19.06 | 64.96
19.06 | -0.08509 | 19.06 | -0.14698 | 19.06 | -0.28826 | 21.43 | -0.31189 | 21.4 | -0.20364 | 19.06 | 64.96
19.06 | -0.08476 | 19.06 | -0.14646 | 19.06 | -0.28779 | 21.44 | -0.31179 | 21.4 | -0.20364 | 19.06 | 64.96
19.07 | -0.08441 | 19.07 | -0.14595 | 19.07 | -0.28744 | 21.44 | -0.31179 | 21.41 | -0.20354 | 19.07 | 64.96
19.07 | -0.08402 | 19.07 | -0.14547 | 19.07 | -0.28696 | 21.45 | -0.31179 | 21.41 | -0.20354 | 19.07 | 64.96
19.07 | -0.08366 | 19.07 | -0.14498 | 19.07 | -0.28661 | 21.45 | -0.31168 | 21.41 | -0.20354 | 19.07 | 64.96
19.08 | -0.08334 | 19.08 | -0.14449 | 19.08 | -0.28625 | 21.45 | -0.31168 | 21.42 | -0.20354 | 19.08 | 64.96
19.08 | -0.08302 | 19.08 | -0.14395 | 19.08 | -0.2859 | 21.46 | -0.31168 | 21.42 | -0.20354 | 19.08 | 64.96
19.08 | -0.08271 | 19.08 | -0.14343 | 19.08 | -0.28542 | 21.46 | -0.31158 | 21.42 | -0.20354 | 19.08 | 64.96
19.09 | -0.08236 | 19.09 | -0.14291 | 19.09 | -0.28495 | 21.46 | -0.31168 | 21.43 | -0.20354 | 19.09 | 64.96
19.09 | -0.08199 | 19.09 | -0.14242 | 19.09 | -0.2846 | 21.47 | -0.31158 | 21.43 | -0.20343 | 19.09 | 64.96
19.09 | -0.08162 | 19.09 | -0.14192 | 19.09 | -0.28424 | 21.47 | -0.31148 | 21.43 | -0.20343 | 19.09 | 64.96
19.1 | -0.08127 | 19.1 | -0.14145 | 19.1 | -0.28377 | 21.47 | -0.31148 | 21.44 | -0.20343 | 19.1 | 64.96
19.1 | -0.08093 | 19.1 | -0.14096 | 19.1 | -0.28341 | 21.48 | -0.31138 | 21.44 | -0.20343 | 19.1 | 64.96
19.1 | -0.08064 | 19.1 | -0.14044 | 19.1 | -0.28306 | 21.48 | -0.31127 | 21.45 | -0.20343 | 19.1 | 64.96
19.11 | -0.08035 | 19.11 | -0.13993 | 19.11 | -0.28258 | 21.49 | -0.31117 | 21.45 | -0.20333 | 19.11 | 64.96
19.11 | -0.08003 | 19.11 | -0.13941 | 19.11 | -0.28223 | 21.49 | -0.31117 | 21.45 | -0.20333 | 19.11 | 64.96
19.11 | -0.07971 | 19.11 | -0.13889 | 19.11 | -0.28199 | 21.49 | -0.31117 | 21.46 | -0.20333 | 19.11 | 64.96
19.12 | -0.07937 | 19.12 | -0.13844 | 19.12 | -0.28164 | 21.5 | -0.31117 | 21.46 | -0.20333 | 19.12 | 64.96
19.12 | -0.07902 | 19.12 | -0.13799 | 19.12 | -0.28116 | 21.5 | -0.31107 | 21.46 | -0.20333 | 19.12 | 64.96
19.12 | -0.07868 | 19.12 | -0.13752 | 19.12 | -0.28081 | 21.5 | -0.31107 | 21.47 | -0.20333 | 19.12 | 64.96
19.13 | -0.07835 | 19.13 | -0.13701 | 19.13 | -0.28045 | 21.51 | -0.31096 | 21.47 | -0.20333 | 19.13 | 64.96
19.13 | -0.078 | 19.13 | -0.13633 | 19.13 | -0.2801 | 21.51 | -0.31096 | 21.47 | -0.20333 | 19.13 | 64.96
19.13 | -0.07765 | 19.13 | -0.13573 | 19.13 | -0.27974 | 21.51 | -0.31086 | 21.48 | -0.20333 | 19.13 | 64.96
19.14 | -0.07729 | 19.14 | -0.13523 | 19.14 | -0.27939 | 21.52 | -0.31086 | 21.48 | -0.20323 | 19.14 | 64.96
19.14 | -0.07695 | 19.14 | -0.13474 | 19.14 | -0.27903 | 21.52 | -0.31076 | 21.49 | -0.20323 | 19.14 | 64.96
19.14 | -0.07664 | 19.14 | -0.13422 | 19.14 | -0.27868 | 21.53 | -0.31076 | 21.49 | -0.20312 | 19.14 | 64.96
19.15 | -0.0763 | 19.15 | -0.1337 | 19.15 | -0.27832 | 21.53 | -0.31076 | 21.49 | -0.20312 | 19.15 | 64.96
19.15 | -0.07597 | 19.15 | -0.13319 | 19.15 | -0.27797 | 21.53 | -0.31076 | 21.5 | -0.20312 | 19.15 | 64.96
19.15 | -0.07564 | 19.15 | -0.13267 | 19.15 | -0.27761 | 21.54 | -0.31076 | 21.5 | -0.20312 | 19.15 | 64.96
19.16 | -0.07535 | 19.16 | -0.1322 | 19.16 | -0.27726 | 21.54 | -0.31066 | 21.5 | -0.20312 | 19.16 | 64.96
19.16 | -0.0751 | 19.16 | -0.13173 | 19.16 | -0.27702 | 21.54 | -0.31066 | 21.51 | -0.20312 | 19.16 | 64.96
19.16 | -0.07485 | 19.16 | -0.13123 | 19.16 | -0.27667 | 21.55 | -0.31055 | 21.51 | -0.20302 | 19.16 | 64.96
19.17 | -0.07456 | 19.17 | -0.13072 | 19.17 | -0.27631 | 21.55 | -0.31055 | 21.51 | -0.20292 | 19.17 | 64.96
19.17 | -0.07425 | 19.17 | -0.13025 | 19.17 | -0.27596 | 21.55 | -0.31055 | 21.52 | -0.20292 | 19.17 | 64.96
19.17 | -0.07394 | 19.17 | -0.12973 | 19.17 | -0.27572 | 21.56 | -0.31045 | 21.52 | -0.20292 | 19.17 | 64.96
19.18 | -0.07364 | 19.18 | -0.12923 | 19.18 | -0.27537 | 21.56 | -0.31035 | 21.53 | -0.20292 | 19.18 | 64.96
19.18 | -0.07334 | 19.18 | -0.12872 | 19.18 | -0.27501 | 21.57 | -0.31035 | 21.53 | -0.20292 | 19.18 | 64.96
19.18 | -0.07301 | 19.18 | -0.12822 | 19.18 | -0.27477 | 21.57 | -0.31024 | 21.53 | -0.20292 | 19.18 | 64.96
19.19 | -0.07269 | 19.19 | -0.12771 | 19.19 | -0.27442 | 21.57 | -0.31024 | 21.54 | -0.20282 | 19.19 | 64.96
19.19 | -0.07237 | 19.19 | -0.12719 | 19.19 | -0.27406 | 21.58 | -0.31014 | 21.54 | -0.20271 | 19.19 | 64.96
19.19 | -0.07208 | 19.19 | -0.12667 | 19.19 | -0.27371 | 21.58 | -0.31014 | 21.54 | -0.20271 | 19.19 | 64.96
19.2 | -0.0718 | 19.2 | -0.12618 | 19.2 | -0.27324 | 21.58 | -0.31004 | 21.55 | -0.20271 | 19.2 | 64.96
19.2 | -0.07153 | 19.2 | -0.12569 | 19.2 | -0.273 | 21.59 | -0.31004 | 21.55 | -0.20271 | 19.2 | 64.96
19.2 | -0.07128 | 19.2 | -0.12519 | 19.2 | -0.27264 | 21.59 | -0.31004 | 21.55 | -0.20271 | 19.2 | 64.96
19.21 | -0.071 | 19.21 | -0.12472 | 19.21 | -0.27241 | 21.59 | -0.31004 | 21.56 | -0.20271 | 19.21 | 64.96
19.21 | -0.0707 | 19.21 | -0.1242 | 19.21 | -0.27205 | 21.6 | -0.31004 | 21.56 | -0.20271 | 19.21 | 64.96
19.21 | -0.07041 | 19.21 | -0.12373 | 19.21 | -0.2717 | 21.6 | -0.30993 | 21.57 | -0.20271 | 19.21 | 64.96
19.22 | -0.07009 | 19.22 | -0.12328 | 19.22 | -0.27134 | 21.61 | -0.30983 | 21.57 | -0.20271 | 19.22 | 64.96
19.22 | -0.06978 | 19.22 | -0.12283 | 19.22 | -0.27099 | 21.61 | -0.30983 | 21.57 | -0.20271 | 19.22 | 64.96
19.22 | -0.0695 | 19.22 | -0.12236 | 19.22 | -0.27075 | 21.61 | -0.30983 | 21.58 | -0.20271 | 19.22 | 64.96
19.23 | -0.0692 | 19.23 | -0.12187 | 19.23 | -0.2704 | 21.62 | -0.30983 | 21.58 | -0.20271 | 19.23 | 64.96
19.23 | -0.06891 | 19.23 | -0.12137 | 19.23 | -0.27016 | 21.62 | -0.30973 | 21.58 | -0.20271 | 19.23 | 64.96
19.23 | -0.06861 | 19.23 | -0.12092 | 19.23 | -0.26992 | 21.62 | -0.30973 | 21.59 | -0.20261 | 19.23 | 64.96
19.24 | -0.06831 | 19.24 | -0.12045 | 19.24 | -0.26957 | 21.63 | -0.30963 | 21.59 | -0.20261 | 19.24 | 64.96
19.24 | -0.06801 | 19.24 | -0.12 | 19.24 | -0.26933 | 21.63 | -0.30963 | 21.59 | -0.20261 | 19.24 | 64.96
19.24 | -0.06773 | 19.24 | -0.11955 | 19.24 | -0.26898 | 21.64 | -0.30963 | 21.6 | -0.20261 | 19.24 | 64.96
19.25 | -0.06745 | 19.25 | -0.11911 | 19.25 | -0.26874 | 21.64 | -0.30963 | 21.6 | -0.20251 | 19.25 | 64.96
19.25 | -0.06717 | 19.25 | -0.1187 | 19.25 | -0.26838 | 21.64 | -0.30952 | 21.61 | -0.20251 | 19.25 | 64.96
19.25 | -0.06689 | 19.25 | -0.11827 | 19.25 | -0.26803 | 21.65 | -0.30942 | 21.61 | -0.20251 | 19.25 | 64.96
19.26 | -0.06664 | 19.26 | -0.11783 | 19.26 | -0.26779 | 21.65 | -0.30942 | 21.61 | -0.2024 | 19.26 | 64.96
19.26 | -0.06642 | 19.26 | -0.11735 | 19.26 | -0.26756 | 21.65 | -0.30942 | 21.62 | -0.2024 | 19.26 | 64.96
19.26 | -0.06619 | 19.26 | -0.11688 | 19.26 | -0.2672 | 21.66 | -0.30942 | 21.62 | -0.2024 | 19.26 | 64.96
19.27 | -0.06593 | 19.27 | -0.11643 | 19.27 | -0.26696 | 21.66 | -0.30942 | 21.62 | -0.20251 | 19.27 | 64.96
19.27 | -0.06564 | 19.27 | -0.11598 | 19.27 | -0.26661 | 21.66 | -0.30942 | 21.63 | -0.20251 | 19.27 | 64.96
19.27 | -0.06537 | 19.27 | -0.1156 | 19.27 | -0.26637 | 21.67 | -0.30942 | 21.63 | -0.20251 | 19.27 | 64.96
19.28 | -0.06508 | 19.28 | -0.11517 | 19.28 | -0.26614 | 21.67 | -0.30932 | 21.64 | -0.2024 | 19.28 | 64.96
19.28 | -0.0648 | 19.28 | -0.11477 | 19.28 | -0.2659 | 21.68 | -0.30932 | 21.64 | -0.2023 | 19.28 | 64.96
19.28 | -0.06451 | 19.28 | -0.11432 | 19.28 | -0.26554 | 21.68 | -0.30921 | 21.64 | -0.2022 | 19.28 | 64.96
19.29 | -0.06422 | 19.29 | -0.11389 | 19.29 | -0.26531 | 21.68 | -0.30921 | 21.65 | -0.2022 | 19.29 | 64.97
19.29 | -0.06393 | 19.29 | -0.11345 | 19.29 | -0.26507 | 21.69 | -0.30921 | 21.65 | -0.2022 | 19.29 | 64.96
19.29 | -0.06368 | 19.29 | -0.113 | 19.29 | -0.26472 | 21.69 | -0.30911 | 21.65 | -0.2022 | 19.29 | 64.97
19.3 | -0.06346 | 19.3 | -0.11255 | 19.3 | -0.26448 | 21.69 | -0.30911 | 21.66 | -0.2023 | 19.3 | 64.97
19.3 | -0.06324 | 19.3 | -0.11208 | 19.3 | -0.26412 | 21.7 | -0.30901 | 21.66 | -0.2023 | 19.3 | 64.97
19.3 | -0.06301 | 19.3 | -0.1116 | 19.3 | -0.26389 | 21.7 | -0.30901 | 21.66 | -0.2023 | 19.3 | 64.97
19.31 | -0.06278 | 19.31 | -0.11118 | 19.31 | -0.26365 | 21.7 | -0.30891 | 21.67 | -0.2022 | 19.31 | 64.97
19.31 | -0.06253 | 19.31 | -0.11075 | 19.31 | -0.26341 | 21.71 | -0.30891 | 21.67 | -0.2022 | 19.31 | 64.97
19.31 | -0.06227 | 19.31 | -0.1103 | 19.31 | -0.26318 | 21.71 | -0.3088 | 21.68 | -0.2022 | 19.31 | 64.97
19.32 | -0.06199 | 19.32 | -0.10985 | 19.32 | -0.26282 | 21.72 | -0.3088 | 21.68 | -0.2021 | 19.32 | 64.97
19.32 | -0.06173 | 19.32 | -0.1094 | 19.32 | -0.26259 | 21.72 | -0.3088 | 21.68 | -0.2021 | 19.32 | 64.97
19.32 | -0.06147 | 19.32 | -0.10895 | 19.32 | -0.26223 | 21.72 | -0.3088 | 21.69 | -0.20199 | 19.32 | 64.97
19.33 | -0.06127 | 19.33 | -0.10853 | 19.33 | -0.26199 | 21.73 | -0.3087 | 21.69 | -0.20199 | 19.33 | 64.97
19.33 | -0.06109 | 19.33 | -0.10808 | 19.33 | -0.26164 | 21.73 | -0.3087 | 21.69 | -0.20199 | 19.33 | 64.97
19.33 | -0.0609 | 19.33 | -0.10763 | 19.33 | -0.2614 | 21.73 | -0.3087 | 21.7 | -0.20199 | 19.33 | 64.97
19.34 | -0.06069 | 19.34 | -0.10718 | 19.34 | -0.26117 | 21.74 | -0.3086 | 21.7 | -0.20199 | 19.34 | 64.97
19.34 | -0.06046 | 19.34 | -0.10673 | 19.34 | -0.26081 | 21.74 | -0.3086 | 21.7 | -0.20199 | 19.34 | 64.97
19.34 | -0.06022 | 19.34 | -0.10637 | 19.34 | -0.26057 | 21.74 | -0.3086 | 21.71 | -0.20199 | 19.34 | 64.97
19.35 | -0.05999 | 19.35 | -0.10601 | 19.35 | -0.26034 | 21.75 | -0.30849 | 21.71 | -0.20199 | 19.35 | 64.97
19.35 | -0.05976 | 19.35 | -0.10565 | 19.35 | -0.2601 | 21.75 | -0.30839 | 21.72 | -0.2021 | 19.35 | 64.97
19.35 | -0.05955 | 19.35 | -0.10525 | 19.35 | -0.25986 | 21.76 | -0.30839 | 21.72 | -0.20199 | 19.35 | 64.97
19.36 | -0.05933 | 19.36 | -0.10484 | 19.36 | -0.25963 | 21.76 | -0.30839 | 21.72 | -0.20189 | 19.36 | 64.97
19.36 | -0.0591 | 19.36 | -0.10446 | 19.36 | -0.25939 | 21.76 | -0.30839 | 21.73 | -0.20179 | 19.36 | 64.97
19.36 | -0.05889 | 19.36 | -0.10408 | 19.36 | -0.25915 | 21.77 | -0.30829 | 21.73 | -0.20179 | 19.36 | 64.97
19.37 | -0.05866 | 19.37 | -0.10372 | 19.37 | -0.25892 | 21.77 | -0.30819 | 21.73 | -0.20179 | 19.37 | 64.97
19.37 | -0.05845 | 19.37 | -0.10336 | 19.37 | -0.25868 | 21.77 | -0.30819 | 21.74 | -0.20179 | 19.37 | 64.97
19.37 | -0.05825 | 19.37 | -0.103 | 19.37 | -0.25856 | 21.78 | -0.30819 | 21.74 | -0.20189 | 19.37 | 64.97
19.38 | -0.05805 | 19.38 | -0.10262 | 19.38 | -0.25833 | 21.78 | -0.30819 | 21.74 | -0.20189 | 19.38 | 64.97
19.38 | -0.05783 | 19.38 | -0.10222 | 19.38 | -0.25809 | 21.78 | -0.30808 | 21.75 | -0.20179 | 19.38 | 64.97
19.38 | -0.0576 | 19.38 | -0.10183 | 19.38 | -0.25785 | 21.79 | -0.30808 | 21.75 | -0.20179 | 19.38 | 64.97
19.39 | -0.05738 | 19.39 | -0.10147 | 19.39 | -0.25762 | 21.79 | -0.30798 | 21.76 | -0.20179 | 19.39 | 64.97
19.39 | -0.05719 | 19.39 | -0.10111 | 19.39 | -0.25738 | 21.8 | -0.30788 | 21.76 | -0.20168 | 19.39 | 64.97
19.39 | -0.057 | 19.39 | -0.10076 | 19.39 | -0.25714 | 21.8 | -0.30788 | 21.76 | -0.20168 | 19.39 | 64.97
19.4 | -0.05679 | 19.4 | -0.10037 | 19.4 | -0.25691 | 21.8 | -0.30788 | 21.77 | -0.20168 | 19.4 | 64.97
19.4 | -0.0566 | 19.4 | -0.10001 | 19.4 | -0.25667 | 21.81 | -0.30788 | 21.77 | -0.20168 | 19.4 | 64.97
19.4 | -0.0564 | 19.4 | -0.09963 | 19.4 | -0.25643 | 21.81 | -0.30788 | 21.77 | -0.20158 | 19.4 | 64.97
19.41 | -0.05622 | 19.41 | -0.09927 | 19.41 | -0.2562 | 21.81 | -0.30788 | 21.78 | -0.20158 | 19.41 | 64.97
19.41 | -0.05604 | 19.41 | -0.09891 | 19.41 | -0.25596 | 21.82 | -0.30777 | 21.78 | -0.20158 | 19.41 | 64.97
19.41 | -0.05584 | 19.41 | -0.0986 | 19.41 | -0.2556 | 21.82 | -0.30777 | 21.78 | -0.20158 | 19.41 | 64.97
19.42 | -0.05564 | 19.42 | -0.09828 | 19.42 | -0.25537 | 21.83 | -0.30767 | 21.79 | -0.20158 | 19.42 | 64.97
19.42 | -0.05544 | 19.42 | -0.09799 | 19.42 | -0.25513 | 21.83 | -0.30757 | 21.79 | -0.20158 | 19.42 | 64.97
19.42 | -0.05528 | 19.42 | -0.09763 | 19.42 | -0.25489 | 21.83 | -0.30757 | 21.8 | -0.20158 | 19.42 | 64.97
19.43 | -0.05512 | 19.43 | -0.09723 | 19.43 | -0.25478 | 21.84 | -0.30747 | 21.8 | -0.20148 | 19.43 | 64.97
19.43 | -0.05494 | 19.43 | -0.09683 | 19.43 | -0.25454 | 21.84 | -0.30747 | 21.8 | -0.20148 | 19.43 | 64.97
19.43 | -0.05478 | 19.43 | -0.09642 | 19.43 | -0.2543 | 21.84 | -0.30747 | 21.81 | -0.20138 | 19.43 | 64.97
19.44 | -0.0546 | 19.44 | -0.09602 | 19.44 | -0.25418 | 21.85 | -0.30747 | 21.81 | -0.20138 | 19.44 | 64.97
19.44 | -0.05443 | 19.44 | -0.09566 | 19.44 | -0.25395 | 21.85 | -0.30747 | 21.81 | -0.20127 | 19.44 | 64.97
19.44 | -0.05424 | 19.44 | -0.09532 | 19.44 | -0.25371 | 21.85 | -0.30747 | 21.82 | -0.20127 | 19.44 | 64.97
19.45 | -0.05405 | 19.45 | -0.09496 | 19.45 | -0.25336 | 21.86 | -0.30747 | 21.82 | -0.20127 | 19.45 | 64.97
19.45 | -0.05386 | 19.45 | -0.09462 | 19.45 | -0.25312 | 21.86 | -0.30736 | 21.83 | -0.20138 | 19.45 | 64.97
19.45 | -0.05366 | 19.45 | -0.09424 | 19.45 | -0.25288 | 21.87 | -0.30736 | 21.83 | -0.20138 | 19.45 | 64.97
19.46 | -0.05346 | 19.46 | -0.09386 | 19.46 | -0.25276 | 21.87 | -0.30726 | 21.83 | -0.20127 | 19.46 | 64.97
19.46 | -0.05325 | 19.46 | -0.09352 | 19.46 | -0.25253 | 21.87 | -0.30726 | 21.84 | -0.20127 | 19.46 | 64.97
19.46 | -0.05302 | 19.46 | -0.09319 | 19.46 | -0.25241 | 21.88 | -0.30726 | 21.84 | -0.20127 | 19.46 | 64.97
19.47 | -0.05282 | 19.47 | -0.09285 | 19.47 | -0.25217 | 21.88 | -0.30716 | 21.84 | -0.20117 | 19.47 | 64.97
19.47 | -0.05265 | 19.47 | -0.09254 | 19.47 | -0.25205 | 21.88 | -0.30716 | 21.85 | -0.20117 | 19.47 | 64.97
19.47 | -0.0525 | 19.47 | -0.09218 | 19.47 | -0.25182 | 21.89 | -0.30705 | 21.85 | -0.20117 | 19.47 | 64.97
19.48 | -0.05235 | 19.48 | -0.09182 | 19.48 | -0.2517 | 21.89 | -0.30705 | 21.85 | -0.20117 | 19.48 | 64.97
19.48 | -0.05222 | 19.48 | -0.0915 | 19.48 | -0.25146 | 21.89 | -0.30695 | 21.86 | -0.20107 | 19.48 | 64.97
19.48 | -0.05205 | 19.48 | -0.09121 | 19.48 | -0.25134 | 21.9 | -0.30685 | 21.86 | -0.20107 | 19.48 | 64.97
19.49 | -0.05189 | 19.49 | -0.0909 | 19.49 | -0.25111 | 21.9 | -0.30685 | 21.87 | -0.20096 | 19.49 | 64.97
19.49 | -0.0517 | 19.49 | -0.0906 | 19.49 | -0.25099 | 21.91 | -0.30685 | 21.87 | -0.20096 | 19.49 | 64.97
19.49 | -0.05152 | 19.49 | -0.09027 | 19.49 | -0.25075 | 21.91 | -0.30685 | 21.87 | -0.20096 | 19.49 | 64.97
19.5 | -0.05135 | 19.5 | -0.08993 | 19.5 | -0.25063 | 21.91 | -0.30674 | 21.88 | -0.20086 | 19.5 | 64.97
19.5 | -0.05115 | 19.5 | -0.08962 | 19.5 | -0.2504 | 21.92 | -0.30674 | 21.88 | -0.20086 | 19.5 | 64.97
19.5 | -0.05095 | 19.5 | -0.0893 | 19.5 | -0.25028 | 21.92 | -0.30664 | 21.88 | -0.20086 | 19.5 | 64.97
19.51 | -0.05075 | 19.51 | -0.08894 | 19.51 | -0.25016 | 21.92 | -0.30664 | 21.89 | -0.20086 | 19.51 | 64.97
19.51 | -0.05058 | 19.51 | -0.0886 | 19.51 | -0.24992 | 21.93 | -0.30654 | 21.89 | -0.20086 | 19.51 | 64.97
19.51 | -0.05044 | 19.51 | -0.08831 | 19.51 | -0.24981 | 21.93 | -0.30654 | 21.89 | -0.20086 | 19.51 | 64.97
19.52 | -0.05028 | 19.52 | -0.08802 | 19.52 | -0.24957 | 21.93 | -0.30644 | 21.9 | -0.20086 | 19.52 | 64.97
19.52 | -0.05009 | 19.52 | -0.08773 | 19.52 | -0.24945 | 21.94 | -0.30644 | 21.9 | -0.20086 | 19.52 | 64.97
19.52 | -0.04989 | 19.52 | -0.08741 | 19.52 | -0.24921 | 21.94 | -0.30644 | 21.91 | -0.20086 | 19.52 | 64.97
19.53 | -0.04972 | 19.53 | -0.08708 | 19.53 | -0.2491 | 21.95 | -0.30644 | 21.91 | -0.20076 | 19.53 | 64.97
19.53 | -0.04959 | 19.53 | -0.08674 | 19.53 | -0.24898 | 21.95 | -0.30633 | 21.91 | -0.20076 | 19.53 | 64.97
19.53 | -0.0495 | 19.53 | -0.08645 | 19.53 | -0.24874 | 21.95 | -0.30633 | 21.92 | -0.20065 | 19.53 | 64.97
19.54 | -0.04939 | 19.54 | -0.08613 | 19.54 | -0.24862 | 21.96 | -0.30633 | 21.92 | -0.20065 | 19.54 | 64.97
19.54 | -0.04922 | 19.54 | -0.08584 | 19.54 | -0.24839 | 21.96 | -0.30633 | 21.92 | -0.20065 | 19.54 | 64.97
19.54 | -0.04904 | 19.54 | -0.08555 | 19.54 | -0.24827 | 21.96 | -0.30633 | 21.93 | -0.20076 | 19.54 | 64.97
19.55 | -0.04887 | 19.55 | -0.08526 | 19.55 | -0.24815 | 21.97 | -0.30633 | 21.93 | -0.20076 | 19.55 | 64.97
19.55 | -0.0487 | 19.55 | -0.08497 | 19.55 | -0.24791 | 21.97 | -0.30623 | 21.93 | -0.20076 | 19.55 | 64.97
19.55 | -0.04857 | 19.55 | -0.0847 | 19.55 | -0.24768 | 21.97 | -0.30623 | 21.94 | -0.20065 | 19.55 | 64.97
19.56 | -0.04843 | 19.56 | -0.0844 | 19.56 | -0.24744 | 21.98 | -0.30613 | 21.94 | -0.20065 | 19.56 | 64.97
19.56 | -0.04828 | 19.56 | -0.08409 | 19.56 | -0.2472 | 21.98 | -0.30613 | 21.95 | -0.20055 | 19.56 | 64.97
19.56 | -0.04811 | 19.56 | -0.08378 | 19.56 | -0.24708 | 21.99 | -0.30602 | 21.95 | -0.20055 | 19.56 | 64.97
19.57 | -0.04792 | 19.57 | -0.08348 | 19.57 | -0.24697 | 21.99 | -0.30602 | 21.95 | -0.20045 | 19.57 | 64.97
19.57 | -0.04774 | 19.57 | -0.08321 | 19.57 | -0.24685 | 21.99 | -0.30602 | 21.96 | -0.20045 | 19.57 | 64.97
19.57 | -0.04756 | 19.57 | -0.08292 | 19.57 | -0.24673 | 22 | -0.30592 | 21.96 | -0.20045 | 19.57 | 64.97
19.58 | -0.04738 | 19.58 | -0.08263 | 19.58 | -0.24649 | 22 | -0.30592 | 21.96 | -0.20035 | 19.58 | 64.97
19.58 | -0.0472 | 19.58 | -0.08234 | 19.58 | -0.24626 | 22 | -0.30592 | 21.97 | -0.20035 | 19.58 | 64.97
19.58 | -0.04704 | 19.58 | -0.08202 | 19.58 | -0.24614 | 22.01 | -0.30592 | 21.97 | -0.20024 | 19.58 | 64.97
19.59 | -0.0469 | 19.59 | -0.08175 | 19.59 | -0.2459 | 22.01 | -0.30582 | 21.97 | -0.20024 | 19.59 | 64.97
19.59 | -0.04677 | 19.59 | -0.08148 | 19.59 | -0.24578 | 22.02 | -0.30582 | 21.98 | -0.20014 | 19.59 | 64.97
19.59 | -0.04663 | 19.59 | -0.08122 | 19.59 | -0.24566 | 22.02 | -0.30572 | 21.98 | -0.20014 | 19.59 | 64.97
19.6 | -0.0465 | 19.6 | -0.08097 | 19.6 | -0.24555 | 22.02 | -0.30572 | 21.99 | -0.20004 | 19.6 | 64.97
19.6 | -0.0464 | 19.6 | -0.0807 | 19.6 | -0.24543 | 22.03 | -0.30561 | 21.99 | -0.20004 | 19.6 | 64.97
19.6 | -0.04632 | 19.6 | -0.08047 | 19.6 | -0.24531 | 22.03 | -0.30561 | 21.99 | -0.20004 | 19.6 | 64.97
19.61 | -0.04622 | 19.61 | -0.08025 | 19.61 | -0.24519 | 22.03 | -0.30551 | 22 | -0.20004 | 19.61 | 64.97
19.61 | -0.04608 | 19.61 | -0.08002 | 19.61 | -0.24495 | 22.04 | -0.30551 | 22 | -0.19993 | 19.61 | 64.97
19.61 | -0.04594 | 19.61 | -0.07982 | 19.61 | -0.24484 | 22.04 | -0.30541 | 22 | -0.19993 | 19.61 | 64.97
19.62 | -0.0458 | 19.62 | -0.07958 | 19.62 | -0.24472 | 22.04 | -0.30541 | 22.01 | -0.19993 | 19.62 | 64.97
19.62 | -0.04567 | 19.62 | -0.07933 | 19.62 | -0.24448 | 22.05 | -0.30541 | 22.01 | -0.19983 | 19.62 | 64.97
19.62 | -0.04556 | 19.62 | -0.07908 | 19.62 | -0.24436 | 22.05 | -0.30541 | 22.02 | -0.19983 | 19.62 | 64.97
19.63 | -0.04544 | 19.63 | -0.07881 | 19.63 | -0.24413 | 22.06 | -0.30541 | 22.02 | -0.19973 | 19.63 | 64.97
19.63 | -0.04531 | 19.63 | -0.07854 | 19.63 | -0.24389 | 22.06 | -0.3053 | 22.02 | -0.19973 | 19.63 | 64.97
19.63 | -0.0452 | 19.63 | -0.07832 | 19.63 | -0.24377 | 22.06 | -0.3053 | 22.03 | -0.19973 | 19.63 | 64.97
19.64 | -0.04507 | 19.64 | -0.07805 | 19.64 | -0.24365 | 22.07 | -0.3052 | 22.03 | -0.19973 | 19.64 | 64.97
19.64 | -0.04492 | 19.64 | -0.07782 | 19.64 | -0.24365 | 22.07 | -0.3052 | 22.03 | -0.19973 | 19.64 | 64.97
19.64 | -0.04477 | 19.64 | -0.0776 | 19.64 | -0.24353 | 22.07 | -0.3052 | 22.04 | -0.19973 | 19.64 | 64.97
19.65 | -0.04464 | 19.65 | -0.07735 | 19.65 | -0.24342 | 22.08 | -0.3051 | 22.04 | -0.19973 | 19.65 | 64.97
19.65 | -0.04452 | 19.65 | -0.07711 | 19.65 | -0.2433 | 22.08 | -0.3051 | 22.04 | -0.19973 | 19.65 | 64.97
19.65 | -0.04441 | 19.65 | -0.07684 | 19.65 | -0.24318 | 22.08 | -0.3051 | 22.05 | -0.19973 | 19.65 | 64.97
19.66 | -0.04431 | 19.66 | -0.07659 | 19.66 | -0.24306 | 22.09 | -0.3051 | 22.05 | -0.19963 | 19.66 | 64.97
19.66 | -0.04421 | 19.66 | -0.07634 | 19.66 | -0.24294 | 22.09 | -0.3051 | 22.06 | -0.19952 | 19.66 | 64.97
19.66 | -0.04409 | 19.66 | -0.07609 | 19.66 | -0.24282 | 22.1 | -0.305 | 22.06 | -0.19952 | 19.66 | 64.97
19.67 | -0.04396 | 19.67 | -0.07585 | 19.67 | -0.24282 | 22.1 | -0.305 | 22.06 | -0.19942 | 19.67 | 64.97
19.67 | -0.04384 | 19.67 | -0.0756 | 19.67 | -0.24271 | 22.1 | -0.305 | 22.07 | -0.19942 | 19.67 | 64.97
19.67 | -0.04371 | 19.67 | -0.07538 | 19.67 | -0.24259 | 22.11 | -0.30489 | 22.07 | -0.19952 | 19.67 | 64.97
19.68 | -0.04358 | 19.68 | -0.07515 | 19.68 | -0.24247 | 22.11 | -0.30489 | 22.07 | -0.19942 | 19.68 | 64.97
19.68 | -0.04346 | 19.68 | -0.0749 | 19.68 | -0.24235 | 22.11 | -0.30489 | 22.08 | -0.19942 | 19.68 | 64.97
19.68 | -0.04334 | 19.68 | -0.07466 | 19.68 | -0.24211 | 22.12 | -0.30489 | 22.08 | -0.19932 | 19.68 | 64.97
19.69 | -0.04324 | 19.69 | -0.07445 | 19.69 | -0.242 | 22.12 | -0.30479 | 22.08 | -0.19932 | 19.69 | 64.97
19.69 | -0.04317 | 19.69 | -0.07425 | 19.69 | -0.24188 | 22.12 | -0.30479 | 22.09 | -0.19932 | 19.69 | 64.97
19.69 | -0.04311 | 19.69 | -0.07405 | 19.69 | -0.24176 | 22.13 | -0.30479 | 22.09 | -0.19932 | 19.69 | 64.97
19.7 | -0.04303 | 19.7 | -0.07385 | 19.7 | -0.24164 | 22.13 | -0.30469 | 22.1 | -0.19932 | 19.7 | 64.97
19.7 | -0.04291 | 19.7 | -0.0736 | 19.7 | -0.2414 | 22.14 | -0.30469 | 22.1 | -0.19932 | 19.7 | 64.97
19.7 | -0.04277 | 19.7 | -0.07333 | 19.7 | -0.24129 | 22.14 | -0.30469 | 22.1 | -0.19932 | 19.7 | 64.97
19.71 | -0.04264 | 19.71 | -0.07306 | 19.71 | -0.24117 | 22.14 | -0.30469 | 22.11 | -0.19932 | 19.71 | 64.97
19.71 | -0.04252 | 19.71 | -0.07284 | 19.71 | -0.24117 | 22.15 | -0.30458 | 22.11 | -0.19932 | 19.71 | 64.97
19.71 | -0.04243 | 19.71 | -0.07264 | 19.71 | -0.24105 | 22.15 | -0.30458 | 22.11 | -0.19932 | 19.71 | 64.97
19.72 | -0.04232 | 19.72 | -0.07246 | 19.72 | -0.24093 | 22.15 | -0.30458 | 22.12 | -0.19932 | 19.72 | 64.97
19.72 | -0.04221 | 19.72 | -0.0723 | 19.72 | -0.24069 | 22.16 | -0.30458 | 22.12 | -0.19921 | 19.72 | 64.97
19.72 | -0.04206 | 19.72 | -0.07212 | 19.72 | -0.24058 | 22.16 | -0.30458 | 22.12 | -0.19921 | 19.72 | 64.97
19.73 | -0.04191 | 19.73 | -0.07192 | 19.73 | -0.24046 | 22.16 | -0.30448 | 22.13 | -0.19921 | 19.73 | 64.97
19.73 | -0.04178 | 19.73 | -0.07174 | 19.73 | -0.24034 | 22.17 | -0.30448 | 22.13 | -0.19911 | 19.73 | 64.97
19.73 | -0.04168 | 19.73 | -0.07151 | 19.73 | -0.24022 | 22.17 | -0.30438 | 22.14 | -0.19901 | 19.73 | 64.97
19.74 | -0.04161 | 19.74 | -0.07133 | 19.74 | -0.2401 | 22.18 | -0.30438 | 22.14 | -0.19911 | 19.74 | 64.97
19.74 | -0.04155 | 19.74 | -0.07115 | 19.74 | -0.23998 | 22.18 | -0.30438 | 22.14 | -0.19911 | 19.74 | 64.97
19.74 | -0.04146 | 19.74 | -0.07095 | 19.74 | -0.23998 | 22.18 | -0.30428 | 22.15 | -0.19911 | 19.74 | 64.97
19.75 | -0.04134 | 19.75 | -0.07073 | 19.75 | -0.23987 | 22.19 | -0.30417 | 22.15 | -0.19911 | 19.75 | 64.97
19.75 | -0.04123 | 19.75 | -0.07052 | 19.75 | -0.23975 | 22.19 | -0.30417 | 22.15 | -0.19901 | 19.75 | 64.97
19.75 | -0.04115 | 19.75 | -0.0703 | 19.75 | -0.23963 | 22.19 | -0.30407 | 22.16 | -0.19901 | 19.75 | 64.97
19.76 | -0.04108 | 19.76 | -0.07012 | 19.76 | -0.23951 | 22.2 | -0.30397 | 22.16 | -0.19901 | 19.76 | 64.97
19.76 | -0.04101 | 19.76 | -0.06992 | 19.76 | -0.23939 | 22.2 | -0.30397 | 22.16 | -0.19891 | 19.76 | 64.97
19.76 | -0.04094 | 19.76 | -0.06972 | 19.76 | -0.23927 | 22.2 | -0.30397 | 22.17 | -0.1988 | 19.76 | 64.97
19.77 | -0.04082 | 19.77 | -0.06949 | 19.77 | -0.23916 | 22.21 | -0.30386 | 22.17 | -0.1988 | 19.77 | 64.97
19.77 | -0.04071 | 19.77 | -0.06927 | 19.77 | -0.23904 | 22.21 | -0.30386 | 22.18 | -0.1987 | 19.77 | 64.97
19.77 | -0.04061 | 19.77 | -0.06909 | 19.77 | -0.23892 | 22.22 | -0.30376 | 22.18 | -0.1987 | 19.77 | 64.97
19.78 | -0.0405 | 19.78 | -0.06891 | 19.78 | -0.23892 | 22.22 | -0.30376 | 22.18 | -0.1987 | 19.78 | 64.97
19.78 | -0.04039 | 19.78 | -0.06875 | 19.78 | -0.2388 | 22.22 | -0.30376 | 22.19 | -0.1987 | 19.78 | 64.97
19.78 | -0.04031 | 19.78 | -0.06857 | 19.78 | -0.23868 | 22.23 | -0.30366 | 22.19 | -0.1986 | 19.78 | 64.97
19.79 | -0.04025 | 19.79 | -0.06839 | 19.79 | -0.23856 | 22.23 | -0.30366 | 22.19 | -0.1986 | 19.79 | 64.97
19.79 | -0.04019 | 19.79 | -0.06821 | 19.79 | -0.23845 | 22.23 | -0.30355 | 22.2 | -0.1986 | 19.79 | 64.97
19.79 | -0.04012 | 19.79 | -0.06808 | 19.79 | -0.23833 | 22.24 | -0.30355 | 22.2 | -0.1986 | 19.79 | 64.97
19.8 | -0.04001 | 19.8 | -0.06796 | 19.8 | -0.23821 | 22.24 | -0.30355 | 22.2 | -0.1986 | 19.8 | 64.97
19.8 | -0.0399 | 19.8 | -0.06785 | 19.8 | -0.23809 | 22.25 | -0.30345 | 22.21 | -0.1986 | 19.8 | 64.97
19.8 | -0.03979 | 19.8 | -0.06772 | 19.8 | -0.23785 | 22.25 | -0.30345 | 22.21 | -0.19849 | 19.8 | 64.97
19.81 | -0.0397 | 19.81 | -0.06756 | 19.81 | -0.23774 | 22.25 | -0.30345 | 22.22 | -0.19849 | 19.81 | 64.97
19.81 | -0.03963 | 19.81 | -0.0674 | 19.81 | -0.23762 | 22.26 | -0.30345 | 22.22 | -0.19849 | 19.81 | 64.97
19.81 | -0.03956 | 19.81 | -0.06722 | 19.81 | -0.23762 | 22.26 | -0.30335 | 22.22 | -0.19849 | 19.81 | 64.97
19.82 | -0.0395 | 19.82 | -0.06707 | 19.82 | -0.2375 | 22.26 | -0.30335 | 22.23 | -0.19849 | 19.82 | 64.97
19.82 | -0.03942 | 19.82 | -0.06689 | 19.82 | -0.23738 | 22.27 | -0.30335 | 22.23 | -0.19849 | 19.82 | 64.97
19.82 | -0.03934 | 19.82 | -0.06671 | 19.82 | -0.23726 | 22.27 | -0.30335 | 22.23 | -0.19839 | 19.82 | 64.97
19.83 | -0.03927 | 19.83 | -0.06655 | 19.83 | -0.23714 | 22.27 | -0.30335 | 22.24 | -0.19839 | 19.83 | 64.97
19.83 | -0.03921 | 19.83 | -0.06639 | 19.83 | -0.23714 | 22.28 | -0.30335 | 22.24 | -0.19829 | 19.83 | 64.97
19.83 | -0.03916 | 19.83 | -0.06623 | 19.83 | -0.23703 | 22.28 | -0.30335 | 22.25 | -0.19829 | 19.83 | 64.97
19.84 | -0.03912 | 19.84 | -0.0661 | 19.84 | -0.23691 | 22.29 | -0.30325 | 22.25 | -0.19829 | 19.84 | 64.97
19.84 | -0.03906 | 19.84 | -0.06592 | 19.84 | -0.23679 | 22.29 | -0.30314 | 22.25 | -0.19829 | 19.84 | 64.97
19.84 | -0.039 | 19.84 | -0.06576 | 19.84 | -0.23667 | 22.29 | -0.30314 | 22.26 | -0.19819 | 19.84 | 64.97
19.85 | -0.03892 | 19.85 | -0.06561 | 19.85 | -0.23655 | 22.3 | -0.30304 | 22.26 | -0.19819 | 19.85 | 64.97
19.85 | -0.03881 | 19.85 | -0.06545 | 19.85 | -0.23643 | 22.3 | -0.30304 | 22.26 | -0.19819 | 19.85 | 64.97
19.85 | -0.03869 | 19.85 | -0.06529 | 19.85 | -0.2362 | 22.3 | -0.30304 | 22.27 | -0.19819 | 19.85 | 64.97
19.86 | -0.03859 | 19.86 | -0.06511 | 19.86 | -0.2362 | 22.31 | -0.30304 | 22.27 | -0.19829 | 19.86 | 64.97
19.86 | -0.03851 | 19.86 | -0.06491 | 19.86 | -0.23608 | 22.31 | -0.30294 | 22.27 | -0.19819 | 19.86 | 64.97
19.86 | -0.03842 | 19.86 | -0.06473 | 19.86 | -0.23596 | 22.31 | -0.30294 | 22.28 | -0.19819 | 19.86 | 64.97
19.87 | -0.03835 | 19.87 | -0.06459 | 19.87 | -0.23596 | 22.32 | -0.30294 | 22.28 | -0.19819 | 19.87 | 64.97
19.87 | -0.0383 | 19.87 | -0.06444 | 19.87 | -0.23584 | 22.32 | -0.30283 | 22.29 | -0.19808 | 19.87 | 64.97
19.87 | -0.03826 | 19.87 | -0.0643 | 19.87 | -0.23572 | 22.33 | -0.30273 | 22.29 | -0.19808 | 19.87 | 64.97
19.88 | -0.03822 | 19.88 | -0.06415 | 19.88 | -0.2356 | 22.33 | -0.30263 | 22.29 | -0.19808 | 19.88 | 64.97
19.88 | -0.03817 | 19.88 | -0.06401 | 19.88 | -0.2356 | 22.33 | -0.30263 | 22.3 | -0.19808 | 19.88 | 64.97
19.88 | -0.03811 | 19.88 | -0.06388 | 19.88 | -0.23549 | 22.34 | -0.30263 | 22.3 | -0.19808 | 19.88 | 64.97
19.89 | -0.03801 | 19.89 | -0.06374 | 19.89 | -0.23549 | 22.34 | -0.30263 | 22.3 | -0.19808 | 19.89 | 64.97
19.89 | -0.03791 | 19.89 | -0.06356 | 19.89 | -0.23537 | 22.34 | -0.30263 | 22.31 | -0.19798 | 19.89 | 64.97
19.89 | -0.03781 | 19.89 | -0.06336 | 19.89 | -0.23525 | 22.35 | -0.30253 | 22.31 | -0.19798 | 19.89 | 64.97
19.9 | -0.03771 | 19.9 | -0.0632 | 19.9 | -0.23513 | 22.35 | -0.30253 | 22.31 | -0.19798 | 19.9 | 64.97
19.9 | -0.03761 | 19.9 | -0.06309 | 19.9 | -0.23501 | 22.35 | -0.30242 | 22.32 | -0.19798 | 19.9 | 64.97
19.9 | -0.03752 | 19.9 | -0.063 | 19.9 | -0.23489 | 22.36 | -0.30242 | 22.32 | -0.19798 | 19.9 | 64.97
19.91 | -0.03744 | 19.91 | -0.06291 | 19.91 | -0.23478 | 22.36 | -0.30232 | 22.33 | -0.19798 | 19.91 | 64.97
19.91 | -0.03737 | 19.91 | -0.0628 | 19.91 | -0.23466 | 22.37 | -0.30222 | 22.33 | -0.19788 | 19.91 | 64.97
19.91 | -0.03731 | 19.91 | -0.06271 | 19.91 | -0.23454 | 22.37 | -0.30222 | 22.33 | -0.19788 | 19.91 | 64.97
19.92 | -0.03727 | 19.92 | -0.06262 | 19.92 | -0.23442 | 22.37 | -0.30211 | 22.34 | -0.19788 | 19.92 | 64.97
19.92 | -0.03723 | 19.92 | -0.06255 | 19.92 | -0.2343 | 22.38 | -0.30211 | 22.34 | -0.19788 | 19.92 | 64.97
19.92 | -0.03714 | 19.92 | -0.06246 | 19.92 | -0.23418 | 22.38 | -0.30211 | 22.34 | -0.19788 | 19.92 | 64.97
19.93 | -0.03707 | 19.93 | -0.06233 | 19.93 | -0.23407 | 22.38 | -0.30211 | 22.35 | -0.19788 | 19.93 | 64.97
19.93 | -0.03701 | 19.93 | -0.06217 | 19.93 | -0.23395 | 22.39 | -0.30201 | 22.35 | -0.19788 | 19.93 | 64.97
19.93 | -0.03693 | 19.93 | -0.06203 | 19.93 | -0.23383 | 22.39 | -0.30191 | 22.35 | -0.19777 | 19.93 | 64.97
19.94 | -0.03686 | 19.94 | -0.0619 | 19.94 | -0.23371 | 22.39 | -0.30191 | 22.36 | -0.19777 | 19.94 | 64.97
19.94 | -0.0368 | 19.94 | -0.06177 | 19.94 | -0.23371 | 22.4 | -0.30181 | 22.36 | -0.19777 | 19.94 | 64.97
19.94 | -0.03675 | 19.94 | -0.06161 | 19.94 | -0.23359 | 22.4 | -0.3017 | 22.37 | -0.19767 | 19.94 | 64.97
19.95 | -0.03671 | 19.95 | -0.06145 | 19.95 | -0.23359 | 22.41 | -0.3017 | 22.37 | -0.19767 | 19.95 | 64.97
19.95 | -0.03665 | 19.95 | -0.06129 | 19.95 | -0.23347 | 22.41 | -0.3016 | 22.37 | -0.19767 | 19.95 | 64.97
19.95 | -0.03656 | 19.95 | -0.06116 | 19.95 | -0.23347 | 22.41 | -0.3016 | 22.38 | -0.19767 | 19.95 | 64.97
19.96 | -0.03648 | 19.96 | -0.06102 | 19.96 | -0.23336 | 22.42 | -0.3015 | 22.38 | -0.19757 | 19.96 | 64.97
19.96 | -0.03641 | 19.96 | -0.06091 | 19.96 | -0.23336 | 22.42 | -0.3015 | 22.38 | -0.19757 | 19.96 | 64.97
19.96 | -0.03633 | 19.96 | -0.0608 | 19.96 | -0.23324 | 22.42 | -0.30139 | 22.39 | -0.19757 | 19.96 | 64.97
19.97 | -0.03624 | 19.97 | -0.06069 | 19.97 | -0.23312 | 22.43 | -0.30139 | 22.39 | -0.19747 | 19.97 | 64.97
19.97 | -0.03615 | 19.97 | -0.06057 | 19.97 | -0.233 | 22.43 | -0.30139 | 22.39 | -0.19757 | 19.97 | 64.98
19.97 | -0.03607 | 19.97 | -0.06048 | 19.97 | -0.233 | 22.44 | -0.30129 | 22.4 | -0.19747 | 19.97 | 64.97
19.98 | -0.03602 | 19.98 | -0.06037 | 19.98 | -0.23288 | 22.44 | -0.30129 | 22.4 | -0.19747 | 19.98 | 64.97
19.98 | -0.03598 | 19.98 | -0.06026 | 19.98 | -0.23288 | 22.44 | -0.30119 | 22.41 | -0.19747 | 19.98 | 64.97
19.98 | -0.03591 | 19.98 | -0.06015 | 19.98 | -0.23288 | 22.45 | -0.30119 | 22.41 | -0.19747 | 19.98 | 64.97
19.99 | -0.03588 | 19.99 | -0.06004 | 19.99 | -0.23276 | 22.45 | -0.30119 | 22.41 | -0.19747 | 19.99 | 64.97
19.99 | -0.03588 | 19.99 | -0.05992 | 19.99 | -0.23276 | 22.45 | -0.30109 | 22.42 | -0.19747 | 19.99 | 64.97
19.99 | -0.03589 | 19.99 | -0.05981 | 19.99 | -0.23265 | 22.46 | -0.30109 | 22.42 | -0.19736 | 19.99 | 64.97
20 | -0.03586 | 20 | -0.05968 | 20 | -0.23265 | 22.46 | -0.30109 | 22.42 | -0.19736 | 20 | 64.97
20 | -0.03577 | 20 | -0.05959 | 20 | -0.23253 | 22.46 | -0.30109 | 22.43 | -0.19736 | 20 | 64.97
20 | -0.03563 | 20 | -0.05945 | 20 | -0.23253 | 22.47 | -0.30098 | 22.43 | -0.19736 | 20 | 64.97
20.01 | -0.0355 | 20.01 | -0.05936 | 20.01 | -0.23241 | 22.47 | -0.30098 | 22.44 | -0.19726 | 20.01 | 64.97
20.01 | -0.03542 | 20.01 | -0.05927 | 20.01 | -0.23229 | 22.48 | -0.30098 | 22.44 | -0.19726 | 20.01 | 64.98
20.01 | -0.0354 | 20.01 | -0.05916 | 20.01 | -0.23229 | 22.48 | -0.30088 | 22.44 | -0.19716 | 20.01 | 64.98
20.02 | -0.03539 | 20.02 | -0.05905 | 20.02 | -0.23217 | 22.48 | -0.30088 | 22.45 | -0.19716 | 20.02 | 64.97
20.02 | -0.03532 | 20.02 | -0.05894 | 20.02 | -0.23217 | 22.49 | -0.30088 | 22.45 | -0.19716 | 20.02 | 64.97
20.02 | -0.03523 | 20.02 | -0.05885 | 20.02 | -0.23205 | 22.49 | -0.30078 | 22.45 | -0.19716 | 20.02 | 64.97
20.03 | -0.03516 | 20.03 | -0.05876 | 20.03 | -0.23205 | 22.49 | -0.30078 | 22.46 | -0.19716 | 20.03 | 64.98
20.03 | -0.03511 | 20.03 | -0.05864 | 20.03 | -0.23194 | 22.5 | -0.30067 | 22.46 | -0.19705 | 20.03 | 64.97
20.03 | -0.03508 | 20.03 | -0.05853 | 20.03 | -0.23182 | 22.5 | -0.30067 | 22.46 | -0.19705 | 20.03 | 64.97
20.04 | -0.03505 | 20.04 | -0.05842 | 20.04 | -0.23182 | 22.5 | -0.30067 | 22.47 | -0.19705 | 20.04 | 64.97
20.04 | -0.03499 | 20.04 | -0.05828 | 20.04 | -0.23182 | 22.51 | -0.30057 | 22.47 | -0.19705 | 20.04 | 64.97
20.04 | -0.03493 | 20.04 | -0.05819 | 20.04 | -0.2317 | 22.51 | -0.30057 | 22.48 | -0.19705 | 20.04 | 64.97
20.05 | -0.03488 | 20.05 | -0.0581 | 20.05 | -0.2317 | 22.52 | -0.30047 | 22.48 | -0.19695 | 20.05 | 64.97
20.05 | -0.03484 | 20.05 | -0.05799 | 20.05 | -0.23158 | 22.52 | -0.30047 | 22.48 | -0.19695 | 20.05 | 64.97
20.05 | -0.03477 | 20.05 | -0.05788 | 20.05 | -0.23158 | 22.52 | -0.30047 | 22.49 | -0.19685 | 20.05 | 64.97
20.06 | -0.03469 | 20.06 | -0.05777 | 20.06 | -0.23146 | 22.53 | -0.30047 | 22.49 | -0.19685 | 20.06 | 64.97
20.06 | -0.03463 | 20.06 | -0.05763 | 20.06 | -0.23134 | 22.53 | -0.30037 | 22.49 | -0.19685 | 20.06 | 64.97
20.06 | -0.03461 | 20.06 | -0.0575 | 20.06 | -0.23134 | 22.53 | -0.30037 | 22.5 | -0.19685 | 20.06 | 64.98
20.07 | -0.03459 | 20.07 | -0.05739 | 20.07 | -0.23123 | 22.54 | -0.30037 | 22.5 | -0.19685 | 20.07 | 64.97
20.07 | -0.03457 | 20.07 | -0.05725 | 20.07 | -0.23123 | 22.54 | -0.30026 | 22.5 | -0.19685 | 20.07 | 64.97
20.07 | -0.03455 | 20.07 | -0.05712 | 20.07 | -0.23111 | 22.54 | -0.30026 | 22.51 | -0.19685 | 20.07 | 64.97
20.08 | -0.0345 | 20.08 | -0.05698 | 20.08 | -0.23111 | 22.55 | -0.30026 | 22.51 | -0.19685 | 20.08 | 64.97
20.08 | -0.03444 | 20.08 | -0.05687 | 20.08 | -0.23099 | 22.55 | -0.30026 | 22.52 | -0.19685 | 20.08 | 64.97
20.08 | -0.03436 | 20.08 | -0.0568 | 20.08 | -0.23087 | 22.56 | -0.30016 | 22.52 | -0.19685 | 20.08 | 64.97
20.09 | -0.03429 | 20.09 | -0.05673 | 20.09 | -0.23087 | 22.56 | -0.30006 | 22.52 | -0.19685 | 20.09 | 64.98
20.09 | -0.03424 | 20.09 | -0.05667 | 20.09 | -0.23075 | 22.56 | -0.29995 | 22.53 | -0.19685 | 20.09 | 64.97
20.09 | -0.03418 | 20.09 | -0.05658 | 20.09 | -0.23063 | 22.57 | -0.29985 | 22.53 | -0.19685 | 20.09 | 64.97
20.1 | -0.0341 | 20.1 | -0.05646 | 20.1 | -0.23063 | 22.57 | -0.29985 | 22.53 | -0.19685 | 20.1 | 64.97
20.1 | -0.034 | 20.1 | -0.05633 | 20.1 | -0.23063 | 22.57 | -0.29975 | 22.54 | -0.19685 | 20.1 | 64.97
20.1 | -0.03393 | 20.1 | -0.05617 | 20.1 | -0.23063 | 22.58 | -0.29964 | 22.54 | -0.19685 | 20.1 | 64.98
20.11 | -0.03388 | 20.11 | -0.05599 | 20.11 | -0.23052 | 22.58 | -0.29964 | 22.54 | -0.19685 | 20.11 | 64.98
20.11 | -0.03384 | 20.11 | -0.05586 | 20.11 | -0.23052 | 22.58 | -0.29964 | 22.55 | -0.19674 | 20.11 | 64.98
20.11 | -0.0338 | 20.11 | -0.05572 | 20.11 | -0.2304 | 22.59 | -0.29964 | 22.55 | -0.19674 | 20.11 | 64.98
20.12 | -0.03376 | 20.12 | -0.05563 | 20.12 | -0.23028 | 22.59 | -0.29954 | 22.56 | -0.19674 | 20.12 | 64.97
20.12 | -0.0337 | 20.12 | -0.05554 | 20.12 | -0.23016 | 22.6 | -0.29954 | 22.56 | -0.19674 | 20.12 | 64.98
20.12 | -0.03366 | 20.12 | -0.05548 | 20.12 | -0.23016 | 22.6 | -0.29954 | 22.56 | -0.19674 | 20.12 | 64.98
20.13 | -0.03362 | 20.13 | -0.05539 | 20.13 | -0.23016 | 22.6 | -0.29944 | 22.57 | -0.19674 | 20.13 | 64.98
20.13 | -0.03358 | 20.13 | -0.05525 | 20.13 | -0.23004 | 22.61 | -0.29944 | 22.57 | -0.19664 | 20.13 | 64.98
20.13 | -0.03354 | 20.13 | -0.05509 | 20.13 | -0.23004 | 22.61 | -0.29944 | 22.57 | -0.19664 | 20.13 | 64.97
20.14 | -0.03349 | 20.14 | -0.05498 | 20.14 | -0.22992 | 22.61 | -0.29934 | 22.58 | -0.19664 | 20.14 | 64.98
20.14 | -0.03344 | 20.14 | -0.05487 | 20.14 | -0.22992 | 22.62 | -0.29934 | 22.58 | -0.19664 | 20.14 | 64.98
20.14 | -0.03339 | 20.14 | -0.05482 | 20.14 | -0.22981 | 22.62 | -0.29923 | 22.58 | -0.19664 | 20.14 | 64.98
20.15 | -0.03333 | 20.15 | -0.05478 | 20.15 | -0.22981 | 22.62 | -0.29923 | 22.59 | -0.19664 | 20.15 | 64.97
20.15 | -0.03326 | 20.15 | -0.05474 | 20.15 | -0.22969 | 22.63 | -0.29913 | 22.59 | -0.19664 | 20.15 | 64.97
20.15 | -0.03319 | 20.15 | -0.05465 | 20.15 | -0.22957 | 22.63 | -0.29903 | 22.6 | -0.19654 | 20.15 | 64.98
20.16 | -0.03315 | 20.16 | -0.05458 | 20.16 | -0.22945 | 22.64 | -0.29903 | 22.6 | -0.19654 | 20.16 | 64.97
20.16 | -0.03311 | 20.16 | -0.05449 | 20.16 | -0.22945 | 22.64 | -0.29903 | 22.6 | -0.19644 | 20.16 | 64.97
20.16 | -0.03309 | 20.16 | -0.05438 | 20.16 | -0.22933 | 22.64 | -0.29903 | 22.61 | -0.19644 | 20.16 | 64.98
20.17 | -0.03304 | 20.17 | -0.05424 | 20.17 | -0.22921 | 22.65 | -0.29903 | 22.61 | -0.19644 | 20.17 | 64.97
20.17 | -0.03297 | 20.17 | -0.05413 | 20.17 | -0.22921 | 22.65 | -0.29892 | 22.61 | -0.19644 | 20.17 | 64.98
20.17 | -0.03287 | 20.17 | -0.05404 | 20.17 | -0.22921 | 22.65 | -0.29882 | 22.62 | -0.19644 | 20.17 | 64.98
20.18 | -0.03277 | 20.18 | -0.05397 | 20.18 | -0.22921 | 22.66 | -0.29872 | 22.62 | -0.19644 | 20.18 | 64.98
20.18 | -0.03268 | 20.18 | -0.05388 | 20.18 | -0.2291 | 22.66 | -0.29862 | 22.62 | -0.19644 | 20.18 | 64.98
20.18 | -0.03262 | 20.18 | -0.05381 | 20.18 | -0.2291 | 22.67 | -0.29862 | 22.63 | -0.19644 | 20.18 | 64.98
20.19 | -0.0326 | 20.19 | -0.05372 | 20.19 | -0.22898 | 22.67 | -0.29862 | 22.63 | -0.19633 | 20.19 | 64.98
20.19 | -0.03256 | 20.19 | -0.05363 | 20.19 | -0.22886 | 22.67 | -0.29862 | 22.64 | -0.19633 | 20.19 | 64.98
20.19 | -0.03251 | 20.19 | -0.05352 | 20.19 | -0.22886 | 22.68 | -0.29862 | 22.64 | -0.19633 | 20.19 | 64.98
20.2 | -0.03247 | 20.2 | -0.05339 | 20.2 | -0.22886 | 22.68 | -0.29851 | 22.64 | -0.19633 | 20.2 | 64.98
20.2 | -0.03243 | 20.2 | -0.05323 | 20.2 | -0.22874 | 22.68 | -0.29851 | 22.65 | -0.19633 | 20.2 | 64.98
20.2 | -0.03239 | 20.2 | -0.0531 | 20.2 | -0.22874 | 22.69 | -0.29851 | 22.65 | -0.19623 | 20.2 | 64.98
20.21 | -0.03235 | 20.21 | -0.05298 | 20.21 | -0.22874 | 22.69 | -0.29851 | 22.65 | -0.19623 | 20.21 | 64.98
20.21 | -0.03232 | 20.21 | -0.05287 | 20.21 | -0.22862 | 22.69 | -0.29851 | 22.66 | -0.19623 | 20.21 | 64.98
20.21 | -0.03229 | 20.21 | -0.0528 | 20.21 | -0.22862 | 22.7 | -0.29851 | 22.66 | -0.19623 | 20.21 | 64.98
20.22 | -0.03227 | 20.22 | -0.05274 | 20.22 | -0.22839 | 22.7 | -0.29841 | 22.67 | -0.19623 | 20.22 | 64.98
20.22 | -0.03225 | 20.22 | -0.05265 | 20.22 | -0.22827 | 22.71 | -0.29831 | 22.67 | -0.19623 | 20.22 | 64.98
20.22 | -0.03224 | 20.22 | -0.0526 | 20.22 | -0.22827 | 22.71 | -0.29831 | 22.67 | -0.19623 | 20.22 | 64.98
20.23 | -0.03223 | 20.23 | -0.05251 | 20.23 | -0.22827 | 22.71 | -0.2982 | 22.68 | -0.19623 | 20.23 | 64.98
20.23 | -0.03217 | 20.23 | -0.0524 | 20.23 | -0.22827 | 22.72 | -0.2982 | 22.68 | -0.19623 | 20.23 | 64.98
20.23 | -0.03211 | 20.23 | -0.05229 | 20.23 | -0.22827 | 22.72 | -0.2982 | 22.68 | -0.19623 | 20.23 | 64.98
20.24 | -0.03206 | 20.24 | -0.0522 | 20.24 | -0.22815 | 22.72 | -0.2981 | 22.69 | -0.19623 | 20.24 | 64.98
20.24 | -0.032 | 20.24 | -0.05208 | 20.24 | -0.22815 | 22.73 | -0.2981 | 22.69 | -0.19623 | 20.24 | 64.98
20.24 | -0.03194 | 20.24 | -0.05204 | 20.24 | -0.22803 | 22.73 | -0.298 | 22.69 | -0.19623 | 20.24 | 64.98
20.25 | -0.03188 | 20.25 | -0.05197 | 20.25 | -0.22791 | 22.73 | -0.298 | 22.7 | -0.19623 | 20.25 | 64.98
20.25 | -0.0318 | 20.25 | -0.05188 | 20.25 | -0.22779 | 22.74 | -0.298 | 22.7 | -0.19613 | 20.25 | 64.98
20.25 | -0.03171 | 20.25 | -0.05179 | 20.25 | -0.22779 | 22.74 | -0.2979 | 22.71 | -0.19613 | 20.25 | 64.98
20.26 | -0.03166 | 20.26 | -0.05168 | 20.26 | -0.22768 | 22.75 | -0.29779 | 22.71 | -0.19613 | 20.26 | 64.98
20.26 | -0.03166 | 20.26 | -0.05159 | 20.26 | -0.22768 | 22.75 | -0.29779 | 22.71 | -0.19613 | 20.26 | 64.98
20.26 | -0.03168 | 20.26 | -0.05148 | 20.26 | -0.22768 | 22.75 | -0.29779 | 22.72 | -0.19613 | 20.26 | 64.98
20.27 | -0.03168 | 20.27 | -0.05143 | 20.27 | -0.22756 | 22.76 | -0.29779 | 22.72 | -0.19613 | 20.27 | 64.98
20.27 | -0.03166 | 20.27 | -0.05137 | 20.27 | -0.22744 | 22.76 | -0.29779 | 22.72 | -0.19613 | 20.27 | 64.98
20.27 | -0.03161 | 20.27 | -0.05128 | 20.27 | -0.22732 | 22.76 | -0.29779 | 22.73 | -0.19613 | 20.27 | 64.98
20.28 | -0.03159 | 20.28 | -0.05116 | 20.28 | -0.22732 | 22.77 | -0.29769 | 22.73 | -0.19613 | 20.28 | 64.98
20.28 | -0.03159 | 20.28 | -0.05105 | 20.28 | -0.22732 | 22.77 | -0.29759 | 22.73 | -0.19602 | 20.28 | 64.98
20.28 | -0.03157 | 20.28 | -0.05094 | 20.28 | -0.22732 | 22.77 | -0.29759 | 22.74 | -0.19602 | 20.28 | 64.98
20.29 | -0.03155 | 20.29 | -0.05085 | 20.29 | -0.22732 | 22.78 | -0.29759 | 22.74 | -0.19592 | 20.29 | 64.98
20.29 | -0.03151 | 20.29 | -0.05078 | 20.29 | -0.22732 | 22.78 | -0.29759 | 22.75 | -0.19592 | 20.29 | 64.98
20.29 | -0.03143 | 20.29 | -0.05069 | 20.29 | -0.2272 | 22.79 | -0.29748 | 22.75 | -0.19602 | 20.29 | 64.98
20.3 | -0.03135 | 20.3 | -0.0506 | 20.3 | -0.22708 | 22.79 | -0.29748 | 22.75 | -0.19592 | 20.3 | 64.98
20.3 | -0.03128 | 20.3 | -0.05056 | 20.3 | -0.22708 | 22.79 | -0.29738 | 22.76 | -0.19592 | 20.3 | 64.98
20.3 | -0.03123 | 20.3 | -0.05049 | 20.3 | -0.22697 | 22.8 | -0.29738 | 22.76 | -0.19592 | 20.3 | 64.98
20.31 | -0.03121 | 20.31 | -0.05042 | 20.31 | -0.22697 | 22.8 | -0.29728 | 22.76 | -0.19592 | 20.31 | 64.98
20.31 | -0.03118 | 20.31 | -0.05036 | 20.31 | -0.22697 | 22.8 | -0.29728 | 22.77 | -0.19582 | 20.31 | 64.98
20.31 | -0.03114 | 20.31 | -0.05024 | 20.31 | -0.22697 | 22.81 | -0.29728 | 22.77 | -0.19582 | 20.31 | 64.98
20.32 | -0.03108 | 20.32 | -0.05011 | 20.32 | -0.22685 | 22.81 | -0.29728 | 22.77 | -0.19582 | 20.32 | 64.98
20.32 | -0.03102 | 20.32 | -0.04995 | 20.32 | -0.22685 | 22.81 | -0.29728 | 22.78 | -0.19582 | 20.32 | 64.98
20.32 | -0.03097 | 20.32 | -0.04982 | 20.32 | -0.22685 | 22.82 | -0.29718 | 22.78 | -0.19582 | 20.32 | 64.98
20.33 | -0.03093 | 20.33 | -0.04973 | 20.33 | -0.22685 | 22.82 | -0.29718 | 22.79 | -0.19582 | 20.33 | 64.98
20.33 | -0.03089 | 20.33 | -0.04966 | 20.33 | -0.22685 | 22.83 | -0.29718 | 22.79 | -0.19582 | 20.33 | 64.98
20.33 | -0.03086 | 20.33 | -0.04961 | 20.33 | -0.22673 | 22.83 | -0.29707 | 22.79 | -0.19582 | 20.33 | 64.98
20.34 | -0.03084 | 20.34 | -0.04955 | 20.34 | -0.22673 | 22.83 | -0.29707 | 22.8 | -0.19582 | 20.34 | 64.98
20.34 | -0.03084 | 20.34 | -0.0495 | 20.34 | -0.22661 | 22.84 | -0.29707 | 22.8 | -0.19582 | 20.34 | 64.98
20.34 | -0.03082 | 20.34 | -0.04946 | 20.34 | -0.22661 | 22.84 | -0.29707 | 22.8 | -0.19572 | 20.34 | 64.98
20.35 | -0.03077 | 20.35 | -0.04939 | 20.35 | -0.22649 | 22.84 | -0.29707 | 22.81 | -0.19572 | 20.35 | 64.98
20.35 | -0.03073 | 20.35 | -0.04934 | 20.35 | -0.22637 | 22.85 | -0.29697 | 22.81 | -0.19572 | 20.35 | 64.98
20.35 | -0.03068 | 20.35 | -0.04928 | 20.35 | -0.22626 | 22.85 | -0.29687 | 22.81 | -0.19572 | 20.35 | 64.98
20.36 | -0.03063 | 20.36 | -0.04919 | 20.36 | -0.22626 | 22.86 | -0.29676 | 22.82 | -0.19572 | 20.36 | 64.98
20.36 | -0.03058 | 20.36 | -0.0491 | 20.36 | -0.22614 | 22.86 | -0.29676 | 22.82 | -0.19572 | 20.36 | 64.98
20.36 | -0.03051 | 20.36 | -0.04899 | 20.36 | -0.22614 | 22.86 | -0.29676 | 22.83 | -0.19561 | 20.36 | 64.98
20.37 | -0.03043 | 20.37 | -0.04887 | 20.37 | -0.22602 | 22.87 | -0.29676 | 22.83 | -0.19561 | 20.37 | 64.98
20.37 | -0.0304 | 20.37 | -0.04876 | 20.37 | -0.2259 | 22.87 | -0.29666 | 22.83 | -0.19561 | 20.37 | 64.98
20.37 | -0.03041 | 20.37 | -0.04869 | 20.37 | -0.22578 | 22.87 | -0.29666 | 22.84 | -0.19561 | 20.37 | 64.98
20.38 | -0.03042 | 20.38 | -0.04863 | 20.38 | -0.22578 | 22.88 | -0.29656 | 22.84 | -0.19561 | 20.38 | 64.98
20.38 | -0.0304 | 20.38 | -0.04858 | 20.38 | -0.22578 | 22.88 | -0.29656 | 22.84 | -0.19551 | 20.38 | 64.98
20.38 | -0.03034 | 20.38 | -0.04854 | 20.38 | -0.22566 | 22.88 | -0.29645 | 22.85 | -0.19551 | 20.38 | 64.98
20.39 | -0.03028 | 20.39 | -0.04851 | 20.39 | -0.22566 | 22.89 | -0.29645 | 22.85 | -0.19551 | 20.39 | 64.98
20.39 | -0.03026 | 20.39 | -0.04849 | 20.39 | -0.22566 | 22.89 | -0.29645 | 22.86 | -0.19551 | 20.39 | 64.98
20.39 | -0.03024 | 20.39 | -0.0484 | 20.39 | -0.22566 | 22.9 | -0.29635 | 22.86 | -0.19541 | 20.39 | 64.98
20.4 | -0.03021 | 20.4 | -0.04829 | 20.4 | -0.22555 | 22.9 | -0.29635 | 22.86 | -0.19541 | 20.4 | 64.98
20.4 | -0.03013 | 20.4 | -0.04822 | 20.4 | -0.22555 | 22.9 | -0.29635 | 22.87 | -0.19541 | 20.4 | 64.98
20.4 | -0.03003 | 20.4 | -0.04813 | 20.4 | -0.22543 | 22.91 | -0.29625 | 22.87 | -0.19541 | 20.4 | 64.98
20.41 | -0.02994 | 20.41 | -0.04809 | 20.41 | -0.22531 | 22.91 | -0.29625 | 22.87 | -0.19541 | 20.41 | 64.98
20.41 | -0.02989 | 20.41 | -0.04802 | 20.41 | -0.22531 | 22.91 | -0.29625 | 22.88 | -0.19541 | 20.41 | 64.98
20.41 | -0.02987 | 20.41 | -0.04797 | 20.41 | -0.22531 | 22.92 | -0.29625 | 22.88 | -0.19541 | 20.41 | 64.98
20.42 | -0.02987 | 20.42 | -0.04795 | 20.42 | -0.22531 | 22.92 | -0.29615 | 22.88 | -0.19541 | 20.42 | 64.98
20.42 | -0.02984 | 20.42 | -0.04793 | 20.42 | -0.22531 | 22.92 | -0.29615 | 22.89 | -0.19541 | 20.42 | 64.98
20.42 | -0.02982 | 20.42 | -0.04788 | 20.42 | -0.22531 | 22.93 | -0.29604 | 22.89 | -0.19541 | 20.42 | 64.98
20.43 | -0.0298 | 20.43 | -0.04779 | 20.43 | -0.22519 | 22.93 | -0.29604 | 22.9 | -0.1953 | 20.43 | 64.98
20.43 | -0.02977 | 20.43 | -0.04771 | 20.43 | -0.22519 | 22.94 | -0.29604 | 22.9 | -0.1952 | 20.43 | 64.98
20.43 | -0.02973 | 20.43 | -0.04766 | 20.43 | -0.22507 | 22.94 | -0.29604 | 22.9 | -0.1952 | 20.43 | 64.98
20.44 | -0.02968 | 20.44 | -0.04762 | 20.44 | -0.22495 | 22.94 | -0.29594 | 22.91 | -0.1952 | 20.44 | 64.98
20.44 | -0.02963 | 20.44 | -0.04762 | 20.44 | -0.22484 | 22.95 | -0.29594 | 22.91 | -0.1951 | 20.44 | 64.98
20.44 | -0.02961 | 20.44 | -0.04759 | 20.44 | -0.22472 | 22.95 | -0.29594 | 22.91 | -0.1951 | 20.44 | 64.98
20.45 | -0.02959 | 20.45 | -0.04755 | 20.45 | -0.22472 | 22.95 | -0.29584 | 22.92 | -0.1951 | 20.45 | 64.98
20.45 | -0.02956 | 20.45 | -0.04753 | 20.45 | -0.22472 | 22.96 | -0.29573 | 22.92 | -0.195 | 20.45 | 64.98
20.45 | -0.02956 | 20.45 | -0.0475 | 20.45 | -0.22472 | 22.96 | -0.29563 | 22.92 | -0.195 | 20.45 | 64.98
20.46 | -0.02956 | 20.46 | -0.0475 | 20.46 | -0.22472 | 22.96 | -0.29563 | 22.93 | -0.195 | 20.46 | 64.98
20.46 | -0.02956 | 20.46 | -0.0475 | 20.46 | -0.22472 | 22.97 | -0.29553 | 22.93 | -0.195 | 20.46 | 64.98
20.46 | -0.02953 | 20.46 | -0.04746 | 20.46 | -0.2246 | 22.97 | -0.29553 | 22.94 | -0.195 | 20.46 | 64.98
20.47 | -0.02948 | 20.47 | -0.04744 | 20.47 | -0.2246 | 22.98 | -0.29553 | 22.94 | -0.19489 | 20.47 | 64.98
20.47 | -0.0294 | 20.47 | -0.04735 | 20.47 | -0.22448 | 22.98 | -0.29553 | 22.94 | -0.19489 | 20.47 | 64.98
20.47 | -0.02934 | 20.47 | -0.04726 | 20.47 | -0.22436 | 22.98 | -0.29543 | 22.95 | -0.19479 | 20.47 | 64.98
20.48 | -0.0293 | 20.48 | -0.04717 | 20.48 | -0.22436 | 22.99 | -0.29543 | 22.95 | -0.19479 | 20.48 | 64.98
20.48 | -0.02928 | 20.48 | -0.04708 | 20.48 | -0.22424 | 22.99 | -0.29532 | 22.95 | -0.19479 | 20.48 | 64.98
20.48 | -0.02927 | 20.48 | -0.04699 | 20.48 | -0.22424 | 22.99 | -0.29532 | 22.96 | -0.19479 | 20.48 | 64.98
20.49 | -0.02924 | 20.49 | -0.0469 | 20.49 | -0.22424 | 23 | -0.29532 | 22.96 | -0.19479 | 20.49 | 64.98
20.49 | -0.02919 | 20.49 | -0.04685 | 20.49 | -0.22413 | 23 | -0.29522 | 22.96 | -0.19479 | 20.49 | 64.98
20.49 | -0.02913 | 20.49 | -0.04683 | 20.49 | -0.22413 | 23 | -0.29522 | 22.97 | -0.19469 | 20.49 | 64.98
20.5 | -0.02908 | 20.5 | -0.04683 | 20.5 | -0.22401 | 23.01 | -0.29522 | 22.97 | -0.19469 | 20.5 | 64.98
20.5 | -0.02906 | 20.5 | -0.04683 | 20.5 | -0.22401 | 23.01 | -0.29522 | 22.98 | -0.19469 | 20.5 | 64.98
20.5 | -0.02907 | 20.5 | -0.04681 | 20.5 | -0.22401 | 23.02 | -0.29522 | 22.98 | -0.19469 | 20.5 | 64.98
20.51 | -0.02905 | 20.51 | -0.04678 | 20.51 | -0.22389 | 23.02 | -0.29522 | 22.98 | -0.19469 | 20.51 | 64.98
20.51 | -0.029 | 20.51 | -0.04676 | 20.51 | -0.22389 | 23.02 | -0.29522 | 22.99 | -0.19469 | 20.51 | 64.98
20.51 | -0.02895 | 20.51 | -0.04672 | 20.51 | -0.22377 | 23.03 | -0.29522 | 22.99 | -0.19458 | 20.51 | 64.98
20.52 | -0.02889 | 20.52 | -0.04667 | 20.52 | -0.22377 | 23.03 | -0.29522 | 22.99 | -0.19458 | 20.52 | 64.98
20.52 | -0.02884 | 20.52 | -0.04665 | 20.52 | -0.22365 | 23.03 | -0.29512 | 23 | -0.19458 | 20.52 | 64.98
20.52 | -0.02882 | 20.52 | -0.04658 | 20.52 | -0.22365 | 23.04 | -0.29512 | 23 | -0.19458 | 20.52 | 64.98
20.53 | -0.02882 | 20.53 | -0.04654 | 20.53 | -0.22365 | 23.04 | -0.29501 | 23 | -0.19458 | 20.53 | 64.98
20.53 | -0.0288 | 20.53 | -0.04651 | 20.53 | -0.22365 | 23.05 | -0.29491 | 23.01 | -0.19448 | 20.53 | 64.98
20.53 | -0.02881 | 20.53 | -0.04649 | 20.53 | -0.22365 | 23.05 | -0.29491 | 23.01 | -0.19448 | 20.53 | 64.98
20.54 | -0.02884 | 20.54 | -0.04645 | 20.54 | -0.22353 | 23.05 | -0.29491 | 23.02 | -0.19438 | 20.54 | 64.98
20.54 | -0.02884 | 20.54 | -0.0464 | 20.54 | -0.22353 | 23.06 | -0.29491 | 23.02 | -0.19438 | 20.54 | 64.98
20.54 | -0.02882 | 20.54 | -0.04638 | 20.54 | -0.22342 | 23.06 | -0.29491 | 23.02 | -0.19438 | 20.54 | 64.98
20.55 | -0.02878 | 20.55 | -0.04636 | 20.55 | -0.22342 | 23.06 | -0.29481 | 23.03 | -0.19438 | 20.55 | 64.98
20.55 | -0.02873 | 20.55 | -0.0464 | 20.55 | -0.22342 | 23.07 | -0.29471 | 23.03 | -0.19438 | 20.55 | 64.98
20.55 | -0.02868 | 20.55 | -0.0464 | 20.55 | -0.22342 | 23.07 | -0.29471 | 23.03 | -0.19438 | 20.55 | 64.98
20.56 | -0.02866 | 20.56 | -0.0464 | 20.56 | -0.22342 | 23.07 | -0.29471 | 23.04 | -0.19438 | 20.56 | 64.98
20.56 | -0.02866 | 20.56 | -0.04636 | 20.56 | -0.2233 | 23.08 | -0.29471 | 23.04 | -0.19428 | 20.56 | 64.98
20.56 | -0.02863 | 20.56 | -0.04627 | 20.56 | -0.2233 | 23.08 | -0.2946 | 23.05 | -0.19417 | 20.56 | 64.98
20.57 | -0.02861 | 20.57 | -0.0462 | 20.57 | -0.2233 | 23.09 | -0.2945 | 23.05 | -0.19407 | 20.57 | 64.98
20.57 | -0.02858 | 20.57 | -0.04616 | 20.57 | -0.2233 | 23.09 | -0.2945 | 23.05 | -0.19407 | 20.57 | 64.98
20.57 | -0.02852 | 20.57 | -0.04613 | 20.57 | -0.22318 | 23.09 | -0.2944 | 23.06 | -0.19397 | 20.57 | 64.98
20.58 | -0.02848 | 20.58 | -0.04613 | 20.58 | -0.22318 | 23.1 | -0.2944 | 23.06 | -0.19397 | 20.58 | 64.98
20.58 | -0.02846 | 20.58 | -0.04611 | 20.58 | -0.22306 | 23.1 | -0.2944 | 23.06 | -0.19397 | 20.58 | 64.98
20.58 | -0.02845 | 20.58 | -0.04604 | 20.58 | -0.22306 | 23.1 | -0.2944 | 23.07 | -0.19397 | 20.58 | 64.98
20.59 | -0.02844 | 20.59 | -0.04602 | 20.59 | -0.22306 | 23.11 | -0.2944 | 23.07 | -0.19397 | 20.59 | 64.98
20.59 | -0.02837 | 20.59 | -0.04598 | 20.59 | -0.22294 | 23.11 | -0.29429 | 23.07 | -0.19397 | 20.59 | 64.98
20.59 | -0.02832 | 20.59 | -0.04591 | 20.59 | -0.22294 | 23.11 | -0.29429 | 23.08 | -0.19397 | 20.59 | 64.98
20.6 | -0.02828 | 20.6 | -0.04584 | 20.6 | -0.22282 | 23.12 | -0.29429 | 23.08 | -0.19397 | 20.6 | 64.98
20.6 | -0.02823 | 20.6 | -0.0458 | 20.6 | -0.22282 | 23.12 | -0.29429 | 23.09 | -0.19397 | 20.6 | 64.98
20.6 | -0.0282 | 20.6 | -0.04575 | 20.6 | -0.22282 | 23.13 | -0.29419 | 23.09 | -0.19397 | 20.6 | 64.98
20.61 | -0.02819 | 20.61 | -0.04575 | 20.61 | -0.22271 | 23.13 | -0.29419 | 23.09 | -0.19386 | 20.61 | 64.98
20.61 | -0.0282 | 20.61 | -0.04573 | 20.61 | -0.22271 | 23.13 | -0.29419 | 23.1 | -0.19386 | 20.61 | 64.98
20.61 | -0.0282 | 20.61 | -0.04571 | 20.61 | -0.22271 | 23.14 | -0.29409 | 23.1 | -0.19386 | 20.61 | 64.98
20.62 | -0.02819 | 20.62 | -0.04568 | 20.62 | -0.22271 | 23.14 | -0.29409 | 23.1 | -0.19386 | 20.62 | 64.98
20.62 | -0.02815 | 20.62 | -0.04566 | 20.62 | -0.22259 | 23.14 | -0.29399 | 23.11 | -0.19386 | 20.62 | 64.98
20.62 | -0.02808 | 20.62 | -0.04564 | 20.62 | -0.22259 | 23.15 | -0.29399 | 23.11 | -0.19376 | 20.62 | 64.98
20.63 | -0.02801 | 20.63 | -0.04562 | 20.63 | -0.22259 | 23.15 | -0.29388 | 23.11 | -0.19376 | 20.63 | 64.98
20.63 | -0.02795 | 20.63 | -0.04557 | 20.63 | -0.22259 | 23.15 | -0.29388 | 23.12 | -0.19376 | 20.63 | 64.98
20.63 | -0.02791 | 20.63 | -0.04555 | 20.63 | -0.22247 | 23.16 | -0.29388 | 23.12 | -0.19376 | 20.63 | 64.98
20.64 | -0.02788 | 20.64 | -0.0455 | 20.64 | -0.22247 | 23.16 | -0.29388 | 23.13 | -0.19376 | 20.64 | 64.98
20.64 | -0.02785 | 20.64 | -0.04546 | 20.64 | -0.22247 | 23.17 | -0.29378 | 23.13 | -0.19366 | 20.64 | 64.98
20.64 | -0.02785 | 20.64 | -0.04537 | 20.64 | -0.22235 | 23.17 | -0.29378 | 23.13 | -0.19366 | 20.64 | 64.98
20.65 | -0.02787 | 20.65 | -0.0453 | 20.65 | -0.22235 | 23.17 | -0.29378 | 23.14 | -0.19366 | 20.65 | 64.98
20.65 | -0.0279 | 20.65 | -0.04526 | 20.65 | -0.22223 | 23.18 | -0.29368 | 23.14 | -0.19355 | 20.65 | 64.98
20.65 | -0.02794 | 20.65 | -0.04523 | 20.65 | -0.22223 | 23.18 | -0.29368 | 23.14 | -0.19366 | 20.65 | 64.98
20.66 | -0.02795 | 20.66 | -0.04519 | 20.66 | -0.22223 | 23.18 | -0.29368 | 23.15 | -0.19355 | 20.66 | 64.98
20.66 | -0.02794 | 20.66 | -0.04517 | 20.66 | -0.22223 | 23.19 | -0.29368 | 23.15 | -0.19355 | 20.66 | 64.98
20.66 | -0.02789 | 20.66 | -0.04517 | 20.66 | -0.22211 | 23.19 | -0.29368 | 23.15 | -0.19355 | 20.66 | 64.98
20.67 | -0.02784 | 20.67 | -0.04517 | 20.67 | -0.22211 | 23.19 | -0.29357 | 23.16 | -0.19345 | 20.67 | 64.98
20.67 | -0.02781 | 20.67 | -0.04517 | 20.67 | -0.22211 | 23.2 | -0.29357 | 23.16 | -0.19345 | 20.67 | 64.98
20.67 | -0.02778 | 20.67 | -0.04512 | 20.67 | -0.222 | 23.2 | -0.29347 | 23.17 | -0.19335 | 20.67 | 64.98
20.68 | -0.02777 | 20.68 | -0.0451 | 20.68 | -0.222 | 23.21 | -0.29347 | 23.17 | -0.19335 | 20.68 | 64.98
20.68 | -0.02776 | 20.68 | -0.0451 | 20.68 | -0.222 | 23.21 | -0.29347 | 23.17 | -0.19335 | 20.68 | 64.98
20.68 | -0.02775 | 20.68 | -0.04508 | 20.68 | -0.222 | 23.21 | -0.29337 | 23.18 | -0.19335 | 20.68 | 64.98
20.69 | -0.02775 | 20.69 | -0.04508 | 20.69 | -0.222 | 23.22 | -0.29337 | 23.18 | -0.19335 | 20.69 | 64.98
20.69 | -0.02776 | 20.69 | -0.04505 | 20.69 | -0.222 | 23.22 | -0.29337 | 23.18 | -0.19335 | 20.69 | 64.98
20.69 | -0.02774 | 20.69 | -0.04501 | 20.69 | -0.22188 | 23.22 | -0.29337 | 23.19 | -0.19325 | 20.69 | 64.98
20.7 | -0.02769 | 20.7 | -0.04499 | 20.7 | -0.22188 | 23.23 | -0.29337 | 23.19 | -0.19314 | 20.7 | 64.98
20.7 | -0.02764 | 20.7 | -0.04496 | 20.7 | -0.22188 | 23.23 | -0.29337 | 23.19 | -0.19314 | 20.7 | 64.98
20.7 | -0.02759 | 20.7 | -0.04494 | 20.7 | -0.22176 | 23.23 | -0.29327 | 23.2 | -0.19314 | 20.7 | 64.98
20.71 | -0.02756 | 20.71 | -0.04492 | 20.71 | -0.22176 | 23.24 | -0.29316 | 23.2 | -0.19325 | 20.71 | 64.98
20.71 | -0.02753 | 20.71 | -0.04488 | 20.71 | -0.22176 | 23.24 | -0.29306 | 23.21 | -0.19314 | 20.71 | 64.98
20.71 | -0.02749 | 20.71 | -0.04481 | 20.71 | -0.22176 | 23.25 | -0.29306 | 23.21 | -0.19314 | 20.71 | 64.98
20.72 | -0.02749 | 20.72 | -0.04474 | 20.72 | -0.22164 | 23.25 | -0.29306 | 23.21 | -0.19314 | 20.72 | 64.98
20.72 | -0.02751 | 20.72 | -0.04472 | 20.72 | -0.22164 | 23.25 | -0.29296 | 23.22 | -0.19314 | 20.72 | 64.98
20.72 | -0.02755 | 20.72 | -0.04465 | 20.72 | -0.22164 | 23.26 | -0.29296 | 23.22 | -0.19314 | 20.72 | 64.98
20.73 | -0.02756 | 20.73 | -0.04463 | 20.73 | -0.22164 | 23.26 | -0.29296 | 23.22 | -0.19314 | 20.73 | 64.98
20.73 | -0.02756 | 20.73 | -0.04461 | 20.73 | -0.22164 | 23.26 | -0.29296 | 23.23 | -0.19314 | 20.73 | 64.98
20.73 | -0.02753 | 20.73 | -0.04458 | 20.73 | -0.22164 | 23.27 | -0.29296 | 23.23 | -0.19314 | 20.73 | 64.98
20.74 | -0.02751 | 20.74 | -0.04458 | 20.74 | -0.22152 | 23.27 | -0.29285 | 23.23 | -0.19314 | 20.74 | 64.98
20.74 | -0.02748 | 20.74 | -0.04458 | 20.74 | -0.22152 | 23.28 | -0.29275 | 23.24 | -0.19304 | 20.74 | 64.98
20.74 | -0.02746 | 20.74 | -0.04458 | 20.74 | -0.2214 | 23.28 | -0.29275 | 23.24 | -0.19304 | 20.74 | 64.98
20.75 | -0.02742 | 20.75 | -0.04458 | 20.75 | -0.2214 | 23.28 | -0.29275 | 23.25 | -0.19304 | 20.75 | 64.98
20.75 | -0.02739 | 20.75 | -0.04458 | 20.75 | -0.2214 | 23.29 | -0.29275 | 23.25 | -0.19304 | 20.75 | 64.98
20.75 | -0.02737 | 20.75 | -0.04454 | 20.75 | -0.22129 | 23.29 | -0.29275 | 23.25 | -0.19304 | 20.75 | 64.98
20.76 | -0.02737 | 20.76 | -0.04447 | 20.76 | -0.22129 | 23.29 | -0.29265 | 23.26 | -0.19294 | 20.76 | 64.98
20.76 | -0.02738 | 20.76 | -0.0444 | 20.76 | -0.22117 | 23.3 | -0.29265 | 23.26 | -0.19294 | 20.76 | 64.98
20.76 | -0.02739 | 20.76 | -0.04434 | 20.76 | -0.22117 | 23.3 | -0.29254 | 23.26 | -0.19294 | 20.76 | 64.98
20.77 | -0.02735 | 20.77 | -0.04425 | 20.77 | -0.22117 | 23.3 | -0.29244 | 23.27 | -0.19294 | 20.77 | 64.98
20.77 | -0.02733 | 20.77 | -0.0442 | 20.77 | -0.22117 | 23.31 | -0.29244 | 23.27 | -0.19294 | 20.77 | 64.98
20.77 | -0.02732 | 20.77 | -0.04418 | 20.77 | -0.22117 | 23.31 | -0.29234 | 23.28 | -0.19294 | 20.77 | 64.98
20.78 | -0.02734 | 20.78 | -0.0442 | 20.78 | -0.22105 | 23.32 | -0.29234 | 23.28 | -0.19294 | 20.78 | 64.98
20.78 | -0.02736 | 20.78 | -0.04422 | 20.78 | -0.22105 | 23.32 | -0.29234 | 23.28 | -0.19294 | 20.78 | 64.98
20.78 | -0.02736 | 20.78 | -0.0442 | 20.78 | -0.22105 | 23.32 | -0.29234 | 23.29 | -0.19294 | 20.78 | 64.98
20.79 | -0.02738 | 20.79 | -0.04416 | 20.79 | -0.22105 | 23.33 | -0.29224 | 23.29 | -0.19294 | 20.79 | 64.98
20.79 | -0.02738 | 20.79 | -0.04411 | 20.79 | -0.22105 | 23.33 | -0.29213 | 23.29 | -0.19294 | 20.79 | 64.98
20.79 | -0.02735 | 20.79 | -0.04409 | 20.79 | -0.22105 | 23.33 | -0.29213 | 23.3 | -0.19283 | 20.79 | 64.98
20.8 | -0.0273 | 20.8 | -0.04409 | 20.8 | -0.22105 | 23.34 | -0.29203 | 23.3 | -0.19283 | 20.8 | 64.98
20.8 | -0.02726 | 20.8 | -0.04409 | 20.8 | -0.22117 | 23.34 | -0.29203 | 23.3 | -0.19283 | 20.8 | 64.98
20.8 | -0.02723 | 20.8 | -0.04409 | 20.8 | -0.22117 | 23.34 | -0.29193 | 23.31 | -0.19283 | 20.8 | 64.98
20.81 | -0.02723 | 20.81 | -0.04407 | 20.81 | -0.22117 | 23.35 | -0.29193 | 23.31 | -0.19273 | 20.81 | 64.98
20.81 | -0.02724 | 20.81 | -0.04404 | 20.81 | -0.22105 | 23.35 | -0.29193 | 23.32 | -0.19273 | 20.81 | 64.98
20.81 | -0.02725 | 20.81 | -0.04402 | 20.81 | -0.22105 | 23.36 | -0.29203 | 23.32 | -0.19273 | 20.81 | 64.98
20.82 | -0.02723 | 20.82 | -0.044 | 20.82 | -0.22105 | 23.36 | -0.29203 | 23.32 | -0.19263 | 20.82 | 64.98
20.82 | -0.02721 | 20.82 | -0.044 | 20.82 | -0.22105 | 23.36 | -0.29203 | 23.33 | -0.19273 | 20.82 | 64.98
20.82 | -0.02717 | 20.82 | -0.04398 | 20.82 | -0.22105 | 23.37 | -0.29203 | 23.33 | -0.19273 | 20.82 | 64.98
20.83 | -0.02712 | 20.83 | -0.04395 | 20.83 | -0.22105 | 23.37 | -0.29193 | 23.33 | -0.19273 | 20.83 | 64.98
20.83 | -0.02705 | 20.83 | -0.04391 | 20.83 | -0.22093 | 23.37 | -0.29193 | 23.34 | -0.19263 | 20.83 | 64.98
20.83 | -0.02703 | 20.83 | -0.04389 | 20.83 | -0.22093 | 23.38 | -0.29193 | 23.34 | -0.19263 | 20.83 | 64.98
20.84 | -0.02703 | 20.84 | -0.04384 | 20.84 | -0.22093 | 23.38 | -0.29193 | 23.34 | -0.19263 | 20.84 | 64.98
20.84 | -0.02709 | 20.84 | -0.04384 | 20.84 | -0.22081 | 23.38 | -0.29193 | 23.35 | -0.19263 | 20.84 | 64.98
20.84 | -0.02714 | 20.84 | -0.04384 | 20.84 | -0.22069 | 23.39 | -0.29182 | 23.35 | -0.19263 | 20.84 | 64.98
20.85 | -0.02716 | 20.85 | -0.04382 | 20.85 | -0.22069 | 23.39 | -0.29172 | 23.36 | -0.19253 | 20.85 | 64.98
20.85 | -0.02712 | 20.85 | -0.04377 | 20.85 | -0.22058 | 23.4 | -0.29172 | 23.36 | -0.19253 | 20.85 | 64.98
20.85 | -0.02708 | 20.85 | -0.04375 | 20.85 | -0.22058 | 23.4 | -0.29162 | 23.36 | -0.19253 | 20.85 | 64.98
20.86 | -0.02704 | 20.86 | -0.04371 | 20.86 | -0.22046 | 23.4 | -0.29162 | 23.37 | -0.19253 | 20.86 | 64.98
20.86 | -0.027 | 20.86 | -0.04368 | 20.86 | -0.22046 | 23.41 | -0.29162 | 23.37 | -0.19253 | 20.86 | 64.98
20.86 | -0.027 | 20.86 | -0.04366 | 20.86 | -0.22046 | 23.41 | -0.29162 | 23.37 | -0.19253 | 20.86 | 64.98
20.87 | -0.027 | 20.87 | -0.04368 | 20.87 | -0.22046 | 23.41 | -0.29162 | 23.38 | -0.19253 | 20.87 | 64.98
20.87 | -0.02703 | 20.87 | -0.04371 | 20.87 | -0.22046 | 23.42 | -0.29162 | 23.38 | -0.19253 | 20.87 | 64.98
20.87 | -0.02706 | 20.87 | -0.04368 | 20.87 | -0.22034 | 23.42 | -0.29152 | 23.38 | -0.19242 | 20.87 | 64.98
20.88 | -0.02707 | 20.88 | -0.04362 | 20.88 | -0.22034 | 23.42 | -0.29152 | 23.39 | -0.19242 | 20.88 | 64.98
20.88 | -0.02705 | 20.88 | -0.04353 | 20.88 | -0.22034 | 23.43 | -0.29152 | 23.39 | -0.19253 | 20.88 | 64.98
20.88 | -0.02701 | 20.88 | -0.04342 | 20.88 | -0.22022 | 23.43 | -0.29141 | 23.4 | -0.19253 | 20.88 | 64.98
20.89 | -0.02698 | 20.89 | -0.04337 | 20.89 | -0.22022 | 23.44 | -0.29141 | 23.4 | -0.19253 | 20.89 | 64.98
20.89 | -0.02696 | 20.89 | -0.04337 | 20.89 | -0.2201 | 23.44 | -0.29141 | 23.4 | -0.19253 | 20.89 | 64.98
20.89 | -0.02696 | 20.89 | -0.04337 | 20.89 | -0.2201 | 23.44 | -0.29131 | 23.41 | -0.19253 | 20.89 | 64.98
20.9 | -0.02699 | 20.9 | -0.04339 | 20.9 | -0.2201 | 23.45 | -0.29131 | 23.41 | -0.19242 | 20.9 | 64.98
20.9 | -0.027 | 20.9 | -0.04337 | 20.9 | -0.2201 | 23.45 | -0.29121 | 23.41 | -0.19242 | 20.9 | 64.98
20.9 | -0.02699 | 20.9 | -0.04333 | 20.9 | -0.2201 | 23.45 | -0.29121 | 23.42 | -0.19232 | 20.9 | 64.98
20.91 | -0.02698 | 20.91 | -0.04333 | 20.91 | -0.2201 | 23.46 | -0.29121 | 23.42 | -0.19232 | 20.91 | 64.98
20.91 | -0.02692 | 20.91 | -0.04333 | 20.91 | -0.21998 | 23.46 | -0.29121 | 23.42 | -0.19232 | 20.91 | 64.98
20.91 | -0.02688 | 20.91 | -0.04333 | 20.91 | -0.21987 | 23.47 | -0.29121 | 23.43 | -0.19232 | 20.91 | 64.98
20.92 | -0.0269 | 20.92 | -0.0433 | 20.92 | -0.21987 | 23.47 | -0.29121 | 23.43 | -0.19232 | 20.92 | 64.98
20.92 | -0.0269 | 20.92 | -0.04326 | 20.92 | -0.21975 | 23.47 | -0.29121 | 23.44 | -0.19232 | 20.92 | 64.98
20.92 | -0.02689 | 20.92 | -0.04324 | 20.92 | -0.21987 | 23.48 | -0.29121 | 23.44 | -0.19222 | 20.92 | 64.98
20.93 | -0.02688 | 20.93 | -0.04324 | 20.93 | -0.21987 | 23.48 | -0.29121 | 23.44 | -0.19222 | 20.93 | 64.98
20.93 | -0.02686 | 20.93 | -0.04326 | 20.93 | -0.21987 | 23.48 | -0.29121 | 23.45 | -0.19211 | 20.93 | 64.98
20.93 | -0.02687 | 20.93 | -0.04326 | 20.93 | -0.21975 | 23.49 | -0.2911 | 23.45 | -0.19211 | 20.93 | 64.98
20.94 | -0.02689 | 20.94 | -0.04324 | 20.94 | -0.21975 | 23.49 | -0.291 | 23.45 | -0.19211 | 20.94 | 64.98
20.94 | -0.0269 | 20.94 | -0.04324 | 20.94 | -0.21975 | 23.49 | -0.291 | 23.46 | -0.19201 | 20.94 | 64.98
20.94 | -0.02689 | 20.94 | -0.04319 | 20.94 | -0.21975 | 23.5 | -0.2909 | 23.46 | -0.19201 | 20.94 | 64.98
20.95 | -0.02684 | 20.95 | -0.04315 | 20.95 | -0.21963 | 23.5 | -0.2909 | 23.47 | -0.19201 | 20.95 | 64.98
20.95 | -0.02677 | 20.95 | -0.04308 | 20.95 | -0.21963 | 23.51 | -0.2909 | 23.47 | -0.19211 | 20.95 | 64.98
20.95 | -0.02671 | 20.95 | -0.04306 | 20.95 | -0.21963 | 23.51 | -0.2909 | 23.47 | -0.19222 | 20.95 | 64.98
20.96 | -0.02667 | 20.96 | -0.04303 | 20.96 | -0.21951 | 23.51 | -0.2908 | 23.48 | -0.19222 | 20.96 | 64.98
20.96 | -0.02667 | 20.96 | -0.04303 | 20.96 | -0.21951 | 23.52 | -0.2908 | 23.48 | -0.19222 | 20.96 | 64.98
20.96 | -0.02671 | 20.96 | -0.04303 | 20.96 | -0.21939 | 23.52 | -0.29069 | 23.48 | -0.19222 | 20.96 | 64.98
20.97 | -0.02675 | 20.97 | -0.04308 | 20.97 | -0.21939 | 23.52 | -0.29069 | 23.49 | -0.19211 | 20.97 | 64.98
20.97 | -0.02679 | 20.97 | -0.0431 | 20.97 | -0.21927 | 23.53 | -0.29069 | 23.49 | -0.19211 | 20.97 | 64.98
20.97 | -0.02679 | 20.97 | -0.0431 | 20.97 | -0.21927 | 23.53 | -0.29069 | 23.49 | -0.19201 | 20.97 | 64.98
20.98 | -0.02678 | 20.98 | -0.04306 | 20.98 | -0.21927 | 23.53 | -0.29069 | 23.5 | -0.19201 | 20.98 | 64.98
20.98 | -0.02675 | 20.98 | -0.04303 | 20.98 | -0.21927 | 23.54 | -0.29069 | 23.5 | -0.19201 | 20.98 | 64.98
20.98 | -0.02672 | 20.98 | -0.04301 | 20.98 | -0.21916 | 23.54 | -0.29059 | 23.51 | -0.19201 | 20.98 | 64.98
20.99 | -0.02671 | 20.99 | -0.04299 | 20.99 | -0.21916 | 23.55 | -0.29049 | 23.51 | -0.19191 | 20.99 | 64.98
20.99 | -0.02672 | 20.99 | -0.04297 | 20.99 | -0.21916 | 23.55 | -0.29049 | 23.51 | -0.19191 | 20.99 | 64.98
20.99 | -0.02672 | 20.99 | -0.04292 | 20.99 | -0.21904 | 23.55 | -0.29049 | 23.52 | -0.19181 | 20.99 | 64.98
21 | -0.02673 | 21 | -0.04292 | 21 | -0.21904 | 23.56 | -0.29038 | 23.52 | -0.19181 | 21 | 64.98
21 | -0.02672 | 21 | -0.04292 | 21 | -0.21904 | 23.56 | -0.29038 | 23.52 | -0.19181 | 21 | 64.98
21 | -0.02669 | 21 | -0.04297 | 21 | -0.21904 | 23.56 | -0.29038 | 23.53 | -0.19181 | 21 | 64.98
21.01 | -0.02665 | 21.01 | -0.04297 | 21.01 | -0.21904 | 23.57 | -0.29028 | 23.53 | -0.19181 | 21.01 | 64.98
21.01 | -0.02661 | 21.01 | -0.04297 | 21.01 | -0.21904 | 23.57 | -0.29028 | 23.53 | -0.19181 | 21.01 | 64.98
21.01 | -0.02658 | 21.01 | -0.04292 | 21.01 | -0.21904 | 23.57 | -0.29018 | 23.54 | -0.19181 | 21.01 | 64.98
21.02 | -0.02655 | 21.02 | -0.0429 | 21.02 | -0.21892 | 23.58 | -0.29018 | 23.54 | -0.1917 | 21.02 | 64.98
21.02 | -0.02654 | 21.02 | -0.04292 | 21.02 | -0.21892 | 23.58 | -0.29018 | 23.55 | -0.1917 | 21.02 | 64.98
21.02 | -0.02653 | 21.02 | -0.04292 | 21.02 | -0.21892 | 23.59 | -0.29008 | 23.55 | -0.1917 | 21.02 | 64.98
21.03 | -0.02652 | 21.03 | -0.04292 | 21.03 | -0.21892 | 23.59 | -0.28997 | 23.55 | -0.1917 | 21.03 | 64.98
21.03 | -0.02647 | 21.03 | -0.04292 | 21.03 | -0.21892 | 23.59 | -0.28997 | 23.56 | -0.1917 | 21.03 | 64.98
21.03 | -0.02643 | 21.03 | -0.04292 | 21.03 | -0.21892 | 23.6 | -0.28987 | 23.56 | -0.1917 | 21.03 | 64.98
21.04 | -0.02642 | 21.04 | -0.04292 | 21.04 | -0.21904 | 23.6 | -0.28987 | 23.56 | -0.1916 | 21.04 | 64.98
21.04 | -0.02643 | 21.04 | -0.04288 | 21.04 | -0.21892 | 23.6 | -0.28987 | 23.57 | -0.1915 | 21.04 | 64.98
21.04 | -0.02644 | 21.04 | -0.04285 | 21.04 | -0.21892 | 23.61 | -0.28987 | 23.57 | -0.1915 | 21.04 | 64.98
21.05 | -0.02646 | 21.05 | -0.04281 | 21.05 | -0.21892 | 23.61 | -0.28987 | 23.57 | -0.1915 | 21.05 | 64.98
21.05 | -0.02646 | 21.05 | -0.04276 | 21.05 | -0.21892 | 23.61 | -0.28987 | 23.58 | -0.1915 | 21.05 | 64.98
21.05 | -0.02646 | 21.05 | -0.04279 | 21.05 | -0.21892 | 23.62 | -0.28977 | 23.58 | -0.1916 | 21.05 | 64.98
21.06 | -0.02643 | 21.06 | -0.04279 | 21.06 | -0.21892 | 23.62 | -0.28977 | 23.59 | -0.1916 | 21.06 | 64.98
21.06 | -0.0264 | 21.06 | -0.04276 | 21.06 | -0.21892 | 23.63 | -0.28966 | 23.59 | -0.1916 | 21.06 | 64.98
21.06 | -0.02637 | 21.06 | -0.04274 | 21.06 | -0.21892 | 23.63 | -0.28966 | 23.59 | -0.1916 | 21.06 | 64.98
21.07 | -0.02633 | 21.07 | -0.04272 | 21.07 | -0.2188 | 23.63 | -0.28966 | 23.6 | -0.1916 | 21.07 | 64.98
21.07 | -0.02631 | 21.07 | -0.0427 | 21.07 | -0.2188 | 23.64 | -0.28956 | 23.6 | -0.1916 | 21.07 | 64.98
21.07 | -0.02629 | 21.07 | -0.0427 | 21.07 | -0.21868 | 23.64 | -0.28956 | 23.6 | -0.1916 | 21.07 | 64.98
21.08 | -0.02626 | 21.08 | -0.0427 | 21.08 | -0.21868 | 23.64 | -0.28946 | 23.61 | -0.1916 | 21.08 | 64.98
21.08 | -0.02623 | 21.08 | -0.04265 | 21.08 | -0.21868 | 23.65 | -0.28946 | 23.61 | -0.1916 | 21.08 | 64.98
21.08 | -0.02619 | 21.08 | -0.04265 | 21.08 | -0.21868 | 23.65 | -0.28946 | 23.61 | -0.1916 | 21.08 | 64.98
21.09 | -0.02617 | 21.09 | -0.04265 | 21.09 | -0.21868 | 23.65 | -0.28946 | 23.62 | -0.1916 | 21.09 | 64.98
21.09 | -0.02616 | 21.09 | -0.04265 | 21.09 | -0.21856 | 23.66 | -0.28935 | 23.62 | -0.1916 | 21.09 | 64.98
21.09 | -0.02614 | 21.09 | -0.04263 | 21.09 | -0.21856 | 23.66 | -0.28935 | 23.63 | -0.1916 | 21.09 | 64.98
21.1 | -0.02612 | 21.1 | -0.04261 | 21.1 | -0.21856 | 23.67 | -0.28925 | 23.63 | -0.1916 | 21.1 | 64.98
21.1 | -0.0261 | 21.1 | -0.04256 | 21.1 | -0.21856 | 23.67 | -0.28925 | 23.63 | -0.1915 | 21.1 | 64.98
21.1 | -0.0261 | 21.1 | -0.04254 | 21.1 | -0.21845 | 23.67 | -0.28935 | 23.64 | -0.19139 | 21.1 | 64.98
21.11 | -0.02611 | 21.11 | -0.04254 | 21.11 | -0.21833 | 23.68 | -0.28925 | 23.64 | -0.19139 | 21.11 | 64.98
21.11 | -0.02611 | 21.11 | -0.04252 | 21.11 | -0.21833 | 23.68 | -0.28925 | 23.64 | -0.19139 | 21.11 | 64.98
21.11 | -0.0261 | 21.11 | -0.04254 | 21.11 | -0.21821 | 23.68 | -0.28915 | 23.65 | -0.19139 | 21.11 | 64.98
21.12 | -0.02608 | 21.12 | -0.04263 | 21.12 | -0.21821 | 23.69 | -0.28915 | 23.65 | -0.19139 | 21.12 | 64.98
21.12 | -0.02605 | 21.12 | -0.04272 | 21.12 | -0.21821 | 23.69 | -0.28905 | 23.65 | -0.19139 | 21.12 | 64.98
21.12 | -0.02602 | 21.12 | -0.04276 | 21.12 | -0.21821 | 23.7 | -0.28894 | 23.66 | -0.19139 | 21.12 | 64.98
21.13 | -0.02602 | 21.13 | -0.04279 | 21.13 | -0.21821 | 23.7 | -0.28894 | 23.66 | -0.19139 | 21.13 | 64.98
21.13 | -0.02598 | 21.13 | -0.04274 | 21.13 | -0.21821 | 23.7 | -0.28894 | 23.67 | -0.19139 | 21.13 | 64.98
21.13 | -0.02596 | 21.13 | -0.04274 | 21.13 | -0.21821 | 23.71 | -0.28894 | 23.67 | -0.19139 | 21.13 | 64.98
21.14 | -0.02597 | 21.14 | -0.0427 | 21.14 | -0.21821 | 23.71 | -0.28894 | 23.67 | -0.19139 | 21.14 | 64.98
21.14 | -0.02598 | 21.14 | -0.04267 | 21.14 | -0.21821 | 23.71 | -0.28894 | 23.68 | -0.19129 | 21.14 | 64.98
21.14 | -0.02597 | 21.14 | -0.04265 | 21.14 | -0.21821 | 23.72 | -0.28894 | 23.68 | -0.19129 | 21.14 | 64.98
21.15 | -0.02597 | 21.15 | -0.04265 | 21.15 | -0.21821 | 23.72 | -0.28884 | 23.68 | -0.19129 | 21.15 | 64.98
21.15 | -0.02595 | 21.15 | -0.04265 | 21.15 | -0.21809 | 23.72 | -0.28884 | 23.69 | -0.19129 | 21.15 | 64.98
21.15 | -0.02594 | 21.15 | -0.04263 | 21.15 | -0.21809 | 23.73 | -0.28874 | 23.69 | -0.19129 | 21.15 | 64.98
21.16 | -0.02595 | 21.16 | -0.04258 | 21.16 | -0.21809 | 23.73 | -0.28874 | 23.7 | -0.19129 | 21.16 | 64.98
21.16 | -0.02596 | 21.16 | -0.04258 | 21.16 | -0.21809 | 23.74 | -0.28863 | 23.7 | -0.19129 | 21.16 | 64.98
21.16 | -0.026 | 21.16 | -0.04258 | 21.16 | -0.21797 | 23.74 | -0.28863 | 23.7 | -0.19129 | 21.16 | 64.98
21.17 | -0.02601 | 21.17 | -0.04258 | 21.17 | -0.21785 | 23.74 | -0.28863 | 23.71 | -0.19129 | 21.17 | 64.98
21.17 | -0.026 | 21.17 | -0.04258 | 21.17 | -0.21785 | 23.75 | -0.28853 | 23.71 | -0.19129 | 21.17 | 64.98
21.17 | -0.02596 | 21.17 | -0.04258 | 21.17 | -0.21785 | 23.75 | -0.28853 | 23.71 | -0.19129 | 21.17 | 64.98
21.18 | -0.02591 | 21.18 | -0.04261 | 21.18 | -0.21774 | 23.75 | -0.28853 | 23.72 | -0.19129 | 21.18 | 64.98
21.18 | -0.02586 | 21.18 | -0.04265 | 21.18 | -0.21774 | 23.76 | -0.28853 | 23.72 | -0.19129 | 21.18 | 64.98
21.18 | -0.02584 | 21.18 | -0.04265 | 21.18 | -0.21762 | 23.76 | -0.28853 | 23.72 | -0.19129 | 21.18 | 64.98
21.19 | -0.02582 | 21.19 | -0.04261 | 21.19 | -0.21762 | 23.76 | -0.28843 | 23.73 | -0.19129 | 21.19 | 64.98
21.19 | -0.02581 | 21.19 | -0.04254 | 21.19 | -0.21762 | 23.77 | -0.28843 | 23.73 | -0.19129 | 21.19 | 64.98
21.19 | -0.02584 | 21.19 | -0.04247 | 21.19 | -0.21762 | 23.77 | -0.28843 | 23.74 | -0.19119 | 21.19 | 64.98
21.2 | -0.02584 | 21.2 | -0.0424 | 21.2 | -0.21762 | 23.78 | -0.28833 | 23.74 | -0.19119 | 21.2 | 64.98
21.2 | -0.02583 | 21.2 | -0.04238 | 21.2 | -0.2175 | 23.78 | -0.28833 | 23.74 | -0.19109 | 21.2 | 64.98
21.2 | -0.02582 | 21.2 | -0.0424 | 21.2 | -0.2175 | 23.78 | -0.28833 | 23.75 | -0.19109 | 21.2 | 64.98
21.21 | -0.02579 | 21.21 | -0.04245 | 21.21 | -0.21738 | 23.79 | -0.28822 | 23.75 | -0.19109 | 21.21 | 64.98
21.21 | -0.02578 | 21.21 | -0.04252 | 21.21 | -0.21738 | 23.79 | -0.28822 | 23.75 | -0.19109 | 21.21 | 64.98
21.21 | -0.02579 | 21.21 | -0.04254 | 21.21 | -0.21738 | 23.79 | -0.28812 | 23.76 | -0.19109 | 21.21 | 64.98
21.22 | -0.02577 | 21.22 | -0.04252 | 21.22 | -0.21726 | 23.8 | -0.28812 | 23.76 | -0.19109 | 21.22 | 64.98
21.22 | -0.02578 | 21.22 | -0.04245 | 21.22 | -0.21726 | 23.8 | -0.28802 | 23.76 | -0.19098 | 21.22 | 64.98
21.22 | -0.02577 | 21.22 | -0.04236 | 21.22 | -0.21714 | 23.8 | -0.28791 | 23.77 | -0.19098 | 21.22 | 64.98
21.23 | -0.02575 | 21.23 | -0.04231 | 21.23 | -0.21714 | 23.81 | -0.28802 | 23.77 | -0.19098 | 21.23 | 64.98
21.23 | -0.02573 | 21.23 | -0.04229 | 21.23 | -0.21714 | 23.81 | -0.28791 | 23.78 | -0.19098 | 21.23 | 64.98
21.23 | -0.0257 | 21.23 | -0.04229 | 21.23 | -0.21714 | 23.82 | -0.28791 | 23.78 | -0.19098 | 21.23 | 64.98
21.24 | -0.02567 | 21.24 | -0.04231 | 21.24 | -0.21714 | 23.82 | -0.28781 | 23.78 | -0.19098 | 21.24 | 64.98
21.24 | -0.02567 | 21.24 | -0.04231 | 21.24 | -0.21703 | 23.82 | -0.28781 | 23.79 | -0.19098 | 21.24 | 64.98
21.24 | -0.0257 | 21.24 | -0.04229 | 21.24 | -0.21703 | 23.83 | -0.28771 | 23.79 | -0.19098 | 21.24 | 64.98
21.25 | -0.02573 | 21.25 | -0.04229 | 21.25 | -0.21703 | 23.83 | -0.28771 | 23.79 | -0.19098 | 21.25 | 64.98
21.25 | -0.02575 | 21.25 | -0.04225 | 21.25 | -0.21703 | 23.83 | -0.28761 | 23.8 | -0.19088 | 21.25 | 64.98
21.25 | -0.02574 | 21.25 | -0.04227 | 21.25 | -0.21691 | 23.84 | -0.28761 | 23.8 | -0.19088 | 21.25 | 64.98
21.26 | -0.02573 | 21.26 | -0.04227 | 21.26 | -0.21691 | 23.84 | -0.28761 | 23.8 | -0.19088 | 21.26 | 64.98
21.26 | -0.02574 | 21.26 | -0.04227 | 21.26 | -0.21691 | 23.84 | -0.28761 | 23.81 | -0.19088 | 21.26 | 64.98
21.26 | -0.02573 | 21.26 | -0.04227 | 21.26 | -0.21679 | 23.85 | -0.2875 | 23.81 | -0.19088 | 21.26 | 64.98
21.27 | -0.02571 | 21.27 | -0.0422 | 21.27 | -0.21679 | 23.85 | -0.2874 | 23.82 | -0.19088 | 21.27 | 64.98
21.27 | -0.0257 | 21.27 | -0.04218 | 21.27 | -0.21679 | 23.86 | -0.2874 | 23.82 | -0.19088 | 21.27 | 64.98
21.27 | -0.0257 | 21.27 | -0.04216 | 21.27 | -0.21679 | 23.86 | -0.2874 | 23.82 | -0.19088 | 21.27 | 64.98
21.28 | -0.0257 | 21.28 | -0.04213 | 21.28 | -0.21679 | 23.86 | -0.2874 | 23.83 | -0.19088 | 21.28 | 64.98
21.28 | -0.0257 | 21.28 | -0.04216 | 21.28 | -0.21667 | 23.87 | -0.2874 | 23.83 | -0.19088 | 21.28 | 64.98
21.28 | -0.02573 | 21.28 | -0.04216 | 21.28 | -0.21667 | 23.87 | -0.2873 | 23.83 | -0.19088 | 21.28 | 64.98
21.29 | -0.02574 | 21.29 | -0.04218 | 21.29 | -0.21667 | 23.87 | -0.2873 | 23.84 | -0.19098 | 21.29 | 64.98
21.29 | -0.02572 | 21.29 | -0.04213 | 21.29 | -0.21667 | 23.88 | -0.28719 | 23.84 | -0.19098 | 21.29 | 64.98
21.29 | -0.02572 | 21.29 | -0.04211 | 21.29 | -0.21667 | 23.88 | -0.28719 | 23.84 | -0.19098 | 21.29 | 64.98
21.3 | -0.02569 | 21.3 | -0.04209 | 21.3 | -0.21667 | 23.89 | -0.28719 | 23.85 | -0.19098 | 21.3 | 64.98
21.3 | -0.02565 | 21.3 | -0.04207 | 21.3 | -0.21667 | 23.89 | -0.28709 | 23.85 | -0.19098 | 21.3 | 64.98
21.3 | -0.02562 | 21.3 | -0.04209 | 21.3 | -0.21667 | 23.89 | -0.28709 | 23.86 | -0.19098 | 21.3 | 64.98
21.31 | -0.02561 | 21.31 | -0.04209 | 21.31 | -0.21667 | 23.9 | -0.28699 | 23.86 | -0.19088 | 21.31 | 64.98
21.31 | -0.0256 | 21.31 | -0.04207 | 21.31 | -0.21667 | 23.9 | -0.28699 | 23.86 | -0.19088 | 21.31 | 64.98
21.31 | -0.02561 | 21.31 | -0.04207 | 21.31 | -0.21655 | 23.9 | -0.28699 | 23.87 | -0.19088 | 21.31 | 64.98
21.32 | -0.02561 | 21.32 | -0.04207 | 21.32 | -0.21643 | 23.91 | -0.28699 | 23.87 | -0.19088 | 21.32 | 64.98
21.32 | -0.02559 | 21.32 | -0.04205 | 21.32 | -0.21632 | 23.91 | -0.28699 | 23.87 | -0.19088 | 21.32 | 64.98
21.32 | -0.02557 | 21.32 | -0.04202 | 21.32 | -0.21632 | 23.91 | -0.28689 | 23.88 | -0.19088 | 21.32 | 64.98
21.33 | -0.02556 | 21.33 | -0.04202 | 21.33 | -0.21632 | 23.92 | -0.28678 | 23.88 | -0.19088 | 21.33 | 64.98
21.33 | -0.02558 | 21.33 | -0.042 | 21.33 | -0.21632 | 23.92 | -0.28668 | 23.89 | -0.19088 | 21.33 | 64.98
21.33 | -0.02561 | 21.33 | -0.042 | 21.33 | -0.21632 | 23.93 | -0.28658 | 23.89 | -0.19088 | 21.33 | 64.98
21.34 | -0.02564 | 21.34 | -0.04198 | 21.34 | -0.21632 | 23.93 | -0.28658 | 23.89 | -0.19088 | 21.34 | 64.98
21.34 | -0.02566 | 21.34 | -0.04193 | 21.34 | -0.2162 | 23.93 | -0.28658 | 23.9 | -0.19088 | 21.34 | 64.98
21.34 | -0.02568 | 21.34 | -0.04191 | 21.34 | -0.2162 | 23.94 | -0.28658 | 23.9 | -0.19088 | 21.34 | 64.98
21.35 | -0.02568 | 21.35 | -0.04189 | 21.35 | -0.21632 | 23.94 | -0.28647 | 23.9 | -0.19088 | 21.35 | 64.98
21.35 | -0.02564 | 21.35 | -0.04189 | 21.35 | -0.21632 | 23.94 | -0.28647 | 23.91 | -0.19088 | 21.35 | 64.98
21.35 | -0.02558 | 21.35 | -0.04189 | 21.35 | -0.21632 | 23.95 | -0.28647 | 23.91 | -0.19088 | 21.35 | 64.98
21.36 | -0.02552 | 21.36 | -0.04189 | 21.36 | -0.21632 | 23.95 | -0.28637 | 23.91 | -0.19088 | 21.36 | 64.98
21.36 | -0.02549 | 21.36 | -0.04187 | 21.36 | -0.21632 | 23.95 | -0.28627 | 23.92 | -0.19088 | 21.36 | 64.98
21.36 | -0.02552 | 21.36 | -0.04184 | 21.36 | -0.21632 | 23.96 | -0.28627 | 23.92 | -0.19088 | 21.36 | 64.98
21.37 | -0.02554 | 21.37 | -0.04187 | 21.37 | -0.2162 | 23.96 | -0.28627 | 23.93 | -0.19088 | 21.37 | 64.98
21.37 | -0.02555 | 21.37 | -0.04191 | 21.37 | -0.2162 | 23.97 | -0.28616 | 23.93 | -0.19098 | 21.37 | 64.98
21.37 | -0.02554 | 21.37 | -0.04191 | 21.37 | -0.21608 | 23.97 | -0.28616 | 23.93 | -0.19088 | 21.37 | 64.98
21.38 | -0.02554 | 21.38 | -0.04189 | 21.38 | -0.21608 | 23.97 | -0.28606 | 23.94 | -0.19088 | 21.38 | 64.98
21.38 | -0.02558 | 21.38 | -0.04182 | 21.38 | -0.21608 | 23.98 | -0.28606 | 23.94 | -0.19088 | 21.38 | 64.98
21.38 | -0.02562 | 21.38 | -0.04175 | 21.38 | -0.21608 | 23.98 | -0.28596 | 23.94 | -0.19078 | 21.38 | 64.98
21.39 | -0.02564 | 21.39 | -0.04171 | 21.39 | -0.21608 | 23.98 | -0.28596 | 23.95 | -0.19078 | 21.39 | 64.98
21.39 | -0.02564 | 21.39 | -0.04169 | 21.39 | -0.21608 | 23.99 | -0.28586 | 23.95 | -0.19078 | 21.39 | 64.98
21.39 | -0.02563 | 21.39 | -0.04166 | 21.39 | -0.2162 | 23.99 | -0.28586 | 23.95 | -0.19078 | 21.39 | 64.98
21.4 | -0.02561 | 21.4 | -0.04164 | 21.4 | -0.2162 | 23.99 | -0.28586 | 23.96 | -0.19078 | 21.4 | 64.98
21.4 | -0.02557 | 21.4 | -0.04162 | 21.4 | -0.2162 | 24 | -0.28575 | 23.96 | -0.19078 | 21.4 | 64.98
21.4 | -0.0255 | 21.4 | -0.04155 | 21.4 | -0.21608 | 24 | -0.28575 | 23.97 | -0.19078 | 21.4 | 64.98
21.41 | -0.02544 | 21.41 | -0.04151 | 21.41 | -0.21608 | 24.01 | -0.28565 | 23.97 | -0.19078 | 21.41 | 64.98
21.41 | -0.02539 | 21.41 | -0.04146 | 21.41 | -0.21596 | 24.01 | -0.28565 | 23.97 | -0.19088 | 21.41 | 64.98
21.41 | -0.0254 | 21.41 | -0.04137 | 21.41 | -0.21596 | 24.01 | -0.28565 | 23.98 | -0.19088 | 21.41 | 64.98
21.42 | -0.02543 | 21.42 | -0.04133 | 21.42 | -0.21596 | 24.02 | -0.28565 | 23.98 | -0.19078 | 21.42 | 64.98
21.42 | -0.02546 | 21.42 | -0.0413 | 21.42 | -0.21596 | 24.02 | -0.28565 | 23.98 | -0.19078 | 21.42 | 64.98
21.42 | -0.02546 | 21.42 | -0.0413 | 21.42 | -0.21596 | 24.02 | -0.28555 | 23.99 | -0.19078 | 21.42 | 64.98
21.43 | -0.02545 | 21.43 | -0.0413 | 21.43 | -0.21584 | 24.03 | -0.28555 | 23.99 | -0.19078 | 21.43 | 64.98
21.43 | -0.02546 | 21.43 | -0.04126 | 21.43 | -0.21584 | 24.03 | -0.28544 | 23.99 | -0.19078 | 21.43 | 64.98
21.43 | -0.02546 | 21.43 | -0.04121 | 21.43 | -0.21584 | 24.03 | -0.28544 | 24 | -0.19078 | 21.43 | 64.98
21.44 | -0.02546 | 21.44 | -0.04121 | 21.44 | -0.21584 | 24.04 | -0.28544 | 24 | -0.19067 | 21.44 | 64.98
21.44 | -0.02544 | 21.44 | -0.04121 | 21.44 | -0.21584 | 24.04 | -0.28534 | 24.01 | -0.19057 | 21.44 | 64.98
21.44 | -0.02539 | 21.44 | -0.04121 | 21.44 | -0.21584 | 24.05 | -0.28534 | 24.01 | -0.19057 | 21.44 | 64.98
21.45 | -0.02535 | 21.45 | -0.04121 | 21.45 | -0.21572 | 24.05 | -0.28524 | 24.01 | -0.19047 | 21.45 | 64.98
21.45 | -0.02535 | 21.45 | -0.04121 | 21.45 | -0.21572 | 24.05 | -0.28524 | 24.02 | -0.19047 | 21.45 | 64.98
21.45 | -0.02535 | 21.45 | -0.04124 | 21.45 | -0.21584 | 24.06 | -0.28524 | 24.02 | -0.19057 | 21.45 | 64.98
21.46 | -0.02537 | 21.46 | -0.04124 | 21.46 | -0.21584 | 24.06 | -0.28524 | 24.02 | -0.19057 | 21.46 | 64.98
21.46 | -0.02539 | 21.46 | -0.04126 | 21.46 | -0.21572 | 24.06 | -0.28524 | 24.03 | -0.19057 | 21.46 | 64.98
21.46 | -0.0254 | 21.46 | -0.04121 | 21.46 | -0.21572 | 24.07 | -0.28514 | 24.03 | -0.19057 | 21.46 | 64.98
21.47 | -0.0254 | 21.47 | -0.04117 | 21.47 | -0.21572 | 24.07 | -0.28514 | 24.03 | -0.19057 | 21.47 | 64.98
21.47 | -0.02539 | 21.47 | -0.04115 | 21.47 | -0.21572 | 24.08 | -0.28503 | 24.04 | -0.19047 | 21.47 | 64.98
21.47 | -0.02537 | 21.47 | -0.0411 | 21.47 | -0.21572 | 24.08 | -0.28493 | 24.04 | -0.19047 | 21.47 | 64.98
21.48 | -0.02536 | 21.48 | -0.04106 | 21.48 | -0.21572 | 24.08 | -0.28493 | 24.05 | -0.19047 | 21.48 | 64.98
21.48 | -0.02533 | 21.48 | -0.04106 | 21.48 | -0.21572 | 24.09 | -0.28483 | 24.05 | -0.19047 | 21.48 | 64.98
21.48 | -0.02528 | 21.48 | -0.04106 | 21.48 | -0.21561 | 24.09 | -0.28483 | 24.05 | -0.19036 | 21.48 | 64.98
21.49 | -0.02521 | 21.49 | -0.04103 | 21.49 | -0.21549 | 24.09 | -0.28483 | 24.06 | -0.19036 | 21.49 | 64.98
21.49 | -0.02517 | 21.49 | -0.04101 | 21.49 | -0.21549 | 24.1 | -0.28483 | 24.06 | -0.19036 | 21.49 | 64.98
21.49 | -0.02515 | 21.49 | -0.04099 | 21.49 | -0.21549 | 24.1 | -0.28483 | 24.06 | -0.19036 | 21.49 | 64.98
21.5 | -0.02517 | 21.5 | -0.04097 | 21.5 | -0.21537 | 24.1 | -0.28483 | 24.07 | -0.19026 | 21.5 | 64.98
21.5 | -0.02522 | 21.5 | -0.04092 | 21.5 | -0.21537 | 24.11 | -0.28483 | 24.07 | -0.19026 | 21.5 | 64.98
21.5 | -0.02525 | 21.5 | -0.04088 | 21.5 | -0.21525 | 24.11 | -0.28483 | 24.08 | -0.19016 | 21.5 | 64.98
21.51 | -0.02524 | 21.51 | -0.04083 | 21.51 | -0.21525 | 24.12 | -0.28483 | 24.08 | -0.19016 | 21.51 | 64.98
21.51 | -0.02521 | 21.51 | -0.04076 | 21.51 | -0.21537 | 24.12 | -0.28472 | 24.08 | -0.19016 | 21.51 | 64.98
21.51 | -0.02513 | 21.51 | -0.04068 | 21.51 | -0.21537 | 24.12 | -0.28462 | 24.09 | -0.19006 | 21.51 | 64.98
21.52 | -0.02509 | 21.52 | -0.04065 | 21.52 | -0.21537 | 24.13 | -0.28462 | 24.09 | -0.19016 | 21.52 | 64.98
21.52 | -0.02506 | 21.52 | -0.04065 | 21.52 | -0.21537 | 24.13 | -0.28452 | 24.09 | -0.19016 | 21.52 | 64.98
21.52 | -0.02508 | 21.52 | -0.04065 | 21.52 | -0.21537 | 24.13 | -0.28442 | 24.1 | -0.19016 | 21.52 | 64.98
21.53 | -0.02508 | 21.53 | -0.04065 | 21.53 | -0.21525 | 24.14 | -0.28442 | 24.1 | -0.19006 | 21.53 | 64.98
21.53 | -0.02507 | 21.53 | -0.04059 | 21.53 | -0.21525 | 24.14 | -0.28442 | 24.1 | -0.19006 | 21.53 | 64.98
21.53 | -0.02504 | 21.53 | -0.04052 | 21.53 | -0.21525 | 24.14 | -0.28442 | 24.11 | -0.19006 | 21.53 | 64.98
21.54 | -0.02503 | 21.54 | -0.04047 | 21.54 | -0.21525 | 24.15 | -0.28431 | 24.11 | -0.18995 | 21.54 | 64.98
21.54 | -0.02504 | 21.54 | -0.04043 | 21.54 | -0.21525 | 24.15 | -0.28421 | 24.12 | -0.18995 | 21.54 | 64.98
21.54 | -0.02506 | 21.54 | -0.04041 | 21.54 | -0.21525 | 24.16 | -0.28411 | 24.12 | -0.18985 | 21.54 | 64.98
21.55 | -0.02507 | 21.55 | -0.04041 | 21.55 | -0.21525 | 24.16 | -0.284 | 24.12 | -0.18985 | 21.55 | 64.98
21.55 | -0.02509 | 21.55 | -0.04038 | 21.55 | -0.21525 | 24.16 | -0.284 | 24.13 | -0.18985 | 21.55 | 64.98
21.55 | -0.02508 | 21.55 | -0.04036 | 21.55 | -0.21525 | 24.17 | -0.2839 | 24.13 | -0.18985 | 21.55 | 64.98
21.56 | -0.02505 | 21.56 | -0.04034 | 21.56 | -0.21525 | 24.17 | -0.2839 | 24.13 | -0.18985 | 21.56 | 64.98
21.56 | -0.02499 | 21.56 | -0.04032 | 21.56 | -0.21525 | 24.17 | -0.2838 | 24.14 | -0.18975 | 21.56 | 64.98
21.56 | -0.02494 | 21.56 | -0.04032 | 21.56 | -0.21525 | 24.18 | -0.2838 | 24.14 | -0.18975 | 21.56 | 64.98
21.57 | -0.02492 | 21.57 | -0.04029 | 21.57 | -0.21525 | 24.18 | -0.2838 | 24.14 | -0.18964 | 21.57 | 64.98
21.57 | -0.02493 | 21.57 | -0.04027 | 21.57 | -0.21513 | 24.18 | -0.2838 | 24.15 | -0.18964 | 21.57 | 64.98
21.57 | -0.02495 | 21.57 | -0.0402 | 21.57 | -0.21513 | 24.19 | -0.2837 | 24.15 | -0.18954 | 21.57 | 64.98
21.58 | -0.02499 | 21.58 | -0.04011 | 21.58 | -0.21513 | 24.19 | -0.28359 | 24.16 | -0.18954 | 21.58 | 64.98
21.58 | -0.02501 | 21.58 | -0.04005 | 21.58 | -0.21513 | 24.2 | -0.28349 | 24.16 | -0.18954 | 21.58 | 64.98
21.58 | -0.02505 | 21.58 | -0.04 | 21.58 | -0.21513 | 24.2 | -0.28349 | 24.16 | -0.18944 | 21.58 | 64.98
21.59 | -0.02507 | 21.59 | -0.04002 | 21.59 | -0.21501 | 24.2 | -0.28349 | 24.17 | -0.18944 | 21.59 | 64.98
21.59 | -0.02509 | 21.59 | -0.04 | 21.59 | -0.21501 | 24.21 | -0.28349 | 24.17 | -0.18944 | 21.59 | 64.98
21.59 | -0.0251 | 21.59 | -0.03996 | 21.59 | -0.21501 | 24.21 | -0.28349 | 24.17 | -0.18944 | 21.59 | 64.98
21.6 | -0.02509 | 21.6 | -0.03993 | 21.6 | -0.21501 | 24.21 | -0.28339 | 24.18 | -0.18944 | 21.6 | 64.98
21.6 | -0.02509 | 21.6 | -0.03989 | 21.6 | -0.2149 | 24.22 | -0.28339 | 24.18 | -0.18934 | 21.6 | 64.98
21.6 | -0.02508 | 21.6 | -0.03984 | 21.6 | -0.2149 | 24.22 | -0.28328 | 24.18 | -0.18934 | 21.6 | 64.98
21.61 | -0.02506 | 21.61 | -0.03982 | 21.61 | -0.2149 | 24.22 | -0.28328 | 24.19 | -0.18923 | 21.61 | 64.98
21.61 | -0.02505 | 21.61 | -0.0398 | 21.61 | -0.21478 | 24.23 | -0.28328 | 24.19 | -0.18923 | 21.61 | 64.98
21.61 | -0.02505 | 21.61 | -0.03978 | 21.61 | -0.2149 | 24.23 | -0.28318 | 24.2 | -0.18923 | 21.61 | 64.98
21.62 | -0.02505 | 21.62 | -0.03975 | 21.62 | -0.2149 | 24.24 | -0.28318 | 24.2 | -0.18923 | 21.62 | 64.98
21.62 | -0.02505 | 21.62 | -0.03971 | 21.62 | -0.2149 | 24.24 | -0.28318 | 24.2 | -0.18923 | 21.62 | 64.98
21.62 | -0.02505 | 21.62 | -0.03969 | 21.62 | -0.21478 | 24.24 | -0.28318 | 24.21 | -0.18913 | 21.62 | 64.98
21.63 | -0.02504 | 21.63 | -0.03966 | 21.63 | -0.21466 | 24.25 | -0.28318 | 24.21 | -0.18913 | 21.63 | 64.98
21.63 | -0.02503 | 21.63 | -0.03964 | 21.63 | -0.21466 | 24.25 | -0.28308 | 24.21 | -0.18913 | 21.63 | 64.98
21.63 | -0.02501 | 21.63 | -0.03964 | 21.63 | -0.21454 | 24.25 | -0.28308 | 24.22 | -0.18913 | 21.63 | 64.98
21.64 | -0.025 | 21.64 | -0.03962 | 21.64 | -0.21454 | 24.26 | -0.28308 | 24.22 | -0.18913 | 21.64 | 64.98
21.64 | -0.02495 | 21.64 | -0.03957 | 21.64 | -0.21454 | 24.26 | -0.28308 | 24.22 | -0.18913 | 21.64 | 64.98
21.64 | -0.02492 | 21.64 | -0.03957 | 21.64 | -0.21454 | 24.26 | -0.28297 | 24.23 | -0.18903 | 21.64 | 64.98
21.65 | -0.02489 | 21.65 | -0.03955 | 21.65 | -0.21454 | 24.27 | -0.28287 | 24.23 | -0.18892 | 21.65 | 64.98
21.65 | -0.02491 | 21.65 | -0.03955 | 21.65 | -0.21442 | 24.27 | -0.28287 | 24.24 | -0.18882 | 21.65 | 64.98
21.65 | -0.02492 | 21.65 | -0.03955 | 21.65 | -0.21442 | 24.28 | -0.28287 | 24.24 | -0.18882 | 21.65 | 64.98
21.66 | -0.02493 | 21.66 | -0.03955 | 21.66 | -0.2143 | 24.28 | -0.28277 | 24.24 | -0.18882 | 21.66 | 64.98
21.66 | -0.02493 | 21.66 | -0.03953 | 21.66 | -0.2143 | 24.28 | -0.28277 | 24.25 | -0.18882 | 21.66 | 64.98
21.66 | -0.02494 | 21.66 | -0.03951 | 21.66 | -0.2143 | 24.29 | -0.28267 | 24.25 | -0.18882 | 21.66 | 64.98
21.67 | -0.02494 | 21.67 | -0.03946 | 21.67 | -0.2143 | 24.29 | -0.28267 | 24.25 | -0.18882 | 21.67 | 64.98
21.67 | -0.02497 | 21.67 | -0.03946 | 21.67 | -0.2143 | 24.29 | -0.28267 | 24.26 | -0.18872 | 21.67 | 64.98
21.67 | -0.02497 | 21.67 | -0.03946 | 21.67 | -0.2143 | 24.3 | -0.28267 | 24.26 | -0.18872 | 21.67 | 64.98
21.68 | -0.02497 | 21.68 | -0.03946 | 21.68 | -0.2143 | 24.3 | -0.28267 | 24.26 | -0.18872 | 21.68 | 64.98
21.68 | -0.02495 | 21.68 | -0.03946 | 21.68 | -0.21419 | 24.31 | -0.28267 | 24.27 | -0.18862 | 21.68 | 64.98
21.68 | -0.02493 | 21.68 | -0.03946 | 21.68 | -0.21419 | 24.31 | -0.28267 | 24.27 | -0.18862 | 21.68 | 64.98
21.69 | -0.02493 | 21.69 | -0.03946 | 21.69 | -0.21419 | 24.31 | -0.28256 | 24.28 | -0.18862 | 21.69 | 64.98
21.69 | -0.02496 | 21.69 | -0.03946 | 21.69 | -0.21419 | 24.32 | -0.28256 | 24.28 | -0.18862 | 21.69 | 64.98
21.69 | -0.02499 | 21.69 | -0.03946 | 21.69 | -0.21419 | 24.32 | -0.28267 | 24.28 | -0.18851 | 21.69 | 64.98
21.7 | -0.02502 | 21.7 | -0.03942 | 21.7 | -0.21407 | 24.32 | -0.28267 | 24.29 | -0.18851 | 21.7 | 64.98
21.7 | -0.025 | 21.7 | -0.03937 | 21.7 | -0.21407 | 24.33 | -0.28267 | 24.29 | -0.18851 | 21.7 | 64.98
21.7 | -0.02495 | 21.7 | -0.03935 | 21.7 | -0.21407 | 24.33 | -0.28256 | 24.29 | -0.18851 | 21.7 | 64.98
21.71 | -0.02493 | 21.71 | -0.03933 | 21.71 | -0.21395 | 24.33 | -0.28246 | 24.3 | -0.18851 | 21.71 | 64.98
21.71 | -0.02492 | 21.71 | -0.03933 | 21.71 | -0.21395 | 24.34 | -0.28246 | 24.3 | -0.18851 | 21.71 | 64.98
21.71 | -0.02494 | 21.71 | -0.03933 | 21.71 | -0.21383 | 24.34 | -0.28246 | 24.31 | -0.18841 | 21.71 | 64.98
21.72 | -0.02495 | 21.72 | -0.03931 | 21.72 | -0.21383 | 24.35 | -0.28246 | 24.31 | -0.18831 | 21.72 | 64.98
21.72 | -0.02496 | 21.72 | -0.03926 | 21.72 | -0.21383 | 24.35 | -0.28246 | 24.31 | -0.18831 | 21.72 | 64.98
21.72 | -0.02497 | 21.72 | -0.03926 | 21.72 | -0.21383 | 24.35 | -0.28246 | 24.32 | -0.18831 | 21.72 | 64.98
21.73 | -0.02495 | 21.73 | -0.03926 | 21.73 | -0.21371 | 24.36 | -0.28236 | 24.32 | -0.18831 | 21.73 | 64.98
21.73 | -0.02493 | 21.73 | -0.03926 | 21.73 | -0.21359 | 24.36 | -0.28236 | 24.32 | -0.18831 | 21.73 | 64.98
21.73 | -0.02492 | 21.73 | -0.03924 | 21.73 | -0.21359 | 24.36 | -0.28236 | 24.33 | -0.18831 | 21.73 | 64.98
21.74 | -0.02489 | 21.74 | -0.03924 | 21.74 | -0.21348 | 24.37 | -0.28236 | 24.33 | -0.18831 | 21.74 | 64.98
21.74 | -0.02489 | 21.74 | -0.03922 | 21.74 | -0.21348 | 24.37 | -0.28236 | 24.33 | -0.18831 | 21.74 | 64.98
21.74 | -0.02487 | 21.74 | -0.03922 | 21.74 | -0.21348 | 24.37 | -0.28236 | 24.34 | -0.18831 | 21.74 | 64.98
21.75 | -0.02485 | 21.75 | -0.03924 | 21.75 | -0.21348 | 24.38 | -0.28236 | 24.34 | -0.1882 | 21.75 | 64.98
21.75 | -0.02483 | 21.75 | -0.03924 | 21.75 | -0.21348 | 24.38 | -0.28236 | 24.35 | -0.1882 | 21.75 | 64.98
21.75 | -0.02481 | 21.75 | -0.03924 | 21.75 | -0.21348 | 24.39 | -0.28236 | 24.35 | -0.1882 | 21.75 | 64.98
21.76 | -0.02481 | 21.76 | -0.03919 | 21.76 | -0.21336 | 24.39 | -0.28236 | 24.35 | -0.1882 | 21.76 | 64.98
21.76 | -0.0248 | 21.76 | -0.03919 | 21.76 | -0.21336 | 24.39 | -0.28236 | 24.36 | -0.1881 | 21.76 | 64.98
21.76 | -0.02479 | 21.76 | -0.03919 | 21.76 | -0.21336 | 24.4 | -0.28225 | 24.36 | -0.1881 | 21.76 | 64.98
21.77 | -0.02479 | 21.77 | -0.03922 | 21.77 | -0.21336 | 24.4 | -0.28225 | 24.36 | -0.1881 | 21.77 | 64.98
21.77 | -0.02481 | 21.77 | -0.03924 | 21.77 | -0.21336 | 24.4 | -0.28215 | 24.37 | -0.188 | 21.77 | 64.98
21.77 | -0.02481 | 21.77 | -0.03919 | 21.77 | -0.21336 | 24.41 | -0.28205 | 24.37 | -0.188 | 21.77 | 64.98
21.78 | -0.02479 | 21.78 | -0.03915 | 21.78 | -0.21336 | 24.41 | -0.28205 | 24.37 | -0.188 | 21.78 | 64.98
21.78 | -0.02474 | 21.78 | -0.0391 | 21.78 | -0.21324 | 24.41 | -0.28205 | 24.38 | -0.188 | 21.78 | 64.98
21.78 | -0.0247 | 21.78 | -0.03908 | 21.78 | -0.21324 | 24.42 | -0.28205 | 24.38 | -0.188 | 21.78 | 64.98
21.79 | -0.02467 | 21.79 | -0.03913 | 21.79 | -0.21312 | 24.42 | -0.28205 | 24.39 | -0.1879 | 21.79 | 64.98
21.79 | -0.02466 | 21.79 | -0.03915 | 21.79 | -0.21312 | 24.43 | -0.28205 | 24.39 | -0.1879 | 21.79 | 64.98
21.79 | -0.02467 | 21.79 | -0.03919 | 21.79 | -0.21312 | 24.43 | -0.28205 | 24.39 | -0.18779 | 21.79 | 64.98
21.8 | -0.02469 | 21.8 | -0.03919 | 21.8 | -0.213 | 24.43 | -0.28205 | 24.4 | -0.18779 | 21.8 | 64.98
21.8 | -0.0247 | 21.8 | -0.03919 | 21.8 | -0.213 | 24.44 | -0.28205 | 24.4 | -0.18779 | 21.8 | 64.98
21.8 | -0.0247 | 21.8 | -0.03917 | 21.8 | -0.213 | 24.44 | -0.28205 | 24.4 | -0.18779 | 21.8 | 64.98
21.81 | -0.02467 | 21.81 | -0.03915 | 21.81 | -0.213 | 24.44 | -0.28205 | 24.41 | -0.18779 | 21.81 | 64.98
21.81 | -0.02463 | 21.81 | -0.0391 | 21.81 | -0.213 | 24.45 | -0.28195 | 24.41 | -0.1879 | 21.81 | 64.98
21.81 | -0.0246 | 21.81 | -0.0391 | 21.81 | -0.213 | 24.45 | -0.28195 | 24.41 | -0.1879 | 21.81 | 64.98
21.82 | -0.02461 | 21.82 | -0.0391 | 21.82 | -0.213 | 24.45 | -0.28195 | 24.42 | -0.1879 | 21.82 | 64.98
21.82 | -0.02463 | 21.82 | -0.03913 | 21.82 | -0.213 | 24.46 | -0.28184 | 24.42 | -0.1879 | 21.82 | 64.98
21.82 | -0.02461 | 21.82 | -0.03917 | 21.82 | -0.213 | 24.46 | -0.28184 | 24.43 | -0.1879 | 21.82 | 64.98
21.83 | -0.02456 | 21.83 | -0.03915 | 21.83 | -0.213 | 24.47 | -0.28174 | 24.43 | -0.1879 | 21.83 | 64.98
21.83 | -0.0245 | 21.83 | -0.03908 | 21.83 | -0.213 | 24.47 | -0.28174 | 24.43 | -0.18779 | 21.83 | 64.98
21.83 | -0.02448 | 21.83 | -0.03901 | 21.83 | -0.21288 | 24.47 | -0.28174 | 24.44 | -0.18779 | 21.83 | 64.98
21.84 | -0.02448 | 21.84 | -0.03897 | 21.84 | -0.21288 | 24.48 | -0.28174 | 24.44 | -0.18769 | 21.84 | 64.98
21.84 | -0.02448 | 21.84 | -0.03892 | 21.84 | -0.21288 | 24.48 | -0.28174 | 24.44 | -0.18769 | 21.84 | 64.98
21.84 | -0.02448 | 21.84 | -0.0389 | 21.84 | -0.21277 | 24.48 | -0.28164 | 24.45 | -0.18779 | 21.84 | 64.98
21.85 | -0.02448 | 21.85 | -0.0389 | 21.85 | -0.21277 | 24.49 | -0.28164 | 24.45 | -0.18779 | 21.85 | 64.98
21.85 | -0.02449 | 21.85 | -0.0389 | 21.85 | -0.21277 | 24.49 | -0.28164 | 24.45 | -0.18779 | 21.85 | 64.98
21.85 | -0.02446 | 21.85 | -0.03892 | 21.85 | -0.21277 | 24.5 | -0.28164 | 24.46 | -0.18779 | 21.85 | 64.98
21.86 | -0.02444 | 21.86 | -0.03892 | 21.86 | -0.21265 | 24.5 | -0.28153 | 24.46 | -0.18769 | 21.86 | 64.98
21.86 | -0.0244 | 21.86 | -0.03892 | 21.86 | -0.21265 | 24.5 | -0.28153 | 24.47 | -0.18769 | 21.86 | 64.98
21.86 | -0.02437 | 21.86 | -0.0389 | 21.86 | -0.21265 | 24.51 | -0.28153 | 24.47 | -0.18769 | 21.86 | 64.98
21.87 | -0.02435 | 21.87 | -0.03886 | 21.87 | -0.21253 | 24.51 | -0.28153 | 24.47 | -0.18779 | 21.87 | 64.98
21.87 | -0.02433 | 21.87 | -0.03888 | 21.87 | -0.21253 | 24.51 | -0.28143 | 24.48 | -0.18779 | 21.87 | 64.98
21.87 | -0.02431 | 21.87 | -0.0389 | 21.87 | -0.21241 | 24.52 | -0.28143 | 24.48 | -0.18779 | 21.87 | 64.98
21.88 | -0.02433 | 21.88 | -0.03892 | 21.88 | -0.21241 | 24.52 | -0.28133 | 24.48 | -0.18779 | 21.88 | 64.98
21.88 | -0.02433 | 21.88 | -0.03892 | 21.88 | -0.21229 | 24.52 | -0.28133 | 24.49 | -0.18769 | 21.88 | 64.98
21.88 | -0.02434 | 21.88 | -0.03888 | 21.88 | -0.21229 | 24.53 | -0.28133 | 24.49 | -0.18769 | 21.88 | 64.98
21.89 | -0.02435 | 21.89 | -0.03883 | 21.89 | -0.21229 | 24.53 | -0.28133 | 24.5 | -0.18759 | 21.89 | 64.98
21.89 | -0.02434 | 21.89 | -0.03881 | 21.89 | -0.21229 | 24.54 | -0.28123 | 24.5 | -0.18748 | 21.89 | 64.98
21.89 | -0.02432 | 21.89 | -0.03881 | 21.89 | -0.21229 | 24.54 | -0.28123 | 24.5 | -0.18748 | 21.89 | 64.98
21.9 | -0.02429 | 21.9 | -0.03881 | 21.9 | -0.21229 | 24.54 | -0.28112 | 24.51 | -0.18759 | 21.9 | 64.98
21.9 | -0.02424 | 21.9 | -0.03881 | 21.9 | -0.21217 | 24.55 | -0.28112 | 24.51 | -0.18759 | 21.9 | 64.98
21.9 | -0.0242 | 21.9 | -0.03879 | 21.9 | -0.21217 | 24.55 | -0.28112 | 24.51 | -0.18759 | 21.9 | 64.98
21.91 | -0.02419 | 21.91 | -0.03877 | 21.91 | -0.21217 | 24.55 | -0.28112 | 24.52 | -0.18748 | 21.91 | 64.98
21.91 | -0.0242 | 21.91 | -0.03877 | 21.91 | -0.21217 | 24.56 | -0.28102 | 24.52 | -0.18748 | 21.91 | 64.98
21.91 | -0.02421 | 21.91 | -0.03877 | 21.91 | -0.21217 | 24.56 | -0.28102 | 24.52 | -0.18748 | 21.91 | 64.98
21.92 | -0.02422 | 21.92 | -0.03877 | 21.92 | -0.21229 | 24.56 | -0.28092 | 24.53 | -0.18748 | 21.92 | 64.98
21.92 | -0.02418 | 21.92 | -0.03877 | 21.92 | -0.21229 | 24.57 | -0.28092 | 24.53 | -0.18748 | 21.92 | 64.98
21.92 | -0.02415 | 21.92 | -0.03872 | 21.92 | -0.21217 | 24.57 | -0.28092 | 24.54 | -0.18748 | 21.92 | 64.98
21.93 | -0.02414 | 21.93 | -0.0387 | 21.93 | -0.21217 | 24.58 | -0.28092 | 24.54 | -0.18738 | 21.93 | 64.98
21.93 | -0.02418 | 21.93 | -0.03865 | 21.93 | -0.21206 | 24.58 | -0.28081 | 24.54 | -0.18738 | 21.93 | 64.98
21.93 | -0.02419 | 21.93 | -0.03865 | 21.93 | -0.21206 | 24.58 | -0.28071 | 24.55 | -0.18738 | 21.93 | 64.98
21.94 | -0.02418 | 21.94 | -0.03865 | 21.94 | -0.21194 | 24.59 | -0.28071 | 24.55 | -0.18728 | 21.94 | 64.98
21.94 | -0.02413 | 21.94 | -0.03868 | 21.94 | -0.21194 | 24.59 | -0.28061 | 24.55 | -0.18728 | 21.94 | 64.98
21.94 | -0.02406 | 21.94 | -0.0387 | 21.94 | -0.21182 | 24.59 | -0.28061 | 24.56 | -0.18728 | 21.94 | 64.98
21.95 | -0.02403 | 21.95 | -0.03874 | 21.95 | -0.21182 | 24.6 | -0.28061 | 24.56 | -0.18728 | 21.95 | 64.98
21.95 | -0.02403 | 21.95 | -0.03877 | 21.95 | -0.21182 | 24.6 | -0.28051 | 24.56 | -0.18728 | 21.95 | 64.98
21.95 | -0.024 | 21.95 | -0.03877 | 21.95 | -0.21182 | 24.6 | -0.28051 | 24.57 | -0.18718 | 21.95 | 64.98
21.96 | -0.02398 | 21.96 | -0.03874 | 21.96 | -0.2117 | 24.61 | -0.2804 | 24.57 | -0.18718 | 21.96 | 64.98
21.96 | -0.02394 | 21.96 | -0.03872 | 21.96 | -0.2117 | 24.61 | -0.2804 | 24.58 | -0.18718 | 21.96 | 64.98
21.96 | -0.0239 | 21.96 | -0.0387 | 21.96 | -0.21158 | 24.62 | -0.2804 | 24.58 | -0.18718 | 21.96 | 64.98
21.97 | -0.02387 | 21.97 | -0.0387 | 21.97 | -0.21158 | 24.62 | -0.2803 | 24.58 | -0.18718 | 21.97 | 64.98
21.97 | -0.02383 | 21.97 | -0.0387 | 21.97 | -0.21158 | 24.62 | -0.2803 | 24.59 | -0.18707 | 21.97 | 64.98
21.97 | -0.02377 | 21.97 | -0.03868 | 21.97 | -0.21158 | 24.63 | -0.2803 | 24.59 | -0.18718 | 21.97 | 64.98
21.98 | -0.02373 | 21.98 | -0.03865 | 21.98 | -0.21158 | 24.63 | -0.2802 | 24.59 | -0.18718 | 21.98 | 64.98
21.98 | -0.0237 | 21.98 | -0.03863 | 21.98 | -0.21158 | 24.63 | -0.2802 | 24.6 | -0.18718 | 21.98 | 64.98
21.98 | -0.02373 | 21.98 | -0.03863 | 21.98 | -0.21158 | 24.64 | -0.2802 | 24.6 | -0.18718 | 21.98 | 64.98
21.99 | -0.02376 | 21.99 | -0.0387 | 21.99 | -0.21158 | 24.64 | -0.2802 | 24.6 | -0.18718 | 21.99 | 64.98
21.99 | -0.02378 | 21.99 | -0.03872 | 21.99 | -0.21146 | 24.64 | -0.2802 | 24.61 | -0.18707 | 21.99 | 64.98
21.99 | -0.0238 | 21.99 | -0.03874 | 21.99 | -0.21146 | 24.65 | -0.2802 | 24.61 | -0.18697 | 21.99 | 64.98
22 | -0.02383 | 22 | -0.03874 | 22 | -0.21146 | 24.65 | -0.28009 | 24.62 | -0.18697 | 22 | 64.98
22 | -0.02388 | 22 | -0.03872 | 22 | -0.21146 | 24.66 | -0.28009 | 24.62 | -0.18687 | 22 | 64.98
22 | -0.02394 | 22 | -0.03872 | 22 | -0.21146 | 24.66 | -0.27999 | 24.62 | -0.18687 | 22 | 64.98
22.01 | -0.024 | 22.01 | -0.03874 | 22.01 | -0.21158 | 24.66 | -0.27999 | 24.63 | -0.18687 | 22.01 | 64.98
22.01 | -0.02402 | 22.01 | -0.03872 | 22.01 | -0.21146 | 24.67 | -0.27989 | 24.63 | -0.18687 | 22.01 | 64.98
22.01 | -0.02401 | 22.01 | -0.03872 | 22.01 | -0.21146 | 24.67 | -0.27989 | 24.63 | -0.18687 | 22.01 | 64.98
22.02 | -0.02395 | 22.02 | -0.03872 | 22.02 | -0.21135 | 24.67 | -0.27989 | 24.64 | -0.18687 | 22.02 | 64.98
22.02 | -0.02389 | 22.02 | -0.0387 | 22.02 | -0.21123 | 24.68 | -0.27979 | 24.64 | -0.18687 | 22.02 | 64.98
22.02 | -0.02385 | 22.02 | -0.0387 | 22.02 | -0.21123 | 24.68 | -0.27979 | 24.64 | -0.18687 | 22.02 | 64.98
22.03 | -0.02384 | 22.03 | -0.03874 | 22.03 | -0.21123 | 24.68 | -0.27979 | 24.65 | -0.18687 | 22.03 | 64.98
22.03 | -0.02384 | 22.03 | -0.03874 | 22.03 | -0.21123 | 24.69 | -0.27968 | 24.65 | -0.18687 | 22.03 | 64.98
22.03 | -0.02385 | 22.03 | -0.03877 | 22.03 | -0.21123 | 24.69 | -0.27958 | 24.66 | -0.18697 | 22.03 | 64.98
22.04 | -0.02384 | 22.04 | -0.03877 | 22.04 | -0.21123 | 24.7 | -0.27958 | 24.66 | -0.18687 | 22.04 | 64.98
22.04 | -0.02386 | 22.04 | -0.03879 | 22.04 | -0.21123 | 24.7 | -0.27958 | 24.66 | -0.18697 | 22.04 | 64.98
22.04 | -0.02384 | 22.04 | -0.03881 | 22.04 | -0.21123 | 24.7 | -0.27958 | 24.67 | -0.18697 | 22.04 | 64.98
22.05 | -0.02379 | 22.05 | -0.03883 | 22.05 | -0.21135 | 24.71 | -0.27948 | 24.67 | -0.18687 | 22.05 | 64.98
22.05 | -0.02376 | 22.05 | -0.03881 | 22.05 | -0.21123 | 24.71 | -0.27948 | 24.67 | -0.18687 | 22.05 | 64.98
22.05 | -0.02377 | 22.05 | -0.03879 | 22.05 | -0.21123 | 24.71 | -0.27937 | 24.68 | -0.18676 | 22.05 | 64.98
22.06 | -0.02378 | 22.06 | -0.03877 | 22.06 | -0.21111 | 24.72 | -0.27937 | 24.68 | -0.18676 | 22.06 | 64.98
22.06 | -0.02377 | 22.06 | -0.03877 | 22.06 | -0.21111 | 24.72 | -0.27937 | 24.68 | -0.18676 | 22.06 | 64.98
22.06 | -0.02373 | 22.06 | -0.03881 | 22.06 | -0.21099 | 24.73 | -0.27927 | 24.69 | -0.18666 | 22.06 | 64.98
22.07 | -0.02369 | 22.07 | -0.03883 | 22.07 | -0.21099 | 24.73 | -0.27927 | 24.69 | -0.18666 | 22.07 | 64.98
22.07 | -0.02367 | 22.07 | -0.03886 | 22.07 | -0.21099 | 24.73 | -0.27927 | 24.7 | -0.18666 | 22.07 | 64.98
22.07 | -0.02369 | 22.07 | -0.03883 | 22.07 | -0.21099 | 24.74 | -0.27917 | 24.7 | -0.18666 | 22.07 | 64.98
22.08 | -0.02372 | 22.08 | -0.03881 | 22.08 | -0.21099 | 24.74 | -0.27917 | 24.7 | -0.18666 | 22.08 | 64.98
22.08 | -0.02372 | 22.08 | -0.03881 | 22.08 | -0.21099 | 24.74 | -0.27906 | 24.71 | -0.18666 | 22.08 | 64.98
22.08 | -0.02372 | 22.08 | -0.03881 | 22.08 | -0.21099 | 24.75 | -0.27906 | 24.71 | -0.18666 | 22.08 | 64.98
22.09 | -0.02369 | 22.09 | -0.03881 | 22.09 | -0.21099 | 24.75 | -0.27896 | 24.71 | -0.18656 | 22.09 | 64.98
22.09 | -0.02368 | 22.09 | -0.03883 | 22.09 | -0.21099 | 24.75 | -0.27896 | 24.72 | -0.18656 | 22.09 | 64.98
22.09 | -0.0237 | 22.09 | -0.03886 | 22.09 | -0.21087 | 24.76 | -0.27896 | 24.72 | -0.18656 | 22.09 | 64.98
22.1 | -0.02371 | 22.1 | -0.03888 | 22.1 | -0.21087 | 24.76 | -0.27896 | 24.73 | -0.18656 | 22.1 | 64.98
22.1 | -0.0237 | 22.1 | -0.03886 | 22.1 | -0.21087 | 24.77 | -0.27876 | 24.73 | -0.18656 | 22.1 | 64.98
22.1 | -0.02371 | 22.1 | -0.03886 | 22.1 | -0.21087 | 24.77 | -0.27876 | 24.73 | -0.18656 | 22.1 | 64.98
22.11 | -0.02373 | 22.11 | -0.03886 | 22.11 | -0.21075 | 24.77 | -0.27865 | 24.74 | -0.18645 | 22.11 | 64.98
22.11 | -0.02376 | 22.11 | -0.03886 | 22.11 | -0.21075 | 24.78 | -0.27865 | 24.74 | -0.18645 | 22.11 | 64.98
22.11 | -0.0238 | 22.11 | -0.03888 | 22.11 | -0.21075 | 24.78 | -0.27865 | 24.74 | -0.18645 | 22.11 | 64.98
22.12 | -0.02381 | 22.12 | -0.0389 | 22.12 | -0.21075 | 24.78 | -0.27855 | 24.75 | -0.18645 | 22.12 | 64.98
22.12 | -0.02377 | 22.12 | -0.03892 | 22.12 | -0.21087 | 24.79 | -0.27855 | 24.75 | -0.18645 | 22.12 | 64.98
22.12 | -0.02372 | 22.12 | -0.03892 | 22.12 | -0.21087 | 24.79 | -0.27855 | 24.75 | -0.18645 | 22.12 | 64.98
22.13 | -0.02368 | 22.13 | -0.03892 | 22.13 | -0.21087 | 24.79 | -0.27855 | 24.76 | -0.18635 | 22.13 | 64.98
22.13 | -0.02365 | 22.13 | -0.0389 | 22.13 | -0.21087 | 24.8 | -0.27855 | 24.76 | -0.18635 | 22.13 | 64.98
22.13 | -0.02363 | 22.13 | -0.03892 | 22.13 | -0.21075 | 24.8 | -0.27845 | 24.77 | -0.18635 | 22.13 | 64.98
22.14 | -0.02362 | 22.14 | -0.0389 | 22.14 | -0.21087 | 24.81 | -0.27834 | 24.77 | -0.18635 | 22.14 | 64.98
22.14 | -0.02364 | 22.14 | -0.0389 | 22.14 | -0.21087 | 24.81 | -0.27834 | 24.77 | -0.18635 | 22.14 | 64.98
22.14 | -0.02365 | 22.14 | -0.03892 | 22.14 | -0.21087 | 24.81 | -0.27834 | 24.78 | -0.18635 | 22.14 | 64.98
22.15 | -0.02369 | 22.15 | -0.03895 | 22.15 | -0.21087 | 24.82 | -0.27834 | 24.78 | -0.18625 | 22.15 | 64.98
22.15 | -0.02372 | 22.15 | -0.03897 | 22.15 | -0.21087 | 24.82 | -0.27824 | 24.78 | -0.18625 | 22.15 | 64.98
22.15 | -0.02372 | 22.15 | -0.03899 | 22.15 | -0.21087 | 24.82 | -0.27814 | 24.79 | -0.18625 | 22.15 | 64.98
22.16 | -0.0237 | 22.16 | -0.03897 | 22.16 | -0.21087 | 24.83 | -0.27814 | 24.79 | -0.18625 | 22.16 | 64.98
22.16 | -0.02367 | 22.16 | -0.03897 | 22.16 | -0.21087 | 24.83 | -0.27804 | 24.79 | -0.18635 | 22.16 | 64.98
22.16 | -0.02366 | 22.16 | -0.03897 | 22.16 | -0.21075 | 24.83 | -0.27804 | 24.8 | -0.18635 | 22.16 | 64.98
22.17 | -0.02364 | 22.17 | -0.03899 | 22.17 | -0.21075 | 24.84 | -0.27804 | 24.8 | -0.18625 | 22.17 | 64.98
22.17 | -0.02364 | 22.17 | -0.03899 | 22.17 | -0.21075 | 24.84 | -0.27793 | 24.81 | -0.18625 | 22.17 | 64.98
22.17 | -0.02364 | 22.17 | -0.03899 | 22.17 | -0.21064 | 24.85 | -0.27783 | 24.81 | -0.18625 | 22.17 | 64.98
22.18 | -0.02364 | 22.18 | -0.03899 | 22.18 | -0.21064 | 24.85 | -0.27783 | 24.81 | -0.18625 | 22.18 | 64.98
22.18 | -0.02363 | 22.18 | -0.03901 | 22.18 | -0.21052 | 24.85 | -0.27773 | 24.82 | -0.18625 | 22.18 | 64.98
22.18 | -0.02362 | 22.18 | -0.03906 | 22.18 | -0.21052 | 24.86 | -0.27773 | 24.82 | -0.18615 | 22.18 | 64.98
22.19 | -0.02364 | 22.19 | -0.03906 | 22.19 | -0.21052 | 24.86 | -0.27773 | 24.82 | -0.18615 | 22.19 | 64.98
22.19 | -0.02366 | 22.19 | -0.03908 | 22.19 | -0.21052 | 24.86 | -0.27762 | 24.83 | -0.18604 | 22.19 | 64.98
22.19 | -0.02371 | 22.19 | -0.03915 | 22.19 | -0.2104 | 24.87 | -0.27752 | 24.83 | -0.18604 | 22.19 | 64.98
22.2 | -0.02375 | 22.2 | -0.03917 | 22.2 | -0.2104 | 24.87 | -0.27752 | 24.83 | -0.18604 | 22.2 | 64.98
22.2 | -0.02377 | 22.2 | -0.03919 | 22.2 | -0.21028 | 24.87 | -0.27742 | 24.84 | -0.18594 | 22.2 | 64.98
22.2 | -0.02376 | 22.2 | -0.03917 | 22.2 | -0.21028 | 24.88 | -0.27742 | 24.84 | -0.18584 | 22.2 | 64.98
22.21 | -0.02374 | 22.21 | -0.03915 | 22.21 | -0.21028 | 24.88 | -0.27742 | 24.85 | -0.18584 | 22.21 | 64.98
22.21 | -0.02373 | 22.21 | -0.03913 | 22.21 | -0.21028 | 24.89 | -0.27732 | 24.85 | -0.18584 | 22.21 | 64.98
22.21 | -0.02372 | 22.21 | -0.0391 | 22.21 | -0.21016 | 24.89 | -0.27732 | 24.85 | -0.18584 | 22.21 | 64.98
22.22 | -0.02371 | 22.22 | -0.0391 | 22.22 | -0.21016 | 24.89 | -0.27732 | 24.86 | -0.18584 | 22.22 | 64.98
22.22 | -0.02369 | 22.22 | -0.0391 | 22.22 | -0.21004 | 24.9 | -0.27721 | 24.86 | -0.18573 | 22.22 | 64.98
22.22 | -0.02368 | 22.22 | -0.03908 | 22.22 | -0.21004 | 24.9 | -0.27721 | 24.86 | -0.18573 | 22.22 | 64.98
22.23 | -0.02368 | 22.23 | -0.03906 | 22.23 | -0.21004 | 24.9 | -0.27721 | 24.87 | -0.18573 | 22.23 | 64.98
22.23 | -0.02367 | 22.23 | -0.03904 | 22.23 | -0.21004 | 24.91 | -0.27721 | 24.87 | -0.18573 | 22.23 | 64.98
22.23 | -0.02368 | 22.23 | -0.03906 | 22.23 | -0.21004 | 24.91 | -0.27711 | 24.87 | -0.18573 | 22.23 | 64.98
22.24 | -0.02367 | 22.24 | -0.03908 | 22.24 | -0.21004 | 24.92 | -0.27711 | 24.88 | -0.18573 | 22.24 | 64.98
22.24 | -0.02369 | 22.24 | -0.03908 | 22.24 | -0.21004 | 24.92 | -0.27711 | 24.88 | -0.18584 | 22.24 | 64.98
22.24 | -0.0237 | 22.24 | -0.03904 | 22.24 | -0.21004 | 24.92 | -0.27701 | 24.89 | -0.18584 | 22.24 | 64.98
22.25 | -0.0237 | 22.25 | -0.03901 | 22.25 | -0.20993 | 24.93 | -0.27701 | 24.89 | -0.18584 | 22.25 | 64.98
22.25 | -0.02372 | 22.25 | -0.03899 | 22.25 | -0.20993 | 24.93 | -0.27701 | 24.89 | -0.18584 | 22.25 | 64.98
22.25 | -0.02372 | 22.25 | -0.03895 | 22.25 | -0.20981 | 24.93 | -0.2769 | 24.9 | -0.18584 | 22.25 | 64.98
22.26 | -0.0237 | 22.26 | -0.03892 | 22.26 | -0.20981 | 24.94 | -0.2769 | 24.9 | -0.18584 | 22.26 | 64.98
22.26 | -0.0237 | 22.26 | -0.03892 | 22.26 | -0.20969 | 24.94 | -0.2768 | 24.9 | -0.18584 | 22.26 | 64.98
22.26 | -0.02366 | 22.26 | -0.03895 | 22.26 | -0.20969 | 24.94 | -0.2768 | 24.91 | -0.18584 | 22.26 | 64.98
22.27 | -0.02361 | 22.27 | -0.03897 | 22.27 | -0.20969 | 24.95 | -0.2768 | 24.91 | -0.18584 | 22.27 | 64.98
22.27 | -0.02358 | 22.27 | -0.03895 | 22.27 | -0.20969 | 24.95 | -0.2767 | 24.92 | -0.18584 | 22.27 | 64.98
22.27 | -0.02355 | 22.27 | -0.0389 | 22.27 | -0.20969 | 24.96 | -0.2767 | 24.92 | -0.18573 | 22.27 | 64.98
22.28 | -0.02353 | 22.28 | -0.03886 | 22.28 | -0.20969 | 24.96 | -0.2766 | 24.92 | -0.18573 | 22.28 | 64.98
22.28 | -0.02356 | 22.28 | -0.03881 | 22.28 | -0.20969 | 24.96 | -0.2766 | 24.93 | -0.18573 | 22.28 | 64.98
22.28 | -0.02359 | 22.28 | -0.03883 | 22.28 | -0.20957 | 24.97 | -0.27649 | 24.93 | -0.18573 | 22.28 | 64.98
22.29 | -0.02361 | 22.29 | -0.0389 | 22.29 | -0.20957 | 24.97 | -0.27649 | 24.93 | -0.18573 | 22.29 | 64.98
22.29 | -0.02361 | 22.29 | -0.03895 | 22.29 | -0.20957 | 24.97 | -0.27639 | 24.94 | -0.18573 | 22.29 | 64.98
22.29 | -0.02359 | 22.29 | -0.03897 | 22.29 | -0.20957 | 24.98 | -0.27639 | 24.94 | -0.18573 | 22.29 | 64.98
22.3 | -0.02351 | 22.3 | -0.03899 | 22.3 | -0.20957 | 24.98 | -0.27639 | 24.94 | -0.18573 | 22.3 | 64.98
22.3 | -0.02345 | 22.3 | -0.03901 | 22.3 | -0.20957 | 24.98 | -0.27639 | 24.95 | -0.18573 | 22.3 | 64.98
22.3 | -0.02342 | 22.3 | -0.03901 | 22.3 | -0.20957 | 24.99 | -0.27639 | 24.95 | -0.18573 | 22.3 | 64.98
22.31 | -0.02341 | 22.31 | -0.03899 | 22.31 | -0.20957 | 24.99 | -0.27639 | 24.96 | -0.18563 | 22.31 | 64.98
22.31 | -0.02344 | 22.31 | -0.03897 | 22.31 | -0.20957 | 25 | -0.27629 | 24.96 | -0.18563 | 22.31 | 64.98
22.31 | -0.02347 | 22.31 | -0.03892 | 22.31 | -0.20945 | 25 | -0.27618 | 24.96 | -0.18563 | 22.31 | 64.98
22.32 | -0.02348 | 22.32 | -0.03892 | 22.32 | -0.20945 | 25 | -0.27618 | 24.97 | -0.18563 | 22.32 | 64.98
22.32 | -0.02348 | 22.32 | -0.03895 | 22.32 | -0.20945 | 25.01 | -0.27618 | 24.97 | -0.18563 | 22.32 | 64.98
22.32 | -0.02347 | 22.32 | -0.03897 | 22.32 | -0.20945 | 25.01 | -0.27608 | 24.97 | -0.18563 | 22.32 | 64.98
22.33 | -0.02347 | 22.33 | -0.03901 | 22.33 | -0.20945 | 25.01 | -0.27608 | 24.98 | -0.18563 | 22.33 | 64.98
22.33 | -0.02347 | 22.33 | -0.03906 | 22.33 | -0.20945 | 25.02 | -0.27608 | 24.98 | -0.18563 | 22.33 | 64.98
22.33 | -0.02347 | 22.33 | -0.0391 | 22.33 | -0.20945 | 25.02 | -0.27608 | 24.98 | -0.18563 | 22.33 | 64.98
22.34 | -0.02343 | 22.34 | -0.0391 | 22.34 | -0.20945 | 25.02 | -0.27598 | 24.99 | -0.18563 | 22.34 | 64.98
22.34 | -0.02338 | 22.34 | -0.03908 | 22.34 | -0.20945 | 25.03 | -0.27598 | 24.99 | -0.18563 | 22.34 | 64.98
22.34 | -0.02333 | 22.34 | -0.03906 | 22.34 | -0.20945 | 25.03 | -0.27598 | 25 | -0.18563 | 22.34 | 64.98
22.35 | -0.0233 | 22.35 | -0.03901 | 22.35 | -0.20945 | 25.04 | -0.27587 | 25 | -0.18563 | 22.35 | 64.98
22.35 | -0.02329 | 22.35 | -0.03899 | 22.35 | -0.20945 | 25.04 | -0.27587 | 25 | -0.18553 | 22.35 | 64.98
22.35 | -0.02329 | 22.35 | -0.03899 | 22.35 | -0.20945 | 25.04 | -0.27587 | 25.01 | -0.18553 | 22.35 | 64.98
22.36 | -0.02327 | 22.36 | -0.03901 | 22.36 | -0.20945 | 25.05 | -0.27577 | 25.01 | -0.18553 | 22.36 | 64.98
22.36 | -0.02325 | 22.36 | -0.03904 | 22.36 | -0.20945 | 25.05 | -0.27577 | 25.01 | -0.18553 | 22.36 | 64.98
22.36 | -0.02326 | 22.36 | -0.03906 | 22.36 | -0.20945 | 25.05 | -0.27577 | 25.02 | -0.18553 | 22.36 | 64.98
22.37 | -0.02328 | 22.37 | -0.03901 | 22.37 | -0.20933 | 25.06 | -0.27567 | 25.02 | -0.18553 | 22.37 | 64.98
22.37 | -0.02331 | 22.37 | -0.03899 | 22.37 | -0.20933 | 25.06 | -0.27567 | 25.02 | -0.18553 | 22.37 | 64.98
22.37 | -0.02332 | 22.37 | -0.03897 | 22.37 | -0.20922 | 25.06 | -0.27567 | 25.03 | -0.18553 | 22.37 | 64.98
22.38 | -0.02332 | 22.38 | -0.03899 | 22.38 | -0.2091 | 25.07 | -0.27557 | 25.03 | -0.18553 | 22.38 | 64.98
22.38 | -0.02332 | 22.38 | -0.03904 | 22.38 | -0.2091 | 25.07 | -0.27557 | 25.04 | -0.18543 | 22.38 | 64.98
22.38 | -0.02333 | 22.38 | -0.03908 | 22.38 | -0.2091 | 25.08 | -0.27557 | 25.04 | -0.18543 | 22.38 | 64.98
22.39 | -0.02332 | 22.39 | -0.03908 | 22.39 | -0.2091 | 25.08 | -0.27546 | 25.04 | -0.18532 | 22.39 | 64.98
22.39 | -0.02332 | 22.39 | -0.03906 | 22.39 | -0.20898 | 25.08 | -0.27546 | 25.05 | -0.18532 | 22.39 | 64.98
22.39 | -0.02333 | 22.39 | -0.03901 | 22.39 | -0.20898 | 25.09 | -0.27536 | 25.05 | -0.18532 | 22.39 | 64.98
22.4 | -0.02334 | 22.4 | -0.03899 | 22.4 | -0.20886 | 25.09 | -0.27536 | 25.05 | -0.18532 | 22.4 | 64.98
22.4 | -0.02333 | 22.4 | -0.03901 | 22.4 | -0.20886 | 25.09 | -0.27526 | 25.06 | -0.18532 | 22.4 | 64.98
22.4 | -0.02333 | 22.4 | -0.03901 | 22.4 | -0.20886 | 25.1 | -0.27526 | 25.06 | -0.18532 | 22.4 | 64.98
22.41 | -0.02334 | 22.41 | -0.03899 | 22.41 | -0.20898 | 25.1 | -0.27515 | 25.06 | -0.18532 | 22.41 | 64.98
22.41 | -0.02335 | 22.41 | -0.03895 | 22.41 | -0.20898 | 25.11 | -0.27515 | 25.07 | -0.18522 | 22.41 | 64.98
22.41 | -0.02335 | 22.41 | -0.03892 | 22.41 | -0.20898 | 25.11 | -0.27505 | 25.07 | -0.18522 | 22.41 | 64.98
22.42 | -0.02338 | 22.42 | -0.03892 | 22.42 | -0.20898 | 25.11 | -0.27505 | 25.08 | -0.18522 | 22.42 | 64.98
22.42 | -0.02339 | 22.42 | -0.03897 | 22.42 | -0.20898 | 25.12 | -0.27505 | 25.08 | -0.18522 | 22.42 | 64.98
22.42 | -0.0234 | 22.42 | -0.03901 | 22.42 | -0.20898 | 25.12 | -0.27495 | 25.08 | -0.18522 | 22.42 | 64.98
22.43 | -0.02343 | 22.43 | -0.03906 | 22.43 | -0.20898 | 25.12 | -0.27495 | 25.09 | -0.18522 | 22.43 | 64.98
22.43 | -0.02343 | 22.43 | -0.03906 | 22.43 | -0.20898 | 25.13 | -0.27495 | 25.09 | -0.18522 | 22.43 | 64.98
22.43 | -0.02339 | 22.43 | -0.03904 | 22.43 | -0.20898 | 25.13 | -0.27495 | 25.09 | -0.18522 | 22.43 | 64.98
22.44 | -0.02333 | 22.44 | -0.03899 | 22.44 | -0.20886 | 25.13 | -0.27495 | 25.1 | -0.18512 | 22.44 | 64.98
22.44 | -0.02328 | 22.44 | -0.03899 | 22.44 | -0.20886 | 25.14 | -0.27485 | 25.1 | -0.18512 | 22.44 | 64.98
22.44 | -0.02325 | 22.44 | -0.03899 | 22.44 | -0.20886 | 25.14 | -0.27474 | 25.11 | -0.18501 | 22.44 | 64.98
22.45 | -0.02323 | 22.45 | -0.03901 | 22.45 | -0.20886 | 25.15 | -0.27464 | 25.11 | -0.18501 | 22.45 | 64.98
22.45 | -0.02324 | 22.45 | -0.03901 | 22.45 | -0.20874 | 25.15 | -0.27464 | 25.11 | -0.18501 | 22.45 | 64.98
22.45 | -0.02322 | 22.45 | -0.03901 | 22.45 | -0.20874 | 25.15 | -0.27464 | 25.12 | -0.18501 | 22.45 | 64.98
22.46 | -0.0232 | 22.46 | -0.03901 | 22.46 | -0.20874 | 25.16 | -0.27454 | 25.12 | -0.18491 | 22.46 | 64.98
22.46 | -0.02319 | 22.46 | -0.03899 | 22.46 | -0.20874 | 25.16 | -0.27454 | 25.12 | -0.18491 | 22.46 | 64.98
22.46 | -0.02318 | 22.46 | -0.03897 | 22.46 | -0.20874 | 25.16 | -0.27454 | 25.13 | -0.18481 | 22.46 | 64.98
22.47 | -0.02317 | 22.47 | -0.03897 | 22.47 | -0.20874 | 25.17 | -0.27443 | 25.13 | -0.18481 | 22.47 | 64.98
22.47 | -0.02317 | 22.47 | -0.03897 | 22.47 | -0.20862 | 25.17 | -0.27443 | 25.13 | -0.18481 | 22.47 | 64.98
22.47 | -0.02319 | 22.47 | -0.03897 | 22.47 | -0.20862 | 25.17 | -0.27433 | 25.14 | -0.18481 | 22.47 | 64.98
22.48 | -0.02319 | 22.48 | -0.03895 | 22.48 | -0.20851 | 25.18 | -0.27433 | 25.14 | -0.18481 | 22.48 | 64.98
22.48 | -0.02315 | 22.48 | -0.03892 | 22.48 | -0.20851 | 25.18 | -0.27433 | 25.15 | -0.18481 | 22.48 | 64.98
22.48 | -0.02311 | 22.48 | -0.0389 | 22.48 | -0.20839 | 25.19 | -0.27423 | 25.15 | -0.18471 | 22.48 | 64.98
22.49 | -0.02309 | 22.49 | -0.03888 | 22.49 | -0.20839 | 25.19 | -0.27423 | 25.15 | -0.18471 | 22.49 | 64.98
22.49 | -0.02309 | 22.49 | -0.03886 | 22.49 | -0.20827 | 25.19 | -0.27413 | 25.16 | -0.18471 | 22.49 | 64.98
22.49 | -0.02312 | 22.49 | -0.03886 | 22.49 | -0.20827 | 25.2 | -0.27413 | 25.16 | -0.1846 | 22.49 | 64.98
22.5 | -0.02315 | 22.5 | -0.03886 | 22.5 | -0.20827 | 25.2 | -0.27402 | 25.16 | -0.1846 | 22.5 | 64.98
22.5 | -0.02314 | 22.5 | -0.03886 | 22.5 | -0.20827 | 25.2 | -0.27402 | 25.17 | -0.18471 | 22.5 | 64.98
22.5 | -0.0231 | 22.5 | -0.03886 | 22.5 | -0.20827 | 25.21 | -0.27402 | 25.17 | -0.18471 | 22.5 | 64.98
22.51 | -0.02304 | 22.51 | -0.03886 | 22.51 | -0.20815 | 25.21 | -0.27392 | 25.17 | -0.18471 | 22.51 | 64.98
22.51 | -0.02302 | 22.51 | -0.03881 | 22.51 | -0.20815 | 25.21 | -0.27392 | 25.18 | -0.18471 | 22.51 | 64.98
22.51 | -0.02303 | 22.51 | -0.03881 | 22.51 | -0.20803 | 25.22 | -0.27392 | 25.18 | -0.18471 | 22.51 | 64.98
22.52 | -0.02305 | 22.52 | -0.03879 | 22.52 | -0.20803 | 25.22 | -0.27392 | 25.19 | -0.1846 | 22.52 | 64.98
22.52 | -0.02306 | 22.52 | -0.03881 | 22.52 | -0.20803 | 25.23 | -0.27382 | 25.19 | -0.1846 | 22.52 | 64.98
22.52 | -0.02306 | 22.52 | -0.03881 | 22.52 | -0.20791 | 25.23 | -0.27382 | 25.19 | -0.1845 | 22.52 | 64.98
22.53 | -0.02305 | 22.53 | -0.03879 | 22.53 | -0.20791 | 25.23 | -0.27382 | 25.2 | -0.1845 | 22.53 | 64.98
22.53 | -0.02306 | 22.53 | -0.03874 | 22.53 | -0.20791 | 25.24 | -0.27371 | 25.2 | -0.1845 | 22.53 | 64.98
22.53 | -0.02305 | 22.53 | -0.0387 | 22.53 | -0.20791 | 25.24 | -0.27371 | 25.2 | -0.1845 | 22.53 | 64.98
22.54 | -0.02307 | 22.54 | -0.03865 | 22.54 | -0.20791 | 25.24 | -0.27361 | 25.21 | -0.1844 | 22.54 | 64.98
22.54 | -0.0231 | 22.54 | -0.03863 | 22.54 | -0.20791 | 25.25 | -0.27361 | 25.21 | -0.1845 | 22.54 | 64.98
22.54 | -0.02312 | 22.54 | -0.03861 | 22.54 | -0.20791 | 25.25 | -0.27361 | 25.21 | -0.1845 | 22.54 | 64.98
22.55 | -0.02311 | 22.55 | -0.03859 | 22.55 | -0.2078 | 25.25 | -0.27361 | 25.22 | -0.1845 | 22.55 | 64.98
22.55 | -0.02307 | 22.55 | -0.03859 | 22.55 | -0.2078 | 25.26 | -0.27361 | 25.22 | -0.1845 | 22.55 | 64.98
22.55 | -0.02299 | 22.55 | -0.03861 | 22.55 | -0.2078 | 25.26 | -0.27361 | 25.23 | -0.1844 | 22.55 | 64.98
22.56 | -0.02295 | 22.56 | -0.03859 | 22.56 | -0.20768 | 25.27 | -0.27351 | 25.23 | -0.18429 | 22.56 | 64.98
22.56 | -0.02294 | 22.56 | -0.03856 | 22.56 | -0.20768 | 25.27 | -0.27351 | 25.23 | -0.18429 | 22.56 | 64.98
22.56 | -0.02295 | 22.56 | -0.03856 | 22.56 | -0.20768 | 25.27 | -0.27341 | 25.24 | -0.18429 | 22.56 | 64.98
22.57 | -0.02299 | 22.57 | -0.03854 | 22.57 | -0.20768 | 25.28 | -0.27341 | 25.24 | -0.18419 | 22.57 | 64.98
22.57 | -0.02303 | 22.57 | -0.03854 | 22.57 | -0.2078 | 25.28 | -0.27341 | 25.24 | -0.18419 | 22.57 | 64.98
22.57 | -0.02305 | 22.57 | -0.03854 | 22.57 | -0.20768 | 25.28 | -0.2733 | 25.25 | -0.18419 | 22.57 | 64.98
22.58 | -0.02307 | 22.58 | -0.0385 | 22.58 | -0.20768 | 25.29 | -0.2733 | 25.25 | -0.18419 | 22.58 | 64.98
22.58 | -0.02308 | 22.58 | -0.03847 | 22.58 | -0.20756 | 25.29 | -0.2733 | 25.25 | -0.18419 | 22.58 | 64.98
22.58 | -0.02308 | 22.58 | -0.03845 | 22.58 | -0.20756 | 25.29 | -0.2733 | 25.26 | -0.18409 | 22.58 | 64.98
22.59 | -0.02305 | 22.59 | -0.03843 | 22.59 | -0.20744 | 25.3 | -0.2732 | 25.26 | -0.18409 | 22.59 | 64.98
22.59 | -0.02302 | 22.59 | -0.03843 | 22.59 | -0.20744 | 25.3 | -0.2732 | 25.27 | -0.18409 | 22.59 | 64.98
22.59 | -0.02301 | 22.59 | -0.03847 | 22.59 | -0.20744 | 25.31 | -0.2731 | 25.27 | -0.18399 | 22.59 | 64.98
22.6 | -0.02302 | 22.6 | -0.0385 | 22.6 | -0.20732 | 25.31 | -0.27299 | 25.27 | -0.18399 | 22.6 | 64.98
22.6 | -0.02303 | 22.6 | -0.0385 | 22.6 | -0.20732 | 25.31 | -0.27299 | 25.28 | -0.18399 | 22.6 | 64.98
22.6 | -0.02301 | 22.6 | -0.03847 | 22.6 | -0.2072 | 25.32 | -0.27299 | 25.28 | -0.18399 | 22.6 | 64.98
22.61 | -0.02295 | 22.61 | -0.03845 | 22.61 | -0.2072 | 25.32 | -0.2731 | 25.28 | -0.18399 | 22.61 | 64.98
22.61 | -0.02292 | 22.61 | -0.03841 | 22.61 | -0.2072 | 25.32 | -0.2731 | 25.29 | -0.18399 | 22.61 | 64.98
22.61 | -0.02288 | 22.61 | -0.03841 | 22.61 | -0.20709 | 25.33 | -0.27299 | 25.29 | -0.18399 | 22.61 | 64.98
22.62 | -0.02286 | 22.62 | -0.03841 | 22.62 | -0.20709 | 25.33 | -0.27299 | 25.29 | -0.18399 | 22.62 | 64.98
22.62 | -0.02287 | 22.62 | -0.03841 | 22.62 | -0.20709 | 25.34 | -0.27289 | 25.3 | -0.18388 | 22.62 | 64.98
22.62 | -0.02286 | 22.62 | -0.03838 | 22.62 | -0.20697 | 25.34 | -0.27289 | 25.3 | -0.18388 | 22.62 | 64.98
22.63 | -0.02287 | 22.63 | -0.03838 | 22.63 | -0.20709 | 25.34 | -0.27289 | 25.31 | -0.18388 | 22.63 | 64.98
22.63 | -0.02291 | 22.63 | -0.03838 | 22.63 | -0.20697 | 25.35 | -0.27289 | 25.31 | -0.18378 | 22.63 | 64.98
22.63 | -0.02295 | 22.63 | -0.03838 | 22.63 | -0.20697 | 25.35 | -0.27279 | 25.31 | -0.18378 | 22.63 | 64.98
22.64 | -0.02298 | 22.64 | -0.03838 | 22.64 | -0.20697 | 25.35 | -0.27279 | 25.32 | -0.18388 | 22.64 | 64.98
22.64 | -0.02301 | 22.64 | -0.03838 | 22.64 | -0.20697 | 25.36 | -0.27268 | 25.32 | -0.18388 | 22.64 | 64.98
22.64 | -0.02299 | 22.64 | -0.03836 | 22.64 | -0.20685 | 25.36 | -0.27268 | 25.32 | -0.18378 | 22.64 | 64.98
22.65 | -0.02296 | 22.65 | -0.03838 | 22.65 | -0.20685 | 25.36 | -0.27268 | 25.33 | -0.18368 | 22.65 | 64.98
22.65 | -0.02292 | 22.65 | -0.03843 | 22.65 | -0.20685 | 25.37 | -0.27268 | 25.33 | -0.18368 | 22.65 | 64.98
22.65 | -0.02291 | 22.65 | -0.03845 | 22.65 | -0.20685 | 25.37 | -0.27268 | 25.34 | -0.18357 | 22.65 | 64.98
22.66 | -0.02294 | 22.66 | -0.03845 | 22.66 | -0.20685 | 25.38 | -0.27258 | 25.34 | -0.18357 | 22.66 | 64.98
22.66 | -0.02297 | 22.66 | -0.03843 | 22.66 | -0.20685 | 25.38 | -0.27258 | 25.34 | -0.18357 | 22.66 | 64.98
22.66 | -0.02297 | 22.66 | -0.03841 | 22.66 | -0.20685 | 25.38 | -0.27258 | 25.35 | -0.18368 | 22.66 | 64.98
22.67 | -0.02294 | 22.67 | -0.03838 | 22.67 | -0.20673 | 25.39 | -0.27258 | 25.35 | -0.18368 | 22.67 | 64.98
22.67 | -0.02292 | 22.67 | -0.03836 | 22.67 | -0.20673 | 25.39 | -0.27248 | 25.35 | -0.18368 | 22.67 | 64.98
22.67 | -0.02288 | 22.67 | -0.03836 | 22.67 | -0.20673 | 25.39 | -0.27248 | 25.36 | -0.18368 | 22.67 | 64.98
22.68 | -0.02289 | 22.68 | -0.03838 | 22.68 | -0.20673 | 25.4 | -0.27248 | 25.36 | -0.18368 | 22.68 | 64.98
22.68 | -0.0229 | 22.68 | -0.03836 | 22.68 | -0.20673 | 25.4 | -0.27238 | 25.36 | -0.18368 | 22.68 | 64.98
22.68 | -0.0229 | 22.68 | -0.03836 | 22.68 | -0.20673 | 25.4 | -0.27238 | 25.37 | -0.18378 | 22.68 | 64.98
22.69 | -0.0229 | 22.69 | -0.03832 | 22.69 | -0.20661 | 25.41 | -0.27238 | 25.37 | -0.18378 | 22.69 | 64.98
22.69 | -0.02288 | 22.69 | -0.03827 | 22.69 | -0.20661 | 25.41 | -0.27238 | 25.38 | -0.18368 | 22.69 | 64.98
22.69 | -0.02287 | 22.69 | -0.03827 | 22.69 | -0.20649 | 25.42 | -0.27238 | 25.38 | -0.18357 | 22.69 | 64.98
22.7 | -0.02286 | 22.7 | -0.03829 | 22.7 | -0.20649 | 25.42 | -0.27238 | 25.38 | -0.18357 | 22.7 | 64.98
22.7 | -0.02286 | 22.7 | -0.03832 | 22.7 | -0.20638 | 25.42 | -0.27238 | 25.39 | -0.18357 | 22.7 | 64.98
22.7 | -0.02286 | 22.7 | -0.03829 | 22.7 | -0.20626 | 25.43 | -0.27227 | 25.39 | -0.18357 | 22.7 | 64.98
22.71 | -0.02284 | 22.71 | -0.03829 | 22.71 | -0.20614 | 25.43 | -0.27227 | 25.39 | -0.18357 | 22.71 | 64.98
22.71 | -0.02281 | 22.71 | -0.03827 | 22.71 | -0.20614 | 25.43 | -0.27227 | 25.4 | -0.18357 | 22.71 | 64.98
22.71 | -0.02281 | 22.71 | -0.03823 | 22.71 | -0.20614 | 25.44 | -0.27217 | 25.4 | -0.18357 | 22.71 | 64.98
22.72 | -0.02281 | 22.72 | -0.03818 | 22.72 | -0.20614 | 25.44 | -0.27217 | 25.4 | -0.18357 | 22.72 | 64.98
22.72 | -0.02281 | 22.72 | -0.03814 | 22.72 | -0.20614 | 25.44 | -0.27217 | 25.41 | -0.18357 | 22.72 | 64.98
22.72 | -0.0228 | 22.72 | -0.03811 | 22.72 | -0.20614 | 25.45 | -0.27217 | 25.41 | -0.18357 | 22.72 | 64.98
22.73 | -0.02279 | 22.73 | -0.03814 | 22.73 | -0.20614 | 25.45 | -0.27217 | 25.42 | -0.18347 | 22.73 | 64.98
22.73 | -0.02277 | 22.73 | -0.03818 | 22.73 | -0.20614 | 25.46 | -0.27217 | 25.42 | -0.18347 | 22.73 | 64.98
22.73 | -0.02276 | 22.73 | -0.03823 | 22.73 | -0.20614 | 25.46 | -0.27207 | 25.42 | -0.18337 | 22.73 | 64.98
22.74 | -0.02275 | 22.74 | -0.03823 | 22.74 | -0.20614 | 25.46 | -0.27207 | 25.43 | -0.18337 | 22.74 | 64.98
22.74 | -0.02271 | 22.74 | -0.0382 | 22.74 | -0.20614 | 25.47 | -0.27207 | 25.43 | -0.18337 | 22.74 | 64.98
22.74 | -0.02269 | 22.74 | -0.03816 | 22.74 | -0.20614 | 25.47 | -0.27196 | 25.43 | -0.18337 | 22.74 | 64.98
22.75 | -0.02268 | 22.75 | -0.03811 | 22.75 | -0.20614 | 25.47 | -0.27196 | 25.44 | -0.18337 | 22.75 | 64.98
22.75 | -0.02268 | 22.75 | -0.03811 | 22.75 | -0.20614 | 25.48 | -0.27196 | 25.44 | -0.18337 | 22.75 | 64.98
22.75 | -0.02269 | 22.75 | -0.03809 | 22.75 | -0.20614 | 25.48 | -0.27196 | 25.44 | -0.18337 | 22.75 | 64.98
22.76 | -0.02271 | 22.76 | -0.03807 | 22.76 | -0.20614 | 25.48 | -0.27196 | 25.45 | -0.18326 | 22.76 | 64.98
22.76 | -0.02269 | 22.76 | -0.03805 | 22.76 | -0.20602 | 25.49 | -0.27186 | 25.45 | -0.18326 | 22.76 | 64.98
22.76 | -0.02266 | 22.76 | -0.03805 | 22.76 | -0.20602 | 25.49 | -0.27176 | 25.46 | -0.18316 | 22.76 | 64.98
22.77 | -0.02266 | 22.77 | -0.03802 | 22.77 | -0.20602 | 25.5 | -0.27176 | 25.46 | -0.18316 | 22.77 | 64.98
22.77 | -0.02265 | 22.77 | -0.038 | 22.77 | -0.2059 | 25.5 | -0.27176 | 25.46 | -0.18316 | 22.77 | 64.98
22.77 | -0.02266 | 22.77 | -0.038 | 22.77 | -0.2059 | 25.5 | -0.27166 | 25.47 | -0.18316 | 22.77 | 64.98
22.78 | -0.02266 | 22.78 | -0.03802 | 22.78 | -0.20578 | 25.51 | -0.27166 | 25.47 | -0.18316 | 22.78 | 64.98
22.78 | -0.02265 | 22.78 | -0.03805 | 22.78 | -0.20578 | 25.51 | -0.27166 | 25.47 | -0.18316 | 22.78 | 64.98
22.78 | -0.02263 | 22.78 | -0.03805 | 22.78 | -0.20578 | 25.51 | -0.27166 | 25.48 | -0.18316 | 22.78 | 64.98
22.79 | -0.02264 | 22.79 | -0.038 | 22.79 | -0.2059 | 25.52 | -0.27155 | 25.48 | -0.18316 | 22.79 | 64.98
22.79 | -0.02267 | 22.79 | -0.03798 | 22.79 | -0.2059 | 25.52 | -0.27155 | 25.48 | -0.18316 | 22.79 | 64.98
22.79 | -0.02271 | 22.79 | -0.03796 | 22.79 | -0.20602 | 25.53 | -0.27145 | 25.49 | -0.18306 | 22.79 | 64.98
22.8 | -0.02272 | 22.8 | -0.03796 | 22.8 | -0.2059 | 25.53 | -0.27135 | 25.49 | -0.18306 | 22.8 | 64.98
22.8 | -0.02269 | 22.8 | -0.03793 | 22.8 | -0.2059 | 25.53 | -0.27135 | 25.5 | -0.18306 | 22.8 | 64.98
22.8 | -0.02265 | 22.8 | -0.03796 | 22.8 | -0.2059 | 25.54 | -0.27135 | 25.5 | -0.18296 | 22.8 | 64.98
22.81 | -0.02261 | 22.81 | -0.03793 | 22.81 | -0.2059 | 25.54 | -0.27135 | 25.5 | -0.18296 | 22.81 | 64.98
22.81 | -0.02259 | 22.81 | -0.03793 | 22.81 | -0.2059 | 25.54 | -0.27135 | 25.51 | -0.18296 | 22.81 | 64.98
22.81 | -0.02259 | 22.81 | -0.03796 | 22.81 | -0.2059 | 25.55 | -0.27135 | 25.51 | -0.18296 | 22.81 | 64.98
22.82 | -0.02262 | 22.82 | -0.03796 | 22.82 | -0.2059 | 25.55 | -0.27135 | 25.51 | -0.18296 | 22.82 | 64.98
22.82 | -0.02265 | 22.82 | -0.038 | 22.82 | -0.2059 | 25.55 | -0.27135 | 25.52 | -0.18296 | 22.82 | 64.98
22.82 | -0.02268 | 22.82 | -0.038 | 22.82 | -0.20578 | 25.56 | -0.27124 | 25.52 | -0.18306 | 22.82 | 64.98
22.83 | -0.02268 | 22.83 | -0.038 | 22.83 | -0.20578 | 25.56 | -0.27124 | 25.53 | -0.18296 | 22.83 | 64.98
22.83 | -0.02268 | 22.83 | -0.038 | 22.83 | -0.20578 | 25.57 | -0.27124 | 25.53 | -0.18296 | 22.83 | 64.98
22.83 | -0.02268 | 22.83 | -0.03798 | 22.83 | -0.20567 | 25.57 | -0.27124 | 25.53 | -0.18285 | 22.83 | 64.98
22.84 | -0.02267 | 22.84 | -0.03798 | 22.84 | -0.20567 | 25.57 | -0.27114 | 25.54 | -0.18285 | 22.84 | 64.98
22.84 | -0.02263 | 22.84 | -0.03798 | 22.84 | -0.20555 | 25.58 | -0.27114 | 25.54 | -0.18285 | 22.84 | 64.98
22.84 | -0.02262 | 22.84 | -0.03798 | 22.84 | -0.20555 | 25.58 | -0.27114 | 25.54 | -0.18285 | 22.84 | 64.98
22.85 | -0.02262 | 22.85 | -0.03793 | 22.85 | -0.20555 | 25.58 | -0.27114 | 25.55 | -0.18285 | 22.85 | 64.98
22.85 | -0.0226 | 22.85 | -0.03791 | 22.85 | -0.20555 | 25.59 | -0.27114 | 25.55 | -0.18285 | 22.85 | 64.98
22.85 | -0.02257 | 22.85 | -0.03789 | 22.85 | -0.20555 | 25.59 | -0.27104 | 25.55 | -0.18275 | 22.85 | 64.98
22.86 | -0.02254 | 22.86 | -0.03791 | 22.86 | -0.20555 | 25.59 | -0.27104 | 25.56 | -0.18275 | 22.86 | 64.98
22.86 | -0.02251 | 22.86 | -0.03791 | 22.86 | -0.20555 | 25.6 | -0.27104 | 25.56 | -0.18275 | 22.86 | 64.98
22.86 | -0.02253 | 22.86 | -0.03791 | 22.86 | -0.20555 | 25.6 | -0.27104 | 25.57 | -0.18275 | 22.86 | 64.98
22.87 | -0.02254 | 22.87 | -0.03791 | 22.87 | -0.20543 | 25.61 | -0.27104 | 25.57 | -0.18275 | 22.87 | 64.98
22.87 | -0.02252 | 22.87 | -0.03791 | 22.87 | -0.20543 | 25.61 | -0.27094 | 25.57 | -0.18265 | 22.87 | 64.98
22.87 | -0.0225 | 22.87 | -0.03793 | 22.87 | -0.20543 | 25.61 | -0.27083 | 25.58 | -0.18265 | 22.87 | 64.98
22.88 | -0.02247 | 22.88 | -0.03791 | 22.88 | -0.20543 | 25.62 | -0.27083 | 25.58 | -0.18265 | 22.88 | 64.98
22.88 | -0.02244 | 22.88 | -0.03787 | 22.88 | -0.20543 | 25.62 | -0.27083 | 25.58 | -0.18265 | 22.88 | 64.98
22.88 | -0.02247 | 22.88 | -0.03785 | 22.88 | -0.20531 | 25.62 | -0.27083 | 25.59 | -0.18265 | 22.88 | 64.98
22.89 | -0.02248 | 22.89 | -0.03785 | 22.89 | -0.20531 | 25.63 | -0.27083 | 25.59 | -0.18265 | 22.89 | 64.98
22.89 | -0.02248 | 22.89 | -0.03782 | 22.89 | -0.20531 | 25.63 | -0.27083 | 25.59 | -0.18254 | 22.89 | 64.98
22.89 | -0.0225 | 22.89 | -0.03778 | 22.89 | -0.20543 | 25.63 | -0.27083 | 25.6 | -0.18254 | 22.89 | 64.98
22.9 | -0.02253 | 22.9 | -0.03776 | 22.9 | -0.20543 | 25.64 | -0.27083 | 25.6 | -0.18254 | 22.9 | 64.98
22.9 | -0.02252 | 22.9 | -0.03776 | 22.9 | -0.20543 | 25.64 | -0.27073 | 25.61 | -0.18254 | 22.9 | 64.98
22.9 | -0.02251 | 22.9 | -0.03778 | 22.9 | -0.20531 | 25.65 | -0.27073 | 25.61 | -0.18254 | 22.9 | 64.98
22.91 | -0.02249 | 22.91 | -0.03782 | 22.91 | -0.20531 | 25.65 | -0.27073 | 25.61 | -0.18254 | 22.91 | 64.98
22.91 | -0.02244 | 22.91 | -0.03785 | 22.91 | -0.20531 | 25.65 | -0.27063 | 25.62 | -0.18254 | 22.91 | 64.98
22.91 | -0.02238 | 22.91 | -0.03785 | 22.91 | -0.20531 | 25.66 | -0.27063 | 25.62 | -0.18254 | 22.91 | 64.98
22.92 | -0.02233 | 22.92 | -0.03782 | 22.92 | -0.20519 | 25.66 | -0.27063 | 25.62 | -0.18254 | 22.92 | 64.98
22.92 | -0.0223 | 22.92 | -0.03782 | 22.92 | -0.20519 | 25.66 | -0.27063 | 25.63 | -0.18254 | 22.92 | 64.98
22.92 | -0.02231 | 22.92 | -0.03782 | 22.92 | -0.20519 | 25.67 | -0.27063 | 25.63 | -0.18254 | 22.92 | 64.98
22.93 | -0.02235 | 22.93 | -0.0378 | 22.93 | -0.20519 | 25.67 | -0.27052 | 25.63 | -0.18254 | 22.93 | 64.98
22.93 | -0.02236 | 22.93 | -0.03778 | 22.93 | -0.20519 | 25.67 | -0.27052 | 25.64 | -0.18254 | 22.93 | 64.98
22.93 | -0.02236 | 22.93 | -0.03776 | 22.93 | -0.20519 | 25.68 | -0.27042 | 25.64 | -0.18254 | 22.93 | 64.98
22.94 | -0.02234 | 22.94 | -0.03776 | 22.94 | -0.20507 | 25.68 | -0.27042 | 25.65 | -0.18254 | 22.94 | 64.98
22.94 | -0.02234 | 22.94 | -0.03773 | 22.94 | -0.20507 | 25.69 | -0.27032 | 25.65 | -0.18254 | 22.94 | 64.98
22.94 | -0.02237 | 22.94 | -0.03773 | 22.94 | -0.20507 | 25.69 | -0.27032 | 25.65 | -0.18254 | 22.94 | 64.98
22.95 | -0.02242 | 22.95 | -0.03778 | 22.95 | -0.20507 | 25.69 | -0.27032 | 25.66 | -0.18254 | 22.95 | 64.98
22.95 | -0.02247 | 22.95 | -0.03778 | 22.95 | -0.20507 | 25.7 | -0.27032 | 25.66 | -0.18254 | 22.95 | 64.98
22.95 | -0.02247 | 22.95 | -0.03778 | 22.95 | -0.20507 | 25.7 | -0.27032 | 25.66 | -0.18244 | 22.95 | 64.98
22.96 | -0.02247 | 22.96 | -0.03776 | 22.96 | -0.20507 | 25.7 | -0.27022 | 25.67 | -0.18234 | 22.96 | 64.98
22.96 | -0.02246 | 22.96 | -0.03776 | 22.96 | -0.20507 | 25.71 | -0.27022 | 25.67 | -0.18234 | 22.96 | 64.98
22.96 | -0.02244 | 22.96 | -0.03776 | 22.96 | -0.20507 | 25.71 | -0.27022 | 25.67 | -0.18224 | 22.96 | 64.98
22.97 | -0.02243 | 22.97 | -0.03773 | 22.97 | -0.20496 | 25.71 | -0.27022 | 25.68 | -0.18224 | 22.97 | 64.98
22.97 | -0.0224 | 22.97 | -0.03773 | 22.97 | -0.20496 | 25.72 | -0.27011 | 25.68 | -0.18224 | 22.97 | 64.98
22.97 | -0.02241 | 22.97 | -0.03776 | 22.97 | -0.20484 | 25.72 | -0.27011 | 25.69 | -0.18234 | 22.97 | 64.98
22.98 | -0.02243 | 22.98 | -0.03776 | 22.98 | -0.20484 | 25.73 | -0.27001 | 25.69 | -0.18234 | 22.98 | 64.98
22.98 | -0.02243 | 22.98 | -0.03776 | 22.98 | -0.20484 | 25.73 | -0.27001 | 25.69 | -0.18234 | 22.98 | 64.98
22.98 | -0.02243 | 22.98 | -0.03776 | 22.98 | -0.20484 | 25.73 | -0.27001 | 25.7 | -0.18234 | 22.98 | 64.98
22.99 | -0.02241 | 22.99 | -0.03773 | 22.99 | -0.20484 | 25.74 | -0.27001 | 25.7 | -0.18224 | 22.99 | 64.98
22.99 | -0.02237 | 22.99 | -0.03776 | 22.99 | -0.20484 | 25.74 | -0.27001 | 25.7 | -0.18224 | 22.99 | 64.98
22.99 | -0.02237 | 22.99 | -0.03778 | 22.99 | -0.20484 | 25.74 | -0.27001 | 25.71 | -0.18213 | 22.99 | 64.98
23 | -0.02238 | 23 | -0.03778 | 23 | -0.20484 | 25.75 | -0.26991 | 25.71 | -0.18213 | 23 | 64.98
23 | -0.02241 | 23 | -0.0378 | 23 | -0.20472 | 25.75 | -0.26991 | 25.71 | -0.18203 | 23 | 64.98
23 | -0.02243 | 23 | -0.03782 | 23 | -0.20472 | 25.76 | -0.26991 | 25.72 | -0.18203 | 23 | 64.98
23.01 | -0.02244 | 23.01 | -0.03785 | 23.01 | -0.20472 | 25.76 | -0.2698 | 25.72 | -0.18203 | 23.01 | 64.98
23.01 | -0.02245 | 23.01 | -0.03787 | 23.01 | -0.20472 | 25.76 | -0.2698 | 25.73 | -0.18193 | 23.01 | 64.98
23.01 | -0.02243 | 23.01 | -0.03787 | 23.01 | -0.20472 | 25.77 | -0.2697 | 25.73 | -0.18182 | 23.01 | 64.98
23.02 | -0.02242 | 23.02 | -0.03785 | 23.02 | -0.20472 | 25.77 | -0.2697 | 25.73 | -0.18182 | 23.02 | 64.98
23.02 | -0.0224 | 23.02 | -0.03782 | 23.02 | -0.20472 | 25.77 | -0.2697 | 25.74 | -0.18182 | 23.02 | 64.98
23.02 | -0.0224 | 23.02 | -0.03782 | 23.02 | -0.2046 | 25.78 | -0.2697 | 25.74 | -0.18193 | 23.02 | 64.98
23.03 | -0.02241 | 23.03 | -0.03785 | 23.03 | -0.2046 | 25.78 | -0.2697 | 25.74 | -0.18193 | 23.03 | 64.98
23.03 | -0.02242 | 23.03 | -0.03785 | 23.03 | -0.2046 | 25.78 | -0.2696 | 25.75 | -0.18182 | 23.03 | 64.98
23.03 | -0.02242 | 23.03 | -0.03787 | 23.03 | -0.20448 | 25.79 | -0.2695 | 25.75 | -0.18182 | 23.03 | 64.98
23.04 | -0.02242 | 23.04 | -0.03785 | 23.04 | -0.20448 | 25.79 | -0.2695 | 25.76 | -0.18182 | 23.04 | 64.98
23.04 | -0.02241 | 23.04 | -0.03782 | 23.04 | -0.2046 | 25.8 | -0.26939 | 25.76 | -0.18182 | 23.04 | 64.98
23.04 | -0.02239 | 23.04 | -0.03778 | 23.04 | -0.2046 | 25.8 | -0.26939 | 25.76 | -0.18182 | 23.04 | 64.98
23.05 | -0.02238 | 23.05 | -0.03773 | 23.05 | -0.20448 | 25.8 | -0.26939 | 25.77 | -0.18182 | 23.05 | 64.98
23.05 | -0.02236 | 23.05 | -0.03769 | 23.05 | -0.20448 | 25.81 | -0.26939 | 25.77 | -0.18182 | 23.05 | 64.98
23.05 | -0.02234 | 23.05 | -0.03767 | 23.05 | -0.20448 | 25.81 | -0.26939 | 25.77 | -0.18182 | 23.05 | 64.98
23.06 | -0.02234 | 23.06 | -0.03764 | 23.06 | -0.20448 | 25.81 | -0.26929 | 25.78 | -0.18172 | 23.06 | 64.98
23.06 | -0.02234 | 23.06 | -0.03764 | 23.06 | -0.20436 | 25.82 | -0.26929 | 25.78 | -0.18172 | 23.06 | 64.98
23.06 | -0.02233 | 23.06 | -0.03764 | 23.06 | -0.20436 | 25.82 | -0.26929 | 25.78 | -0.18172 | 23.06 | 64.98
23.07 | -0.02233 | 23.07 | -0.03762 | 23.07 | -0.20436 | 25.82 | -0.26919 | 25.79 | -0.18162 | 23.07 | 64.98
23.07 | -0.02232 | 23.07 | -0.0376 | 23.07 | -0.20425 | 25.83 | -0.26919 | 25.79 | -0.18172 | 23.07 | 64.98
23.07 | -0.02229 | 23.07 | -0.0376 | 23.07 | -0.20413 | 25.83 | -0.26908 | 25.8 | -0.18172 | 23.07 | 64.98
23.08 | -0.02226 | 23.08 | -0.0376 | 23.08 | -0.20413 | 25.84 | -0.26908 | 25.8 | -0.18172 | 23.08 | 64.98
23.08 | -0.02223 | 23.08 | -0.03762 | 23.08 | -0.20401 | 25.84 | -0.26908 | 25.8 | -0.18182 | 23.08 | 64.98
23.08 | -0.02221 | 23.08 | -0.03764 | 23.08 | -0.20401 | 25.84 | -0.26898 | 25.81 | -0.18182 | 23.08 | 64.98
23.09 | -0.0222 | 23.09 | -0.03762 | 23.09 | -0.20401 | 25.85 | -0.26898 | 25.81 | -0.18172 | 23.09 | 64.98
23.09 | -0.0222 | 23.09 | -0.03764 | 23.09 | -0.20401 | 25.85 | -0.26888 | 25.81 | -0.18172 | 23.09 | 64.98
23.09 | -0.02221 | 23.09 | -0.03767 | 23.09 | -0.20401 | 25.85 | -0.26888 | 25.82 | -0.18162 | 23.09 | 64.98
23.1 | -0.02224 | 23.1 | -0.03769 | 23.1 | -0.20389 | 25.86 | -0.26877 | 25.82 | -0.18162 | 23.1 | 64.98
23.1 | -0.02227 | 23.1 | -0.03771 | 23.1 | -0.20389 | 25.86 | -0.26877 | 25.82 | -0.18162 | 23.1 | 64.98
23.1 | -0.02231 | 23.1 | -0.03771 | 23.1 | -0.20389 | 25.86 | -0.26877 | 25.83 | -0.18162 | 23.1 | 64.98
23.11 | -0.02234 | 23.11 | -0.03773 | 23.11 | -0.20389 | 25.87 | -0.26867 | 25.83 | -0.18162 | 23.11 | 64.98
23.11 | -0.0223 | 23.11 | -0.03771 | 23.11 | -0.20389 | 25.87 | -0.26857 | 25.84 | -0.18162 | 23.11 | 64.98
23.11 | -0.02226 | 23.11 | -0.03769 | 23.11 | -0.20389 | 25.88 | -0.26857 | 25.84 | -0.18162 | 23.11 | 64.98
23.12 | -0.02225 | 23.12 | -0.03764 | 23.12 | -0.20377 | 25.88 | -0.26857 | 25.84 | -0.18162 | 23.12 | 64.98
23.12 | -0.02227 | 23.12 | -0.03764 | 23.12 | -0.20377 | 25.88 | -0.26867 | 25.85 | -0.18162 | 23.12 | 64.98
23.12 | -0.0223 | 23.12 | -0.03767 | 23.12 | -0.20377 | 25.89 | -0.26867 | 25.85 | -0.18162 | 23.12 | 64.98
23.13 | -0.02234 | 23.13 | -0.03769 | 23.13 | -0.20365 | 25.89 | -0.26867 | 25.85 | -0.18162 | 23.13 | 64.98
23.13 | -0.02236 | 23.13 | -0.03771 | 23.13 | -0.20365 | 25.89 | -0.26857 | 25.86 | -0.18162 | 23.13 | 64.98
23.13 | -0.02237 | 23.13 | -0.03773 | 23.13 | -0.20365 | 25.9 | -0.26857 | 25.86 | -0.18162 | 23.13 | 64.98
23.14 | -0.02239 | 23.14 | -0.03771 | 23.14 | -0.20365 | 25.9 | -0.26847 | 25.86 | -0.18162 | 23.14 | 64.98
23.14 | -0.02239 | 23.14 | -0.03769 | 23.14 | -0.20365 | 25.9 | -0.26847 | 25.87 | -0.18162 | 23.14 | 64.98
23.14 | -0.02241 | 23.14 | -0.03764 | 23.14 | -0.20365 | 25.91 | -0.26847 | 25.87 | -0.18162 | 23.14 | 64.98
23.15 | -0.02243 | 23.15 | -0.03764 | 23.15 | -0.20365 | 25.91 | -0.26836 | 25.88 | -0.18162 | 23.15 | 64.98
23.15 | -0.02246 | 23.15 | -0.03764 | 23.15 | -0.20365 | 25.92 | -0.26836 | 25.88 | -0.18162 | 23.15 | 64.98
23.15 | -0.02246 | 23.15 | -0.03769 | 23.15 | -0.20354 | 25.92 | -0.26826 | 25.88 | -0.18152 | 23.15 | 64.98
23.16 | -0.02245 | 23.16 | -0.03773 | 23.16 | -0.20354 | 25.92 | -0.26826 | 25.89 | -0.18152 | 23.16 | 64.98
23.16 | -0.0224 | 23.16 | -0.03776 | 23.16 | -0.20342 | 25.93 | -0.26826 | 25.89 | -0.18152 | 23.16 | 64.98
23.16 | -0.02235 | 23.16 | -0.03778 | 23.16 | -0.20342 | 25.93 | -0.26816 | 25.89 | -0.18152 | 23.16 | 64.98
23.17 | -0.02234 | 23.17 | -0.03778 | 23.17 | -0.20342 | 25.93 | -0.26816 | 25.9 | -0.18152 | 23.17 | 64.98
23.17 | -0.02239 | 23.17 | -0.03776 | 23.17 | -0.20342 | 25.94 | -0.26816 | 25.9 | -0.18152 | 23.17 | 64.98
23.17 | -0.02244 | 23.17 | -0.03776 | 23.17 | -0.20342 | 25.94 | -0.26816 | 25.9 | -0.18152 | 23.17 | 64.98
23.18 | -0.02249 | 23.18 | -0.03776 | 23.18 | -0.20342 | 25.95 | -0.26805 | 25.91 | -0.18162 | 23.18 | 64.98
23.18 | -0.0225 | 23.18 | -0.0378 | 23.18 | -0.2033 | 25.95 | -0.26816 | 25.91 | -0.18152 | 23.18 | 64.98
23.18 | -0.02248 | 23.18 | -0.03782 | 23.18 | -0.2033 | 25.95 | -0.26805 | 25.92 | -0.18152 | 23.18 | 64.98
23.19 | -0.02247 | 23.19 | -0.03782 | 23.19 | -0.2033 | 25.96 | -0.26805 | 25.92 | -0.18152 | 23.19 | 64.98
23.19 | -0.02246 | 23.19 | -0.0378 | 23.19 | -0.2033 | 25.96 | -0.26795 | 25.92 | -0.18152 | 23.19 | 64.98
23.19 | -0.02244 | 23.19 | -0.03778 | 23.19 | -0.2033 | 25.96 | -0.26785 | 25.93 | -0.18162 | 23.19 | 64.98
23.2 | -0.02242 | 23.2 | -0.03773 | 23.2 | -0.20318 | 25.97 | -0.26775 | 25.93 | -0.18162 | 23.2 | 64.98
23.2 | -0.02242 | 23.2 | -0.03773 | 23.2 | -0.20318 | 25.97 | -0.26775 | 25.93 | -0.18152 | 23.2 | 64.98
23.2 | -0.02239 | 23.2 | -0.03773 | 23.2 | -0.20318 | 25.97 | -0.26764 | 25.94 | -0.18152 | 23.2 | 64.98
23.21 | -0.02237 | 23.21 | -0.03773 | 23.21 | -0.20306 | 25.98 | -0.26764 | 25.94 | -0.18152 | 23.21 | 64.98
23.21 | -0.02238 | 23.21 | -0.03773 | 23.21 | -0.20306 | 25.98 | -0.26764 | 25.95 | -0.18152 | 23.21 | 64.98
23.21 | -0.02241 | 23.21 | -0.03771 | 23.21 | -0.20306 | 25.99 | -0.26764 | 25.95 | -0.18152 | 23.21 | 64.98
23.22 | -0.02247 | 23.22 | -0.03773 | 23.22 | -0.20306 | 25.99 | -0.26754 | 25.95 | -0.18152 | 23.22 | 64.98
23.22 | -0.02254 | 23.22 | -0.03776 | 23.22 | -0.20306 | 25.99 | -0.26754 | 25.96 | -0.18162 | 23.22 | 64.98
23.22 | -0.02257 | 23.22 | -0.03773 | 23.22 | -0.20306 | 26 | -0.26754 | 25.96 | -0.18162 | 23.22 | 64.98
23.23 | -0.02259 | 23.23 | -0.03773 | 23.23 | -0.20306 | 26 | -0.26754 | 25.96 | -0.18162 | 23.23 | 64.98
23.23 | -0.02259 | 23.23 | -0.03776 | 23.23 | -0.20306 | 26 | -0.26754 | 25.97 | -0.18152 | 23.23 | 64.98
23.23 | -0.02257 | 23.23 | -0.03776 | 23.23 | -0.20306 | 26.01 | -0.26754 | 25.97 | -0.18152 | 23.23 | 64.98
23.24 | -0.02258 | 23.24 | -0.03773 | 23.24 | -0.20306 | 26.01 | -0.26744 | 25.97 | -0.18141 | 23.24 | 64.98
23.24 | -0.02261 | 23.24 | -0.03769 | 23.24 | -0.20294 | 26.01 | -0.26744 | 25.98 | -0.18141 | 23.24 | 64.98
23.24 | -0.02263 | 23.24 | -0.03764 | 23.24 | -0.20294 | 26.02 | -0.26744 | 25.98 | -0.18141 | 23.24 | 64.98
23.25 | -0.02266 | 23.25 | -0.03764 | 23.25 | -0.20294 | 26.02 | -0.26733 | 25.99 | -0.18141 | 23.25 | 64.98
23.25 | -0.02267 | 23.25 | -0.03764 | 23.25 | -0.20294 | 26.03 | -0.26733 | 25.99 | -0.18141 | 23.25 | 64.98
23.25 | -0.02264 | 23.25 | -0.03767 | 23.25 | -0.20294 | 26.03 | -0.26733 | 25.99 | -0.18141 | 23.25 | 64.98
23.26 | -0.02263 | 23.26 | -0.03771 | 23.26 | -0.20294 | 26.03 | -0.26723 | 26 | -0.18152 | 23.26 | 64.98
23.26 | -0.02263 | 23.26 | -0.03773 | 23.26 | -0.20294 | 26.04 | -0.26723 | 26 | -0.18152 | 23.26 | 64.98
23.26 | -0.02264 | 23.26 | -0.03778 | 23.26 | -0.20306 | 26.04 | -0.26723 | 26 | -0.18152 | 23.26 | 64.98
23.27 | -0.02264 | 23.27 | -0.03778 | 23.27 | -0.20306 | 26.04 | -0.26713 | 26.01 | -0.18152 | 23.27 | 64.98
23.27 | -0.02262 | 23.27 | -0.03776 | 23.27 | -0.20294 | 26.05 | -0.26713 | 26.01 | -0.18152 | 23.27 | 64.98
23.27 | -0.02259 | 23.27 | -0.03771 | 23.27 | -0.20294 | 26.05 | -0.26703 | 26.01 | -0.18152 | 23.27 | 64.98
23.28 | -0.02262 | 23.28 | -0.03767 | 23.28 | -0.20294 | 26.05 | -0.26703 | 26.02 | -0.18152 | 23.28 | 64.98
23.28 | -0.02264 | 23.28 | -0.03764 | 23.28 | -0.20283 | 26.06 | -0.26703 | 26.02 | -0.18152 | 23.28 | 64.98
23.28 | -0.02263 | 23.28 | -0.03762 | 23.28 | -0.20283 | 26.06 | -0.26692 | 26.03 | -0.18152 | 23.28 | 64.98
23.29 | -0.02263 | 23.29 | -0.03764 | 23.29 | -0.20283 | 26.07 | -0.26692 | 26.03 | -0.18152 | 23.29 | 64.98
23.29 | -0.02262 | 23.29 | -0.03767 | 23.29 | -0.20283 | 26.07 | -0.26682 | 26.03 | -0.18152 | 23.29 | 64.98
23.29 | -0.02265 | 23.29 | -0.03767 | 23.29 | -0.20283 | 26.07 | -0.26682 | 26.04 | -0.18141 | 23.29 | 64.98
23.3 | -0.0227 | 23.3 | -0.03767 | 23.3 | -0.20283 | 26.08 | -0.26682 | 26.04 | -0.18141 | 23.3 | 64.98
23.3 | -0.02272 | 23.3 | -0.03767 | 23.3 | -0.20271 | 26.08 | -0.26682 | 26.04 | -0.18141 | 23.3 | 64.98
23.3 | -0.0227 | 23.3 | -0.03767 | 23.3 | -0.20271 | 26.08 | -0.26682 | 26.05 | -0.18152 | 23.3 | 64.98
23.31 | -0.02267 | 23.31 | -0.03767 | 23.31 | -0.20271 | 26.09 | -0.26672 | 26.05 | -0.18152 | 23.31 | 64.98
23.31 | -0.02265 | 23.31 | -0.03771 | 23.31 | -0.20271 | 26.09 | -0.26661 | 26.05 | -0.18152 | 23.31 | 64.98
23.31 | -0.02268 | 23.31 | -0.03778 | 23.31 | -0.20271 | 26.09 | -0.26661 | 26.06 | -0.18152 | 23.31 | 64.98
23.32 | -0.02271 | 23.32 | -0.03782 | 23.32 | -0.20271 | 26.1 | -0.26651 | 26.06 | -0.18141 | 23.32 | 64.98
23.32 | -0.0227 | 23.32 | -0.03782 | 23.32 | -0.20283 | 26.1 | -0.26651 | 26.07 | -0.18141 | 23.32 | 64.98
23.32 | -0.02266 | 23.32 | -0.03778 | 23.32 | -0.20283 | 26.11 | -0.26651 | 26.07 | -0.18141 | 23.32 | 64.98
23.33 | -0.02263 | 23.33 | -0.03773 | 23.33 | -0.20271 | 26.11 | -0.26641 | 26.07 | -0.18131 | 23.33 | 64.98
23.33 | -0.02262 | 23.33 | -0.03769 | 23.33 | -0.20271 | 26.11 | -0.26641 | 26.08 | -0.18131 | 23.33 | 64.98
23.33 | -0.02262 | 23.33 | -0.03767 | 23.33 | -0.20271 | 26.12 | -0.26631 | 26.08 | -0.18131 | 23.33 | 64.98
23.34 | -0.02263 | 23.34 | -0.03767 | 23.34 | -0.20283 | 26.12 | -0.26631 | 26.08 | -0.18131 | 23.34 | 64.98
23.34 | -0.0226 | 23.34 | -0.03762 | 23.34 | -0.20283 | 26.12 | -0.26631 | 26.09 | -0.18141 | 23.34 | 64.98
23.34 | -0.02258 | 23.34 | -0.03755 | 23.34 | -0.20271 | 26.13 | -0.26631 | 26.09 | -0.18141 | 23.34 | 64.98
23.35 | -0.02258 | 23.35 | -0.03751 | 23.35 | -0.20271 | 26.13 | -0.26631 | 26.09 | -0.18141 | 23.35 | 64.98
23.35 | -0.02259 | 23.35 | -0.03751 | 23.35 | -0.20271 | 26.14 | -0.26631 | 26.1 | -0.18141 | 23.35 | 64.98
23.35 | -0.02258 | 23.35 | -0.03751 | 23.35 | -0.20271 | 26.14 | -0.2662 | 26.1 | -0.18141 | 23.35 | 64.98
23.36 | -0.02257 | 23.36 | -0.03753 | 23.36 | -0.20259 | 26.14 | -0.2661 | 26.11 | -0.18131 | 23.36 | 64.98
23.36 | -0.02255 | 23.36 | -0.03755 | 23.36 | -0.20259 | 26.15 | -0.2661 | 26.11 | -0.18131 | 23.36 | 64.98
23.36 | -0.02256 | 23.36 | -0.03755 | 23.36 | -0.20247 | 26.15 | -0.266 | 26.11 | -0.18131 | 23.36 | 64.98
23.37 | -0.02257 | 23.37 | -0.03755 | 23.37 | -0.20247 | 26.15 | -0.266 | 26.12 | -0.18131 | 23.37 | 64.98
23.37 | -0.02259 | 23.37 | -0.03755 | 23.37 | -0.20247 | 26.16 | -0.266 | 26.12 | -0.18131 | 23.37 | 64.98
23.37 | -0.0226 | 23.37 | -0.03753 | 23.37 | -0.20247 | 26.16 | -0.266 | 26.12 | -0.18131 | 23.37 | 64.98
23.38 | -0.02257 | 23.38 | -0.03749 | 23.38 | -0.20235 | 26.16 | -0.266 | 26.13 | -0.18131 | 23.38 | 64.98
23.38 | -0.02254 | 23.38 | -0.03746 | 23.38 | -0.20235 | 26.17 | -0.26589 | 26.13 | -0.18131 | 23.38 | 64.98
23.38 | -0.02251 | 23.38 | -0.03744 | 23.38 | -0.20235 | 26.17 | -0.26589 | 26.14 | -0.18131 | 23.38 | 64.98
23.39 | -0.02251 | 23.39 | -0.03744 | 23.39 | -0.20223 | 26.18 | -0.26579 | 26.14 | -0.18131 | 23.39 | 64.98
23.39 | -0.02251 | 23.39 | -0.03749 | 23.39 | -0.20223 | 26.18 | -0.26579 | 26.14 | -0.18131 | 23.39 | 64.98
23.39 | -0.02251 | 23.39 | -0.03749 | 23.39 | -0.20223 | 26.18 | -0.26579 | 26.15 | -0.18131 | 23.39 | 64.98
23.4 | -0.0225 | 23.4 | -0.03749 | 23.4 | -0.20212 | 26.19 | -0.26569 | 26.15 | -0.18131 | 23.4 | 64.98
23.4 | -0.02247 | 23.4 | -0.03746 | 23.4 | -0.20212 | 26.19 | -0.26569 | 26.15 | -0.18131 | 23.4 | 64.98
23.4 | -0.02244 | 23.4 | -0.03744 | 23.4 | -0.202 | 26.19 | -0.26569 | 26.16 | -0.18121 | 23.4 | 64.98
23.41 | -0.02245 | 23.41 | -0.03744 | 23.41 | -0.20212 | 26.2 | -0.26569 | 26.16 | -0.18121 | 23.41 | 64.98
23.41 | -0.02247 | 23.41 | -0.03744 | 23.41 | -0.20212 | 26.2 | -0.26558 | 26.16 | -0.18121 | 23.41 | 64.98
23.41 | -0.02251 | 23.41 | -0.03746 | 23.41 | -0.20212 | 26.2 | -0.26558 | 26.17 | -0.18121 | 23.41 | 64.98
23.42 | -0.02252 | 23.42 | -0.03744 | 23.42 | -0.20212 | 26.21 | -0.26548 | 26.17 | -0.18121 | 23.42 | 64.98
23.42 | -0.02251 | 23.42 | -0.03744 | 23.42 | -0.20212 | 26.21 | -0.26548 | 26.18 | -0.18121 | 23.42 | 64.98
23.42 | -0.0225 | 23.42 | -0.03744 | 23.42 | -0.20212 | 26.22 | -0.26548 | 26.18 | -0.18121 | 23.42 | 64.98
23.43 | -0.0225 | 23.43 | -0.0374 | 23.43 | -0.20212 | 26.22 | -0.26538 | 26.18 | -0.18121 | 23.43 | 64.98
23.43 | -0.02251 | 23.43 | -0.0374 | 23.43 | -0.20223 | 26.22 | -0.26538 | 26.19 | -0.18121 | 23.43 | 64.98
23.43 | -0.02254 | 23.43 | -0.0374 | 23.43 | -0.20212 | 26.23 | -0.26528 | 26.19 | -0.18121 | 23.43 | 64.98
23.44 | -0.02252 | 23.44 | -0.0374 | 23.44 | -0.20212 | 26.23 | -0.26528 | 26.19 | -0.18121 | 23.44 | 64.98
23.44 | -0.02249 | 23.44 | -0.0374 | 23.44 | -0.202 | 26.23 | -0.26528 | 26.2 | -0.1811 | 23.44 | 64.98
23.44 | -0.02245 | 23.44 | -0.03737 | 23.44 | -0.202 | 26.24 | -0.26517 | 26.2 | -0.1811 | 23.44 | 64.98
23.45 | -0.02241 | 23.45 | -0.03735 | 23.45 | -0.202 | 26.24 | -0.26517 | 26.2 | -0.181 | 23.45 | 64.98
23.45 | -0.02238 | 23.45 | -0.03733 | 23.45 | -0.202 | 26.24 | -0.26517 | 26.21 | -0.181 | 23.45 | 64.98
23.45 | -0.02239 | 23.45 | -0.03728 | 23.45 | -0.20212 | 26.25 | -0.26517 | 26.21 | -0.1809 | 23.45 | 64.98
23.46 | -0.02239 | 23.46 | -0.03726 | 23.46 | -0.20212 | 26.25 | -0.26517 | 26.22 | -0.1809 | 23.46 | 64.98
23.46 | -0.02239 | 23.46 | -0.03726 | 23.46 | -0.20212 | 26.26 | -0.26517 | 26.22 | -0.1809 | 23.46 | 64.98
23.46 | -0.02239 | 23.46 | -0.03726 | 23.46 | -0.202 | 26.26 | -0.26517 | 26.22 | -0.1809 | 23.46 | 64.98
23.47 | -0.02239 | 23.47 | -0.03726 | 23.47 | -0.202 | 26.26 | -0.26507 | 26.23 | -0.1809 | 23.47 | 64.98
23.47 | -0.02239 | 23.47 | -0.03726 | 23.47 | -0.202 | 26.27 | -0.26497 | 26.23 | -0.1808 | 23.47 | 64.98
23.47 | -0.02236 | 23.47 | -0.03724 | 23.47 | -0.20188 | 26.27 | -0.26497 | 26.23 | -0.1808 | 23.47 | 64.98
23.48 | -0.0223 | 23.48 | -0.03722 | 23.48 | -0.20188 | 26.27 | -0.26497 | 26.24 | -0.18069 | 23.48 | 64.98
23.48 | -0.02226 | 23.48 | -0.03719 | 23.48 | -0.20176 | 26.28 | -0.26497 | 26.24 | -0.18069 | 23.48 | 64.98
23.48 | -0.02228 | 23.48 | -0.03722 | 23.48 | -0.20176 | 26.28 | -0.26497 | 26.24 | -0.18059 | 23.48 | 64.98
23.49 | -0.02233 | 23.49 | -0.03726 | 23.49 | -0.20176 | 26.28 | -0.26497 | 26.25 | -0.18059 | 23.49 | 64.98
23.49 | -0.02234 | 23.49 | -0.03728 | 23.49 | -0.20176 | 26.29 | -0.26486 | 26.25 | -0.18049 | 23.49 | 64.98
23.49 | -0.02231 | 23.49 | -0.03731 | 23.49 | -0.20176 | 26.29 | -0.26486 | 26.26 | -0.18049 | 23.49 | 64.98
23.5 | -0.02227 | 23.5 | -0.03731 | 23.5 | -0.20176 | 26.3 | -0.26486 | 26.26 | -0.18038 | 23.5 | 64.98
23.5 | -0.02226 | 23.5 | -0.03733 | 23.5 | -0.20164 | 26.3 | -0.26486 | 26.26 | -0.18038 | 23.5 | 64.98
23.5 | -0.02227 | 23.5 | -0.0374 | 23.5 | -0.20164 | 26.3 | -0.26476 | 26.27 | -0.18038 | 23.5 | 64.98
23.51 | -0.02231 | 23.51 | -0.03742 | 23.51 | -0.20152 | 26.31 | -0.26466 | 26.27 | -0.18038 | 23.51 | 64.98
23.51 | -0.02233 | 23.51 | -0.03742 | 23.51 | -0.20152 | 26.31 | -0.26466 | 26.27 | -0.18038 | 23.51 | 64.98
23.51 | -0.02235 | 23.51 | -0.03737 | 23.51 | -0.20152 | 26.31 | -0.26466 | 26.28 | -0.18038 | 23.51 | 64.98
23.52 | -0.02238 | 23.52 | -0.03733 | 23.52 | -0.20152 | 26.32 | -0.26476 | 26.28 | -0.18028 | 23.52 | 64.98
23.52 | -0.02239 | 23.52 | -0.03731 | 23.52 | -0.20152 | 26.32 | -0.26476 | 26.28 | -0.18018 | 23.52 | 64.98
23.52 | -0.0224 | 23.52 | -0.03731 | 23.52 | -0.20152 | 26.32 | -0.26466 | 26.29 | -0.18018 | 23.52 | 64.98
23.53 | -0.02238 | 23.53 | -0.03728 | 23.53 | -0.20152 | 26.33 | -0.26466 | 26.29 | -0.18018 | 23.53 | 64.98
23.53 | -0.02235 | 23.53 | -0.03731 | 23.53 | -0.20141 | 26.33 | -0.26466 | 26.3 | -0.18018 | 23.53 | 64.98
23.53 | -0.02234 | 23.53 | -0.03731 | 23.53 | -0.20152 | 26.34 | -0.26456 | 26.3 | -0.18008 | 23.53 | 64.98
23.54 | -0.02236 | 23.54 | -0.03731 | 23.54 | -0.20152 | 26.34 | -0.26456 | 26.3 | -0.18008 | 23.54 | 64.98
23.54 | -0.0224 | 23.54 | -0.03733 | 23.54 | -0.20152 | 26.34 | -0.26456 | 26.31 | -0.18008 | 23.54 | 64.98
23.54 | -0.02245 | 23.54 | -0.03735 | 23.54 | -0.20152 | 26.35 | -0.26456 | 26.31 | -0.17997 | 23.54 | 64.98
23.55 | -0.02249 | 23.55 | -0.03733 | 23.55 | -0.20141 | 26.35 | -0.26456 | 26.31 | -0.17997 | 23.55 | 64.98
23.55 | -0.02249 | 23.55 | -0.03726 | 23.55 | -0.20141 | 26.35 | -0.26456 | 26.32 | -0.17987 | 23.55 | 64.98
23.55 | -0.02245 | 23.55 | -0.03724 | 23.55 | -0.20129 | 26.36 | -0.26445 | 26.32 | -0.17977 | 23.55 | 64.98
23.56 | -0.02243 | 23.56 | -0.03722 | 23.56 | -0.20129 | 26.36 | -0.26445 | 26.32 | -0.17977 | 23.56 | 64.98
23.56 | -0.02239 | 23.56 | -0.03724 | 23.56 | -0.20129 | 26.37 | -0.26445 | 26.33 | -0.17977 | 23.56 | 64.98
23.56 | -0.02237 | 23.56 | -0.03726 | 23.56 | -0.20129 | 26.37 | -0.26445 | 26.33 | -0.17977 | 23.56 | 64.98
23.57 | -0.02236 | 23.57 | -0.03724 | 23.57 | -0.20129 | 26.37 | -0.26445 | 26.34 | -0.17966 | 23.57 | 64.98
23.57 | -0.02232 | 23.57 | -0.03717 | 23.57 | -0.20129 | 26.38 | -0.26445 | 26.34 | -0.17966 | 23.57 | 64.98
23.57 | -0.0223 | 23.57 | -0.03713 | 23.57 | -0.20117 | 26.38 | -0.26445 | 26.34 | -0.17966 | 23.57 | 64.98
23.58 | -0.02233 | 23.58 | -0.0371 | 23.58 | -0.20117 | 26.38 | -0.26435 | 26.35 | -0.17956 | 23.58 | 64.98
23.58 | -0.02236 | 23.58 | -0.03708 | 23.58 | -0.20105 | 26.39 | -0.26435 | 26.35 | -0.17956 | 23.58 | 64.98
23.58 | -0.02235 | 23.58 | -0.0371 | 23.58 | -0.20105 | 26.39 | -0.26435 | 26.35 | -0.17956 | 23.58 | 64.98
23.59 | -0.02233 | 23.59 | -0.0371 | 23.59 | -0.20105 | 26.39 | -0.26435 | 26.36 | -0.17946 | 23.59 | 64.98
23.59 | -0.02232 | 23.59 | -0.03708 | 23.59 | -0.20105 | 26.4 | -0.26435 | 26.36 | -0.17935 | 23.59 | 64.98
23.59 | -0.02231 | 23.59 | -0.03708 | 23.59 | -0.20105 | 26.4 | -0.26425 | 26.37 | -0.17935 | 23.59 | 64.98
23.6 | -0.02233 | 23.6 | -0.03708 | 23.6 | -0.20105 | 26.41 | -0.26425 | 26.37 | -0.17925 | 23.6 | 64.98
23.6 | -0.02237 | 23.6 | -0.03715 | 23.6 | -0.20093 | 26.41 | -0.26425 | 26.37 | -0.17925 | 23.6 | 64.98
23.6 | -0.02236 | 23.6 | -0.03719 | 23.6 | -0.20093 | 26.41 | -0.26425 | 26.38 | -0.17915 | 23.6 | 64.98
23.61 | -0.02233 | 23.61 | -0.03724 | 23.61 | -0.20093 | 26.42 | -0.26425 | 26.38 | -0.17915 | 23.61 | 64.98
23.61 | -0.0223 | 23.61 | -0.03719 | 23.61 | -0.20093 | 26.42 | -0.26414 | 26.38 | -0.17905 | 23.61 | 64.98
23.61 | -0.02227 | 23.61 | -0.03715 | 23.61 | -0.20093 | 26.42 | -0.26414 | 26.39 | -0.17894 | 23.61 | 64.98
23.62 | -0.02225 | 23.62 | -0.03713 | 23.62 | -0.20093 | 26.43 | -0.26414 | 26.39 | -0.17894 | 23.62 | 64.98
23.62 | -0.02224 | 23.62 | -0.03713 | 23.62 | -0.20093 | 26.43 | -0.26414 | 26.39 | -0.17894 | 23.62 | 64.98
23.62 | -0.02225 | 23.62 | -0.03715 | 23.62 | -0.20093 | 26.43 | -0.26414 | 26.4 | -0.17894 | 23.62 | 64.98
23.63 | -0.02229 | 23.63 | -0.03715 | 23.63 | -0.20093 | 26.44 | -0.26404 | 26.4 | -0.17894 | 23.63 | 64.98
23.63 | -0.02235 | 23.63 | -0.03715 | 23.63 | -0.20093 | 26.44 | -0.26404 | 26.41 | -0.17884 | 23.63 | 64.98
23.63 | -0.02239 | 23.63 | -0.03713 | 23.63 | -0.20093 | 26.45 | -0.26394 | 26.41 | -0.17884 | 23.63 | 64.98
23.64 | -0.02239 | 23.64 | -0.03713 | 23.64 | -0.20093 | 26.45 | -0.26394 | 26.41 | -0.17884 | 23.64 | 64.98
23.64 | -0.02238 | 23.64 | -0.03715 | 23.64 | -0.20093 | 26.45 | -0.26394 | 26.42 | -0.17874 | 23.64 | 64.98
23.64 | -0.02237 | 23.64 | -0.03715 | 23.64 | -0.20093 | 26.46 | -0.26394 | 26.42 | -0.17874 | 23.64 | 64.98
23.65 | -0.02238 | 23.65 | -0.03715 | 23.65 | -0.20093 | 26.46 | -0.26384 | 26.42 | -0.17874 | 23.65 | 64.98
23.65 | -0.02239 | 23.65 | -0.03715 | 23.65 | -0.20081 | 26.46 | -0.26384 | 26.43 | -0.17874 | 23.65 | 64.98
23.65 | -0.02237 | 23.65 | -0.0371 | 23.65 | -0.20081 | 26.47 | -0.26373 | 26.43 | -0.17874 | 23.65 | 64.98
23.66 | -0.02234 | 23.66 | -0.03713 | 23.66 | -0.2007 | 26.47 | -0.26373 | 26.43 | -0.17874 | 23.66 | 64.98
23.66 | -0.02234 | 23.66 | -0.03717 | 23.66 | -0.2007 | 26.47 | -0.26363 | 26.44 | -0.17863 | 23.66 | 64.98
23.66 | -0.02236 | 23.66 | -0.03722 | 23.66 | -0.2007 | 26.48 | -0.26363 | 26.44 | -0.17853 | 23.66 | 64.98
23.67 | -0.02241 | 23.67 | -0.03726 | 23.67 | -0.20058 | 26.48 | -0.26363 | 26.45 | -0.17843 | 23.67 | 64.98
23.67 | -0.02243 | 23.67 | -0.03728 | 23.67 | -0.20058 | 26.49 | -0.26353 | 26.45 | -0.17843 | 23.67 | 64.98
23.67 | -0.02241 | 23.67 | -0.03728 | 23.67 | -0.20058 | 26.49 | -0.26353 | 26.45 | -0.17843 | 23.67 | 64.98
23.68 | -0.02237 | 23.68 | -0.03728 | 23.68 | -0.20058 | 26.49 | -0.26353 | 26.46 | -0.17833 | 23.68 | 64.98
23.68 | -0.02234 | 23.68 | -0.03728 | 23.68 | -0.20058 | 26.5 | -0.26342 | 26.46 | -0.17833 | 23.68 | 64.98
23.68 | -0.02233 | 23.68 | -0.03728 | 23.68 | -0.20046 | 26.5 | -0.26353 | 26.46 | -0.17833 | 23.68 | 64.98
23.69 | -0.02234 | 23.69 | -0.03728 | 23.69 | -0.20046 | 26.5 | -0.26353 | 26.47 | -0.17822 | 23.69 | 64.98
23.69 | -0.02236 | 23.69 | -0.03728 | 23.69 | -0.20046 | 26.51 | -0.26353 | 26.47 | -0.17822 | 23.69 | 64.98
23.69 | -0.02236 | 23.69 | -0.03726 | 23.69 | -0.20046 | 26.51 | -0.26342 | 26.47 | -0.17822 | 23.69 | 64.98
23.7 | -0.02236 | 23.7 | -0.03724 | 23.7 | -0.20046 | 26.51 | -0.26353 | 26.48 | -0.17822 | 23.7 | 64.98
23.7 | -0.02236 | 23.7 | -0.03724 | 23.7 | -0.20046 | 26.52 | -0.26353 | 26.48 | -0.17822 | 23.7 | 64.98
23.7 | -0.02237 | 23.7 | -0.03724 | 23.7 | -0.20046 | 26.52 | -0.26353 | 26.49 | -0.17812 | 23.7 | 64.98
23.71 | -0.02236 | 23.71 | -0.03726 | 23.71 | -0.20034 | 26.53 | -0.26342 | 26.49 | -0.17812 | 23.71 | 64.98
23.71 | -0.02232 | 23.71 | -0.03724 | 23.71 | -0.20034 | 26.53 | -0.26342 | 26.49 | -0.17812 | 23.71 | 64.98
23.71 | -0.02227 | 23.71 | -0.03722 | 23.71 | -0.20022 | 26.53 | -0.26342 | 26.5 | -0.17802 | 23.71 | 64.98
23.72 | -0.02224 | 23.72 | -0.03719 | 23.72 | -0.20022 | 26.54 | -0.26332 | 26.5 | -0.17802 | 23.72 | 64.98
23.72 | -0.02226 | 23.72 | -0.03717 | 23.72 | -0.20022 | 26.54 | -0.26332 | 26.5 | -0.17802 | 23.72 | 64.98
23.72 | -0.02231 | 23.72 | -0.03715 | 23.72 | -0.20022 | 26.54 | -0.26332 | 26.51 | -0.17802 | 23.72 | 64.98
23.73 | -0.02236 | 23.73 | -0.03717 | 23.73 | -0.20022 | 26.55 | -0.26322 | 26.51 | -0.17791 | 23.73 | 64.98
23.73 | -0.02237 | 23.73 | -0.03719 | 23.73 | -0.20022 | 26.55 | -0.26322 | 26.51 | -0.17791 | 23.73 | 64.98
23.73 | -0.02235 | 23.73 | -0.03724 | 23.73 | -0.20022 | 26.56 | -0.26322 | 26.52 | -0.17791 | 23.73 | 64.98
23.74 | -0.02233 | 23.74 | -0.03726 | 23.74 | -0.20022 | 26.56 | -0.26322 | 26.52 | -0.17781 | 23.74 | 64.98
23.74 | -0.02232 | 23.74 | -0.03728 | 23.74 | -0.20022 | 26.56 | -0.26322 | 26.53 | -0.17781 | 23.74 | 64.98
23.74 | -0.02231 | 23.74 | -0.03728 | 23.74 | -0.20022 | 26.57 | -0.26312 | 26.53 | -0.17771 | 23.74 | 64.98
23.75 | -0.0223 | 23.75 | -0.03726 | 23.75 | -0.20022 | 26.57 | -0.26312 | 26.53 | -0.17771 | 23.75 | 64.98
23.75 | -0.02229 | 23.75 | -0.03722 | 23.75 | -0.20022 | 26.57 | -0.26301 | 26.54 | -0.17771 | 23.75 | 64.98
23.75 | -0.02227 | 23.75 | -0.03719 | 23.75 | -0.20034 | 26.58 | -0.26291 | 26.54 | -0.17771 | 23.75 | 64.98
23.76 | -0.02226 | 23.76 | -0.03715 | 23.76 | -0.20034 | 26.58 | -0.26291 | 26.54 | -0.17761 | 23.76 | 64.98
23.76 | -0.02227 | 23.76 | -0.03715 | 23.76 | -0.20022 | 26.58 | -0.26291 | 26.55 | -0.17761 | 23.76 | 64.98
23.76 | -0.02229 | 23.76 | -0.03715 | 23.76 | -0.20022 | 26.59 | -0.26291 | 26.55 | -0.1775 | 23.76 | 64.98
23.77 | -0.0223 | 23.77 | -0.03715 | 23.77 | -0.20022 | 26.59 | -0.26291 | 26.56 | -0.1775 | 23.77 | 64.98
23.77 | -0.02231 | 23.77 | -0.03715 | 23.77 | -0.20022 | 26.6 | -0.26291 | 26.56 | -0.1774 | 23.77 | 64.98
23.77 | -0.0223 | 23.77 | -0.03715 | 23.77 | -0.20022 | 26.6 | -0.26291 | 26.56 | -0.1774 | 23.77 | 64.98
23.78 | -0.02229 | 23.78 | -0.03715 | 23.78 | -0.20022 | 26.6 | -0.26291 | 26.57 | -0.1774 | 23.78 | 64.98
23.78 | -0.02227 | 23.78 | -0.03715 | 23.78 | -0.20022 | 26.61 | -0.26291 | 26.57 | -0.1774 | 23.78 | 64.98
23.78 | -0.02225 | 23.78 | -0.03717 | 23.78 | -0.20022 | 26.61 | -0.26291 | 26.57 | -0.1774 | 23.78 | 64.98
23.79 | -0.02227 | 23.79 | -0.03715 | 23.79 | -0.20022 | 26.61 | -0.26291 | 26.58 | -0.1774 | 23.79 | 64.98
23.79 | -0.0223 | 23.79 | -0.03715 | 23.79 | -0.2001 | 26.62 | -0.26291 | 26.58 | -0.1774 | 23.79 | 64.98
23.79 | -0.02234 | 23.79 | -0.03713 | 23.79 | -0.2001 | 26.62 | -0.26281 | 26.58 | -0.1774 | 23.79 | 64.98
23.8 | -0.02237 | 23.8 | -0.03713 | 23.8 | -0.2001 | 26.62 | -0.26281 | 26.59 | -0.1774 | 23.8 | 64.98
23.8 | -0.02236 | 23.8 | -0.03715 | 23.8 | -0.19999 | 26.63 | -0.26281 | 26.59 | -0.1773 | 23.8 | 64.98
23.8 | -0.02231 | 23.8 | -0.03715 | 23.8 | -0.19999 | 26.63 | -0.2627 | 26.6 | -0.1773 | 23.8 | 64.98
23.81 | -0.02227 | 23.81 | -0.03717 | 23.81 | -0.19999 | 26.64 | -0.2626 | 26.6 | -0.17719 | 23.81 | 64.98
23.81 | -0.02223 | 23.81 | -0.03717 | 23.81 | -0.19999 | 26.64 | -0.2626 | 26.6 | -0.17709 | 23.81 | 64.98
23.81 | -0.02223 | 23.81 | -0.03717 | 23.81 | -0.19987 | 26.64 | -0.2626 | 26.61 | -0.17709 | 23.81 | 64.98
23.82 | -0.02227 | 23.82 | -0.03715 | 23.82 | -0.19987 | 26.65 | -0.2626 | 26.61 | -0.17709 | 23.82 | 64.98
23.82 | -0.02226 | 23.82 | -0.03713 | 23.82 | -0.19987 | 26.65 | -0.2625 | 26.61 | -0.17699 | 23.82 | 64.98
23.82 | -0.02226 | 23.82 | -0.0371 | 23.82 | -0.19987 | 26.65 | -0.2625 | 26.62 | -0.17699 | 23.82 | 64.98
23.83 | -0.02226 | 23.83 | -0.03708 | 23.83 | -0.19987 | 26.66 | -0.2625 | 26.62 | -0.17699 | 23.83 | 64.98
23.83 | -0.02226 | 23.83 | -0.03708 | 23.83 | -0.19987 | 26.66 | -0.2625 | 26.62 | -0.17699 | 23.83 | 64.98
23.83 | -0.02225 | 23.83 | -0.0371 | 23.83 | -0.19987 | 26.66 | -0.2625 | 26.63 | -0.17699 | 23.83 | 64.98
23.84 | -0.02222 | 23.84 | -0.03713 | 23.84 | -0.19987 | 26.67 | -0.26239 | 26.63 | -0.17699 | 23.84 | 64.98
23.84 | -0.02218 | 23.84 | -0.03713 | 23.84 | -0.19987 | 26.67 | -0.26239 | 26.64 | -0.17689 | 23.84 | 64.98
23.84 | -0.02214 | 23.84 | -0.0371 | 23.84 | -0.19987 | 26.68 | -0.26239 | 26.64 | -0.17689 | 23.84 | 64.98
23.85 | -0.02213 | 23.85 | -0.03708 | 23.85 | -0.19975 | 26.68 | -0.26239 | 26.64 | -0.17689 | 23.85 | 64.98
23.85 | -0.02214 | 23.85 | -0.03704 | 23.85 | -0.19975 | 26.68 | -0.26239 | 26.65 | -0.17678 | 23.85 | 64.98
23.85 | -0.02215 | 23.85 | -0.03701 | 23.85 | -0.19975 | 26.69 | -0.26239 | 26.65 | -0.17678 | 23.85 | 64.98
23.86 | -0.02215 | 23.86 | -0.03697 | 23.86 | -0.19975 | 26.69 | -0.26229 | 26.65 | -0.17678 | 23.86 | 64.98
23.86 | -0.02214 | 23.86 | -0.03692 | 23.86 | -0.19975 | 26.69 | -0.26229 | 26.66 | -0.17678 | 23.86 | 64.98
23.86 | -0.02212 | 23.86 | -0.0369 | 23.86 | -0.19975 | 26.7 | -0.26219 | 26.66 | -0.17678 | 23.86 | 64.98
23.87 | -0.02213 | 23.87 | -0.03688 | 23.87 | -0.19975 | 26.7 | -0.26219 | 26.66 | -0.17678 | 23.87 | 64.98
23.87 | -0.02214 | 23.87 | -0.03688 | 23.87 | -0.19975 | 26.7 | -0.26219 | 26.67 | -0.17678 | 23.87 | 64.98
23.87 | -0.02212 | 23.87 | -0.03688 | 23.87 | -0.19975 | 26.71 | -0.26219 | 26.67 | -0.17678 | 23.87 | 64.98
23.88 | -0.02209 | 23.88 | -0.03692 | 23.88 | -0.19987 | 26.71 | -0.26219 | 26.68 | -0.17678 | 23.88 | 64.98
23.88 | -0.02208 | 23.88 | -0.03695 | 23.88 | -0.19975 | 26.72 | -0.26219 | 26.68 | -0.17678 | 23.88 | 64.98
23.88 | -0.0221 | 23.88 | -0.03695 | 23.88 | -0.19975 | 26.72 | -0.26219 | 26.68 | -0.17678 | 23.88 | 64.98
23.89 | -0.0221 | 23.89 | -0.03699 | 23.89 | -0.19987 | 26.72 | -0.26219 | 26.69 | -0.17668 | 23.89 | 64.98
23.89 | -0.0221 | 23.89 | -0.03704 | 23.89 | -0.19987 | 26.73 | -0.26219 | 26.69 | -0.17668 | 23.89 | 64.98
23.89 | -0.02211 | 23.89 | -0.03708 | 23.89 | -0.19987 | 26.73 | -0.26219 | 26.69 | -0.17668 | 23.89 | 64.98
23.9 | -0.02213 | 23.9 | -0.03706 | 23.9 | -0.19975 | 26.73 | -0.26219 | 26.7 | -0.17668 | 23.9 | 64.98
23.9 | -0.02214 | 23.9 | -0.03704 | 23.9 | -0.19963 | 26.74 | -0.26219 | 26.7 | -0.17668 | 23.9 | 64.98
23.9 | -0.02211 | 23.9 | -0.03699 | 23.9 | -0.19951 | 26.74 | -0.26219 | 26.7 | -0.17658 | 23.9 | 64.98
23.91 | -0.02206 | 23.91 | -0.03697 | 23.91 | -0.19951 | 26.74 | -0.26209 | 26.71 | -0.17658 | 23.91 | 64.98
23.91 | -0.02199 | 23.91 | -0.03699 | 23.91 | -0.19951 | 26.75 | -0.26209 | 26.71 | -0.17647 | 23.91 | 64.98
23.91 | -0.02198 | 23.91 | -0.03699 | 23.91 | -0.19951 | 26.75 | -0.26209 | 26.72 | -0.17658 | 23.91 | 64.98
23.92 | -0.02202 | 23.92 | -0.03697 | 23.92 | -0.19939 | 26.76 | -0.26198 | 26.72 | -0.17658 | 23.92 | 64.98
23.92 | -0.02205 | 23.92 | -0.03697 | 23.92 | -0.19939 | 26.76 | -0.26188 | 26.72 | -0.17658 | 23.92 | 64.98
23.92 | -0.02207 | 23.92 | -0.03697 | 23.92 | -0.19939 | 26.76 | -0.26178 | 26.73 | -0.17658 | 23.92 | 64.98
23.93 | -0.02207 | 23.93 | -0.03697 | 23.93 | -0.19928 | 26.77 | -0.26178 | 26.73 | -0.17658 | 23.93 | 64.98
23.93 | -0.02208 | 23.93 | -0.03699 | 23.93 | -0.19928 | 26.77 | -0.26178 | 26.73 | -0.17658 | 23.93 | 64.98
23.93 | -0.02209 | 23.93 | -0.03699 | 23.93 | -0.19916 | 26.77 | -0.26178 | 26.74 | -0.17647 | 23.93 | 64.98
23.94 | -0.02209 | 23.94 | -0.03697 | 23.94 | -0.19916 | 26.78 | -0.26178 | 26.74 | -0.17647 | 23.94 | 64.98
23.94 | -0.02209 | 23.94 | -0.03692 | 23.94 | -0.19916 | 26.78 | -0.26178 | 26.74 | -0.17647 | 23.94 | 64.98
23.94 | -0.02209 | 23.94 | -0.03692 | 23.94 | -0.19916 | 26.79 | -0.26178 | 26.75 | -0.17647 | 23.94 | 64.98
23.95 | -0.02208 | 23.95 | -0.03692 | 23.95 | -0.19916 | 26.79 | -0.26167 | 26.75 | -0.17647 | 23.95 | 64.98
23.95 | -0.02207 | 23.95 | -0.03695 | 23.95 | -0.19916 | 26.79 | -0.26178 | 26.76 | -0.17647 | 23.95 | 64.98
23.95 | -0.02207 | 23.95 | -0.03697 | 23.95 | -0.19904 | 26.8 | -0.26178 | 26.76 | -0.17647 | 23.95 | 64.98
23.96 | -0.02206 | 23.96 | -0.03695 | 23.96 | -0.19904 | 26.8 | -0.26167 | 26.76 | -0.17647 | 23.96 | 64.98
23.96 | -0.02206 | 23.96 | -0.0369 | 23.96 | -0.19904 | 26.8 | -0.26167 | 26.77 | -0.17647 | 23.96 | 64.98
23.96 | -0.02206 | 23.96 | -0.03688 | 23.96 | -0.19904 | 26.81 | -0.26167 | 26.77 | -0.17647 | 23.96 | 64.98
23.97 | -0.02204 | 23.97 | -0.03688 | 23.97 | -0.19904 | 26.81 | -0.26167 | 26.77 | -0.17637 | 23.97 | 64.98
23.97 | -0.02205 | 23.97 | -0.0369 | 23.97 | -0.19892 | 26.81 | -0.26167 | 26.78 | -0.17637 | 23.97 | 64.98
23.97 | -0.02207 | 23.97 | -0.03692 | 23.97 | -0.19892 | 26.82 | -0.26167 | 26.78 | -0.17637 | 23.97 | 64.98
23.98 | -0.02209 | 23.98 | -0.03695 | 23.98 | -0.19892 | 26.82 | -0.26157 | 26.79 | -0.17637 | 23.98 | 64.98
23.98 | -0.02212 | 23.98 | -0.03695 | 23.98 | -0.19892 | 26.83 | -0.26157 | 26.79 | -0.17637 | 23.98 | 64.98
23.98 | -0.02214 | 23.98 | -0.03692 | 23.98 | -0.1988 | 26.83 | -0.26147 | 26.79 | -0.17637 | 23.98 | 64.98
23.99 | -0.02215 | 23.99 | -0.03688 | 23.99 | -0.1988 | 26.83 | -0.26147 | 26.8 | -0.17637 | 23.99 | 64.98
23.99 | -0.02215 | 23.99 | -0.03683 | 23.99 | -0.1988 | 26.84 | -0.26137 | 26.8 | -0.17627 | 23.99 | 64.98
23.99 | -0.02214 | 23.99 | -0.03683 | 23.99 | -0.1988 | 26.84 | -0.26137 | 26.8 | -0.17627 | 23.99 | 64.98
24 | -0.0221 | 24 | -0.03681 | 24 | -0.1988 | 26.84 | -0.26137 | 26.81 | -0.17616 | 24 | 64.98
24 | -0.02208 | 24 | -0.03681 | 24 | -0.19892 | 26.85 | -0.26137 | 26.81 | -0.17616 | 24 | 64.98
24 | -0.02207 | 24 | -0.03683 | 24 | -0.1988 | 26.85 | -0.26137 | 26.81 | -0.17616 | 24 | 64.98
24.01 | -0.02206 | 24.01 | -0.03681 | 24.01 | -0.1988 | 26.85 | -0.26137 | 26.82 | -0.17616 | 24.01 | 64.98
24.01 | -0.02211 | 24.01 | -0.03677 | 24.01 | -0.19868 | 26.86 | -0.26137 | 26.82 | -0.17606 | 24.01 | 64.98
24.01 | -0.02216 | 24.01 | -0.0367 | 24.01 | -0.19868 | 26.86 | -0.26137 | 26.83 | -0.17606 | 24.01 | 64.98
24.02 | -0.0222 | 24.02 | -0.03665 | 24.02 | -0.19868 | 26.87 | -0.26126 | 26.83 | -0.17606 | 24.02 | 64.98
24.02 | -0.02223 | 24.02 | -0.03659 | 24.02 | -0.19857 | 26.87 | -0.26126 | 26.83 | -0.17616 | 24.02 | 64.98
24.02 | -0.02223 | 24.02 | -0.03656 | 24.02 | -0.19857 | 26.87 | -0.26126 | 26.84 | -0.17606 | 24.02 | 64.98
24.03 | -0.02221 | 24.03 | -0.03654 | 24.03 | -0.19857 | 26.88 | -0.26126 | 26.84 | -0.17606 | 24.03 | 64.98
24.03 | -0.0222 | 24.03 | -0.03654 | 24.03 | -0.19857 | 26.88 | -0.26116 | 26.84 | -0.17606 | 24.03 | 64.98
24.03 | -0.02217 | 24.03 | -0.03656 | 24.03 | -0.19857 | 26.88 | -0.26116 | 26.85 | -0.17596 | 24.03 | 64.98
24.04 | -0.02216 | 24.04 | -0.03661 | 24.04 | -0.19868 | 26.89 | -0.26116 | 26.85 | -0.17596 | 24.04 | 64.98
24.04 | -0.02217 | 24.04 | -0.03661 | 24.04 | -0.19868 | 26.89 | -0.26116 | 26.85 | -0.17596 | 24.04 | 64.98
24.04 | -0.02214 | 24.04 | -0.03661 | 24.04 | -0.19857 | 26.89 | -0.26106 | 26.86 | -0.17596 | 24.04 | 64.98
24.05 | -0.02211 | 24.05 | -0.03663 | 24.05 | -0.19857 | 26.9 | -0.26106 | 26.86 | -0.17596 | 24.05 | 64.98
24.05 | -0.0221 | 24.05 | -0.03663 | 24.05 | -0.19857 | 26.9 | -0.26095 | 26.87 | -0.17596 | 24.05 | 64.98
24.05 | -0.02209 | 24.05 | -0.03665 | 24.05 | -0.19857 | 26.91 | -0.26095 | 26.87 | -0.17586 | 24.05 | 64.98
24.06 | -0.0221 | 24.06 | -0.03665 | 24.06 | -0.19845 | 26.91 | -0.26095 | 26.87 | -0.17586 | 24.06 | 64.98
24.06 | -0.02212 | 24.06 | -0.03665 | 24.06 | -0.19845 | 26.91 | -0.26085 | 26.88 | -0.17586 | 24.06 | 64.98
24.06 | -0.02213 | 24.06 | -0.03663 | 24.06 | -0.19833 | 26.92 | -0.26085 | 26.88 | -0.17586 | 24.06 | 64.98
24.07 | -0.02214 | 24.07 | -0.03661 | 24.07 | -0.19833 | 26.92 | -0.26075 | 26.88 | -0.17575 | 24.07 | 64.98
24.07 | -0.02214 | 24.07 | -0.03656 | 24.07 | -0.19833 | 26.92 | -0.26075 | 26.89 | -0.17575 | 24.07 | 64.98
24.07 | -0.02214 | 24.07 | -0.03656 | 24.07 | -0.19833 | 26.93 | -0.26075 | 26.89 | -0.17575 | 24.07 | 64.98
24.08 | -0.02216 | 24.08 | -0.03659 | 24.08 | -0.19833 | 26.93 | -0.26065 | 26.89 | -0.17586 | 24.08 | 64.98
24.08 | -0.02217 | 24.08 | -0.03659 | 24.08 | -0.19833 | 26.93 | -0.26065 | 26.9 | -0.17586 | 24.08 | 64.98
24.08 | -0.02215 | 24.08 | -0.03656 | 24.08 | -0.19821 | 26.94 | -0.26054 | 26.9 | -0.17586 | 24.08 | 64.98
24.09 | -0.02211 | 24.09 | -0.03656 | 24.09 | -0.19821 | 26.94 | -0.26054 | 26.91 | -0.17575 | 24.09 | 64.98
24.09 | -0.02206 | 24.09 | -0.03659 | 24.09 | -0.19821 | 26.95 | -0.26054 | 26.91 | -0.17575 | 24.09 | 64.98
24.09 | -0.02203 | 24.09 | -0.03661 | 24.09 | -0.19821 | 26.95 | -0.26054 | 26.91 | -0.17565 | 24.09 | 64.98
24.1 | -0.02203 | 24.1 | -0.03663 | 24.1 | -0.19833 | 26.95 | -0.26044 | 26.92 | -0.17565 | 24.1 | 64.98
24.1 | -0.02204 | 24.1 | -0.03665 | 24.1 | -0.19833 | 26.96 | -0.26034 | 26.92 | -0.17565 | 24.1 | 64.98
24.1 | -0.02205 | 24.1 | -0.03663 | 24.1 | -0.19833 | 26.96 | -0.26034 | 26.92 | -0.17565 | 24.1 | 64.98
24.11 | -0.02203 | 24.11 | -0.03661 | 24.11 | -0.19833 | 26.96 | -0.26023 | 26.93 | -0.17565 | 24.11 | 64.98
24.11 | -0.02202 | 24.11 | -0.03663 | 24.11 | -0.19833 | 26.97 | -0.26013 | 26.93 | -0.17555 | 24.11 | 64.98
24.11 | -0.02204 | 24.11 | -0.03663 | 24.11 | -0.19833 | 26.97 | -0.26013 | 26.93 | -0.17555 | 24.11 | 64.98
24.12 | -0.02207 | 24.12 | -0.03663 | 24.12 | -0.19833 | 26.98 | -0.26003 | 26.94 | -0.17555 | 24.12 | 64.98
24.12 | -0.02209 | 24.12 | -0.03661 | 24.12 | -0.19833 | 26.98 | -0.26003 | 26.94 | -0.17555 | 24.12 | 64.98
24.12 | -0.02208 | 24.12 | -0.03661 | 24.12 | -0.19821 | 26.98 | -0.25993 | 26.95 | -0.17544 | 24.12 | 64.98
24.13 | -0.02203 | 24.13 | -0.03663 | 24.13 | -0.19821 | 26.99 | -0.25982 | 26.95 | -0.17544 | 24.13 | 64.98
24.13 | -0.022 | 24.13 | -0.03665 | 24.13 | -0.19821 | 26.99 | -0.25982 | 26.95 | -0.17544 | 24.13 | 64.98
24.13 | -0.02198 | 24.13 | -0.03668 | 24.13 | -0.19821 | 26.99 | -0.25972 | 26.96 | -0.17544 | 24.13 | 64.98
24.14 | -0.02196 | 24.14 | -0.03668 | 24.14 | -0.19821 | 27 | -0.25962 | 26.96 | -0.17534 | 24.14 | 64.98
24.14 | -0.02196 | 24.14 | -0.03665 | 24.14 | -0.19821 | 27 | -0.25951 | 26.96 | -0.17534 | 24.14 | 64.98
24.14 | -0.02196 | 24.14 | -0.03665 | 24.14 | -0.19821 | 27 | -0.25951 | 26.97 | -0.17534 | 24.14 | 64.98
24.15 | -0.02197 | 24.15 | -0.03661 | 24.15 | -0.19809 | 27.01 | -0.25951 | 26.97 | -0.17534 | 24.15 | 64.98
24.15 | -0.02201 | 24.15 | -0.03659 | 24.15 | -0.19809 | 27.01 | -0.25941 | 26.98 | -0.17534 | 24.15 | 64.98
24.15 | -0.02206 | 24.15 | -0.03656 | 24.15 | -0.19809 | 27.02 | -0.25941 | 26.98 | -0.17524 | 24.15 | 64.98
24.16 | -0.0221 | 24.16 | -0.03654 | 24.16 | -0.19797 | 27.02 | -0.25931 | 26.98 | -0.17524 | 24.16 | 64.98
24.16 | -0.02212 | 24.16 | -0.03652 | 24.16 | -0.19797 | 27.02 | -0.25921 | 26.99 | -0.17514 | 24.16 | 64.98
24.16 | -0.0221 | 24.16 | -0.03654 | 24.16 | -0.19797 | 27.03 | -0.25921 | 26.99 | -0.17514 | 24.16 | 64.98
24.17 | -0.02205 | 24.17 | -0.03656 | 24.17 | -0.19797 | 27.03 | -0.2591 | 26.99 | -0.17514 | 24.17 | 64.98
24.17 | -0.02199 | 24.17 | -0.03659 | 24.17 | -0.19797 | 27.03 | -0.259 | 27 | -0.17514 | 24.17 | 64.98
24.17 | -0.02193 | 24.17 | -0.03659 | 24.17 | -0.19786 | 27.04 | -0.259 | 27 | -0.17514 | 24.17 | 64.98
24.18 | -0.02188 | 24.18 | -0.03656 | 24.18 | -0.19786 | 27.04 | -0.259 | 27 | -0.17514 | 24.18 | 64.98
24.18 | -0.02188 | 24.18 | -0.03652 | 24.18 | -0.19786 | 27.04 | -0.2589 | 27.01 | -0.17514 | 24.18 | 64.98
24.18 | -0.02189 | 24.18 | -0.03648 | 24.18 | -0.19786 | 27.05 | -0.2589 | 27.01 | -0.17503 | 24.18 | 64.98
24.19 | -0.02193 | 24.19 | -0.03645 | 24.19 | -0.19774 | 27.05 | -0.25879 | 27.02 | -0.17493 | 24.19 | 64.98
24.19 | -0.02197 | 24.19 | -0.03645 | 24.19 | -0.19774 | 27.06 | -0.25869 | 27.02 | -0.17493 | 24.19 | 64.98
24.19 | -0.02201 | 24.19 | -0.03645 | 24.19 | -0.19774 | 27.06 | -0.25869 | 27.02 | -0.17483 | 24.19 | 64.98
24.2 | -0.02203 | 24.2 | -0.03643 | 24.2 | -0.19774 | 27.06 | -0.25869 | 27.03 | -0.17483 | 24.2 | 64.98
24.2 | -0.02203 | 24.2 | -0.03639 | 24.2 | -0.19774 | 27.07 | -0.25859 | 27.03 | -0.17483 | 24.2 | 64.98
24.2 | -0.02203 | 24.2 | -0.03639 | 24.2 | -0.19762 | 27.07 | -0.25859 | 27.03 | -0.17483 | 24.2 | 64.98
24.21 | -0.02205 | 24.21 | -0.03636 | 24.21 | -0.19762 | 27.07 | -0.25848 | 27.04 | -0.17483 | 24.21 | 64.98
24.21 | -0.02205 | 24.21 | -0.03639 | 24.21 | -0.19762 | 27.08 | -0.25848 | 27.04 | -0.17483 | 24.21 | 64.98
24.21 | -0.02205 | 24.21 | -0.03641 | 24.21 | -0.19774 | 27.08 | -0.25838 | 27.04 | -0.17472 | 24.21 | 64.98
24.22 | -0.02204 | 24.22 | -0.03641 | 24.22 | -0.19774 | 27.08 | -0.25828 | 27.05 | -0.17472 | 24.22 | 64.98
24.22 | -0.02198 | 24.22 | -0.03643 | 24.22 | -0.19774 | 27.09 | -0.25828 | 27.05 | -0.17462 | 24.22 | 64.98
24.22 | -0.02195 | 24.22 | -0.03643 | 24.22 | -0.19762 | 27.09 | -0.25818 | 27.06 | -0.17462 | 24.22 | 64.98
24.23 | -0.02194 | 24.23 | -0.03641 | 24.23 | -0.19762 | 27.1 | -0.25807 | 27.06 | -0.17452 | 24.23 | 64.98
24.23 | -0.0219 | 24.23 | -0.03639 | 24.23 | -0.19762 | 27.1 | -0.25807 | 27.06 | -0.17452 | 24.23 | 64.98
24.23 | -0.02189 | 24.23 | -0.03639 | 24.23 | -0.19762 | 27.1 | -0.25797 | 27.07 | -0.17452 | 24.23 | 64.98
24.24 | -0.02191 | 24.24 | -0.03636 | 24.24 | -0.19762 | 27.11 | -0.25787 | 27.07 | -0.17452 | 24.24 | 64.98
24.24 | -0.02189 | 24.24 | -0.03641 | 24.24 | -0.1975 | 27.11 | -0.25787 | 27.07 | -0.17452 | 24.24 | 64.98
24.24 | -0.02189 | 24.24 | -0.03645 | 24.24 | -0.1975 | 27.11 | -0.25776 | 27.08 | -0.17452 | 24.24 | 64.98
24.25 | -0.02189 | 24.25 | -0.03648 | 24.25 | -0.1975 | 27.12 | -0.25776 | 27.08 | -0.17452 | 24.25 | 64.98
24.25 | -0.02189 | 24.25 | -0.0365 | 24.25 | -0.1975 | 27.12 | -0.25776 | 27.08 | -0.17452 | 24.25 | 64.98
24.25 | -0.0219 | 24.25 | -0.03648 | 24.25 | -0.1975 | 27.12 | -0.25776 | 27.09 | -0.17452 | 24.25 | 64.98
24.26 | -0.02191 | 24.26 | -0.03645 | 24.26 | -0.1975 | 27.13 | -0.25766 | 27.09 | -0.17452 | 24.26 | 64.98
24.26 | -0.02191 | 24.26 | -0.03645 | 24.26 | -0.1975 | 27.13 | -0.25766 | 27.1 | -0.17452 | 24.26 | 64.98
24.26 | -0.02192 | 24.26 | -0.03645 | 24.26 | -0.1975 | 27.14 | -0.25756 | 27.1 | -0.17452 | 24.26 | 64.98
24.27 | -0.02192 | 24.27 | -0.03645 | 24.27 | -0.1975 | 27.14 | -0.25746 | 27.1 | -0.17452 | 24.27 | 64.98
24.27 | -0.02192 | 24.27 | -0.03645 | 24.27 | -0.1975 | 27.14 | -0.25746 | 27.11 | -0.17452 | 24.27 | 64.98
24.27 | -0.02192 | 24.27 | -0.03643 | 24.27 | -0.1975 | 27.15 | -0.25735 | 27.11 | -0.17452 | 24.27 | 64.98
24.28 | -0.02191 | 24.28 | -0.03643 | 24.28 | -0.19738 | 27.15 | -0.25735 | 27.11 | -0.17452 | 24.28 | 64.98
24.28 | -0.0219 | 24.28 | -0.03641 | 24.28 | -0.19726 | 27.15 | -0.25735 | 27.12 | -0.17452 | 24.28 | 64.98
24.28 | -0.02187 | 24.28 | -0.03639 | 24.28 | -0.19715 | 27.16 | -0.25725 | 27.12 | -0.17452 | 24.28 | 64.98
24.29 | -0.02184 | 24.29 | -0.03639 | 24.29 | -0.19715 | 27.16 | -0.25725 | 27.12 | -0.17452 | 24.29 | 64.98
24.29 | -0.02182 | 24.29 | -0.03636 | 24.29 | -0.19715 | 27.17 | -0.25725 | 27.13 | -0.17442 | 24.29 | 64.98
24.29 | -0.0218 | 24.29 | -0.03632 | 24.29 | -0.19726 | 27.17 | -0.25715 | 27.13 | -0.17442 | 24.29 | 64.98
24.3 | -0.02179 | 24.3 | -0.0363 | 24.3 | -0.19726 | 27.17 | -0.25715 | 27.14 | -0.17442 | 24.3 | 64.98
24.3 | -0.02182 | 24.3 | -0.03627 | 24.3 | -0.19726 | 27.18 | -0.25704 | 27.14 | -0.17431 | 24.3 | 64.98
24.3 | -0.02186 | 24.3 | -0.03632 | 24.3 | -0.19726 | 27.18 | -0.25704 | 27.14 | -0.17431 | 24.3 | 64.98
24.31 | -0.02187 | 24.31 | -0.03634 | 24.31 | -0.19726 | 27.18 | -0.25694 | 27.15 | -0.17421 | 24.31 | 64.98
24.31 | -0.02186 | 24.31 | -0.03636 | 24.31 | -0.19715 | 27.19 | -0.25694 | 27.15 | -0.17421 | 24.31 | 64.98
24.31 | -0.02184 | 24.31 | -0.03634 | 24.31 | -0.19715 | 27.19 | -0.25684 | 27.15 | -0.17411 | 24.31 | 64.98
24.32 | -0.02183 | 24.32 | -0.03634 | 24.32 | -0.19715 | 27.19 | -0.25674 | 27.16 | -0.17411 | 24.32 | 64.98
24.32 | -0.02185 | 24.32 | -0.03632 | 24.32 | -0.19703 | 27.2 | -0.25684 | 27.16 | -0.17411 | 24.32 | 64.98
24.32 | -0.0219 | 24.32 | -0.03632 | 24.32 | -0.19703 | 27.2 | -0.25684 | 27.17 | -0.17421 | 24.32 | 64.98
24.33 | -0.02195 | 24.33 | -0.03632 | 24.33 | -0.19691 | 27.21 | -0.25674 | 27.17 | -0.17411 | 24.33 | 64.98
24.33 | -0.02198 | 24.33 | -0.0363 | 24.33 | -0.19691 | 27.21 | -0.25674 | 27.17 | -0.17411 | 24.33 | 64.98
24.33 | -0.02198 | 24.33 | -0.03625 | 24.33 | -0.19691 | 27.21 | -0.25663 | 27.18 | -0.17411 | 24.33 | 64.98
24.34 | -0.02193 | 24.34 | -0.03623 | 24.34 | -0.19691 | 27.22 | -0.25663 | 27.18 | -0.17411 | 24.34 | 64.98
24.34 | -0.02192 | 24.34 | -0.03621 | 24.34 | -0.19691 | 27.22 | -0.25653 | 27.18 | -0.17411 | 24.34 | 64.98
24.34 | -0.02195 | 24.34 | -0.03623 | 24.34 | -0.19691 | 27.22 | -0.25653 | 27.19 | -0.17411 | 24.34 | 64.98
24.35 | -0.02198 | 24.35 | -0.03625 | 24.35 | -0.19691 | 27.23 | -0.25643 | 27.19 | -0.17411 | 24.35 | 64.98
24.35 | -0.02199 | 24.35 | -0.03625 | 24.35 | -0.19691 | 27.23 | -0.25632 | 27.19 | -0.174 | 24.35 | 64.98
24.35 | -0.02199 | 24.35 | -0.03627 | 24.35 | -0.19691 | 27.23 | -0.25622 | 27.2 | -0.174 | 24.35 | 64.98
24.36 | -0.02196 | 24.36 | -0.03627 | 24.36 | -0.19691 | 27.24 | -0.25622 | 27.2 | -0.1739 | 24.36 | 64.98
24.36 | -0.02195 | 24.36 | -0.03627 | 24.36 | -0.19691 | 27.24 | -0.25612 | 27.21 | -0.1739 | 24.36 | 64.98
24.36 | -0.02192 | 24.36 | -0.03625 | 24.36 | -0.19691 | 27.25 | -0.25612 | 27.21 | -0.1739 | 24.36 | 64.98
24.37 | -0.02191 | 24.37 | -0.03623 | 24.37 | -0.19691 | 27.25 | -0.25602 | 27.21 | -0.1739 | 24.37 | 64.98
24.37 | -0.02192 | 24.37 | -0.03621 | 24.37 | -0.19679 | 27.25 | -0.25602 | 27.22 | -0.1739 | 24.37 | 64.98
24.37 | -0.02193 | 24.37 | -0.03621 | 24.37 | -0.19679 | 27.26 | -0.25591 | 27.22 | -0.1739 | 24.37 | 64.98
24.38 | -0.02196 | 24.38 | -0.03621 | 24.38 | -0.19679 | 27.26 | -0.25591 | 27.22 | -0.1739 | 24.38 | 64.98
24.38 | -0.02198 | 24.38 | -0.03618 | 24.38 | -0.19667 | 27.26 | -0.25591 | 27.23 | -0.1739 | 24.38 | 64.98
24.38 | -0.02199 | 24.38 | -0.03614 | 24.38 | -0.19667 | 27.27 | -0.25591 | 27.23 | -0.1739 | 24.38 | 64.98
24.39 | -0.02201 | 24.39 | -0.03612 | 24.39 | -0.19667 | 27.27 | -0.25591 | 27.23 | -0.1739 | 24.39 | 64.98
24.39 | -0.02201 | 24.39 | -0.03614 | 24.39 | -0.19667 | 27.27 | -0.25591 | 27.24 | -0.1738 | 24.39 | 64.98
24.39 | -0.02198 | 24.39 | -0.03616 | 24.39 | -0.19667 | 27.28 | -0.25581 | 27.24 | -0.1738 | 24.39 | 64.98
24.4 | -0.02193 | 24.4 | -0.03623 | 24.4 | -0.19667 | 27.28 | -0.25571 | 27.25 | -0.1738 | 24.4 | 64.98
24.4 | -0.02191 | 24.4 | -0.03625 | 24.4 | -0.19655 | 27.29 | -0.2556 | 27.25 | -0.1738 | 24.4 | 64.98
24.4 | -0.0219 | 24.4 | -0.03625 | 24.4 | -0.19655 | 27.29 | -0.2556 | 27.25 | -0.1738 | 24.4 | 64.98
24.41 | -0.02189 | 24.41 | -0.03627 | 24.41 | -0.19655 | 27.29 | -0.2556 | 27.26 | -0.1738 | 24.41 | 64.98
24.41 | -0.0219 | 24.41 | -0.03627 | 24.41 | -0.19644 | 27.3 | -0.2555 | 27.26 | -0.1738 | 24.41 | 64.98
24.41 | -0.02189 | 24.41 | -0.0363 | 24.41 | -0.19644 | 27.3 | -0.2555 | 27.26 | -0.1738 | 24.41 | 64.98
24.42 | -0.02188 | 24.42 | -0.03634 | 24.42 | -0.19644 | 27.3 | -0.2555 | 27.27 | -0.1738 | 24.42 | 64.98
24.42 | -0.02189 | 24.42 | -0.03634 | 24.42 | -0.19644 | 27.31 | -0.2554 | 27.27 | -0.1738 | 24.42 | 64.98
24.42 | -0.02185 | 24.42 | -0.03634 | 24.42 | -0.19644 | 27.31 | -0.2554 | 27.27 | -0.1738 | 24.42 | 64.98
24.43 | -0.02181 | 24.43 | -0.03632 | 24.43 | -0.19632 | 27.31 | -0.2554 | 27.28 | -0.1737 | 24.43 | 64.98
24.43 | -0.02178 | 24.43 | -0.0363 | 24.43 | -0.19632 | 27.32 | -0.25529 | 27.28 | -0.1737 | 24.43 | 64.98
24.43 | -0.02179 | 24.43 | -0.0363 | 24.43 | -0.1962 | 27.32 | -0.25519 | 27.29 | -0.17359 | 24.43 | 64.98
24.44 | -0.02181 | 24.44 | -0.03634 | 24.44 | -0.1962 | 27.33 | -0.25509 | 27.29 | -0.17359 | 24.44 | 64.98
24.44 | -0.02185 | 24.44 | -0.03641 | 24.44 | -0.19608 | 27.33 | -0.25519 | 27.29 | -0.17359 | 24.44 | 64.98
24.44 | -0.02185 | 24.44 | -0.03645 | 24.44 | -0.19608 | 27.33 | -0.25519 | 27.3 | -0.17359 | 24.44 | 64.98
24.45 | -0.02186 | 24.45 | -0.03648 | 24.45 | -0.19608 | 27.34 | -0.25519 | 27.3 | -0.17359 | 24.45 | 64.98
24.45 | -0.02184 | 24.45 | -0.0365 | 24.45 | -0.19608 | 27.34 | -0.25519 | 27.3 | -0.17349 | 24.45 | 64.98
24.45 | -0.02179 | 24.45 | -0.03648 | 24.45 | -0.19608 | 27.34 | -0.25509 | 27.31 | -0.17349 | 24.45 | 64.98
24.46 | -0.02176 | 24.46 | -0.03645 | 24.46 | -0.19608 | 27.35 | -0.25499 | 27.31 | -0.17339 | 24.46 | 64.98
24.46 | -0.02174 | 24.46 | -0.03643 | 24.46 | -0.19596 | 27.35 | -0.25499 | 27.31 | -0.17328 | 24.46 | 64.98
24.46 | -0.02173 | 24.46 | -0.03641 | 24.46 | -0.19596 | 27.35 | -0.25488 | 27.32 | -0.17328 | 24.46 | 64.98
24.47 | -0.02176 | 24.47 | -0.03641 | 24.47 | -0.19596 | 27.36 | -0.25478 | 27.32 | -0.17339 | 24.47 | 64.98
24.47 | -0.02179 | 24.47 | -0.03641 | 24.47 | -0.19596 | 27.36 | -0.25478 | 27.33 | -0.17328 | 24.47 | 64.98
24.47 | -0.0218 | 24.47 | -0.03641 | 24.47 | -0.19596 | 27.37 | -0.25468 | 27.33 | -0.17328 | 24.47 | 64.98
24.48 | -0.0218 | 24.48 | -0.03641 | 24.48 | -0.19584 | 27.37 | -0.25468 | 27.33 | -0.17328 | 24.48 | 64.98
24.48 | -0.02178 | 24.48 | -0.03639 | 24.48 | -0.19584 | 27.37 | -0.25468 | 27.34 | -0.17339 | 24.48 | 64.98
24.48 | -0.02177 | 24.48 | -0.03634 | 24.48 | -0.19584 | 27.38 | -0.25468 | 27.34 | -0.17339 | 24.48 | 64.98
24.49 | -0.02176 | 24.49 | -0.03632 | 24.49 | -0.19584 | 27.38 | -0.25468 | 27.34 | -0.17339 | 24.49 | 64.98
24.49 | -0.02175 | 24.49 | -0.03632 | 24.49 | -0.19584 | 27.38 | -0.25468 | 27.35 | -0.17328 | 24.49 | 64.98
24.49 | -0.02174 | 24.49 | -0.03632 | 24.49 | -0.19584 | 27.39 | -0.25457 | 27.35 | -0.17328 | 24.49 | 64.98
24.5 | -0.02174 | 24.5 | -0.03632 | 24.5 | -0.19584 | 27.39 | -0.25457 | 27.35 | -0.17328 | 24.5 | 64.98
24.5 | -0.02176 | 24.5 | -0.03634 | 24.5 | -0.19573 | 27.4 | -0.25447 | 27.36 | -0.17328 | 24.5 | 64.98
24.5 | -0.02176 | 24.5 | -0.03636 | 24.5 | -0.19573 | 27.4 | -0.25447 | 27.36 | -0.17328 | 24.5 | 64.98
24.51 | -0.02174 | 24.51 | -0.03636 | 24.51 | -0.19573 | 27.4 | -0.25447 | 27.37 | -0.17318 | 24.51 | 64.98
24.51 | -0.02174 | 24.51 | -0.03636 | 24.51 | -0.19573 | 27.41 | -0.25447 | 27.37 | -0.17318 | 24.51 | 64.98
24.51 | -0.02174 | 24.51 | -0.03634 | 24.51 | -0.19561 | 27.41 | -0.25447 | 27.37 | -0.17308 | 24.51 | 64.98
24.52 | -0.02171 | 24.52 | -0.03634 | 24.52 | -0.19561 | 27.41 | -0.25437 | 27.38 | -0.17308 | 24.52 | 64.98
24.52 | -0.02168 | 24.52 | -0.0363 | 24.52 | -0.19561 | 27.42 | -0.25437 | 27.38 | -0.17308 | 24.52 | 64.98
24.52 | -0.02166 | 24.52 | -0.03627 | 24.52 | -0.19561 | 27.42 | -0.25437 | 27.38 | -0.17308 | 24.52 | 64.98
24.53 | -0.02167 | 24.53 | -0.03625 | 24.53 | -0.19549 | 27.42 | -0.25437 | 27.39 | -0.17308 | 24.53 | 64.98
24.53 | -0.02172 | 24.53 | -0.03623 | 24.53 | -0.19549 | 27.43 | -0.25427 | 27.39 | -0.17308 | 24.53 | 64.98
24.53 | -0.02174 | 24.53 | -0.03621 | 24.53 | -0.19549 | 27.43 | -0.25427 | 27.4 | -0.17297 | 24.53 | 64.98
24.54 | -0.02172 | 24.54 | -0.03623 | 24.54 | -0.19549 | 27.44 | -0.25427 | 27.4 | -0.17297 | 24.54 | 64.98
24.54 | -0.02171 | 24.54 | -0.03625 | 24.54 | -0.19537 | 27.44 | -0.25427 | 27.4 | -0.17297 | 24.54 | 64.98
24.54 | -0.02168 | 24.54 | -0.03627 | 24.54 | -0.19537 | 27.44 | -0.25427 | 27.41 | -0.17297 | 24.54 | 64.98
24.55 | -0.02165 | 24.55 | -0.03625 | 24.55 | -0.19537 | 27.45 | -0.25427 | 27.41 | -0.17297 | 24.55 | 64.98
24.55 | -0.02167 | 24.55 | -0.03623 | 24.55 | -0.19537 | 27.45 | -0.25427 | 27.41 | -0.17297 | 24.55 | 64.98
24.55 | -0.02169 | 24.55 | -0.03621 | 24.55 | -0.19537 | 27.45 | -0.25427 | 27.42 | -0.17297 | 24.55 | 64.98
24.56 | -0.02172 | 24.56 | -0.03618 | 24.56 | -0.19537 | 27.46 | -0.25427 | 27.42 | -0.17287 | 24.56 | 64.98
24.56 | -0.02177 | 24.56 | -0.03621 | 24.56 | -0.19525 | 27.46 | -0.25427 | 27.42 | -0.17287 | 24.56 | 64.98
24.56 | -0.02177 | 24.56 | -0.03623 | 24.56 | -0.19525 | 27.46 | -0.25427 | 27.43 | -0.17277 | 24.56 | 64.98
24.57 | -0.02174 | 24.57 | -0.03627 | 24.57 | -0.19537 | 27.47 | -0.25427 | 27.43 | -0.17277 | 24.57 | 64.98
24.57 | -0.0217 | 24.57 | -0.03627 | 24.57 | -0.19537 | 27.47 | -0.25416 | 27.44 | -0.17277 | 24.57 | 64.98
24.57 | -0.02166 | 24.57 | -0.03625 | 24.57 | -0.19525 | 27.48 | -0.25406 | 27.44 | -0.17277 | 24.57 | 64.98
24.58 | -0.02163 | 24.58 | -0.03621 | 24.58 | -0.19525 | 27.48 | -0.25406 | 27.44 | -0.17267 | 24.58 | 64.98
24.58 | -0.02161 | 24.58 | -0.03618 | 24.58 | -0.19525 | 27.48 | -0.25406 | 27.45 | -0.17267 | 24.58 | 64.98
24.58 | -0.02157 | 24.58 | -0.03618 | 24.58 | -0.19513 | 27.49 | -0.25406 | 27.45 | -0.17267 | 24.58 | 64.98
24.59 | -0.02153 | 24.59 | -0.03616 | 24.59 | -0.19513 | 27.49 | -0.25416 | 27.45 | -0.17256 | 24.59 | 64.98
24.59 | -0.02149 | 24.59 | -0.03616 | 24.59 | -0.19513 | 27.49 | -0.25416 | 27.46 | -0.17246 | 24.59 | 64.98
24.59 | -0.02147 | 24.59 | -0.03614 | 24.59 | -0.19513 | 27.5 | -0.25406 | 27.46 | -0.17246 | 24.59 | 64.98
24.6 | -0.02145 | 24.6 | -0.03614 | 24.6 | -0.19513 | 27.5 | -0.25406 | 27.46 | -0.17246 | 24.6 | 64.98
24.6 | -0.02147 | 24.6 | -0.03614 | 24.6 | -0.19502 | 27.5 | -0.25396 | 27.47 | -0.17246 | 24.6 | 64.98
24.6 | -0.02151 | 24.6 | -0.03612 | 24.6 | -0.19502 | 27.51 | -0.25396 | 27.47 | -0.17246 | 24.6 | 64.98
24.61 | -0.02153 | 24.61 | -0.03612 | 24.61 | -0.19502 | 27.51 | -0.25385 | 27.48 | -0.17246 | 24.61 | 64.98
24.61 | -0.02154 | 24.61 | -0.03614 | 24.61 | -0.19502 | 27.52 | -0.25385 | 27.48 | -0.17236 | 24.61 | 64.98
24.61 | -0.02154 | 24.61 | -0.03616 | 24.61 | -0.19502 | 27.52 | -0.25385 | 27.48 | -0.17236 | 24.61 | 64.98
24.62 | -0.02152 | 24.62 | -0.03616 | 24.62 | -0.19502 | 27.52 | -0.25385 | 27.49 | -0.17236 | 24.62 | 64.98
24.62 | -0.02152 | 24.62 | -0.03614 | 24.62 | -0.19502 | 27.53 | -0.25385 | 27.49 | -0.17225 | 24.62 | 64.98
24.62 | -0.02151 | 24.62 | -0.03609 | 24.62 | -0.1949 | 27.53 | -0.25385 | 27.49 | -0.17225 | 24.62 | 64.98
24.63 | -0.02149 | 24.63 | -0.03607 | 24.63 | -0.1949 | 27.53 | -0.25375 | 27.5 | -0.17236 | 24.63 | 64.98
24.63 | -0.02148 | 24.63 | -0.03607 | 24.63 | -0.19478 | 27.54 | -0.25375 | 27.5 | -0.17225 | 24.63 | 64.98
24.63 | -0.02147 | 24.63 | -0.03609 | 24.63 | -0.19478 | 27.54 | -0.25375 | 27.5 | -0.17236 | 24.63 | 64.98
24.64 | -0.02145 | 24.64 | -0.03614 | 24.64 | -0.19478 | 27.54 | -0.25375 | 27.51 | -0.17236 | 24.64 | 64.98
24.64 | -0.02144 | 24.64 | -0.03618 | 24.64 | -0.19478 | 27.55 | -0.25375 | 27.51 | -0.17236 | 24.64 | 64.98
24.64 | -0.02145 | 24.64 | -0.03616 | 24.64 | -0.19478 | 27.55 | -0.25375 | 27.52 | -0.17225 | 24.64 | 64.98
24.65 | -0.02143 | 24.65 | -0.03616 | 24.65 | -0.19478 | 27.56 | -0.25375 | 27.52 | -0.17225 | 24.65 | 64.98
24.65 | -0.02143 | 24.65 | -0.03616 | 24.65 | -0.19478 | 27.56 | -0.25375 | 27.52 | -0.17215 | 24.65 | 64.98
24.65 | -0.02142 | 24.65 | -0.03616 | 24.65 | -0.19478 | 27.56 | -0.25375 | 27.53 | -0.17215 | 24.65 | 64.98
24.66 | -0.0214 | 24.66 | -0.03616 | 24.66 | -0.19478 | 27.57 | -0.25365 | 27.53 | -0.17205 | 24.66 | 64.98
24.66 | -0.02143 | 24.66 | -0.03616 | 24.66 | -0.19466 | 27.57 | -0.25365 | 27.53 | -0.17205 | 24.66 | 64.98
24.66 | -0.02145 | 24.66 | -0.03612 | 24.66 | -0.19466 | 27.57 | -0.25365 | 27.54 | -0.17205 | 24.66 | 64.98
24.67 | -0.02146 | 24.67 | -0.03612 | 24.67 | -0.19466 | 27.58 | -0.25365 | 27.54 | -0.17205 | 24.67 | 64.98
24.67 | -0.02147 | 24.67 | -0.03607 | 24.67 | -0.19466 | 27.58 | -0.25355 | 27.54 | -0.17205 | 24.67 | 64.98
24.67 | -0.02142 | 24.67 | -0.03607 | 24.67 | -0.19466 | 27.59 | -0.25355 | 27.55 | -0.17205 | 24.67 | 64.98
24.68 | -0.0214 | 24.68 | -0.03609 | 24.68 | -0.19466 | 27.59 | -0.25355 | 27.55 | -0.17205 | 24.68 | 64.98
24.68 | -0.02142 | 24.68 | -0.03612 | 24.68 | -0.19466 | 27.59 | -0.25355 | 27.56 | -0.17195 | 24.68 | 64.98
24.68 | -0.02143 | 24.68 | -0.03616 | 24.68 | -0.19466 | 27.6 | -0.25355 | 27.56 | -0.17195 | 24.68 | 64.98
24.69 | -0.02146 | 24.69 | -0.03621 | 24.69 | -0.19454 | 27.6 | -0.25344 | 27.56 | -0.17195 | 24.69 | 64.98
24.69 | -0.02148 | 24.69 | -0.03623 | 24.69 | -0.19454 | 27.6 | -0.25344 | 27.57 | -0.17195 | 24.69 | 64.98
24.69 | -0.02147 | 24.69 | -0.03625 | 24.69 | -0.19454 | 27.61 | -0.25344 | 27.57 | -0.17195 | 24.69 | 64.98
24.7 | -0.02147 | 24.7 | -0.03625 | 24.7 | -0.19454 | 27.61 | -0.25334 | 27.57 | -0.17195 | 24.7 | 64.98
24.7 | -0.02145 | 24.7 | -0.03623 | 24.7 | -0.19442 | 27.61 | -0.25334 | 27.58 | -0.17195 | 24.7 | 64.98
24.7 | -0.02144 | 24.7 | -0.03625 | 24.7 | -0.19442 | 27.62 | -0.25334 | 27.58 | -0.17195 | 24.7 | 64.98
24.71 | -0.02145 | 24.71 | -0.03627 | 24.71 | -0.19442 | 27.62 | -0.25324 | 27.59 | -0.17184 | 24.71 | 64.98
24.71 | -0.02146 | 24.71 | -0.0363 | 24.71 | -0.19442 | 27.63 | -0.25324 | 27.59 | -0.17184 | 24.71 | 64.98
24.71 | -0.02147 | 24.71 | -0.03632 | 24.71 | -0.19431 | 27.63 | -0.25313 | 27.59 | -0.17184 | 24.71 | 64.98
24.72 | -0.02147 | 24.72 | -0.03632 | 24.72 | -0.19431 | 27.63 | -0.25313 | 27.6 | -0.17184 | 24.72 | 64.98
24.72 | -0.02145 | 24.72 | -0.0363 | 24.72 | -0.19431 | 27.64 | -0.25313 | 27.6 | -0.17184 | 24.72 | 64.98
24.72 | -0.02145 | 24.72 | -0.03627 | 24.72 | -0.19419 | 27.64 | -0.25313 | 27.6 | -0.17184 | 24.72 | 64.98
24.73 | -0.02145 | 24.73 | -0.03627 | 24.73 | -0.19419 | 27.64 | -0.25313 | 27.61 | -0.17184 | 24.73 | 64.98
24.73 | -0.02146 | 24.73 | -0.03627 | 24.73 | -0.19419 | 27.65 | -0.25313 | 27.61 | -0.17184 | 24.73 | 64.98
24.73 | -0.02147 | 24.73 | -0.03627 | 24.73 | -0.19407 | 27.65 | -0.25313 | 27.61 | -0.17174 | 24.73 | 64.98
24.74 | -0.02145 | 24.74 | -0.03627 | 24.74 | -0.19407 | 27.65 | -0.25313 | 27.62 | -0.17174 | 24.74 | 64.98
24.74 | -0.02142 | 24.74 | -0.03625 | 24.74 | -0.19407 | 27.66 | -0.25313 | 27.62 | -0.17174 | 24.74 | 64.98
24.74 | -0.0214 | 24.74 | -0.03627 | 24.74 | -0.19419 | 27.66 | -0.25303 | 27.63 | -0.17174 | 24.74 | 64.98
24.75 | -0.02139 | 24.75 | -0.0363 | 24.75 | -0.19419 | 27.67 | -0.25303 | 27.63 | -0.17164 | 24.75 | 64.98
24.75 | -0.02139 | 24.75 | -0.03632 | 24.75 | -0.19419 | 27.67 | -0.25293 | 27.63 | -0.17164 | 24.75 | 64.98
24.75 | -0.02142 | 24.75 | -0.03632 | 24.75 | -0.19419 | 27.67 | -0.25293 | 27.64 | -0.17164 | 24.75 | 64.98
24.76 | -0.02147 | 24.76 | -0.0363 | 24.76 | -0.19419 | 27.68 | -0.25293 | 27.64 | -0.17164 | 24.76 | 64.98
24.76 | -0.02152 | 24.76 | -0.03627 | 24.76 | -0.19431 | 27.68 | -0.25283 | 27.64 | -0.17164 | 24.76 | 64.98
24.76 | -0.02154 | 24.76 | -0.03627 | 24.76 | -0.19419 | 27.68 | -0.25283 | 27.65 | -0.17174 | 24.76 | 64.98
24.77 | -0.02152 | 24.77 | -0.03625 | 24.77 | -0.19407 | 27.69 | -0.25283 | 27.65 | -0.17174 | 24.77 | 64.98
24.77 | -0.02148 | 24.77 | -0.03625 | 24.77 | -0.19407 | 27.69 | -0.25283 | 27.65 | -0.17164 | 24.77 | 64.98
24.77 | -0.02146 | 24.77 | -0.03627 | 24.77 | -0.19395 | 27.69 | -0.25272 | 27.66 | -0.17164 | 24.77 | 64.98
24.78 | -0.02149 | 24.78 | -0.0363 | 24.78 | -0.19395 | 27.7 | -0.25262 | 27.66 | -0.17164 | 24.78 | 64.98
24.78 | -0.02153 | 24.78 | -0.0363 | 24.78 | -0.19395 | 27.7 | -0.25262 | 27.67 | -0.17153 | 24.78 | 64.98
24.78 | -0.02154 | 24.78 | -0.0363 | 24.78 | -0.19395 | 27.71 | -0.25262 | 27.67 | -0.17153 | 24.78 | 64.98
24.79 | -0.02153 | 24.79 | -0.03627 | 24.79 | -0.19395 | 27.71 | -0.25262 | 27.67 | -0.17153 | 24.79 | 64.98
24.79 | -0.02152 | 24.79 | -0.03627 | 24.79 | -0.19383 | 27.71 | -0.25262 | 27.68 | -0.17153 | 24.79 | 64.98
24.79 | -0.02155 | 24.79 | -0.03627 | 24.79 | -0.19383 | 27.72 | -0.25252 | 27.68 | -0.17153 | 24.79 | 64.98
24.8 | -0.0216 | 24.8 | -0.03627 | 24.8 | -0.19383 | 27.72 | -0.25252 | 27.68 | -0.17143 | 24.8 | 64.98
24.8 | -0.02164 | 24.8 | -0.03627 | 24.8 | -0.19371 | 27.72 | -0.25252 | 27.69 | -0.17143 | 24.8 | 64.98
24.8 | -0.02164 | 24.8 | -0.03625 | 24.8 | -0.19371 | 27.73 | -0.25241 | 27.69 | -0.17143 | 24.8 | 64.98
24.81 | -0.02161 | 24.81 | -0.03623 | 24.81 | -0.19371 | 27.73 | -0.25241 | 27.69 | -0.17143 | 24.81 | 64.98
24.81 | -0.02156 | 24.81 | -0.03623 | 24.81 | -0.19371 | 27.73 | -0.25241 | 27.7 | -0.17143 | 24.81 | 64.98
24.81 | -0.02152 | 24.81 | -0.03623 | 24.81 | -0.1936 | 27.74 | -0.25231 | 27.7 | -0.17143 | 24.81 | 64.98
24.82 | -0.02149 | 24.82 | -0.03623 | 24.82 | -0.1936 | 27.74 | -0.25231 | 27.71 | -0.17133 | 24.82 | 64.98
24.82 | -0.02147 | 24.82 | -0.03623 | 24.82 | -0.1936 | 27.75 | -0.25221 | 27.71 | -0.17133 | 24.82 | 64.98
24.82 | -0.02144 | 24.82 | -0.03621 | 24.82 | -0.1936 | 27.75 | -0.2521 | 27.71 | -0.17133 | 24.82 | 64.98
24.83 | -0.02143 | 24.83 | -0.03618 | 24.83 | -0.1936 | 27.75 | -0.252 | 27.72 | -0.17133 | 24.83 | 64.98
24.83 | -0.02141 | 24.83 | -0.03621 | 24.83 | -0.1936 | 27.76 | -0.252 | 27.72 | -0.17133 | 24.83 | 64.98
24.83 | -0.02139 | 24.83 | -0.03618 | 24.83 | -0.1936 | 27.76 | -0.252 | 27.72 | -0.17133 | 24.83 | 64.98
24.84 | -0.02137 | 24.84 | -0.03616 | 24.84 | -0.19348 | 27.76 | -0.252 | 27.73 | -0.17133 | 24.84 | 64.98
24.84 | -0.02135 | 24.84 | -0.03614 | 24.84 | -0.19348 | 27.77 | -0.252 | 27.73 | -0.17133 | 24.84 | 64.98
24.84 | -0.02134 | 24.84 | -0.03614 | 24.84 | -0.19348 | 27.77 | -0.252 | 27.73 | -0.17133 | 24.84 | 64.98
24.85 | -0.02132 | 24.85 | -0.03616 | 24.85 | -0.19348 | 27.77 | -0.252 | 27.74 | -0.17133 | 24.85 | 64.98
24.85 | -0.02131 | 24.85 | -0.03616 | 24.85 | -0.19336 | 27.78 | -0.252 | 27.74 | -0.17133 | 24.85 | 64.98
24.85 | -0.0213 | 24.85 | -0.03623 | 24.85 | -0.19336 | 27.78 | -0.252 | 27.75 | -0.17133 | 24.85 | 64.98
24.86 | -0.02128 | 24.86 | -0.03625 | 24.86 | -0.19336 | 27.79 | -0.2519 | 27.75 | -0.17123 | 24.86 | 64.98
24.86 | -0.02131 | 24.86 | -0.03627 | 24.86 | -0.19336 | 27.79 | -0.2519 | 27.75 | -0.17112 | 24.86 | 64.98
24.86 | -0.02133 | 24.86 | -0.0363 | 24.86 | -0.19336 | 27.79 | -0.2519 | 27.76 | -0.17112 | 24.86 | 64.98
24.87 | -0.02134 | 24.87 | -0.0363 | 24.87 | -0.19336 | 27.8 | -0.2519 | 27.76 | -0.17102 | 24.87 | 64.98
24.87 | -0.02136 | 24.87 | -0.03627 | 24.87 | -0.19336 | 27.8 | -0.2519 | 27.76 | -0.17112 | 24.87 | 64.98
24.87 | -0.02137 | 24.87 | -0.0363 | 24.87 | -0.19336 | 27.8 | -0.2518 | 27.77 | -0.17112 | 24.87 | 64.98
24.88 | -0.02138 | 24.88 | -0.0363 | 24.88 | -0.19324 | 27.81 | -0.25169 | 27.77 | -0.17112 | 24.88 | 64.98
24.88 | -0.02137 | 24.88 | -0.0363 | 24.88 | -0.19324 | 27.81 | -0.25169 | 27.77 | -0.17112 | 24.88 | 64.98
24.88 | -0.02135 | 24.88 | -0.03627 | 24.88 | -0.19324 | 27.82 | -0.25159 | 27.78 | -0.17102 | 24.88 | 64.98
24.89 | -0.02133 | 24.89 | -0.03625 | 24.89 | -0.19324 | 27.82 | -0.25159 | 27.78 | -0.17102 | 24.89 | 64.98
24.89 | -0.02133 | 24.89 | -0.03623 | 24.89 | -0.19324 | 27.82 | -0.25159 | 27.79 | -0.17102 | 24.89 | 64.98
24.89 | -0.02135 | 24.89 | -0.03623 | 24.89 | -0.19312 | 27.83 | -0.25149 | 27.79 | -0.17112 | 24.89 | 64.98
24.9 | -0.02139 | 24.9 | -0.03623 | 24.9 | -0.19312 | 27.83 | -0.25149 | 27.79 | -0.17112 | 24.9 | 64.98
24.9 | -0.02143 | 24.9 | -0.03621 | 24.9 | -0.19312 | 27.83 | -0.25138 | 27.8 | -0.17123 | 24.9 | 64.98
24.9 | -0.02145 | 24.9 | -0.03621 | 24.9 | -0.19324 | 27.84 | -0.25138 | 27.8 | -0.17123 | 24.9 | 64.98
24.91 | -0.02146 | 24.91 | -0.03618 | 24.91 | -0.19324 | 27.84 | -0.25138 |  |  | 24.91 | 64.98
24.91 | -0.02142 | 24.91 | -0.03618 | 24.91 | -0.19324 | 27.84 | -0.25138 |  |  | 24.91 | 64.98
24.91 | -0.02136 | 24.91 | -0.03621 | 24.91 | -0.19324 | 27.85 | -0.25138 |  |  | 24.91 | 64.98
24.92 | -0.02133 | 24.92 | -0.03623 | 24.92 | -0.19324 | 27.85 | -0.25138 |  |  | 24.92 | 64.98
24.92 | -0.02134 | 24.92 | -0.03621 | 24.92 | -0.19324 | 27.86 | -0.25128 |  |  | 24.92 | 64.98
24.92 | -0.02135 | 24.92 | -0.03618 | 24.92 | -0.19312 | 27.86 | -0.25118 |  |  | 24.92 | 64.98
24.93 | -0.02136 | 24.93 | -0.03618 | 24.93 | -0.19312 | 27.86 | -0.25118 |  |  | 24.93 | 64.98
24.93 | -0.02136 | 24.93 | -0.03616 | 24.93 | -0.19312 | 27.87 | -0.25118 |  |  | 24.93 | 64.98
24.93 | -0.02137 | 24.93 | -0.03612 | 24.93 | -0.19312 | 27.87 | -0.25118 |  |  | 24.93 | 64.98
24.94 | -0.02138 | 24.94 | -0.03607 | 24.94 | -0.193 | 27.87 | -0.25108 |  |  | 24.94 | 64.98
24.94 | -0.02136 | 24.94 | -0.03603 | 24.94 | -0.193 | 27.88 | -0.25097 |  |  | 24.94 | 64.98
24.94 | -0.02134 | 24.94 | -0.03603 | 24.94 | -0.193 | 27.88 | -0.25097 |  |  | 24.94 | 64.98
24.95 | -0.02131 | 24.95 | -0.03603 | 24.95 | -0.19289 | 27.88 | -0.25097 |  |  | 24.95 | 64.98
24.95 | -0.02132 | 24.95 | -0.03603 | 24.95 | -0.19289 | 27.89 | -0.25087 |  |  | 24.95 | 64.98
24.95 | -0.02131 | 24.95 | -0.03605 | 24.95 | -0.19289 | 27.89 | -0.25077 |  |  | 24.95 | 64.98
24.96 | -0.0213 | 24.96 | -0.03605 | 24.96 | -0.19289 | 27.9 | -0.25077 |  |  | 24.96 | 64.98
24.96 | -0.02127 | 24.96 | -0.03607 | 24.96 | -0.19289 | 27.9 | -0.25077 |  |  | 24.96 | 64.98
24.96 | -0.02124 | 24.96 | -0.03609 | 24.96 | -0.19289 | 27.9 | -0.25066 |  |  | 24.96 | 64.98
24.97 | -0.02123 | 24.97 | -0.03612 | 24.97 | -0.19289 | 27.91 | -0.25066 |  |  | 24.97 | 64.98
24.97 | -0.02121 | 24.97 | -0.03609 | 24.97 | -0.19289 | 27.91 | -0.25066 |  |  | 24.97 | 64.98
24.97 | -0.02122 | 24.97 | -0.03607 | 24.97 | -0.19277 | 27.91 | -0.25066 |  |  | 24.97 | 64.98
24.98 | -0.02121 | 24.98 | -0.03605 | 24.98 | -0.19277 | 27.92 | -0.25056 |  |  | 24.98 | 64.98
24.98 | -0.02121 | 24.98 | -0.03605 | 24.98 | -0.19265 | 27.92 | -0.25056 |  |  | 24.98 | 64.98
24.98 | -0.02122 | 24.98 | -0.03605 | 24.98 | -0.19265 | 27.92 | -0.25056 |  |  | 24.98 | 64.98
24.99 | -0.02123 | 24.99 | -0.036 | 24.99 | -0.19265 | 27.93 | -0.25056 |  |  | 24.99 | 64.98
24.99 | -0.02125 | 24.99 | -0.03598 | 24.99 | -0.19265 | 27.93 | -0.25066 |  |  | 24.99 | 64.98
24.99 | -0.02129 | 24.99 | -0.03598 | 24.99 | -0.19265 | 27.94 | -0.25056 |  |  | 24.99 | 64.98
25 | -0.02131 | 25 | -0.036 | 25 | -0.19265 | 27.94 | -0.25046 |  |  | 25 | 64.98
25 | -0.02132 | 25 | -0.03603 | 25 | -0.19265 | 27.94 | -0.25046 |  |  | 25 | 64.98
25 | -0.02132 | 25 | -0.03605 | 25 | -0.19265 | 27.95 | -0.25036 |  |  | 25 | 64.98
25.01 | -0.02132 | 25.01 | -0.03605 | 25.01 | -0.19265 | 27.95 | -0.25036 |  |  | 25.01 | 64.98
25.01 | -0.02131 | 25.01 | -0.03605 | 25.01 | -0.19253 | 27.95 | -0.25036 |  |  | 25.01 | 64.98
25.01 | -0.02129 | 25.01 | -0.03607 | 25.01 | -0.19253 | 27.96 | -0.25036 |  |  | 25.01 | 64.98
25.02 | -0.02123 | 25.02 | -0.03605 | 25.02 | -0.19253 | 27.96 | -0.25036 |  |  | 25.02 | 64.98
25.02 | -0.02117 | 25.02 | -0.03603 | 25.02 | -0.19241 | 27.96 | -0.25036 |  |  | 25.02 | 64.98
25.02 | -0.02116 | 25.02 | -0.03603 | 25.02 | -0.19241 | 27.97 | -0.25036 |  |  | 25.02 | 64.98
25.03 | -0.0212 | 25.03 | -0.03605 | 25.03 | -0.19241 | 27.97 | -0.25036 |  |  | 25.03 | 64.98
25.03 | -0.02123 | 25.03 | -0.03605 | 25.03 | -0.19229 | 27.98 | -0.25036 |  |  | 25.03 | 64.98
25.03 | -0.02124 | 25.03 | -0.03605 | 25.03 | -0.19229 | 27.98 | -0.25046 |  |  | 25.03 | 64.98
25.04 | -0.02122 | 25.04 | -0.03605 | 25.04 | -0.19229 | 27.98 | -0.25066 |  |  | 25.04 | 64.98
25.04 | -0.02121 | 25.04 | -0.03605 | 25.04 | -0.19218 | 27.99 | -0.25138 |  |  | 25.04 | 64.98
25.04 | -0.02123 | 25.04 | -0.03603 | 25.04 | -0.19229 | 27.99 | -0.25293 |  |  | 25.04 | 64.98
25.05 | -0.02125 | 25.05 | -0.036 | 25.05 | -0.19229 | 27.99 | -0.25488 |  |  | 25.05 | 64.98
25.05 | -0.02125 | 25.05 | -0.03598 | 25.05 | -0.19229 | 28 | -0.25766 |  |  | 25.05 | 64.98
25.05 | -0.02125 | 25.05 | -0.03598 | 25.05 | -0.19229 | 28 | -0.26178 |  |  | 25.05 | 64.98
25.06 | -0.02122 | 25.06 | -0.03596 | 25.06 | -0.19229 | 28.01 | -0.26877 |  |  | 25.06 | 64.98
25.06 | -0.02119 | 25.06 | -0.03598 | 25.06 | -0.19229 | 28.01 | -0.27454 |  |  | 25.06 | 64.98
25.06 | -0.02116 | 25.06 | -0.03598 | 25.06 | -0.19218 | 28.01 | -0.27762 |  |  | 25.06 | 64.98
25.07 | -0.02116 | 25.07 | -0.03596 | 25.07 | -0.19218 | 28.02 | -0.27958 |  |  | 25.07 | 64.98
25.07 | -0.02118 | 25.07 | -0.03596 | 25.07 | -0.19206 |  |  |  |  | 25.07 | 64.98
25.07 | -0.02119 | 25.07 | -0.03596 | 25.07 | -0.19206 |  |  |  |  | 25.07 | 64.98
25.08 | -0.02118 | 25.08 | -0.03596 | 25.08 | -0.19206 |  |  |  |  | 25.08 | 64.98
25.08 | -0.02115 | 25.08 | -0.03594 | 25.08 | -0.19206 |  |  |  |  | 25.08 | 64.98
25.08 | -0.02114 | 25.08 | -0.03591 | 25.08 | -0.19206 |  |  |  |  | 25.08 | 64.98
25.09 | -0.02113 | 25.09 | -0.03589 | 25.09 | -0.19206 |  |  |  |  | 25.09 | 64.98
25.09 | -0.02114 | 25.09 | -0.03585 | 25.09 | -0.19194 |  |  |  |  | 25.09 | 64.98
25.09 | -0.02117 | 25.09 | -0.03582 | 25.09 | -0.19194 |  |  |  |  | 25.09 | 64.98
25.1 | -0.02121 | 25.1 | -0.03582 | 25.1 | -0.19194 |  |  |  |  | 25.1 | 64.98
25.1 | -0.02126 | 25.1 | -0.03582 | 25.1 | -0.19194 |  |  |  |  | 25.1 | 64.98
25.1 | -0.0213 | 25.1 | -0.03582 | 25.1 | -0.19194 |  |  |  |  | 25.1 | 64.98
25.11 | -0.02133 | 25.11 | -0.0358 | 25.11 | -0.19182 |  |  |  |  | 25.11 | 64.98
25.11 | -0.02137 | 25.11 | -0.03578 | 25.11 | -0.19182 |  |  |  |  | 25.11 | 64.98
25.11 | -0.02137 | 25.11 | -0.03576 | 25.11 | -0.19182 |  |  |  |  | 25.11 | 64.98
25.12 | -0.02138 | 25.12 | -0.03578 | 25.12 | -0.19182 |  |  |  |  | 25.12 | 64.98
25.12 | -0.02137 | 25.12 | -0.0358 | 25.12 | -0.19182 |  |  |  |  | 25.12 | 64.98
25.12 | -0.02135 | 25.12 | -0.03582 | 25.12 | -0.19182 |  |  |  |  | 25.12 | 64.98
25.13 | -0.02135 | 25.13 | -0.03585 | 25.13 | -0.19182 |  |  |  |  | 25.13 | 64.98
25.13 | -0.02135 | 25.13 | -0.03585 | 25.13 | -0.19182 |  |  |  |  | 25.13 | 64.98
25.13 | -0.02134 | 25.13 | -0.03582 | 25.13 | -0.19182 |  |  |  |  | 25.13 | 64.98
25.14 | -0.02135 | 25.14 | -0.03578 | 25.14 | -0.19182 |  |  |  |  | 25.14 | 64.98
25.14 | -0.02136 | 25.14 | -0.03576 | 25.14 | -0.1917 |  |  |  |  | 25.14 | 64.98
25.14 | -0.02135 | 25.14 | -0.03573 | 25.14 | -0.1917 |  |  |  |  | 25.14 | 64.98
25.15 | -0.02133 | 25.15 | -0.03576 | 25.15 | -0.1917 |  |  |  |  | 25.15 | 64.98
25.15 | -0.02129 | 25.15 | -0.0358 | 25.15 | -0.1917 |  |  |  |  | 25.15 | 64.98
25.15 | -0.02124 | 25.15 | -0.03582 | 25.15 | -0.1917 |  |  |  |  | 25.15 | 64.98
25.16 | -0.02121 | 25.16 | -0.03587 | 25.16 | -0.1917 |  |  |  |  | 25.16 | 64.98
25.16 | -0.02121 | 25.16 | -0.03585 | 25.16 | -0.1917 |  |  |  |  | 25.16 | 64.98
25.16 | -0.02121 | 25.16 | -0.03582 | 25.16 | -0.1917 |  |  |  |  | 25.16 | 64.98
25.17 | -0.0212 | 25.17 | -0.0358 | 25.17 | -0.19158 |  |  |  |  | 25.17 | 64.98
25.17 | -0.02117 | 25.17 | -0.0358 | 25.17 | -0.19158 |  |  |  |  | 25.17 | 64.98
25.17 | -0.02116 | 25.17 | -0.0358 | 25.17 | -0.19158 |  |  |  |  | 25.17 | 64.98
25.18 | -0.02118 | 25.18 | -0.03578 | 25.18 | -0.19147 |  |  |  |  | 25.18 | 64.98
25.18 | -0.02122 | 25.18 | -0.0358 | 25.18 | -0.19147 |  |  |  |  | 25.18 | 64.98
25.18 | -0.02124 | 25.18 | -0.03582 | 25.18 | -0.19135 |  |  |  |  | 25.18 | 64.98
25.19 | -0.02122 | 25.19 | -0.03585 | 25.19 | -0.19135 |  |  |  |  | 25.19 | 64.98
25.19 | -0.02117 | 25.19 | -0.03587 | 25.19 | -0.19123 |  |  |  |  | 25.19 | 64.98
25.19 | -0.02112 | 25.19 | -0.03585 | 25.19 | -0.19123 |  |  |  |  | 25.19 | 64.98
25.2 | -0.0211 | 25.2 | -0.03585 | 25.2 | -0.19111 |  |  |  |  | 25.2 | 64.98
25.2 | -0.02111 | 25.2 | -0.03585 | 25.2 | -0.19111 |  |  |  |  | 25.2 | 64.98
25.2 | -0.02113 | 25.2 | -0.03587 | 25.2 | -0.19111 |  |  |  |  | 25.2 | 64.98
25.21 | -0.02112 | 25.21 | -0.03589 | 25.21 | -0.19111 |  |  |  |  | 25.21 | 64.98
25.21 | -0.02111 | 25.21 | -0.03589 | 25.21 | -0.19111 |  |  |  |  | 25.21 | 64.98
25.21 | -0.02109 | 25.21 | -0.03587 | 25.21 | -0.19111 |  |  |  |  | 25.21 | 64.98
25.22 | -0.02109 | 25.22 | -0.03587 | 25.22 | -0.19111 |  |  |  |  | 25.22 | 64.98
25.22 | -0.02111 | 25.22 | -0.03587 | 25.22 | -0.19111 |  |  |  |  | 25.22 | 64.98
25.22 | -0.02114 | 25.22 | -0.03587 | 25.22 | -0.19111 |  |  |  |  | 25.22 | 64.98
25.23 | -0.02116 | 25.23 | -0.03585 | 25.23 | -0.19111 |  |  |  |  | 25.23 | 64.98
25.23 | -0.02118 | 25.23 | -0.03582 | 25.23 | -0.19099 |  |  |  |  | 25.23 | 64.98
25.23 | -0.02118 | 25.23 | -0.03582 | 25.23 | -0.19099 |  |  |  |  | 25.23 | 64.98
25.24 | -0.02116 | 25.24 | -0.0358 | 25.24 | -0.19099 |  |  |  |  | 25.24 | 64.98
25.24 | -0.02113 | 25.24 | -0.03578 | 25.24 | -0.19099 |  |  |  |  | 25.24 | 64.98
25.24 | -0.02112 | 25.24 | -0.03573 | 25.24 | -0.19099 |  |  |  |  | 25.24 | 64.98
25.25 | -0.02113 | 25.25 | -0.03571 | 25.25 | -0.19099 |  |  |  |  | 25.25 | 64.98
25.25 | -0.02116 | 25.25 | -0.03567 | 25.25 | -0.19099 |  |  |  |  | 25.25 | 64.98
25.25 | -0.02119 | 25.25 | -0.03564 | 25.25 | -0.19099 |  |  |  |  | 25.25 | 64.98
25.26 | -0.02119 | 25.26 | -0.03569 | 25.26 | -0.19111 |  |  |  |  | 25.26 | 64.98
25.26 | -0.02117 | 25.26 | -0.03573 | 25.26 | -0.19111 |  |  |  |  | 25.26 | 64.98
25.26 | -0.02117 | 25.26 | -0.0358 | 25.26 | -0.19099 |  |  |  |  | 25.26 | 64.98
25.27 | -0.02121 | 25.27 | -0.03589 | 25.27 | -0.19099 |  |  |  |  | 25.27 | 64.98
25.27 | -0.02127 | 25.27 | -0.03591 | 25.27 | -0.19099 |  |  |  |  | 25.27 | 64.98
25.27 | -0.02132 | 25.27 | -0.03591 | 25.27 | -0.19099 |  |  |  |  | 25.27 | 64.98
25.28 | -0.02137 | 25.28 | -0.03591 | 25.28 | -0.19087 |  |  |  |  | 25.28 | 64.98
25.28 | -0.02138 | 25.28 | -0.03587 | 25.28 | -0.19087 |  |  |  |  | 25.28 | 64.98
25.28 | -0.02141 | 25.28 | -0.03582 | 25.28 | -0.19087 |  |  |  |  | 25.28 | 64.98
25.29 | -0.02142 | 25.29 | -0.03582 | 25.29 | -0.19076 |  |  |  |  | 25.29 | 64.98
25.29 | -0.0214 | 25.29 | -0.03582 | 25.29 | -0.19076 |  |  |  |  | 25.29 | 64.98
25.29 | -0.02135 | 25.29 | -0.03587 | 25.29 | -0.19064 |  |  |  |  | 25.29 | 64.98
25.3 | -0.02129 | 25.3 | -0.03587 | 25.3 | -0.19064 |  |  |  |  | 25.3 | 64.98
25.3 | -0.02127 | 25.3 | -0.03587 | 25.3 | -0.19064 |  |  |  |  | 25.3 | 64.98
25.3 | -0.0213 | 25.3 | -0.03587 | 25.3 | -0.19064 |  |  |  |  | 25.3 | 64.98
25.31 | -0.02136 | 25.31 | -0.03589 | 25.31 | -0.19064 |  |  |  |  | 25.31 | 64.98
25.31 | -0.02143 | 25.31 | -0.03587 | 25.31 | -0.19064 |  |  |  |  | 25.31 | 64.98
25.31 | -0.02145 | 25.31 | -0.03587 | 25.31 | -0.19064 |  |  |  |  | 25.31 | 64.98
25.32 | -0.02143 | 25.32 | -0.03585 | 25.32 | -0.19052 |  |  |  |  | 25.32 | 64.98
25.32 | -0.02138 | 25.32 | -0.03582 | 25.32 | -0.19052 |  |  |  |  | 25.32 | 64.98
25.32 | -0.02136 | 25.32 | -0.0358 | 25.32 | -0.19052 |  |  |  |  | 25.32 | 64.98
25.33 | -0.02135 | 25.33 | -0.03576 | 25.33 | -0.1904 |  |  |  |  | 25.33 | 64.98
25.33 | -0.02135 | 25.33 | -0.03576 | 25.33 | -0.1904 |  |  |  |  | 25.33 | 64.98
25.33 | -0.02138 | 25.33 | -0.03576 | 25.33 | -0.1904 |  |  |  |  | 25.33 | 64.98
25.34 | -0.02139 | 25.34 | -0.03576 | 25.34 | -0.1904 |  |  |  |  | 25.34 | 64.98
25.34 | -0.02141 | 25.34 | -0.03576 | 25.34 | -0.19028 |  |  |  |  | 25.34 | 64.98
25.34 | -0.02142 | 25.34 | -0.03576 | 25.34 | -0.19028 |  |  |  |  | 25.34 | 64.98
25.35 | -0.02143 | 25.35 | -0.03576 | 25.35 | -0.19028 |  |  |  |  | 25.35 | 64.98
25.35 | -0.02144 | 25.35 | -0.03578 | 25.35 | -0.19028 |  |  |  |  | 25.35 | 64.98
25.35 | -0.02147 | 25.35 | -0.03576 | 25.35 | -0.19028 |  |  |  |  | 25.35 | 64.98
25.36 | -0.02152 | 25.36 | -0.03576 | 25.36 | -0.19016 |  |  |  |  | 25.36 | 64.98
25.36 | -0.02154 | 25.36 | -0.03576 | 25.36 | -0.19016 |  |  |  |  | 25.36 | 64.98
25.36 | -0.02153 | 25.36 | -0.03578 | 25.36 | -0.19016 |  |  |  |  | 25.36 | 64.98
25.37 | -0.0215 | 25.37 | -0.0358 | 25.37 | -0.19016 |  |  |  |  | 25.37 | 64.98
25.37 | -0.02146 | 25.37 | -0.03582 | 25.37 | -0.19016 |  |  |  |  | 25.37 | 64.98
25.37 | -0.02143 | 25.37 | -0.03585 | 25.37 | -0.19016 |  |  |  |  | 25.37 | 64.98
25.38 | -0.02143 | 25.38 | -0.03587 | 25.38 | -0.19016 |  |  |  |  | 25.38 | 64.98
25.38 | -0.02141 | 25.38 | -0.03589 | 25.38 | -0.19016 |  |  |  |  | 25.38 | 64.98
25.38 | -0.02142 | 25.38 | -0.03594 | 25.38 | -0.19016 |  |  |  |  | 25.38 | 64.98
25.39 | -0.02145 | 25.39 | -0.03596 | 25.39 | -0.19016 |  |  |  |  | 25.39 | 64.98
25.39 | -0.02146 | 25.39 | -0.036 | 25.39 | -0.19005 |  |  |  |  | 25.39 | 64.98
25.39 | -0.02145 | 25.39 | -0.03603 | 25.39 | -0.19016 |  |  |  |  | 25.39 | 64.98
25.4 | -0.02145 | 25.4 | -0.036 | 25.4 | -0.19016 |  |  |  |  | 25.4 | 64.98
25.4 | -0.02144 | 25.4 | -0.03598 | 25.4 | -0.19016 |  |  |  |  | 25.4 | 64.98
25.4 | -0.02145 | 25.4 | -0.03598 | 25.4 | -0.19028 |  |  |  |  | 25.4 | 64.98
25.41 | -0.02146 | 25.41 | -0.03596 | 25.41 | -0.19028 |  |  |  |  | 25.41 | 64.98
25.41 | -0.02145 | 25.41 | -0.03596 | 25.41 | -0.19016 |  |  |  |  | 25.41 | 64.98
25.41 | -0.02147 | 25.41 | -0.03596 | 25.41 | -0.19016 |  |  |  |  | 25.41 | 64.98
25.42 | -0.02149 | 25.42 | -0.03596 | 25.42 | -0.19005 |  |  |  |  | 25.42 | 64.98
25.42 | -0.02151 | 25.42 | -0.03594 | 25.42 | -0.19005 |  |  |  |  | 25.42 | 64.98
25.42 | -0.02155 | 25.42 | -0.03591 | 25.42 | -0.19005 |  |  |  |  | 25.42 | 64.98
25.43 | -0.02158 | 25.43 | -0.03591 | 25.43 | -0.19005 |  |  |  |  | 25.43 | 64.98
25.43 | -0.02157 | 25.43 | -0.03589 | 25.43 | -0.19005 |  |  |  |  | 25.43 | 64.98
25.43 | -0.02152 | 25.43 | -0.03591 | 25.43 | -0.19005 |  |  |  |  | 25.43 | 64.98
25.44 | -0.02149 | 25.44 | -0.03594 | 25.44 | -0.18993 |  |  |  |  | 25.44 | 64.98
25.44 | -0.02145 | 25.44 | -0.03591 | 25.44 | -0.18993 |  |  |  |  | 25.44 | 64.98
25.44 | -0.02145 | 25.44 | -0.03594 | 25.44 | -0.18993 |  |  |  |  | 25.44 | 64.98
25.45 | -0.02146 | 25.45 | -0.03596 | 25.45 | -0.18993 |  |  |  |  | 25.45 | 64.98
25.45 | -0.02147 | 25.45 | -0.03598 | 25.45 | -0.18993 |  |  |  |  | 25.45 | 64.98
25.45 | -0.02149 | 25.45 | -0.03603 | 25.45 | -0.18981 |  |  |  |  | 25.45 | 64.98
25.46 | -0.02151 | 25.46 | -0.03605 | 25.46 | -0.18981 |  |  |  |  | 25.46 | 64.98
25.46 | -0.02151 | 25.46 | -0.03605 | 25.46 | -0.18981 |  |  |  |  | 25.46 | 64.98
25.46 | -0.0215 | 25.46 | -0.03607 | 25.46 | -0.18969 |  |  |  |  | 25.46 | 64.98
25.47 | -0.02152 | 25.47 | -0.03609 | 25.47 | -0.18969 |  |  |  |  | 25.47 | 64.98
25.47 | -0.02155 | 25.47 | -0.03609 | 25.47 | -0.18969 |  |  |  |  | 25.47 | 64.98
25.47 | -0.02158 | 25.47 | -0.03609 | 25.47 | -0.18969 |  |  |  |  | 25.47 | 64.98
25.48 | -0.02159 | 25.48 | -0.03607 | 25.48 | -0.18969 |  |  |  |  | 25.48 | 64.98
25.48 | -0.02157 | 25.48 | -0.03605 | 25.48 | -0.18969 |  |  |  |  | 25.48 | 64.98
25.48 | -0.02155 | 25.48 | -0.03605 | 25.48 | -0.18969 |  |  |  |  | 25.48 | 64.98
25.49 | -0.02153 | 25.49 | -0.03605 | 25.49 | -0.18957 |  |  |  |  | 25.49 | 64.98
25.49 | -0.02152 | 25.49 | -0.03605 | 25.49 | -0.18957 |  |  |  |  | 25.49 | 64.98
25.49 | -0.02151 | 25.49 | -0.03603 | 25.49 | -0.18969 |  |  |  |  | 25.49 | 64.98
25.5 | -0.0215 | 25.5 | -0.036 | 25.5 | -0.18969 |  |  |  |  | 25.5 | 64.98
25.5 | -0.02146 | 25.5 | -0.03596 | 25.5 | -0.18957 |  |  |  |  | 25.5 | 64.98
25.5 | -0.02142 | 25.5 | -0.036 | 25.5 | -0.18957 |  |  |  |  | 25.5 | 64.98
25.51 | -0.02139 | 25.51 | -0.03605 | 25.51 | -0.18945 |  |  |  |  | 25.51 | 64.98
25.51 | -0.02138 | 25.51 | -0.03607 | 25.51 | -0.18945 |  |  |  |  | 25.51 | 64.98
25.51 | -0.02139 | 25.51 | -0.03609 | 25.51 | -0.18945 |  |  |  |  | 25.51 | 64.98
25.52 | -0.02139 | 25.52 | -0.03607 | 25.52 | -0.18945 |  |  |  |  | 25.52 | 64.98
25.52 | -0.02139 | 25.52 | -0.03607 | 25.52 | -0.18934 |  |  |  |  | 25.52 | 64.98
25.52 | -0.02139 | 25.52 | -0.03612 | 25.52 | -0.18934 |  |  |  |  | 25.52 | 64.98
25.53 | -0.02136 | 25.53 | -0.03616 | 25.53 | -0.18934 |  |  |  |  | 25.53 | 64.98
25.53 | -0.02131 | 25.53 | -0.03616 | 25.53 | -0.18922 |  |  |  |  | 25.53 | 64.98
25.53 | -0.02127 | 25.53 | -0.03616 | 25.53 | -0.18922 |  |  |  |  | 25.53 | 64.98
25.54 | -0.02123 | 25.54 | -0.03616 | 25.54 | -0.18922 |  |  |  |  | 25.54 | 64.98
25.54 | -0.0212 | 25.54 | -0.03616 | 25.54 | -0.18922 |  |  |  |  | 25.54 | 64.98
25.54 | -0.02121 | 25.54 | -0.03621 | 25.54 | -0.18922 |  |  |  |  | 25.54 | 64.98
25.55 | -0.02121 | 25.55 | -0.03627 | 25.55 | -0.1891 |  |  |  |  | 25.55 | 64.98
25.55 | -0.02121 | 25.55 | -0.03627 | 25.55 | -0.1891 |  |  |  |  | 25.55 | 64.98
25.55 | -0.02123 | 25.55 | -0.0363 | 25.55 | -0.1891 |  |  |  |  | 25.55 | 64.98
25.56 | -0.02122 | 25.56 | -0.03627 | 25.56 | -0.1891 |  |  |  |  | 25.56 | 64.98
25.56 | -0.02121 | 25.56 | -0.03625 | 25.56 | -0.1891 |  |  |  |  | 25.56 | 64.98
25.56 | -0.0212 | 25.56 | -0.03625 | 25.56 | -0.18898 |  |  |  |  | 25.56 | 64.98
25.57 | -0.02118 | 25.57 | -0.03627 | 25.57 | -0.18886 |  |  |  |  | 25.57 | 64.98
25.57 | -0.02117 | 25.57 | -0.0363 | 25.57 | -0.18886 |  |  |  |  | 25.57 | 64.98
25.57 | -0.02117 | 25.57 | -0.0363 | 25.57 | -0.18886 |  |  |  |  | 25.57 | 64.98
25.58 | -0.02116 | 25.58 | -0.0363 | 25.58 | -0.18886 |  |  |  |  | 25.58 | 64.98
25.58 | -0.02115 | 25.58 | -0.03632 | 25.58 | -0.18886 |  |  |  |  | 25.58 | 64.98
25.58 | -0.02118 | 25.58 | -0.03634 | 25.58 | -0.18886 |  |  |  |  | 25.58 | 64.98
25.59 | -0.02121 | 25.59 | -0.03632 | 25.59 | -0.18886 |  |  |  |  | 25.59 | 64.98
25.59 | -0.02122 | 25.59 | -0.03627 | 25.59 | -0.18886 |  |  |  |  | 25.59 | 64.98
25.59 | -0.02121 | 25.59 | -0.03621 | 25.59 | -0.18886 |  |  |  |  | 25.59 | 64.98
25.6 | -0.0212 | 25.6 | -0.03616 | 25.6 | -0.18874 |  |  |  |  | 25.6 | 64.98
25.6 | -0.0212 | 25.6 | -0.03614 | 25.6 | -0.18874 |  |  |  |  | 25.6 | 64.98
25.6 | -0.02121 | 25.6 | -0.03616 | 25.6 | -0.18863 |  |  |  |  | 25.6 | 64.98
25.61 | -0.02123 | 25.61 | -0.03621 | 25.61 | -0.18863 |  |  |  |  | 25.61 | 64.98
25.61 | -0.02123 | 25.61 | -0.03625 | 25.61 | -0.18863 |  |  |  |  | 25.61 | 64.98
25.61 | -0.02122 | 25.61 | -0.0363 | 25.61 | -0.18874 |  |  |  |  | 25.61 | 64.98
25.62 | -0.02119 | 25.62 | -0.03632 | 25.62 | -0.18874 |  |  |  |  | 25.62 | 64.98
25.62 | -0.02117 | 25.62 | -0.03632 | 25.62 | -0.18863 |  |  |  |  | 25.62 | 64.98
25.62 | -0.02118 | 25.62 | -0.0363 | 25.62 | -0.18863 |  |  |  |  | 25.62 | 64.98
25.63 | -0.0212 | 25.63 | -0.0363 | 25.63 | -0.18851 |  |  |  |  | 25.63 | 64.98
25.63 | -0.02122 | 25.63 | -0.03634 | 25.63 | -0.18851 |  |  |  |  | 25.63 | 64.98
25.63 | -0.02118 | 25.63 | -0.03636 | 25.63 | -0.18839 |  |  |  |  | 25.63 | 64.98
25.64 | -0.02109 | 25.64 | -0.03641 | 25.64 | -0.18839 |  |  |  |  | 25.64 | 64.98
25.64 | -0.02105 | 25.64 | -0.03641 | 25.64 | -0.18839 |  |  |  |  | 25.64 | 64.98
25.64 | -0.02106 | 25.64 | -0.03639 | 25.64 | -0.18827 |  |  |  |  | 25.64 | 64.98
25.65 | -0.0211 | 25.65 | -0.03636 | 25.65 | -0.18827 |  |  |  |  | 25.65 | 64.98
25.65 | -0.02115 | 25.65 | -0.03634 | 25.65 | -0.18815 |  |  |  |  | 25.65 | 64.98
25.65 | -0.02118 | 25.65 | -0.03636 | 25.65 | -0.18815 |  |  |  |  | 25.65 | 64.98
25.66 | -0.02118 | 25.66 | -0.03636 | 25.66 | -0.18815 |  |  |  |  | 25.66 | 64.98
25.66 | -0.02114 | 25.66 | -0.03639 | 25.66 | -0.18827 |  |  |  |  | 25.66 | 64.98
25.66 | -0.02109 | 25.66 | -0.03636 | 25.66 | -0.18827 |  |  |  |  | 25.66 | 64.98
25.67 | -0.02109 | 25.67 | -0.03639 | 25.67 | -0.18827 |  |  |  |  | 25.67 | 64.98
25.67 | -0.02109 | 25.67 | -0.03643 | 25.67 | -0.18827 |  |  |  |  | 25.67 | 64.98
25.67 | -0.02112 | 25.67 | -0.03645 | 25.67 | -0.18827 |  |  |  |  | 25.67 | 64.98
25.68 | -0.02114 | 25.68 | -0.03645 | 25.68 | -0.18827 |  |  |  |  | 25.68 | 64.98
25.68 | -0.02117 | 25.68 | -0.03643 | 25.68 | -0.18815 |  |  |  |  | 25.68 | 64.98
25.68 | -0.02118 | 25.68 | -0.03645 | 25.68 | -0.18827 |  |  |  |  | 25.68 | 64.98
25.69 | -0.02115 | 25.69 | -0.03648 | 25.69 | -0.18815 |  |  |  |  | 25.69 | 64.98
25.69 | -0.02111 | 25.69 | -0.03645 | 25.69 | -0.18815 |  |  |  |  | 25.69 | 64.98
25.69 | -0.02108 | 25.69 | -0.03639 | 25.69 | -0.18803 |  |  |  |  | 25.69 | 64.98
25.7 | -0.02109 | 25.7 | -0.03634 | 25.7 | -0.18803 |  |  |  |  | 25.7 | 64.98
25.7 | -0.02114 | 25.7 | -0.03634 | 25.7 | -0.18803 |  |  |  |  | 25.7 | 64.98
25.7 | -0.02117 | 25.7 | -0.03639 | 25.7 | -0.18803 |  |  |  |  | 25.7 | 64.98
25.71 | -0.02118 | 25.71 | -0.03641 | 25.71 | -0.18803 |  |  |  |  | 25.71 | 64.98
25.71 | -0.02116 | 25.71 | -0.03641 | 25.71 | -0.18792 |  |  |  |  | 25.71 | 64.98
25.71 | -0.02113 | 25.71 | -0.03636 | 25.71 | -0.18792 |  |  |  |  | 25.71 | 64.98
25.72 | -0.02108 | 25.72 | -0.03632 | 25.72 | -0.18792 |  |  |  |  | 25.72 | 64.98
25.72 | -0.02107 | 25.72 | -0.03632 | 25.72 | -0.18792 |  |  |  |  | 25.72 | 64.98
25.72 | -0.02106 | 25.72 | -0.03632 | 25.72 | -0.18792 |  |  |  |  | 25.72 | 64.98
25.73 | -0.02105 | 25.73 | -0.03634 | 25.73 | -0.18792 |  |  |  |  | 25.73 | 64.98
25.73 | -0.02104 | 25.73 | -0.03636 | 25.73 | -0.18792 |  |  |  |  | 25.73 | 64.98
25.73 | -0.02101 | 25.73 | -0.03639 | 25.73 | -0.18792 |  |  |  |  | 25.73 | 64.98
25.74 | -0.02098 | 25.74 | -0.03641 | 25.74 | -0.18792 |  |  |  |  | 25.74 | 64.98
25.74 | -0.02097 | 25.74 | -0.03641 | 25.74 | -0.18792 |  |  |  |  | 25.74 | 64.98
25.74 | -0.02099 | 25.74 | -0.03643 | 25.74 | -0.18792 |  |  |  |  | 25.74 | 64.98
25.75 | -0.021 | 25.75 | -0.03643 | 25.75 | -0.18792 |  |  |  |  | 25.75 | 64.98
25.75 | -0.02103 | 25.75 | -0.03643 | 25.75 | -0.18792 |  |  |  |  | 25.75 | 64.98
25.75 | -0.02105 | 25.75 | -0.03645 | 25.75 | -0.18792 |  |  |  |  | 25.75 | 64.98
25.76 | -0.02104 | 25.76 | -0.03643 | 25.76 | -0.1878 |  |  |  |  | 25.76 | 64.98
25.76 | -0.02102 | 25.76 | -0.03641 | 25.76 | -0.1878 |  |  |  |  | 25.76 | 64.98
25.76 | -0.02099 | 25.76 | -0.03636 | 25.76 | -0.1878 |  |  |  |  | 25.76 | 64.98
25.77 | -0.02097 | 25.77 | -0.03634 | 25.77 | -0.1878 |  |  |  |  | 25.77 | 64.98
25.77 | -0.02099 | 25.77 | -0.03634 | 25.77 | -0.1878 |  |  |  |  | 25.77 | 64.98
25.77 | -0.02101 | 25.77 | -0.03634 | 25.77 | -0.1878 |  |  |  |  | 25.77 | 64.98
25.78 | -0.02103 | 25.78 | -0.03632 | 25.78 | -0.1878 |  |  |  |  | 25.78 | 64.98
25.78 | -0.02102 | 25.78 | -0.0363 | 25.78 | -0.18768 |  |  |  |  | 25.78 | 64.98
25.78 | -0.02101 | 25.78 | -0.03627 | 25.78 | -0.18768 |  |  |  |  | 25.78 | 64.98
25.79 | -0.021 | 25.79 | -0.03623 | 25.79 | -0.18768 |  |  |  |  | 25.79 | 64.98
25.79 | -0.02098 | 25.79 | -0.03618 | 25.79 | -0.18768 |  |  |  |  | 25.79 | 64.98
25.79 | -0.02097 | 25.79 | -0.03614 | 25.79 | -0.18768 |  |  |  |  | 25.79 | 64.98
25.8 | -0.02094 | 25.8 | -0.03607 | 25.8 | -0.18768 |  |  |  |  | 25.8 | 64.98
25.8 | -0.02093 | 25.8 | -0.03605 | 25.8 | -0.18756 |  |  |  |  | 25.8 | 64.98
25.8 | -0.02093 | 25.8 | -0.036 | 25.8 | -0.18744 |  |  |  |  | 25.8 | 64.98
25.81 | -0.02095 | 25.81 | -0.03598 | 25.81 | -0.18744 |  |  |  |  | 25.81 | 64.98
25.81 | -0.02098 | 25.81 | -0.03598 | 25.81 | -0.18744 |  |  |  |  | 25.81 | 64.98
25.81 | -0.02101 | 25.81 | -0.036 | 25.81 | -0.18744 |  |  |  |  | 25.81 | 64.98
25.82 | -0.02101 | 25.82 | -0.036 | 25.82 | -0.18744 |  |  |  |  | 25.82 | 64.98
25.82 | -0.02101 | 25.82 | -0.036 | 25.82 | -0.18744 |  |  |  |  | 25.82 | 64.98
25.82 | -0.02099 | 25.82 | -0.036 | 25.82 | -0.18732 |  |  |  |  | 25.82 | 64.98
25.83 | -0.02097 | 25.83 | -0.03603 | 25.83 | -0.18732 |  |  |  |  | 25.83 | 64.98
25.83 | -0.02097 | 25.83 | -0.03603 | 25.83 | -0.18732 |  |  |  |  | 25.83 | 64.98
25.83 | -0.02096 | 25.83 | -0.03603 | 25.83 | -0.18732 |  |  |  |  | 25.83 | 64.98
25.84 | -0.02096 | 25.84 | -0.03605 | 25.84 | -0.18732 |  |  |  |  | 25.84 | 64.98
25.84 | -0.02097 | 25.84 | -0.03603 | 25.84 | -0.18732 |  |  |  |  | 25.84 | 64.98
25.84 | -0.02095 | 25.84 | -0.036 | 25.84 | -0.18721 |  |  |  |  | 25.84 | 64.98
25.85 | -0.02094 | 25.85 | -0.03598 | 25.85 | -0.18721 |  |  |  |  | 25.85 | 64.98
25.85 | -0.02093 | 25.85 | -0.03596 | 25.85 | -0.18721 |  |  |  |  | 25.85 | 64.98
25.85 | -0.02094 | 25.85 | -0.03596 | 25.85 | -0.18721 |  |  |  |  | 25.85 | 64.98
25.86 | -0.02098 | 25.86 | -0.03596 | 25.86 | -0.18721 |  |  |  |  | 25.86 | 64.98
25.86 | -0.021 | 25.86 | -0.03596 | 25.86 | -0.18721 |  |  |  |  | 25.86 | 64.98
25.86 | -0.02103 | 25.86 | -0.03594 | 25.86 | -0.18721 |  |  |  |  | 25.86 | 64.98
25.87 | -0.02104 | 25.87 | -0.03596 | 25.87 | -0.18721 |  |  |  |  | 25.87 | 64.98
25.87 | -0.02106 | 25.87 | -0.03594 | 25.87 | -0.18721 |  |  |  |  | 25.87 | 64.98
25.87 | -0.02109 | 25.87 | -0.03591 | 25.87 | -0.18721 |  |  |  |  | 25.87 | 64.98
25.88 | -0.02111 | 25.88 | -0.03587 | 25.88 | -0.18709 |  |  |  |  | 25.88 | 64.98
25.88 | -0.02111 | 25.88 | -0.03585 | 25.88 | -0.18709 |  |  |  |  | 25.88 | 64.98
25.88 | -0.02113 | 25.88 | -0.03582 | 25.88 | -0.18709 |  |  |  |  | 25.88 | 64.98
25.89 | -0.02111 | 25.89 | -0.03578 | 25.89 | -0.18709 |  |  |  |  | 25.89 | 64.98
25.89 | -0.02107 | 25.89 | -0.03576 | 25.89 | -0.18709 |  |  |  |  | 25.89 | 64.98
25.89 | -0.02105 | 25.89 | -0.03576 | 25.89 | -0.18709 |  |  |  |  | 25.89 | 64.98
25.9 | -0.02105 | 25.9 | -0.03578 | 25.9 | -0.18697 |  |  |  |  | 25.9 | 64.98
25.9 | -0.02107 | 25.9 | -0.03578 | 25.9 | -0.18697 |  |  |  |  | 25.9 | 64.98
25.9 | -0.02111 | 25.9 | -0.03576 | 25.9 | -0.18685 |  |  |  |  | 25.9 | 64.98
25.91 | -0.02111 | 25.91 | -0.03571 | 25.91 | -0.18685 |  |  |  |  | 25.91 | 64.98
25.91 | -0.02109 | 25.91 | -0.03564 | 25.91 | -0.18685 |  |  |  |  | 25.91 | 64.98
25.91 | -0.02108 | 25.91 | -0.03562 | 25.91 | -0.18685 |  |  |  |  | 25.91 | 64.98
25.92 | -0.02107 | 25.92 | -0.03562 | 25.92 | -0.18685 |  |  |  |  | 25.92 | 64.98
25.92 | -0.02107 | 25.92 | -0.0356 | 25.92 | -0.18685 |  |  |  |  | 25.92 | 64.98
25.92 | -0.0211 | 25.92 | -0.0356 | 25.92 | -0.18673 |  |  |  |  | 25.92 | 64.98
25.93 | -0.0211 | 25.93 | -0.03558 | 25.93 | -0.18673 |  |  |  |  | 25.93 | 64.98
25.93 | -0.02106 | 25.93 | -0.03555 | 25.93 | -0.18673 |  |  |  |  | 25.93 | 64.98
25.93 | -0.021 | 25.93 | -0.03558 | 25.93 | -0.18673 |  |  |  |  | 25.93 | 64.98
25.94 | -0.02097 | 25.94 | -0.03555 | 25.94 | -0.18673 |  |  |  |  | 25.94 | 64.98
25.94 | -0.02098 | 25.94 | -0.03553 | 25.94 | -0.18673 |  |  |  |  | 25.94 | 64.98
25.94 | -0.02101 | 25.94 | -0.03553 | 25.94 | -0.18661 |  |  |  |  | 25.94 | 64.98
25.95 | -0.021 | 25.95 | -0.03555 | 25.95 | -0.18661 |  |  |  |  | 25.95 | 64.98
25.95 | -0.02097 | 25.95 | -0.03558 | 25.95 | -0.18661 |  |  |  |  | 25.95 | 64.98
25.95 | -0.02093 | 25.95 | -0.0356 | 25.95 | -0.18661 |  |  |  |  | 25.95 | 64.98
25.96 | -0.0209 | 25.96 | -0.03562 | 25.96 | -0.18661 |  |  |  |  | 25.96 | 64.98
25.96 | -0.02089 | 25.96 | -0.03564 | 25.96 | -0.18661 |  |  |  |  | 25.96 | 64.98
25.96 | -0.02089 | 25.96 | -0.03564 | 25.96 | -0.18661 |  |  |  |  | 25.96 | 64.98
25.97 | -0.02089 | 25.97 | -0.03562 | 25.97 | -0.18661 |  |  |  |  | 25.97 | 64.98
25.97 | -0.0209 | 25.97 | -0.03562 | 25.97 | -0.1865 |  |  |  |  | 25.97 | 64.98
25.97 | -0.02095 | 25.97 | -0.0356 | 25.97 | -0.1865 |  |  |  |  | 25.97 | 64.98
25.98 | -0.02098 | 25.98 | -0.03558 | 25.98 | -0.18638 |  |  |  |  | 25.98 | 64.98
25.98 | -0.02101 | 25.98 | -0.03558 | 25.98 | -0.18638 |  |  |  |  | 25.98 | 64.98
25.98 | -0.02102 | 25.98 | -0.03553 | 25.98 | -0.1865 |  |  |  |  | 25.98 | 64.98
25.99 | -0.021 | 25.99 | -0.03553 | 25.99 | -0.18661 |  |  |  |  | 25.99 | 64.98
25.99 | -0.02098 | 25.99 | -0.03553 | 25.99 | -0.18661 |  |  |  |  | 25.99 | 64.98
25.99 | -0.02098 | 25.99 | -0.03553 | 25.99 | -0.18661 |  |  |  |  | 25.99 | 64.98
26 | -0.02098 | 26 | -0.03555 | 26 | -0.18661 |  |  |  |  | 26 | 64.98
26 | -0.02101 | 26 | -0.03558 | 26 | -0.18661 |  |  |  |  | 26 | 64.98
26 | -0.02105 | 26 | -0.03562 | 26 | -0.18661 |  |  |  |  | 26 | 64.98
26.01 | -0.02106 | 26.01 | -0.03564 | 26.01 | -0.1865 |  |  |  |  | 26.01 | 64.98
26.01 | -0.02105 | 26.01 | -0.03564 | 26.01 | -0.1865 |  |  |  |  | 26.01 | 64.98
26.01 | -0.02107 | 26.01 | -0.03562 | 26.01 | -0.1865 |  |  |  |  | 26.01 | 64.98
26.02 | -0.02109 | 26.02 | -0.03558 | 26.02 | -0.1865 |  |  |  |  | 26.02 | 64.98
26.02 | -0.02114 | 26.02 | -0.03558 | 26.02 | -0.1865 |  |  |  |  | 26.02 | 64.98
26.02 | -0.02117 | 26.02 | -0.03555 | 26.02 | -0.18638 |  |  |  |  | 26.02 | 64.98
26.03 | -0.02116 | 26.03 | -0.03558 | 26.03 | -0.18638 |  |  |  |  | 26.03 | 64.98
26.03 | -0.02114 | 26.03 | -0.03555 | 26.03 | -0.18638 |  |  |  |  | 26.03 | 64.98
26.03 | -0.02114 | 26.03 | -0.03553 | 26.03 | -0.18638 |  |  |  |  | 26.03 | 64.98
26.04 | -0.02116 | 26.04 | -0.03551 | 26.04 | -0.18638 |  |  |  |  | 26.04 | 64.98
26.04 | -0.02116 | 26.04 | -0.03546 | 26.04 | -0.18638 |  |  |  |  | 26.04 | 64.98
26.04 | -0.02114 | 26.04 | -0.03544 | 26.04 | -0.18626 |  |  |  |  | 26.04 | 64.98
26.05 | -0.02108 | 26.05 | -0.03542 | 26.05 | -0.18626 |  |  |  |  | 26.05 | 64.98
26.05 | -0.02103 | 26.05 | -0.0354 | 26.05 | -0.18614 |  |  |  |  | 26.05 | 64.98
26.05 | -0.021 | 26.05 | -0.03542 | 26.05 | -0.18614 |  |  |  |  | 26.05 | 64.98
26.06 | -0.02098 | 26.06 | -0.0354 | 26.06 | -0.18626 |  |  |  |  | 26.06 | 64.98
26.06 | -0.02101 | 26.06 | -0.0354 | 26.06 | -0.18626 |  |  |  |  | 26.06 | 64.98
26.06 | -0.02106 | 26.06 | -0.0354 | 26.06 | -0.18626 |  |  |  |  | 26.06 | 64.98
26.07 | -0.02109 | 26.07 | -0.0354 | 26.07 | -0.18626 |  |  |  |  | 26.07 | 64.98
26.07 | -0.0211 | 26.07 | -0.03542 | 26.07 | -0.18614 |  |  |  |  | 26.07 | 64.98
26.07 | -0.02111 | 26.07 | -0.03542 | 26.07 | -0.18614 |  |  |  |  | 26.07 | 64.98
26.08 | -0.02112 | 26.08 | -0.03544 | 26.08 | -0.18614 |  |  |  |  | 26.08 | 64.98
26.08 | -0.02115 | 26.08 | -0.03542 | 26.08 | -0.18614 |  |  |  |  | 26.08 | 64.98
26.08 | -0.02122 | 26.08 | -0.0354 | 26.08 | -0.18602 |  |  |  |  | 26.08 | 64.98
26.09 | -0.02127 | 26.09 | -0.03537 | 26.09 | -0.18602 |  |  |  |  | 26.09 | 64.98
26.09 | -0.02129 | 26.09 | -0.03537 | 26.09 | -0.18602 |  |  |  |  | 26.09 | 64.98
26.09 | -0.0213 | 26.09 | -0.03537 | 26.09 | -0.18602 |  |  |  |  | 26.09 | 64.98
26.1 | -0.02129 | 26.1 | -0.03535 | 26.1 | -0.18602 |  |  |  |  | 26.1 | 64.98
26.1 | -0.02125 | 26.1 | -0.03531 | 26.1 | -0.18602 |  |  |  |  | 26.1 | 64.98
26.1 | -0.02123 | 26.1 | -0.03531 | 26.1 | -0.1859 |  |  |  |  | 26.1 | 64.98
26.11 | -0.02121 | 26.11 | -0.03531 | 26.11 | -0.18579 |  |  |  |  | 26.11 | 64.98
26.11 | -0.02121 | 26.11 | -0.03531 | 26.11 | -0.18579 |  |  |  |  | 26.11 | 64.98
26.11 | -0.02122 | 26.11 | -0.03535 | 26.11 | -0.18579 |  |  |  |  | 26.11 | 64.98
26.12 | -0.02121 | 26.12 | -0.03537 | 26.12 | -0.18579 |  |  |  |  | 26.12 | 64.98
26.12 | -0.02117 | 26.12 | -0.03537 | 26.12 | -0.1859 |  |  |  |  | 26.12 | 64.98
26.12 | -0.02113 | 26.12 | -0.03535 | 26.12 | -0.1859 |  |  |  |  | 26.12 | 64.98
26.13 | -0.02111 | 26.13 | -0.03537 | 26.13 | -0.18602 |  |  |  |  | 26.13 | 64.98
26.13 | -0.02112 | 26.13 | -0.03537 | 26.13 | -0.18602 |  |  |  |  | 26.13 | 64.98
26.13 | -0.02113 | 26.13 | -0.0354 | 26.13 | -0.1859 |  |  |  |  | 26.13 | 64.98
26.14 | -0.02114 | 26.14 | -0.0354 | 26.14 | -0.1859 |  |  |  |  | 26.14 | 64.98
26.14 | -0.02113 | 26.14 | -0.03542 | 26.14 | -0.18579 |  |  |  |  | 26.14 | 64.98
26.14 | -0.02112 | 26.14 | -0.0354 | 26.14 | -0.18579 |  |  |  |  | 26.14 | 64.98
26.15 | -0.02113 | 26.15 | -0.03542 | 26.15 | -0.18579 |  |  |  |  | 26.15 | 64.98
26.15 | -0.02116 | 26.15 | -0.03544 | 26.15 | -0.18579 |  |  |  |  | 26.15 | 64.98
26.15 | -0.0212 | 26.15 | -0.03549 | 26.15 | -0.18579 |  |  |  |  | 26.15 | 64.98
26.16 | -0.02123 | 26.16 | -0.03555 | 26.16 | -0.18579 |  |  |  |  | 26.16 | 64.98
26.16 | -0.02125 | 26.16 | -0.03555 | 26.16 | -0.18579 |  |  |  |  | 26.16 | 64.98
26.16 | -0.02125 | 26.16 | -0.03551 | 26.16 | -0.18567 |  |  |  |  | 26.16 | 64.98
26.17 | -0.02126 | 26.17 | -0.03542 | 26.17 | -0.18567 |  |  |  |  | 26.17 | 64.98
26.17 | -0.02127 | 26.17 | -0.03533 | 26.17 | -0.18567 |  |  |  |  | 26.17 | 64.98
26.17 | -0.02126 | 26.17 | -0.03531 | 26.17 | -0.18555 |  |  |  |  | 26.17 | 64.98
26.18 | -0.02123 | 26.18 | -0.03533 | 26.18 | -0.18555 |  |  |  |  | 26.18 | 64.98
26.18 | -0.02122 | 26.18 | -0.03537 | 26.18 | -0.18555 |  |  |  |  | 26.18 | 64.98
26.18 | -0.02121 | 26.18 | -0.03537 | 26.18 | -0.18543 |  |  |  |  | 26.18 | 64.98
26.19 | -0.02122 | 26.19 | -0.03535 | 26.19 | -0.18543 |  |  |  |  | 26.19 | 64.98
26.19 | -0.02122 | 26.19 | -0.03531 | 26.19 | -0.18531 |  |  |  |  | 26.19 | 64.98
26.19 | -0.02123 | 26.19 | -0.03526 | 26.19 | -0.18531 |  |  |  |  | 26.19 | 64.98
26.2 | -0.02124 | 26.2 | -0.03526 | 26.2 | -0.18531 |  |  |  |  | 26.2 | 64.98
26.2 | -0.02124 | 26.2 | -0.03533 | 26.2 | -0.18531 |  |  |  |  | 26.2 | 64.98
26.2 | -0.02125 | 26.2 | -0.03535 | 26.2 | -0.18531 |  |  |  |  | 26.2 | 64.98
26.21 | -0.02123 | 26.21 | -0.03537 | 26.21 | -0.18531 |  |  |  |  | 26.21 | 64.98
26.21 | -0.0212 | 26.21 | -0.03537 | 26.21 | -0.18531 |  |  |  |  | 26.21 | 64.98
26.21 | -0.02114 | 26.21 | -0.03535 | 26.21 | -0.18519 |  |  |  |  | 26.21 | 64.98
26.22 | -0.02109 | 26.22 | -0.03533 | 26.22 | -0.18519 |  |  |  |  | 26.22 | 64.98
26.22 | -0.02107 | 26.22 | -0.03533 | 26.22 | -0.18519 |  |  |  |  | 26.22 | 64.98
26.22 | -0.02108 | 26.22 | -0.03535 | 26.22 | -0.18508 |  |  |  |  | 26.22 | 64.98
26.23 | -0.0211 | 26.23 | -0.03535 | 26.23 | -0.18508 |  |  |  |  | 26.23 | 64.98
26.23 | -0.02113 | 26.23 | -0.03537 | 26.23 | -0.18508 |  |  |  |  | 26.23 | 64.98
26.23 | -0.02113 | 26.23 | -0.03535 | 26.23 | -0.18496 |  |  |  |  | 26.23 | 64.98
26.24 | -0.02114 | 26.24 | -0.03537 | 26.24 | -0.18496 |  |  |  |  | 26.24 | 64.98
26.24 | -0.02115 | 26.24 | -0.03537 | 26.24 | -0.18496 |  |  |  |  | 26.24 | 64.98
26.24 | -0.02115 | 26.24 | -0.03537 | 26.24 | -0.18496 |  |  |  |  | 26.24 | 64.98
26.25 | -0.02112 | 26.25 | -0.0354 | 26.25 | -0.18496 |  |  |  |  | 26.25 | 64.98
26.25 | -0.02111 | 26.25 | -0.03542 | 26.25 | -0.18484 |  |  |  |  | 26.25 | 64.98
26.25 | -0.02109 | 26.25 | -0.0354 | 26.25 | -0.18484 |  |  |  |  | 26.25 | 64.98
26.26 | -0.0211 | 26.26 | -0.0354 | 26.26 | -0.18484 |  |  |  |  | 26.26 | 64.98
26.26 | -0.02112 | 26.26 | -0.03537 | 26.26 | -0.18484 |  |  |  |  | 26.26 | 64.98
26.26 | -0.02115 | 26.26 | -0.03535 | 26.26 | -0.18484 |  |  |  |  | 26.26 | 64.98
26.27 | -0.02118 | 26.27 | -0.03533 | 26.27 | -0.18496 |  |  |  |  | 26.27 | 64.98
26.27 | -0.02121 | 26.27 | -0.03531 | 26.27 | -0.18484 |  |  |  |  | 26.27 | 64.98
26.27 | -0.02122 | 26.27 | -0.03526 | 26.27 | -0.18484 |  |  |  |  | 26.27 | 64.98
26.28 | -0.0212 | 26.28 | -0.03522 | 26.28 | -0.18472 |  |  |  |  | 26.28 | 64.98
26.28 | -0.02118 | 26.28 | -0.03517 | 26.28 | -0.18472 |  |  |  |  | 26.28 | 64.98
26.28 | -0.02119 | 26.28 | -0.03515 | 26.28 | -0.18472 |  |  |  |  | 26.28 | 64.98
26.29 | -0.02116 | 26.29 | -0.03515 | 26.29 | -0.18472 |  |  |  |  | 26.29 | 64.98
26.29 | -0.02114 | 26.29 | -0.03517 | 26.29 | -0.1846 |  |  |  |  | 26.29 | 64.98
26.29 | -0.02116 | 26.29 | -0.03517 | 26.29 | -0.1846 |  |  |  |  | 26.29 | 64.98
26.3 | -0.02118 | 26.3 | -0.03517 | 26.3 | -0.1846 |  |  |  |  | 26.3 | 64.98
26.3 | -0.02121 | 26.3 | -0.03513 | 26.3 | -0.1846 |  |  |  |  | 26.3 | 64.98
26.3 | -0.02121 | 26.3 | -0.0351 | 26.3 | -0.1846 |  |  |  |  | 26.3 | 64.98
26.31 | -0.02117 | 26.31 | -0.03508 | 26.31 | -0.1846 |  |  |  |  | 26.31 | 64.98
26.31 | -0.02111 | 26.31 | -0.03504 | 26.31 | -0.1846 |  |  |  |  | 26.31 | 64.98
26.31 | -0.02108 | 26.31 | -0.03504 | 26.31 | -0.18448 |  |  |  |  | 26.31 | 64.98
26.32 | -0.02105 | 26.32 | -0.03504 | 26.32 | -0.18448 |  |  |  |  | 26.32 | 64.98
26.32 | -0.02102 | 26.32 | -0.03504 | 26.32 | -0.18448 |  |  |  |  | 26.32 | 64.98
26.32 | -0.02099 | 26.32 | -0.03506 | 26.32 | -0.18448 |  |  |  |  | 26.32 | 64.98
26.33 | -0.02097 | 26.33 | -0.0351 | 26.33 | -0.18448 |  |  |  |  | 26.33 | 64.98
26.33 | -0.02096 | 26.33 | -0.0351 | 26.33 | -0.18448 |  |  |  |  | 26.33 | 64.98
26.33 | -0.02097 | 26.33 | -0.03513 | 26.33 | -0.18437 |  |  |  |  | 26.33 | 64.98
26.34 | -0.021 | 26.34 | -0.0351 | 26.34 | -0.18437 |  |  |  |  | 26.34 | 64.98
26.34 | -0.02098 | 26.34 | -0.03506 | 26.34 | -0.18437 |  |  |  |  | 26.34 | 64.98
26.34 | -0.02095 | 26.34 | -0.03504 | 26.34 | -0.18437 |  |  |  |  | 26.34 | 64.98
26.35 | -0.0209 | 26.35 | -0.03504 | 26.35 | -0.18437 |  |  |  |  | 26.35 | 64.98
26.35 | -0.02086 | 26.35 | -0.03508 | 26.35 | -0.18437 |  |  |  |  | 26.35 | 64.98
26.35 | -0.02085 | 26.35 | -0.0351 | 26.35 | -0.18425 |  |  |  |  | 26.35 | 64.98
26.36 | -0.02086 | 26.36 | -0.03508 | 26.36 | -0.18425 |  |  |  |  | 26.36 | 64.98
26.36 | -0.02088 | 26.36 | -0.03508 | 26.36 | -0.18425 |  |  |  |  | 26.36 | 64.98
26.36 | -0.0209 | 26.36 | -0.03506 | 26.36 | -0.18425 |  |  |  |  | 26.36 | 64.98
26.37 | -0.02091 | 26.37 | -0.03504 | 26.37 | -0.18425 |  |  |  |  | 26.37 | 64.98
26.37 | -0.02093 | 26.37 | -0.03504 | 26.37 | -0.18425 |  |  |  |  | 26.37 | 64.98
26.37 | -0.02094 | 26.37 | -0.03502 | 26.37 | -0.18413 |  |  |  |  | 26.37 | 64.98
26.38 | -0.02089 | 26.38 | -0.03502 | 26.38 | -0.18401 |  |  |  |  | 26.38 | 64.98
26.38 | -0.02083 | 26.38 | -0.03497 | 26.38 | -0.18401 |  |  |  |  | 26.38 | 64.98
26.38 | -0.02079 | 26.38 | -0.03493 | 26.38 | -0.18401 |  |  |  |  | 26.38 | 64.98
26.39 | -0.02076 | 26.39 | -0.03493 | 26.39 | -0.18401 |  |  |  |  | 26.39 | 64.98
26.39 | -0.02072 | 26.39 | -0.03488 | 26.39 | -0.18413 |  |  |  |  | 26.39 | 64.98
26.39 | -0.02068 | 26.39 | -0.03488 | 26.39 | -0.18401 |  |  |  |  | 26.39 | 64.98
26.4 | -0.02066 | 26.4 | -0.03486 | 26.4 | -0.18401 |  |  |  |  | 26.4 | 64.98
26.4 | -0.02066 | 26.4 | -0.03488 | 26.4 | -0.18401 |  |  |  |  | 26.4 | 64.98
26.4 | -0.02069 | 26.4 | -0.0349 | 26.4 | -0.18413 |  |  |  |  | 26.4 | 64.98
26.41 | -0.02071 | 26.41 | -0.03497 | 26.41 | -0.18413 |  |  |  |  | 26.41 | 64.98
26.41 | -0.02073 | 26.41 | -0.03497 | 26.41 | -0.18413 |  |  |  |  | 26.41 | 64.98
26.41 | -0.02075 | 26.41 | -0.03495 | 26.41 | -0.18413 |  |  |  |  | 26.41 | 64.98
26.42 | -0.02076 | 26.42 | -0.03495 | 26.42 | -0.18413 |  |  |  |  | 26.42 | 64.98
26.42 | -0.02077 | 26.42 | -0.03495 | 26.42 | -0.18413 |  |  |  |  | 26.42 | 64.98
26.42 | -0.02076 | 26.42 | -0.03499 | 26.42 | -0.18413 |  |  |  |  | 26.42 | 64.98
26.43 | -0.02073 | 26.43 | -0.03499 | 26.43 | -0.18413 |  |  |  |  | 26.43 | 64.98
26.43 | -0.02075 | 26.43 | -0.03499 | 26.43 | -0.18413 |  |  |  |  | 26.43 | 64.98
26.43 | -0.02078 | 26.43 | -0.03499 | 26.43 | -0.18413 |  |  |  |  | 26.43 | 64.98
26.44 | -0.02078 | 26.44 | -0.03499 | 26.44 | -0.18413 |  |  |  |  | 26.44 | 64.98
26.44 | -0.02075 | 26.44 | -0.03497 | 26.44 | -0.18401 |  |  |  |  | 26.44 | 64.98
26.44 | -0.02068 | 26.44 | -0.03497 | 26.44 | -0.18401 |  |  |  |  | 26.44 | 64.98
26.45 | -0.02061 | 26.45 | -0.03495 | 26.45 | -0.18401 |  |  |  |  | 26.45 | 64.98
26.45 | -0.02058 | 26.45 | -0.03495 | 26.45 | -0.18401 |  |  |  |  | 26.45 | 64.98
26.45 | -0.0206 | 26.45 | -0.03497 | 26.45 | -0.18401 |  |  |  |  | 26.45 | 64.98
26.46 | -0.02065 | 26.46 | -0.03497 | 26.46 | -0.18401 |  |  |  |  | 26.46 | 64.98
26.46 | -0.02069 | 26.46 | -0.03495 | 26.46 | -0.18401 |  |  |  |  | 26.46 | 64.98
26.46 | -0.0207 | 26.46 | -0.03495 | 26.46 | -0.18401 |  |  |  |  | 26.46 | 64.98
26.47 | -0.02069 | 26.47 | -0.03497 | 26.47 | -0.18389 |  |  |  |  | 26.47 | 64.98
26.47 | -0.02068 | 26.47 | -0.03502 | 26.47 | -0.18389 |  |  |  |  | 26.47 | 64.98
26.47 | -0.02067 | 26.47 | -0.03502 | 26.47 | -0.18377 |  |  |  |  | 26.47 | 64.98
26.48 | -0.02069 | 26.48 | -0.03499 | 26.48 | -0.18377 |  |  |  |  | 26.48 | 64.98
26.48 | -0.02072 | 26.48 | -0.03499 | 26.48 | -0.18377 |  |  |  |  | 26.48 | 64.98
26.48 | -0.02071 | 26.48 | -0.03502 | 26.48 | -0.18377 |  |  |  |  | 26.48 | 64.98
26.49 | -0.02068 | 26.49 | -0.03506 | 26.49 | -0.18377 |  |  |  |  | 26.49 | 64.98
26.49 | -0.02065 | 26.49 | -0.03513 | 26.49 | -0.18377 |  |  |  |  | 26.49 | 64.98
26.49 | -0.02061 | 26.49 | -0.03513 | 26.49 | -0.18377 |  |  |  |  | 26.49 | 64.98
26.5 | -0.02059 | 26.5 | -0.0351 | 26.5 | -0.18377 |  |  |  |  | 26.5 | 64.98
26.5 | -0.02059 | 26.5 | -0.03508 | 26.5 | -0.18377 |  |  |  |  | 26.5 | 64.98
26.5 | -0.02058 | 26.5 | -0.03506 | 26.5 | -0.18389 |  |  |  |  | 26.5 | 64.98
26.51 | -0.02057 | 26.51 | -0.03506 | 26.51 | -0.18389 |  |  |  |  | 26.51 | 64.98
26.51 | -0.02056 | 26.51 | -0.03506 | 26.51 | -0.18377 |  |  |  |  | 26.51 | 64.98
26.51 | -0.02057 | 26.51 | -0.03506 | 26.51 | -0.18377 |  |  |  |  | 26.51 | 64.98
26.52 | -0.02059 | 26.52 | -0.03506 | 26.52 | -0.18377 |  |  |  |  | 26.52 | 64.98
26.52 | -0.02059 | 26.52 | -0.03504 | 26.52 | -0.18377 |  |  |  |  | 26.52 | 64.98
26.52 | -0.02056 | 26.52 | -0.03506 | 26.52 | -0.18377 |  |  |  |  | 26.52 | 64.98
26.53 | -0.02054 | 26.53 | -0.03506 | 26.53 | -0.18377 |  |  |  |  | 26.53 | 64.98
26.53 | -0.02054 | 26.53 | -0.03508 | 26.53 | -0.18377 |  |  |  |  | 26.53 | 64.98
26.53 | -0.02054 | 26.53 | -0.03506 | 26.53 | -0.18366 |  |  |  |  | 26.53 | 64.98
26.54 | -0.02052 | 26.54 | -0.03504 | 26.54 | -0.18377 |  |  |  |  | 26.54 | 64.98
26.54 | -0.02049 | 26.54 | -0.03502 | 26.54 | -0.18377 |  |  |  |  | 26.54 | 64.98
26.54 | -0.02047 | 26.54 | -0.03504 | 26.54 | -0.18377 |  |  |  |  | 26.54 | 64.98
26.55 | -0.02049 | 26.55 | -0.03508 | 26.55 | -0.18377 |  |  |  |  | 26.55 | 64.98
26.55 | -0.0205 | 26.55 | -0.03513 | 26.55 | -0.18377 |  |  |  |  | 26.55 | 64.98
26.55 | -0.02049 | 26.55 | -0.03515 | 26.55 | -0.18377 |  |  |  |  | 26.55 | 64.98
26.56 | -0.02047 | 26.56 | -0.03515 | 26.56 | -0.18377 |  |  |  |  | 26.56 | 64.98
26.56 | -0.02045 | 26.56 | -0.03515 | 26.56 | -0.18377 |  |  |  |  | 26.56 | 64.98
26.56 | -0.02045 | 26.56 | -0.03513 | 26.56 | -0.18377 |  |  |  |  | 26.56 | 64.98
26.57 | -0.02046 | 26.57 | -0.03513 | 26.57 | -0.18366 |  |  |  |  | 26.57 | 64.98
26.57 | -0.02048 | 26.57 | -0.0351 | 26.57 | -0.18366 |  |  |  |  | 26.57 | 64.98
26.57 | -0.02046 | 26.57 | -0.03508 | 26.57 | -0.18354 |  |  |  |  | 26.57 | 64.98
26.58 | -0.02043 | 26.58 | -0.03508 | 26.58 | -0.18354 |  |  |  |  | 26.58 | 64.98
26.58 | -0.02039 | 26.58 | -0.03513 | 26.58 | -0.18342 |  |  |  |  | 26.58 | 64.98
26.58 | -0.02035 | 26.58 | -0.03517 | 26.58 | -0.18342 |  |  |  |  | 26.58 | 64.98
26.59 | -0.02034 | 26.59 | -0.03522 | 26.59 | -0.18342 |  |  |  |  | 26.59 | 64.98
26.59 | -0.02035 | 26.59 | -0.03526 | 26.59 | -0.18342 |  |  |  |  | 26.59 | 64.98
26.59 | -0.02036 | 26.59 | -0.03526 | 26.59 | -0.1833 |  |  |  |  | 26.59 | 64.98
26.6 | -0.02039 | 26.6 | -0.03526 | 26.6 | -0.1833 |  |  |  |  | 26.6 | 64.98
26.6 | -0.0204 | 26.6 | -0.03526 | 26.6 | -0.1833 |  |  |  |  | 26.6 | 64.98
26.6 | -0.0204 | 26.6 | -0.03526 | 26.6 | -0.18318 |  |  |  |  | 26.6 | 64.98
26.61 | -0.0204 | 26.61 | -0.03526 | 26.61 | -0.1833 |  |  |  |  | 26.61 | 64.98
26.61 | -0.0204 | 26.61 | -0.03524 | 26.61 | -0.1833 |  |  |  |  | 26.61 | 64.98
26.61 | -0.0204 | 26.61 | -0.03524 | 26.61 | -0.1833 |  |  |  |  | 26.61 | 64.98
26.62 | -0.02042 | 26.62 | -0.03526 | 26.62 | -0.1833 |  |  |  |  | 26.62 | 64.98
26.62 | -0.02043 | 26.62 | -0.03526 | 26.62 | -0.1833 |  |  |  |  | 26.62 | 64.98
26.62 | -0.02044 | 26.62 | -0.03528 | 26.62 | -0.18318 |  |  |  |  | 26.62 | 64.98
26.63 | -0.02041 | 26.63 | -0.03526 | 26.63 | -0.18318 |  |  |  |  | 26.63 | 64.98
26.63 | -0.02042 | 26.63 | -0.03524 | 26.63 | -0.18318 |  |  |  |  | 26.63 | 64.98
26.63 | -0.02045 | 26.63 | -0.03522 | 26.63 | -0.18318 |  |  |  |  | 26.63 | 64.98
26.64 | -0.02048 | 26.64 | -0.03517 | 26.64 | -0.18318 |  |  |  |  | 26.64 | 64.98
26.64 | -0.0205 | 26.64 | -0.03513 | 26.64 | -0.18318 |  |  |  |  | 26.64 | 64.98
26.64 | -0.02049 | 26.64 | -0.0351 | 26.64 | -0.18318 |  |  |  |  | 26.64 | 64.98
26.65 | -0.02046 | 26.65 | -0.03513 | 26.65 | -0.18318 |  |  |  |  | 26.65 | 64.98
26.65 | -0.02041 | 26.65 | -0.03515 | 26.65 | -0.18306 |  |  |  |  | 26.65 | 64.98
26.65 | -0.02037 | 26.65 | -0.03515 | 26.65 | -0.18306 |  |  |  |  | 26.65 | 64.98
26.66 | -0.02036 | 26.66 | -0.0351 | 26.66 | -0.18306 |  |  |  |  | 26.66 | 64.98
26.66 | -0.02034 | 26.66 | -0.03504 | 26.66 | -0.18306 |  |  |  |  | 26.66 | 64.98
26.66 | -0.02036 | 26.66 | -0.03497 | 26.66 | -0.18306 |  |  |  |  | 26.66 | 64.98
26.67 | -0.02035 | 26.67 | -0.03495 | 26.67 | -0.18306 |  |  |  |  | 26.67 | 64.98
26.67 | -0.02033 | 26.67 | -0.03493 | 26.67 | -0.18295 |  |  |  |  | 26.67 | 64.98
26.67 | -0.02031 | 26.67 | -0.03497 | 26.67 | -0.18295 |  |  |  |  | 26.67 | 64.98
26.68 | -0.02031 | 26.68 | -0.03499 | 26.68 | -0.18295 |  |  |  |  | 26.68 | 64.98
26.68 | -0.0203 | 26.68 | -0.03508 | 26.68 | -0.18295 |  |  |  |  | 26.68 | 64.98
26.68 | -0.02032 | 26.68 | -0.03515 | 26.68 | -0.18295 |  |  |  |  | 26.68 | 64.98
26.69 | -0.02033 | 26.69 | -0.03517 | 26.69 | -0.18295 |  |  |  |  | 26.69 | 64.98
26.69 | -0.02036 | 26.69 | -0.03515 | 26.69 | -0.18295 |  |  |  |  | 26.69 | 64.98
26.69 | -0.02038 | 26.69 | -0.03513 | 26.69 | -0.18295 |  |  |  |  | 26.69 | 64.98
26.7 | -0.02039 | 26.7 | -0.03506 | 26.7 | -0.18295 |  |  |  |  | 26.7 | 64.98
26.7 | -0.0204 | 26.7 | -0.03504 | 26.7 | -0.18283 |  |  |  |  | 26.7 | 64.98
26.7 | -0.0204 | 26.7 | -0.03502 | 26.7 | -0.18283 |  |  |  |  | 26.7 | 64.98
26.71 | -0.02041 | 26.71 | -0.03499 | 26.71 | -0.18283 |  |  |  |  | 26.71 | 64.98
26.71 | -0.02041 | 26.71 | -0.03499 | 26.71 | -0.18283 |  |  |  |  | 26.71 | 64.98
26.71 | -0.02042 | 26.71 | -0.03504 | 26.71 | -0.18295 |  |  |  |  | 26.71 | 64.98
26.72 | -0.02042 | 26.72 | -0.03506 | 26.72 | -0.18295 |  |  |  |  | 26.72 | 64.98
26.72 | -0.02041 | 26.72 | -0.03508 | 26.72 | -0.18295 |  |  |  |  | 26.72 | 64.98
26.72 | -0.02041 | 26.72 | -0.0351 | 26.72 | -0.18283 |  |  |  |  | 26.72 | 64.98
26.73 | -0.02039 | 26.73 | -0.0351 | 26.73 | -0.18283 |  |  |  |  | 26.73 | 64.98
26.73 | -0.02036 | 26.73 | -0.03508 | 26.73 | -0.18271 |  |  |  |  | 26.73 | 64.98
26.73 | -0.02034 | 26.73 | -0.0351 | 26.73 | -0.18271 |  |  |  |  | 26.73 | 64.98
26.74 | -0.02036 | 26.74 | -0.0351 | 26.74 | -0.18271 |  |  |  |  | 26.74 | 64.98
26.74 | -0.02038 | 26.74 | -0.0351 | 26.74 | -0.18271 |  |  |  |  | 26.74 | 64.98
26.74 | -0.02041 | 26.74 | -0.03508 | 26.74 | -0.18271 |  |  |  |  | 26.74 | 64.98
26.75 | -0.02041 | 26.75 | -0.03506 | 26.75 | -0.18271 |  |  |  |  | 26.75 | 64.98
26.75 | -0.02041 | 26.75 | -0.03506 | 26.75 | -0.18271 |  |  |  |  | 26.75 | 64.98
26.75 | -0.0204 | 26.75 | -0.03508 | 26.75 | -0.18271 |  |  |  |  | 26.75 | 64.98
26.76 | -0.02038 | 26.76 | -0.0351 | 26.76 | -0.18259 |  |  |  |  | 26.76 | 64.98
26.76 | -0.02036 | 26.76 | -0.0351 | 26.76 | -0.18259 |  |  |  |  | 26.76 | 64.98
26.76 | -0.02038 | 26.76 | -0.0351 | 26.76 | -0.18259 |  |  |  |  | 26.76 | 64.98
26.77 | -0.02041 | 26.77 | -0.0351 | 26.77 | -0.18259 |  |  |  |  | 26.77 | 64.98
26.77 | -0.02044 | 26.77 | -0.03513 | 26.77 | -0.18247 |  |  |  |  | 26.77 | 64.98
26.77 | -0.02045 | 26.77 | -0.03513 | 26.77 | -0.18247 |  |  |  |  | 26.77 | 64.98
26.78 | -0.02044 | 26.78 | -0.03513 | 26.78 | -0.18235 |  |  |  |  | 26.78 | 64.98
26.78 | -0.02043 | 26.78 | -0.03508 | 26.78 | -0.18235 |  |  |  |  | 26.78 | 64.98
26.78 | -0.02043 | 26.78 | -0.03504 | 26.78 | -0.18247 |  |  |  |  | 26.78 | 64.98
26.79 | -0.02041 | 26.79 | -0.03497 | 26.79 | -0.18247 |  |  |  |  | 26.79 | 64.98
26.79 | -0.0204 | 26.79 | -0.03493 | 26.79 | -0.18235 |  |  |  |  | 26.79 | 64.98
26.79 | -0.02039 | 26.79 | -0.03493 | 26.79 | -0.18235 |  |  |  |  | 26.79 | 64.98
26.8 | -0.02038 | 26.8 | -0.03493 | 26.8 | -0.18235 |  |  |  |  | 26.8 | 64.98
26.8 | -0.02037 | 26.8 | -0.03497 | 26.8 | -0.18224 |  |  |  |  | 26.8 | 64.98
26.8 | -0.02037 | 26.8 | -0.03504 | 26.8 | -0.18224 |  |  |  |  | 26.8 | 64.98
26.81 | -0.02037 | 26.81 | -0.03506 | 26.81 | -0.18212 |  |  |  |  | 26.81 | 64.98
26.81 | -0.02036 | 26.81 | -0.03504 | 26.81 | -0.18212 |  |  |  |  | 26.81 | 64.98
26.81 | -0.02034 | 26.81 | -0.03504 | 26.81 | -0.18212 |  |  |  |  | 26.81 | 64.98
26.82 | -0.02034 | 26.82 | -0.03502 | 26.82 | -0.18212 |  |  |  |  | 26.82 | 64.98
26.82 | -0.02037 | 26.82 | -0.03502 | 26.82 | -0.18212 |  |  |  |  | 26.82 | 64.98
26.82 | -0.02043 | 26.82 | -0.03502 | 26.82 | -0.18212 |  |  |  |  | 26.82 | 64.98
26.83 | -0.02045 | 26.83 | -0.03499 | 26.83 | -0.18212 |  |  |  |  | 26.83 | 64.98
26.83 | -0.02044 | 26.83 | -0.03497 | 26.83 | -0.18212 |  |  |  |  | 26.83 | 64.98
26.83 | -0.02043 | 26.83 | -0.03497 | 26.83 | -0.18212 |  |  |  |  | 26.83 | 64.98
26.84 | -0.02042 | 26.84 | -0.03497 | 26.84 | -0.18212 |  |  |  |  | 26.84 | 64.98
26.84 | -0.02043 | 26.84 | -0.03497 | 26.84 | -0.18212 |  |  |  |  | 26.84 | 64.98
26.84 | -0.02047 | 26.84 | -0.03499 | 26.84 | -0.18212 |  |  |  |  | 26.84 | 64.98
26.85 | -0.02049 | 26.85 | -0.03499 | 26.85 | -0.18212 |  |  |  |  | 26.85 | 64.98
26.85 | -0.02051 | 26.85 | -0.03499 | 26.85 | -0.18224 |  |  |  |  | 26.85 | 64.98
26.85 | -0.02049 | 26.85 | -0.03497 | 26.85 | -0.18224 |  |  |  |  | 26.85 | 64.98
26.86 | -0.02045 | 26.86 | -0.03499 | 26.86 | -0.18224 |  |  |  |  | 26.86 | 64.98
26.86 | -0.02043 | 26.86 | -0.03504 | 26.86 | -0.18212 |  |  |  |  | 26.86 | 64.98
26.86 | -0.02043 | 26.86 | -0.03508 | 26.86 | -0.18224 |  |  |  |  | 26.86 | 64.98
26.87 | -0.02046 | 26.87 | -0.0351 | 26.87 | -0.18224 |  |  |  |  | 26.87 | 64.98
26.87 | -0.02053 | 26.87 | -0.0351 | 26.87 | -0.18224 |  |  |  |  | 26.87 | 64.98
26.87 | -0.02059 | 26.87 | -0.03506 | 26.87 | -0.18224 |  |  |  |  | 26.87 | 64.98
26.88 | -0.02062 | 26.88 | -0.03504 | 26.88 | -0.18212 |  |  |  |  | 26.88 | 64.98
26.88 | -0.02062 | 26.88 | -0.03504 | 26.88 | -0.18212 |  |  |  |  | 26.88 | 64.98
26.88 | -0.0206 | 26.88 | -0.03504 | 26.88 | -0.18212 |  |  |  |  | 26.88 | 64.98
26.89 | -0.02055 | 26.89 | -0.03506 | 26.89 | -0.18212 |  |  |  |  | 26.89 | 64.98
26.89 | -0.02051 | 26.89 | -0.03506 | 26.89 | -0.18212 |  |  |  |  | 26.89 | 64.98
26.89 | -0.02048 | 26.89 | -0.03504 | 26.89 | -0.18212 |  |  |  |  | 26.89 | 64.98
26.9 | -0.02048 | 26.9 | -0.03504 | 26.9 | -0.182 |  |  |  |  | 26.9 | 64.98
26.9 | -0.02051 | 26.9 | -0.03502 | 26.9 | -0.18188 |  |  |  |  | 26.9 | 64.98
26.9 | -0.0205 | 26.9 | -0.03499 | 26.9 | -0.18188 |  |  |  |  | 26.9 | 64.98
26.91 | -0.02048 | 26.91 | -0.03497 | 26.91 | -0.18188 |  |  |  |  | 26.91 | 64.98
26.91 | -0.0205 | 26.91 | -0.03497 | 26.91 | -0.18176 |  |  |  |  | 26.91 | 64.98
26.91 | -0.02052 | 26.91 | -0.03497 | 26.91 | -0.18176 |  |  |  |  | 26.91 | 64.98
26.92 | -0.02055 | 26.92 | -0.03495 | 26.92 | -0.18164 |  |  |  |  | 26.92 | 64.98
26.92 | -0.02058 | 26.92 | -0.03495 | 26.92 | -0.18164 |  |  |  |  | 26.92 | 64.98
26.92 | -0.02058 | 26.92 | -0.0349 | 26.92 | -0.18164 |  |  |  |  | 26.92 | 64.98
26.93 | -0.02059 | 26.93 | -0.03486 | 26.93 | -0.18153 |  |  |  |  | 26.93 | 64.98
26.93 | -0.0206 | 26.93 | -0.03488 | 26.93 | -0.18153 |  |  |  |  | 26.93 | 64.98
26.93 | -0.02062 | 26.93 | -0.0349 | 26.93 | -0.18141 |  |  |  |  | 26.93 | 64.98
26.94 | -0.02063 | 26.94 | -0.03495 | 26.94 | -0.18141 |  |  |  |  | 26.94 | 64.98
26.94 | -0.02064 | 26.94 | -0.03497 | 26.94 | -0.18141 |  |  |  |  | 26.94 | 64.98
26.94 | -0.02063 | 26.94 | -0.03495 | 26.94 | -0.18153 |  |  |  |  | 26.94 | 64.98
26.95 | -0.02062 | 26.95 | -0.03493 | 26.95 | -0.18153 |  |  |  |  | 26.95 | 64.98
26.95 | -0.02062 | 26.95 | -0.03495 | 26.95 | -0.18153 |  |  |  |  | 26.95 | 64.98
26.95 | -0.02061 | 26.95 | -0.03497 | 26.95 | -0.18141 |  |  |  |  | 26.95 | 64.98
26.96 | -0.02059 | 26.96 | -0.03499 | 26.96 | -0.18141 |  |  |  |  | 26.96 | 64.98
26.96 | -0.02056 | 26.96 | -0.03499 | 26.96 | -0.18141 |  |  |  |  | 26.96 | 64.98
26.96 | -0.02055 | 26.96 | -0.03495 | 26.96 | -0.18129 |  |  |  |  | 26.96 | 64.98
26.97 | -0.02055 | 26.97 | -0.03493 | 26.97 | -0.18129 |  |  |  |  | 26.97 | 64.98
26.97 | -0.02058 | 26.97 | -0.0349 | 26.97 | -0.18141 |  |  |  |  | 26.97 | 64.98
26.97 | -0.02063 | 26.97 | -0.03493 | 26.97 | -0.18141 |  |  |  |  | 26.97 | 64.98
26.98 | -0.02068 | 26.98 | -0.03497 | 26.98 | -0.18129 |  |  |  |  | 26.98 | 64.98
26.98 | -0.02069 | 26.98 | -0.03499 | 26.98 | -0.18129 |  |  |  |  | 26.98 | 64.98
26.98 | -0.0207 | 26.98 | -0.03502 | 26.98 | -0.18129 |  |  |  |  | 26.98 | 64.98
26.99 | -0.02072 | 26.99 | -0.03504 | 26.99 | -0.18129 |  |  |  |  | 26.99 | 64.98
26.99 | -0.02073 | 26.99 | -0.03508 | 26.99 | -0.18129 |  |  |  |  | 26.99 | 64.98
26.99 | -0.02073 | 26.99 | -0.0351 | 26.99 | -0.18129 |  |  |  |  | 26.99 | 64.98
27 | -0.02072 | 27 | -0.0351 | 27 | -0.18117 |  |  |  |  | 27 | 64.98
27 | -0.02071 | 27 | -0.0351 | 27 | -0.18117 |  |  |  |  | 27 | 64.98
27 | -0.02072 | 27 | -0.03513 | 27 | -0.18117 |  |  |  |  | 27 | 64.98
27.01 | -0.02071 | 27.01 | -0.0351 | 27.01 | -0.18117 |  |  |  |  | 27.01 | 64.98
27.01 | -0.02071 | 27.01 | -0.03506 | 27.01 | -0.18105 |  |  |  |  | 27.01 | 64.98
27.01 | -0.02072 | 27.01 | -0.03502 | 27.01 | -0.18105 |  |  |  |  | 27.01 | 64.98
27.02 | -0.02074 | 27.02 | -0.03499 | 27.02 | -0.18105 |  |  |  |  | 27.02 | 64.98
27.02 | -0.02075 | 27.02 | -0.03497 | 27.02 | -0.18105 |  |  |  |  | 27.02 | 64.98
27.02 | -0.02077 | 27.02 | -0.03499 | 27.02 | -0.18105 |  |  |  |  | 27.02 | 64.98
27.03 | -0.02077 | 27.03 | -0.03499 | 27.03 | -0.18093 |  |  |  |  | 27.03 | 64.98
27.03 | -0.02075 | 27.03 | -0.03502 | 27.03 | -0.18093 |  |  |  |  | 27.03 | 64.98
27.03 | -0.02072 | 27.03 | -0.03502 | 27.03 | -0.18093 |  |  |  |  | 27.03 | 64.98
27.04 | -0.02067 | 27.04 | -0.03497 | 27.04 | -0.18093 |  |  |  |  | 27.04 | 64.98
27.04 | -0.02061 | 27.04 | -0.03493 | 27.04 | -0.18093 |  |  |  |  | 27.04 | 64.98
27.04 | -0.02058 | 27.04 | -0.03488 | 27.04 | -0.18093 |  |  |  |  | 27.04 | 64.98
27.05 | -0.02058 | 27.05 | -0.03484 | 27.05 | -0.18082 |  |  |  |  | 27.05 | 64.98
27.05 | -0.02062 | 27.05 | -0.03481 | 27.05 | -0.18082 |  |  |  |  | 27.05 | 64.98
27.05 | -0.02064 | 27.05 | -0.03481 | 27.05 | -0.18082 |  |  |  |  | 27.05 | 64.98
27.06 | -0.02066 | 27.06 | -0.03481 | 27.06 | -0.18082 |  |  |  |  | 27.06 | 64.98
27.06 | -0.02067 | 27.06 | -0.03481 | 27.06 | -0.18082 |  |  |  |  | 27.06 | 64.98
27.06 | -0.02065 | 27.06 | -0.03479 | 27.06 | -0.18082 |  |  |  |  | 27.06 | 64.98
27.07 | -0.02065 | 27.07 | -0.03479 | 27.07 | -0.18082 |  |  |  |  | 27.07 | 64.98
27.07 | -0.02067 | 27.07 | -0.03481 | 27.07 | -0.18082 |  |  |  |  | 27.07 | 64.98
27.07 | -0.02068 | 27.07 | -0.03484 | 27.07 | -0.18082 |  |  |  |  | 27.07 | 64.98
27.08 | -0.02073 | 27.08 | -0.03486 | 27.08 | -0.18082 |  |  |  |  | 27.08 | 64.98
27.08 | -0.02077 | 27.08 | -0.03481 | 27.08 | -0.18082 |  |  |  |  | 27.08 | 64.98
27.08 | -0.02077 | 27.08 | -0.03479 | 27.08 | -0.18082 |  |  |  |  | 27.08 | 64.98
27.09 | -0.02077 | 27.09 | -0.03477 | 27.09 | -0.1807 |  |  |  |  | 27.09 | 64.98
27.09 | -0.02077 | 27.09 | -0.03475 | 27.09 | -0.1807 |  |  |  |  | 27.09 | 64.98
27.09 | -0.02079 | 27.09 | -0.03472 | 27.09 | -0.1807 |  |  |  |  | 27.09 | 64.98
27.1 | -0.02081 | 27.1 | -0.03472 | 27.1 | -0.1807 |  |  |  |  | 27.1 | 64.98
27.1 | -0.02083 | 27.1 | -0.03472 | 27.1 | -0.18058 |  |  |  |  | 27.1 | 64.98
27.1 | -0.02084 | 27.1 | -0.03477 | 27.1 | -0.18058 |  |  |  |  | 27.1 | 64.98
27.11 | -0.02085 | 27.11 | -0.03479 | 27.11 | -0.18046 |  |  |  |  | 27.11 | 64.98
27.11 | -0.02084 | 27.11 | -0.03477 | 27.11 | -0.18046 |  |  |  |  | 27.11 | 64.98
27.11 | -0.02083 | 27.11 | -0.03472 | 27.11 | -0.18046 |  |  |  |  | 27.11 | 64.98
27.12 | -0.0208 | 27.12 | -0.03466 | 27.12 | -0.18046 |  |  |  |  | 27.12 | 64.98
27.12 | -0.02082 | 27.12 | -0.03461 | 27.12 | -0.18034 |  |  |  |  | 27.12 | 64.98
27.12 | -0.02086 | 27.12 | -0.03461 | 27.12 | -0.18034 |  |  |  |  | 27.12 | 64.98
27.13 | -0.02089 | 27.13 | -0.03463 | 27.13 | -0.18034 |  |  |  |  | 27.13 | 64.98
27.13 | -0.02092 | 27.13 | -0.03466 | 27.13 | -0.18022 |  |  |  |  | 27.13 | 64.98
27.13 | -0.02094 | 27.13 | -0.03466 | 27.13 | -0.18022 |  |  |  |  | 27.13 | 64.98
27.14 | -0.02095 | 27.14 | -0.03466 | 27.14 | -0.18022 |  |  |  |  | 27.14 | 64.98
27.14 | -0.02096 | 27.14 | -0.03466 | 27.14 | -0.18022 |  |  |  |  | 27.14 | 64.98
27.14 | -0.02096 | 27.14 | -0.03466 | 27.14 | -0.18022 |  |  |  |  | 27.14 | 64.98
27.15 | -0.02093 | 27.15 | -0.03463 | 27.15 | -0.18034 |  |  |  |  | 27.15 | 64.98
27.15 | -0.02092 | 27.15 | -0.03461 | 27.15 | -0.18034 |  |  |  |  | 27.15 | 64.98
27.15 | -0.02095 | 27.15 | -0.03459 | 27.15 | -0.18034 |  |  |  |  | 27.15 | 64.98
27.16 | -0.02098 | 27.16 | -0.03461 | 27.16 | -0.18022 |  |  |  |  | 27.16 | 64.98
27.16 | -0.02102 | 27.16 | -0.03461 | 27.16 | -0.18022 |  |  |  |  | 27.16 | 64.98
27.16 | -0.02101 | 27.16 | -0.03463 | 27.16 | -0.18022 |  |  |  |  | 27.16 | 64.98
27.17 | -0.02096 | 27.17 | -0.03463 | 27.17 | -0.18022 |  |  |  |  | 27.17 | 64.98
27.17 | -0.0209 | 27.17 | -0.03461 | 27.17 | -0.18022 |  |  |  |  | 27.17 | 64.98
27.17 | -0.02089 | 27.17 | -0.03461 | 27.17 | -0.18011 |  |  |  |  | 27.17 | 64.98
27.18 | -0.02089 | 27.18 | -0.03461 | 27.18 | -0.18011 |  |  |  |  | 27.18 | 64.98
27.18 | -0.02091 | 27.18 | -0.03461 | 27.18 | -0.17999 |  |  |  |  | 27.18 | 64.98
27.18 | -0.02091 | 27.18 | -0.03463 | 27.18 | -0.17999 |  |  |  |  | 27.18 | 64.98
27.19 | -0.02088 | 27.19 | -0.03466 | 27.19 | -0.17999 |  |  |  |  | 27.19 | 64.98
27.19 | -0.02084 | 27.19 | -0.03468 | 27.19 | -0.17999 |  |  |  |  | 27.19 | 64.98
27.19 | -0.02084 | 27.19 | -0.0347 | 27.19 | -0.17999 |  |  |  |  | 27.19 | 64.98
27.2 | -0.02085 | 27.2 | -0.0347 | 27.2 | -0.17987 |  |  |  |  | 27.2 | 64.98
27.2 | -0.02087 | 27.2 | -0.03468 | 27.2 | -0.17987 |  |  |  |  | 27.2 | 64.98
27.2 | -0.02087 | 27.2 | -0.03468 | 27.2 | -0.17987 |  |  |  |  | 27.2 | 64.98
27.21 | -0.02086 | 27.21 | -0.03466 | 27.21 | -0.17987 |  |  |  |  | 27.21 | 64.98
27.21 | -0.02085 | 27.21 | -0.03468 | 27.21 | -0.17975 |  |  |  |  | 27.21 | 64.98
27.21 | -0.02087 | 27.21 | -0.0347 | 27.21 | -0.17975 |  |  |  |  | 27.21 | 64.98
27.22 | -0.02089 | 27.22 | -0.03472 | 27.22 | -0.17975 |  |  |  |  | 27.22 | 64.98
27.22 | -0.02088 | 27.22 | -0.03475 | 27.22 | -0.17975 |  |  |  |  | 27.22 | 64.98
27.22 | -0.02083 | 27.22 | -0.03477 | 27.22 | -0.17975 |  |  |  |  | 27.22 | 64.98
27.23 | -0.02077 | 27.23 | -0.03479 | 27.23 | -0.17963 |  |  |  |  | 27.23 | 64.98
27.23 | -0.02074 | 27.23 | -0.03479 | 27.23 | -0.17951 |  |  |  |  | 27.23 | 64.98
27.23 | -0.02076 | 27.23 | -0.03477 | 27.23 | -0.17951 |  |  |  |  | 27.23 | 64.98
27.24 | -0.02082 | 27.24 | -0.03472 | 27.24 | -0.17951 |  |  |  |  | 27.24 | 64.98
27.24 | -0.02086 | 27.24 | -0.03468 | 27.24 | -0.17951 |  |  |  |  | 27.24 | 64.98
27.24 | -0.02086 | 27.24 | -0.03466 | 27.24 | -0.17963 |  |  |  |  | 27.24 | 64.98
27.25 | -0.02082 | 27.25 | -0.03466 | 27.25 | -0.17951 |  |  |  |  | 27.25 | 64.98
27.25 | -0.02078 | 27.25 | -0.03466 | 27.25 | -0.17951 |  |  |  |  | 27.25 | 64.98
27.25 | -0.02078 | 27.25 | -0.03468 | 27.25 | -0.17963 |  |  |  |  | 27.25 | 64.98
27.26 | -0.02078 | 27.26 | -0.0347 | 27.26 | -0.17963 |  |  |  |  | 27.26 | 64.98
27.26 | -0.02078 | 27.26 | -0.03472 | 27.26 | -0.17963 |  |  |  |  | 27.26 | 64.98
27.26 | -0.02079 | 27.26 | -0.0347 | 27.26 | -0.17963 |  |  |  |  | 27.26 | 64.98
27.27 | -0.0208 | 27.27 | -0.03468 | 27.27 | -0.17975 |  |  |  |  | 27.27 | 64.98
27.27 | -0.02079 | 27.27 | -0.03463 | 27.27 | -0.17975 |  |  |  |  | 27.27 | 64.98
27.27 | -0.02076 | 27.27 | -0.03459 | 27.27 | -0.17975 |  |  |  |  | 27.27 | 64.98
27.28 | -0.02071 | 27.28 | -0.03459 | 27.28 | -0.17987 |  |  |  |  | 27.28 | 64.98
27.28 | -0.02067 | 27.28 | -0.03461 | 27.28 | -0.17987 |  |  |  |  | 27.28 | 64.98
27.28 | -0.02064 | 27.28 | -0.03463 | 27.28 | -0.17975 |  |  |  |  | 27.28 | 64.98
27.29 | -0.02067 | 27.29 | -0.03461 | 27.29 | -0.17975 |  |  |  |  | 27.29 | 64.98
27.29 | -0.02069 | 27.29 | -0.03463 | 27.29 | -0.17963 |  |  |  |  | 27.29 | 64.98
27.29 | -0.02069 | 27.29 | -0.03463 | 27.29 | -0.17963 |  |  |  |  | 27.29 | 64.98
27.3 | -0.0207 | 27.3 | -0.03463 | 27.3 | -0.17951 |  |  |  |  | 27.3 | 64.98
27.3 | -0.02071 | 27.3 | -0.03463 | 27.3 | -0.1794 |  |  |  |  | 27.3 | 64.98
27.3 | -0.02073 | 27.3 | -0.03461 | 27.3 | -0.1794 |  |  |  |  | 27.3 | 64.98
27.31 | -0.02074 | 27.31 | -0.03463 | 27.31 | -0.1794 |  |  |  |  | 27.31 | 64.98
27.31 | -0.02074 | 27.31 | -0.03468 | 27.31 | -0.1794 |  |  |  |  | 27.31 | 64.98
27.31 | -0.02073 | 27.31 | -0.0347 | 27.31 | -0.1794 |  |  |  |  | 27.31 | 64.98
27.32 | -0.02071 | 27.32 | -0.03472 | 27.32 | -0.17928 |  |  |  |  | 27.32 | 64.98
27.32 | -0.02068 | 27.32 | -0.03472 | 27.32 | -0.17928 |  |  |  |  | 27.32 | 64.98
27.32 | -0.02064 | 27.32 | -0.03468 | 27.32 | -0.17916 |  |  |  |  | 27.32 | 64.98
27.33 | -0.02065 | 27.33 | -0.03466 | 27.33 | -0.17916 |  |  |  |  | 27.33 | 64.98
27.33 | -0.02069 | 27.33 | -0.03466 | 27.33 | -0.17916 |  |  |  |  | 27.33 | 64.98
27.33 | -0.02075 | 27.33 | -0.0347 | 27.33 | -0.17916 |  |  |  |  | 27.33 | 64.98
27.34 | -0.0208 | 27.34 | -0.03475 | 27.34 | -0.17916 |  |  |  |  | 27.34 | 64.98
27.34 | -0.02079 | 27.34 | -0.03477 | 27.34 | -0.17916 |  |  |  |  | 27.34 | 64.98
27.34 | -0.02075 | 27.34 | -0.03475 | 27.34 | -0.17916 |  |  |  |  | 27.34 | 64.98
27.35 | -0.0207 | 27.35 | -0.03472 | 27.35 | -0.17904 |  |  |  |  | 27.35 | 64.98
27.35 | -0.02069 | 27.35 | -0.03472 | 27.35 | -0.17904 |  |  |  |  | 27.35 | 64.98
27.35 | -0.02069 | 27.35 | -0.03472 | 27.35 | -0.17904 |  |  |  |  | 27.35 | 64.98
27.36 | -0.02069 | 27.36 | -0.0347 | 27.36 | -0.17904 |  |  |  |  | 27.36 | 64.98
27.36 | -0.02068 | 27.36 | -0.03472 | 27.36 | -0.17904 |  |  |  |  | 27.36 | 64.98
27.36 | -0.0207 | 27.36 | -0.03472 | 27.36 | -0.17904 |  |  |  |  | 27.36 | 64.98
27.37 | -0.02072 | 27.37 | -0.0347 | 27.37 | -0.17904 |  |  |  |  | 27.37 | 64.98
27.37 | -0.02077 | 27.37 | -0.03472 | 27.37 | -0.17904 |  |  |  |  | 27.37 | 64.98
27.37 | -0.0208 | 27.37 | -0.0347 | 27.37 | -0.17904 |  |  |  |  | 27.37 | 64.98
27.38 | -0.02083 | 27.38 | -0.03468 | 27.38 | -0.17892 |  |  |  |  | 27.38 | 64.98
27.38 | -0.02083 | 27.38 | -0.03472 | 27.38 | -0.17892 |  |  |  |  | 27.38 | 64.98
27.38 | -0.02081 | 27.38 | -0.03479 | 27.38 | -0.17892 |  |  |  |  | 27.38 | 64.98
27.39 | -0.02079 | 27.39 | -0.03481 | 27.39 | -0.17892 |  |  |  |  | 27.39 | 64.98
27.39 | -0.02076 | 27.39 | -0.03481 | 27.39 | -0.17904 |  |  |  |  | 27.39 | 64.98
27.39 | -0.02077 | 27.39 | -0.03479 | 27.39 | -0.17904 |  |  |  |  | 27.39 | 64.98
27.4 | -0.02079 | 27.4 | -0.03475 | 27.4 | -0.17904 |  |  |  |  | 27.4 | 64.98
27.4 | -0.02079 | 27.4 | -0.03472 | 27.4 | -0.17904 |  |  |  |  | 27.4 | 64.98
27.4 | -0.02078 | 27.4 | -0.03475 | 27.4 | -0.17904 |  |  |  |  | 27.4 | 64.98
27.41 | -0.02076 | 27.41 | -0.03477 | 27.41 | -0.17892 |  |  |  |  | 27.41 | 64.98
27.41 | -0.02074 | 27.41 | -0.03481 | 27.41 | -0.17892 |  |  |  |  | 27.41 | 64.98
27.41 | -0.02072 | 27.41 | -0.03481 | 27.41 | -0.17892 |  |  |  |  | 27.41 | 64.98
27.42 | -0.02068 | 27.42 | -0.03477 | 27.42 | -0.17892 |  |  |  |  | 27.42 | 64.98
27.42 | -0.02066 | 27.42 | -0.03472 | 27.42 | -0.17892 |  |  |  |  | 27.42 | 64.98
27.42 | -0.02064 | 27.42 | -0.03468 | 27.42 | -0.17892 |  |  |  |  | 27.42 | 64.98
27.43 | -0.02063 | 27.43 | -0.0347 | 27.43 | -0.17892 |  |  |  |  | 27.43 | 64.98
27.43 | -0.02063 | 27.43 | -0.03472 | 27.43 | -0.17892 |  |  |  |  | 27.43 | 64.98
27.43 | -0.02063 | 27.43 | -0.03477 | 27.43 | -0.17892 |  |  |  |  | 27.43 | 64.98
27.44 | -0.02064 | 27.44 | -0.03479 | 27.44 | -0.17892 |  |  |  |  | 27.44 | 64.98
27.44 | -0.02066 | 27.44 | -0.03479 | 27.44 | -0.1788 |  |  |  |  | 27.44 | 64.98
27.44 | -0.02066 | 27.44 | -0.03479 | 27.44 | -0.1788 |  |  |  |  | 27.44 | 64.98
27.45 | -0.02066 | 27.45 | -0.03477 | 27.45 | -0.1788 |  |  |  |  | 27.45 | 64.98
27.45 | -0.02063 | 27.45 | -0.03475 | 27.45 | -0.1788 |  |  |  |  | 27.45 | 64.98
27.45 | -0.0206 | 27.45 | -0.03475 | 27.45 | -0.17892 |  |  |  |  | 27.45 | 64.98
27.46 | -0.0206 | 27.46 | -0.03475 | 27.46 | -0.17892 |  |  |  |  | 27.46 | 64.98
27.46 | -0.02061 | 27.46 | -0.03475 | 27.46 | -0.17892 |  |  |  |  | 27.46 | 64.98
27.46 | -0.02063 | 27.46 | -0.03475 | 27.46 | -0.1788 |  |  |  |  | 27.46 | 64.98
27.47 | -0.02062 | 27.47 | -0.03477 | 27.47 | -0.1788 |  |  |  |  | 27.47 | 64.98
27.47 | -0.02062 | 27.47 | -0.03479 | 27.47 | -0.1788 |  |  |  |  | 27.47 | 64.98
27.47 | -0.02062 | 27.47 | -0.03484 | 27.47 | -0.1788 |  |  |  |  | 27.47 | 64.98
27.48 | -0.02063 | 27.48 | -0.03486 | 27.48 | -0.1788 |  |  |  |  | 27.48 | 64.98
27.48 | -0.02066 | 27.48 | -0.03486 | 27.48 | -0.1788 |  |  |  |  | 27.48 | 64.98
27.48 | -0.02067 | 27.48 | -0.03484 | 27.48 | -0.1788 |  |  |  |  | 27.48 | 64.98
27.49 | -0.02066 | 27.49 | -0.03481 | 27.49 | -0.1788 |  |  |  |  | 27.49 | 64.98
27.49 | -0.02065 | 27.49 | -0.03479 | 27.49 | -0.1788 |  |  |  |  | 27.49 | 64.98
27.49 | -0.02062 | 27.49 | -0.03479 | 27.49 | -0.1788 |  |  |  |  | 27.49 | 64.98
27.5 | -0.02058 | 27.5 | -0.03479 | 27.5 | -0.1788 |  |  |  |  | 27.5 | 64.98
27.5 | -0.02056 | 27.5 | -0.03486 | 27.5 | -0.1788 |  |  |  |  | 27.5 | 64.98
27.5 | -0.02055 | 27.5 | -0.03493 | 27.5 | -0.1788 |  |  |  |  | 27.5 | 64.98
27.51 | -0.02056 | 27.51 | -0.03495 | 27.51 | -0.17892 |  |  |  |  | 27.51 | 64.98
27.51 | -0.0206 | 27.51 | -0.03495 | 27.51 | -0.1788 |  |  |  |  | 27.51 | 64.98
27.51 | -0.02064 | 27.51 | -0.03497 | 27.51 | -0.1788 |  |  |  |  | 27.51 | 64.98
27.52 | -0.02066 | 27.52 | -0.03497 | 27.52 | -0.17892 |  |  |  |  | 27.52 | 64.98
27.52 | -0.02067 | 27.52 | -0.03499 | 27.52 | -0.17892 |  |  |  |  | 27.52 | 64.98
27.52 | -0.02063 | 27.52 | -0.03499 | 27.52 | -0.17892 |  |  |  |  | 27.52 | 64.98
27.53 | -0.02061 | 27.53 | -0.03495 | 27.53 | -0.17904 |  |  |  |  | 27.53 | 64.98
27.53 | -0.02064 | 27.53 | -0.0349 | 27.53 | -0.17904 |  |  |  |  | 27.53 | 64.98
27.53 | -0.02066 | 27.53 | -0.03488 | 27.53 | -0.17892 |  |  |  |  | 27.53 | 64.98
27.54 | -0.02066 | 27.54 | -0.03484 | 27.54 | -0.17892 |  |  |  |  | 27.54 | 64.98
27.54 | -0.02066 | 27.54 | -0.03484 | 27.54 | -0.17892 |  |  |  |  | 27.54 | 64.98
27.54 | -0.02066 | 27.54 | -0.03486 | 27.54 | -0.17892 |  |  |  |  | 27.54 | 64.98
27.55 | -0.02066 | 27.55 | -0.0349 | 27.55 | -0.17892 |  |  |  |  | 27.55 | 64.98
27.55 | -0.02068 | 27.55 | -0.03493 | 27.55 | -0.17892 |  |  |  |  | 27.55 | 64.98
27.55 | -0.02068 | 27.55 | -0.03493 | 27.55 | -0.17892 |  |  |  |  | 27.55 | 64.98
27.56 | -0.02071 | 27.56 | -0.0349 | 27.56 | -0.17892 |  |  |  |  | 27.56 | 64.98
27.56 | -0.02075 | 27.56 | -0.03488 | 27.56 | -0.17892 |  |  |  |  | 27.56 | 64.98
27.56 | -0.0208 | 27.56 | -0.03486 | 27.56 | -0.1788 |  |  |  |  | 27.56 | 64.98
27.57 | -0.02082 | 27.57 | -0.03488 | 27.57 | -0.1788 |  |  |  |  | 27.57 | 64.98
27.57 | -0.02081 | 27.57 | -0.0349 | 27.57 | -0.1788 |  |  |  |  | 27.57 | 64.98
27.57 | -0.02077 | 27.57 | -0.03493 | 27.57 | -0.1788 |  |  |  |  | 27.57 | 64.98
27.58 | -0.02073 | 27.58 | -0.03495 | 27.58 | -0.1788 |  |  |  |  | 27.58 | 64.98
27.58 | -0.02069 | 27.58 | -0.03497 | 27.58 | -0.17892 |  |  |  |  | 27.58 | 64.98
27.58 | -0.02067 | 27.58 | -0.03499 | 27.58 | -0.17892 |  |  |  |  | 27.58 | 64.98
27.59 | -0.02066 | 27.59 | -0.03499 | 27.59 | -0.17892 |  |  |  |  | 27.59 | 64.98
27.59 | -0.02066 | 27.59 | -0.03499 | 27.59 | -0.1788 |  |  |  |  | 27.59 | 64.98
27.59 | -0.02067 | 27.59 | -0.03502 | 27.59 | -0.1788 |  |  |  |  | 27.59 | 64.98
27.6 | -0.02067 | 27.6 | -0.03506 | 27.6 | -0.1788 |  |  |  |  | 27.6 | 64.98
27.6 | -0.02066 | 27.6 | -0.0351 | 27.6 | -0.1788 |  |  |  |  | 27.6 | 64.98
27.6 | -0.02064 | 27.6 | -0.0351 | 27.6 | -0.1788 |  |  |  |  | 27.6 | 64.98
27.61 | -0.02062 | 27.61 | -0.03513 | 27.61 | -0.1788 |  |  |  |  | 27.61 | 64.98
27.61 | -0.02063 | 27.61 | -0.0351 | 27.61 | -0.1788 |  |  |  |  | 27.61 | 64.98
27.61 | -0.02064 | 27.61 | -0.03513 | 27.61 | -0.1788 |  |  |  |  | 27.61 | 64.98
27.62 | -0.02064 | 27.62 | -0.03513 | 27.62 | -0.1788 |  |  |  |  | 27.62 | 64.98
27.62 | -0.02066 | 27.62 | -0.03513 | 27.62 | -0.17869 |  |  |  |  | 27.62 | 64.98
27.62 | -0.02069 | 27.62 | -0.0351 | 27.62 | -0.17869 |  |  |  |  | 27.62 | 64.98
27.63 | -0.02072 | 27.63 | -0.03508 | 27.63 | -0.17869 |  |  |  |  | 27.63 | 64.98
27.63 | -0.02079 | 27.63 | -0.03508 | 27.63 | -0.17869 |  |  |  |  | 27.63 | 64.98
27.63 | -0.0208 | 27.63 | -0.03508 | 27.63 | -0.17857 |  |  |  |  | 27.63 | 64.98
27.64 | -0.02076 | 27.64 | -0.03508 | 27.64 | -0.17857 |  |  |  |  | 27.64 | 64.98
27.64 | -0.02072 | 27.64 | -0.03508 | 27.64 | -0.17857 |  |  |  |  | 27.64 | 64.98
27.64 | -0.02069 | 27.64 | -0.03508 | 27.64 | -0.17845 |  |  |  |  | 27.64 | 64.98
27.65 | -0.02068 | 27.65 | -0.03504 | 27.65 | -0.17845 |  |  |  |  | 27.65 | 64.98
27.65 | -0.02071 | 27.65 | -0.03499 | 27.65 | -0.17845 |  |  |  |  | 27.65 | 64.98
27.65 | -0.02073 | 27.65 | -0.03497 | 27.65 | -0.17833 |  |  |  |  | 27.65 | 64.98
27.66 | -0.02071 | 27.66 | -0.03497 | 27.66 | -0.17833 |  |  |  |  | 27.66 | 64.98
27.66 | -0.02071 | 27.66 | -0.03499 | 27.66 | -0.17833 |  |  |  |  | 27.66 | 64.98
27.66 | -0.02072 | 27.66 | -0.03502 | 27.66 | -0.17833 |  |  |  |  | 27.66 | 64.98
27.67 | -0.02075 | 27.67 | -0.03506 | 27.67 | -0.17833 |  |  |  |  | 27.67 | 64.98
27.67 | -0.0208 | 27.67 | -0.0351 | 27.67 | -0.17833 |  |  |  |  | 27.67 | 64.98
27.67 | -0.02082 | 27.67 | -0.0351 | 27.67 | -0.17821 |  |  |  |  | 27.67 | 64.98
27.68 | -0.0208 | 27.68 | -0.03508 | 27.68 | -0.17821 |  |  |  |  | 27.68 | 64.98
27.68 | -0.02078 | 27.68 | -0.03504 | 27.68 | -0.17833 |  |  |  |  | 27.68 | 64.98
27.68 | -0.02077 | 27.68 | -0.03502 | 27.68 | -0.17833 |  |  |  |  | 27.68 | 64.98
27.69 | -0.02082 | 27.69 | -0.03502 | 27.69 | -0.17821 |  |  |  |  | 27.69 | 64.98
27.69 | -0.02089 | 27.69 | -0.03502 | 27.69 | -0.17821 |  |  |  |  | 27.69 | 64.98
27.69 | -0.02094 | 27.69 | -0.03504 | 27.69 | -0.17809 |  |  |  |  | 27.69 | 64.98
27.7 | -0.02098 | 27.7 | -0.03502 | 27.7 | -0.17809 |  |  |  |  | 27.7 | 64.98
27.7 | -0.02101 | 27.7 | -0.03504 | 27.7 | -0.17809 |  |  |  |  | 27.7 | 64.98
27.7 | -0.02102 | 27.7 | -0.03506 | 27.7 | -0.17809 |  |  |  |  | 27.7 | 64.98
27.71 | -0.02102 | 27.71 | -0.03508 | 27.71 | -0.17809 |  |  |  |  | 27.71 | 64.98
27.71 | -0.021 | 27.71 | -0.03508 | 27.71 | -0.17798 |  |  |  |  | 27.71 | 64.98
27.71 | -0.02098 | 27.71 | -0.03508 | 27.71 | -0.17809 |  |  |  |  | 27.71 | 64.98
27.72 | -0.02096 | 27.72 | -0.03506 | 27.72 | -0.17809 |  |  |  |  | 27.72 | 64.98
27.72 | -0.02094 | 27.72 | -0.03502 | 27.72 | -0.17809 |  |  |  |  | 27.72 | 64.98
27.72 | -0.02094 | 27.72 | -0.03497 | 27.72 | -0.17809 |  |  |  |  | 27.72 | 64.98
27.73 | -0.02092 | 27.73 | -0.03495 | 27.73 | -0.17809 |  |  |  |  | 27.73 | 64.98
27.73 | -0.02092 | 27.73 | -0.03495 | 27.73 | -0.17809 |  |  |  |  | 27.73 | 64.98
27.73 | -0.02093 | 27.73 | -0.03497 | 27.73 | -0.17809 |  |  |  |  | 27.73 | 64.98
27.74 | -0.02094 | 27.74 | -0.03499 | 27.74 | -0.17809 |  |  |  |  | 27.74 | 64.98
27.74 | -0.02095 | 27.74 | -0.03502 | 27.74 | -0.17798 |  |  |  |  | 27.74 | 64.98
27.74 | -0.02094 | 27.74 | -0.03504 | 27.74 | -0.17798 |  |  |  |  | 27.74 | 64.98
27.75 | -0.02091 | 27.75 | -0.03504 | 27.75 | -0.17798 |  |  |  |  | 27.75 | 64.98
27.75 | -0.02093 | 27.75 | -0.03504 | 27.75 | -0.17798 |  |  |  |  | 27.75 | 64.98
27.75 | -0.02094 | 27.75 | -0.03504 | 27.75 | -0.17798 |  |  |  |  | 27.75 | 64.98
27.76 | -0.02095 | 27.76 | -0.03502 | 27.76 | -0.17798 |  |  |  |  | 27.76 | 64.98
27.76 | -0.02093 | 27.76 | -0.03499 | 27.76 | -0.17798 |  |  |  |  | 27.76 | 64.98
27.76 | -0.02088 | 27.76 | -0.03497 | 27.76 | -0.17798 |  |  |  |  | 27.76 | 64.98
27.77 | -0.02087 | 27.77 | -0.03495 | 27.77 | -0.17786 |  |  |  |  | 27.77 | 64.98
27.77 | -0.02091 | 27.77 | -0.0349 | 27.77 | -0.17786 |  |  |  |  | 27.77 | 64.98
27.77 | -0.02097 | 27.77 | -0.03488 | 27.77 | -0.17786 |  |  |  |  | 27.77 | 64.98
27.78 | -0.021 | 27.78 | -0.03488 | 27.78 | -0.17774 |  |  |  |  | 27.78 | 64.98
27.78 | -0.021 | 27.78 | -0.03495 | 27.78 | -0.17774 |  |  |  |  | 27.78 | 64.98
27.78 | -0.02099 | 27.78 | -0.03499 | 27.78 | -0.17774 |  |  |  |  | 27.78 | 64.98
27.79 | -0.02098 | 27.79 | -0.03499 | 27.79 | -0.17762 |  |  |  |  | 27.79 | 64.98
27.79 | -0.021 | 27.79 | -0.03502 | 27.79 | -0.1775 |  |  |  |  | 27.79 | 64.98
27.79 | -0.02104 | 27.79 | -0.03497 | 27.79 | -0.1775 |  |  |  |  | 27.79 | 64.98
27.8 | -0.02107 | 27.8 | -0.03495 | 27.8 | -0.17738 |  |  |  |  | 27.8 | 64.98
27.8 | -0.02106 | 27.8 | -0.03495 | 27.8 | -0.17738 |  |  |  |  | 27.8 | 64.98
27.8 | -0.02104 | 27.8 | -0.03493 | 27.8 | -0.17738 |  |  |  |  | 27.8 | 64.98
27.81 | -0.021 | 27.81 | -0.03495 | 27.81 | -0.17727 |  |  |  |  | 27.81 | 64.98
27.81 | -0.02097 | 27.81 | -0.03493 | 27.81 | -0.17727 |  |  |  |  | 27.81 | 64.98
27.81 | -0.02096 | 27.81 | -0.03495 | 27.81 | -0.17727 |  |  |  |  | 27.81 | 64.98
27.82 | -0.02094 | 27.82 | -0.03502 | 27.82 | -0.17727 |  |  |  |  | 27.82 | 64.98
27.82 | -0.02093 | 27.82 | -0.03506 | 27.82 | -0.17738 |  |  |  |  | 27.82 | 64.98
27.82 | -0.0209 | 27.82 | -0.03513 | 27.82 | -0.17727 |  |  |  |  | 27.82 | 64.98
27.83 | -0.02087 | 27.83 | -0.03513 | 27.83 | -0.17727 |  |  |  |  | 27.83 | 64.98
27.83 | -0.02086 | 27.83 | -0.0351 | 27.83 | -0.17715 |  |  |  |  | 27.83 | 64.98
27.83 | -0.02088 | 27.83 | -0.03506 | 27.83 | -0.17715 |  |  |  |  | 27.83 | 64.98
27.84 | -0.02089 | 27.84 | -0.03502 | 27.84 | -0.17703 |  |  |  |  | 27.84 | 64.98

## Supplementary Fig. 1b
Supplementary Fig. 1b
DSC curves for specific heat capacity calculations: 40wt% RgD ANF/BNNS film
Baseline |  | Sapphire |  | 1 |  | 2 |  | 3
Time (min) | Heat flow (mW) | Time (min) | Heat flow (mW) | Time (min) | Heat flow (mW) | Time (min) | Heat flow (mW) | Time (min) | Heat flow (mW) | Time (min) | Temperature (°C)
0 | 0.1419 | 0 | 0.16355 | 0 | 0.0418 | 0.56 | 0.11263 | 0.52 | 0.11928 | 0 | -14.95
0 | 0.1414 | 0 | 0.16297 | 0 | 0.04143 | 0.56 | 0.11128 | 0.53 | 0.11834 | 0 | -14.95
0.01 | 0.1409 | 0.01 | 0.16266 | 0.01 | 0.04107 | 0.57 | 0.10993 | 0.53 | 0.1172 | 0.01 | -14.96
0.01 | 0.1403 | 0.01 | 0.16223 | 0.01 | 0.04068 | 0.57 | 0.10847 | 0.54 | 0.11543 | 0.01 | -14.96
0.01 | 0.1398 | 0.01 | 0.16138 | 0.01 | 0.0403 | 0.58 | 0.1066 | 0.54 | 0.11356 | 0.01 | -14.95
0.02 | 0.1393 | 0.02 | 0.16043 | 0.02 | 0.03994 | 0.58 | 0.10546 | 0.54 | 0.11242 | 0.02 | -14.95
0.02 | 0.1389 | 0.02 | 0.15967 | 0.02 | 0.03959 | 0.58 | 0.10504 | 0.55 | 0.11107 | 0.02 | -14.96
0.02 | 0.1383 | 0.02 | 0.15899 | 0.02 | 0.03925 | 0.59 | 0.10452 | 0.55 | 0.11003 | 0.02 | -14.96
0.03 | 0.1378 | 0.03 | 0.15843 | 0.03 | 0.03891 | 0.59 | 0.1039 | 0.55 | 0.10889 | 0.03 | -14.96
0.03 | 0.1373 | 0.03 | 0.15751 | 0.03 | 0.03857 | 0.59 | 0.103 | 0.56 | 0.10754 | 0.03 | -14.96
0.03 | 0.1368 | 0.03 | 0.15657 | 0.03 | 0.03822 | 0.6 | 0.10197 | 0.56 | 0.1066 | 0.03 | -14.96
0.04 | 0.1364 | 0.04 | 0.15585 | 0.04 | 0.03786 | 0.6 | 0.10124 | 0.56 | 0.10587 | 0.04 | -14.96
0.04 | 0.1358 | 0.04 | 0.15529 | 0.04 | 0.0375 | 0.6 | 0.10065 | 0.57 | 0.10535 | 0.04 | -14.96
0.04 | 0.1352 | 0.04 | 0.15446 | 0.04 | 0.03712 | 0.61 | 0.09991 | 0.57 | 0.10473 | 0.04 | -14.96
0.05 | 0.1345 | 0.05 | 0.1536 | 0.05 | 0.03675 | 0.61 | 0.09853 | 0.58 | 0.10387 | 0.05 | -14.96
0.05 | 0.134 | 0.05 | 0.15302 | 0.05 | 0.03639 | 0.62 | 0.09741 | 0.58 | 0.1026 | 0.05 | -14.96
0.05 | 0.1335 | 0.05 | 0.15264 | 0.05 | 0.03605 | 0.62 | 0.09698 | 0.58 | 0.10157 | 0.05 | -14.96
0.06 | 0.133 | 0.06 | 0.1521 | 0.06 | 0.03572 | 0.62 | 0.09655 | 0.59 | 0.10041 | 0.06 | -14.96
0.06 | 0.1325 | 0.06 | 0.15161 | 0.06 | 0.03535 | 0.63 | 0.0959 | 0.59 | 0.09916 | 0.06 | -14.96
0.06 | 0.1319 | 0.06 | 0.1508 | 0.06 | 0.03499 | 0.63 | 0.09522 | 0.59 | 0.09846 | 0.06 | -14.96
0.07 | 0.1314 | 0.07 | 0.14963 | 0.07 | 0.03467 | 0.63 | 0.09475 | 0.6 | 0.0979 | 0.07 | -14.96
0.07 | 0.1309 | 0.07 | 0.14844 | 0.07 | 0.03435 | 0.64 | 0.09439 | 0.6 | 0.09729 | 0.07 | -14.96
0.07 | 0.1303 | 0.07 | 0.14781 | 0.07 | 0.03401 | 0.64 | 0.09407 | 0.6 | 0.09652 | 0.07 | -14.96
0.08 | 0.1298 | 0.08 | 0.14725 | 0.08 | 0.03366 | 0.64 | 0.09375 | 0.61 | 0.0956 | 0.08 | -14.96
0.08 | 0.1293 | 0.08 | 0.14678 | 0.08 | 0.0333 | 0.65 | 0.09336 | 0.61 | 0.09449 | 0.08 | -14.96
0.08 | 0.1288 | 0.08 | 0.14619 | 0.08 | 0.03293 | 0.65 | 0.09278 | 0.62 | 0.09398 | 0.08 | -14.96
0.09 | 0.1283 | 0.09 | 0.14534 | 0.09 | 0.03253 | 0.66 | 0.09225 | 0.62 | 0.09363 | 0.09 | -14.96
0.09 | 0.1277 | 0.09 | 0.14413 | 0.09 | 0.03216 | 0.66 | 0.09189 | 0.62 | 0.09306 | 0.09 | -14.96
0.09 | 0.1272 | 0.09 | 0.14338 | 0.09 | 0.03182 | 0.66 | 0.09148 | 0.63 | 0.09216 | 0.09 | -14.96
0.1 | 0.1267 | 0.1 | 0.14298 | 0.1 | 0.03149 | 0.67 | 0.09109 | 0.63 | 0.09106 | 0.1 | -14.96
0.1 | 0.1261 | 0.1 | 0.14255 | 0.1 | 0.03118 | 0.67 | 0.09059 | 0.63 | 0.09042 | 0.1 | -14.96
0.1 | 0.1255 | 0.1 | 0.14179 | 0.1 | 0.03087 | 0.67 | 0.0902 | 0.64 | 0.09002 | 0.1 | -14.96
0.11 | 0.125 | 0.11 | 0.14089 | 0.11 | 0.03051 | 0.68 | 0.0898 | 0.64 | 0.0893 | 0.11 | -14.96
0.11 | 0.1244 | 0.11 | 0.13999 | 0.11 | 0.03016 | 0.68 | 0.0894 | 0.64 | 0.08898 | 0.11 | -14.96
0.11 | 0.1239 | 0.11 | 0.13945 | 0.11 | 0.02984 | 0.68 | 0.08902 | 0.65 | 0.08851 | 0.11 | -14.96
0.12 | 0.1234 | 0.12 | 0.13905 | 0.12 | 0.02951 | 0.69 | 0.08844 | 0.65 | 0.08779 | 0.12 | -14.96
0.12 | 0.1229 | 0.12 | 0.13862 | 0.12 | 0.02919 | 0.69 | 0.08783 | 0.66 | 0.08703 | 0.12 | -14.96
0.12 | 0.1224 | 0.12 | 0.1382 | 0.12 | 0.02888 | 0.7 | 0.08742 | 0.66 | 0.08668 | 0.12 | -14.96
0.13 | 0.1219 | 0.13 | 0.13779 | 0.13 | 0.02856 | 0.7 | 0.08701 | 0.66 | 0.08632 | 0.13 | -14.96
0.13 | 0.1214 | 0.13 | 0.13728 | 0.13 | 0.02823 | 0.7 | 0.08658 | 0.67 | 0.08596 | 0.13 | -14.96
0.13 | 0.1209 | 0.13 | 0.13667 | 0.13 | 0.02795 | 0.71 | 0.08616 | 0.67 | 0.08548 | 0.13 | -14.96
0.14 | 0.1205 | 0.14 | 0.13588 | 0.14 | 0.02768 | 0.71 | 0.08573 | 0.67 | 0.08483 | 0.14 | -14.96
0.14 | 0.12 | 0.14 | 0.13505 | 0.14 | 0.02744 | 0.71 | 0.08529 | 0.68 | 0.08418 | 0.14 | -14.96
0.14 | 0.1195 | 0.14 | 0.13433 | 0.14 | 0.0272 | 0.72 | 0.08488 | 0.68 | 0.08377 | 0.14 | -14.96
0.15 | 0.119 | 0.15 | 0.13382 | 0.15 | 0.02693 | 0.72 | 0.08444 | 0.68 | 0.0834 | 0.15 | -14.96
0.15 | 0.1185 | 0.15 | 0.13335 | 0.15 | 0.02662 | 0.72 | 0.08401 | 0.69 | 0.08285 | 0.15 | -14.96
0.15 | 0.118 | 0.15 | 0.13272 | 0.15 | 0.02628 | 0.73 | 0.0834 | 0.69 | 0.08228 | 0.15 | -14.96
0.16 | 0.1175 | 0.16 | 0.13227 | 0.16 | 0.02596 | 0.73 | 0.08281 | 0.7 | 0.0819 | 0.16 | -14.96
0.16 | 0.117 | 0.16 | 0.13184 | 0.16 | 0.02564 | 0.74 | 0.0824 | 0.7 | 0.08153 | 0.16 | -14.96
0.16 | 0.1164 | 0.16 | 0.13137 | 0.16 | 0.02533 | 0.74 | 0.08197 | 0.7 | 0.08115 | 0.16 | -14.96
0.17 | 0.1159 | 0.17 | 0.13092 | 0.17 | 0.02504 | 0.74 | 0.08155 | 0.71 | 0.08075 | 0.17 | -14.96
0.17 | 0.1154 | 0.17 | 0.13047 | 0.17 | 0.0248 | 0.75 | 0.08113 | 0.71 | 0.08034 | 0.17 | -14.97
0.17 | 0.1149 | 0.17 | 0.12998 | 0.17 | 0.02459 | 0.75 | 0.08071 | 0.71 | 0.0799 | 0.17 | -14.97
0.18 | 0.1144 | 0.18 | 0.12948 | 0.18 | 0.02437 | 0.75 | 0.08025 | 0.72 | 0.07946 | 0.18 | -14.96
0.18 | 0.1139 | 0.18 | 0.12903 | 0.18 | 0.02408 | 0.76 | 0.07984 | 0.72 | 0.07904 | 0.18 | -14.97
0.18 | 0.1134 | 0.18 | 0.12854 | 0.18 | 0.02378 | 0.76 | 0.07944 | 0.72 | 0.07861 | 0.18 | -14.96
0.19 | 0.1129 | 0.19 | 0.12804 | 0.19 | 0.02347 | 0.77 | 0.07885 | 0.73 | 0.07796 | 0.19 | -14.97
0.19 | 0.1124 | 0.19 | 0.12757 | 0.19 | 0.02319 | 0.77 | 0.07826 | 0.73 | 0.07734 | 0.19 | -14.97
0.19 | 0.1119 | 0.19 | 0.12708 | 0.19 | 0.02295 | 0.77 | 0.07786 | 0.74 | 0.07696 | 0.19 | -14.97
0.2 | 0.1114 | 0.2 | 0.12658 | 0.2 | 0.02272 | 0.78 | 0.07745 | 0.74 | 0.07657 | 0.2 | -14.97
0.2 | 0.1109 | 0.2 | 0.12609 | 0.2 | 0.02247 | 0.78 | 0.07702 | 0.74 | 0.07616 | 0.2 | -14.97
0.2 | 0.1104 | 0.2 | 0.1256 | 0.2 | 0.0222 | 0.78 | 0.07661 | 0.75 | 0.07572 | 0.2 | -14.97
0.21 | 0.1098 | 0.21 | 0.12501 | 0.21 | 0.02194 | 0.79 | 0.07621 | 0.75 | 0.07528 | 0.21 | -14.97
0.21 | 0.1094 | 0.21 | 0.12432 | 0.21 | 0.02167 | 0.79 | 0.07582 | 0.75 | 0.07485 | 0.21 | -14.97
0.21 | 0.1089 | 0.21 | 0.1238 | 0.21 | 0.0214 | 0.79 | 0.07539 | 0.76 | 0.07442 | 0.21 | -14.97
0.22 | 0.1085 | 0.22 | 0.12324 | 0.22 | 0.02115 | 0.8 | 0.07494 | 0.76 | 0.07403 | 0.22 | -14.97
0.22 | 0.108 | 0.22 | 0.12274 | 0.22 | 0.02091 | 0.8 | 0.0745 | 0.77 | 0.07344 | 0.22 | -14.97
0.22 | 0.1076 | 0.22 | 0.12225 | 0.22 | 0.02069 | 0.81 | 0.07389 | 0.77 | 0.07284 | 0.22 | -14.97
0.23 | 0.1071 | 0.23 | 0.12171 | 0.23 | 0.02048 | 0.81 | 0.0733 | 0.77 | 0.07246 | 0.23 | -14.97
0.23 | 0.1065 | 0.23 | 0.12122 | 0.23 | 0.02026 | 0.81 | 0.07291 | 0.78 | 0.0721 | 0.23 | -14.97
0.23 | 0.1061 | 0.23 | 0.1207 | 0.23 | 0.02 | 0.82 | 0.07247 | 0.78 | 0.07173 | 0.23 | -14.97
0.24 | 0.1056 | 0.24 | 0.12023 | 0.24 | 0.01974 | 0.82 | 0.07204 | 0.78 | 0.07136 | 0.24 | -14.97
0.24 | 0.1051 | 0.24 | 0.11973 | 0.24 | 0.01944 | 0.82 | 0.07164 | 0.79 | 0.07094 | 0.24 | -14.97
0.24 | 0.1047 | 0.24 | 0.11924 | 0.24 | 0.01915 | 0.83 | 0.07125 | 0.79 | 0.07055 | 0.24 | -14.97
0.25 | 0.1042 | 0.25 | 0.1187 | 0.25 | 0.01891 | 0.83 | 0.07087 | 0.79 | 0.07015 | 0.25 | -14.97
0.25 | 0.1038 | 0.25 | 0.11818 | 0.25 | 0.01866 | 0.83 | 0.07052 | 0.8 | 0.06977 | 0.25 | -14.97
0.25 | 0.1033 | 0.25 | 0.11765 | 0.25 | 0.01842 | 0.84 | 0.07018 | 0.8 | 0.06936 | 0.25 | -14.97
0.26 | 0.1028 | 0.26 | 0.11711 | 0.26 | 0.01821 | 0.84 | 0.06966 | 0.81 | 0.06875 | 0.26 | -14.97
0.26 | 0.1024 | 0.26 | 0.11657 | 0.26 | 0.01801 | 0.85 | 0.06912 | 0.81 | 0.06819 | 0.26 | -14.97
0.26 | 0.102 | 0.26 | 0.11605 | 0.26 | 0.01779 | 0.85 | 0.06873 | 0.81 | 0.06783 | 0.26 | -14.97
0.27 | 0.1015 | 0.27 | 0.11558 | 0.27 | 0.01759 | 0.85 | 0.06834 | 0.82 | 0.06746 | 0.27 | -14.97
0.27 | 0.101 | 0.27 | 0.11515 | 0.27 | 0.01736 | 0.86 | 0.06793 | 0.82 | 0.06706 | 0.27 | -14.97
0.27 | 0.1005 | 0.27 | 0.11473 | 0.27 | 0.01709 | 0.86 | 0.06756 | 0.82 | 0.06668 | 0.27 | -14.97
0.28 | 0.09996 | 0.28 | 0.11425 | 0.28 | 0.01686 | 0.86 | 0.06717 | 0.83 | 0.06634 | 0.28 | -14.97
0.28 | 0.09952 | 0.28 | 0.11371 | 0.28 | 0.01666 | 0.87 | 0.06678 | 0.83 | 0.06599 | 0.28 | -14.97
0.28 | 0.09907 | 0.28 | 0.11315 | 0.28 | 0.01652 | 0.87 | 0.06639 | 0.83 | 0.06562 | 0.28 | -14.97
0.29 | 0.09865 | 0.29 | 0.11259 | 0.29 | 0.0164 | 0.87 | 0.06599 | 0.84 | 0.06524 | 0.29 | -14.97
0.29 | 0.09822 | 0.29 | 0.1121 | 0.29 | 0.01624 | 0.88 | 0.06541 | 0.84 | 0.06467 | 0.29 | -14.97
0.29 | 0.09776 | 0.29 | 0.11158 | 0.29 | 0.01607 | 0.88 | 0.06489 | 0.85 | 0.06416 | 0.29 | -14.97
0.3 | 0.09733 | 0.3 | 0.11109 | 0.3 | 0.0159 | 0.89 | 0.06455 | 0.85 | 0.06385 | 0.3 | -14.97
0.3 | 0.09688 | 0.3 | 0.11053 | 0.3 | 0.01572 | 0.89 | 0.0642 | 0.85 | 0.06351 | 0.3 | -14.97
0.3 | 0.09641 | 0.3 | 0.10996 | 0.3 | 0.01551 | 0.89 | 0.06385 | 0.86 | 0.06316 | 0.3 | -14.97
0.31 | 0.09595 | 0.31 | 0.10949 | 0.31 | 0.01532 | 0.9 | 0.0635 | 0.86 | 0.06279 | 0.31 | -14.97
0.31 | 0.09549 | 0.31 | 0.10902 | 0.31 | 0.01512 | 0.9 | 0.06317 | 0.86 | 0.06244 | 0.31 | -14.97
0.31 | 0.09505 | 0.31 | 0.10855 | 0.31 | 0.01491 | 0.9 | 0.06282 | 0.87 | 0.06211 | 0.31 | -14.97
0.32 | 0.09463 | 0.32 | 0.10806 | 0.32 | 0.01467 | 0.91 | 0.06245 | 0.87 | 0.0618 | 0.32 | -14.97
0.32 | 0.09423 | 0.32 | 0.10752 | 0.32 | 0.01446 | 0.91 | 0.06211 | 0.87 | 0.0615 | 0.32 | -14.97
0.32 | 0.09382 | 0.32 | 0.10693 | 0.32 | 0.01427 | 0.91 | 0.06179 | 0.88 | 0.06101 | 0.32 | -14.97
0.33 | 0.09343 | 0.33 | 0.10637 | 0.33 | 0.01408 | 0.92 | 0.06129 | 0.88 | 0.06054 | 0.33 | -14.97
0.33 | 0.09303 | 0.33 | 0.10585 | 0.33 | 0.01386 | 0.92 | 0.0608 | 0.89 | 0.06021 | 0.33 | -14.97
0.33 | 0.09262 | 0.33 | 0.10534 | 0.33 | 0.01363 | 0.93 | 0.06045 | 0.89 | 0.05988 | 0.33 | -14.97
0.34 | 0.09218 | 0.34 | 0.10484 | 0.34 | 0.01341 | 0.93 | 0.0601 | 0.89 | 0.05955 | 0.34 | -14.97
0.34 | 0.09171 | 0.34 | 0.10435 | 0.34 | 0.01323 | 0.93 | 0.05977 | 0.9 | 0.05921 | 0.34 | -14.97
0.34 | 0.09129 | 0.34 | 0.10386 | 0.34 | 0.01306 | 0.94 | 0.05947 | 0.9 | 0.05888 | 0.34 | -14.97
0.35 | 0.09088 | 0.35 | 0.10338 | 0.35 | 0.0129 | 0.94 | 0.05919 | 0.9 | 0.05854 | 0.35 | -14.97
0.35 | 0.09049 | 0.35 | 0.10291 | 0.35 | 0.0127 | 0.94 | 0.0589 | 0.91 | 0.05816 | 0.35 | -14.97
0.35 | 0.09008 | 0.35 | 0.10242 | 0.35 | 0.01253 | 0.95 | 0.05861 | 0.91 | 0.05781 | 0.35 | -14.97
0.36 | 0.08963 | 0.36 | 0.10192 | 0.36 | 0.01237 | 0.95 | 0.05835 | 0.91 | 0.05749 | 0.36 | -14.97
0.36 | 0.08917 | 0.36 | 0.10143 | 0.36 | 0.01222 | 0.96 | 0.05792 | 0.92 | 0.05711 | 0.36 | -14.97
0.36 | 0.08873 | 0.36 | 0.10096 | 0.36 | 0.01206 | 0.96 | 0.05748 | 0.92 | 0.05674 | 0.36 | -14.97
0.37 | 0.08831 | 0.37 | 0.10049 | 0.37 | 0.01185 | 0.96 | 0.0572 | 0.93 | 0.05642 | 0.37 | -14.97
0.37 | 0.08788 | 0.37 | 0.10001 | 0.37 | 0.01165 | 0.97 | 0.05693 | 0.93 | 0.0561 | 0.37 | -14.97
0.37 | 0.08746 | 0.37 | 0.09959 | 0.37 | 0.01147 | 0.97 | 0.05662 | 0.93 | 0.05579 | 0.37 | -14.98
0.38 | 0.08703 | 0.38 | 0.09912 | 0.38 | 0.01129 | 0.97 | 0.05628 | 0.94 | 0.05549 | 0.38 | -14.98
0.38 | 0.08662 | 0.38 | 0.09867 | 0.38 | 0.01113 | 0.98 | 0.05594 | 0.94 | 0.05515 | 0.38 | -14.98
0.38 | 0.08623 | 0.38 | 0.09822 | 0.38 | 0.01099 | 0.98 | 0.05563 | 0.94 | 0.05483 | 0.38 | -14.98
0.39 | 0.08582 | 0.39 | 0.09777 | 0.39 | 0.01083 | 0.98 | 0.05534 | 0.95 | 0.0545 | 0.39 | -14.98
0.39 | 0.08543 | 0.39 | 0.09732 | 0.39 | 0.01068 | 0.99 | 0.05505 | 0.95 | 0.05422 | 0.39 | -14.98
0.39 | 0.08505 | 0.39 | 0.09685 | 0.39 | 0.01053 | 0.99 | 0.05478 | 0.96 | 0.0538 | 0.39 | -14.98
0.4 | 0.08469 | 0.4 | 0.0964 | 0.4 | 0.01039 | 1 | 0.05437 | 0.96 | 0.05334 | 0.4 | -14.98
0.4 | 0.08434 | 0.4 | 0.0959 | 0.4 | 0.01026 | 1 | 0.05394 | 0.96 | 0.05304 | 0.4 | -14.98
0.4 | 0.084 | 0.4 | 0.09546 | 0.4 | 0.01017 | 1 | 0.05366 | 0.97 | 0.05272 | 0.4 | -14.98
0.41 | 0.08364 | 0.41 | 0.09498 | 0.41 | 0.01007 | 1.01 | 0.0534 | 0.97 | 0.05242 | 0.41 | -14.98
0.41 | 0.08325 | 0.41 | 0.09449 | 0.41 | 0.00998 | 1.01 | 0.05316 | 0.97 | 0.05215 | 0.41 | -14.98
0.41 | 0.08283 | 0.41 | 0.094 | 0.41 | 0.00985 | 1.01 | 0.05291 | 0.98 | 0.0519 | 0.41 | -14.98
0.42 | 0.08238 | 0.42 | 0.09355 | 0.42 | 0.0097 | 1.02 | 0.05268 | 0.98 | 0.05167 | 0.42 | -14.98
0.42 | 0.08195 | 0.42 | 0.09312 | 0.42 | 0.00953 | 1.02 | 0.05246 | 0.98 | 0.05141 | 0.42 | -14.98
0.42 | 0.08158 | 0.42 | 0.09274 | 0.42 | 0.00937 | 1.02 | 0.05224 | 0.99 | 0.05114 | 0.42 | -14.98
0.43 | 0.08123 | 0.43 | 0.09231 | 0.43 | 0.00922 | 1.03 | 0.05202 | 0.99 | 0.05088 | 0.43 | -14.98
0.43 | 0.08086 | 0.43 | 0.09184 | 0.43 | 0.00909 | 1.03 | 0.05164 | 1 | 0.05047 | 0.43 | -14.98
0.43 | 0.08049 | 0.43 | 0.09134 | 0.43 | 0.00896 | 1.04 | 0.05124 | 1 | 0.05003 | 0.43 | -14.98
0.44 | 0.08014 | 0.44 | 0.09085 | 0.44 | 0.00885 | 1.04 | 0.05095 | 1 | 0.04974 | 0.44 | -14.98
0.44 | 0.07978 | 0.44 | 0.09036 | 0.44 | 0.00877 | 1.04 | 0.05068 | 1.01 | 0.04947 | 0.44 | -14.98
0.44 | 0.07942 | 0.44 | 0.08991 | 0.44 | 0.00865 | 1.05 | 0.05042 | 1.01 | 0.04923 | 0.44 | -14.98
0.45 | 0.07907 | 0.45 | 0.08946 | 0.45 | 0.00848 | 1.05 | 0.05018 | 1.01 | 0.04899 | 0.45 | -14.98
0.45 | 0.07868 | 0.45 | 0.08903 | 0.45 | 0.00828 | 1.05 | 0.04996 | 1.02 | 0.04874 | 0.45 | -14.98
0.45 | 0.07827 | 0.45 | 0.0886 | 0.45 | 0.00812 | 1.06 | 0.04971 | 1.02 | 0.04851 | 0.45 | -14.98
0.46 | 0.07785 | 0.46 | 0.08818 | 0.46 | 0.008 | 1.06 | 0.04946 | 1.02 | 0.04828 | 0.46 | -14.98
0.46 | 0.07744 | 0.46 | 0.08773 | 0.46 | 0.00794 | 1.06 | 0.04924 | 1.03 | 0.04803 | 0.46 | -14.98
0.46 | 0.07705 | 0.46 | 0.08726 | 0.46 | 0.00788 | 1.07 | 0.049 | 1.03 | 0.04766 | 0.46 | -14.98
0.47 | 0.07666 | 0.47 | 0.08679 | 0.47 | 0.00777 | 1.07 | 0.04866 | 1.04 | 0.04728 | 0.47 | -14.98
0.47 | 0.07628 | 0.47 | 0.08636 | 0.47 | 0.00764 | 1.08 | 0.04832 | 1.04 | 0.04705 | 0.47 | -14.98
0.47 | 0.07593 | 0.47 | 0.08598 | 0.47 | 0.00754 | 1.08 | 0.04812 | 1.04 | 0.04682 | 0.47 | -14.98
0.48 | 0.07557 | 0.48 | 0.08557 | 0.48 | 0.00744 | 1.08 | 0.04791 | 1.05 | 0.04663 | 0.48 | -14.98
0.48 | 0.07523 | 0.48 | 0.08517 | 0.48 | 0.00738 | 1.09 | 0.04768 | 1.05 | 0.04642 | 0.48 | -14.98
0.48 | 0.07487 | 0.48 | 0.08474 | 0.48 | 0.00731 | 1.09 | 0.04743 | 1.05 | 0.04619 | 0.48 | -14.98
0.49 | 0.07451 | 0.49 | 0.08434 | 0.49 | 0.00721 | 1.09 | 0.04715 | 1.06 | 0.04592 | 0.49 | -14.98
0.49 | 0.07415 | 0.49 | 0.08393 | 0.49 | 0.0071 | 1.1 | 0.0469 | 1.06 | 0.04561 | 0.49 | -14.98
0.49 | 0.07379 | 0.49 | 0.08355 | 0.49 | 0.00701 | 1.1 | 0.04667 | 1.06 | 0.04533 | 0.49 | -14.98
0.5 | 0.07343 | 0.5 | 0.08317 | 0.5 | 0.00694 | 1.1 | 0.04646 | 1.07 | 0.04507 | 0.5 | -14.98
0.5 | 0.07311 | 0.5 | 0.08281 | 0.5 | 0.00685 | 1.11 | 0.04618 | 1.07 | 0.04471 | 0.5 | -14.98
0.5 | 0.0728 | 0.5 | 0.08241 | 0.5 | 0.00672 | 1.11 | 0.04587 | 1.08 | 0.04438 | 0.5 | -14.98
0.51 | 0.07246 | 0.51 | 0.08202 | 0.51 | 0.00656 | 1.12 | 0.0456 | 1.08 | 0.04417 | 0.51 | -14.98
0.51 | 0.07213 | 0.51 | 0.08162 | 0.51 | 0.00644 | 1.12 | 0.04533 | 1.08 | 0.044 | 0.51 | -14.98
0.51 | 0.07179 | 0.51 | 0.08117 | 0.51 | 0.00632 | 1.12 | 0.04509 | 1.09 | 0.04384 | 0.51 | -14.98
0.52 | 0.07145 | 0.52 | 0.08072 | 0.52 | 0.00623 | 1.13 | 0.04486 | 1.09 | 0.04365 | 0.52 | -14.98
0.52 | 0.07115 | 0.52 | 0.08032 | 0.52 | 0.00615 | 1.13 | 0.04465 | 1.09 | 0.04341 | 0.52 | -14.98
0.52 | 0.07084 | 0.52 | 0.07987 | 0.52 | 0.00604 | 1.13 | 0.04446 | 1.1 | 0.04317 | 0.52 | -14.98
0.53 | 0.07052 | 0.53 | 0.07944 | 0.53 | 0.00593 | 1.14 | 0.04426 | 1.1 | 0.04293 | 0.53 | -14.98
0.53 | 0.07019 | 0.53 | 0.07901 | 0.53 | 0.00586 | 1.14 | 0.04405 | 1.1 | 0.04272 | 0.53 | -14.98
0.53 | 0.06985 | 0.53 | 0.07859 | 0.53 | 0.00581 | 1.14 | 0.04387 | 1.11 | 0.04239 | 0.53 | -14.98
0.54 | 0.06955 | 0.54 | 0.07823 | 0.54 | 0.00575 | 1.15 | 0.04357 | 1.11 | 0.04204 | 0.54 | -14.98
0.54 | 0.06926 | 0.54 | 0.07789 | 0.54 | 0.00566 | 1.15 | 0.04325 | 1.12 | 0.04181 | 0.54 | -14.98
0.54 | 0.06895 | 0.54 | 0.07751 | 0.54 | 0.00558 | 1.16 | 0.04304 | 1.12 | 0.04161 | 0.54 | -14.98
0.55 | 0.06862 | 0.55 | 0.07715 | 0.55 | 0.00546 | 1.16 | 0.04285 | 1.12 | 0.04146 | 0.55 | -14.98
0.55 | 0.06826 | 0.55 | 0.07672 | 0.55 | 0.00533 | 1.16 | 0.04266 | 1.13 | 0.0413 | 0.55 | -14.98
0.55 | 0.0679 | 0.55 | 0.07632 | 0.55 | 0.0052 | 1.17 | 0.04253 | 1.13 | 0.04115 | 0.55 | -14.98
0.56 | 0.06756 | 0.56 | 0.07594 | 0.56 | 0.0051 | 1.17 | 0.0424 | 1.13 | 0.041 | 0.56 | -14.98
0.56 | 0.06722 | 0.56 | 0.07556 | 0.56 | 0.00504 | 1.17 | 0.04228 | 1.14 | 0.04082 | 0.56 | -14.98
0.56 | 0.06689 | 0.56 | 0.07517 | 0.56 | 0.00503 | 1.18 | 0.04213 | 1.14 | 0.04065 | 0.56 | -14.98
0.57 | 0.06656 | 0.57 | 0.07484 | 0.57 | 0.00501 | 1.18 | 0.04197 | 1.14 | 0.04045 | 0.57 | -14.98
0.57 | 0.06624 | 0.57 | 0.07445 | 0.57 | 0.00498 | 1.19 | 0.04167 | 1.15 | 0.04013 | 0.57 | -14.98
0.57 | 0.06593 | 0.57 | 0.0741 | 0.57 | 0.0049 | 1.19 | 0.04138 | 1.15 | 0.03984 | 0.57 | -14.98
0.58 | 0.0656 | 0.58 | 0.07374 | 0.58 | 0.00477 | 1.19 | 0.04119 | 1.16 | 0.03968 | 0.58 | -14.98
0.58 | 0.06524 | 0.58 | 0.07338 | 0.58 | 0.00467 | 1.2 | 0.04099 | 1.16 | 0.03955 | 0.58 | -14.98
0.58 | 0.06488 | 0.58 | 0.073 | 0.58 | 0.00457 | 1.2 | 0.0408 | 1.16 | 0.03941 | 0.58 | -14.98
0.59 | 0.06451 | 0.59 | 0.07264 | 0.59 | 0.00448 | 1.2 | 0.0406 | 1.17 | 0.03922 | 0.59 | -14.98
0.59 | 0.06419 | 0.59 | 0.07225 | 0.59 | 0.0044 | 1.21 | 0.04043 | 1.17 | 0.03906 | 0.59 | -14.98
0.59 | 0.0639 | 0.59 | 0.07187 | 0.59 | 0.00434 | 1.21 | 0.04028 | 1.17 | 0.0389 | 0.59 | -14.98
0.6 | 0.06364 | 0.6 | 0.07154 | 0.6 | 0.00428 | 1.21 | 0.04013 | 1.18 | 0.03874 | 0.6 | -14.98
0.6 | 0.06338 | 0.6 | 0.07122 | 0.6 | 0.00422 | 1.22 | 0.04 | 1.18 | 0.03857 | 0.6 | -14.98
0.6 | 0.06309 | 0.6 | 0.07088 | 0.6 | 0.00415 | 1.22 | 0.03987 | 1.19 | 0.03827 | 0.6 | -14.98
0.61 | 0.06279 | 0.61 | 0.07057 | 0.61 | 0.00405 | 1.23 | 0.03964 | 1.19 | 0.03797 | 0.61 | -14.98
0.61 | 0.06248 | 0.61 | 0.07028 | 0.61 | 0.00393 | 1.23 | 0.0394 | 1.19 | 0.03781 | 0.61 | -14.98
0.61 | 0.06218 | 0.61 | 0.06994 | 0.61 | 0.00383 | 1.23 | 0.03921 | 1.2 | 0.03767 | 0.61 | -14.98
0.62 | 0.06191 | 0.62 | 0.0696 | 0.62 | 0.00374 | 1.24 | 0.03898 | 1.2 | 0.03754 | 0.62 | -14.98
0.62 | 0.06163 | 0.62 | 0.06924 | 0.62 | 0.00364 | 1.24 | 0.03877 | 1.2 | 0.03742 | 0.62 | -14.98
0.62 | 0.06136 | 0.62 | 0.06886 | 0.62 | 0.00357 | 1.24 | 0.03857 | 1.21 | 0.03733 | 0.62 | -14.98
0.63 | 0.06107 | 0.63 | 0.06853 | 0.63 | 0.00352 | 1.25 | 0.03841 | 1.21 | 0.03724 | 0.63 | -14.98
0.63 | 0.06077 | 0.63 | 0.06814 | 0.63 | 0.00349 | 1.25 | 0.03827 | 1.21 | 0.03709 | 0.63 | -14.98
0.63 | 0.0605 | 0.63 | 0.06778 | 0.63 | 0.00343 | 1.25 | 0.03816 | 1.22 | 0.03692 | 0.63 | -14.98
0.64 | 0.06025 | 0.64 | 0.06745 | 0.64 | 0.00335 | 1.26 | 0.03806 | 1.22 | 0.03673 | 0.64 | -14.98
0.64 | 0.05999 | 0.64 | 0.06709 | 0.64 | 0.00328 | 1.26 | 0.03786 | 1.23 | 0.03653 | 0.64 | -14.98
0.64 | 0.05971 | 0.64 | 0.06671 | 0.64 | 0.00322 | 1.27 | 0.03767 | 1.23 | 0.03631 | 0.64 | -14.98
0.65 | 0.0594 | 0.65 | 0.06637 | 0.65 | 0.00316 | 1.27 | 0.03752 | 1.23 | 0.03616 | 0.65 | -14.98
0.65 | 0.0591 | 0.65 | 0.06603 | 0.65 | 0.0031 | 1.27 | 0.03738 | 1.24 | 0.03598 | 0.65 | -14.98
0.65 | 0.0588 | 0.65 | 0.06574 | 0.65 | 0.00302 | 1.28 | 0.03724 | 1.24 | 0.03582 | 0.65 | -14.98
0.66 | 0.05851 | 0.66 | 0.06545 | 0.66 | 0.00293 | 1.28 | 0.03712 | 1.24 | 0.03568 | 0.66 | -14.98
0.66 | 0.05821 | 0.66 | 0.06518 | 0.66 | 0.00285 | 1.28 | 0.03702 | 1.25 | 0.03552 | 0.66 | -14.98
0.66 | 0.05789 | 0.66 | 0.06489 | 0.66 | 0.00278 | 1.29 | 0.03692 | 1.25 | 0.03536 | 0.66 | -14.98
0.67 | 0.05757 | 0.67 | 0.06457 | 0.67 | 0.00269 | 1.29 | 0.03682 | 1.25 | 0.0352 | 0.67 | -14.98
0.67 | 0.05728 | 0.67 | 0.06426 | 0.67 | 0.00262 | 1.29 | 0.03675 | 1.26 | 0.03507 | 0.67 | -14.98
0.67 | 0.05703 | 0.67 | 0.06394 | 0.67 | 0.00257 | 1.3 | 0.03655 | 1.26 | 0.03491 | 0.67 | -14.98
0.68 | 0.05682 | 0.68 | 0.06363 | 0.68 | 0.0025 | 1.3 | 0.03639 | 1.27 | 0.03473 | 0.68 | -14.98
0.68 | 0.0566 | 0.68 | 0.06331 | 0.68 | 0.00243 | 1.31 | 0.03626 | 1.27 | 0.03461 | 0.68 | -14.98
0.68 | 0.05634 | 0.68 | 0.063 | 0.68 | 0.00239 | 1.31 | 0.03614 | 1.27 | 0.03448 | 0.68 | -14.98
0.69 | 0.05603 | 0.69 | 0.06269 | 0.69 | 0.00236 | 1.31 | 0.036 | 1.28 | 0.03437 | 0.69 | -14.98
0.69 | 0.05571 | 0.69 | 0.06235 | 0.69 | 0.00231 | 1.32 | 0.03586 | 1.28 | 0.03425 | 0.69 | -14.98
0.69 | 0.05542 | 0.69 | 0.06201 | 0.69 | 0.00226 | 1.32 | 0.03573 | 1.28 | 0.03408 | 0.69 | -14.98
0.7 | 0.05515 | 0.7 | 0.06172 | 0.7 | 0.00219 | 1.32 | 0.03561 | 1.29 | 0.03391 | 0.7 | -14.98
0.7 | 0.0549 | 0.7 | 0.06141 | 0.7 | 0.00211 | 1.33 | 0.03548 | 1.29 | 0.03376 | 0.7 | -14.98
0.7 | 0.05464 | 0.7 | 0.06114 | 0.7 | 0.00207 | 1.33 | 0.03538 | 1.29 | 0.0336 | 0.7 | -14.98
0.71 | 0.05439 | 0.71 | 0.06084 | 0.71 | 0.00204 | 1.33 | 0.03528 | 1.3 | 0.03344 | 0.71 | -14.98
0.71 | 0.05413 | 0.71 | 0.06053 | 0.71 | 0.00198 | 1.34 | 0.03512 | 1.3 | 0.03327 | 0.71 | -14.98
0.71 | 0.05387 | 0.71 | 0.06019 | 0.71 | 0.00194 | 1.34 | 0.03493 | 1.31 | 0.03313 | 0.71 | -14.98
0.72 | 0.05362 | 0.72 | 0.05986 | 0.72 | 0.00186 | 1.35 | 0.03481 | 1.31 | 0.033 | 0.72 | -14.98
0.72 | 0.05334 | 0.72 | 0.05956 | 0.72 | 0.00179 | 1.35 | 0.03471 | 1.31 | 0.03289 | 0.72 | -14.98
0.72 | 0.05308 | 0.72 | 0.05927 | 0.72 | 0.00173 | 1.35 | 0.03465 | 1.32 | 0.03283 | 0.72 | -14.98
0.73 | 0.05282 | 0.73 | 0.05898 | 0.73 | 0.00167 | 1.36 | 0.03459 | 1.32 | 0.03279 | 0.73 | -14.98
0.73 | 0.05256 | 0.73 | 0.05869 | 0.73 | 0.0016 | 1.36 | 0.03451 | 1.32 | 0.03274 | 0.73 | -14.98
0.73 | 0.05231 | 0.73 | 0.05842 | 0.73 | 0.00154 | 1.36 | 0.03437 | 1.33 | 0.03266 | 0.73 | -14.99
0.74 | 0.05208 | 0.74 | 0.05815 | 0.74 | 0.00146 | 1.37 | 0.03424 | 1.33 | 0.03256 | 0.74 | -14.99
0.74 | 0.05185 | 0.74 | 0.05788 | 0.74 | 0.00137 | 1.37 | 0.03411 | 1.33 | 0.03247 | 0.74 | -14.99
0.74 | 0.05164 | 0.74 | 0.05761 | 0.74 | 0.00128 | 1.38 | 0.03392 | 1.34 | 0.03228 | 0.74 | -14.99
0.75 | 0.05143 | 0.75 | 0.05734 | 0.75 | 0.00122 | 1.38 | 0.03379 | 1.34 | 0.03212 | 0.75 | -14.99
0.75 | 0.05118 | 0.75 | 0.05705 | 0.75 | 0.00116 | 1.38 | 0.03373 | 1.35 | 0.03205 | 0.75 | -14.99
0.75 | 0.05094 | 0.75 | 0.05678 | 0.75 | 0.00113 | 1.39 | 0.03364 | 1.35 | 0.03197 | 0.75 | -14.99
0.76 | 0.05069 | 0.76 | 0.05651 | 0.76 | 0.0011 | 1.39 | 0.03358 | 1.35 | 0.03188 | 0.76 | -14.99
0.76 | 0.05042 | 0.76 | 0.05619 | 0.76 | 0.00104 | 1.39 | 0.03353 | 1.36 | 0.03179 | 0.76 | -14.99
0.76 | 0.05015 | 0.76 | 0.0559 | 0.76 | 0.000966218 | 1.4 | 0.03345 | 1.36 | 0.03169 | 0.76 | -14.99
0.77 | 0.04991 | 0.77 | 0.05563 | 0.77 | 0.000895487 | 1.4 | 0.03334 | 1.36 | 0.03163 | 0.77 | -14.99
0.77 | 0.0497 | 0.77 | 0.05534 | 0.77 | 0.000807503 | 1.4 | 0.03323 | 1.37 | 0.03158 | 0.77 | -14.99
0.77 | 0.0495 | 0.77 | 0.05503 | 0.77 | 0.000735359 | 1.41 | 0.03309 | 1.37 | 0.03148 | 0.77 | -14.99
0.78 | 0.04928 | 0.78 | 0.05471 | 0.78 | 0.000693788 | 1.41 | 0.03296 | 1.38 | 0.03135 | 0.78 | -14.99
0.78 | 0.04903 | 0.78 | 0.0544 | 0.78 | 0.000673205 | 1.42 | 0.03275 | 1.38 | 0.03124 | 0.78 | -14.99
0.78 | 0.04875 | 0.78 | 0.05413 | 0.78 | 0.000661601 | 1.42 | 0.03257 | 1.38 | 0.0312 | 0.78 | -14.99
0.79 | 0.04847 | 0.79 | 0.05393 | 0.79 | 0.000626286 | 1.42 | 0.03251 | 1.39 | 0.03114 | 0.79 | -14.99
0.79 | 0.04824 | 0.79 | 0.0537 | 0.79 | 0.000561408 | 1.43 | 0.03246 | 1.39 | 0.03106 | 0.79 | -14.99
0.79 | 0.04802 | 0.79 | 0.05348 | 0.79 | 0.000510857 | 1.43 | 0.03242 | 1.39 | 0.03094 | 0.79 | -14.99
0.8 | 0.0478 | 0.8 | 0.05319 | 0.8 | 0.000503087 | 1.43 | 0.03236 | 1.4 | 0.03086 | 0.8 | -14.99
0.8 | 0.04756 | 0.8 | 0.05289 | 0.8 | 0.000513783 | 1.44 | 0.03228 | 1.4 | 0.03079 | 0.8 | -14.99
0.8 | 0.04732 | 0.8 | 0.05256 | 0.8 | 0.000538301 | 1.44 | 0.03218 | 1.4 | 0.0307 | 0.8 | -14.99
0.81 | 0.04709 | 0.81 | 0.05226 | 0.81 | 0.000506922 | 1.44 | 0.03209 | 1.41 | 0.0306 | 0.81 | -14.99
0.81 | 0.04686 | 0.81 | 0.05199 | 0.81 | 0.000441538 | 1.45 | 0.03203 | 1.41 | 0.03048 | 0.81 | -14.99
0.81 | 0.04663 | 0.81 | 0.05177 | 0.81 | 0.000388667 | 1.45 | 0.03189 | 1.42 | 0.03032 | 0.81 | -14.99
0.82 | 0.04641 | 0.82 | 0.05155 | 0.82 | 0.000307039 | 1.46 | 0.03176 | 1.42 | 0.03017 | 0.82 | -14.99
0.82 | 0.04621 | 0.82 | 0.05137 | 0.82 | 0.000239638 | 1.46 | 0.03166 | 1.42 | 0.03009 | 0.82 | -14.99
0.82 | 0.04598 | 0.82 | 0.05114 | 0.82 | 0.000176474 | 1.46 | 0.03158 | 1.43 | 0.03002 | 0.82 | -14.99
0.83 | 0.04575 | 0.83 | 0.05089 | 0.83 | 0.000116943 | 1.47 | 0.03149 | 1.43 | 0.02996 | 0.83 | -14.99
0.83 | 0.04549 | 0.83 | 0.0506 | 0.83 | 5.80074e-05 | 1.47 | 0.03142 | 1.43 | 0.02988 | 0.83 | -14.99
0.83 | 0.04525 | 0.83 | 0.05031 | 0.83 | 2.03414e-05 | 1.47 | 0.03134 | 1.44 | 0.02979 | 0.83 | -14.99
0.84 | 0.04502 | 0.84 | 0.05002 | 0.84 | -2.60524e-05 | 1.48 | 0.03124 | 1.44 | 0.02968 | 0.84 | -14.99
0.84 | 0.04481 | 0.84 | 0.04975 | 0.84 | -8.29701e-05 | 1.48 | 0.03116 | 1.44 | 0.02958 | 0.84 | -14.99
0.84 | 0.04463 | 0.84 | 0.04952 | 0.84 | -0.000139343 | 1.48 | 0.03108 | 1.45 | 0.02948 | 0.84 | -14.99
0.85 | 0.04442 | 0.85 | 0.04928 | 0.85 | -0.000218549 | 1.49 | 0.03098 | 1.45 | 0.02932 | 0.85 | -14.99
0.85 | 0.04419 | 0.85 | 0.04903 | 0.85 | -0.000277979 | 1.49 | 0.03088 | 1.46 | 0.0292 | 0.85 | -14.99
0.85 | 0.04395 | 0.85 | 0.04878 | 0.85 | -0.000307241 | 1.5 | 0.03081 | 1.46 | 0.02913 | 0.85 | -14.99
0.86 | 0.04372 | 0.86 | 0.04851 | 0.86 | -0.000358296 | 1.5 | 0.03074 | 1.46 | 0.02908 | 0.86 | -14.99
0.86 | 0.04353 | 0.86 | 0.04829 | 0.86 | -0.000403499 | 1.5 | 0.03064 | 1.47 | 0.02903 | 0.86 | -14.99
0.86 | 0.04335 | 0.86 | 0.04804 | 0.86 | -0.000430843 | 1.51 | 0.03055 | 1.47 | 0.02898 | 0.86 | -14.99
0.87 | 0.04314 | 0.87 | 0.04779 | 0.87 | -0.000465855 | 1.51 | 0.03048 | 1.47 | 0.02889 | 0.87 | -14.99
0.87 | 0.04292 | 0.87 | 0.04757 | 0.87 | -0.000536687 | 1.51 | 0.03043 | 1.48 | 0.02879 | 0.87 | -14.99
0.87 | 0.04268 | 0.87 | 0.04735 | 0.87 | -0.000622048 | 1.52 | 0.03039 | 1.48 | 0.02869 | 0.87 | -14.99
0.88 | 0.04245 | 0.88 | 0.04717 | 0.88 | -0.000698833 | 1.52 | 0.03031 | 1.48 | 0.0286 | 0.88 | -14.99
0.88 | 0.04223 | 0.88 | 0.04701 | 0.88 | -0.000744541 | 1.52 | 0.03019 | 1.49 | 0.02857 | 0.88 | -14.99
0.88 | 0.04203 | 0.88 | 0.04681 | 0.88 | -0.000789341 | 1.53 | 0.03003 | 1.49 | 0.0285 | 0.88 | -14.99
0.89 | 0.0418 | 0.89 | 0.04658 | 0.89 | -0.000838479 | 1.53 | 0.02989 | 1.5 | 0.0284 | 0.89 | -14.99
0.89 | 0.04161 | 0.89 | 0.04631 | 0.89 | -0.000869758 | 1.54 | 0.02984 | 1.5 | 0.02829 | 0.89 | -14.99
0.89 | 0.04141 | 0.89 | 0.04607 | 0.89 | -0.000925556 | 1.54 | 0.02979 | 1.5 | 0.0282 | 0.89 | -14.99
0.9 | 0.04122 | 0.9 | 0.04584 | 0.9 | -0.000966319 | 1.54 | 0.02974 | 1.51 | 0.02814 | 0.9 | -14.99
0.9 | 0.04102 | 0.9 | 0.04564 | 0.9 | -0.000971566 | 1.55 | 0.02972 | 1.51 | 0.02813 | 0.9 | -14.99
0.9 | 0.04081 | 0.9 | 0.04546 | 0.9 | -0.00101 | 1.55 | 0.02964 | 1.51 | 0.0281 | 0.9 | -14.99
0.91 | 0.04062 | 0.91 | 0.04526 | 0.91 | -0.00107 | 1.55 | 0.02957 | 1.52 | 0.02807 | 0.91 | -14.99
0.91 | 0.04043 | 0.91 | 0.04505 | 0.91 | -0.00113 | 1.56 | 0.02951 | 1.52 | 0.02801 | 0.91 | -14.99
0.91 | 0.04023 | 0.91 | 0.04483 | 0.91 | -0.00119 | 1.56 | 0.02943 | 1.52 | 0.02792 | 0.91 | -14.99
0.92 | 0.04004 | 0.92 | 0.04461 | 0.92 | -0.00123 | 1.56 | 0.0294 | 1.53 | 0.02782 | 0.92 | -14.99
0.92 | 0.03985 | 0.92 | 0.04438 | 0.92 | -0.00124 | 1.57 | 0.02934 | 1.53 | 0.02775 | 0.92 | -14.99
0.92 | 0.03964 | 0.92 | 0.04422 | 0.92 | -0.00123 | 1.57 | 0.02924 | 1.54 | 0.02772 | 0.92 | -14.99
0.93 | 0.03945 | 0.93 | 0.04404 | 0.93 | -0.00121 | 1.58 | 0.02918 | 1.54 | 0.02768 | 0.93 | -14.99
0.93 | 0.03926 | 0.93 | 0.04384 | 0.93 | -0.00117 | 1.58 | 0.02909 | 1.54 | 0.02765 | 0.93 | -14.99
0.93 | 0.03905 | 0.93 | 0.04362 | 0.93 | -0.00118 | 1.58 | 0.02902 | 1.55 | 0.02764 | 0.93 | -14.99
0.94 | 0.03885 | 0.94 | 0.04339 | 0.94 | -0.00123 | 1.59 | 0.02897 | 1.55 | 0.02758 | 0.94 | -14.99
0.94 | 0.03868 | 0.94 | 0.04317 | 0.94 | -0.00129 | 1.59 | 0.02893 | 1.55 | 0.0275 | 0.94 | -14.99
0.94 | 0.03849 | 0.94 | 0.04297 | 0.94 | -0.00138 | 1.59 | 0.02887 | 1.56 | 0.02744 | 0.94 | -14.99
0.95 | 0.03829 | 0.95 | 0.04281 | 0.95 | -0.00144 | 1.6 | 0.02882 | 1.56 | 0.02739 | 0.95 | -14.99
0.95 | 0.03806 | 0.95 | 0.04263 | 0.95 | -0.0015 | 1.6 | 0.02878 | 1.56 | 0.02736 | 0.95 | -14.99
0.95 | 0.03783 | 0.95 | 0.04245 | 0.95 | -0.00155 | 1.61 | 0.02869 | 1.57 | 0.02732 | 0.95 | -14.99
0.96 | 0.03764 | 0.96 | 0.04229 | 0.96 | -0.0016 | 1.61 | 0.0286 | 1.57 | 0.02726 | 0.96 | -14.99
0.96 | 0.03745 | 0.96 | 0.04209 | 0.96 | -0.00165 | 1.61 | 0.02851 | 1.58 | 0.02723 | 0.96 | -14.99
0.96 | 0.03726 | 0.96 | 0.04189 | 0.96 | -0.0017 | 1.62 | 0.02847 | 1.58 | 0.02719 | 0.96 | -14.99
0.97 | 0.03706 | 0.97 | 0.04171 | 0.97 | -0.00173 | 1.62 | 0.02844 | 1.58 | 0.02715 | 0.97 | -14.99
0.97 | 0.03683 | 0.97 | 0.04148 | 0.97 | -0.00173 | 1.62 | 0.02838 | 1.59 | 0.0271 | 0.97 | -14.99
0.97 | 0.03663 | 0.97 | 0.0413 | 0.97 | -0.0017 | 1.63 | 0.02833 | 1.59 | 0.02702 | 0.97 | -14.99
0.98 | 0.03641 | 0.98 | 0.04108 | 0.98 | -0.0017 | 1.63 | 0.02829 | 1.59 | 0.02701 | 0.98 | -14.99
0.98 | 0.03622 | 0.98 | 0.04088 | 0.98 | -0.00171 | 1.63 | 0.02826 | 1.6 | 0.02698 | 0.98 | -14.99
0.98 | 0.03605 | 0.98 | 0.0407 | 0.98 | -0.00172 | 1.64 | 0.02824 | 1.6 | 0.02693 | 0.98 | -14.99
0.99 | 0.0359 | 0.99 | 0.04052 | 0.99 | -0.00176 | 1.64 | 0.02819 | 1.61 | 0.0268 | 0.99 | -14.99
0.99 | 0.03574 | 0.99 | 0.04034 | 0.99 | -0.00177 | 1.65 | 0.02807 | 1.61 | 0.02666 | 0.99 | -14.99
0.99 | 0.03555 | 0.99 | 0.04018 | 0.99 | -0.00177 | 1.65 | 0.02797 | 1.61 | 0.02662 | 0.99 | -14.99
1 | 0.03534 | 1 | 0.03998 | 1 | -0.00177 | 1.65 | 0.02793 | 1.62 | 0.02659 | 1 | -14.99
1 | 0.03511 | 1 | 0.0398 | 1 | -0.00179 | 1.66 | 0.02791 | 1.62 | 0.02656 | 1 | -14.99
1 | 0.03492 | 1 | 0.0396 | 1 | -0.00183 | 1.66 | 0.02788 | 1.62 | 0.02654 | 1 | -14.99
1.01 | 0.03476 | 1.01 | 0.03942 | 1.01 | -0.00189 | 1.66 | 0.02787 | 1.63 | 0.0265 | 1.01 | -14.99
1.01 | 0.03457 | 1.01 | 0.03924 | 1.01 | -0.00193 | 1.67 | 0.0278 | 1.63 | 0.02647 | 1.01 | -14.99
1.01 | 0.03438 | 1.01 | 0.03904 | 1.01 | -0.00198 | 1.67 | 0.0277 | 1.63 | 0.02645 | 1.01 | -14.99
1.02 | 0.03422 | 1.02 | 0.03886 | 1.02 | -0.00202 | 1.67 | 0.0276 | 1.64 | 0.02645 | 1.02 | -14.99
1.02 | 0.03408 | 1.02 | 0.0387 | 1.02 | -0.00207 | 1.68 | 0.02753 | 1.64 | 0.02643 | 1.02 | -14.99
1.02 | 0.03395 | 1.02 | 0.03854 | 1.02 | -0.0021 | 1.68 | 0.02749 | 1.65 | 0.02635 | 1.02 | -14.99
1.03 | 0.03382 | 1.03 | 0.03841 | 1.03 | -0.00212 | 1.69 | 0.02745 | 1.65 | 0.02623 | 1.03 | -14.99
1.03 | 0.03366 | 1.03 | 0.03823 | 1.03 | -0.00216 | 1.69 | 0.02737 | 1.65 | 0.02618 | 1.03 | -14.99
1.03 | 0.03348 | 1.03 | 0.03805 | 1.03 | -0.00221 | 1.69 | 0.02728 | 1.66 | 0.02616 | 1.03 | -14.99
1.04 | 0.0333 | 1.04 | 0.03787 | 1.04 | -0.00226 | 1.7 | 0.02722 | 1.66 | 0.02615 | 1.04 | -14.99
1.04 | 0.03314 | 1.04 | 0.03771 | 1.04 | -0.00228 | 1.7 | 0.02718 | 1.66 | 0.02616 | 1.04 | -14.99
1.04 | 0.03297 | 1.04 | 0.03753 | 1.04 | -0.00228 | 1.7 | 0.02717 | 1.67 | 0.02618 | 1.04 | -14.99
1.05 | 0.0328 | 1.05 | 0.03737 | 1.05 | -0.00227 | 1.71 | 0.02718 | 1.67 | 0.02618 | 1.05 | -14.99
1.05 | 0.03265 | 1.05 | 0.03724 | 1.05 | -0.00227 | 1.71 | 0.02714 | 1.67 | 0.02616 | 1.05 | -14.99
1.05 | 0.03248 | 1.05 | 0.0371 | 1.05 | -0.00227 | 1.71 | 0.0271 | 1.68 | 0.02614 | 1.05 | -14.99
1.06 | 0.03232 | 1.06 | 0.03695 | 1.06 | -0.00227 | 1.72 | 0.027 | 1.68 | 0.02605 | 1.06 | -14.99
1.06 | 0.03215 | 1.06 | 0.03677 | 1.06 | -0.00229 | 1.72 | 0.0269 | 1.69 | 0.02596 | 1.06 | -14.99
1.06 | 0.032 | 1.06 | 0.03659 | 1.06 | -0.00233 | 1.73 | 0.02686 | 1.69 | 0.02594 | 1.06 | -14.99
1.07 | 0.03186 | 1.07 | 0.03639 | 1.07 | -0.00236 | 1.73 | 0.02684 | 1.69 | 0.02592 | 1.07 | -14.99
1.07 | 0.03172 | 1.07 | 0.03621 | 1.07 | -0.00239 | 1.73 | 0.02682 | 1.7 | 0.0259 | 1.07 | -14.99
1.07 | 0.03158 | 1.07 | 0.036 | 1.07 | -0.00242 | 1.74 | 0.02681 | 1.7 | 0.02586 | 1.07 | -14.99
1.08 | 0.03141 | 1.08 | 0.03585 | 1.08 | -0.00246 | 1.74 | 0.02676 | 1.7 | 0.02578 | 1.08 | -14.99
1.08 | 0.03122 | 1.08 | 0.03567 | 1.08 | -0.0025 | 1.74 | 0.02674 | 1.71 | 0.02573 | 1.08 | -14.99
1.08 | 0.03102 | 1.08 | 0.03549 | 1.08 | -0.00252 | 1.75 | 0.02671 | 1.71 | 0.02568 | 1.08 | -14.99
1.09 | 0.03083 | 1.09 | 0.03531 | 1.09 | -0.00252 | 1.75 | 0.02667 | 1.71 | 0.02565 | 1.09 | -14.99
1.09 | 0.03068 | 1.09 | 0.03517 | 1.09 | -0.0025 | 1.75 | 0.02663 | 1.72 | 0.02562 | 1.09 | -14.99
1.09 | 0.03053 | 1.09 | 0.03502 | 1.09 | -0.00248 | 1.76 | 0.02655 | 1.72 | 0.02555 | 1.09 | -14.99
1.1 | 0.03038 | 1.1 | 0.03484 | 1.1 | -0.00245 | 1.76 | 0.02646 | 1.73 | 0.02551 | 1.1 | -14.99
1.1 | 0.03024 | 1.1 | 0.03466 | 1.1 | -0.00245 | 1.77 | 0.02641 | 1.73 | 0.02549 | 1.1 | -14.99
1.1 | 0.0301 | 1.1 | 0.03454 | 1.1 | -0.00244 | 1.77 | 0.0264 | 1.73 | 0.02548 | 1.1 | -14.99
1.11 | 0.02998 | 1.11 | 0.03445 | 1.11 | -0.0024 | 1.77 | 0.02636 | 1.74 | 0.02547 | 1.11 | -14.99
1.11 | 0.02984 | 1.11 | 0.03436 | 1.11 | -0.0024 | 1.78 | 0.02634 | 1.74 | 0.02547 | 1.11 | -14.99
1.11 | 0.02969 | 1.11 | 0.03425 | 1.11 | -0.00243 | 1.78 | 0.02632 | 1.74 | 0.02546 | 1.11 | -14.99
1.12 | 0.02956 | 1.12 | 0.03412 | 1.12 | -0.00245 | 1.78 | 0.0263 | 1.75 | 0.02546 | 1.12 | -14.99
1.12 | 0.02942 | 1.12 | 0.03396 | 1.12 | -0.00248 | 1.79 | 0.02629 | 1.75 | 0.02546 | 1.12 | -14.99
1.12 | 0.02928 | 1.12 | 0.0338 | 1.12 | -0.00249 | 1.79 | 0.02629 | 1.75 | 0.02542 | 1.12 | -14.99
1.13 | 0.02913 | 1.13 | 0.03362 | 1.13 | -0.00251 | 1.8 | 0.02623 | 1.76 | 0.02534 | 1.13 | -14.99
1.13 | 0.02897 | 1.13 | 0.03342 | 1.13 | -0.00256 | 1.8 | 0.02618 | 1.76 | 0.02527 | 1.13 | -14.99
1.13 | 0.0288 | 1.13 | 0.0332 | 1.13 | -0.00264 | 1.8 | 0.02613 | 1.77 | 0.02524 | 1.13 | -14.99
1.14 | 0.02867 | 1.14 | 0.03302 | 1.14 | -0.00271 | 1.81 | 0.02607 | 1.77 | 0.0252 | 1.14 | -14.99
1.14 | 0.02858 | 1.14 | 0.03284 | 1.14 | -0.00275 | 1.81 | 0.026 | 1.77 | 0.0252 | 1.14 | -14.99
1.14 | 0.02849 | 1.14 | 0.0327 | 1.14 | -0.00278 | 1.81 | 0.0259 | 1.78 | 0.02523 | 1.14 | -14.99
1.15 | 0.02842 | 1.15 | 0.03257 | 1.15 | -0.00282 | 1.82 | 0.02583 | 1.78 | 0.02523 | 1.15 | -14.99
1.15 | 0.02831 | 1.15 | 0.03248 | 1.15 | -0.00282 | 1.82 | 0.02579 | 1.78 | 0.02517 | 1.15 | -14.99
1.15 | 0.02816 | 1.15 | 0.03232 | 1.15 | -0.00282 | 1.82 | 0.02575 | 1.79 | 0.02509 | 1.15 | -14.99
1.16 | 0.02802 | 1.16 | 0.03219 | 1.16 | -0.0028 | 1.83 | 0.02575 | 1.79 | 0.02502 | 1.16 | -14.99
1.16 | 0.02788 | 1.16 | 0.03203 | 1.16 | -0.0028 | 1.83 | 0.02574 | 1.8 | 0.02496 | 1.16 | -14.99
1.16 | 0.02777 | 1.16 | 0.03185 | 1.16 | -0.00281 | 1.84 | 0.02568 | 1.8 | 0.02494 | 1.16 | -14.99
1.17 | 0.02767 | 1.17 | 0.03174 | 1.17 | -0.0028 | 1.84 | 0.02565 | 1.8 | 0.0249 | 1.17 | -14.99
1.17 | 0.02757 | 1.17 | 0.03165 | 1.17 | -0.00278 | 1.84 | 0.02561 | 1.81 | 0.02487 | 1.17 | -14.99
1.17 | 0.02744 | 1.17 | 0.03156 | 1.17 | -0.00278 | 1.85 | 0.02558 | 1.81 | 0.02482 | 1.17 | -14.99
1.18 | 0.02731 | 1.18 | 0.03147 | 1.18 | -0.00279 | 1.85 | 0.02555 | 1.81 | 0.02478 | 1.18 | -14.99
1.18 | 0.02717 | 1.18 | 0.03135 | 1.18 | -0.00281 | 1.85 | 0.0255 | 1.82 | 0.02475 | 1.18 | -14.99
1.18 | 0.02703 | 1.18 | 0.0312 | 1.18 | -0.00283 | 1.86 | 0.02545 | 1.82 | 0.02474 | 1.18 | -14.99
1.19 | 0.02691 | 1.19 | 0.03104 | 1.19 | -0.00284 | 1.86 | 0.02536 | 1.82 | 0.0247 | 1.19 | -14.99
1.19 | 0.02682 | 1.19 | 0.03093 | 1.19 | -0.00283 | 1.86 | 0.02529 | 1.83 | 0.02466 | 1.19 | -14.99
1.19 | 0.0267 | 1.19 | 0.03084 | 1.19 | -0.00282 | 1.87 | 0.02522 | 1.83 | 0.0246 | 1.19 | -14.99
1.2 | 0.02658 | 1.2 | 0.03077 | 1.2 | -0.00283 | 1.87 | 0.02515 | 1.84 | 0.02455 | 1.2 | -14.99
1.2 | 0.02641 | 1.2 | 0.03066 | 1.2 | -0.00286 | 1.88 | 0.02513 | 1.84 | 0.02452 | 1.2 | -14.99
1.2 | 0.02622 | 1.2 | 0.0305 | 1.2 | -0.00292 | 1.88 | 0.02511 | 1.84 | 0.02449 | 1.2 | -14.99
1.21 | 0.02607 | 1.21 | 0.03032 | 1.21 | -0.00296 | 1.88 | 0.02508 | 1.85 | 0.02445 | 1.21 | -14.99
1.21 | 0.02593 | 1.21 | 0.03014 | 1.21 | -0.00298 | 1.89 | 0.02503 | 1.85 | 0.02442 | 1.21 | -14.99
1.21 | 0.0258 | 1.21 | 0.02998 | 1.21 | -0.00297 | 1.89 | 0.02498 | 1.85 | 0.02439 | 1.21 | -14.99
1.22 | 0.02568 | 1.22 | 0.02989 | 1.22 | -0.00297 | 1.89 | 0.02498 | 1.86 | 0.02434 | 1.22 | -14.99
1.22 | 0.02557 | 1.22 | 0.0298 | 1.22 | -0.00294 | 1.9 | 0.02502 | 1.86 | 0.02432 | 1.22 | -14.99
1.22 | 0.02548 | 1.22 | 0.02967 | 1.22 | -0.00292 | 1.9 | 0.02504 | 1.86 | 0.02428 | 1.22 | -14.99
1.23 | 0.0254 | 1.23 | 0.02953 | 1.23 | -0.00294 | 1.9 | 0.02504 | 1.87 | 0.02423 | 1.23 | -14.99
1.23 | 0.02528 | 1.23 | 0.02938 | 1.23 | -0.00298 | 1.91 | 0.02499 | 1.87 | 0.02416 | 1.23 | -14.99
1.23 | 0.02514 | 1.23 | 0.02924 | 1.23 | -0.00302 | 1.91 | 0.02489 | 1.88 | 0.02413 | 1.23 | -14.99
1.24 | 0.02501 | 1.24 | 0.02913 | 1.24 | -0.00304 | 1.92 | 0.02485 | 1.88 | 0.02414 | 1.24 | -14.99
1.24 | 0.0249 | 1.24 | 0.02902 | 1.24 | -0.00305 | 1.92 | 0.0248 | 1.88 | 0.02414 | 1.24 | -14.99
1.24 | 0.02483 | 1.24 | 0.02893 | 1.24 | -0.00305 | 1.92 | 0.02475 | 1.89 | 0.0241 | 1.24 | -14.99
1.25 | 0.02477 | 1.25 | 0.02884 | 1.25 | -0.00307 | 1.93 | 0.0247 | 1.89 | 0.02405 | 1.25 | -14.99
1.25 | 0.02466 | 1.25 | 0.02877 | 1.25 | -0.0031 | 1.93 | 0.02462 | 1.89 | 0.02402 | 1.25 | -14.99
1.25 | 0.02453 | 1.25 | 0.02866 | 1.25 | -0.00314 | 1.93 | 0.02456 | 1.9 | 0.024 | 1.25 | -14.99
1.26 | 0.02441 | 1.26 | 0.02857 | 1.26 | -0.00316 | 1.94 | 0.02449 | 1.9 | 0.02398 | 1.26 | -14.99
1.26 | 0.02435 | 1.26 | 0.02846 | 1.26 | -0.00318 | 1.94 | 0.02441 | 1.9 | 0.02394 | 1.26 | -14.99
1.26 | 0.02427 | 1.26 | 0.02834 | 1.26 | -0.00319 | 1.94 | 0.02435 | 1.91 | 0.02389 | 1.26 | -14.99
1.27 | 0.02416 | 1.27 | 0.02825 | 1.27 | -0.00317 | 1.95 | 0.02428 | 1.91 | 0.02386 | 1.27 | -14.99
1.27 | 0.02406 | 1.27 | 0.02814 | 1.27 | -0.00318 | 1.95 | 0.02425 | 1.92 | 0.02383 | 1.27 | -14.99
1.27 | 0.02396 | 1.27 | 0.02799 | 1.27 | -0.0032 | 1.96 | 0.02426 | 1.92 | 0.02381 | 1.27 | -14.99
1.28 | 0.02392 | 1.28 | 0.02785 | 1.28 | -0.00322 | 1.96 | 0.02428 | 1.92 | 0.02381 | 1.28 | -14.99
1.28 | 0.02389 | 1.28 | 0.02772 | 1.28 | -0.00326 | 1.96 | 0.02428 | 1.93 | 0.02382 | 1.28 | -14.99
1.28 | 0.02382 | 1.28 | 0.0276 | 1.28 | -0.0033 | 1.97 | 0.02427 | 1.93 | 0.02382 | 1.28 | -14.99
1.29 | 0.02372 | 1.29 | 0.02754 | 1.29 | -0.0033 | 1.97 | 0.02426 | 1.93 | 0.0238 | 1.29 | -14.99
1.29 | 0.02357 | 1.29 | 0.02742 | 1.29 | -0.00326 | 1.97 | 0.02425 | 1.94 | 0.02378 | 1.29 | -14.99
1.29 | 0.02341 | 1.29 | 0.02733 | 1.29 | -0.00322 | 1.98 | 0.02424 | 1.94 | 0.02373 | 1.29 | -14.99
1.3 | 0.02327 | 1.3 | 0.02722 | 1.3 | -0.0032 | 1.98 | 0.02422 | 1.94 | 0.0237 | 1.3 | -14.99
1.3 | 0.02318 | 1.3 | 0.02713 | 1.3 | -0.00323 | 1.98 | 0.0242 | 1.95 | 0.02368 | 1.3 | -14.99
1.3 | 0.0231 | 1.3 | 0.02704 | 1.3 | -0.00329 | 1.99 | 0.02419 | 1.95 | 0.02369 | 1.3 | -14.99
1.31 | 0.02301 | 1.31 | 0.02693 | 1.31 | -0.00336 | 1.99 | 0.02416 | 1.96 | 0.02373 | 1.31 | -14.99
1.31 | 0.02288 | 1.31 | 0.02679 | 1.31 | -0.00341 | 2 | 0.02415 | 1.96 | 0.02373 | 1.31 | -14.99
1.31 | 0.02275 | 1.31 | 0.02668 | 1.31 | -0.00345 | 2 | 0.0241 | 1.96 | 0.0237 | 1.31 | -14.99
1.32 | 0.02262 | 1.32 | 0.02655 | 1.32 | -0.00348 | 2 | 0.02408 | 1.97 | 0.02362 | 1.32 | -14.99
1.32 | 0.02252 | 1.32 | 0.02641 | 1.32 | -0.00353 | 2.01 | 0.02408 | 1.97 | 0.02354 | 1.32 | -14.99
1.32 | 0.02242 | 1.32 | 0.0263 | 1.32 | -0.00356 | 2.01 | 0.02408 | 1.97 | 0.02347 | 1.32 | -14.99
1.33 | 0.02231 | 1.33 | 0.02621 | 1.33 | -0.00357 | 2.01 | 0.02405 | 1.98 | 0.02345 | 1.33 | -14.99
1.33 | 0.02221 | 1.33 | 0.0261 | 1.33 | -0.00357 | 2.02 | 0.02404 | 1.98 | 0.02346 | 1.33 | -14.99
1.33 | 0.02209 | 1.33 | 0.02603 | 1.33 | -0.00358 | 2.02 | 0.02403 | 1.98 | 0.02346 | 1.33 | -14.99
1.34 | 0.02198 | 1.34 | 0.02594 | 1.34 | -0.00361 | 2.03 | 0.024 | 1.99 | 0.02344 | 1.34 | -14.99
1.34 | 0.02188 | 1.34 | 0.02585 | 1.34 | -0.00364 | 2.03 | 0.02397 | 1.99 | 0.02341 | 1.34 | -14.99
1.34 | 0.02181 | 1.34 | 0.02576 | 1.34 | -0.00366 | 2.03 | 0.02394 | 2 | 0.0234 | 1.34 | -14.99
1.35 | 0.02171 | 1.35 | 0.02569 | 1.35 | -0.00368 | 2.04 | 0.02391 | 2 | 0.0234 | 1.35 | -14.99
1.35 | 0.02163 | 1.35 | 0.02558 | 1.35 | -0.0037 | 2.04 | 0.02389 | 2 | 0.02337 | 1.35 | -14.99
1.35 | 0.02153 | 1.35 | 0.02547 | 1.35 | -0.00372 | 2.04 | 0.02387 | 2.01 | 0.02337 | 1.35 | -14.99
1.36 | 0.02144 | 1.36 | 0.02533 | 1.36 | -0.00373 | 2.05 | 0.02385 | 2.01 | 0.02337 | 1.36 | -14.99
1.36 | 0.02137 | 1.36 | 0.0252 | 1.36 | -0.00372 | 2.05 | 0.02385 | 2.01 | 0.02337 | 1.36 | -14.99
1.36 | 0.02131 | 1.36 | 0.02509 | 1.36 | -0.00372 | 2.05 | 0.02382 | 2.02 | 0.02335 | 1.36 | -14.99
1.37 | 0.02125 | 1.37 | 0.02495 | 1.37 | -0.00374 | 2.06 | 0.02377 | 2.02 | 0.02328 | 1.37 | -14.99
1.37 | 0.02119 | 1.37 | 0.02486 | 1.37 | -0.00378 | 2.06 | 0.02372 | 2.03 | 0.02317 | 1.37 | -14.99
1.37 | 0.02114 | 1.37 | 0.0248 | 1.37 | -0.00383 | 2.07 | 0.02369 | 2.03 | 0.02309 | 1.37 | -14.99
1.38 | 0.02107 | 1.38 | 0.02473 | 1.38 | -0.00384 | 2.07 | 0.02365 | 2.03 | 0.02309 | 1.38 | -14.99
1.38 | 0.02098 | 1.38 | 0.02468 | 1.38 | -0.00383 | 2.07 | 0.0236 | 2.04 | 0.02312 | 1.38 | -14.99
1.38 | 0.02092 | 1.38 | 0.02459 | 1.38 | -0.0038 | 2.08 | 0.02354 | 2.04 | 0.02315 | 1.38 | -14.99
1.39 | 0.02084 | 1.39 | 0.02446 | 1.39 | -0.00381 | 2.08 | 0.02351 | 2.04 | 0.02314 | 1.39 | -14.99
1.39 | 0.02079 | 1.39 | 0.0243 | 1.39 | -0.00383 | 2.08 | 0.02349 | 2.05 | 0.02312 | 1.39 | -14.99
1.39 | 0.02071 | 1.39 | 0.02419 | 1.39 | -0.00388 | 2.09 | 0.02348 | 2.05 | 0.0231 | 1.39 | -14.99
1.4 | 0.02061 | 1.4 | 0.0241 | 1.4 | -0.00391 | 2.09 | 0.0235 | 2.05 | 0.02308 | 1.4 | -14.99
1.4 | 0.0205 | 1.4 | 0.02403 | 1.4 | -0.00392 | 2.09 | 0.02352 | 2.06 | 0.02308 | 1.4 | -14.99
1.4 | 0.02039 | 1.4 | 0.02399 | 1.4 | -0.00392 | 2.1 | 0.0235 | 2.06 | 0.02309 | 1.4 | -14.99
1.41 | 0.02028 | 1.41 | 0.02392 | 1.41 | -0.00391 | 2.1 | 0.02341 | 2.07 | 0.02308 | 1.41 | -14.99
1.41 | 0.02019 | 1.41 | 0.02383 | 1.41 | -0.00393 | 2.11 | 0.02327 | 2.07 | 0.02305 | 1.41 | -14.99
1.41 | 0.0201 | 1.41 | 0.02374 | 1.41 | -0.00391 | 2.11 | 0.02322 | 2.07 | 0.02298 | 1.41 | -14.99
1.42 | 0.02 | 1.42 | 0.02361 | 1.42 | -0.00388 | 2.11 | 0.02318 | 2.08 | 0.02293 | 1.42 | -14.99
1.42 | 0.01989 | 1.42 | 0.02354 | 1.42 | -0.00386 | 2.12 | 0.02318 | 2.08 | 0.02288 | 1.42 | -14.99
1.42 | 0.01979 | 1.42 | 0.02347 | 1.42 | -0.0039 | 2.12 | 0.0232 | 2.08 | 0.02284 | 1.42 | -15
1.43 | 0.01971 | 1.43 | 0.0234 | 1.43 | -0.00397 | 2.12 | 0.02319 | 2.09 | 0.02284 | 1.43 | -14.99
1.43 | 0.01965 | 1.43 | 0.02334 | 1.43 | -0.00401 | 2.13 | 0.02319 | 2.09 | 0.02289 | 1.43 | -15
1.43 | 0.01959 | 1.43 | 0.02325 | 1.43 | -0.00403 | 2.13 | 0.0232 | 2.09 | 0.02294 | 1.43 | -14.99
1.44 | 0.01948 | 1.44 | 0.02316 | 1.44 | -0.00403 | 2.13 | 0.02317 | 2.1 | 0.02295 | 1.44 | -14.99
1.44 | 0.01935 | 1.44 | 0.02307 | 1.44 | -0.00402 | 2.14 | 0.02311 | 2.1 | 0.02291 | 1.44 | -14.99
1.44 | 0.01922 | 1.44 | 0.02295 | 1.44 | -0.00401 | 2.14 | 0.02307 | 2.11 | 0.02286 | 1.44 | -14.99
1.45 | 0.01916 | 1.45 | 0.02286 | 1.45 | -0.00403 | 2.15 | 0.02306 | 2.11 | 0.02286 | 1.45 | -14.99
1.45 | 0.01913 | 1.45 | 0.02277 | 1.45 | -0.00407 | 2.15 | 0.02306 | 2.11 | 0.02286 | 1.45 | -15
1.45 | 0.01908 | 1.45 | 0.02266 | 1.45 | -0.00413 | 2.15 | 0.02302 | 2.12 | 0.02286 | 1.45 | -14.99
1.46 | 0.01904 | 1.46 | 0.02255 | 1.46 | -0.00416 | 2.16 | 0.02295 | 2.12 | 0.02286 | 1.46 | -14.99
1.46 | 0.01898 | 1.46 | 0.02241 | 1.46 | -0.00416 | 2.16 | 0.02292 | 2.12 | 0.02285 | 1.46 | -14.99
1.46 | 0.01891 | 1.46 | 0.0223 | 1.46 | -0.00417 | 2.16 | 0.02287 | 2.13 | 0.02286 | 1.46 | -14.99
1.47 | 0.01883 | 1.47 | 0.02221 | 1.47 | -0.00419 | 2.17 | 0.02282 | 2.13 | 0.02291 | 1.47 | -14.99
1.47 | 0.01874 | 1.47 | 0.02214 | 1.47 | -0.00424 | 2.17 | 0.02275 | 2.13 | 0.02294 | 1.47 | -14.99
1.47 | 0.01865 | 1.47 | 0.02206 | 1.47 | -0.00427 | 2.17 | 0.02269 | 2.14 | 0.02294 | 1.47 | -14.99
1.48 | 0.01857 | 1.48 | 0.02195 | 1.48 | -0.00426 | 2.18 | 0.02261 | 2.14 | 0.02287 | 1.48 | -15
1.48 | 0.01849 | 1.48 | 0.02183 | 1.48 | -0.00422 | 2.18 | 0.02264 | 2.15 | 0.02285 | 1.48 | -14.99
1.48 | 0.01844 | 1.48 | 0.02172 | 1.48 | -0.00417 | 2.19 | 0.0227 | 2.15 | 0.02284 | 1.48 | -14.99
1.49 | 0.01838 | 1.49 | 0.02166 | 1.49 | -0.00415 | 2.19 | 0.02271 | 2.15 | 0.02287 | 1.49 | -15
1.49 | 0.01825 | 1.49 | 0.02162 | 1.49 | -0.00416 | 2.19 | 0.02268 | 2.16 | 0.02291 | 1.49 | -14.99
1.49 | 0.01814 | 1.49 | 0.02157 | 1.49 | -0.00417 | 2.2 | 0.02258 | 2.16 | 0.02291 | 1.49 | -15
1.5 | 0.01805 | 1.5 | 0.0215 | 1.5 | -0.00419 | 2.2 | 0.02249 | 2.16 | 0.02286 | 1.5 | -15
1.5 | 0.01799 | 1.5 | 0.02142 | 1.5 | -0.00423 | 2.2 | 0.02248 | 2.17 | 0.02282 | 1.5 | -15
1.5 | 0.01798 | 1.5 | 0.02133 | 1.5 | -0.00424 | 2.21 | 0.02247 | 2.17 | 0.02279 | 1.5 | -14.99
1.51 | 0.01795 | 1.51 | 0.02123 | 1.51 | -0.00426 | 2.21 | 0.02248 | 2.17 | 0.0228 | 1.51 | -15
1.51 | 0.01787 | 1.51 | 0.02111 | 1.51 | -0.00427 | 2.22 | 0.02252 | 2.18 | 0.02286 | 1.51 | -14.99
1.51 | 0.01779 | 1.51 | 0.02104 | 1.51 | -0.00431 | 2.22 | 0.02254 | 2.18 | 0.02288 | 1.51 | -14.99
1.52 | 0.01768 | 1.52 | 0.02097 | 1.52 | -0.00434 | 2.22 | 0.0225 | 2.19 | 0.02283 | 1.52 | -15
1.52 | 0.01758 | 1.52 | 0.02091 | 1.52 | -0.00439 | 2.23 | 0.02246 | 2.19 | 0.02276 | 1.52 | -15
1.52 | 0.0175 | 1.52 | 0.02086 | 1.52 | -0.00441 | 2.23 | 0.02244 | 2.19 | 0.02274 | 1.52 | -15
1.53 | 0.01744 | 1.53 | 0.02078 | 1.53 | -0.0044 | 2.23 | 0.02244 | 2.2 | 0.02274 | 1.53 | -14.99
1.53 | 0.01737 | 1.53 | 0.02066 | 1.53 | -0.0044 | 2.24 | 0.02245 | 2.2 | 0.02277 | 1.53 | -15
1.53 | 0.0173 | 1.53 | 0.02053 | 1.53 | -0.00442 | 2.24 | 0.02246 | 2.2 | 0.02279 | 1.53 | -15
1.54 | 0.01724 | 1.54 | 0.02042 | 1.54 | -0.00445 | 2.24 | 0.02246 | 2.21 | 0.02276 | 1.54 | -15
1.54 | 0.01717 | 1.54 | 0.02035 | 1.54 | -0.0045 | 2.25 | 0.02245 | 2.21 | 0.02271 | 1.54 | -15
1.54 | 0.0171 | 1.54 | 0.02031 | 1.54 | -0.00452 | 2.25 | 0.02244 | 2.22 | 0.02268 | 1.54 | -15
1.55 | 0.01706 | 1.55 | 0.02026 | 1.55 | -0.00452 | 2.26 | 0.02242 | 2.22 | 0.02273 | 1.55 | -15
1.55 | 0.017 | 1.55 | 0.02021 | 1.55 | -0.00452 | 2.26 | 0.02241 | 2.22 | 0.02277 | 1.55 | -14.99
1.55 | 0.01691 | 1.55 | 0.02013 | 1.55 | -0.00454 | 2.26 | 0.02243 | 2.23 | 0.02279 | 1.55 | -15
1.56 | 0.01684 | 1.56 | 0.02004 | 1.56 | -0.00456 | 2.27 | 0.02244 | 2.23 | 0.02274 | 1.56 | -15
1.56 | 0.01677 | 1.56 | 0.01996 | 1.56 | -0.00459 | 2.27 | 0.02245 | 2.23 | 0.02272 | 1.56 | -15
1.56 | 0.01668 | 1.56 | 0.01989 | 1.56 | -0.00462 | 2.27 | 0.02242 | 2.24 | 0.02273 | 1.56 | -15
1.57 | 0.01661 | 1.57 | 0.01982 | 1.57 | -0.00467 | 2.28 | 0.02236 | 2.24 | 0.02275 | 1.57 | -15
1.57 | 0.01652 | 1.57 | 0.01972 | 1.57 | -0.00473 | 2.28 | 0.0223 | 2.24 | 0.02276 | 1.57 | -15
1.57 | 0.01642 | 1.57 | 0.01961 | 1.57 | -0.00474 | 2.28 | 0.02229 | 2.25 | 0.02273 | 1.57 | -15
1.58 | 0.01633 | 1.58 | 0.0195 | 1.58 | -0.00474 | 2.29 | 0.02232 | 2.25 | 0.0227 | 1.58 | -15
1.58 | 0.01623 | 1.58 | 0.01941 | 1.58 | -0.0047 | 2.29 | 0.02238 | 2.26 | 0.02275 | 1.58 | -15
1.58 | 0.01616 | 1.58 | 0.01935 | 1.58 | -0.00468 | 2.3 | 0.02238 | 2.26 | 0.02282 | 1.58 | -15
1.59 | 0.01611 | 1.59 | 0.01931 | 1.59 | -0.0047 | 2.3 | 0.02236 | 2.26 | 0.02283 | 1.59 | -15
1.59 | 0.01606 | 1.59 | 0.01925 | 1.59 | -0.00474 | 2.3 | 0.02238 | 2.27 | 0.02281 | 1.59 | -14.99
1.59 | 0.016 | 1.59 | 0.01921 | 1.59 | -0.00474 | 2.31 | 0.02238 | 2.27 | 0.02281 | 1.59 | -15
1.6 | 0.01592 | 1.6 | 0.01919 | 1.6 | -0.00473 | 2.31 | 0.02239 | 2.27 | 0.02282 | 1.6 | -15
1.6 | 0.01582 | 1.6 | 0.01917 | 1.6 | -0.0047 | 2.31 | 0.02241 | 2.28 | 0.02284 | 1.6 | -15
1.6 | 0.01573 | 1.6 | 0.01914 | 1.6 | -0.00467 | 2.32 | 0.0224 | 2.28 | 0.02288 | 1.6 | -15
1.61 | 0.01569 | 1.61 | 0.01907 | 1.61 | -0.00466 | 2.32 | 0.02237 | 2.28 | 0.02288 | 1.61 | -15
1.61 | 0.01564 | 1.61 | 0.01898 | 1.61 | -0.00467 | 2.32 | 0.02233 | 2.29 | 0.02285 | 1.61 | -15
1.61 | 0.01562 | 1.61 | 0.01892 | 1.61 | -0.0047 | 2.33 | 0.02229 | 2.29 | 0.02279 | 1.61 | -15
1.62 | 0.01558 | 1.62 | 0.0189 | 1.62 | -0.00476 | 2.33 | 0.02228 | 2.3 | 0.02273 | 1.62 | -15
1.62 | 0.01553 | 1.62 | 0.01887 | 1.62 | -0.0048 | 2.34 | 0.02233 | 2.3 | 0.02271 | 1.62 | -15
1.62 | 0.01548 | 1.62 | 0.01882 | 1.62 | -0.00479 | 2.34 | 0.02233 | 2.3 | 0.02269 | 1.62 | -15
1.63 | 0.0154 | 1.63 | 0.01875 | 1.63 | -0.00478 | 2.34 | 0.02233 | 2.31 | 0.02271 | 1.63 | -15
1.63 | 0.01531 | 1.63 | 0.01864 | 1.63 | -0.00476 | 2.35 | 0.02228 | 2.31 | 0.02273 | 1.63 | -15
1.63 | 0.01521 | 1.63 | 0.01855 | 1.63 | -0.00475 | 2.35 | 0.02223 | 2.31 | 0.02274 | 1.63 | -15
1.64 | 0.01514 | 1.64 | 0.01843 | 1.64 | -0.00474 | 2.35 | 0.02222 | 2.32 | 0.02271 | 1.64 | -15
1.64 | 0.01511 | 1.64 | 0.01833 | 1.64 | -0.00475 | 2.36 | 0.02222 | 2.32 | 0.0227 | 1.64 | -15
1.64 | 0.01512 | 1.64 | 0.01825 | 1.64 | -0.00477 | 2.36 | 0.02221 | 2.32 | 0.02267 | 1.64 | -15
1.65 | 0.0151 | 1.65 | 0.01818 | 1.65 | -0.0048 | 2.36 | 0.02221 | 2.33 | 0.02266 | 1.65 | -15
1.65 | 0.01504 | 1.65 | 0.01813 | 1.65 | -0.00481 | 2.37 | 0.02222 | 2.33 | 0.02267 | 1.65 | -15
1.65 | 0.01497 | 1.65 | 0.01809 | 1.65 | -0.00482 | 2.37 | 0.02224 | 2.34 | 0.02264 | 1.65 | -15
1.66 | 0.01492 | 1.66 | 0.01803 | 1.66 | -0.00484 | 2.38 | 0.02226 | 2.34 | 0.02261 | 1.66 | -15
1.66 | 0.01488 | 1.66 | 0.01795 | 1.66 | -0.00486 | 2.38 | 0.02226 | 2.34 | 0.02259 | 1.66 | -15
1.66 | 0.01485 | 1.66 | 0.01789 | 1.66 | -0.00488 | 2.38 | 0.02224 | 2.35 | 0.02261 | 1.66 | -15
1.67 | 0.01483 | 1.67 | 0.01782 | 1.67 | -0.00488 | 2.39 | 0.02222 | 2.35 | 0.02263 | 1.67 | -15
1.67 | 0.01481 | 1.67 | 0.01775 | 1.67 | -0.00485 | 2.39 | 0.02221 | 2.35 | 0.02266 | 1.67 | -15
1.67 | 0.01474 | 1.67 | 0.01773 | 1.67 | -0.00483 | 2.39 | 0.02221 | 2.36 | 0.02267 | 1.67 | -15
1.68 | 0.01466 | 1.68 | 0.01771 | 1.68 | -0.00481 | 2.4 | 0.02218 | 2.36 | 0.02264 | 1.68 | -15
1.68 | 0.01458 | 1.68 | 0.01769 | 1.68 | -0.00477 | 2.4 | 0.02218 | 2.36 | 0.02261 | 1.68 | -15
1.68 | 0.0145 | 1.68 | 0.01766 | 1.68 | -0.00478 | 2.4 | 0.02217 | 2.37 | 0.0226 | 1.68 | -15
1.69 | 0.01444 | 1.69 | 0.0176 | 1.69 | -0.00481 | 2.41 | 0.02216 | 2.37 | 0.02266 | 1.69 | -15
1.69 | 0.0144 | 1.69 | 0.01754 | 1.69 | -0.00486 | 2.41 | 0.02217 | 2.38 | 0.02271 | 1.69 | -15
1.69 | 0.01436 | 1.69 | 0.0175 | 1.69 | -0.00489 | 2.42 | 0.02217 | 2.38 | 0.0227 | 1.69 | -15
1.7 | 0.01433 | 1.7 | 0.01744 | 1.7 | -0.0049 | 2.42 | 0.02216 | 2.38 | 0.02266 | 1.7 | -15
1.7 | 0.0143 | 1.7 | 0.0174 | 1.7 | -0.00493 | 2.42 | 0.02213 | 2.39 | 0.02262 | 1.7 | -15
1.7 | 0.01425 | 1.7 | 0.01735 | 1.7 | -0.00496 | 2.43 | 0.02213 | 2.39 | 0.02261 | 1.7 | -15
1.71 | 0.0142 | 1.71 | 0.01728 | 1.71 | -0.005 | 2.43 | 0.02216 | 2.39 | 0.0226 | 1.71 | -15
1.71 | 0.01414 | 1.71 | 0.01723 | 1.71 | -0.00507 | 2.43 | 0.02222 | 2.4 | 0.0226 | 1.71 | -15
1.71 | 0.01408 | 1.71 | 0.0172 | 1.71 | -0.0051 | 2.44 | 0.02226 | 2.4 | 0.02262 | 1.71 | -15
1.72 | 0.01401 | 1.72 | 0.01715 | 1.72 | -0.00511 | 2.44 | 0.02229 | 2.4 | 0.02264 | 1.72 | -15
1.72 | 0.01395 | 1.72 | 0.0171 | 1.72 | -0.00511 | 2.45 | 0.0223 | 2.41 | 0.02267 | 1.72 | -15
1.72 | 0.01387 | 1.72 | 0.01706 | 1.72 | -0.00508 | 2.45 | 0.0223 | 2.41 | 0.02265 | 1.72 | -15
1.73 | 0.01382 | 1.73 | 0.017 | 1.73 | -0.00505 | 2.45 | 0.02231 | 2.42 | 0.02261 | 1.73 | -15
1.73 | 0.0138 | 1.73 | 0.01696 | 1.73 | -0.00505 | 2.46 | 0.02229 | 2.42 | 0.02257 | 1.73 | -15
1.73 | 0.01377 | 1.73 | 0.01694 | 1.73 | -0.00506 | 2.46 | 0.02228 | 2.42 | 0.02254 | 1.73 | -15
1.74 | 0.01372 | 1.74 | 0.01693 | 1.74 | -0.00511 | 2.46 | 0.0223 | 2.43 | 0.02252 | 1.74 | -15
1.74 | 0.01368 | 1.74 | 0.0169 | 1.74 | -0.00514 | 2.47 | 0.02235 | 2.43 | 0.0225 | 1.74 | -15
1.74 | 0.01363 | 1.74 | 0.01686 | 1.74 | -0.00512 | 2.47 | 0.02238 | 2.43 | 0.02247 | 1.74 | -15
1.75 | 0.01359 | 1.75 | 0.01681 | 1.75 | -0.00509 | 2.47 | 0.02239 | 2.44 | 0.02244 | 1.75 | -15
1.75 | 0.01357 | 1.75 | 0.01676 | 1.75 | -0.00507 | 2.48 | 0.02238 | 2.44 | 0.0224 | 1.75 | -15
1.75 | 0.01353 | 1.75 | 0.0167 | 1.75 | -0.00505 | 2.48 | 0.02237 | 2.45 | 0.02239 | 1.75 | -15
1.76 | 0.01344 | 1.76 | 0.01662 | 1.76 | -0.00506 | 2.49 | 0.02242 | 2.45 | 0.02238 | 1.76 | -15
1.76 | 0.01335 | 1.76 | 0.01655 | 1.76 | -0.00508 | 2.49 | 0.02246 | 2.45 | 0.02238 | 1.76 | -15
1.76 | 0.01325 | 1.76 | 0.01649 | 1.76 | -0.00509 | 2.49 | 0.02249 | 2.46 | 0.02241 | 1.76 | -15
1.77 | 0.01317 | 1.77 | 0.01646 | 1.77 | -0.0051 | 2.5 | 0.02253 | 2.46 | 0.02245 | 1.77 | -15
1.77 | 0.01311 | 1.77 | 0.01647 | 1.77 | -0.00513 | 2.5 | 0.02255 | 2.46 | 0.02245 | 1.77 | -15
1.77 | 0.01306 | 1.77 | 0.01645 | 1.77 | -0.00515 | 2.5 | 0.02257 | 2.47 | 0.02246 | 1.77 | -15
1.78 | 0.01302 | 1.78 | 0.0164 | 1.78 | -0.00517 | 2.51 | 0.02256 | 2.47 | 0.02243 | 1.78 | -15
1.78 | 0.01297 | 1.78 | 0.01636 | 1.78 | -0.00517 | 2.51 | 0.0225 | 2.47 | 0.02241 | 1.78 | -15
1.78 | 0.01291 | 1.78 | 0.01633 | 1.78 | -0.00513 | 2.51 | 0.02245 | 2.48 | 0.02241 | 1.78 | -15
1.79 | 0.01286 | 1.79 | 0.0163 | 1.79 | -0.00509 | 2.52 | 0.02242 | 2.48 | 0.02242 | 1.79 | -15
1.79 | 0.01283 | 1.79 | 0.01626 | 1.79 | -0.00509 | 2.52 | 0.02243 | 2.49 | 0.02243 | 1.79 | -15
1.79 | 0.01282 | 1.79 | 0.01621 | 1.79 | -0.0051 | 2.53 | 0.02247 | 2.49 | 0.02246 | 1.79 | -15
1.8 | 0.01282 | 1.8 | 0.01616 | 1.8 | -0.00513 | 2.53 | 0.02247 | 2.49 | 0.02253 | 1.8 | -15
1.8 | 0.0128 | 1.8 | 0.01608 | 1.8 | -0.00516 | 2.53 | 0.02246 | 2.5 | 0.02258 | 1.8 | -15
1.8 | 0.01277 | 1.8 | 0.01602 | 1.8 | -0.00518 | 2.54 | 0.02246 | 2.5 | 0.02262 | 1.8 | -15
1.81 | 0.01275 | 1.81 | 0.01598 | 1.81 | -0.00521 | 2.54 | 0.02247 | 2.5 | 0.02261 | 1.81 | -15
1.81 | 0.01273 | 1.81 | 0.01598 | 1.81 | -0.0052 | 2.54 | 0.0225 | 2.51 | 0.02257 | 1.81 | -15
1.81 | 0.01272 | 1.81 | 0.01601 | 1.81 | -0.00519 | 2.55 | 0.02255 | 2.51 | 0.02253 | 1.81 | -15
1.82 | 0.01269 | 1.82 | 0.01603 | 1.82 | -0.00518 | 2.55 | 0.02261 | 2.51 | 0.02249 | 1.82 | -15
1.82 | 0.01266 | 1.82 | 0.016 | 1.82 | -0.00517 | 2.55 | 0.02266 | 2.52 | 0.02245 | 1.82 | -15
1.82 | 0.01261 | 1.82 | 0.01594 | 1.82 | -0.00515 | 2.56 | 0.02264 | 2.52 | 0.02241 | 1.82 | -15
1.83 | 0.01256 | 1.83 | 0.01588 | 1.83 | -0.00514 | 2.56 | 0.02261 | 2.53 | 0.02238 | 1.83 | -15
1.83 | 0.01252 | 1.83 | 0.01586 | 1.83 | -0.00517 | 2.57 | 0.02263 | 2.53 | 0.02239 | 1.83 | -15
1.83 | 0.01248 | 1.83 | 0.01585 | 1.83 | -0.00521 | 2.57 | 0.02269 | 2.53 | 0.0224 | 1.83 | -15
1.84 | 0.01242 | 1.84 | 0.01582 | 1.84 | -0.00527 | 2.57 | 0.02275 | 2.54 | 0.02243 | 1.84 | -15
1.84 | 0.01235 | 1.84 | 0.0158 | 1.84 | -0.0053 | 2.58 | 0.02279 | 2.54 | 0.02245 | 1.84 | -15
1.84 | 0.01226 | 1.84 | 0.01576 | 1.84 | -0.00529 | 2.58 | 0.02277 | 2.54 | 0.02245 | 1.84 | -15
1.85 | 0.01221 | 1.85 | 0.01574 | 1.85 | -0.00527 | 2.58 | 0.02272 | 2.55 | 0.02243 | 1.85 | -15
1.85 | 0.0122 | 1.85 | 0.01572 | 1.85 | -0.00527 | 2.59 | 0.02271 | 2.55 | 0.0224 | 1.85 | -15
1.85 | 0.01221 | 1.85 | 0.01573 | 1.85 | -0.00526 | 2.59 | 0.02273 | 2.55 | 0.02237 | 1.85 | -15
1.86 | 0.01221 | 1.86 | 0.01572 | 1.86 | -0.00527 | 2.59 | 0.02274 | 2.56 | 0.02236 | 1.86 | -15
1.86 | 0.01217 | 1.86 | 0.01572 | 1.86 | -0.00527 | 2.6 | 0.02276 | 2.56 | 0.02235 | 1.86 | -15
1.86 | 0.01209 | 1.86 | 0.01569 | 1.86 | -0.00525 | 2.6 | 0.02276 | 2.57 | 0.02234 | 1.86 | -15
1.87 | 0.01202 | 1.87 | 0.01562 | 1.87 | -0.00523 | 2.61 | 0.02276 | 2.57 | 0.02232 | 1.87 | -15
1.87 | 0.012 | 1.87 | 0.01554 | 1.87 | -0.0052 | 2.61 | 0.02277 | 2.57 | 0.02231 | 1.87 | -15
1.87 | 0.01198 | 1.87 | 0.01551 | 1.87 | -0.00517 | 2.61 | 0.02276 | 2.58 | 0.02232 | 1.87 | -15
1.88 | 0.01192 | 1.88 | 0.0155 | 1.88 | -0.00517 | 2.62 | 0.02274 | 2.58 | 0.02233 | 1.88 | -15
1.88 | 0.01189 | 1.88 | 0.01549 | 1.88 | -0.00519 | 2.62 | 0.0227 | 2.58 | 0.02235 | 1.88 | -15
1.88 | 0.01186 | 1.88 | 0.01547 | 1.88 | -0.0052 | 2.62 | 0.02268 | 2.59 | 0.02237 | 1.88 | -15
1.89 | 0.01182 | 1.89 | 0.01541 | 1.89 | -0.00521 | 2.63 | 0.02267 | 2.59 | 0.02237 | 1.89 | -15
1.89 | 0.01181 | 1.89 | 0.01534 | 1.89 | -0.00522 | 2.63 | 0.02267 | 2.59 | 0.02233 | 1.89 | -15
1.89 | 0.01179 | 1.89 | 0.01529 | 1.89 | -0.00523 | 2.64 | 0.02268 | 2.6 | 0.02232 | 1.89 | -15
1.9 | 0.01176 | 1.9 | 0.01526 | 1.9 | -0.00524 | 2.64 | 0.02271 | 2.6 | 0.02232 | 1.9 | -15
1.9 | 0.01173 | 1.9 | 0.01524 | 1.9 | -0.00526 | 2.64 | 0.02274 | 2.61 | 0.02234 | 1.9 | -15
1.9 | 0.01169 | 1.9 | 0.0152 | 1.9 | -0.00529 | 2.65 | 0.02275 | 2.61 | 0.02233 | 1.9 | -15
1.91 | 0.01165 | 1.91 | 0.01518 | 1.91 | -0.00531 | 2.65 | 0.02275 | 2.61 | 0.02233 | 1.91 | -15
1.91 | 0.01162 | 1.91 | 0.01519 | 1.91 | -0.00534 | 2.65 | 0.02274 | 2.62 | 0.02236 | 1.91 | -15
1.91 | 0.01161 | 1.91 | 0.01521 | 1.91 | -0.00536 | 2.66 | 0.02273 | 2.62 | 0.02236 | 1.91 | -15
1.92 | 0.01159 | 1.92 | 0.01522 | 1.92 | -0.00539 | 2.66 | 0.02275 | 2.62 | 0.02236 | 1.92 | -15
1.92 | 0.01159 | 1.92 | 0.01524 | 1.92 | -0.00539 | 2.66 | 0.02276 | 2.63 | 0.02237 | 1.92 | -15
1.92 | 0.0116 | 1.92 | 0.01524 | 1.92 | -0.00537 | 2.67 | 0.02276 | 2.63 | 0.02235 | 1.92 | -15
1.93 | 0.01161 | 1.93 | 0.01524 | 1.93 | -0.00536 | 2.67 | 0.02275 | 2.64 | 0.02232 | 1.93 | -15
1.93 | 0.0116 | 1.93 | 0.01524 | 1.93 | -0.00531 | 2.68 | 0.0227 | 2.64 | 0.0223 | 1.93 | -15
1.93 | 0.01156 | 1.93 | 0.01525 | 1.93 | -0.00527 | 2.68 | 0.02268 | 2.64 | 0.0223 | 1.93 | -15
1.94 | 0.0115 | 1.94 | 0.01525 | 1.94 | -0.00526 | 2.68 | 0.02268 | 2.65 | 0.0223 | 1.94 | -15
1.94 | 0.01147 | 1.94 | 0.01524 | 1.94 | -0.00523 | 2.69 | 0.02267 | 2.65 | 0.02227 | 1.94 | -15
1.94 | 0.01145 | 1.94 | 0.01519 | 1.94 | -0.0052 | 2.69 | 0.02265 | 2.65 | 0.02222 | 1.94 | -15
1.95 | 0.01142 | 1.95 | 0.01515 | 1.95 | -0.00519 | 2.69 | 0.02264 | 2.66 | 0.02219 | 1.95 | -15
1.95 | 0.01138 | 1.95 | 0.01512 | 1.95 | -0.00521 | 2.7 | 0.02264 | 2.66 | 0.02217 | 1.95 | -15
1.95 | 0.01137 | 1.95 | 0.01508 | 1.95 | -0.00523 | 2.7 | 0.02265 | 2.66 | 0.02216 | 1.95 | -15
1.96 | 0.01137 | 1.96 | 0.01504 | 1.96 | -0.00524 | 2.7 | 0.02267 | 2.67 | 0.02218 | 1.96 | -15
1.96 | 0.01137 | 1.96 | 0.01504 | 1.96 | -0.00524 | 2.71 | 0.02268 | 2.67 | 0.02226 | 1.96 | -15
1.96 | 0.01136 | 1.96 | 0.01505 | 1.96 | -0.00523 | 2.71 | 0.02267 | 2.68 | 0.02233 | 1.96 | -15
1.97 | 0.01132 | 1.97 | 0.01504 | 1.97 | -0.00523 | 2.72 | 0.02269 | 2.68 | 0.02235 | 1.97 | -15
1.97 | 0.01127 | 1.97 | 0.01504 | 1.97 | -0.00524 | 2.72 | 0.0227 | 2.68 | 0.02234 | 1.97 | -15
1.97 | 0.01123 | 1.97 | 0.01501 | 1.97 | -0.00527 | 2.72 | 0.0227 | 2.69 | 0.02231 | 1.97 | -15
1.98 | 0.01121 | 1.98 | 0.01497 | 1.98 | -0.00528 | 2.73 | 0.02269 | 2.69 | 0.0223 | 1.98 | -15
1.98 | 0.01119 | 1.98 | 0.01494 | 1.98 | -0.00528 | 2.73 | 0.02267 | 2.69 | 0.02229 | 1.98 | -15
1.98 | 0.01119 | 1.98 | 0.01492 | 1.98 | -0.0053 | 2.73 | 0.02269 | 2.7 | 0.02229 | 1.98 | -15
1.99 | 0.01116 | 1.99 | 0.01489 | 1.99 | -0.00532 | 2.74 | 0.0227 | 2.7 | 0.0223 | 1.99 | -15
1.99 | 0.0111 | 1.99 | 0.01486 | 1.99 | -0.00536 | 2.74 | 0.02271 | 2.7 | 0.02228 | 1.99 | -15
1.99 | 0.01103 | 1.99 | 0.01481 | 1.99 | -0.00538 | 2.74 | 0.02272 | 2.71 | 0.02226 | 1.99 | -15
2 | 0.01097 | 2 | 0.01477 | 2 | -0.00538 | 2.75 | 0.02272 | 2.71 | 0.02219 | 2 | -15
2 | 0.01092 | 2 | 0.01474 | 2 | -0.00538 | 2.75 | 0.02271 | 2.72 | 0.02218 | 2 | -15
2 | 0.01089 | 2 | 0.01472 | 2 | -0.00538 | 2.76 | 0.02275 | 2.72 | 0.02218 | 2 | -15
2.01 | 0.01086 | 2.01 | 0.0147 | 2.01 | -0.00537 | 2.76 | 0.02274 | 2.72 | 0.02221 | 2.01 | -15
2.01 | 0.01083 | 2.01 | 0.01468 | 2.01 | -0.00538 | 2.76 | 0.02272 | 2.73 | 0.02224 | 2.01 | -15
2.01 | 0.01083 | 2.01 | 0.01468 | 2.01 | -0.00536 | 2.77 | 0.02273 | 2.73 | 0.02226 | 2.01 | -15
2.02 | 0.01082 | 2.02 | 0.01465 | 2.02 | -0.00536 | 2.77 | 0.02276 | 2.73 | 0.02228 | 2.02 | -15
2.02 | 0.01077 | 2.02 | 0.01463 | 2.02 | -0.00537 | 2.77 | 0.02281 | 2.74 | 0.02229 | 2.02 | -15
2.02 | 0.01074 | 2.02 | 0.01461 | 2.02 | -0.00538 | 2.78 | 0.02286 | 2.74 | 0.02226 | 2.02 | -15
2.03 | 0.01071 | 2.03 | 0.01458 | 2.03 | -0.00539 | 2.78 | 0.02289 | 2.74 | 0.02224 | 2.03 | -15
2.03 | 0.01069 | 2.03 | 0.01452 | 2.03 | -0.00538 | 2.78 | 0.02289 | 2.75 | 0.02223 | 2.03 | -15
2.03 | 0.01066 | 2.03 | 0.01448 | 2.03 | -0.00536 | 2.79 | 0.02287 | 2.75 | 0.02222 | 2.03 | -15
2.04 | 0.01063 | 2.04 | 0.01446 | 2.04 | -0.00535 | 2.79 | 0.02284 | 2.76 | 0.02221 | 2.04 | -15
2.04 | 0.01056 | 2.04 | 0.01446 | 2.04 | -0.00534 | 2.8 | 0.02283 | 2.76 | 0.02219 | 2.04 | -15
2.04 | 0.01051 | 2.04 | 0.01446 | 2.04 | -0.00534 | 2.8 | 0.02285 | 2.76 | 0.02218 | 2.04 | -15
2.05 | 0.01051 | 2.05 | 0.01443 | 2.05 | -0.00536 | 2.8 | 0.02286 | 2.77 | 0.02218 | 2.05 | -15
2.05 | 0.01051 | 2.05 | 0.01439 | 2.05 | -0.0054 | 2.81 | 0.02285 | 2.77 | 0.02222 | 2.05 | -15
2.05 | 0.01047 | 2.05 | 0.01434 | 2.05 | -0.00543 | 2.81 | 0.02283 | 2.77 | 0.02224 | 2.05 | -15
2.06 | 0.01043 | 2.06 | 0.01429 | 2.06 | -0.00544 | 2.81 | 0.02277 | 2.78 | 0.02227 | 2.06 | -15
2.06 | 0.01038 | 2.06 | 0.01426 | 2.06 | -0.00545 | 2.82 | 0.02276 | 2.78 | 0.02226 | 2.06 | -15
2.06 | 0.01034 | 2.06 | 0.01425 | 2.06 | -0.00544 | 2.82 | 0.02279 | 2.78 | 0.02226 | 2.06 | -15
2.07 | 0.01036 | 2.07 | 0.01425 | 2.07 | -0.00544 | 2.82 | 0.02277 | 2.79 | 0.0222 | 2.07 | -15
2.07 | 0.01038 | 2.07 | 0.01424 | 2.07 | -0.00546 | 2.83 | 0.02282 | 2.79 | 0.02219 | 2.07 | -15
2.07 | 0.01039 | 2.07 | 0.01424 | 2.07 | -0.00548 | 2.83 | 0.02284 | 2.8 | 0.02221 | 2.07 | -15
2.08 | 0.01039 | 2.08 | 0.01422 | 2.08 | -0.00552 | 2.84 | 0.02283 | 2.8 | 0.02224 | 2.08 | -15
2.08 | 0.01037 | 2.08 | 0.01419 | 2.08 | -0.00553 | 2.84 | 0.02284 | 2.8 | 0.02227 | 2.08 | -15
2.08 | 0.01038 | 2.08 | 0.01418 | 2.08 | -0.00554 | 2.84 | 0.02283 | 2.81 | 0.02224 | 2.08 | -15
2.09 | 0.01037 | 2.09 | 0.01415 | 2.09 | -0.00552 | 2.85 | 0.02283 | 2.81 | 0.0222 | 2.09 | -15
2.09 | 0.0103 | 2.09 | 0.01411 | 2.09 | -0.00549 | 2.85 | 0.02282 | 2.81 | 0.02218 | 2.09 | -15
2.09 | 0.01025 | 2.09 | 0.0141 | 2.09 | -0.00547 | 2.85 | 0.02281 | 2.82 | 0.02218 | 2.09 | -15
2.1 | 0.01019 | 2.1 | 0.01408 | 2.1 | -0.00547 | 2.86 | 0.02279 | 2.82 | 0.02221 | 2.1 | -15
2.1 | 0.01014 | 2.1 | 0.01407 | 2.1 | -0.0055 | 2.86 | 0.02277 | 2.82 | 0.02226 | 2.1 | -15
2.1 | 0.01011 | 2.1 | 0.01406 | 2.1 | -0.00554 | 2.87 | 0.0228 | 2.83 | 0.02231 | 2.1 | -15
2.11 | 0.0101 | 2.11 | 0.01401 | 2.11 | -0.00557 | 2.87 | 0.02282 | 2.83 | 0.02235 | 2.11 | -15
2.11 | 0.01009 | 2.11 | 0.01397 | 2.11 | -0.00561 | 2.87 | 0.02285 | 2.84 | 0.02239 | 2.11 | -15
2.11 | 0.01007 | 2.11 | 0.01392 | 2.11 | -0.00561 | 2.88 | 0.02284 | 2.84 | 0.02246 | 2.11 | -15
2.12 | 0.01004 | 2.12 | 0.01386 | 2.12 | -0.00556 | 2.88 | 0.0228 | 2.84 | 0.02252 | 2.12 | -15
2.12 | 0.00998 | 2.12 | 0.01381 | 2.12 | -0.00551 | 2.88 | 0.02279 | 2.85 | 0.02257 | 2.12 | -15
2.12 | 0.00991 | 2.12 | 0.01377 | 2.12 | -0.00548 | 2.89 | 0.02279 | 2.85 | 0.02256 | 2.12 | -15
2.13 | 0.00987 | 2.13 | 0.01376 | 2.13 | -0.00547 | 2.89 | 0.0228 | 2.85 | 0.02253 | 2.13 | -15
2.13 | 0.00985 | 2.13 | 0.01376 | 2.13 | -0.00548 | 2.89 | 0.02282 | 2.86 | 0.02249 | 2.13 | -15
2.13 | 0.00986 | 2.13 | 0.01374 | 2.13 | -0.00548 | 2.9 | 0.02284 | 2.86 | 0.02247 | 2.13 | -15
2.14 | 0.00987 | 2.14 | 0.01369 | 2.14 | -0.00547 | 2.9 | 0.02285 | 2.87 | 0.02243 | 2.14 | -15
2.14 | 0.00989 | 2.14 | 0.01364 | 2.14 | -0.00547 | 2.91 | 0.02285 | 2.87 | 0.02242 | 2.14 | -15
2.14 | 0.00987 | 2.14 | 0.01361 | 2.14 | -0.00548 | 2.91 | 0.02284 | 2.87 | 0.0224 | 2.14 | -15
2.15 | 0.00983 | 2.15 | 0.01357 | 2.15 | -0.00551 | 2.91 | 0.02283 | 2.88 | 0.0224 | 2.15 | -15
2.15 | 0.00979 | 2.15 | 0.01356 | 2.15 | -0.00552 | 2.92 | 0.02283 | 2.88 | 0.0224 | 2.15 | -15
2.15 | 0.00977 | 2.15 | 0.01356 | 2.15 | -0.00552 | 2.92 | 0.02285 | 2.88 | 0.02237 | 2.15 | -15
2.16 | 0.00977 | 2.16 | 0.01358 | 2.16 | -0.00553 | 2.92 | 0.02287 | 2.89 | 0.02234 | 2.16 | -15
2.16 | 0.00979 | 2.16 | 0.01357 | 2.16 | -0.00554 | 2.93 | 0.02287 | 2.89 | 0.0223 | 2.16 | -15
2.16 | 0.00982 | 2.16 | 0.01355 | 2.16 | -0.00555 | 2.93 | 0.02288 | 2.89 | 0.02229 | 2.16 | -15
2.17 | 0.00981 | 2.17 | 0.0135 | 2.17 | -0.00558 | 2.93 | 0.02287 | 2.9 | 0.02232 | 2.17 | -15
2.17 | 0.00976 | 2.17 | 0.01347 | 2.17 | -0.00557 | 2.94 | 0.02287 | 2.9 | 0.02237 | 2.17 | -15
2.17 | 0.00968 | 2.17 | 0.01342 | 2.17 | -0.00557 | 2.94 | 0.02284 | 2.91 | 0.02242 | 2.17 | -15
2.18 | 0.00962 | 2.18 | 0.01339 | 2.18 | -0.00558 | 2.95 | 0.02279 | 2.91 | 0.02246 | 2.18 | -15
2.18 | 0.0096 | 2.18 | 0.01337 | 2.18 | -0.00558 | 2.95 | 0.02277 | 2.91 | 0.02247 | 2.18 | -15
2.18 | 0.0096 | 2.18 | 0.01334 | 2.18 | -0.00554 | 2.95 | 0.02275 | 2.92 | 0.02248 | 2.18 | -15
2.19 | 0.0096 | 2.19 | 0.0133 | 2.19 | -0.00551 | 2.96 | 0.02271 | 2.92 | 0.02249 | 2.19 | -15
2.19 | 0.00959 | 2.19 | 0.01327 | 2.19 | -0.0055 | 2.96 | 0.02269 | 2.92 | 0.0225 | 2.19 | -15
2.19 | 0.00954 | 2.19 | 0.01327 | 2.19 | -0.00551 | 2.96 | 0.02267 | 2.93 | 0.0225 | 2.19 | -15
2.2 | 0.00951 | 2.2 | 0.01329 | 2.2 | -0.00552 | 2.97 | 0.02265 | 2.93 | 0.0225 | 2.2 | -15
2.2 | 0.00951 | 2.2 | 0.0133 | 2.2 | -0.00552 | 2.97 | 0.02263 | 2.93 | 0.02253 | 2.2 | -15
2.2 | 0.00954 | 2.2 | 0.01328 | 2.2 | -0.00548 | 2.97 | 0.02262 | 2.94 | 0.02254 | 2.2 | -15
2.21 | 0.00954 | 2.21 | 0.01322 | 2.21 | -0.00546 | 2.98 | 0.02266 | 2.94 | 0.0225 | 2.21 | -15
2.21 | 0.00954 | 2.21 | 0.0132 | 2.21 | -0.00547 | 2.98 | 0.0227 | 2.95 | 0.02245 | 2.21 | -15
2.21 | 0.00953 | 2.21 | 0.0132 | 2.21 | -0.00551 | 2.99 | 0.02269 | 2.95 | 0.02242 | 2.21 | -15
2.22 | 0.00953 | 2.22 | 0.0132 | 2.22 | -0.00553 | 2.99 | 0.02266 | 2.95 | 0.02242 | 2.22 | -15
2.22 | 0.00952 | 2.22 | 0.0132 | 2.22 | -0.00554 | 2.99 | 0.02264 | 2.96 | 0.02242 | 2.22 | -15
2.22 | 0.00952 | 2.22 | 0.0132 | 2.22 | -0.00553 | 3 | 0.02261 | 2.96 | 0.02241 | 2.22 | -15
2.23 | 0.00949 | 2.23 | 0.01322 | 2.23 | -0.00555 | 3 | 0.0226 | 2.96 | 0.02242 | 2.23 | -15
2.23 | 0.00944 | 2.23 | 0.01326 | 2.23 | -0.00556 | 3 | 0.02262 | 2.97 | 0.02245 | 2.23 | -15
2.23 | 0.00942 | 2.23 | 0.0133 | 2.23 | -0.00556 | 3.01 | 0.02266 | 2.97 | 0.0225 | 2.23 | -15
2.24 | 0.00941 | 2.24 | 0.01331 | 2.24 | -0.00557 | 3.01 | 0.02269 | 2.97 | 0.02255 | 2.24 | -15
2.24 | 0.00943 | 2.24 | 0.01328 | 2.24 | -0.00559 | 3.01 | 0.02274 | 2.98 | 0.02258 | 2.24 | -15
2.24 | 0.00943 | 2.24 | 0.01323 | 2.24 | -0.00559 | 3.02 | 0.02276 | 2.98 | 0.02256 | 2.24 | -15
2.25 | 0.00943 | 2.25 | 0.01321 | 2.25 | -0.00561 | 3.02 | 0.02274 | 2.99 | 0.02252 | 2.25 | -15
2.25 | 0.0094 | 2.25 | 0.01319 | 2.25 | -0.00563 | 3.03 | 0.02275 | 2.99 | 0.02247 | 2.25 | -15
2.25 | 0.00938 | 2.25 | 0.01317 | 2.25 | -0.00565 | 3.03 | 0.02277 | 2.99 | 0.02244 | 2.25 | -15
2.26 | 0.00936 | 2.26 | 0.01315 | 2.26 | -0.00566 | 3.03 | 0.02279 | 3 | 0.02242 | 2.26 | -15
2.26 | 0.00935 | 2.26 | 0.01315 | 2.26 | -0.00564 | 3.04 | 0.02279 | 3 | 0.02242 | 2.26 | -15
2.26 | 0.0093 | 2.26 | 0.01318 | 2.26 | -0.00559 | 3.04 | 0.02277 | 3 | 0.02244 | 2.26 | -15
2.27 | 0.00925 | 2.27 | 0.01319 | 2.27 | -0.00555 | 3.04 | 0.02272 | 3.01 | 0.02245 | 2.27 | -15
2.27 | 0.00917 | 2.27 | 0.01319 | 2.27 | -0.00554 | 3.05 | 0.02269 | 3.01 | 0.02247 | 2.27 | -15
2.27 | 0.00913 | 2.27 | 0.01315 | 2.27 | -0.00553 | 3.05 | 0.02268 | 3.01 | 0.02249 | 2.27 | -15
2.28 | 0.00907 | 2.28 | 0.01308 | 2.28 | -0.0055 | 3.06 | 0.02269 | 3.02 | 0.02249 | 2.28 | -15
2.28 | 0.00904 | 2.28 | 0.013 | 2.28 | -0.00549 | 3.06 | 0.02271 | 3.02 | 0.02252 | 2.28 | -15
2.28 | 0.00903 | 2.28 | 0.01297 | 2.28 | -0.00552 | 3.06 | 0.02267 | 3.03 | 0.02249 | 2.28 | -15
2.29 | 0.00901 | 2.29 | 0.01294 | 2.29 | -0.00553 | 3.07 | 0.0226 | 3.03 | 0.02245 | 2.29 | -15
2.29 | 0.00899 | 2.29 | 0.01293 | 2.29 | -0.00554 | 3.07 | 0.02253 | 3.03 | 0.02242 | 2.29 | -15
2.29 | 0.00898 | 2.29 | 0.01291 | 2.29 | -0.00556 | 3.07 | 0.02247 | 3.04 | 0.0224 | 2.29 | -15
2.3 | 0.00898 | 2.3 | 0.01289 | 2.3 | -0.00557 | 3.08 | 0.02249 | 3.04 | 0.02241 | 2.3 | -15
2.3 | 0.00894 | 2.3 | 0.01289 | 2.3 | -0.00561 | 3.08 | 0.02254 | 3.04 | 0.02242 | 2.3 | -15
2.3 | 0.00892 | 2.3 | 0.01287 | 2.3 | -0.00564 | 3.08 | 0.02259 | 3.05 | 0.02243 | 2.3 | -15
2.31 | 0.00887 | 2.31 | 0.01286 | 2.31 | -0.00565 | 3.09 | 0.0226 | 3.05 | 0.02243 | 2.31 | -15
2.31 | 0.00884 | 2.31 | 0.01286 | 2.31 | -0.00564 | 3.09 | 0.0226 | 3.06 | 0.02241 | 2.31 | -15
2.31 | 0.00881 | 2.31 | 0.01283 | 2.31 | -0.00564 | 3.1 | 0.02256 | 3.06 | 0.02237 | 2.31 | -15
2.32 | 0.0088 | 2.32 | 0.01275 | 2.32 | -0.00564 | 3.1 | 0.02254 | 3.06 | 0.02236 | 2.32 | -15
2.32 | 0.00881 | 2.32 | 0.01269 | 2.32 | -0.00563 | 3.1 | 0.02253 | 3.07 | 0.02237 | 2.32 | -15
2.32 | 0.00883 | 2.32 | 0.01267 | 2.32 | -0.00563 | 3.11 | 0.02252 | 3.07 | 0.02242 | 2.32 | -15
2.33 | 0.00881 | 2.33 | 0.01271 | 2.33 | -0.00564 | 3.11 | 0.02254 | 3.07 | 0.02246 | 2.33 | -15
2.33 | 0.00878 | 2.33 | 0.01279 | 2.33 | -0.00564 | 3.11 | 0.02256 | 3.08 | 0.02253 | 2.33 | -15
2.33 | 0.00875 | 2.33 | 0.01281 | 2.33 | -0.00562 | 3.12 | 0.02259 | 3.08 | 0.02254 | 2.33 | -15
2.34 | 0.00873 | 2.34 | 0.01277 | 2.34 | -0.00559 | 3.12 | 0.02259 | 3.08 | 0.02253 | 2.34 | -15
2.34 | 0.00873 | 2.34 | 0.01273 | 2.34 | -0.00557 | 3.12 | 0.02258 | 3.09 | 0.02252 | 2.34 | -15
2.34 | 0.00874 | 2.34 | 0.01269 | 2.34 | -0.00557 | 3.13 | 0.02258 | 3.09 | 0.02247 | 2.34 | -15
2.35 | 0.00876 | 2.35 | 0.01264 | 2.35 | -0.00558 | 3.13 | 0.02257 | 3.1 | 0.02244 | 2.35 | -15
2.35 | 0.00876 | 2.35 | 0.0126 | 2.35 | -0.00561 | 3.14 | 0.02257 | 3.1 | 0.02246 | 2.35 | -15
2.35 | 0.00876 | 2.35 | 0.01255 | 2.35 | -0.00563 | 3.14 | 0.02257 | 3.1 | 0.02249 | 2.35 | -15
2.36 | 0.00877 | 2.36 | 0.01253 | 2.36 | -0.00565 | 3.14 | 0.02259 | 3.11 | 0.02256 | 2.36 | -15
2.36 | 0.00876 | 2.36 | 0.01251 | 2.36 | -0.00565 | 3.15 | 0.02262 | 3.11 | 0.02258 | 2.36 | -15
2.36 | 0.00875 | 2.36 | 0.01253 | 2.36 | -0.00563 | 3.15 | 0.02264 | 3.11 | 0.02258 | 2.36 | -15
2.37 | 0.00874 | 2.37 | 0.01256 | 2.37 | -0.0056 | 3.15 | 0.02267 | 3.12 | 0.02256 | 2.37 | -15
2.37 | 0.00873 | 2.37 | 0.01257 | 2.37 | -0.00559 | 3.16 | 0.02269 | 3.12 | 0.02253 | 2.37 | -15
2.37 | 0.00871 | 2.37 | 0.01257 | 2.37 | -0.00558 | 3.16 | 0.02272 | 3.12 | 0.02249 | 2.37 | -15
2.38 | 0.00867 | 2.38 | 0.01257 | 2.38 | -0.0056 | 3.16 | 0.02272 | 3.13 | 0.02247 | 2.38 | -15
2.38 | 0.00864 | 2.38 | 0.01253 | 2.38 | -0.00564 | 3.17 | 0.02272 | 3.13 | 0.02244 | 2.38 | -15
2.38 | 0.00864 | 2.38 | 0.01248 | 2.38 | -0.00565 | 3.17 | 0.02272 | 3.14 | 0.02243 | 2.38 | -15
2.39 | 0.00864 | 2.39 | 0.01243 | 2.39 | -0.00562 | 3.18 | 0.0227 | 3.14 | 0.02245 | 2.39 | -15
2.39 | 0.00862 | 2.39 | 0.0124 | 2.39 | -0.00559 | 3.18 | 0.02269 | 3.14 | 0.02247 | 2.39 | -15
2.39 | 0.00859 | 2.39 | 0.01238 | 2.39 | -0.00556 | 3.18 | 0.02267 | 3.15 | 0.02246 | 2.39 | -15
2.4 | 0.00855 | 2.4 | 0.01238 | 2.4 | -0.00553 | 3.19 | 0.02265 | 3.15 | 0.02241 | 2.4 | -15
2.4 | 0.0085 | 2.4 | 0.01238 | 2.4 | -0.00553 | 3.19 | 0.02265 | 3.15 | 0.02239 | 2.4 | -15
2.4 | 0.00848 | 2.4 | 0.01237 | 2.4 | -0.00553 | 3.19 | 0.02265 | 3.16 | 0.02237 | 2.4 | -15
2.41 | 0.00849 | 2.41 | 0.01234 | 2.41 | -0.00553 | 3.2 | 0.02266 | 3.16 | 0.02237 | 2.41 | -15
2.41 | 0.00848 | 2.41 | 0.01231 | 2.41 | -0.00554 | 3.2 | 0.02264 | 3.16 | 0.02241 | 2.41 | -15
2.41 | 0.00847 | 2.41 | 0.01227 | 2.41 | -0.00556 | 3.2 | 0.02261 | 3.17 | 0.02242 | 2.41 | -15
2.42 | 0.00844 | 2.42 | 0.01224 | 2.42 | -0.00554 | 3.21 | 0.02256 | 3.17 | 0.02244 | 2.42 | -15
2.42 | 0.00842 | 2.42 | 0.01221 | 2.42 | -0.00553 | 3.21 | 0.02254 | 3.18 | 0.02247 | 2.42 | -15
2.42 | 0.00842 | 2.42 | 0.01216 | 2.42 | -0.00554 | 3.22 | 0.02256 | 3.18 | 0.02248 | 2.42 | -15
2.43 | 0.00843 | 2.43 | 0.01212 | 2.43 | -0.0056 | 3.22 | 0.02258 | 3.18 | 0.02249 | 2.43 | -15
2.43 | 0.00844 | 2.43 | 0.01208 | 2.43 | -0.00563 | 3.22 | 0.02259 | 3.19 | 0.02247 | 2.43 | -15
2.43 | 0.00845 | 2.43 | 0.01205 | 2.43 | -0.00564 | 3.23 | 0.02255 | 3.19 | 0.02246 | 2.43 | -15
2.44 | 0.00847 | 2.44 | 0.01207 | 2.44 | -0.00565 | 3.23 | 0.02252 | 3.19 | 0.02243 | 2.44 | -15
2.44 | 0.0085 | 2.44 | 0.01207 | 2.44 | -0.00566 | 3.23 | 0.02248 | 3.2 | 0.02239 | 2.44 | -15
2.44 | 0.0085 | 2.44 | 0.01204 | 2.44 | -0.00565 | 3.24 | 0.02248 | 3.2 | 0.02234 | 2.44 | -15
2.45 | 0.00847 | 2.45 | 0.012 | 2.45 | -0.00562 | 3.24 | 0.02248 | 3.2 | 0.02232 | 2.45 | -15
2.45 | 0.00844 | 2.45 | 0.01194 | 2.45 | -0.00561 | 3.24 | 0.0225 | 3.21 | 0.02235 | 2.45 | -15
2.45 | 0.00843 | 2.45 | 0.01194 | 2.45 | -0.00562 | 3.25 | 0.02255 | 3.21 | 0.0224 | 2.45 | -15
2.46 | 0.00844 | 2.46 | 0.01198 | 2.46 | -0.00561 | 3.25 | 0.02259 | 3.22 | 0.02242 | 2.46 | -15
2.46 | 0.00846 | 2.46 | 0.01199 | 2.46 | -0.0056 | 3.26 | 0.02264 | 3.22 | 0.02242 | 2.46 | -15
2.46 | 0.00846 | 2.46 | 0.01199 | 2.46 | -0.00557 | 3.26 | 0.02263 | 3.22 | 0.02241 | 2.46 | -15
2.47 | 0.00847 | 2.47 | 0.012 | 2.47 | -0.00554 | 3.26 | 0.02259 | 3.23 | 0.02242 | 2.47 | -15
2.47 | 0.00845 | 2.47 | 0.01198 | 2.47 | -0.00555 | 3.27 | 0.02254 | 3.23 | 0.02243 | 2.47 | -15
2.47 | 0.00842 | 2.47 | 0.01195 | 2.47 | -0.00555 | 3.27 | 0.02248 | 3.23 | 0.02246 | 2.47 | -15
2.48 | 0.0084 | 2.48 | 0.01195 | 2.48 | -0.00555 | 3.27 | 0.02246 | 3.24 | 0.02253 | 2.48 | -15
2.48 | 0.00841 | 2.48 | 0.01192 | 2.48 | -0.00555 | 3.28 | 0.02247 | 3.24 | 0.02258 | 2.48 | -15
2.48 | 0.00838 | 2.48 | 0.0119 | 2.48 | -0.00554 | 3.28 | 0.02245 | 3.24 | 0.0226 | 2.48 | -15
2.49 | 0.00836 | 2.49 | 0.0119 | 2.49 | -0.00558 | 3.29 | 0.02243 | 3.25 | 0.02264 | 2.49 | -15
2.49 | 0.00833 | 2.49 | 0.0119 | 2.49 | -0.00564 | 3.29 | 0.02246 | 3.25 | 0.02262 | 2.49 | -15
2.49 | 0.00829 | 2.49 | 0.0119 | 2.49 | -0.00568 | 3.29 | 0.02249 | 3.26 | 0.02258 | 2.49 | -15
2.5 | 0.00829 | 2.5 | 0.0119 | 2.5 | -0.00571 | 3.3 | 0.0225 | 3.26 | 0.02255 | 2.5 | -15
2.5 | 0.00829 | 2.5 | 0.01187 | 2.5 | -0.00572 | 3.3 | 0.02249 | 3.26 | 0.02255 | 2.5 | -15
2.5 | 0.00827 | 2.5 | 0.01182 | 2.5 | -0.0057 | 3.3 | 0.02245 | 3.27 | 0.02258 | 2.5 | -15
2.51 | 0.00825 | 2.51 | 0.01174 | 2.51 | -0.0057 | 3.31 | 0.02244 | 3.27 | 0.02261 | 2.51 | -15
2.51 | 0.00823 | 2.51 | 0.01167 | 2.51 | -0.0057 | 3.31 | 0.02244 | 3.27 | 0.02264 | 2.51 | -15
2.51 | 0.00824 | 2.51 | 0.01165 | 2.51 | -0.00569 | 3.31 | 0.02244 | 3.28 | 0.02263 | 2.51 | -15
2.52 | 0.00826 | 2.52 | 0.01165 | 2.52 | -0.00567 | 3.32 | 0.02244 | 3.28 | 0.0226 | 2.52 | -15
2.52 | 0.00826 | 2.52 | 0.01168 | 2.52 | -0.00565 | 3.32 | 0.02242 | 3.29 | 0.02259 | 2.52 | -15
2.52 | 0.00825 | 2.52 | 0.01168 | 2.52 | -0.00563 | 3.33 | 0.0224 | 3.29 | 0.02257 | 2.52 | -15
2.53 | 0.00821 | 2.53 | 0.01165 | 2.53 | -0.00562 | 3.33 | 0.02237 | 3.29 | 0.02252 | 2.53 | -15
2.53 | 0.00817 | 2.53 | 0.01162 | 2.53 | -0.00563 | 3.33 | 0.02237 | 3.3 | 0.02246 | 2.53 | -15
2.53 | 0.00811 | 2.53 | 0.0116 | 2.53 | -0.00566 | 3.34 | 0.02237 | 3.3 | 0.02242 | 2.53 | -15
2.54 | 0.00805 | 2.54 | 0.0116 | 2.54 | -0.00567 | 3.34 | 0.02237 | 3.3 | 0.0224 | 2.54 | -15
2.54 | 0.008 | 2.54 | 0.01163 | 2.54 | -0.00567 | 3.34 | 0.02237 | 3.31 | 0.02242 | 2.54 | -15
2.54 | 0.00797 | 2.54 | 0.01166 | 2.54 | -0.00563 | 3.35 | 0.02238 | 3.31 | 0.02247 | 2.54 | -15
2.55 | 0.00799 | 2.55 | 0.01168 | 2.55 | -0.00559 | 3.35 | 0.0224 | 3.31 | 0.02253 | 2.55 | -15
2.55 | 0.00802 | 2.55 | 0.01166 | 2.55 | -0.00557 | 3.35 | 0.0224 | 3.32 | 0.02258 | 2.55 | -15
2.55 | 0.00805 | 2.55 | 0.01164 | 2.55 | -0.00559 | 3.36 | 0.02237 | 3.32 | 0.02259 | 2.55 | -15
2.56 | 0.00809 | 2.56 | 0.01163 | 2.56 | -0.00561 | 3.36 | 0.02234 | 3.33 | 0.02256 | 2.56 | -15
2.56 | 0.0081 | 2.56 | 0.01161 | 2.56 | -0.00561 | 3.37 | 0.02232 | 3.33 | 0.02257 | 2.56 | -15
2.56 | 0.00808 | 2.56 | 0.0116 | 2.56 | -0.00559 | 3.37 | 0.02231 | 3.33 | 0.02258 | 2.56 | -15
2.57 | 0.00805 | 2.57 | 0.01159 | 2.57 | -0.00559 | 3.37 | 0.02231 | 3.34 | 0.02257 | 2.57 | -15
2.57 | 0.008 | 2.57 | 0.01156 | 2.57 | -0.0056 | 3.38 | 0.02228 | 3.34 | 0.02255 | 2.57 | -15
2.57 | 0.00795 | 2.57 | 0.01154 | 2.57 | -0.00564 | 3.38 | 0.0223 | 3.34 | 0.02255 | 2.57 | -15
2.58 | 0.00792 | 2.58 | 0.01156 | 2.58 | -0.00567 | 3.38 | 0.02233 | 3.35 | 0.02256 | 2.58 | -15
2.58 | 0.00793 | 2.58 | 0.01154 | 2.58 | -0.00569 | 3.39 | 0.02233 | 3.35 | 0.02256 | 2.58 | -15
2.58 | 0.00793 | 2.58 | 0.0115 | 2.58 | -0.0057 | 3.39 | 0.02233 | 3.35 | 0.02258 | 2.58 | -15
2.59 | 0.00789 | 2.59 | 0.01147 | 2.59 | -0.0057 | 3.39 | 0.02233 | 3.36 | 0.02257 | 2.59 | -15
2.59 | 0.00784 | 2.59 | 0.01147 | 2.59 | -0.00569 | 3.4 | 0.02234 | 3.36 | 0.02255 | 2.59 | -15
2.59 | 0.00783 | 2.59 | 0.01149 | 2.59 | -0.00567 | 3.4 | 0.02237 | 3.37 | 0.02255 | 2.59 | -15
2.6 | 0.00786 | 2.6 | 0.01153 | 2.6 | -0.00564 | 3.41 | 0.02235 | 3.37 | 0.02256 | 2.6 | -15
2.6 | 0.00791 | 2.6 | 0.01158 | 2.6 | -0.00564 | 3.41 | 0.02231 | 3.37 | 0.02256 | 2.6 | -15
2.6 | 0.00795 | 2.6 | 0.01158 | 2.6 | -0.00565 | 3.41 | 0.02227 | 3.38 | 0.02254 | 2.6 | -15
2.61 | 0.00797 | 2.61 | 0.01156 | 2.61 | -0.00566 | 3.42 | 0.02223 | 3.38 | 0.02247 | 2.61 | -15
2.61 | 0.00792 | 2.61 | 0.01152 | 2.61 | -0.00565 | 3.42 | 0.02222 | 3.38 | 0.02244 | 2.61 | -15
2.61 | 0.00787 | 2.61 | 0.01145 | 2.61 | -0.00563 | 3.42 | 0.02218 | 3.39 | 0.0224 | 2.61 | -15
2.62 | 0.00784 | 2.62 | 0.01138 | 2.62 | -0.00563 | 3.43 | 0.02217 | 3.39 | 0.02239 | 2.62 | -15
2.62 | 0.00781 | 2.62 | 0.01135 | 2.62 | -0.00562 | 3.43 | 0.02215 | 3.39 | 0.02244 | 2.62 | -15
2.62 | 0.00778 | 2.62 | 0.01132 | 2.62 | -0.00562 | 3.43 | 0.02216 | 3.4 | 0.02247 | 2.62 | -15
2.63 | 0.00773 | 2.63 | 0.01134 | 2.63 | -0.00563 | 3.44 | 0.02218 | 3.4 | 0.02247 | 2.63 | -15
2.63 | 0.00772 | 2.63 | 0.01136 | 2.63 | -0.00563 | 3.44 | 0.02218 | 3.41 | 0.02247 | 2.63 | -15
2.63 | 0.0077 | 2.63 | 0.01138 | 2.63 | -0.00562 | 3.45 | 0.02218 | 3.41 | 0.02248 | 2.63 | -15
2.64 | 0.00769 | 2.64 | 0.01138 | 2.64 | -0.0056 | 3.45 | 0.0222 | 3.41 | 0.02252 | 2.64 | -15
2.64 | 0.00771 | 2.64 | 0.01138 | 2.64 | -0.00556 | 3.45 | 0.02227 | 3.42 | 0.02255 | 2.64 | -15
2.64 | 0.00771 | 2.64 | 0.01136 | 2.64 | -0.00554 | 3.46 | 0.02233 | 3.42 | 0.02255 | 2.64 | -15
2.65 | 0.00772 | 2.65 | 0.0113 | 2.65 | -0.00555 | 3.46 | 0.02234 | 3.42 | 0.02254 | 2.65 | -15
2.65 | 0.00775 | 2.65 | 0.01126 | 2.65 | -0.00558 | 3.46 | 0.02234 | 3.43 | 0.02252 | 2.65 | -15
2.65 | 0.00778 | 2.65 | 0.01123 | 2.65 | -0.00557 | 3.47 | 0.02234 | 3.43 | 0.02247 | 2.65 | -15
2.66 | 0.00779 | 2.66 | 0.01122 | 2.66 | -0.0056 | 3.47 | 0.02234 | 3.43 | 0.02243 | 2.66 | -15
2.66 | 0.00779 | 2.66 | 0.01124 | 2.66 | -0.00562 | 3.48 | 0.02232 | 3.44 | 0.02239 | 2.66 | -15
2.66 | 0.00779 | 2.66 | 0.01125 | 2.66 | -0.00563 | 3.48 | 0.02228 | 3.44 | 0.02238 | 2.66 | -15
2.67 | 0.00775 | 2.67 | 0.01125 | 2.67 | -0.00567 | 3.48 | 0.02227 | 3.45 | 0.02238 | 2.67 | -15
2.67 | 0.00772 | 2.67 | 0.01124 | 2.67 | -0.0057 | 3.49 | 0.02227 | 3.45 | 0.02239 | 2.67 | -15
2.67 | 0.00771 | 2.67 | 0.01124 | 2.67 | -0.0057 | 3.49 | 0.02224 | 3.45 | 0.02239 | 2.67 | -15
2.68 | 0.00771 | 2.68 | 0.01123 | 2.68 | -0.00569 | 3.49 | 0.02224 | 3.46 | 0.0224 | 2.68 | -15
2.68 | 0.00772 | 2.68 | 0.01121 | 2.68 | -0.00568 | 3.5 | 0.02223 | 3.46 | 0.0224 | 2.68 | -15
2.68 | 0.00772 | 2.68 | 0.01122 | 2.68 | -0.0057 | 3.5 | 0.02221 | 3.46 | 0.02239 | 2.68 | -15
2.69 | 0.00771 | 2.69 | 0.01124 | 2.69 | -0.00575 | 3.5 | 0.02219 | 3.47 | 0.02236 | 2.69 | -15
2.69 | 0.00769 | 2.69 | 0.01124 | 2.69 | -0.00579 | 3.51 | 0.02219 | 3.47 | 0.02235 | 2.69 | -15
2.69 | 0.00768 | 2.69 | 0.01124 | 2.69 | -0.0058 | 3.51 | 0.02218 | 3.48 | 0.02236 | 2.69 | -15
2.7 | 0.00767 | 2.7 | 0.01125 | 2.7 | -0.00579 | 3.52 | 0.02219 | 3.48 | 0.02236 | 2.7 | -15
2.7 | 0.00768 | 2.7 | 0.01127 | 2.7 | -0.00577 | 3.52 | 0.02218 | 3.48 | 0.02235 | 2.7 | -15
2.7 | 0.00767 | 2.7 | 0.01128 | 2.7 | -0.00575 | 3.52 | 0.02215 | 3.49 | 0.02233 | 2.7 | -15
2.71 | 0.00767 | 2.71 | 0.01127 | 2.71 | -0.00576 | 3.53 | 0.02214 | 3.49 | 0.02233 | 2.71 | -15
2.71 | 0.00763 | 2.71 | 0.01124 | 2.71 | -0.00575 | 3.53 | 0.02215 | 3.49 | 0.02236 | 2.71 | -15
2.71 | 0.0076 | 2.71 | 0.01121 | 2.71 | -0.00574 | 3.53 | 0.02216 | 3.5 | 0.02237 | 2.71 | -15
2.72 | 0.00761 | 2.72 | 0.0112 | 2.72 | -0.00573 | 3.54 | 0.02218 | 3.5 | 0.02239 | 2.72 | -15
2.72 | 0.0076 | 2.72 | 0.01119 | 2.72 | -0.00575 | 3.54 | 0.02222 | 3.5 | 0.02242 | 2.72 | -15
2.72 | 0.00759 | 2.72 | 0.01116 | 2.72 | -0.00577 | 3.54 | 0.02228 | 3.51 | 0.02244 | 2.72 | -15
2.73 | 0.00756 | 2.73 | 0.01114 | 2.73 | -0.00579 | 3.55 | 0.02233 | 3.51 | 0.02245 | 2.73 | -15
2.73 | 0.00753 | 2.73 | 0.0111 | 2.73 | -0.0058 | 3.55 | 0.02231 | 3.52 | 0.02244 | 2.73 | -15
2.73 | 0.00754 | 2.73 | 0.01107 | 2.73 | -0.0058 | 3.56 | 0.02226 | 3.52 | 0.02242 | 2.73 | -15
2.74 | 0.00757 | 2.74 | 0.01106 | 2.74 | -0.00579 | 3.56 | 0.02223 | 3.52 | 0.02244 | 2.74 | -15
2.74 | 0.00756 | 2.74 | 0.01108 | 2.74 | -0.00582 | 3.56 | 0.02223 | 3.53 | 0.02246 | 2.74 | -15
2.74 | 0.00753 | 2.74 | 0.01108 | 2.74 | -0.00585 | 3.57 | 0.02228 | 3.53 | 0.02248 | 2.74 | -15
2.75 | 0.0075 | 2.75 | 0.01107 | 2.75 | -0.00587 | 3.57 | 0.02233 | 3.53 | 0.02248 | 2.75 | -15
2.75 | 0.00747 | 2.75 | 0.01106 | 2.75 | -0.00587 | 3.57 | 0.02236 | 3.54 | 0.02246 | 2.75 | -15
2.75 | 0.00745 | 2.75 | 0.01105 | 2.75 | -0.00584 | 3.58 | 0.02236 | 3.54 | 0.02248 | 2.75 | -15
2.76 | 0.00746 | 2.76 | 0.01104 | 2.76 | -0.00583 | 3.58 | 0.02236 | 3.54 | 0.02249 | 2.76 | -15
2.76 | 0.00743 | 2.76 | 0.01103 | 2.76 | -0.00584 | 3.58 | 0.02238 | 3.55 | 0.02248 | 2.76 | -15
2.76 | 0.0074 | 2.76 | 0.011 | 2.76 | -0.00586 | 3.59 | 0.0224 | 3.55 | 0.02245 | 2.76 | -15
2.77 | 0.00739 | 2.77 | 0.01096 | 2.77 | -0.00585 | 3.59 | 0.02246 | 3.56 | 0.02247 | 2.77 | -15
2.77 | 0.00737 | 2.77 | 0.01093 | 2.77 | -0.00582 | 3.6 | 0.02244 | 3.56 | 0.02248 | 2.77 | -15
2.77 | 0.00737 | 2.77 | 0.01092 | 2.77 | -0.00579 | 3.6 | 0.02242 | 3.56 | 0.02246 | 2.77 | -15
2.78 | 0.00738 | 2.78 | 0.01092 | 2.78 | -0.00577 | 3.6 | 0.02241 | 3.57 | 0.02244 | 2.78 | -15
2.78 | 0.00738 | 2.78 | 0.01091 | 2.78 | -0.00575 | 3.61 | 0.02241 | 3.57 | 0.02243 | 2.78 | -15
2.78 | 0.00738 | 2.78 | 0.01093 | 2.78 | -0.00571 | 3.61 | 0.02243 | 3.57 | 0.02246 | 2.78 | -15
2.79 | 0.00736 | 2.79 | 0.01094 | 2.79 | -0.0057 | 3.61 | 0.02241 | 3.58 | 0.02252 | 2.79 | -15
2.79 | 0.00734 | 2.79 | 0.01097 | 2.79 | -0.00572 | 3.62 | 0.02239 | 3.58 | 0.02252 | 2.79 | -15
2.79 | 0.00729 | 2.79 | 0.01101 | 2.79 | -0.00575 | 3.62 | 0.02234 | 3.58 | 0.02248 | 2.79 | -15
2.8 | 0.00725 | 2.8 | 0.01105 | 2.8 | -0.00579 | 3.62 | 0.02227 | 3.59 | 0.02246 | 2.8 | -15
2.8 | 0.00723 | 2.8 | 0.01107 | 2.8 | -0.00579 | 3.63 | 0.02223 | 3.59 | 0.02242 | 2.8 | -15
2.8 | 0.00724 | 2.8 | 0.01106 | 2.8 | -0.00577 | 3.63 | 0.02227 | 3.6 | 0.02241 | 2.8 | -15
2.81 | 0.00728 | 2.81 | 0.01104 | 2.81 | -0.00574 | 3.64 | 0.02228 | 3.6 | 0.02237 | 2.81 | -15
2.81 | 0.00731 | 2.81 | 0.01101 | 2.81 | -0.00572 | 3.64 | 0.02229 | 3.6 | 0.02234 | 2.81 | -15
2.81 | 0.00733 | 2.81 | 0.01099 | 2.81 | -0.00568 | 3.64 | 0.02228 | 3.61 | 0.02238 | 2.81 | -15
2.82 | 0.00732 | 2.82 | 0.01095 | 2.82 | -0.00565 | 3.65 | 0.02226 | 3.61 | 0.02241 | 2.82 | -15
2.82 | 0.00726 | 2.82 | 0.01091 | 2.82 | -0.00563 | 3.65 | 0.02224 | 3.61 | 0.02242 | 2.82 | -15
2.82 | 0.00724 | 2.82 | 0.01087 | 2.82 | -0.00562 | 3.65 | 0.02221 | 3.62 | 0.02242 | 2.82 | -15
2.83 | 0.00725 | 2.83 | 0.01083 | 2.83 | -0.00563 | 3.66 | 0.0222 | 3.62 | 0.02239 | 2.83 | -15
2.83 | 0.00726 | 2.83 | 0.0108 | 2.83 | -0.00563 | 3.66 | 0.02218 | 3.62 | 0.02239 | 2.83 | -15
2.83 | 0.00726 | 2.83 | 0.01078 | 2.83 | -0.00562 | 3.66 | 0.0222 | 3.63 | 0.02244 | 2.83 | -15
2.84 | 0.00726 | 2.84 | 0.01076 | 2.84 | -0.0056 | 3.67 | 0.02228 | 3.63 | 0.02245 | 2.84 | -15
2.84 | 0.00728 | 2.84 | 0.01075 | 2.84 | -0.00561 | 3.67 | 0.02236 | 3.64 | 0.02241 | 2.84 | -15
2.84 | 0.0073 | 2.84 | 0.01076 | 2.84 | -0.00564 | 3.68 | 0.02235 | 3.64 | 0.02237 | 2.84 | -15
2.85 | 0.0073 | 2.85 | 0.01076 | 2.85 | -0.00568 | 3.68 | 0.02234 | 3.64 | 0.02236 | 2.85 | -15
2.85 | 0.00727 | 2.85 | 0.01074 | 2.85 | -0.00569 | 3.68 | 0.02232 | 3.65 | 0.02238 | 2.85 | -15
2.85 | 0.00722 | 2.85 | 0.01072 | 2.85 | -0.00568 | 3.69 | 0.02234 | 3.65 | 0.0224 | 2.85 | -15
2.86 | 0.00717 | 2.86 | 0.01071 | 2.86 | -0.00569 | 3.69 | 0.02237 | 3.65 | 0.02242 | 2.86 | -15
2.86 | 0.00717 | 2.86 | 0.0107 | 2.86 | -0.0057 | 3.69 | 0.0224 | 3.66 | 0.02244 | 2.86 | -15
2.86 | 0.00715 | 2.86 | 0.01068 | 2.86 | -0.00566 | 3.7 | 0.02241 | 3.66 | 0.02248 | 2.86 | -15
2.87 | 0.00713 | 2.87 | 0.01066 | 2.87 | -0.00561 | 3.7 | 0.02242 | 3.66 | 0.02249 | 2.87 | -15
2.87 | 0.00711 | 2.87 | 0.01063 | 2.87 | -0.00558 | 3.71 | 0.02241 | 3.67 | 0.02246 | 2.87 | -15
2.87 | 0.0071 | 2.87 | 0.01061 | 2.87 | -0.00556 | 3.71 | 0.02239 | 3.67 | 0.02243 | 2.87 | -15
2.88 | 0.00712 | 2.88 | 0.01063 | 2.88 | -0.00555 | 3.71 | 0.0224 | 3.68 | 0.02246 | 2.88 | -15
2.88 | 0.00713 | 2.88 | 0.01064 | 2.88 | -0.00553 | 3.72 | 0.02242 | 3.68 | 0.0225 | 2.88 | -15
2.88 | 0.0071 | 2.88 | 0.01065 | 2.88 | -0.0055 | 3.72 | 0.02244 | 3.68 | 0.02256 | 2.88 | -15
2.89 | 0.00707 | 2.89 | 0.01064 | 2.89 | -0.00544 | 3.72 | 0.02244 | 3.69 | 0.02261 | 2.89 | -15
2.89 | 0.00707 | 2.89 | 0.01058 | 2.89 | -0.00538 | 3.73 | 0.02241 | 3.69 | 0.02262 | 2.89 | -15
2.89 | 0.00706 | 2.89 | 0.01056 | 2.89 | -0.00537 | 3.73 | 0.02237 | 3.69 | 0.02262 | 2.89 | -15
2.9 | 0.00703 | 2.9 | 0.01057 | 2.9 | -0.0054 | 3.73 | 0.02232 | 3.7 | 0.02262 | 2.9 | -15
2.9 | 0.00701 | 2.9 | 0.0106 | 2.9 | -0.00546 | 3.74 | 0.02229 | 3.7 | 0.02263 | 2.9 | -15
2.9 | 0.00703 | 2.9 | 0.01061 | 2.9 | -0.0055 | 3.74 | 0.02223 | 3.71 | 0.02267 | 2.9 | -15
2.91 | 0.00707 | 2.91 | 0.01059 | 2.91 | -0.00548 | 3.75 | 0.02219 | 3.71 | 0.02268 | 2.91 | -15
2.91 | 0.00709 | 2.91 | 0.01054 | 2.91 | -0.00548 | 3.75 | 0.02215 | 3.71 | 0.02265 | 2.91 | -15
2.91 | 0.00706 | 2.91 | 0.01051 | 2.91 | -0.00547 | 3.75 | 0.02217 | 3.72 | 0.02262 | 2.91 | -15
2.92 | 0.00701 | 2.92 | 0.01048 | 2.92 | -0.00546 | 3.76 | 0.02224 | 3.72 | 0.02261 | 2.92 | -15
2.92 | 0.00695 | 2.92 | 0.01046 | 2.92 | -0.00544 | 3.76 | 0.02232 | 3.72 | 0.02261 | 2.92 | -15
2.92 | 0.00693 | 2.92 | 0.01043 | 2.92 | -0.00541 | 3.76 | 0.02236 | 3.73 | 0.02259 | 2.92 | -15
2.93 | 0.00695 | 2.93 | 0.0104 | 2.93 | -0.0054 | 3.77 | 0.02235 | 3.73 | 0.02255 | 2.93 | -15
2.93 | 0.00698 | 2.93 | 0.01037 | 2.93 | -0.00541 | 3.77 | 0.02236 | 3.73 | 0.02256 | 2.93 | -15
2.93 | 0.007 | 2.93 | 0.01036 | 2.93 | -0.00539 | 3.77 | 0.02235 | 3.74 | 0.02262 | 2.93 | -15
2.94 | 0.00698 | 2.94 | 0.01037 | 2.94 | -0.00536 | 3.78 | 0.02233 | 3.74 | 0.02268 | 2.94 | -15
2.94 | 0.00699 | 2.94 | 0.0104 | 2.94 | -0.00531 | 3.78 | 0.02229 | 3.75 | 0.02268 | 2.94 | -15
2.94 | 0.00699 | 2.94 | 0.01041 | 2.94 | -0.00525 | 3.79 | 0.02228 | 3.75 | 0.02266 | 2.94 | -15
2.95 | 0.00701 | 2.95 | 0.0104 | 2.95 | -0.00522 | 3.79 | 0.02228 | 3.75 | 0.02266 | 2.95 | -15
2.95 | 0.00705 | 2.95 | 0.01037 | 2.95 | -0.00522 | 3.79 | 0.02226 | 3.76 | 0.02268 | 2.95 | -15
2.95 | 0.00705 | 2.95 | 0.01038 | 2.95 | -0.00522 | 3.8 | 0.02222 | 3.76 | 0.0227 | 2.95 | -15
2.96 | 0.00704 | 2.96 | 0.01045 | 2.96 | -0.00521 | 3.8 | 0.02222 | 3.76 | 0.02273 | 2.96 | -15
2.96 | 0.00702 | 2.96 | 0.0105 | 2.96 | -0.00524 | 3.8 | 0.02227 | 3.77 | 0.02276 | 2.96 | -15
2.96 | 0.00696 | 2.96 | 0.01052 | 2.96 | -0.00527 | 3.81 | 0.02234 | 3.77 | 0.02282 | 2.96 | -15
2.97 | 0.00694 | 2.97 | 0.01053 | 2.97 | -0.00528 | 3.81 | 0.0224 | 3.77 | 0.02286 | 2.97 | -15
2.97 | 0.00694 | 2.97 | 0.01054 | 2.97 | -0.00525 | 3.81 | 0.02242 | 3.78 | 0.02286 | 2.97 | -15
2.97 | 0.00692 | 2.97 | 0.01054 | 2.97 | -0.00523 | 3.82 | 0.0224 | 3.78 | 0.02286 | 2.97 | -15
2.98 | 0.00688 | 2.98 | 0.01051 | 2.98 | -0.00523 | 3.82 | 0.02242 | 3.79 | 0.02289 | 2.98 | -15
2.98 | 0.00687 | 2.98 | 0.01047 | 2.98 | -0.00525 | 3.83 | 0.02242 | 3.79 | 0.02292 | 2.98 | -15
2.98 | 0.00687 | 2.98 | 0.01043 | 2.98 | -0.00528 | 3.83 | 0.02242 | 3.79 | 0.02292 | 2.98 | -15
2.99 | 0.00689 | 2.99 | 0.01043 | 2.99 | -0.00527 | 3.83 | 0.02245 | 3.8 | 0.02288 | 2.99 | -15
2.99 | 0.0069 | 2.99 | 0.01044 | 2.99 | -0.00524 | 3.84 | 0.02246 | 3.8 | 0.02285 | 2.99 | -15
2.99 | 0.0069 | 2.99 | 0.01042 | 2.99 | -0.00519 | 3.84 | 0.02246 | 3.8 | 0.02284 | 2.99 | -15
3 | 0.0069 | 3 | 0.01037 | 3 | -0.00513 | 3.84 | 0.02245 | 3.81 | 0.02285 | 3 | -15
3 | 0.00688 | 3 | 0.0103 | 3 | -0.00511 | 3.85 | 0.02244 | 3.81 | 0.02287 | 3 | -15
3 | 0.00685 | 3 | 0.01026 | 3 | -0.00513 | 3.85 | 0.0224 | 3.81 | 0.02291 | 3 | -15
3.01 | 0.00685 | 3.01 | 0.01025 | 3.01 | -0.00514 | 3.85 | 0.0224 | 3.82 | 0.02292 | 3.01 | -15
3.01 | 0.00684 | 3.01 | 0.01026 | 3.01 | -0.00515 | 3.86 | 0.0224 | 3.82 | 0.02293 | 3.01 | -15
3.01 | 0.00686 | 3.01 | 0.01025 | 3.01 | -0.00516 | 3.86 | 0.02245 | 3.83 | 0.02295 | 3.01 | -15
3.02 | 0.00683 | 3.02 | 0.01025 | 3.02 | -0.00518 | 3.87 | 0.02249 | 3.83 | 0.02295 | 3.02 | -15
3.02 | 0.00681 | 3.02 | 0.01021 | 3.02 | -0.0052 | 3.87 | 0.0225 | 3.83 | 0.02293 | 3.02 | -15
3.02 | 0.00683 | 3.02 | 0.0102 | 3.02 | -0.00522 | 3.87 | 0.0225 | 3.84 | 0.02287 | 3.02 | -15
3.03 | 0.00685 | 3.03 | 0.01022 | 3.03 | -0.00525 | 3.88 | 0.0225 | 3.84 | 0.02281 | 3.03 | -15
3.03 | 0.00688 | 3.03 | 0.01028 | 3.03 | -0.00526 | 3.88 | 0.02252 | 3.84 | 0.02275 | 3.03 | -15
3.03 | 0.00687 | 3.03 | 0.01035 | 3.03 | -0.00525 | 3.88 | 0.0225 | 3.85 | 0.02274 | 3.03 | -15
3.04 | 0.00684 | 3.04 | 0.01037 | 3.04 | -0.00522 | 3.89 | 0.02249 | 3.85 | 0.02274 | 3.04 | -15
3.04 | 0.00682 | 3.04 | 0.01034 | 3.04 | -0.00519 | 3.89 | 0.02246 | 3.85 | 0.02273 | 3.04 | -15
3.04 | 0.00681 | 3.04 | 0.01028 | 3.04 | -0.00516 | 3.9 | 0.02253 | 3.86 | 0.02273 | 3.04 | -15
3.05 | 0.00678 | 3.05 | 0.01018 | 3.05 | -0.00516 | 3.9 | 0.02261 | 3.86 | 0.02274 | 3.05 | -15
3.05 | 0.00674 | 3.05 | 0.01016 | 3.05 | -0.00516 | 3.9 | 0.02264 | 3.87 | 0.02273 | 3.05 | -15
3.05 | 0.0067 | 3.05 | 0.01018 | 3.05 | -0.00513 | 3.91 | 0.02263 | 3.87 | 0.02271 | 3.05 | -15
3.06 | 0.00671 | 3.06 | 0.01019 | 3.06 | -0.00514 | 3.91 | 0.02261 | 3.87 | 0.02269 | 3.06 | -15
3.06 | 0.00674 | 3.06 | 0.0102 | 3.06 | -0.00515 | 3.91 | 0.02261 | 3.88 | 0.0227 | 3.06 | -15
3.06 | 0.00676 | 3.06 | 0.0102 | 3.06 | -0.00518 | 3.92 | 0.02263 | 3.88 | 0.02276 | 3.06 | -15
3.07 | 0.00675 | 3.07 | 0.01016 | 3.07 | -0.00521 | 3.92 | 0.02264 | 3.88 | 0.02283 | 3.07 | -15
3.07 | 0.00674 | 3.07 | 0.01014 | 3.07 | -0.00523 | 3.92 | 0.02268 | 3.89 | 0.02286 | 3.07 | -15
3.07 | 0.00671 | 3.07 | 0.01015 | 3.07 | -0.00523 | 3.93 | 0.02273 | 3.89 | 0.02287 | 3.07 | -15
3.08 | 0.00671 | 3.08 | 0.01014 | 3.08 | -0.00522 | 3.93 | 0.02275 | 3.9 | 0.02283 | 3.08 | -15
3.08 | 0.00675 | 3.08 | 0.01013 | 3.08 | -0.00524 | 3.94 | 0.02273 | 3.9 | 0.02281 | 3.08 | -15
3.08 | 0.00678 | 3.08 | 0.0101 | 3.08 | -0.00525 | 3.94 | 0.0227 | 3.9 | 0.02279 | 3.08 | -15
3.09 | 0.00679 | 3.09 | 0.01005 | 3.09 | -0.00525 | 3.94 | 0.02273 | 3.91 | 0.02274 | 3.09 | -15
3.09 | 0.00677 | 3.09 | 0.01001 | 3.09 | -0.00524 | 3.95 | 0.02276 | 3.91 | 0.0227 | 3.09 | -15
3.09 | 0.00675 | 3.09 | 0.01003 | 3.09 | -0.00522 | 3.95 | 0.0228 | 3.91 | 0.02267 | 3.09 | -15
3.1 | 0.00673 | 3.1 | 0.01005 | 3.1 | -0.00518 | 3.95 | 0.02282 | 3.92 | 0.02267 | 3.1 | -15
3.1 | 0.00673 | 3.1 | 0.01006 | 3.1 | -0.00514 | 3.96 | 0.02285 | 3.92 | 0.02271 | 3.1 | -15
3.1 | 0.00677 | 3.1 | 0.01007 | 3.1 | -0.00512 | 3.96 | 0.02284 | 3.92 | 0.02275 | 3.1 | -15
3.11 | 0.00681 | 3.11 | 0.01005 | 3.11 | -0.0051 | 3.96 | 0.02281 | 3.93 | 0.02281 | 3.11 | -15
3.11 | 0.00679 | 3.11 | 0.01001 | 3.11 | -0.0051 | 3.97 | 0.02277 | 3.93 | 0.02283 | 3.11 | -15
3.11 | 0.00674 | 3.11 | 0.00994 | 3.11 | -0.00511 | 3.97 | 0.02271 | 3.94 | 0.02285 | 3.11 | -15
3.12 | 0.00671 | 3.12 | 0.00986 | 3.12 | -0.00509 | 3.98 | 0.02266 | 3.94 | 0.02283 | 3.12 | -15
3.12 | 0.00667 | 3.12 | 0.00982 | 3.12 | -0.0051 | 3.98 | 0.02264 | 3.94 | 0.02277 | 3.12 | -15
3.12 | 0.00666 | 3.12 | 0.00981 | 3.12 | -0.00513 | 3.98 | 0.02263 | 3.95 | 0.02272 | 3.12 | -15
3.13 | 0.00667 | 3.13 | 0.00979 | 3.13 | -0.00517 | 3.99 | 0.02267 | 3.95 | 0.0227 | 3.13 | -15
3.13 | 0.00664 | 3.13 | 0.00979 | 3.13 | -0.00521 | 3.99 | 0.02273 | 3.95 | 0.02271 | 3.13 | -15
3.13 | 0.00662 | 3.13 | 0.00981 | 3.13 | -0.00526 | 3.99 | 0.02276 | 3.96 | 0.02276 | 3.13 | -15
3.14 | 0.00663 | 3.14 | 0.00985 | 3.14 | -0.00527 | 4 | 0.0228 | 3.96 | 0.02276 | 3.14 | -15
3.14 | 0.00664 | 3.14 | 0.00988 | 3.14 | -0.00525 | 4 | 0.02281 | 3.96 | 0.02276 | 3.14 | -15
3.14 | 0.00665 | 3.14 | 0.0099 | 3.14 | -0.00525 | 4 | 0.0228 | 3.97 | 0.02275 | 3.14 | -15
3.15 | 0.00666 | 3.15 | 0.00989 | 3.15 | -0.00523 | 4.01 | 0.02282 | 3.97 | 0.02273 | 3.15 | -15
3.15 | 0.00668 | 3.15 | 0.00986 | 3.15 | -0.00522 | 4.01 | 0.02283 | 3.98 | 0.02272 | 3.15 | -15
3.15 | 0.00666 | 3.15 | 0.00986 | 3.15 | -0.00524 | 4.02 | 0.02283 | 3.98 | 0.02272 | 3.15 | -15
3.16 | 0.00661 | 3.16 | 0.00989 | 3.16 | -0.00523 | 4.02 | 0.02284 | 3.98 | 0.02272 | 3.16 | -15
3.16 | 0.00661 | 3.16 | 0.00994 | 3.16 | -0.00519 | 4.02 | 0.02286 | 3.99 | 0.02273 | 3.16 | -15
3.16 | 0.00663 | 3.16 | 0.00999 | 3.16 | -0.00516 | 4.03 | 0.0229 | 3.99 | 0.02272 | 3.16 | -15
3.17 | 0.00666 | 3.17 | 0.01001 | 3.17 | -0.00512 | 4.03 | 0.02294 | 3.99 | 0.0227 | 3.17 | -15
3.17 | 0.0067 | 3.17 | 0.00999 | 3.17 | -0.00512 | 4.03 | 0.02291 | 4 | 0.02265 | 3.17 | -15
3.17 | 0.00672 | 3.17 | 0.00996 | 3.17 | -0.0051 | 4.04 | 0.02285 | 4 | 0.02262 | 3.17 | -15
3.18 | 0.00671 | 3.18 | 0.00996 | 3.18 | -0.00509 | 4.04 | 0.02279 | 4 | 0.02261 | 3.18 | -15
3.18 | 0.0067 | 3.18 | 0.00997 | 3.18 | -0.00505 | 4.04 | 0.02275 | 4.01 | 0.02261 | 3.18 | -15
3.18 | 0.00666 | 3.18 | 0.00995 | 3.18 | -0.005 | 4.05 | 0.02277 | 4.01 | 0.02257 | 3.18 | -15
3.19 | 0.00661 | 3.19 | 0.00994 | 3.19 | -0.00498 | 4.05 | 0.02281 | 4.02 | 0.02252 | 3.19 | -15
3.19 | 0.00657 | 3.19 | 0.00992 | 3.19 | -0.00499 | 4.06 | 0.02283 | 4.02 | 0.02252 | 3.19 | -15
3.19 | 0.00657 | 3.19 | 0.00992 | 3.19 | -0.00501 | 4.06 | 0.02284 | 4.02 | 0.02254 | 3.19 | -15
3.2 | 0.0066 | 3.2 | 0.00993 | 3.2 | -0.00505 | 4.06 | 0.02284 | 4.03 | 0.02257 | 3.2 | -15
3.2 | 0.00663 | 3.2 | 0.00991 | 3.2 | -0.00509 | 4.07 | 0.02284 | 4.03 | 0.02258 | 3.2 | -15
3.2 | 0.00665 | 3.2 | 0.00987 | 3.2 | -0.00512 | 4.07 | 0.02281 | 4.03 | 0.02255 | 3.2 | -15
3.21 | 0.00663 | 3.21 | 0.00987 | 3.21 | -0.00512 | 4.07 | 0.02275 | 4.04 | 0.02252 | 3.21 | -15
3.21 | 0.0066 | 3.21 | 0.00987 | 3.21 | -0.00511 | 4.08 | 0.02273 | 4.04 | 0.02245 | 3.21 | -15
3.21 | 0.00658 | 3.21 | 0.00988 | 3.21 | -0.00509 | 4.08 | 0.02271 | 4.04 | 0.02241 | 3.21 | -15
3.22 | 0.00655 | 3.22 | 0.00986 | 3.22 | -0.00511 | 4.08 | 0.02272 | 4.05 | 0.02238 | 3.22 | -15
3.22 | 0.00652 | 3.22 | 0.00983 | 3.22 | -0.00513 | 4.09 | 0.02274 | 4.05 | 0.02238 | 3.22 | -15
3.22 | 0.00647 | 3.22 | 0.00979 | 3.22 | -0.00512 | 4.09 | 0.02274 | 4.06 | 0.02241 | 3.22 | -15
3.23 | 0.00643 | 3.23 | 0.00977 | 3.23 | -0.00511 | 4.1 | 0.02279 | 4.06 | 0.02242 | 3.23 | -15
3.23 | 0.00642 | 3.23 | 0.00977 | 3.23 | -0.0051 | 4.1 | 0.02285 | 4.06 | 0.02244 | 3.23 | -15
3.23 | 0.00642 | 3.23 | 0.00979 | 3.23 | -0.00506 | 4.1 | 0.0229 | 4.07 | 0.02243 | 3.23 | -15
3.24 | 0.00646 | 3.24 | 0.00979 | 3.24 | -0.00502 | 4.11 | 0.02293 | 4.07 | 0.02239 | 3.24 | -15
3.24 | 0.00647 | 3.24 | 0.00979 | 3.24 | -0.005 | 4.11 | 0.02292 | 4.07 | 0.02238 | 3.24 | -15
3.24 | 0.00646 | 3.24 | 0.00978 | 3.24 | -0.00497 | 4.11 | 0.02292 | 4.08 | 0.02235 | 3.24 | -15
3.25 | 0.00644 | 3.25 | 0.00979 | 3.25 | -0.00498 | 4.12 | 0.02293 | 4.08 | 0.02232 | 3.25 | -15
3.25 | 0.00642 | 3.25 | 0.00981 | 3.25 | -0.005 | 4.12 | 0.02293 | 4.08 | 0.02229 | 3.25 | -15
3.25 | 0.00641 | 3.25 | 0.00981 | 3.25 | -0.00502 | 4.13 | 0.02295 | 4.09 | 0.02229 | 3.25 | -15
3.26 | 0.00643 | 3.26 | 0.00982 | 3.26 | -0.00506 | 4.13 | 0.02295 | 4.09 | 0.0223 | 3.26 | -15
3.26 | 0.00645 | 3.26 | 0.0098 | 3.26 | -0.00505 | 4.13 | 0.02296 | 4.1 | 0.02232 | 3.26 | -15
3.26 | 0.00647 | 3.26 | 0.00976 | 3.26 | -0.00501 | 4.14 | 0.02299 | 4.1 | 0.02233 | 3.26 | -15
3.27 | 0.00645 | 3.27 | 0.00971 | 3.27 | -0.00495 | 4.14 | 0.023 | 4.1 | 0.02234 | 3.27 | -15
3.27 | 0.00638 | 3.27 | 0.00968 | 3.27 | -0.0049 | 4.14 | 0.02301 | 4.11 | 0.02239 | 3.27 | -15
3.27 | 0.00633 | 3.27 | 0.00967 | 3.27 | -0.0049 | 4.15 | 0.023 | 4.11 | 0.02241 | 3.27 | -15
3.28 | 0.00634 | 3.28 | 0.0097 | 3.28 | -0.0049 | 4.15 | 0.02294 | 4.11 | 0.02239 | 3.28 | -15
3.28 | 0.00638 | 3.28 | 0.00974 | 3.28 | -0.0049 | 4.15 | 0.02288 | 4.12 | 0.02236 | 3.28 | -15
3.28 | 0.00641 | 3.28 | 0.00978 | 3.28 | -0.00488 | 4.16 | 0.02285 | 4.12 | 0.02234 | 3.28 | -15
3.29 | 0.00639 | 3.29 | 0.0098 | 3.29 | -0.00485 | 4.16 | 0.02284 | 4.13 | 0.02235 | 3.29 | -15
3.29 | 0.00634 | 3.29 | 0.00979 | 3.29 | -0.00478 | 4.17 | 0.02286 | 4.13 | 0.0224 | 3.29 | -15
3.29 | 0.00631 | 3.29 | 0.00981 | 3.29 | -0.00475 | 4.17 | 0.02286 | 4.13 | 0.02242 | 3.29 | -15
3.3 | 0.0063 | 3.3 | 0.00982 | 3.3 | -0.00473 | 4.17 | 0.02284 | 4.14 | 0.02242 | 3.3 | -15
3.3 | 0.00631 | 3.3 | 0.00984 | 3.3 | -0.00475 | 4.18 | 0.02286 | 4.14 | 0.02241 | 3.3 | -15
3.3 | 0.00633 | 3.3 | 0.00983 | 3.3 | -0.00481 | 4.18 | 0.02285 | 4.14 | 0.02238 | 3.3 | -15
3.31 | 0.00635 | 3.31 | 0.00979 | 3.31 | -0.00485 | 4.18 | 0.02283 | 4.15 | 0.02236 | 3.31 | -15
3.31 | 0.00637 | 3.31 | 0.00976 | 3.31 | -0.00484 | 4.19 | 0.02279 | 4.15 | 0.02235 | 3.31 | -15
3.31 | 0.00638 | 3.31 | 0.00974 | 3.31 | -0.0048 | 4.19 | 0.02275 | 4.15 | 0.02234 | 3.31 | -15
3.32 | 0.00637 | 3.32 | 0.00971 | 3.32 | -0.00476 | 4.19 | 0.02275 | 4.16 | 0.02236 | 3.32 | -15
3.32 | 0.00633 | 3.32 | 0.00969 | 3.32 | -0.00476 | 4.2 | 0.02275 | 4.16 | 0.02234 | 3.32 | -15
3.32 | 0.00626 | 3.32 | 0.00967 | 3.32 | -0.00477 | 4.2 | 0.02272 | 4.17 | 0.02232 | 3.32 | -15
3.33 | 0.00623 | 3.33 | 0.00964 | 3.33 | -0.0048 | 4.21 | 0.02266 | 4.17 | 0.02233 | 3.33 | -15
3.33 | 0.00623 | 3.33 | 0.00962 | 3.33 | -0.0048 | 4.21 | 0.02261 | 4.17 | 0.02236 | 3.33 | -15
3.33 | 0.00623 | 3.33 | 0.00961 | 3.33 | -0.00479 | 4.21 | 0.02259 | 4.18 | 0.02237 | 3.33 | -15
3.34 | 0.00624 | 3.34 | 0.00961 | 3.34 | -0.0048 | 4.22 | 0.02258 | 4.18 | 0.02234 | 3.34 | -15
3.34 | 0.00622 | 3.34 | 0.0096 | 3.34 | -0.0048 | 4.22 | 0.02256 | 4.18 | 0.02232 | 3.34 | -15
3.34 | 0.00618 | 3.34 | 0.00962 | 3.34 | -0.00479 | 4.22 | 0.02254 | 4.19 | 0.02232 | 3.34 | -15
3.35 | 0.00616 | 3.35 | 0.00966 | 3.35 | -0.00479 | 4.23 | 0.02253 | 4.19 | 0.02234 | 3.35 | -15
3.35 | 0.00616 | 3.35 | 0.0097 | 3.35 | -0.00476 | 4.23 | 0.0225 | 4.19 | 0.02237 | 3.35 | -15
3.35 | 0.00617 | 3.35 | 0.00973 | 3.35 | -0.00473 | 4.23 | 0.0225 | 4.2 | 0.02239 | 3.35 | -15
3.36 | 0.00617 | 3.36 | 0.00973 | 3.36 | -0.00473 | 4.24 | 0.02254 | 4.2 | 0.02238 | 3.36 | -15
3.36 | 0.00615 | 3.36 | 0.0097 | 3.36 | -0.00473 | 4.24 | 0.02254 | 4.21 | 0.0224 | 3.36 | -15
3.36 | 0.00614 | 3.36 | 0.00971 | 3.36 | -0.00472 | 4.25 | 0.02254 | 4.21 | 0.02244 | 3.36 | -15
3.37 | 0.00613 | 3.37 | 0.00972 | 3.37 | -0.00473 | 4.25 | 0.02253 | 4.21 | 0.02248 | 3.37 | -15
3.37 | 0.00614 | 3.37 | 0.0097 | 3.37 | -0.00471 | 4.25 | 0.0225 | 4.22 | 0.02249 | 3.37 | -15
3.37 | 0.00614 | 3.37 | 0.00968 | 3.37 | -0.00467 | 4.26 | 0.02249 | 4.22 | 0.02247 | 3.37 | -15
3.38 | 0.00611 | 3.38 | 0.00966 | 3.38 | -0.00465 | 4.26 | 0.02249 | 4.22 | 0.02244 | 3.38 | -15
3.38 | 0.00605 | 3.38 | 0.00965 | 3.38 | -0.00465 | 4.26 | 0.02249 | 4.23 | 0.02242 | 3.38 | -15
3.38 | 0.00601 | 3.38 | 0.00964 | 3.38 | -0.00465 | 4.27 | 0.02253 | 4.23 | 0.02243 | 3.38 | -15
3.39 | 0.00601 | 3.39 | 0.00963 | 3.39 | -0.00466 | 4.27 | 0.02258 | 4.23 | 0.02244 | 3.39 | -15
3.39 | 0.00604 | 3.39 | 0.00958 | 3.39 | -0.00467 | 4.27 | 0.02263 | 4.24 | 0.02248 | 3.39 | -15
3.39 | 0.00608 | 3.39 | 0.00953 | 3.39 | -0.00466 | 4.28 | 0.02262 | 4.24 | 0.0225 | 3.39 | -15
3.4 | 0.00609 | 3.4 | 0.00951 | 3.4 | -0.00465 | 4.28 | 0.02259 | 4.25 | 0.0225 | 3.4 | -15
3.4 | 0.00608 | 3.4 | 0.0095 | 3.4 | -0.00462 | 4.29 | 0.02257 | 4.25 | 0.02248 | 3.4 | -15
3.4 | 0.00605 | 3.4 | 0.00952 | 3.4 | -0.0046 | 4.29 | 0.02256 | 4.25 | 0.02248 | 3.4 | -15
3.41 | 0.00603 | 3.41 | 0.00958 | 3.41 | -0.0046 | 4.29 | 0.02257 | 4.26 | 0.0225 | 3.41 | -15
3.41 | 0.00602 | 3.41 | 0.00964 | 3.41 | -0.00463 | 4.3 | 0.0226 | 4.26 | 0.02254 | 3.41 | -15
3.41 | 0.00601 | 3.41 | 0.00969 | 3.41 | -0.00468 | 4.3 | 0.0226 | 4.26 | 0.02257 | 3.41 | -15
3.42 | 0.00601 | 3.42 | 0.00972 | 3.42 | -0.00474 | 4.3 | 0.02261 | 4.27 | 0.02258 | 3.42 | -15
3.42 | 0.00599 | 3.42 | 0.00969 | 3.42 | -0.00478 | 4.31 | 0.02261 | 4.27 | 0.02258 | 3.42 | -15
3.42 | 0.00597 | 3.42 | 0.00966 | 3.42 | -0.00479 | 4.31 | 0.02258 | 4.27 | 0.02259 | 3.42 | -15
3.43 | 0.00595 | 3.43 | 0.00964 | 3.43 | -0.00481 | 4.32 | 0.02261 | 4.28 | 0.02259 | 3.43 | -15
3.43 | 0.00596 | 3.43 | 0.00963 | 3.43 | -0.00481 | 4.32 | 0.02264 | 4.28 | 0.02264 | 3.43 | -15
3.43 | 0.00596 | 3.43 | 0.00961 | 3.43 | -0.00483 | 4.32 | 0.02264 | 4.29 | 0.0227 | 3.43 | -15
3.44 | 0.00595 | 3.44 | 0.00959 | 3.44 | -0.00484 | 4.33 | 0.02261 | 4.29 | 0.02276 | 3.44 | -15
3.44 | 0.00589 | 3.44 | 0.00957 | 3.44 | -0.00482 | 4.33 | 0.02259 | 4.29 | 0.02281 | 3.44 | -15
3.44 | 0.00581 | 3.44 | 0.00956 | 3.44 | -0.00481 | 4.33 | 0.02258 | 4.3 | 0.02285 | 3.44 | -15
3.45 | 0.00574 | 3.45 | 0.00958 | 3.45 | -0.0048 | 4.34 | 0.02258 | 4.3 | 0.02286 | 3.45 | -15
3.45 | 0.00571 | 3.45 | 0.00959 | 3.45 | -0.00483 | 4.34 | 0.02255 | 4.3 | 0.02285 | 3.45 | -15
3.45 | 0.00572 | 3.45 | 0.00959 | 3.45 | -0.00488 | 4.34 | 0.0225 | 4.31 | 0.02281 | 3.45 | -15
3.46 | 0.00577 | 3.46 | 0.00958 | 3.46 | -0.00493 | 4.35 | 0.02243 | 4.31 | 0.02277 | 3.46 | -15
3.46 | 0.0058 | 3.46 | 0.00956 | 3.46 | -0.00498 | 4.35 | 0.02238 | 4.32 | 0.02279 | 3.46 | -15
3.46 | 0.00581 | 3.46 | 0.00956 | 3.46 | -0.00499 | 4.36 | 0.02237 | 4.32 | 0.02277 | 3.46 | -15
3.47 | 0.00578 | 3.47 | 0.00956 | 3.47 | -0.00496 | 4.36 | 0.02241 | 4.32 | 0.02277 | 3.47 | -15
3.47 | 0.00575 | 3.47 | 0.00958 | 3.47 | -0.00491 | 4.36 | 0.02247 | 4.33 | 0.02282 | 3.47 | -15
3.47 | 0.0057 | 3.47 | 0.0096 | 3.47 | -0.00487 | 4.37 | 0.02249 | 4.33 | 0.02289 | 3.47 | -15
3.48 | 0.00564 | 3.48 | 0.00961 | 3.48 | -0.00486 | 4.37 | 0.02248 | 4.33 | 0.02295 | 3.48 | -15
3.48 | 0.00559 | 3.48 | 0.00961 | 3.48 | -0.00488 | 4.37 | 0.02244 | 4.34 | 0.02298 | 3.48 | -15
3.48 | 0.00554 | 3.48 | 0.00963 | 3.48 | -0.00489 | 4.38 | 0.02245 | 4.34 | 0.02296 | 3.48 | -15
3.49 | 0.00553 | 3.49 | 0.00964 | 3.49 | -0.00492 | 4.38 | 0.02248 | 4.34 | 0.02295 | 3.49 | -15
3.49 | 0.00552 | 3.49 | 0.00967 | 3.49 | -0.00495 | 4.38 | 0.02254 | 4.35 | 0.02295 | 3.49 | -15
3.49 | 0.00553 | 3.49 | 0.00968 | 3.49 | -0.00501 | 4.39 | 0.02257 | 4.35 | 0.02295 | 3.49 | -15
3.5 | 0.00555 | 3.5 | 0.00968 | 3.5 | -0.00507 | 4.39 | 0.02255 | 4.36 | 0.02297 | 3.5 | -15
3.5 | 0.00558 | 3.5 | 0.00966 | 3.5 | -0.0051 | 4.4 | 0.02253 | 4.36 | 0.023 | 3.5 | -15
3.5 | 0.00558 | 3.5 | 0.00965 | 3.5 | -0.0051 | 4.4 | 0.02256 | 4.36 | 0.02303 | 3.5 | -15
3.51 | 0.00557 | 3.51 | 0.00964 | 3.51 | -0.00509 | 4.4 | 0.02258 | 4.37 | 0.02305 | 3.51 | -15
3.51 | 0.00555 | 3.51 | 0.00964 | 3.51 | -0.00507 | 4.41 | 0.02262 | 4.37 | 0.02303 | 3.51 | -15
3.51 | 0.00555 | 3.51 | 0.00965 | 3.51 | -0.00507 | 4.41 | 0.02264 | 4.37 | 0.02302 | 3.51 | -15
3.52 | 0.00558 | 3.52 | 0.00964 | 3.52 | -0.0051 | 4.41 | 0.02267 | 4.38 | 0.02301 | 3.52 | -15
3.52 | 0.00561 | 3.52 | 0.00962 | 3.52 | -0.00515 | 4.42 | 0.02268 | 4.38 | 0.02301 | 3.52 | -15
3.52 | 0.0056 | 3.52 | 0.00961 | 3.52 | -0.00521 | 4.42 | 0.02265 | 4.38 | 0.02305 | 3.52 | -15
3.53 | 0.00558 | 3.53 | 0.00959 | 3.53 | -0.00524 | 4.42 | 0.02262 | 4.39 | 0.02311 | 3.53 | -15
3.53 | 0.00553 | 3.53 | 0.00959 | 3.53 | -0.00525 | 4.43 | 0.0226 | 4.39 | 0.02313 | 3.53 | -15
3.53 | 0.00547 | 3.53 | 0.00956 | 3.53 | -0.00525 | 4.43 | 0.02257 | 4.4 | 0.0231 | 3.53 | -15
3.54 | 0.00546 | 3.54 | 0.00955 | 3.54 | -0.00523 | 4.44 | 0.02253 | 4.4 | 0.0231 | 3.54 | -15
3.54 | 0.00545 | 3.54 | 0.00955 | 3.54 | -0.00519 | 4.44 | 0.02248 | 4.4 | 0.0231 | 3.54 | -15
3.54 | 0.00546 | 3.54 | 0.00956 | 3.54 | -0.00516 | 4.44 | 0.02246 | 4.41 | 0.02312 | 3.54 | -15
3.55 | 0.00548 | 3.55 | 0.00959 | 3.55 | -0.00511 | 4.45 | 0.02248 | 4.41 | 0.02316 | 3.55 | -15
3.55 | 0.00549 | 3.55 | 0.00964 | 3.55 | -0.00508 | 4.45 | 0.02254 | 4.41 | 0.02322 | 3.55 | -15
3.55 | 0.0055 | 3.55 | 0.00969 | 3.55 | -0.00505 | 4.45 | 0.02257 | 4.42 | 0.02325 | 3.55 | -15
3.56 | 0.00547 | 3.56 | 0.00973 | 3.56 | -0.00504 | 4.46 | 0.02257 | 4.42 | 0.02327 | 3.56 | -15
3.56 | 0.00545 | 3.56 | 0.00975 | 3.56 | -0.00506 | 4.46 | 0.02258 | 4.42 | 0.02327 | 3.56 | -15
3.56 | 0.00546 | 3.56 | 0.00975 | 3.56 | -0.00508 | 4.46 | 0.02257 | 4.43 | 0.02328 | 3.56 | -15
3.57 | 0.00548 | 3.57 | 0.00974 | 3.57 | -0.00514 | 4.47 | 0.0226 | 4.43 | 0.02327 | 3.57 | -15
3.57 | 0.00548 | 3.57 | 0.00974 | 3.57 | -0.00518 | 4.47 | 0.02262 | 4.44 | 0.02325 | 3.57 | -15
3.57 | 0.00545 | 3.57 | 0.00975 | 3.57 | -0.00519 | 4.48 | 0.0226 | 4.44 | 0.02325 | 3.57 | -15
3.58 | 0.00541 | 3.58 | 0.00976 | 3.58 | -0.0052 | 4.48 | 0.02257 | 4.44 | 0.02323 | 3.58 | -15
3.58 | 0.00536 | 3.58 | 0.00975 | 3.58 | -0.00521 | 4.48 | 0.02257 | 4.45 | 0.02325 | 3.58 | -15
3.58 | 0.00536 | 3.58 | 0.00975 | 3.58 | -0.00523 | 4.49 | 0.02259 | 4.45 | 0.02329 | 3.58 | -15
3.59 | 0.00537 | 3.59 | 0.00979 | 3.59 | -0.00529 | 4.49 | 0.02262 | 4.45 | 0.02334 | 3.59 | -15
3.59 | 0.00536 | 3.59 | 0.00982 | 3.59 | -0.00532 | 4.49 | 0.02264 | 4.46 | 0.02338 | 3.59 | -15
3.59 | 0.00535 | 3.59 | 0.00984 | 3.59 | -0.00533 | 4.5 | 0.02267 | 4.46 | 0.0234 | 3.59 | -15
3.6 | 0.00534 | 3.6 | 0.00984 | 3.6 | -0.00535 | 4.5 | 0.02268 | 4.46 | 0.02341 | 3.6 | -15
3.6 | 0.00533 | 3.6 | 0.0098 | 3.6 | -0.00534 | 4.5 | 0.02267 | 4.47 | 0.02342 | 3.6 | -15
3.6 | 0.00536 | 3.6 | 0.00973 | 3.6 | -0.00533 | 4.51 | 0.02265 | 4.47 | 0.02341 | 3.6 | -15
3.61 | 0.00538 | 3.61 | 0.00971 | 3.61 | -0.00532 | 4.51 | 0.02261 | 4.48 | 0.02338 | 3.61 | -15
3.61 | 0.00541 | 3.61 | 0.00972 | 3.61 | -0.00529 | 4.52 | 0.0226 | 4.48 | 0.02337 | 3.61 | -15
3.61 | 0.00542 | 3.61 | 0.00975 | 3.61 | -0.00528 | 4.52 | 0.02256 | 4.48 | 0.02337 | 3.61 | -15
3.62 | 0.00539 | 3.62 | 0.00979 | 3.62 | -0.00531 | 4.52 | 0.02259 | 4.49 | 0.02339 | 3.62 | -15
3.62 | 0.00536 | 3.62 | 0.00979 | 3.62 | -0.00535 | 4.53 | 0.02262 | 4.49 | 0.02343 | 3.62 | -15
3.62 | 0.00534 | 3.62 | 0.00973 | 3.62 | -0.00539 | 4.53 | 0.02265 | 4.49 | 0.02348 | 3.62 | -15
3.63 | 0.00535 | 3.63 | 0.00965 | 3.63 | -0.00541 | 4.53 | 0.02272 | 4.5 | 0.02351 | 3.63 | -15
3.63 | 0.00536 | 3.63 | 0.00958 | 3.63 | -0.0054 | 4.54 | 0.02279 | 4.5 | 0.02352 | 3.63 | -15
3.63 | 0.00537 | 3.63 | 0.00955 | 3.63 | -0.0054 | 4.54 | 0.02285 | 4.5 | 0.02352 | 3.63 | -15
3.64 | 0.00541 | 3.64 | 0.00956 | 3.64 | -0.0054 | 4.55 | 0.02286 | 4.51 | 0.02353 | 3.64 | -15
3.64 | 0.00546 | 3.64 | 0.00959 | 3.64 | -0.00541 | 4.55 | 0.02284 | 4.51 | 0.02357 | 3.64 | -15
3.64 | 0.00551 | 3.64 | 0.00962 | 3.64 | -0.00543 | 4.55 | 0.02281 | 4.52 | 0.02356 | 3.64 | -15
3.65 | 0.00552 | 3.65 | 0.00964 | 3.65 | -0.00546 | 4.56 | 0.02281 | 4.52 | 0.0236 | 3.65 | -15
3.65 | 0.00549 | 3.65 | 0.00963 | 3.65 | -0.00547 | 4.56 | 0.0228 | 4.52 | 0.02363 | 3.65 | -15
3.65 | 0.00543 | 3.65 | 0.00961 | 3.65 | -0.0055 | 4.56 | 0.02275 | 4.53 | 0.02364 | 3.65 | -15
3.66 | 0.00539 | 3.66 | 0.00956 | 3.66 | -0.00551 | 4.57 | 0.02272 | 4.53 | 0.02364 | 3.66 | -15
3.66 | 0.00537 | 3.66 | 0.00952 | 3.66 | -0.00554 | 4.57 | 0.0227 | 4.53 | 0.02364 | 3.66 | -15
3.66 | 0.00535 | 3.66 | 0.00952 | 3.66 | -0.00558 | 4.57 | 0.02269 | 4.54 | 0.02363 | 3.66 | -15
3.67 | 0.00533 | 3.67 | 0.00954 | 3.67 | -0.00558 | 4.58 | 0.0227 | 4.54 | 0.02365 | 3.67 | -15
3.67 | 0.00529 | 3.67 | 0.00957 | 3.67 | -0.00557 | 4.58 | 0.02273 | 4.55 | 0.02368 | 3.67 | -15
3.67 | 0.00522 | 3.67 | 0.00956 | 3.67 | -0.00556 | 4.59 | 0.02276 | 4.55 | 0.02372 | 3.67 | -15
3.68 | 0.00517 | 3.68 | 0.00954 | 3.68 | -0.00554 | 4.59 | 0.02275 | 4.55 | 0.02374 | 3.68 | -15
3.68 | 0.00514 | 3.68 | 0.00951 | 3.68 | -0.00553 | 4.59 | 0.02272 | 4.56 | 0.02376 | 3.68 | -15
3.68 | 0.00515 | 3.68 | 0.00952 | 3.68 | -0.00554 | 4.6 | 0.02267 | 4.56 | 0.02379 | 3.68 | -15
3.69 | 0.00515 | 3.69 | 0.00955 | 3.69 | -0.00554 | 4.6 | 0.02266 | 4.56 | 0.02379 | 3.69 | -15
3.69 | 0.00514 | 3.69 | 0.00962 | 3.69 | -0.00555 | 4.6 | 0.02269 | 4.57 | 0.02379 | 3.69 | -15
3.69 | 0.00514 | 3.69 | 0.00964 | 3.69 | -0.00557 | 4.61 | 0.02275 | 4.57 | 0.02376 | 3.69 | -15
3.7 | 0.00513 | 3.7 | 0.00964 | 3.7 | -0.00558 | 4.61 | 0.02277 | 4.57 | 0.02374 | 3.7 | -15
3.7 | 0.00513 | 3.7 | 0.00963 | 3.7 | -0.00558 | 4.61 | 0.02277 | 4.58 | 0.02373 | 3.7 | -15
3.7 | 0.00511 | 3.7 | 0.00961 | 3.7 | -0.00557 | 4.62 | 0.02275 | 4.58 | 0.02373 | 3.7 | -15
3.71 | 0.00508 | 3.71 | 0.00961 | 3.71 | -0.00556 | 4.62 | 0.02274 | 4.59 | 0.02376 | 3.71 | -15
3.71 | 0.00504 | 3.71 | 0.00962 | 3.71 | -0.00556 | 4.63 | 0.02275 | 4.59 | 0.02379 | 3.71 | -15
3.71 | 0.005 | 3.71 | 0.00962 | 3.71 | -0.00557 | 4.63 | 0.02271 | 4.59 | 0.02381 | 3.71 | -15
3.72 | 0.00497 | 3.72 | 0.00957 | 3.72 | -0.00561 | 4.63 | 0.0227 | 4.6 | 0.02382 | 3.72 | -15
3.72 | 0.00498 | 3.72 | 0.00951 | 3.72 | -0.00562 | 4.64 | 0.0227 | 4.6 | 0.02378 | 3.72 | -15
3.72 | 0.00501 | 3.72 | 0.00947 | 3.72 | -0.00566 | 4.64 | 0.0227 | 4.6 | 0.02375 | 3.72 | -15
3.73 | 0.00501 | 3.73 | 0.00946 | 3.73 | -0.00569 | 4.64 | 0.02271 | 4.61 | 0.02369 | 3.73 | -15
3.73 | 0.00498 | 3.73 | 0.00943 | 3.73 | -0.00572 | 4.65 | 0.0227 | 4.61 | 0.02364 | 3.73 | -15
3.73 | 0.00493 | 3.73 | 0.00944 | 3.73 | -0.00575 | 4.65 | 0.02268 | 4.61 | 0.02361 | 3.73 | -15
3.74 | 0.00485 | 3.74 | 0.00942 | 3.74 | -0.00572 | 4.65 | 0.02265 | 4.62 | 0.02359 | 3.74 | -15
3.74 | 0.00482 | 3.74 | 0.00941 | 3.74 | -0.00564 | 4.66 | 0.02262 | 4.62 | 0.0236 | 3.74 | -15
3.74 | 0.00483 | 3.74 | 0.00942 | 3.74 | -0.0056 | 4.66 | 0.02263 | 4.63 | 0.0236 | 3.74 | -15
3.75 | 0.00485 | 3.75 | 0.00943 | 3.75 | -0.00558 | 4.67 | 0.02266 | 4.63 | 0.02356 | 3.75 | -15
3.75 | 0.00487 | 3.75 | 0.0094 | 3.75 | -0.00557 | 4.67 | 0.02271 | 4.63 | 0.02352 | 3.75 | -15
3.75 | 0.00486 | 3.75 | 0.00938 | 3.75 | -0.00557 | 4.67 | 0.02272 | 4.64 | 0.02347 | 3.75 | -15
3.76 | 0.00486 | 3.76 | 0.00932 | 3.76 | -0.00557 | 4.68 | 0.02272 | 4.64 | 0.02343 | 3.76 | -15
3.76 | 0.00487 | 3.76 | 0.00925 | 3.76 | -0.00556 | 4.68 | 0.02272 | 4.64 | 0.02341 | 3.76 | -15
3.76 | 0.00488 | 3.76 | 0.00924 | 3.76 | -0.00556 | 4.68 | 0.02274 | 4.65 | 0.02338 | 3.76 | -15
3.77 | 0.0049 | 3.77 | 0.00927 | 3.77 | -0.00556 | 4.69 | 0.02276 | 4.65 | 0.02337 | 3.77 | -15
3.77 | 0.00488 | 3.77 | 0.00931 | 3.77 | -0.00555 | 4.69 | 0.02277 | 4.65 | 0.02335 | 3.77 | -15
3.77 | 0.00484 | 3.77 | 0.00934 | 3.77 | -0.00555 | 4.69 | 0.02277 | 4.66 | 0.02337 | 3.77 | -15
3.78 | 0.00485 | 3.78 | 0.00935 | 3.78 | -0.00556 | 4.7 | 0.02275 | 4.66 | 0.02333 | 3.78 | -15
3.78 | 0.0049 | 3.78 | 0.00933 | 3.78 | -0.00554 | 4.7 | 0.02275 | 4.67 | 0.0233 | 3.78 | -15
3.78 | 0.00494 | 3.78 | 0.00928 | 3.78 | -0.00551 | 4.71 | 0.02273 | 4.67 | 0.02329 | 3.78 | -15
3.79 | 0.00495 | 3.79 | 0.00924 | 3.79 | -0.00547 | 4.71 | 0.02274 | 4.67 | 0.02329 | 3.79 | -15
3.79 | 0.00494 | 3.79 | 0.00922 | 3.79 | -0.00544 | 4.71 | 0.02271 | 4.68 | 0.02332 | 3.79 | -15
3.79 | 0.00492 | 3.79 | 0.00921 | 3.79 | -0.00542 | 4.72 | 0.02268 | 4.68 | 0.02332 | 3.79 | -15
3.8 | 0.00492 | 3.8 | 0.0092 | 3.8 | -0.00543 | 4.72 | 0.02269 | 4.68 | 0.02329 | 3.8 | -15
3.8 | 0.00496 | 3.8 | 0.0092 | 3.8 | -0.00546 | 4.72 | 0.0227 | 4.69 | 0.02325 | 3.8 | -15
3.8 | 0.00498 | 3.8 | 0.00917 | 3.8 | -0.00548 | 4.73 | 0.02271 | 4.69 | 0.02324 | 3.8 | -15
3.81 | 0.00499 | 3.81 | 0.00914 | 3.81 | -0.00552 | 4.73 | 0.02272 | 4.69 | 0.02326 | 3.81 | -15
3.81 | 0.005 | 3.81 | 0.00913 | 3.81 | -0.00553 | 4.74 | 0.02272 | 4.7 | 0.02333 | 3.81 | -15
3.81 | 0.00499 | 3.81 | 0.00913 | 3.81 | -0.00553 | 4.74 | 0.02268 | 4.7 | 0.02333 | 3.81 | -15
3.82 | 0.00496 | 3.82 | 0.00917 | 3.82 | -0.0055 | 4.74 | 0.02267 | 4.71 | 0.02335 | 3.82 | -15
3.82 | 0.00495 | 3.82 | 0.00919 | 3.82 | -0.00546 | 4.75 | 0.02267 | 4.71 | 0.02335 | 3.82 | -15
3.82 | 0.00495 | 3.82 | 0.00918 | 3.82 | -0.00543 | 4.75 | 0.02268 | 4.71 | 0.02334 | 3.82 | -15
3.83 | 0.00496 | 3.83 | 0.00918 | 3.83 | -0.0054 | 4.75 | 0.02272 | 4.72 | 0.02333 | 3.83 | -15
3.83 | 0.00498 | 3.83 | 0.00919 | 3.83 | -0.00536 | 4.76 | 0.02275 | 4.72 | 0.0233 | 3.83 | -15
3.83 | 0.00497 | 3.83 | 0.00918 | 3.83 | -0.00533 | 4.76 | 0.02273 | 4.72 | 0.0233 | 3.83 | -15
3.84 | 0.00495 | 3.84 | 0.00917 | 3.84 | -0.00531 | 4.76 | 0.02271 | 4.73 | 0.02333 | 3.84 | -15
3.84 | 0.00489 | 3.84 | 0.00912 | 3.84 | -0.00531 | 4.77 | 0.02267 | 4.73 | 0.02332 | 3.84 | -15
3.84 | 0.00485 | 3.84 | 0.00907 | 3.84 | -0.00532 | 4.77 | 0.0226 | 4.74 | 0.02328 | 3.84 | -15
3.85 | 0.00481 | 3.85 | 0.00904 | 3.85 | -0.00533 | 4.78 | 0.02253 | 4.74 | 0.02326 | 3.85 | -15
3.85 | 0.00476 | 3.85 | 0.00904 | 3.85 | -0.00535 | 4.78 | 0.02248 | 4.74 | 0.02324 | 3.85 | -15
3.85 | 0.00473 | 3.85 | 0.00905 | 3.85 | -0.00535 | 4.78 | 0.02246 | 4.75 | 0.02322 | 3.85 | -15
3.86 | 0.00473 | 3.86 | 0.00905 | 3.86 | -0.00532 | 4.79 | 0.02248 | 4.75 | 0.02318 | 3.86 | -15
3.86 | 0.00475 | 3.86 | 0.00909 | 3.86 | -0.0053 | 4.79 | 0.02247 | 4.75 | 0.02315 | 3.86 | -15
3.86 | 0.00481 | 3.86 | 0.0091 | 3.86 | -0.00531 | 4.79 | 0.02249 | 4.76 | 0.02318 | 3.86 | -15
3.87 | 0.00482 | 3.87 | 0.00909 | 3.87 | -0.00533 | 4.8 | 0.02253 | 4.76 | 0.02318 | 3.87 | -15
3.87 | 0.00482 | 3.87 | 0.00908 | 3.87 | -0.00536 | 4.8 | 0.02252 | 4.76 | 0.02316 | 3.87 | -15
3.87 | 0.00481 | 3.87 | 0.00904 | 3.87 | -0.00536 | 4.8 | 0.02253 | 4.77 | 0.02315 | 3.87 | -15
3.88 | 0.0048 | 3.88 | 0.00902 | 3.88 | -0.00533 | 4.81 | 0.02255 | 4.77 | 0.02314 | 3.88 | -15
3.88 | 0.0048 | 3.88 | 0.00902 | 3.88 | -0.0053 | 4.81 | 0.0225 | 4.78 | 0.02314 | 3.88 | -15
3.88 | 0.00481 | 3.88 | 0.00906 | 3.88 | -0.00526 | 4.82 | 0.02248 | 4.78 | 0.02312 | 3.88 | -15
3.89 | 0.00479 | 3.89 | 0.00909 | 3.89 | -0.00523 | 4.82 | 0.0225 | 4.78 | 0.02313 | 3.89 | -15
3.89 | 0.00477 | 3.89 | 0.0091 | 3.89 | -0.00524 | 4.82 | 0.0225 | 4.79 | 0.02314 | 3.89 | -15
3.89 | 0.00474 | 3.89 | 0.00909 | 3.89 | -0.00527 | 4.83 | 0.0225 | 4.79 | 0.02317 | 3.89 | -15
3.9 | 0.00472 | 3.9 | 0.00906 | 3.9 | -0.00529 | 4.83 | 0.02249 | 4.79 | 0.02321 | 3.9 | -15
3.9 | 0.00471 | 3.9 | 0.00905 | 3.9 | -0.00527 | 4.83 | 0.02248 | 4.8 | 0.02322 | 3.9 | -15
3.9 | 0.00472 | 3.9 | 0.00904 | 3.9 | -0.00525 | 4.84 | 0.02252 | 4.8 | 0.02321 | 3.9 | -15
3.91 | 0.00473 | 3.91 | 0.00903 | 3.91 | -0.00524 | 4.84 | 0.02255 | 4.8 | 0.02321 | 3.91 | -15
3.91 | 0.00475 | 3.91 | 0.00903 | 3.91 | -0.00524 | 4.84 | 0.02258 | 4.81 | 0.02319 | 3.91 | -15
3.91 | 0.00477 | 3.91 | 0.00906 | 3.91 | -0.00525 | 4.85 | 0.02262 | 4.81 | 0.02315 | 3.91 | -15
3.92 | 0.00475 | 3.92 | 0.00909 | 3.92 | -0.00523 | 4.85 | 0.02263 | 4.82 | 0.02319 | 3.92 | -15
3.92 | 0.0047 | 3.92 | 0.00911 | 3.92 | -0.00522 | 4.86 | 0.02264 | 4.82 | 0.02323 | 3.92 | -15
3.92 | 0.00466 | 3.92 | 0.00911 | 3.92 | -0.0052 | 4.86 | 0.02261 | 4.82 | 0.02327 | 3.92 | -15
3.93 | 0.00463 | 3.93 | 0.00911 | 3.93 | -0.00519 | 4.86 | 0.02259 | 4.83 | 0.02329 | 3.93 | -15
3.93 | 0.0046 | 3.93 | 0.0091 | 3.93 | -0.00518 | 4.87 | 0.02255 | 4.83 | 0.02329 | 3.93 | -15
3.93 | 0.0046 | 3.93 | 0.00912 | 3.93 | -0.00521 | 4.87 | 0.0225 | 4.83 | 0.0233 | 3.93 | -15
3.94 | 0.00459 | 3.94 | 0.00915 | 3.94 | -0.00523 | 4.87 | 0.02247 | 4.84 | 0.02332 | 3.94 | -15
3.94 | 0.00456 | 3.94 | 0.00915 | 3.94 | -0.00525 | 4.88 | 0.02248 | 4.84 | 0.0233 | 3.94 | -15
3.94 | 0.00452 | 3.94 | 0.00912 | 3.94 | -0.00526 | 4.88 | 0.02249 | 4.84 | 0.0233 | 3.94 | -15
3.95 | 0.00449 | 3.95 | 0.00912 | 3.95 | -0.00526 | 4.88 | 0.02255 | 4.85 | 0.02326 | 3.95 | -15
3.95 | 0.00449 | 3.95 | 0.00913 | 3.95 | -0.00529 | 4.89 | 0.02261 | 4.85 | 0.02323 | 3.95 | -15
3.95 | 0.00451 | 3.95 | 0.00914 | 3.95 | -0.00532 | 4.89 | 0.02265 | 4.86 | 0.02321 | 3.95 | -15
3.96 | 0.00454 | 3.96 | 0.00915 | 3.96 | -0.00533 | 4.9 | 0.02267 | 4.86 | 0.0232 | 3.96 | -15
3.96 | 0.00456 | 3.96 | 0.00913 | 3.96 | -0.00532 | 4.9 | 0.02267 | 4.86 | 0.02321 | 3.96 | -15
3.96 | 0.00458 | 3.96 | 0.00912 | 3.96 | -0.00531 | 4.9 | 0.02269 | 4.87 | 0.02323 | 3.96 | -15
3.97 | 0.0046 | 3.97 | 0.00911 | 3.97 | -0.00525 | 4.91 | 0.02273 | 4.87 | 0.02325 | 3.97 | -15
3.97 | 0.00461 | 3.97 | 0.00914 | 3.97 | -0.00521 | 4.91 | 0.02277 | 4.87 | 0.02327 | 3.97 | -15
3.97 | 0.00459 | 3.97 | 0.00917 | 3.97 | -0.00518 | 4.91 | 0.02282 | 4.88 | 0.02327 | 3.97 | -15
3.98 | 0.00458 | 3.98 | 0.00918 | 3.98 | -0.00517 | 4.92 | 0.02284 | 4.88 | 0.02326 | 3.98 | -15
3.98 | 0.00457 | 3.98 | 0.00917 | 3.98 | -0.00518 | 4.92 | 0.02283 | 4.88 | 0.02324 | 3.98 | -15
3.98 | 0.00459 | 3.98 | 0.00916 | 3.98 | -0.00519 | 4.92 | 0.02283 | 4.89 | 0.02326 | 3.98 | -15
3.99 | 0.0046 | 3.99 | 0.00914 | 3.99 | -0.00517 | 4.93 | 0.02279 | 4.89 | 0.02329 | 3.99 | -15
3.99 | 0.0046 | 3.99 | 0.00914 | 3.99 | -0.00513 | 4.93 | 0.02272 | 4.9 | 0.02329 | 3.99 | -15
3.99 | 0.00462 | 3.99 | 0.00916 | 3.99 | -0.00508 | 4.94 | 0.02271 | 4.9 | 0.02329 | 3.99 | -15
4 | 0.00465 | 4 | 0.00918 | 4 | -0.00505 | 4.94 | 0.02273 | 4.9 | 0.02328 | 4 | -15
4 | 0.00467 | 4 | 0.00921 | 4 | -0.00501 | 4.94 | 0.02277 | 4.91 | 0.02325 | 4 | -15
4 | 0.00466 | 4 | 0.00924 | 4 | -0.00503 | 4.95 | 0.0228 | 4.91 | 0.02322 | 4 | -15
4.01 | 0.00464 | 4.01 | 0.00923 | 4.01 | -0.00505 | 4.95 | 0.02277 | 4.91 | 0.02318 | 4.01 | -15
4.01 | 0.00462 | 4.01 | 0.0092 | 4.01 | -0.00507 | 4.95 | 0.02275 | 4.92 | 0.02315 | 4.01 | -15
4.01 | 0.00462 | 4.01 | 0.00916 | 4.01 | -0.00508 | 4.96 | 0.02274 | 4.92 | 0.02312 | 4.01 | -15
4.02 | 0.00462 | 4.02 | 0.00914 | 4.02 | -0.00507 | 4.96 | 0.02274 | 4.92 | 0.02312 | 4.02 | -15
4.02 | 0.00462 | 4.02 | 0.00915 | 4.02 | -0.00504 | 4.97 | 0.02275 | 4.93 | 0.02311 | 4.02 | -15
4.02 | 0.00463 | 4.02 | 0.00915 | 4.02 | -0.00501 | 4.97 | 0.02279 | 4.93 | 0.02312 | 4.02 | -15
4.03 | 0.00462 | 4.03 | 0.00915 | 4.03 | -0.005 | 4.97 | 0.02281 | 4.94 | 0.02312 | 4.03 | -15
4.03 | 0.0046 | 4.03 | 0.00915 | 4.03 | -0.00499 | 4.98 | 0.02285 | 4.94 | 0.02309 | 4.03 | -15
4.03 | 0.00458 | 4.03 | 0.00913 | 4.03 | -0.00499 | 4.98 | 0.02284 | 4.94 | 0.02308 | 4.03 | -15
4.04 | 0.00457 | 4.04 | 0.00912 | 4.04 | -0.00501 | 4.98 | 0.02283 | 4.95 | 0.02307 | 4.04 | -15
4.04 | 0.00459 | 4.04 | 0.00911 | 4.04 | -0.00501 | 4.99 | 0.02284 | 4.95 | 0.0231 | 4.04 | -15
4.04 | 0.00463 | 4.04 | 0.00907 | 4.04 | -0.005 | 4.99 | 0.02284 | 4.95 | 0.02314 | 4.04 | -15
4.05 | 0.00465 | 4.05 | 0.00904 | 4.05 | -0.00498 | 4.99 | 0.02282 | 4.96 | 0.02316 | 4.05 | -15
4.05 | 0.00466 | 4.05 | 0.00901 | 4.05 | -0.00494 | 5 | 0.0228 | 4.96 | 0.02317 | 4.05 | -15
4.05 | 0.00466 | 4.05 | 0.00902 | 4.05 | -0.00494 | 5 | 0.02277 | 4.97 | 0.02317 | 4.05 | -15
4.06 | 0.00466 | 4.06 | 0.00905 | 4.06 | -0.00497 | 5.01 | 0.02281 | 4.97 | 0.0232 | 4.06 | -15
4.06 | 0.00466 | 4.06 | 0.00908 | 4.06 | -0.00498 | 5.01 | 0.02286 | 4.97 | 0.02321 | 4.06 | -15
4.06 | 0.00467 | 4.06 | 0.00909 | 4.06 | -0.00495 | 5.01 | 0.02287 | 4.98 | 0.02321 | 4.06 | -15
4.07 | 0.00466 | 4.07 | 0.0091 | 4.07 | -0.00493 | 5.02 | 0.02289 | 4.98 | 0.02319 | 4.07 | -15
4.07 | 0.00467 | 4.07 | 0.0091 | 4.07 | -0.00491 | 5.02 | 0.02289 | 4.98 | 0.02315 | 4.07 | -15
4.07 | 0.00466 | 4.07 | 0.00912 | 4.07 | -0.00492 | 5.02 | 0.02288 | 4.99 | 0.02313 | 4.07 | -15
4.08 | 0.00466 | 4.08 | 0.00915 | 4.08 | -0.00493 | 5.03 | 0.02287 | 4.99 | 0.02313 | 4.08 | -15
4.08 | 0.00467 | 4.08 | 0.00917 | 4.08 | -0.00491 | 5.03 | 0.02289 | 4.99 | 0.02315 | 4.08 | -15
4.08 | 0.00466 | 4.08 | 0.00916 | 4.08 | -0.0049 | 5.03 | 0.02293 | 5 | 0.02316 | 4.08 | -15
4.09 | 0.00463 | 4.09 | 0.00914 | 4.09 | -0.00494 | 5.04 | 0.023 | 5 | 0.02315 | 4.09 | -15
4.09 | 0.0046 | 4.09 | 0.00913 | 4.09 | -0.00497 | 5.04 | 0.02308 | 5.01 | 0.02312 | 4.09 | -15
4.09 | 0.00458 | 4.09 | 0.00915 | 4.09 | -0.00501 | 5.05 | 0.02311 | 5.01 | 0.02309 | 4.09 | -15
4.1 | 0.00459 | 4.1 | 0.00915 | 4.1 | -0.00504 | 5.05 | 0.02314 | 5.01 | 0.02308 | 4.1 | -15
4.1 | 0.0046 | 4.1 | 0.00917 | 4.1 | -0.00506 | 5.05 | 0.02315 | 5.02 | 0.02309 | 4.1 | -15
4.1 | 0.00458 | 4.1 | 0.00919 | 4.1 | -0.00507 | 5.06 | 0.02318 | 5.02 | 0.02309 | 4.1 | -15
4.11 | 0.00453 | 4.11 | 0.00923 | 4.11 | -0.00506 | 5.06 | 0.02319 | 5.02 | 0.0231 | 4.11 | -15
4.11 | 0.0045 | 4.11 | 0.00927 | 4.11 | -0.00503 | 5.06 | 0.02318 | 5.03 | 0.02312 | 4.11 | -15
4.11 | 0.00446 | 4.11 | 0.00931 | 4.11 | -0.00501 | 5.07 | 0.02322 | 5.03 | 0.02314 | 4.11 | -15
4.12 | 0.00443 | 4.12 | 0.00934 | 4.12 | -0.00502 | 5.07 | 0.02328 | 5.03 | 0.02317 | 4.12 | -15
4.12 | 0.00438 | 4.12 | 0.00935 | 4.12 | -0.00502 | 5.07 | 0.0233 | 5.04 | 0.02317 | 4.12 | -15
4.12 | 0.00434 | 4.12 | 0.00934 | 4.12 | -0.00503 | 5.08 | 0.02328 | 5.04 | 0.02316 | 4.12 | -15
4.13 | 0.00431 | 4.13 | 0.0093 | 4.13 | -0.005 | 5.08 | 0.02328 | 5.05 | 0.0232 | 4.13 | -15
4.13 | 0.00429 | 4.13 | 0.00926 | 4.13 | -0.00497 | 5.09 | 0.02333 | 5.05 | 0.02323 | 4.13 | -15
4.13 | 0.0043 | 4.13 | 0.00925 | 4.13 | -0.00493 | 5.09 | 0.02338 | 5.05 | 0.02322 | 4.13 | -15
4.14 | 0.00434 | 4.14 | 0.00924 | 4.14 | -0.00492 | 5.09 | 0.02341 | 5.06 | 0.02317 | 4.14 | -15
4.14 | 0.00432 | 4.14 | 0.00924 | 4.14 | -0.00495 | 5.1 | 0.02345 | 5.06 | 0.02315 | 4.14 | -15
4.14 | 0.00431 | 4.14 | 0.00925 | 4.14 | -0.00498 | 5.1 | 0.02347 | 5.06 | 0.02312 | 4.14 | -15
4.15 | 0.0043 | 4.15 | 0.00925 | 4.15 | -0.00498 | 5.1 | 0.02351 | 5.07 | 0.02312 | 4.15 | -15
4.15 | 0.0043 | 4.15 | 0.00925 | 4.15 | -0.00497 | 5.11 | 0.02351 | 5.07 | 0.02311 | 4.15 | -15
4.15 | 0.00428 | 4.15 | 0.00923 | 4.15 | -0.00495 | 5.11 | 0.02349 | 5.07 | 0.02309 | 4.15 | -15
4.16 | 0.00429 | 4.16 | 0.00915 | 4.16 | -0.00493 | 5.11 | 0.02347 | 5.08 | 0.02307 | 4.16 | -15
4.16 | 0.00433 | 4.16 | 0.00909 | 4.16 | -0.00492 | 5.12 | 0.02347 | 5.08 | 0.02308 | 4.16 | -15
4.16 | 0.00438 | 4.16 | 0.00906 | 4.16 | -0.00491 | 5.12 | 0.02355 | 5.09 | 0.0231 | 4.16 | -15
4.17 | 0.00442 | 4.17 | 0.00908 | 4.17 | -0.00487 | 5.13 | 0.02361 | 5.09 | 0.02312 | 4.17 | -15
4.17 | 0.00443 | 4.17 | 0.00911 | 4.17 | -0.00484 | 5.13 | 0.02367 | 5.09 | 0.02311 | 4.17 | -15
4.17 | 0.00441 | 4.17 | 0.00913 | 4.17 | -0.00481 | 5.13 | 0.02371 | 5.1 | 0.02306 | 4.17 | -15
4.18 | 0.00437 | 4.18 | 0.00913 | 4.18 | -0.00479 | 5.14 | 0.02371 | 5.1 | 0.02299 | 4.18 | -15
4.18 | 0.00437 | 4.18 | 0.00917 | 4.18 | -0.00477 | 5.14 | 0.02371 | 5.1 | 0.02295 | 4.18 | -15
4.18 | 0.00438 | 4.18 | 0.00922 | 4.18 | -0.00479 | 5.14 | 0.02372 | 5.11 | 0.02295 | 4.18 | -15
4.19 | 0.00436 | 4.19 | 0.00924 | 4.19 | -0.00478 | 5.15 | 0.02375 | 5.11 | 0.02299 | 4.19 | -15
4.19 | 0.00436 | 4.19 | 0.00924 | 4.19 | -0.00476 | 5.15 | 0.02375 | 5.11 | 0.02306 | 4.19 | -15
4.19 | 0.00435 | 4.19 | 0.00922 | 4.19 | -0.00473 | 5.16 | 0.02374 | 5.12 | 0.0231 | 4.19 | -15
4.2 | 0.00434 | 4.2 | 0.00918 | 4.2 | -0.00472 | 5.16 | 0.02372 | 5.12 | 0.0231 | 4.2 | -15
4.2 | 0.00437 | 4.2 | 0.00917 | 4.2 | -0.00474 | 5.16 | 0.02371 | 5.13 | 0.02311 | 4.2 | -15
4.2 | 0.00438 | 4.2 | 0.00917 | 4.2 | -0.00479 | 5.17 | 0.02373 | 5.13 | 0.02313 | 4.2 | -15
4.21 | 0.00439 | 4.21 | 0.0092 | 4.21 | -0.00482 | 5.17 | 0.02376 | 5.13 | 0.02315 | 4.21 | -15
4.21 | 0.00439 | 4.21 | 0.0092 | 4.21 | -0.00485 | 5.17 | 0.02379 | 5.14 | 0.02315 | 4.21 | -15
4.21 | 0.0044 | 4.21 | 0.00917 | 4.21 | -0.00488 | 5.18 | 0.02386 | 5.14 | 0.02311 | 4.21 | -15
4.22 | 0.00443 | 4.22 | 0.00914 | 4.22 | -0.00487 | 5.18 | 0.02391 | 5.14 | 0.02303 | 4.22 | -15
4.22 | 0.00445 | 4.22 | 0.00912 | 4.22 | -0.00484 | 5.18 | 0.02393 | 5.15 | 0.02298 | 4.22 | -15
4.22 | 0.00446 | 4.22 | 0.00912 | 4.22 | -0.00482 | 5.19 | 0.02395 | 5.15 | 0.02295 | 4.22 | -15
4.23 | 0.00444 | 4.23 | 0.00911 | 4.23 | -0.00481 | 5.19 | 0.02398 | 5.16 | 0.02297 | 4.23 | -15
4.23 | 0.0044 | 4.23 | 0.00909 | 4.23 | -0.00485 | 5.2 | 0.02399 | 5.16 | 0.02302 | 4.23 | -15
4.23 | 0.00437 | 4.23 | 0.00906 | 4.23 | -0.00491 | 5.2 | 0.02398 | 5.16 | 0.02306 | 4.23 | -15
4.24 | 0.00435 | 4.24 | 0.00905 | 4.24 | -0.00498 | 5.2 | 0.02398 | 5.17 | 0.02306 | 4.24 | -15
4.24 | 0.00434 | 4.24 | 0.00906 | 4.24 | -0.00499 | 5.21 | 0.02401 | 5.17 | 0.02302 | 4.24 | -15
4.24 | 0.00433 | 4.24 | 0.00908 | 4.24 | -0.00497 | 5.21 | 0.02406 | 5.17 | 0.02301 | 4.24 | -15
4.25 | 0.00431 | 4.25 | 0.00908 | 4.25 | -0.00491 | 5.21 | 0.0241 | 5.18 | 0.02301 | 4.25 | -15
4.25 | 0.0043 | 4.25 | 0.00907 | 4.25 | -0.00487 | 5.22 | 0.02414 | 5.18 | 0.02303 | 4.25 | -15
4.25 | 0.0043 | 4.25 | 0.00907 | 4.25 | -0.00485 | 5.22 | 0.02413 | 5.18 | 0.02305 | 4.25 | -15
4.26 | 0.00432 | 4.26 | 0.00906 | 4.26 | -0.0048 | 5.22 | 0.02414 | 5.19 | 0.02305 | 4.26 | -15
4.26 | 0.00431 | 4.26 | 0.00903 | 4.26 | -0.00477 | 5.23 | 0.02418 | 5.19 | 0.02302 | 4.26 | -15
4.26 | 0.00429 | 4.26 | 0.009 | 4.26 | -0.00473 | 5.23 | 0.02419 | 5.2 | 0.02302 | 4.26 | -15
4.27 | 0.00426 | 4.27 | 0.00897 | 4.27 | -0.00472 | 5.24 | 0.02417 | 5.2 | 0.0231 | 4.27 | -15
4.27 | 0.00422 | 4.27 | 0.00898 | 4.27 | -0.00473 | 5.24 | 0.02417 | 5.2 | 0.02313 | 4.27 | -15
4.27 | 0.00421 | 4.27 | 0.00895 | 4.27 | -0.00475 | 5.24 | 0.02418 | 5.21 | 0.02312 | 4.27 | -15
4.28 | 0.00422 | 4.28 | 0.00896 | 4.28 | -0.00477 | 5.25 | 0.02421 | 5.21 | 0.0231 | 4.28 | -15
4.28 | 0.0042 | 4.28 | 0.00898 | 4.28 | -0.00478 | 5.25 | 0.02422 | 5.21 | 0.02306 | 4.28 | -15
4.28 | 0.00419 | 4.28 | 0.00903 | 4.28 | -0.00478 | 5.25 | 0.0242 | 5.22 | 0.02308 | 4.28 | -15
4.29 | 0.00418 | 4.29 | 0.00908 | 4.29 | -0.00478 | 5.26 | 0.02417 | 5.22 | 0.0231 | 4.29 | -15
4.29 | 0.00417 | 4.29 | 0.00907 | 4.29 | -0.00472 | 5.26 | 0.02415 | 5.22 | 0.02312 | 4.29 | -15
4.29 | 0.00418 | 4.29 | 0.00901 | 4.29 | -0.00467 | 5.26 | 0.02412 | 5.23 | 0.02312 | 4.29 | -15
4.3 | 0.00421 | 4.3 | 0.00891 | 4.3 | -0.00465 | 5.27 | 0.0241 | 5.23 | 0.02311 | 4.3 | -15
4.3 | 0.00421 | 4.3 | 0.00885 | 4.3 | -0.00463 | 5.27 | 0.0241 | 5.24 | 0.0231 | 4.3 | -15
4.3 | 0.0042 | 4.3 | 0.00886 | 4.3 | -0.00463 | 5.28 | 0.02413 | 5.24 | 0.02308 | 4.3 | -15
4.31 | 0.0042 | 4.31 | 0.0089 | 4.31 | -0.00464 | 5.28 | 0.02415 | 5.24 | 0.02307 | 4.31 | -15
4.31 | 0.00419 | 4.31 | 0.00892 | 4.31 | -0.00465 | 5.28 | 0.02416 | 5.25 | 0.02307 | 4.31 | -15
4.31 | 0.00422 | 4.31 | 0.00889 | 4.31 | -0.00467 | 5.29 | 0.02417 | 5.25 | 0.02306 | 4.31 | -15
4.32 | 0.00424 | 4.32 | 0.00883 | 4.32 | -0.00467 | 5.29 | 0.02417 | 5.25 | 0.02306 | 4.32 | -15
4.32 | 0.00421 | 4.32 | 0.00881 | 4.32 | -0.00465 | 5.29 | 0.02416 | 5.26 | 0.02305 | 4.32 | -15
4.32 | 0.00418 | 4.32 | 0.0088 | 4.32 | -0.00462 | 5.3 | 0.02418 | 5.26 | 0.02305 | 4.32 | -15
4.33 | 0.00419 | 4.33 | 0.0088 | 4.33 | -0.00461 | 5.3 | 0.02421 | 5.26 | 0.02308 | 4.33 | -15
4.33 | 0.00418 | 4.33 | 0.00881 | 4.33 | -0.00463 | 5.3 | 0.02423 | 5.27 | 0.02312 | 4.33 | -15
4.33 | 0.00424 | 4.33 | 0.00878 | 4.33 | -0.00467 | 5.31 | 0.02424 | 5.27 | 0.02313 | 4.33 | -15
4.34 | 0.00428 | 4.34 | 0.00877 | 4.34 | -0.0047 | 5.31 | 0.02426 | 5.28 | 0.0231 | 4.34 | -15
4.34 | 0.00427 | 4.34 | 0.00878 | 4.34 | -0.00472 | 5.32 | 0.02426 | 5.28 | 0.02306 | 4.34 | -15
4.34 | 0.00424 | 4.34 | 0.0088 | 4.34 | -0.00474 | 5.32 | 0.02424 | 5.28 | 0.02302 | 4.34 | -15
4.35 | 0.00416 | 4.35 | 0.00884 | 4.35 | -0.00473 | 5.32 | 0.02421 | 5.29 | 0.02301 | 4.35 | -15
4.35 | 0.00411 | 4.35 | 0.00887 | 4.35 | -0.00472 | 5.33 | 0.02421 | 5.29 | 0.02303 | 4.35 | -15
4.35 | 0.00408 | 4.35 | 0.00888 | 4.35 | -0.00474 | 5.33 | 0.02425 | 5.29 | 0.02308 | 4.35 | -15
4.36 | 0.00405 | 4.36 | 0.00887 | 4.36 | -0.00476 | 5.33 | 0.02426 | 5.3 | 0.02312 | 4.36 | -15
4.36 | 0.00405 | 4.36 | 0.00886 | 4.36 | -0.00479 | 5.34 | 0.02425 | 5.3 | 0.02316 | 4.36 | -15
4.36 | 0.00406 | 4.36 | 0.00885 | 4.36 | -0.00481 | 5.34 | 0.02422 | 5.3 | 0.02319 | 4.36 | -15
4.37 | 0.0041 | 4.37 | 0.00883 | 4.37 | -0.0048 | 5.34 | 0.02419 | 5.31 | 0.02322 | 4.37 | -15
4.37 | 0.00417 | 4.37 | 0.00879 | 4.37 | -0.00479 | 5.35 | 0.02417 | 5.31 | 0.02323 | 4.37 | -15
4.37 | 0.0042 | 4.37 | 0.00878 | 4.37 | -0.00475 | 5.35 | 0.02417 | 5.32 | 0.0232 | 4.37 | -15
4.38 | 0.00418 | 4.38 | 0.00875 | 4.38 | -0.00471 | 5.36 | 0.02416 | 5.32 | 0.02319 | 4.38 | -15
4.38 | 0.00416 | 4.38 | 0.00871 | 4.38 | -0.00471 | 5.36 | 0.0242 | 5.32 | 0.02318 | 4.38 | -15
4.38 | 0.00415 | 4.38 | 0.00869 | 4.38 | -0.00474 | 5.36 | 0.02424 | 5.33 | 0.02316 | 4.38 | -15
4.39 | 0.00414 | 4.39 | 0.0087 | 4.39 | -0.00477 | 5.37 | 0.02428 | 5.33 | 0.02317 | 4.39 | -15
4.39 | 0.00416 | 4.39 | 0.00871 | 4.39 | -0.00479 | 5.37 | 0.0243 | 5.33 | 0.02317 | 4.39 | -15
4.39 | 0.00418 | 4.39 | 0.00871 | 4.39 | -0.00481 | 5.37 | 0.02434 | 5.34 | 0.02321 | 4.39 | -15
4.4 | 0.00417 | 4.4 | 0.00866 | 4.4 | -0.00481 | 5.38 | 0.02439 | 5.34 | 0.02324 | 4.4 | -15
4.4 | 0.00417 | 4.4 | 0.00862 | 4.4 | -0.00481 | 5.38 | 0.02443 | 5.34 | 0.02327 | 4.4 | -15
4.4 | 0.00416 | 4.4 | 0.00858 | 4.4 | -0.00479 | 5.39 | 0.02444 | 5.35 | 0.02327 | 4.4 | -15
4.41 | 0.00417 | 4.41 | 0.00855 | 4.41 | -0.00477 | 5.39 | 0.02441 | 5.35 | 0.02322 | 4.41 | -15
4.41 | 0.00419 | 4.41 | 0.00853 | 4.41 | -0.00474 | 5.39 | 0.02443 | 5.36 | 0.0232 | 4.41 | -15
4.41 | 0.0042 | 4.41 | 0.00854 | 4.41 | -0.00474 | 5.4 | 0.02441 | 5.36 | 0.02319 | 4.41 | -15
4.42 | 0.00421 | 4.42 | 0.00856 | 4.42 | -0.00475 | 5.4 | 0.02441 | 5.36 | 0.0232 | 4.42 | -15
4.42 | 0.00422 | 4.42 | 0.0086 | 4.42 | -0.00476 | 5.4 | 0.02442 | 5.37 | 0.02325 | 4.42 | -15
4.42 | 0.00422 | 4.42 | 0.00862 | 4.42 | -0.00476 | 5.41 | 0.02444 | 5.37 | 0.02329 | 4.42 | -15
4.43 | 0.00421 | 4.43 | 0.00861 | 4.43 | -0.00475 | 5.41 | 0.02445 | 5.37 | 0.02334 | 4.43 | -15
4.43 | 0.00421 | 4.43 | 0.00858 | 4.43 | -0.00474 | 5.41 | 0.02446 | 5.38 | 0.02339 | 4.43 | -15
4.43 | 0.00419 | 4.43 | 0.0086 | 4.43 | -0.00474 | 5.42 | 0.02446 | 5.38 | 0.02341 | 4.43 | -15
4.44 | 0.00414 | 4.44 | 0.00864 | 4.44 | -0.00474 | 5.42 | 0.02445 | 5.39 | 0.02334 | 4.44 | -15
4.44 | 0.00409 | 4.44 | 0.00864 | 4.44 | -0.00475 | 5.43 | 0.02448 | 5.39 | 0.02325 | 4.44 | -15
4.44 | 0.00407 | 4.44 | 0.00864 | 4.44 | -0.00476 | 5.43 | 0.02452 | 5.39 | 0.02324 | 4.44 | -15
4.45 | 0.0041 | 4.45 | 0.0086 | 4.45 | -0.00473 | 5.43 | 0.02458 | 5.4 | 0.02325 | 4.45 | -15
4.45 | 0.00413 | 4.45 | 0.00853 | 4.45 | -0.00468 | 5.44 | 0.02462 | 5.4 | 0.02329 | 4.45 | -15
4.45 | 0.00414 | 4.45 | 0.00851 | 4.45 | -0.00462 | 5.44 | 0.02463 | 5.4 | 0.02329 | 4.45 | -15
4.46 | 0.00415 | 4.46 | 0.00848 | 4.46 | -0.00458 | 5.44 | 0.02465 | 5.41 | 0.0233 | 4.46 | -15
4.46 | 0.00412 | 4.46 | 0.00845 | 4.46 | -0.0046 | 5.45 | 0.02465 | 5.41 | 0.02333 | 4.46 | -15
4.46 | 0.00408 | 4.46 | 0.00843 | 4.46 | -0.00466 | 5.45 | 0.02461 | 5.41 | 0.02338 | 4.46 | -15
4.47 | 0.00406 | 4.47 | 0.00841 | 4.47 | -0.00472 | 5.45 | 0.0246 | 5.42 | 0.02344 | 4.47 | -15
4.47 | 0.00405 | 4.47 | 0.00842 | 4.47 | -0.00473 | 5.46 | 0.02458 | 5.42 | 0.02348 | 4.47 | -15
4.47 | 0.00401 | 4.47 | 0.00839 | 4.47 | -0.00472 | 5.46 | 0.02459 | 5.43 | 0.02349 | 4.47 | -15
4.48 | 0.00398 | 4.48 | 0.00838 | 4.48 | -0.0047 | 5.47 | 0.02463 | 5.43 | 0.02348 | 4.48 | -15
4.48 | 0.00396 | 4.48 | 0.00834 | 4.48 | -0.00469 | 5.47 | 0.02466 | 5.43 | 0.0235 | 4.48 | -15
4.48 | 0.00396 | 4.48 | 0.00831 | 4.48 | -0.00468 | 5.47 | 0.02467 | 5.44 | 0.02356 | 4.48 | -15
4.49 | 0.00399 | 4.49 | 0.00829 | 4.49 | -0.00463 | 5.48 | 0.02465 | 5.44 | 0.02361 | 4.49 | -15
4.49 | 0.00404 | 4.49 | 0.00826 | 4.49 | -0.00458 | 5.48 | 0.0246 | 5.44 | 0.02364 | 4.49 | -15
4.49 | 0.00404 | 4.49 | 0.00827 | 4.49 | -0.00456 | 5.48 | 0.02461 | 5.45 | 0.02366 | 4.49 | -15
4.5 | 0.00403 | 4.5 | 0.00827 | 4.5 | -0.0046 | 5.49 | 0.02465 | 5.45 | 0.02366 | 4.5 | -15
4.5 | 0.00401 | 4.5 | 0.00829 | 4.5 | -0.00465 | 5.49 | 0.02469 | 5.45 | 0.02366 | 4.5 | -15
4.5 | 0.00399 | 4.5 | 0.00835 | 4.5 | -0.00468 | 5.49 | 0.02471 | 5.46 | 0.02363 | 4.5 | -15
4.51 | 0.00399 | 4.51 | 0.00838 | 4.51 | -0.00469 | 5.5 | 0.02469 | 5.46 | 0.02362 | 4.51 | -15
4.51 | 0.004 | 4.51 | 0.0084 | 4.51 | -0.00468 | 5.5 | 0.02467 | 5.47 | 0.02364 | 4.51 | -15
4.51 | 0.004 | 4.51 | 0.00838 | 4.51 | -0.00465 | 5.51 | 0.02466 | 5.47 | 0.02365 | 4.51 | -15
4.52 | 0.00398 | 4.52 | 0.00835 | 4.52 | -0.00464 | 5.51 | 0.02467 | 5.47 | 0.02368 | 4.52 | -15
4.52 | 0.00395 | 4.52 | 0.00832 | 4.52 | -0.00466 | 5.51 | 0.02466 | 5.48 | 0.0237 | 4.52 | -15
4.52 | 0.00392 | 4.52 | 0.00832 | 4.52 | -0.00466 | 5.52 | 0.02461 | 5.48 | 0.02371 | 4.52 | -15
4.53 | 0.00391 | 4.53 | 0.00831 | 4.53 | -0.00467 | 5.52 | 0.02459 | 5.48 | 0.02372 | 4.53 | -15
4.53 | 0.0039 | 4.53 | 0.00831 | 4.53 | -0.00466 | 5.52 | 0.02459 | 5.49 | 0.02371 | 4.53 | -15
4.53 | 0.00389 | 4.53 | 0.00829 | 4.53 | -0.00466 | 5.53 | 0.02457 | 5.49 | 0.02367 | 4.53 | -15
4.54 | 0.00387 | 4.54 | 0.00827 | 4.54 | -0.0047 | 5.53 | 0.02457 | 5.49 | 0.02365 | 4.54 | -15
4.54 | 0.00386 | 4.54 | 0.00826 | 4.54 | -0.00478 | 5.53 | 0.02456 | 5.5 | 0.02368 | 4.54 | -15
4.54 | 0.00383 | 4.54 | 0.00825 | 4.54 | -0.00484 | 5.54 | 0.02458 | 5.5 | 0.02374 | 4.54 | -15
4.55 | 0.00384 | 4.55 | 0.00825 | 4.55 | -0.00488 | 5.54 | 0.02465 | 5.51 | 0.02375 | 4.55 | -15
4.55 | 0.00385 | 4.55 | 0.00829 | 4.55 | -0.00486 | 5.55 | 0.02469 | 5.51 | 0.02375 | 4.55 | -15
4.55 | 0.00385 | 4.55 | 0.00835 | 4.55 | -0.00483 | 5.55 | 0.02471 | 5.51 | 0.02376 | 4.55 | -15
4.56 | 0.00384 | 4.56 | 0.00842 | 4.56 | -0.00483 | 5.55 | 0.0247 | 5.52 | 0.02377 | 4.56 | -15
4.56 | 0.00384 | 4.56 | 0.00846 | 4.56 | -0.00485 | 5.56 | 0.02467 | 5.52 | 0.02379 | 4.56 | -15
4.56 | 0.00384 | 4.56 | 0.00841 | 4.56 | -0.00485 | 5.56 | 0.02463 | 5.52 | 0.02381 | 4.56 | -15
4.57 | 0.00388 | 4.57 | 0.00833 | 4.57 | -0.00481 | 5.56 | 0.02461 | 5.53 | 0.02382 | 4.57 | -15
4.57 | 0.00392 | 4.57 | 0.00825 | 4.57 | -0.00475 | 5.57 | 0.02458 | 5.53 | 0.02386 | 4.57 | -15
4.57 | 0.0039 | 4.57 | 0.00823 | 4.57 | -0.00473 | 5.57 | 0.02456 | 5.53 | 0.02388 | 4.57 | -15
4.58 | 0.00386 | 4.58 | 0.00828 | 4.58 | -0.00474 | 5.58 | 0.02456 | 5.54 | 0.02386 | 4.58 | -15
4.58 | 0.00383 | 4.58 | 0.00832 | 4.58 | -0.00478 | 5.58 | 0.02455 | 5.54 | 0.02383 | 4.58 | -15
4.58 | 0.00382 | 4.58 | 0.00835 | 4.58 | -0.00484 | 5.58 | 0.02452 | 5.55 | 0.02385 | 4.58 | -15
4.59 | 0.00382 | 4.59 | 0.00836 | 4.59 | -0.00486 | 5.59 | 0.02448 | 5.55 | 0.02387 | 4.59 | -15
4.59 | 0.00383 | 4.59 | 0.00834 | 4.59 | -0.00484 | 5.59 | 0.02444 | 5.55 | 0.02389 | 4.59 | -15
4.59 | 0.00382 | 4.59 | 0.00834 | 4.59 | -0.00482 | 5.59 | 0.02442 | 5.56 | 0.0239 | 4.59 | -15
4.6 | 0.0038 | 4.6 | 0.00835 | 4.6 | -0.00481 | 5.6 | 0.02441 | 5.56 | 0.02389 | 4.6 | -15
4.6 | 0.00377 | 4.6 | 0.00837 | 4.6 | -0.00481 | 5.6 | 0.02445 | 5.56 | 0.0239 | 4.6 | -15
4.6 | 0.00377 | 4.6 | 0.00838 | 4.6 | -0.00481 | 5.6 | 0.02453 | 5.57 | 0.02392 | 4.6 | -15
4.61 | 0.00381 | 4.61 | 0.00834 | 4.61 | -0.00479 | 5.61 | 0.02459 | 5.57 | 0.02394 | 4.61 | -15
4.61 | 0.00386 | 4.61 | 0.00829 | 4.61 | -0.00477 | 5.61 | 0.02467 | 5.58 | 0.02396 | 4.61 | -15
4.61 | 0.00389 | 4.61 | 0.00822 | 4.61 | -0.00476 | 5.62 | 0.02468 | 5.58 | 0.02394 | 4.61 | -15
4.62 | 0.0039 | 4.62 | 0.00819 | 4.62 | -0.00479 | 5.62 | 0.02467 | 5.58 | 0.0239 | 4.62 | -15
4.62 | 0.00388 | 4.62 | 0.00821 | 4.62 | -0.00482 | 5.62 | 0.02462 | 5.59 | 0.02386 | 4.62 | -15
4.62 | 0.00386 | 4.62 | 0.00822 | 4.62 | -0.00482 | 5.63 | 0.02459 | 5.59 | 0.02383 | 4.62 | -15
4.63 | 0.00385 | 4.63 | 0.00822 | 4.63 | -0.00483 | 5.63 | 0.02458 | 5.59 | 0.02382 | 4.63 | -15
4.63 | 0.00388 | 4.63 | 0.00823 | 4.63 | -0.00482 | 5.63 | 0.02455 | 5.6 | 0.02382 | 4.63 | -15
4.63 | 0.00389 | 4.63 | 0.00823 | 4.63 | -0.00482 | 5.64 | 0.02454 | 5.6 | 0.02383 | 4.63 | -15
4.64 | 0.00392 | 4.64 | 0.00826 | 4.64 | -0.00481 | 5.64 | 0.02455 | 5.6 | 0.02383 | 4.64 | -15
4.64 | 0.00394 | 4.64 | 0.00829 | 4.64 | -0.0048 | 5.64 | 0.02458 | 5.61 | 0.02382 | 4.64 | -15
4.64 | 0.00393 | 4.64 | 0.0083 | 4.64 | -0.0048 | 5.65 | 0.02462 | 5.61 | 0.0238 | 4.64 | -15
4.65 | 0.00391 | 4.65 | 0.00832 | 4.65 | -0.0048 | 5.65 | 0.02461 | 5.62 | 0.0238 | 4.65 | -15
4.65 | 0.00387 | 4.65 | 0.00833 | 4.65 | -0.00481 | 5.66 | 0.0246 | 5.62 | 0.02388 | 4.65 | -15
4.65 | 0.00384 | 4.65 | 0.00832 | 4.65 | -0.00479 | 5.66 | 0.02461 | 5.62 | 0.02394 | 4.65 | -15
4.66 | 0.00381 | 4.66 | 0.0083 | 4.66 | -0.00477 | 5.66 | 0.02463 | 5.63 | 0.02398 | 4.66 | -15
4.66 | 0.00381 | 4.66 | 0.00827 | 4.66 | -0.00475 | 5.67 | 0.02463 | 5.63 | 0.02397 | 4.66 | -15
4.66 | 0.00382 | 4.66 | 0.00825 | 4.66 | -0.00473 | 5.67 | 0.02461 | 5.63 | 0.02393 | 4.66 | -15
4.67 | 0.00382 | 4.67 | 0.00825 | 4.67 | -0.00475 | 5.67 | 0.0246 | 5.64 | 0.02389 | 4.67 | -15
4.67 | 0.00383 | 4.67 | 0.00827 | 4.67 | -0.00475 | 5.68 | 0.02459 | 5.64 | 0.02385 | 4.67 | -15
4.67 | 0.00385 | 4.67 | 0.00827 | 4.67 | -0.00476 | 5.68 | 0.02459 | 5.64 | 0.02381 | 4.67 | -15
4.68 | 0.00384 | 4.68 | 0.00829 | 4.68 | -0.00477 | 5.68 | 0.02458 | 5.65 | 0.0238 | 4.68 | -15
4.68 | 0.00385 | 4.68 | 0.00833 | 4.68 | -0.00478 | 5.69 | 0.02458 | 5.65 | 0.02378 | 4.68 | -15
4.68 | 0.00384 | 4.68 | 0.00836 | 4.68 | -0.0048 | 5.69 | 0.02459 | 5.66 | 0.02379 | 4.68 | -15
4.69 | 0.00384 | 4.69 | 0.00837 | 4.69 | -0.0048 | 5.7 | 0.02461 | 5.66 | 0.0238 | 4.69 | -15
4.69 | 0.00382 | 4.69 | 0.00836 | 4.69 | -0.00481 | 5.7 | 0.02462 | 5.66 | 0.02382 | 4.69 | -15
4.69 | 0.00378 | 4.69 | 0.00836 | 4.69 | -0.0048 | 5.7 | 0.02462 | 5.67 | 0.02386 | 4.69 | -15
4.7 | 0.00377 | 4.7 | 0.00836 | 4.7 | -0.00481 | 5.71 | 0.02462 | 5.67 | 0.02385 | 4.7 | -15
4.7 | 0.00378 | 4.7 | 0.00834 | 4.7 | -0.00483 | 5.71 | 0.0246 | 5.67 | 0.02382 | 4.7 | -15
4.7 | 0.00378 | 4.7 | 0.00835 | 4.7 | -0.00483 | 5.71 | 0.02458 | 5.68 | 0.02381 | 4.7 | -15
4.71 | 0.0038 | 4.71 | 0.00831 | 4.71 | -0.00481 | 5.72 | 0.02455 | 5.68 | 0.02379 | 4.71 | -15
4.71 | 0.00378 | 4.71 | 0.00827 | 4.71 | -0.0048 | 5.72 | 0.02451 | 5.68 | 0.02379 | 4.71 | -15
4.71 | 0.00376 | 4.71 | 0.00829 | 4.71 | -0.00479 | 5.72 | 0.02447 | 5.69 | 0.02378 | 4.71 | -15
4.72 | 0.0038 | 4.72 | 0.00831 | 4.72 | -0.00481 | 5.73 | 0.02442 | 5.69 | 0.02376 | 4.72 | -15
4.72 | 0.00381 | 4.72 | 0.0083 | 4.72 | -0.00482 | 5.73 | 0.02444 | 5.7 | 0.02375 | 4.72 | -15
4.72 | 0.00385 | 4.72 | 0.00829 | 4.72 | -0.00482 | 5.74 | 0.02446 | 5.7 | 0.02377 | 4.72 | -15
4.73 | 0.00386 | 4.73 | 0.00828 | 4.73 | -0.0048 | 5.74 | 0.02446 | 5.7 | 0.02376 | 4.73 | -15
4.73 | 0.00385 | 4.73 | 0.00829 | 4.73 | -0.00483 | 5.74 | 0.02444 | 5.71 | 0.02374 | 4.73 | -15
4.73 | 0.00386 | 4.73 | 0.00829 | 4.73 | -0.0049 | 5.75 | 0.02442 | 5.71 | 0.02373 | 4.73 | -15
4.74 | 0.00389 | 4.74 | 0.00834 | 4.74 | -0.00496 | 5.75 | 0.02442 | 5.71 | 0.02373 | 4.74 | -15
4.74 | 0.00389 | 4.74 | 0.00837 | 4.74 | -0.00497 | 5.75 | 0.0244 | 5.72 | 0.02373 | 4.74 | -15
4.74 | 0.00387 | 4.74 | 0.00838 | 4.74 | -0.00495 | 5.76 | 0.02437 | 5.72 | 0.02373 | 4.74 | -15
4.75 | 0.00384 | 4.75 | 0.00838 | 4.75 | -0.00492 | 5.76 | 0.02433 | 5.72 | 0.02374 | 4.75 | -15
4.75 | 0.00381 | 4.75 | 0.0084 | 4.75 | -0.00488 | 5.76 | 0.02428 | 5.73 | 0.02383 | 4.75 | -15
4.75 | 0.0038 | 4.75 | 0.0084 | 4.75 | -0.00487 | 5.77 | 0.02422 | 5.73 | 0.02386 | 4.75 | -15
4.76 | 0.00378 | 4.76 | 0.0084 | 4.76 | -0.00488 | 5.77 | 0.02418 | 5.74 | 0.02383 | 4.76 | -15
4.76 | 0.00375 | 4.76 | 0.00839 | 4.76 | -0.00492 | 5.78 | 0.02417 | 5.74 | 0.02379 | 4.76 | -15
4.76 | 0.00373 | 4.76 | 0.00839 | 4.76 | -0.00495 | 5.78 | 0.02417 | 5.74 | 0.02376 | 4.76 | -15
4.77 | 0.00374 | 4.77 | 0.0084 | 4.77 | -0.00497 | 5.78 | 0.02416 | 5.75 | 0.02379 | 4.77 | -15
4.77 | 0.00377 | 4.77 | 0.00844 | 4.77 | -0.00497 | 5.79 | 0.02413 | 5.75 | 0.02381 | 4.77 | -15
4.77 | 0.00379 | 4.77 | 0.00851 | 4.77 | -0.00495 | 5.79 | 0.02412 | 5.75 | 0.02386 | 4.77 | -15
4.78 | 0.0038 | 4.78 | 0.00857 | 4.78 | -0.00492 | 5.79 | 0.02407 | 5.76 | 0.02387 | 4.78 | -15
4.78 | 0.0038 | 4.78 | 0.00862 | 4.78 | -0.0049 | 5.8 | 0.02404 | 5.76 | 0.02386 | 4.78 | -15
4.78 | 0.00378 | 4.78 | 0.00864 | 4.78 | -0.00487 | 5.8 | 0.02403 | 5.76 | 0.02382 | 4.78 | -15
4.79 | 0.00377 | 4.79 | 0.0086 | 4.79 | -0.00489 | 5.81 | 0.02406 | 5.77 | 0.02377 | 4.79 | -15
4.79 | 0.00376 | 4.79 | 0.00856 | 4.79 | -0.00495 | 5.81 | 0.02416 | 5.77 | 0.02373 | 4.79 | -15
4.79 | 0.00373 | 4.79 | 0.00851 | 4.79 | -0.00498 | 5.81 | 0.02419 | 5.78 | 0.02371 | 4.79 | -15
4.8 | 0.00369 | 4.8 | 0.00851 | 4.8 | -0.005 | 5.82 | 0.02417 | 5.78 | 0.02371 | 4.8 | -15
4.8 | 0.00364 | 4.8 | 0.00854 | 4.8 | -0.005 | 5.82 | 0.02413 | 5.78 | 0.02375 | 4.8 | -15
4.8 | 0.00359 | 4.8 | 0.00858 | 4.8 | -0.00497 | 5.82 | 0.02409 | 5.79 | 0.02378 | 4.8 | -15
4.81 | 0.00353 | 4.81 | 0.0086 | 4.81 | -0.00492 | 5.83 | 0.02407 | 5.79 | 0.02378 | 4.81 | -15
4.81 | 0.00348 | 4.81 | 0.0086 | 4.81 | -0.00486 | 5.83 | 0.02406 | 5.79 | 0.02377 | 4.81 | -15
4.81 | 0.00343 | 4.81 | 0.00859 | 4.81 | -0.00485 | 5.83 | 0.02406 | 5.8 | 0.02376 | 4.81 | -15
4.82 | 0.00343 | 4.82 | 0.0086 | 4.82 | -0.00485 | 5.84 | 0.02406 | 5.8 | 0.02377 | 4.82 | -15
4.82 | 0.00345 | 4.82 | 0.00863 | 4.82 | -0.00487 | 5.84 | 0.02404 | 5.81 | 0.02381 | 4.82 | -15
4.82 | 0.00348 | 4.82 | 0.00863 | 4.82 | -0.00491 | 5.85 | 0.02402 | 5.81 | 0.02383 | 4.82 | -15
4.83 | 0.00353 | 4.83 | 0.00864 | 4.83 | -0.00496 | 5.85 | 0.02403 | 5.81 | 0.02389 | 4.83 | -15
4.83 | 0.00357 | 4.83 | 0.00867 | 4.83 | -0.00497 | 5.85 | 0.02402 | 5.82 | 0.02396 | 4.83 | -15
4.83 | 0.00359 | 4.83 | 0.00869 | 4.83 | -0.00496 | 5.86 | 0.02398 | 5.82 | 0.02399 | 4.83 | -15
4.84 | 0.00357 | 4.84 | 0.00871 | 4.84 | -0.00492 | 5.86 | 0.02393 | 5.82 | 0.02398 | 4.84 | -15
4.84 | 0.00356 | 4.84 | 0.00872 | 4.84 | -0.00485 | 5.86 | 0.02389 | 5.83 | 0.02393 | 4.84 | -15
4.84 | 0.00359 | 4.84 | 0.00871 | 4.84 | -0.00476 | 5.87 | 0.02386 | 5.83 | 0.02393 | 4.84 | -15
4.85 | 0.00364 | 4.85 | 0.00871 | 4.85 | -0.00472 | 5.87 | 0.0238 | 5.83 | 0.02394 | 4.85 | -15
4.85 | 0.00367 | 4.85 | 0.00871 | 4.85 | -0.00471 | 5.87 | 0.02375 | 5.84 | 0.02393 | 4.85 | -15
4.85 | 0.00367 | 4.85 | 0.0087 | 4.85 | -0.00473 | 5.88 | 0.0237 | 5.84 | 0.02391 | 4.85 | -15
4.86 | 0.00363 | 4.86 | 0.00873 | 4.86 | -0.00475 | 5.88 | 0.02372 | 5.85 | 0.02383 | 4.86 | -15
4.86 | 0.00362 | 4.86 | 0.00878 | 4.86 | -0.00476 | 5.89 | 0.02372 | 5.85 | 0.02377 | 4.86 | -15
4.86 | 0.00362 | 4.86 | 0.00882 | 4.86 | -0.00475 | 5.89 | 0.02368 | 5.85 | 0.02374 | 4.86 | -15
4.87 | 0.00364 | 4.87 | 0.00886 | 4.87 | -0.00477 | 5.89 | 0.02361 | 5.86 | 0.0237 | 4.87 | -15
4.87 | 0.00363 | 4.87 | 0.00886 | 4.87 | -0.0048 | 5.9 | 0.02356 | 5.86 | 0.02367 | 4.87 | -15
4.87 | 0.00362 | 4.87 | 0.00883 | 4.87 | -0.00483 | 5.9 | 0.02359 | 5.86 | 0.02368 | 4.87 | -15
4.88 | 0.0036 | 4.88 | 0.00881 | 4.88 | -0.00482 | 5.9 | 0.02363 | 5.87 | 0.02371 | 4.88 | -15
4.88 | 0.00357 | 4.88 | 0.00877 | 4.88 | -0.00477 | 5.91 | 0.02368 | 5.87 | 0.02372 | 4.88 | -15
4.88 | 0.00353 | 4.88 | 0.00874 | 4.88 | -0.00474 | 5.91 | 0.0237 | 5.87 | 0.02372 | 4.88 | -15
4.89 | 0.00353 | 4.89 | 0.00873 | 4.89 | -0.00473 | 5.91 | 0.02371 | 5.88 | 0.02372 | 4.89 | -15
4.89 | 0.00354 | 4.89 | 0.00874 | 4.89 | -0.00474 | 5.92 | 0.02368 | 5.88 | 0.02372 | 4.89 | -15
4.89 | 0.00354 | 4.89 | 0.00873 | 4.89 | -0.00475 | 5.92 | 0.02361 | 5.89 | 0.02373 | 4.89 | -15
4.9 | 0.00351 | 4.9 | 0.00873 | 4.9 | -0.00475 | 5.93 | 0.02353 | 5.89 | 0.02376 | 4.9 | -15
4.9 | 0.00348 | 4.9 | 0.00873 | 4.9 | -0.00473 | 5.93 | 0.02351 | 5.89 | 0.02379 | 4.9 | -15
4.9 | 0.00348 | 4.9 | 0.00874 | 4.9 | -0.00473 | 5.93 | 0.02354 | 5.9 | 0.02381 | 4.9 | -15
4.91 | 0.00348 | 4.91 | 0.00874 | 4.91 | -0.00474 | 5.94 | 0.02357 | 5.9 | 0.0238 | 4.91 | -15
4.91 | 0.00347 | 4.91 | 0.00871 | 4.91 | -0.00473 | 5.94 | 0.0236 | 5.9 | 0.02378 | 4.91 | -15
4.91 | 0.00343 | 4.91 | 0.00867 | 4.91 | -0.00471 | 5.94 | 0.0236 | 5.91 | 0.02378 | 4.91 | -15
4.92 | 0.0034 | 4.92 | 0.00864 | 4.92 | -0.00465 | 5.95 | 0.02357 | 5.91 | 0.02381 | 4.92 | -15
4.92 | 0.0034 | 4.92 | 0.00866 | 4.92 | -0.0046 | 5.95 | 0.02357 | 5.91 | 0.02388 | 4.92 | -15
4.92 | 0.00341 | 4.92 | 0.00871 | 4.92 | -0.00457 | 5.95 | 0.02359 | 5.92 | 0.02393 | 4.92 | -15
4.93 | 0.00343 | 4.93 | 0.00872 | 4.93 | -0.00458 | 5.96 | 0.02363 | 5.92 | 0.02394 | 4.93 | -15
4.93 | 0.00344 | 4.93 | 0.00872 | 4.93 | -0.00461 | 5.96 | 0.02367 | 5.93 | 0.02389 | 4.93 | -15
4.93 | 0.00346 | 4.93 | 0.00873 | 4.93 | -0.00463 | 5.97 | 0.02364 | 5.93 | 0.02378 | 4.93 | -15
4.94 | 0.00352 | 4.94 | 0.00876 | 4.94 | -0.00464 | 5.97 | 0.02361 | 5.93 | 0.02372 | 4.94 | -15
4.94 | 0.00357 | 4.94 | 0.00882 | 4.94 | -0.00462 | 5.97 | 0.02361 | 5.94 | 0.02371 | 4.94 | -15
4.94 | 0.00359 | 4.94 | 0.00887 | 4.94 | -0.00457 | 5.98 | 0.02364 | 5.94 | 0.02372 | 4.94 | -15
4.95 | 0.00359 | 4.95 | 0.00889 | 4.95 | -0.00454 | 5.98 | 0.02369 | 5.94 | 0.02372 | 4.95 | -15
4.95 | 0.00354 | 4.95 | 0.0089 | 4.95 | -0.00454 | 5.98 | 0.02374 | 5.95 | 0.02373 | 4.95 | -15
4.95 | 0.0035 | 4.95 | 0.00894 | 4.95 | -0.00458 | 5.99 | 0.02373 | 5.95 | 0.02375 | 4.95 | -15
4.96 | 0.00346 | 4.96 | 0.00896 | 4.96 | -0.0046 | 5.99 | 0.02373 | 5.95 | 0.02377 | 4.96 | -15
4.96 | 0.00344 | 4.96 | 0.00899 | 4.96 | -0.00458 | 6 | 0.02374 | 5.96 | 0.02377 | 4.96 | -15
4.96 | 0.00346 | 4.96 | 0.009 | 4.96 | -0.00457 | 6 | 0.02374 | 5.96 | 0.02374 | 4.96 | -15
4.97 | 0.00348 | 4.97 | 0.00901 | 4.97 | -0.00457 | 6 | 0.02376 | 5.97 | 0.02375 | 4.97 | -15
4.97 | 0.0035 | 4.97 | 0.00904 | 4.97 | -0.00461 | 6.01 | 0.02382 | 5.97 | 0.02375 | 4.97 | -15
4.97 | 0.00351 | 4.97 | 0.00906 | 4.97 | -0.00467 | 6.01 | 0.02389 | 5.97 | 0.02371 | 4.97 | -15
4.98 | 0.0035 | 4.98 | 0.00908 | 4.98 | -0.00471 | 6.01 | 0.02393 | 5.98 | 0.02366 | 4.98 | -15
4.98 | 0.00351 | 4.98 | 0.00907 | 4.98 | -0.00468 | 6.02 | 0.02393 | 5.98 | 0.02363 | 4.98 | -15
4.98 | 0.00355 | 4.98 | 0.00905 | 4.98 | -0.00462 | 6.02 | 0.02391 | 5.98 | 0.02361 | 4.98 | -15
4.99 | 0.00357 | 4.99 | 0.00904 | 4.99 | -0.00457 | 6.02 | 0.02389 | 5.99 | 0.02361 | 4.99 | -15
4.99 | 0.0036 | 4.99 | 0.00904 | 4.99 | -0.00455 | 6.03 | 0.02388 | 5.99 | 0.02362 | 4.99 | -15
4.99 | 0.00361 | 4.99 | 0.00905 | 4.99 | -0.00454 | 6.03 | 0.02389 | 6 | 0.02359 | 4.99 | -15
5 | 0.00362 | 5 | 0.00909 | 5 | -0.00454 | 6.04 | 0.0239 | 6 | 0.02357 | 5 | -15
5 | 0.00359 | 5 | 0.00911 | 5 | -0.00453 | 6.04 | 0.02391 | 6 | 0.02353 | 5 | -15
5 | 0.00359 | 5 | 0.00913 | 5 | -0.00453 | 6.04 | 0.02391 | 6.01 | 0.02349 | 5 | -15
5.01 | 0.00357 | 5.01 | 0.0091 | 5.01 | -0.00454 | 6.05 | 0.02389 | 6.01 | 0.02347 | 5.01 | -15
5.01 | 0.00357 | 5.01 | 0.00907 | 5.01 | -0.00451 | 6.05 | 0.02382 | 6.01 | 0.02346 | 5.01 | -15
5.01 | 0.00358 | 5.01 | 0.00907 | 5.01 | -0.00446 | 6.05 | 0.02379 | 6.02 | 0.02347 | 5.01 | -15
5.02 | 0.00359 | 5.02 | 0.00909 | 5.02 | -0.00444 | 6.06 | 0.02382 | 6.02 | 0.02348 | 5.02 | -15
5.02 | 0.0036 | 5.02 | 0.00909 | 5.02 | -0.00445 | 6.06 | 0.02386 | 6.02 | 0.02343 | 5.02 | -15
5.02 | 0.00362 | 5.02 | 0.00908 | 5.02 | -0.00447 | 6.06 | 0.02391 | 6.03 | 0.0234 | 5.02 | -15
5.03 | 0.00365 | 5.03 | 0.00907 | 5.03 | -0.00449 | 6.07 | 0.0239 | 6.03 | 0.02343 | 5.03 | -15
5.03 | 0.00369 | 5.03 | 0.00904 | 5.03 | -0.00451 | 6.07 | 0.02381 | 6.04 | 0.02347 | 5.03 | -15
5.03 | 0.00371 | 5.03 | 0.00905 | 5.03 | -0.00453 | 6.08 | 0.02377 | 6.04 | 0.0235 | 5.03 | -15
5.04 | 0.0037 | 5.04 | 0.00904 | 5.04 | -0.00459 | 6.08 | 0.02377 | 6.04 | 0.02351 | 5.04 | -15
5.04 | 0.00367 | 5.04 | 0.00904 | 5.04 | -0.00463 | 6.08 | 0.0238 | 6.05 | 0.0235 | 5.04 | -15
5.04 | 0.00364 | 5.04 | 0.00908 | 5.04 | -0.00462 | 6.09 | 0.02381 | 6.05 | 0.02349 | 5.04 | -15
5.05 | 0.00365 | 5.05 | 0.00911 | 5.05 | -0.00457 | 6.09 | 0.02382 | 6.05 | 0.02347 | 5.05 | -15
5.05 | 0.00367 | 5.05 | 0.00913 | 5.05 | -0.00453 | 6.09 | 0.02383 | 6.06 | 0.02347 | 5.05 | -15
5.05 | 0.00369 | 5.05 | 0.00913 | 5.05 | -0.00451 | 6.1 | 0.02383 | 6.06 | 0.02347 | 5.05 | -15
5.06 | 0.00371 | 5.06 | 0.00911 | 5.06 | -0.00451 | 6.1 | 0.02387 | 6.06 | 0.02351 | 5.06 | -15
5.06 | 0.00373 | 5.06 | 0.00907 | 5.06 | -0.00455 | 6.1 | 0.02391 | 6.07 | 0.02352 | 5.06 | -15
5.06 | 0.00374 | 5.06 | 0.00901 | 5.06 | -0.00458 | 6.11 | 0.02393 | 6.07 | 0.02349 | 5.06 | -15
5.07 | 0.00374 | 5.07 | 0.00899 | 5.07 | -0.0046 | 6.11 | 0.02394 | 6.08 | 0.02346 | 5.07 | -15
5.07 | 0.00373 | 5.07 | 0.00902 | 5.07 | -0.00461 | 6.12 | 0.0239 | 6.08 | 0.02345 | 5.07 | -15
5.07 | 0.0037 | 5.07 | 0.00906 | 5.07 | -0.00462 | 6.12 | 0.02385 | 6.08 | 0.02346 | 5.07 | -15
5.08 | 0.00368 | 5.08 | 0.00909 | 5.08 | -0.00462 | 6.12 | 0.02382 | 6.09 | 0.02348 | 5.08 | -15
5.08 | 0.00367 | 5.08 | 0.00909 | 5.08 | -0.00463 | 6.13 | 0.02383 | 6.09 | 0.02348 | 5.08 | -15
5.08 | 0.00369 | 5.08 | 0.00906 | 5.08 | -0.00465 | 6.13 | 0.02386 | 6.09 | 0.02347 | 5.08 | -15
5.09 | 0.00371 | 5.09 | 0.00902 | 5.09 | -0.00469 | 6.13 | 0.02388 | 6.1 | 0.02349 | 5.09 | -15
5.09 | 0.00375 | 5.09 | 0.00899 | 5.09 | -0.00473 | 6.14 | 0.02389 | 6.1 | 0.02354 | 5.09 | -15
5.09 | 0.00377 | 5.09 | 0.00898 | 5.09 | -0.00473 | 6.14 | 0.02388 | 6.1 | 0.0236 | 5.09 | -15
5.1 | 0.00378 | 5.1 | 0.00898 | 5.1 | -0.00472 | 6.14 | 0.02387 | 6.11 | 0.02365 | 5.1 | -15
5.1 | 0.00376 | 5.1 | 0.009 | 5.1 | -0.00471 | 6.15 | 0.0239 | 6.11 | 0.02367 | 5.1 | -15
5.1 | 0.00372 | 5.1 | 0.00903 | 5.1 | -0.00473 | 6.15 | 0.02391 | 6.12 | 0.02367 | 5.1 | -15
5.11 | 0.00368 | 5.11 | 0.00907 | 5.11 | -0.00475 | 6.16 | 0.02391 | 6.12 | 0.02368 | 5.11 | -15
5.11 | 0.00367 | 5.11 | 0.0091 | 5.11 | -0.00476 | 6.16 | 0.0239 | 6.12 | 0.02371 | 5.11 | -15
5.11 | 0.00367 | 5.11 | 0.00911 | 5.11 | -0.00477 | 6.16 | 0.02388 | 6.13 | 0.02372 | 5.11 | -15
5.12 | 0.00367 | 5.12 | 0.00913 | 5.12 | -0.0048 | 6.17 | 0.02383 | 6.13 | 0.02369 | 5.12 | -15
5.12 | 0.00368 | 5.12 | 0.00915 | 5.12 | -0.00482 | 6.17 | 0.0238 | 6.13 | 0.02363 | 5.12 | -15
5.12 | 0.00369 | 5.12 | 0.00916 | 5.12 | -0.00484 | 6.17 | 0.02378 | 6.14 | 0.0236 | 5.12 | -15
5.13 | 0.00369 | 5.13 | 0.00912 | 5.13 | -0.00484 | 6.18 | 0.02379 | 6.14 | 0.0236 | 5.13 | -15
5.13 | 0.00367 | 5.13 | 0.00906 | 5.13 | -0.0048 | 6.18 | 0.02383 | 6.14 | 0.02364 | 5.13 | -15
5.13 | 0.00367 | 5.13 | 0.00902 | 5.13 | -0.00475 | 6.18 | 0.02386 | 6.15 | 0.02366 | 5.13 | -15
5.14 | 0.00365 | 5.14 | 0.00901 | 5.14 | -0.00472 | 6.19 | 0.02386 | 6.15 | 0.02365 | 5.14 | -15
5.14 | 0.00365 | 5.14 | 0.00902 | 5.14 | -0.0047 | 6.19 | 0.02382 | 6.16 | 0.0236 | 5.14 | -15
5.14 | 0.00364 | 5.14 | 0.00902 | 5.14 | -0.0047 | 6.2 | 0.02385 | 6.16 | 0.02355 | 5.14 | -15
5.15 | 0.00364 | 5.15 | 0.009 | 5.15 | -0.0047 | 6.2 | 0.02386 | 6.16 | 0.02353 | 5.15 | -15
5.15 | 0.00365 | 5.15 | 0.00897 | 5.15 | -0.00472 | 6.2 | 0.02387 | 6.17 | 0.02349 | 5.15 | -15
5.15 | 0.00368 | 5.15 | 0.00894 | 5.15 | -0.00473 | 6.21 | 0.02385 | 6.17 | 0.02349 | 5.15 | -15
5.16 | 0.00371 | 5.16 | 0.00893 | 5.16 | -0.00478 | 6.21 | 0.02382 | 6.17 | 0.02351 | 5.16 | -15
5.16 | 0.00371 | 5.16 | 0.00896 | 5.16 | -0.0048 | 6.21 | 0.02381 | 6.18 | 0.02354 | 5.16 | -15
5.16 | 0.00368 | 5.16 | 0.009 | 5.16 | -0.00481 | 6.22 | 0.02382 | 6.18 | 0.02356 | 5.16 | -15
5.17 | 0.00364 | 5.17 | 0.00902 | 5.17 | -0.00481 | 6.22 | 0.02386 | 6.18 | 0.02357 | 5.17 | -15
5.17 | 0.00361 | 5.17 | 0.00899 | 5.17 | -0.00481 | 6.23 | 0.02388 | 6.19 | 0.02356 | 5.17 | -15
5.17 | 0.00358 | 5.17 | 0.00896 | 5.17 | -0.00483 | 6.23 | 0.02391 | 6.19 | 0.02357 | 5.17 | -15
5.18 | 0.00359 | 5.18 | 0.00898 | 5.18 | -0.00487 | 6.23 | 0.02392 | 6.2 | 0.0236 | 5.18 | -15
5.18 | 0.00359 | 5.18 | 0.00904 | 5.18 | -0.00489 | 6.24 | 0.02394 | 6.2 | 0.0236 | 5.18 | -15
5.18 | 0.00362 | 5.18 | 0.00909 | 5.18 | -0.00488 | 6.24 | 0.02395 | 6.2 | 0.02361 | 5.18 | -15
5.19 | 0.00363 | 5.19 | 0.00908 | 5.19 | -0.00486 | 6.24 | 0.02398 | 6.21 | 0.02361 | 5.19 | -15
5.19 | 0.00363 | 5.19 | 0.00904 | 5.19 | -0.00482 | 6.25 | 0.02399 | 6.21 | 0.02363 | 5.19 | -15
5.19 | 0.00364 | 5.19 | 0.00898 | 5.19 | -0.00481 | 6.25 | 0.02398 | 6.21 | 0.02367 | 5.19 | -15
5.2 | 0.00364 | 5.2 | 0.00894 | 5.2 | -0.00481 | 6.25 | 0.02397 | 6.22 | 0.02371 | 5.2 | -15
5.2 | 0.00364 | 5.2 | 0.00894 | 5.2 | -0.00482 | 6.26 | 0.02394 | 6.22 | 0.02372 | 5.2 | -15
5.2 | 0.00362 | 5.2 | 0.00898 | 5.2 | -0.00484 | 6.26 | 0.02395 | 6.23 | 0.02368 | 5.2 | -15
5.21 | 0.00359 | 5.21 | 0.00902 | 5.21 | -0.00484 | 6.27 | 0.02396 | 6.23 | 0.02365 | 5.21 | -15
5.21 | 0.0036 | 5.21 | 0.00905 | 5.21 | -0.00485 | 6.27 | 0.02394 | 6.23 | 0.02365 | 5.21 | -15
5.21 | 0.00361 | 5.21 | 0.00905 | 5.21 | -0.00486 | 6.27 | 0.02392 | 6.24 | 0.02365 | 5.21 | -15
5.22 | 0.00361 | 5.22 | 0.00903 | 5.22 | -0.00484 | 6.28 | 0.0239 | 6.24 | 0.02364 | 5.22 | -15
5.22 | 0.00361 | 5.22 | 0.00901 | 5.22 | -0.00483 | 6.28 | 0.02391 | 6.24 | 0.02364 | 5.22 | -15
5.22 | 0.00359 | 5.22 | 0.00898 | 5.22 | -0.00485 | 6.28 | 0.02393 | 6.25 | 0.02366 | 5.22 | -15
5.23 | 0.0036 | 5.23 | 0.00896 | 5.23 | -0.00487 | 6.29 | 0.02397 | 6.25 | 0.02371 | 5.23 | -15
5.23 | 0.00362 | 5.23 | 0.00896 | 5.23 | -0.00493 | 6.29 | 0.02399 | 6.25 | 0.02375 | 5.23 | -15
5.23 | 0.00364 | 5.23 | 0.00897 | 5.23 | -0.005 | 6.29 | 0.02401 | 6.26 | 0.02373 | 5.23 | -15
5.24 | 0.00365 | 5.24 | 0.00898 | 5.24 | -0.00505 | 6.3 | 0.024 | 6.26 | 0.0237 | 5.24 | -15
5.24 | 0.00365 | 5.24 | 0.00899 | 5.24 | -0.00505 | 6.3 | 0.02401 | 6.27 | 0.02366 | 5.24 | -15
5.24 | 0.00363 | 5.24 | 0.00897 | 5.24 | -0.005 | 6.31 | 0.02404 | 6.27 | 0.02365 | 5.24 | -15
5.25 | 0.00362 | 5.25 | 0.00897 | 5.25 | -0.00497 | 6.31 | 0.02408 | 6.27 | 0.02365 | 5.25 | -15
5.25 | 0.00362 | 5.25 | 0.00896 | 5.25 | -0.00498 | 6.31 | 0.02408 | 6.28 | 0.02365 | 5.25 | -15
5.25 | 0.00358 | 5.25 | 0.00895 | 5.25 | -0.00501 | 6.32 | 0.02406 | 6.28 | 0.02368 | 5.25 | -15
5.26 | 0.00356 | 5.26 | 0.00891 | 5.26 | -0.00501 | 6.32 | 0.02406 | 6.28 | 0.02371 | 5.26 | -15
5.26 | 0.00354 | 5.26 | 0.00888 | 5.26 | -0.00499 | 6.32 | 0.02405 | 6.29 | 0.02375 | 5.26 | -15
5.26 | 0.00353 | 5.26 | 0.00886 | 5.26 | -0.00496 | 6.33 | 0.02409 | 6.29 | 0.02379 | 5.26 | -15
5.27 | 0.00355 | 5.27 | 0.00882 | 5.27 | -0.00496 | 6.33 | 0.02413 | 6.29 | 0.02378 | 5.27 | -15
5.27 | 0.0036 | 5.27 | 0.00882 | 5.27 | -0.00498 | 6.33 | 0.02413 | 6.3 | 0.02375 | 5.27 | -15
5.27 | 0.00363 | 5.27 | 0.00879 | 5.27 | -0.005 | 6.34 | 0.02408 | 6.3 | 0.02372 | 5.27 | -15
5.28 | 0.00365 | 5.28 | 0.00875 | 5.28 | -0.00502 | 6.34 | 0.02407 | 6.31 | 0.02369 | 5.28 | -15
5.28 | 0.00365 | 5.28 | 0.00873 | 5.28 | -0.00503 | 6.35 | 0.02408 | 6.31 | 0.02368 | 5.28 | -15
5.28 | 0.00363 | 5.28 | 0.00872 | 5.28 | -0.00501 | 6.35 | 0.02407 | 6.31 | 0.02364 | 5.28 | -15
5.29 | 0.00362 | 5.29 | 0.00872 | 5.29 | -0.00498 | 6.35 | 0.02407 | 6.32 | 0.02365 | 5.29 | -15
5.29 | 0.0036 | 5.29 | 0.00875 | 5.29 | -0.00492 | 6.36 | 0.02406 | 6.32 | 0.02369 | 5.29 | -15
5.29 | 0.00358 | 5.29 | 0.00878 | 5.29 | -0.00487 | 6.36 | 0.02408 | 6.32 | 0.02373 | 5.29 | -15
5.3 | 0.00358 | 5.3 | 0.00881 | 5.3 | -0.00487 | 6.36 | 0.0241 | 6.33 | 0.02374 | 5.3 | -15
5.3 | 0.00357 | 5.3 | 0.00882 | 5.3 | -0.00485 | 6.37 | 0.02412 | 6.33 | 0.02374 | 5.3 | -15
5.3 | 0.00356 | 5.3 | 0.00884 | 5.3 | -0.00484 | 6.37 | 0.02412 | 6.33 | 0.0237 | 5.3 | -15
5.31 | 0.00355 | 5.31 | 0.00885 | 5.31 | -0.0048 | 6.37 | 0.02408 | 6.34 | 0.02365 | 5.31 | -15
5.31 | 0.00357 | 5.31 | 0.00886 | 5.31 | -0.00478 | 6.38 | 0.02408 | 6.34 | 0.0236 | 5.31 | -15
5.31 | 0.00358 | 5.31 | 0.00885 | 5.31 | -0.00483 | 6.38 | 0.02408 | 6.35 | 0.02361 | 5.31 | -15
5.32 | 0.00359 | 5.32 | 0.00882 | 5.32 | -0.00489 | 6.39 | 0.02405 | 6.35 | 0.02363 | 5.32 | -15
5.32 | 0.00359 | 5.32 | 0.00879 | 5.32 | -0.00495 | 6.39 | 0.02401 | 6.35 | 0.02369 | 5.32 | -15
5.32 | 0.00357 | 5.32 | 0.00874 | 5.32 | -0.00497 | 6.39 | 0.02399 | 6.36 | 0.02371 | 5.32 | -15
5.33 | 0.00354 | 5.33 | 0.00866 | 5.33 | -0.00496 | 6.4 | 0.024 | 6.36 | 0.02371 | 5.33 | -15
5.33 | 0.00354 | 5.33 | 0.0086 | 5.33 | -0.00491 | 6.4 | 0.02398 | 6.36 | 0.02371 | 5.33 | -15
5.33 | 0.00353 | 5.33 | 0.00857 | 5.33 | -0.00486 | 6.4 | 0.02397 | 6.37 | 0.02371 | 5.33 | -15
5.34 | 0.0035 | 5.34 | 0.00854 | 5.34 | -0.0048 | 6.41 | 0.02396 | 6.37 | 0.02372 | 5.34 | -15
5.34 | 0.00348 | 5.34 | 0.00852 | 5.34 | -0.00476 | 6.41 | 0.02396 | 6.37 | 0.02371 | 5.34 | -15
5.34 | 0.00348 | 5.34 | 0.00851 | 5.34 | -0.00474 | 6.42 | 0.02398 | 6.38 | 0.02368 | 5.34 | -15
5.35 | 0.00351 | 5.35 | 0.00849 | 5.35 | -0.00474 | 6.42 | 0.02399 | 6.38 | 0.02364 | 5.35 | -15
5.35 | 0.00352 | 5.35 | 0.00846 | 5.35 | -0.00476 | 6.42 | 0.024 | 6.39 | 0.02365 | 5.35 | -15
5.35 | 0.00354 | 5.35 | 0.00841 | 5.35 | -0.00482 | 6.43 | 0.02397 | 6.39 | 0.02364 | 5.35 | -15
5.36 | 0.00355 | 5.36 | 0.00837 | 5.36 | -0.00486 | 6.43 | 0.0239 | 6.39 | 0.02361 | 5.36 | -15
5.36 | 0.00358 | 5.36 | 0.00833 | 5.36 | -0.00486 | 6.43 | 0.02387 | 6.4 | 0.02357 | 5.36 | -15
5.36 | 0.00362 | 5.36 | 0.00832 | 5.36 | -0.00483 | 6.44 | 0.02386 | 6.4 | 0.02354 | 5.36 | -15
5.37 | 0.00365 | 5.37 | 0.00832 | 5.37 | -0.00479 | 6.44 | 0.02389 | 6.4 | 0.02352 | 5.37 | -15
5.37 | 0.00365 | 5.37 | 0.00832 | 5.37 | -0.00477 | 6.44 | 0.02393 | 6.41 | 0.02353 | 5.37 | -15
5.37 | 0.00361 | 5.37 | 0.00831 | 5.37 | -0.00475 | 6.45 | 0.02395 | 6.41 | 0.02356 | 5.37 | -15
5.38 | 0.00359 | 5.38 | 0.0083 | 5.38 | -0.00473 | 6.45 | 0.02397 | 6.42 | 0.02363 | 5.38 | -15
5.38 | 0.0036 | 5.38 | 0.00829 | 5.38 | -0.00474 | 6.46 | 0.02396 | 6.42 | 0.02366 | 5.38 | -15
5.38 | 0.00364 | 5.38 | 0.00829 | 5.38 | -0.00475 | 6.46 | 0.02392 | 6.42 | 0.02366 | 5.38 | -15
5.39 | 0.00366 | 5.39 | 0.00829 | 5.39 | -0.00478 | 6.46 | 0.02389 | 6.43 | 0.02364 | 5.39 | -15
5.39 | 0.00366 | 5.39 | 0.00828 | 5.39 | -0.00478 | 6.47 | 0.02388 | 6.43 | 0.02359 | 5.39 | -15
5.39 | 0.0036 | 5.39 | 0.00824 | 5.39 | -0.00477 | 6.47 | 0.02382 | 6.43 | 0.02353 | 5.39 | -15
5.4 | 0.00355 | 5.4 | 0.0082 | 5.4 | -0.00478 | 6.47 | 0.02378 | 6.44 | 0.02351 | 5.4 | -15
5.4 | 0.00354 | 5.4 | 0.00814 | 5.4 | -0.00479 | 6.48 | 0.02374 | 6.44 | 0.02353 | 5.4 | -15
5.4 | 0.00356 | 5.4 | 0.00811 | 5.4 | -0.00479 | 6.48 | 0.02371 | 6.44 | 0.02355 | 5.4 | -15
5.41 | 0.0036 | 5.41 | 0.00811 | 5.41 | -0.00476 | 6.48 | 0.02371 | 6.45 | 0.02357 | 5.41 | -15
5.41 | 0.00359 | 5.41 | 0.00812 | 5.41 | -0.00473 | 6.49 | 0.02372 | 6.45 | 0.02356 | 5.41 | -15
5.41 | 0.00358 | 5.41 | 0.00809 | 5.41 | -0.00473 | 6.49 | 0.02375 | 6.46 | 0.02348 | 5.41 | -15
5.42 | 0.00358 | 5.42 | 0.00807 | 5.42 | -0.00475 | 6.5 | 0.02376 | 6.46 | 0.0234 | 5.42 | -15
5.42 | 0.0036 | 5.42 | 0.00803 | 5.42 | -0.00476 | 6.5 | 0.02374 | 6.46 | 0.02338 | 5.42 | -15
5.42 | 0.00363 | 5.42 | 0.00802 | 5.42 | -0.00476 | 6.5 | 0.02371 | 6.47 | 0.02339 | 5.42 | -15
5.43 | 0.00365 | 5.43 | 0.00804 | 5.43 | -0.00472 | 6.51 | 0.02367 | 6.47 | 0.02341 | 5.43 | -15
5.43 | 0.00364 | 5.43 | 0.00805 | 5.43 | -0.00465 | 6.51 | 0.02366 | 6.47 | 0.02343 | 5.43 | -15
5.43 | 0.00362 | 5.43 | 0.00805 | 5.43 | -0.00463 | 6.51 | 0.02364 | 6.48 | 0.02345 | 5.43 | -15
5.44 | 0.00361 | 5.44 | 0.00805 | 5.44 | -0.00461 | 6.52 | 0.0236 | 6.48 | 0.02345 | 5.44 | -15
5.44 | 0.0036 | 5.44 | 0.00803 | 5.44 | -0.00463 | 6.52 | 0.02357 | 6.48 | 0.02345 | 5.44 | -15
5.44 | 0.00359 | 5.44 | 0.00802 | 5.44 | -0.00466 | 6.52 | 0.0236 | 6.49 | 0.02345 | 5.44 | -15
5.45 | 0.0036 | 5.45 | 0.00799 | 5.45 | -0.00465 | 6.53 | 0.0236 | 6.49 | 0.02348 | 5.45 | -15
5.45 | 0.00361 | 5.45 | 0.00791 | 5.45 | -0.00464 | 6.53 | 0.02362 | 6.5 | 0.0235 | 5.45 | -15
5.45 | 0.0036 | 5.45 | 0.00785 | 5.45 | -0.00464 | 6.54 | 0.0236 | 6.5 | 0.02351 | 5.45 | -15
5.46 | 0.00361 | 5.46 | 0.00778 | 5.46 | -0.00464 | 6.54 | 0.02357 | 6.5 | 0.02354 | 5.46 | -15
5.46 | 0.00363 | 5.46 | 0.00772 | 5.46 | -0.00464 | 6.54 | 0.02352 | 6.51 | 0.02352 | 5.46 | -15
5.46 | 0.00364 | 5.46 | 0.00769 | 5.46 | -0.00463 | 6.55 | 0.02347 | 6.51 | 0.0235 | 5.46 | -15
5.47 | 0.00364 | 5.47 | 0.00768 | 5.47 | -0.00459 | 6.55 | 0.02347 | 6.51 | 0.02348 | 5.47 | -15
5.47 | 0.00358 | 5.47 | 0.00767 | 5.47 | -0.00457 | 6.55 | 0.02346 | 6.52 | 0.02345 | 5.47 | -15
5.47 | 0.00351 | 5.47 | 0.00768 | 5.47 | -0.0046 | 6.56 | 0.02348 | 6.52 | 0.02347 | 5.47 | -15
5.48 | 0.0035 | 5.48 | 0.00765 | 5.48 | -0.00465 | 6.56 | 0.02349 | 6.52 | 0.02351 | 5.48 | -15
5.48 | 0.00352 | 5.48 | 0.00763 | 5.48 | -0.00469 | 6.56 | 0.02349 | 6.53 | 0.02351 | 5.48 | -15
5.48 | 0.00358 | 5.48 | 0.0076 | 5.48 | -0.00469 | 6.57 | 0.0235 | 6.53 | 0.0235 | 5.48 | -15
5.49 | 0.00361 | 5.49 | 0.00757 | 5.49 | -0.00465 | 6.57 | 0.02347 | 6.54 | 0.02346 | 5.49 | -15
5.49 | 0.00361 | 5.49 | 0.00756 | 5.49 | -0.00463 | 6.58 | 0.02345 | 6.54 | 0.02344 | 5.49 | -15
5.49 | 0.00359 | 5.49 | 0.00759 | 5.49 | -0.00465 | 6.58 | 0.02346 | 6.54 | 0.02342 | 5.49 | -15
5.5 | 0.0036 | 5.5 | 0.00761 | 5.5 | -0.00469 | 6.58 | 0.02347 | 6.55 | 0.02339 | 5.5 | -15
5.5 | 0.00363 | 5.5 | 0.00765 | 5.5 | -0.00472 | 6.59 | 0.02346 | 6.55 | 0.02337 | 5.5 | -15
5.5 | 0.00368 | 5.5 | 0.00767 | 5.5 | -0.00472 | 6.59 | 0.02343 | 6.55 | 0.02332 | 5.5 | -15
5.51 | 0.00372 | 5.51 | 0.00767 | 5.51 | -0.00468 | 6.59 | 0.0234 | 6.56 | 0.02327 | 5.51 | -15
5.51 | 0.00374 | 5.51 | 0.00768 | 5.51 | -0.00463 | 6.6 | 0.02336 | 6.56 | 0.02328 | 5.51 | -15
5.51 | 0.00376 | 5.51 | 0.00769 | 5.51 | -0.00463 | 6.6 | 0.02336 | 6.56 | 0.0233 | 5.51 | -15
5.52 | 0.00378 | 5.52 | 0.00769 | 5.52 | -0.00464 | 6.6 | 0.02332 | 6.57 | 0.02333 | 5.52 | -15
5.52 | 0.00378 | 5.52 | 0.00767 | 5.52 | -0.00465 | 6.61 | 0.02328 | 6.57 | 0.02329 | 5.52 | -15
5.52 | 0.0038 | 5.52 | 0.00763 | 5.52 | -0.00465 | 6.61 | 0.02333 | 6.58 | 0.02329 | 5.52 | -15
5.53 | 0.00384 | 5.53 | 0.00757 | 5.53 | -0.00463 | 6.62 | 0.02338 | 6.58 | 0.02329 | 5.53 | -15
5.53 | 0.00384 | 5.53 | 0.0075 | 5.53 | -0.00461 | 6.62 | 0.0234 | 6.58 | 0.02329 | 5.53 | -15
5.53 | 0.00383 | 5.53 | 0.00745 | 5.53 | -0.0046 | 6.62 | 0.02339 | 6.59 | 0.02327 | 5.53 | -15
5.54 | 0.00381 | 5.54 | 0.00746 | 5.54 | -0.00462 | 6.63 | 0.02335 | 6.59 | 0.02325 | 5.54 | -15
5.54 | 0.0038 | 5.54 | 0.00748 | 5.54 | -0.00465 | 6.63 | 0.0233 | 6.59 | 0.02324 | 5.54 | -15
5.54 | 0.00379 | 5.54 | 0.00748 | 5.54 | -0.00467 | 6.63 | 0.02329 | 6.6 | 0.02322 | 5.54 | -15
5.55 | 0.00378 | 5.55 | 0.00746 | 5.55 | -0.00465 | 6.64 | 0.02328 | 6.6 | 0.02322 | 5.55 | -15
5.55 | 0.00379 | 5.55 | 0.00742 | 5.55 | -0.00464 | 6.64 | 0.0233 | 6.6 | 0.02321 | 5.55 | -15
5.55 | 0.0038 | 5.55 | 0.00741 | 5.55 | -0.00462 | 6.65 | 0.0233 | 6.61 | 0.02322 | 5.55 | -15
5.56 | 0.00381 | 5.56 | 0.00744 | 5.56 | -0.00461 | 6.65 | 0.02327 | 6.61 | 0.02325 | 5.56 | -15
5.56 | 0.00382 | 5.56 | 0.00743 | 5.56 | -0.00462 | 6.65 | 0.02326 | 6.62 | 0.02327 | 5.56 | -15
5.56 | 0.00381 | 5.56 | 0.00738 | 5.56 | -0.00466 | 6.66 | 0.02324 | 6.62 | 0.02327 | 5.56 | -15
5.57 | 0.00381 | 5.57 | 0.00734 | 5.57 | -0.0047 | 6.66 | 0.02325 | 6.62 | 0.02326 | 5.57 | -15
5.57 | 0.00381 | 5.57 | 0.00733 | 5.57 | -0.00473 | 6.66 | 0.02326 | 6.63 | 0.02325 | 5.57 | -15
5.57 | 0.00381 | 5.57 | 0.00734 | 5.57 | -0.00475 | 6.67 | 0.02327 | 6.63 | 0.02321 | 5.57 | -15
5.58 | 0.00379 | 5.58 | 0.00735 | 5.58 | -0.00476 | 6.67 | 0.02329 | 6.63 | 0.0232 | 5.58 | -15
5.58 | 0.00376 | 5.58 | 0.00734 | 5.58 | -0.00479 | 6.67 | 0.02333 | 6.64 | 0.02321 | 5.58 | -15
5.58 | 0.00371 | 5.58 | 0.00734 | 5.58 | -0.00484 | 6.68 | 0.02333 | 6.64 | 0.02323 | 5.58 | -15
5.59 | 0.00369 | 5.59 | 0.00736 | 5.59 | -0.00486 | 6.68 | 0.02327 | 6.65 | 0.02323 | 5.59 | -15
5.59 | 0.00369 | 5.59 | 0.00735 | 5.59 | -0.00484 | 6.69 | 0.02318 | 6.65 | 0.0232 | 5.59 | -15
5.59 | 0.0037 | 5.59 | 0.00734 | 5.59 | -0.00479 | 6.69 | 0.02317 | 6.65 | 0.02318 | 5.59 | -15
5.6 | 0.00373 | 5.6 | 0.00731 | 5.6 | -0.00476 | 6.69 | 0.02321 | 6.66 | 0.0232 | 5.6 | -15
5.6 | 0.00374 | 5.6 | 0.00729 | 5.6 | -0.00475 | 6.7 | 0.02323 | 6.66 | 0.02321 | 5.6 | -15
5.6 | 0.00374 | 5.6 | 0.00732 | 5.6 | -0.00477 | 6.7 | 0.02327 | 6.66 | 0.02321 | 5.6 | -15
5.61 | 0.00373 | 5.61 | 0.00736 | 5.61 | -0.00479 | 6.7 | 0.02325 | 6.67 | 0.02317 | 5.61 | -15
5.61 | 0.00374 | 5.61 | 0.00736 | 5.61 | -0.00481 | 6.71 | 0.02324 | 6.67 | 0.02313 | 5.61 | -15
5.61 | 0.00377 | 5.61 | 0.00738 | 5.61 | -0.00479 | 6.71 | 0.02322 | 6.67 | 0.0231 | 5.61 | -15
5.62 | 0.00385 | 5.62 | 0.00738 | 5.62 | -0.00476 | 6.71 | 0.02322 | 6.68 | 0.02308 | 5.62 | -15
5.62 | 0.0039 | 5.62 | 0.00741 | 5.62 | -0.00471 | 6.72 | 0.02322 | 6.68 | 0.02308 | 5.62 | -15
5.62 | 0.00391 | 5.62 | 0.00742 | 5.62 | -0.00467 | 6.72 | 0.02323 | 6.69 | 0.02308 | 5.62 | -15
5.63 | 0.00386 | 5.63 | 0.00741 | 5.63 | -0.00467 | 6.73 | 0.02324 | 6.69 | 0.02311 | 5.63 | -15
5.63 | 0.00381 | 5.63 | 0.00742 | 5.63 | -0.00469 | 6.73 | 0.02326 | 6.69 | 0.02314 | 5.63 | -15
5.63 | 0.0038 | 5.63 | 0.00738 | 5.63 | -0.00469 | 6.73 | 0.02328 | 6.7 | 0.02315 | 5.63 | -15
5.64 | 0.00378 | 5.64 | 0.00735 | 5.64 | -0.00468 | 6.74 | 0.02325 | 6.7 | 0.02316 | 5.64 | -15
5.64 | 0.00377 | 5.64 | 0.00732 | 5.64 | -0.00466 | 6.74 | 0.02322 | 6.7 | 0.02317 | 5.64 | -15
5.64 | 0.0038 | 5.64 | 0.00729 | 5.64 | -0.00465 | 6.74 | 0.02321 | 6.71 | 0.02318 | 5.64 | -15
5.65 | 0.00383 | 5.65 | 0.00728 | 5.65 | -0.00464 | 6.75 | 0.0232 | 6.71 | 0.02317 | 5.65 | -15
5.65 | 0.00388 | 5.65 | 0.00727 | 5.65 | -0.00466 | 6.75 | 0.02323 | 6.71 | 0.02315 | 5.65 | -15
5.65 | 0.00391 | 5.65 | 0.00727 | 5.65 | -0.00468 | 6.75 | 0.02327 | 6.72 | 0.02311 | 5.65 | -15
5.66 | 0.00392 | 5.66 | 0.00729 | 5.66 | -0.00469 | 6.76 | 0.02334 | 6.72 | 0.02311 | 5.66 | -15
5.66 | 0.00392 | 5.66 | 0.00729 | 5.66 | -0.00469 | 6.76 | 0.02336 | 6.73 | 0.02313 | 5.66 | -15
5.66 | 0.00392 | 5.66 | 0.00726 | 5.66 | -0.0047 | 6.77 | 0.02334 | 6.73 | 0.02315 | 5.66 | -15
5.67 | 0.00391 | 5.67 | 0.00725 | 5.67 | -0.00474 | 6.77 | 0.02329 | 6.73 | 0.02316 | 5.67 | -15
5.67 | 0.00388 | 5.67 | 0.00723 | 5.67 | -0.00474 | 6.77 | 0.02326 | 6.74 | 0.02313 | 5.67 | -15
5.67 | 0.00386 | 5.67 | 0.00723 | 5.67 | -0.00472 | 6.78 | 0.02325 | 6.74 | 0.0231 | 5.67 | -15
5.68 | 0.0038 | 5.68 | 0.00721 | 5.68 | -0.00469 | 6.78 | 0.02325 | 6.74 | 0.02308 | 5.68 | -15
5.68 | 0.00375 | 5.68 | 0.00723 | 5.68 | -0.00469 | 6.78 | 0.02323 | 6.75 | 0.02309 | 5.68 | -15
5.68 | 0.00373 | 5.68 | 0.00723 | 5.68 | -0.0047 | 6.79 | 0.02321 | 6.75 | 0.02311 | 5.68 | -15
5.69 | 0.00374 | 5.69 | 0.00722 | 5.69 | -0.00473 | 6.79 | 0.0232 | 6.75 | 0.02312 | 5.69 | -15
5.69 | 0.00373 | 5.69 | 0.00721 | 5.69 | -0.00475 | 6.79 | 0.02321 | 6.76 | 0.02312 | 5.69 | -15
5.69 | 0.00369 | 5.69 | 0.00717 | 5.69 | -0.00472 | 6.8 | 0.02324 | 6.76 | 0.0231 | 5.69 | -15
5.7 | 0.00369 | 5.7 | 0.00718 | 5.7 | -0.0047 | 6.8 | 0.02323 | 6.77 | 0.0231 | 5.7 | -15
5.7 | 0.00371 | 5.7 | 0.00723 | 5.7 | -0.00469 | 6.81 | 0.0232 | 6.77 | 0.02309 | 5.7 | -15
5.7 | 0.00371 | 5.7 | 0.00725 | 5.7 | -0.00466 | 6.81 | 0.02318 | 6.77 | 0.02307 | 5.7 | -15
5.71 | 0.00371 | 5.71 | 0.00724 | 5.71 | -0.00471 | 6.81 | 0.02315 | 6.78 | 0.02306 | 5.71 | -15
5.71 | 0.00368 | 5.71 | 0.00724 | 5.71 | -0.00475 | 6.82 | 0.02312 | 6.78 | 0.02306 | 5.71 | -15
5.71 | 0.00366 | 5.71 | 0.00722 | 5.71 | -0.00476 | 6.82 | 0.02311 | 6.78 | 0.02305 | 5.71 | -15
5.72 | 0.00365 | 5.72 | 0.00725 | 5.72 | -0.00477 | 6.82 | 0.0231 | 6.79 | 0.02307 | 5.72 | -15
5.72 | 0.00364 | 5.72 | 0.00732 | 5.72 | -0.00475 | 6.83 | 0.02308 | 6.79 | 0.02307 | 5.72 | -15
5.72 | 0.00363 | 5.72 | 0.00736 | 5.72 | -0.00471 | 6.83 | 0.02308 | 6.79 | 0.02309 | 5.72 | -15
5.73 | 0.00362 | 5.73 | 0.00736 | 5.73 | -0.00472 | 6.84 | 0.02313 | 6.8 | 0.0231 | 5.73 | -15
5.73 | 0.00361 | 5.73 | 0.00736 | 5.73 | -0.00475 | 6.84 | 0.02319 | 6.8 | 0.02311 | 5.73 | -15
5.73 | 0.00363 | 5.73 | 0.00737 | 5.73 | -0.00475 | 6.84 | 0.02321 | 6.81 | 0.02311 | 5.73 | -15
5.74 | 0.00364 | 5.74 | 0.0074 | 5.74 | -0.00471 | 6.85 | 0.0232 | 6.81 | 0.02309 | 5.74 | -15
5.74 | 0.00366 | 5.74 | 0.0074 | 5.74 | -0.00468 | 6.85 | 0.02319 | 6.81 | 0.02307 | 5.74 | -15
5.74 | 0.00368 | 5.74 | 0.00738 | 5.74 | -0.00465 | 6.85 | 0.0232 | 6.82 | 0.02305 | 5.74 | -15
5.75 | 0.00369 | 5.75 | 0.00737 | 5.75 | -0.00465 | 6.86 | 0.02322 | 6.82 | 0.02303 | 5.75 | -15
5.75 | 0.00372 | 5.75 | 0.00738 | 5.75 | -0.00466 | 6.86 | 0.02324 | 6.82 | 0.02303 | 5.75 | -15
5.75 | 0.00377 | 5.75 | 0.00739 | 5.75 | -0.00467 | 6.86 | 0.02322 | 6.83 | 0.02306 | 5.75 | -15
5.76 | 0.00382 | 5.76 | 0.00741 | 5.76 | -0.00468 | 6.87 | 0.0232 | 6.83 | 0.0231 | 5.76 | -15
5.76 | 0.00386 | 5.76 | 0.00741 | 5.76 | -0.00467 | 6.87 | 0.02316 | 6.84 | 0.02312 | 5.76 | -15
5.76 | 0.00389 | 5.76 | 0.00739 | 5.76 | -0.00466 | 6.88 | 0.02321 | 6.84 | 0.02314 | 5.76 | -15
5.77 | 0.00389 | 5.77 | 0.00735 | 5.77 | -0.00463 | 6.88 | 0.02325 | 6.84 | 0.0231 | 5.77 | -15
5.77 | 0.00389 | 5.77 | 0.00734 | 5.77 | -0.00462 | 6.88 | 0.02327 | 6.85 | 0.02307 | 5.77 | -15
5.77 | 0.00392 | 5.77 | 0.00736 | 5.77 | -0.00465 | 6.89 | 0.02325 | 6.85 | 0.02306 | 5.77 | -15
5.78 | 0.00393 | 5.78 | 0.00739 | 5.78 | -0.00468 | 6.89 | 0.02326 | 6.85 | 0.02302 | 5.78 | -15
5.78 | 0.00393 | 5.78 | 0.00742 | 5.78 | -0.00472 | 6.89 | 0.0233 | 6.86 | 0.02302 | 5.78 | -15
5.78 | 0.00392 | 5.78 | 0.00741 | 5.78 | -0.00479 | 6.9 | 0.02329 | 6.86 | 0.02301 | 5.78 | -15
5.79 | 0.00388 | 5.79 | 0.00738 | 5.79 | -0.00484 | 6.9 | 0.02328 | 6.86 | 0.02302 | 5.79 | -15
5.79 | 0.00383 | 5.79 | 0.00737 | 5.79 | -0.00485 | 6.9 | 0.02326 | 6.87 | 0.02307 | 5.79 | -15
5.79 | 0.00382 | 5.79 | 0.00737 | 5.79 | -0.00479 | 6.91 | 0.02324 | 6.87 | 0.02313 | 5.79 | -15
5.8 | 0.00381 | 5.8 | 0.00738 | 5.8 | -0.00472 | 6.91 | 0.02324 | 6.88 | 0.02314 | 5.8 | -15
5.8 | 0.00381 | 5.8 | 0.00736 | 5.8 | -0.00469 | 6.92 | 0.02323 | 6.88 | 0.0231 | 5.8 | -15
5.8 | 0.00383 | 5.8 | 0.00735 | 5.8 | -0.00469 | 6.92 | 0.02319 | 6.88 | 0.02305 | 5.8 | -15
5.81 | 0.00385 | 5.81 | 0.00735 | 5.81 | -0.00473 | 6.92 | 0.02317 | 6.89 | 0.02301 | 5.81 | -15
5.81 | 0.00389 | 5.81 | 0.00736 | 5.81 | -0.00475 | 6.93 | 0.02317 | 6.89 | 0.02299 | 5.81 | -15
5.81 | 0.00393 | 5.81 | 0.00736 | 5.81 | -0.00476 | 6.93 | 0.02319 | 6.89 | 0.02296 | 5.81 | -15
5.82 | 0.00392 | 5.82 | 0.00736 | 5.82 | -0.00478 | 6.93 | 0.02318 | 6.9 | 0.02291 | 5.82 | -15
5.82 | 0.0039 | 5.82 | 0.0074 | 5.82 | -0.00483 | 6.94 | 0.02319 | 6.9 | 0.02287 | 5.82 | -15
5.82 | 0.00388 | 5.82 | 0.00743 | 5.82 | -0.00487 | 6.94 | 0.02321 | 6.9 | 0.02287 | 5.82 | -15
5.83 | 0.00389 | 5.83 | 0.00748 | 5.83 | -0.00487 | 6.94 | 0.02322 | 6.91 | 0.02292 | 5.83 | -15
5.83 | 0.00392 | 5.83 | 0.0075 | 5.83 | -0.00487 | 6.95 | 0.02327 | 6.91 | 0.02295 | 5.83 | -15
5.83 | 0.00391 | 5.83 | 0.00748 | 5.83 | -0.00487 | 6.95 | 0.02336 | 6.92 | 0.02294 | 5.83 | -15
5.84 | 0.00387 | 5.84 | 0.00747 | 5.84 | -0.00489 | 6.96 | 0.02342 | 6.92 | 0.02295 | 5.84 | -15
5.84 | 0.00382 | 5.84 | 0.00745 | 5.84 | -0.00493 | 6.96 | 0.02348 | 6.92 | 0.02296 | 5.84 | -15
5.84 | 0.00381 | 5.84 | 0.00746 | 5.84 | -0.00492 | 6.96 | 0.02351 | 6.93 | 0.02298 | 5.84 | -15
5.85 | 0.00385 | 5.85 | 0.00751 | 5.85 | -0.00491 | 6.97 | 0.02352 | 6.93 | 0.02299 | 5.85 | -15
5.85 | 0.00391 | 5.85 | 0.00756 | 5.85 | -0.0049 | 6.97 | 0.02352 | 6.93 | 0.02299 | 5.85 | -15
5.85 | 0.00393 | 5.85 | 0.00756 | 5.85 | -0.00494 | 6.97 | 0.02354 | 6.94 | 0.02301 | 5.85 | -15
5.86 | 0.00392 | 5.86 | 0.00753 | 5.86 | -0.00498 | 6.98 | 0.02357 | 6.94 | 0.02305 | 5.86 | -15
5.86 | 0.0039 | 5.86 | 0.0075 | 5.86 | -0.005 | 6.98 | 0.0236 | 6.94 | 0.02307 | 5.86 | -15
5.86 | 0.00389 | 5.86 | 0.00749 | 5.86 | -0.00498 | 6.98 | 0.02362 | 6.95 | 0.02311 | 5.86 | -15
5.87 | 0.00389 | 5.87 | 0.00748 | 5.87 | -0.00495 | 6.99 | 0.02363 | 6.95 | 0.02309 | 5.87 | -15
5.87 | 0.0039 | 5.87 | 0.00748 | 5.87 | -0.0049 | 6.99 | 0.02368 | 6.96 | 0.02307 | 5.87 | -15
5.87 | 0.00391 | 5.87 | 0.00746 | 5.87 | -0.00488 | 7 | 0.02368 | 6.96 | 0.02308 | 5.87 | -15
5.88 | 0.0039 | 5.88 | 0.00744 | 5.88 | -0.00488 | 7 | 0.02365 | 6.96 | 0.02309 | 5.88 | -15
5.88 | 0.00387 | 5.88 | 0.00742 | 5.88 | -0.00491 | 7 | 0.0236 | 6.97 | 0.02308 | 5.88 | -15
5.88 | 0.00387 | 5.88 | 0.00744 | 5.88 | -0.00496 | 7.01 | 0.02356 | 6.97 | 0.02303 | 5.88 | -15
5.89 | 0.00382 | 5.89 | 0.00749 | 5.89 | -0.00496 | 7.01 | 0.02359 | 6.97 | 0.02299 | 5.89 | -15
5.89 | 0.0038 | 5.89 | 0.00753 | 5.89 | -0.00494 | 7.01 | 0.02362 | 6.98 | 0.02296 | 5.89 | -15
5.89 | 0.00379 | 5.89 | 0.00755 | 5.89 | -0.00492 | 7.02 | 0.02364 | 6.98 | 0.02296 | 5.89 | -15
5.9 | 0.00382 | 5.9 | 0.00754 | 5.9 | -0.00492 | 7.02 | 0.02366 | 6.98 | 0.02295 | 5.9 | -15
5.9 | 0.00384 | 5.9 | 0.00752 | 5.9 | -0.00495 | 7.02 | 0.0237 | 6.99 | 0.02291 | 5.9 | -15
5.9 | 0.00383 | 5.9 | 0.0075 | 5.9 | -0.00498 | 7.03 | 0.02373 | 6.99 | 0.02288 | 5.9 | -15
5.91 | 0.0038 | 5.91 | 0.00752 | 5.91 | -0.00496 | 7.03 | 0.02372 | 7 | 0.0229 | 5.91 | -15
5.91 | 0.00378 | 5.91 | 0.00756 | 5.91 | -0.00491 | 7.04 | 0.02371 | 7 | 0.02295 | 5.91 | -15
5.91 | 0.00377 | 5.91 | 0.00757 | 5.91 | -0.00486 | 7.04 | 0.02369 | 7 | 0.02299 | 5.91 | -15
5.92 | 0.00378 | 5.92 | 0.00758 | 5.92 | -0.00484 | 7.04 | 0.02369 | 7.01 | 0.02301 | 5.92 | -15
5.92 | 0.00378 | 5.92 | 0.00754 | 5.92 | -0.00484 | 7.05 | 0.02369 | 7.01 | 0.02303 | 5.92 | -15
5.92 | 0.00377 | 5.92 | 0.00752 | 5.92 | -0.00484 | 7.05 | 0.02366 | 7.01 | 0.02307 | 5.92 | -15
5.93 | 0.00379 | 5.93 | 0.00754 | 5.93 | -0.00487 | 7.05 | 0.02364 | 7.02 | 0.02308 | 5.93 | -15
5.93 | 0.00382 | 5.93 | 0.00756 | 5.93 | -0.00491 | 7.06 | 0.02363 | 7.02 | 0.02308 | 5.93 | -15
5.93 | 0.0038 | 5.93 | 0.00758 | 5.93 | -0.00496 | 7.06 | 0.02363 | 7.02 | 0.02306 | 5.93 | -15
5.94 | 0.00377 | 5.94 | 0.00763 | 5.94 | -0.005 | 7.07 | 0.02376 | 7.03 | 0.02306 | 5.94 | -15
5.94 | 0.00372 | 5.94 | 0.00764 | 5.94 | -0.00503 | 7.07 | 0.02386 | 7.03 | 0.02308 | 5.94 | -15
5.94 | 0.00367 | 5.94 | 0.00765 | 5.94 | -0.00503 | 7.07 | 0.02391 | 7.04 | 0.02309 | 5.94 | -15
5.95 | 0.00365 | 5.95 | 0.00766 | 5.95 | -0.005 | 7.08 | 0.02392 | 7.04 | 0.02313 | 5.95 | -15
5.95 | 0.00366 | 5.95 | 0.00768 | 5.95 | -0.00498 | 7.08 | 0.02392 | 7.04 | 0.02315 | 5.95 | -15
5.95 | 0.00365 | 5.95 | 0.00772 | 5.95 | -0.00495 | 7.08 | 0.02392 | 7.05 | 0.02315 | 5.95 | -15
5.96 | 0.00365 | 5.96 | 0.00776 | 5.96 | -0.00492 | 7.09 | 0.02392 | 7.05 | 0.02314 | 5.96 | -15
5.96 | 0.00365 | 5.96 | 0.00777 | 5.96 | -0.0049 | 7.09 | 0.02395 | 7.05 | 0.0231 | 5.96 | -15
5.96 | 0.00364 | 5.96 | 0.00778 | 5.96 | -0.00491 | 7.09 | 0.02397 | 7.06 | 0.02308 | 5.96 | -15
5.97 | 0.00362 | 5.97 | 0.0078 | 5.97 | -0.0049 | 7.1 | 0.02398 | 7.06 | 0.02308 | 5.97 | -15
5.97 | 0.00363 | 5.97 | 0.00784 | 5.97 | -0.00489 | 7.1 | 0.02396 | 7.07 | 0.0231 | 5.97 | -15
5.97 | 0.00364 | 5.97 | 0.00788 | 5.97 | -0.00485 | 7.11 | 0.02394 | 7.07 | 0.02311 | 5.97 | -15
5.98 | 0.00366 | 5.98 | 0.0079 | 5.98 | -0.00483 | 7.11 | 0.02392 | 7.07 | 0.02312 | 5.98 | -15
5.98 | 0.00365 | 5.98 | 0.0079 | 5.98 | -0.00484 | 7.11 | 0.02388 | 7.08 | 0.02314 | 5.98 | -15
5.98 | 0.00363 | 5.98 | 0.00789 | 5.98 | -0.00485 | 7.12 | 0.02383 | 7.08 | 0.02317 | 5.98 | -15
5.99 | 0.00364 | 5.99 | 0.00787 | 5.99 | -0.00487 | 7.12 | 0.02381 | 7.08 | 0.02321 | 5.99 | -15
5.99 | 0.00365 | 5.99 | 0.00787 | 5.99 | -0.00482 | 7.12 | 0.0238 | 7.09 | 0.02324 | 5.99 | -15
5.99 | 0.00364 | 5.99 | 0.00791 | 5.99 | -0.00479 | 7.13 | 0.0238 | 7.09 | 0.02326 | 5.99 | -15
6 | 0.00362 | 6 | 0.00792 | 6 | -0.00481 | 7.13 | 0.02383 | 7.09 | 0.02329 | 6 | -15
6 | 0.00359 | 6 | 0.00792 | 6 | -0.00483 | 7.13 | 0.02383 | 7.1 | 0.02333 | 6 | -15
6 | 0.00358 | 6 | 0.00791 | 6 | -0.00484 | 7.14 | 0.02383 | 7.1 | 0.02332 | 6 | -15
6.01 | 0.00358 | 6.01 | 0.00789 | 6.01 | -0.00486 | 7.14 | 0.02382 | 7.11 | 0.02328 | 6.01 | -15
6.01 | 0.00361 | 6.01 | 0.00787 | 6.01 | -0.00484 | 7.15 | 0.02381 | 7.11 | 0.02324 | 6.01 | -15
6.01 | 0.00364 | 6.01 | 0.00787 | 6.01 | -0.00484 | 7.15 | 0.0238 | 7.11 | 0.02325 | 6.01 | -15
6.02 | 0.00365 | 6.02 | 0.00788 | 6.02 | -0.00485 | 7.15 | 0.02382 | 7.12 | 0.02326 | 6.02 | -15
6.02 | 0.00364 | 6.02 | 0.00788 | 6.02 | -0.00485 | 7.16 | 0.02386 | 7.12 | 0.02326 | 6.02 | -15
6.02 | 0.00366 | 6.02 | 0.00788 | 6.02 | -0.00486 | 7.16 | 0.02387 | 7.12 | 0.02328 | 6.02 | -15
6.03 | 0.00368 | 6.03 | 0.00792 | 6.03 | -0.00485 | 7.16 | 0.02385 | 7.13 | 0.0233 | 6.03 | -15
6.03 | 0.00369 | 6.03 | 0.00798 | 6.03 | -0.00485 | 7.17 | 0.02381 | 7.13 | 0.02334 | 6.03 | -15
6.03 | 0.00367 | 6.03 | 0.00803 | 6.03 | -0.00487 | 7.17 | 0.02379 | 7.13 | 0.02336 | 6.03 | -15
6.04 | 0.00361 | 6.04 | 0.00805 | 6.04 | -0.0049 | 7.17 | 0.02379 | 7.14 | 0.02334 | 6.04 | -15
6.04 | 0.00356 | 6.04 | 0.00802 | 6.04 | -0.00489 | 7.18 | 0.02382 | 7.14 | 0.0233 | 6.04 | -15
6.04 | 0.00354 | 6.04 | 0.00798 | 6.04 | -0.00485 | 7.18 | 0.02382 | 7.15 | 0.02332 | 6.04 | -15
6.05 | 0.00353 | 6.05 | 0.00796 | 6.05 | -0.00479 | 7.19 | 0.02379 | 7.15 | 0.02334 | 6.05 | -15
6.05 | 0.00356 | 6.05 | 0.00796 | 6.05 | -0.00476 | 7.19 | 0.02378 | 7.15 | 0.02334 | 6.05 | -15
6.05 | 0.00356 | 6.05 | 0.00794 | 6.05 | -0.00475 | 7.19 | 0.02377 | 7.16 | 0.02334 | 6.05 | -15
6.06 | 0.00356 | 6.06 | 0.00796 | 6.06 | -0.00475 | 7.2 | 0.02378 | 7.16 | 0.02333 | 6.06 | -15
6.06 | 0.00358 | 6.06 | 0.008 | 6.06 | -0.00476 | 7.2 | 0.02382 | 7.16 | 0.02335 | 6.06 | -15
6.06 | 0.00364 | 6.06 | 0.00804 | 6.06 | -0.00477 | 7.2 | 0.02386 | 7.17 | 0.02337 | 6.06 | -15
6.07 | 0.00371 | 6.07 | 0.00808 | 6.07 | -0.00477 | 7.21 | 0.02385 | 7.17 | 0.02336 | 6.07 | -15
6.07 | 0.00374 | 6.07 | 0.00807 | 6.07 | -0.00478 | 7.21 | 0.02383 | 7.17 | 0.02333 | 6.07 | -15
6.07 | 0.00374 | 6.07 | 0.00806 | 6.07 | -0.00478 | 7.21 | 0.02385 | 7.18 | 0.0233 | 6.07 | -15
6.08 | 0.00371 | 6.08 | 0.00804 | 6.08 | -0.0048 | 7.22 | 0.02387 | 7.18 | 0.02333 | 6.08 | -15
6.08 | 0.00368 | 6.08 | 0.00802 | 6.08 | -0.00481 | 7.22 | 0.02393 | 7.19 | 0.02335 | 6.08 | -15
6.08 | 0.00368 | 6.08 | 0.008 | 6.08 | -0.00481 | 7.23 | 0.02391 | 7.19 | 0.02336 | 6.08 | -15
6.09 | 0.00368 | 6.09 | 0.00799 | 6.09 | -0.00481 | 7.23 | 0.0239 | 7.19 | 0.02335 | 6.09 | -15
6.09 | 0.00368 | 6.09 | 0.00798 | 6.09 | -0.00481 | 7.23 | 0.02387 | 7.2 | 0.02335 | 6.09 | -15
6.09 | 0.00367 | 6.09 | 0.00797 | 6.09 | -0.0048 | 7.24 | 0.02382 | 7.2 | 0.02336 | 6.09 | -15
6.1 | 0.00368 | 6.1 | 0.00795 | 6.1 | -0.0048 | 7.24 | 0.02382 | 7.2 | 0.02336 | 6.1 | -15
6.1 | 0.00365 | 6.1 | 0.00795 | 6.1 | -0.00479 | 7.24 | 0.02385 | 7.21 | 0.02339 | 6.1 | -15
6.1 | 0.0036 | 6.1 | 0.00797 | 6.1 | -0.00477 | 7.25 | 0.02386 | 7.21 | 0.02339 | 6.1 | -15
6.11 | 0.00353 | 6.11 | 0.008 | 6.11 | -0.00473 | 7.25 | 0.02385 | 7.21 | 0.02337 | 6.11 | -15
6.11 | 0.00347 | 6.11 | 0.00801 | 6.11 | -0.00469 | 7.26 | 0.02381 | 7.22 | 0.0234 | 6.11 | -15
6.11 | 0.00342 | 6.11 | 0.00803 | 6.11 | -0.00467 | 7.26 | 0.02382 | 7.22 | 0.02342 | 6.11 | -15
6.12 | 0.00337 | 6.12 | 0.00804 | 6.12 | -0.00464 | 7.26 | 0.02386 | 7.23 | 0.02342 | 6.12 | -15
6.12 | 0.00333 | 6.12 | 0.00803 | 6.12 | -0.00462 | 7.27 | 0.02388 | 7.23 | 0.02341 | 6.12 | -15
6.12 | 0.00331 | 6.12 | 0.00798 | 6.12 | -0.0046 | 7.27 | 0.02388 | 7.23 | 0.02343 | 6.12 | -15
6.13 | 0.00332 | 6.13 | 0.00794 | 6.13 | -0.00458 | 7.27 | 0.02387 | 7.24 | 0.02348 | 6.13 | -15
6.13 | 0.00334 | 6.13 | 0.00789 | 6.13 | -0.00459 | 7.28 | 0.02387 | 7.24 | 0.02354 | 6.13 | -15
6.13 | 0.00337 | 6.13 | 0.00788 | 6.13 | -0.0046 | 7.28 | 0.02387 | 7.24 | 0.02357 | 6.13 | -15
6.14 | 0.00335 | 6.14 | 0.0079 | 6.14 | -0.00461 | 7.28 | 0.02386 | 7.25 | 0.02357 | 6.14 | -15
6.14 | 0.00332 | 6.14 | 0.0079 | 6.14 | -0.00461 | 7.29 | 0.02386 | 7.25 | 0.02353 | 6.14 | -15
6.14 | 0.00332 | 6.14 | 0.00791 | 6.14 | -0.00458 | 7.29 | 0.02383 | 7.26 | 0.02347 | 6.14 | -15
6.15 | 0.00335 | 6.15 | 0.00794 | 6.15 | -0.00456 | 7.3 | 0.02381 | 7.26 | 0.02341 | 6.15 | -15
6.15 | 0.00336 | 6.15 | 0.00796 | 6.15 | -0.00455 | 7.3 | 0.02381 | 7.26 | 0.02339 | 6.15 | -15
6.15 | 0.00334 | 6.15 | 0.00797 | 6.15 | -0.00456 | 7.3 | 0.02383 | 7.27 | 0.02336 | 6.15 | -15
6.16 | 0.00329 | 6.16 | 0.00797 | 6.16 | -0.00461 | 7.31 | 0.02385 | 7.27 | 0.02334 | 6.16 | -15
6.16 | 0.00325 | 6.16 | 0.00794 | 6.16 | -0.00464 | 7.31 | 0.02382 | 7.27 | 0.02332 | 6.16 | -15
6.16 | 0.00321 | 6.16 | 0.00792 | 6.16 | -0.00463 | 7.31 | 0.02383 | 7.28 | 0.02328 | 6.16 | -15
6.17 | 0.00319 | 6.17 | 0.00792 | 6.17 | -0.00459 | 7.32 | 0.02383 | 7.28 | 0.02327 | 6.17 | -15
6.17 | 0.00317 | 6.17 | 0.00791 | 6.17 | -0.00454 | 7.32 | 0.02383 | 7.28 | 0.02328 | 6.17 | -15
6.17 | 0.00317 | 6.17 | 0.0079 | 6.17 | -0.00448 | 7.32 | 0.02382 | 7.29 | 0.02332 | 6.17 | -15
6.18 | 0.0032 | 6.18 | 0.00789 | 6.18 | -0.00446 | 7.33 | 0.02381 | 7.29 | 0.02333 | 6.18 | -15
6.18 | 0.00324 | 6.18 | 0.00787 | 6.18 | -0.00448 | 7.33 | 0.0238 | 7.3 | 0.02335 | 6.18 | -15
6.18 | 0.00325 | 6.18 | 0.00789 | 6.18 | -0.0045 | 7.34 | 0.02381 | 7.3 | 0.02338 | 6.18 | -15
6.19 | 0.00323 | 6.19 | 0.00791 | 6.19 | -0.00451 | 7.34 | 0.0238 | 7.3 | 0.02339 | 6.19 | -15
6.19 | 0.00321 | 6.19 | 0.0079 | 6.19 | -0.00451 | 7.34 | 0.02379 | 7.31 | 0.02341 | 6.19 | -15
6.19 | 0.0032 | 6.19 | 0.00787 | 6.19 | -0.00453 | 7.35 | 0.02375 | 7.31 | 0.02342 | 6.19 | -15
6.2 | 0.0032 | 6.2 | 0.00785 | 6.2 | -0.0045 | 7.35 | 0.02371 | 7.31 | 0.02345 | 6.2 | -15
6.2 | 0.00319 | 6.2 | 0.00781 | 6.2 | -0.00447 | 7.35 | 0.02368 | 7.32 | 0.02349 | 6.2 | -15
6.2 | 0.00317 | 6.2 | 0.00778 | 6.2 | -0.00445 | 7.36 | 0.02368 | 7.32 | 0.02348 | 6.2 | -15
6.21 | 0.00314 | 6.21 | 0.00779 | 6.21 | -0.00442 | 7.36 | 0.0237 | 7.32 | 0.02343 | 6.21 | -15
6.21 | 0.00311 | 6.21 | 0.00779 | 6.21 | -0.00441 | 7.36 | 0.02372 | 7.33 | 0.02339 | 6.21 | -15
6.21 | 0.00309 | 6.21 | 0.00779 | 6.21 | -0.0044 | 7.37 | 0.0237 | 7.33 | 0.02337 | 6.21 | -15
6.22 | 0.00308 | 6.22 | 0.00778 | 6.22 | -0.00439 | 7.37 | 0.02366 | 7.34 | 0.02339 | 6.22 | -15
6.22 | 0.0031 | 6.22 | 0.00776 | 6.22 | -0.00434 | 7.38 | 0.02367 | 7.34 | 0.02341 | 6.22 | -15
6.22 | 0.00314 | 6.22 | 0.00774 | 6.22 | -0.00432 | 7.38 | 0.02369 | 7.34 | 0.02342 | 6.22 | -15
6.23 | 0.00314 | 6.23 | 0.00774 | 6.23 | -0.00434 | 7.38 | 0.02371 | 7.35 | 0.02343 | 6.23 | -15
6.23 | 0.00314 | 6.23 | 0.00773 | 6.23 | -0.00436 | 7.39 | 0.02373 | 7.35 | 0.02343 | 6.23 | -15
6.23 | 0.00316 | 6.23 | 0.00775 | 6.23 | -0.00439 | 7.39 | 0.02372 | 7.35 | 0.02344 | 6.23 | -15
6.24 | 0.00319 | 6.24 | 0.00778 | 6.24 | -0.0044 | 7.39 | 0.02369 | 7.36 | 0.02346 | 6.24 | -15
6.24 | 0.00322 | 6.24 | 0.00779 | 6.24 | -0.00438 | 7.4 | 0.02365 | 7.36 | 0.02348 | 6.24 | -15
6.24 | 0.00324 | 6.24 | 0.0078 | 6.24 | -0.00435 | 7.4 | 0.02365 | 7.36 | 0.02354 | 6.24 | -15
6.25 | 0.00326 | 6.25 | 0.00781 | 6.25 | -0.00432 | 7.4 | 0.02366 | 7.37 | 0.02356 | 6.25 | -15
6.25 | 0.00325 | 6.25 | 0.00783 | 6.25 | -0.0043 | 7.41 | 0.02371 | 7.37 | 0.02355 | 6.25 | -15
6.25 | 0.00325 | 6.25 | 0.00784 | 6.25 | -0.00428 | 7.41 | 0.0237 | 7.38 | 0.02349 | 6.25 | -15
6.26 | 0.00328 | 6.26 | 0.00783 | 6.26 | -0.00425 | 7.42 | 0.02366 | 7.38 | 0.02346 | 6.26 | -15
6.26 | 0.00328 | 6.26 | 0.0078 | 6.26 | -0.00424 | 7.42 | 0.02363 | 7.38 | 0.02346 | 6.26 | -15
6.26 | 0.00326 | 6.26 | 0.00777 | 6.26 | -0.00425 | 7.42 | 0.02364 | 7.39 | 0.02345 | 6.26 | -15
6.27 | 0.00325 | 6.27 | 0.00773 | 6.27 | -0.00428 | 7.43 | 0.02366 | 7.39 | 0.02346 | 6.27 | -15
6.27 | 0.00325 | 6.27 | 0.00772 | 6.27 | -0.00433 | 7.43 | 0.02367 | 7.39 | 0.02348 | 6.27 | -15
6.27 | 0.00322 | 6.27 | 0.0077 | 6.27 | -0.00433 | 7.43 | 0.02367 | 7.4 | 0.02351 | 6.27 | -15
6.28 | 0.00316 | 6.28 | 0.00768 | 6.28 | -0.0043 | 7.44 | 0.02365 | 7.4 | 0.02351 | 6.28 | -15
6.28 | 0.00311 | 6.28 | 0.00766 | 6.28 | -0.00426 | 7.44 | 0.02363 | 7.4 | 0.0235 | 6.28 | -15
6.28 | 0.00308 | 6.28 | 0.00764 | 6.28 | -0.00421 | 7.44 | 0.02365 | 7.41 | 0.02343 | 6.28 | -15
6.29 | 0.00305 | 6.29 | 0.00763 | 6.29 | -0.00419 | 7.45 | 0.02367 | 7.41 | 0.02338 | 6.29 | -15
6.29 | 0.00306 | 6.29 | 0.00764 | 6.29 | -0.00415 | 7.45 | 0.02366 | 7.42 | 0.02337 | 6.29 | -15
6.29 | 0.00308 | 6.29 | 0.00767 | 6.29 | -0.00413 | 7.46 | 0.02362 | 7.42 | 0.0234 | 6.29 | -15
6.3 | 0.00311 | 6.3 | 0.00769 | 6.3 | -0.00413 | 7.46 | 0.02361 | 7.42 | 0.02346 | 6.3 | -15
6.3 | 0.00311 | 6.3 | 0.0077 | 6.3 | -0.00413 | 7.46 | 0.02365 | 7.43 | 0.02351 | 6.3 | -15
6.3 | 0.00308 | 6.3 | 0.00769 | 6.3 | -0.00411 | 7.47 | 0.02373 | 7.43 | 0.02354 | 6.3 | -15
6.31 | 0.00304 | 6.31 | 0.00766 | 6.31 | -0.00409 | 7.47 | 0.02377 | 7.43 | 0.02353 | 6.31 | -15
6.31 | 0.00302 | 6.31 | 0.00762 | 6.31 | -0.00405 | 7.47 | 0.02378 | 7.44 | 0.02352 | 6.31 | -15
6.31 | 0.00302 | 6.31 | 0.0076 | 6.31 | -0.004 | 7.48 | 0.0238 | 7.44 | 0.02349 | 6.31 | -15
6.32 | 0.00306 | 6.32 | 0.0076 | 6.32 | -0.00397 | 7.48 | 0.0238 | 7.44 | 0.02347 | 6.32 | -15
6.32 | 0.00307 | 6.32 | 0.00759 | 6.32 | -0.00397 | 7.49 | 0.0238 | 7.45 | 0.02346 | 6.32 | -15
6.32 | 0.00303 | 6.32 | 0.0076 | 6.32 | -0.00396 | 7.49 | 0.0238 | 7.45 | 0.02348 | 6.32 | -15
6.33 | 0.00301 | 6.33 | 0.00762 | 6.33 | -0.00397 | 7.49 | 0.02381 | 7.46 | 0.02351 | 6.33 | -15
6.33 | 0.003 | 6.33 | 0.00762 | 6.33 | -0.00398 | 7.5 | 0.02385 | 7.46 | 0.02354 | 6.33 | -15
6.33 | 0.00299 | 6.33 | 0.00762 | 6.33 | -0.004 | 7.5 | 0.02386 | 7.46 | 0.02356 | 6.33 | -15
6.34 | 0.003 | 6.34 | 0.00763 | 6.34 | -0.00403 | 7.5 | 0.02387 | 7.47 | 0.02357 | 6.34 | -15
6.34 | 0.00303 | 6.34 | 0.0076 | 6.34 | -0.00405 | 7.51 | 0.02387 | 7.47 | 0.0236 | 6.34 | -15
6.34 | 0.00308 | 6.34 | 0.00756 | 6.34 | -0.00408 | 7.51 | 0.02383 | 7.47 | 0.02357 | 6.34 | -15
6.35 | 0.00312 | 6.35 | 0.00754 | 6.35 | -0.00406 | 7.51 | 0.02378 | 7.48 | 0.02353 | 6.35 | -15
6.35 | 0.00315 | 6.35 | 0.00753 | 6.35 | -0.00402 | 7.52 | 0.02372 | 7.48 | 0.02348 | 6.35 | -15
6.35 | 0.00313 | 6.35 | 0.00753 | 6.35 | -0.00398 | 7.52 | 0.02368 | 7.49 | 0.02346 | 6.35 | -15
6.36 | 0.0031 | 6.36 | 0.00754 | 6.36 | -0.00397 | 7.53 | 0.02369 | 7.49 | 0.02347 | 6.36 | -15
6.36 | 0.00308 | 6.36 | 0.00752 | 6.36 | -0.00399 | 7.53 | 0.0237 | 7.49 | 0.02346 | 6.36 | -15
6.36 | 0.00309 | 6.36 | 0.00747 | 6.36 | -0.00404 | 7.53 | 0.0237 | 7.5 | 0.02341 | 6.36 | -15
6.37 | 0.00313 | 6.37 | 0.00746 | 6.37 | -0.00404 | 7.54 | 0.02369 | 7.5 | 0.02333 | 6.37 | -15
6.37 | 0.00315 | 6.37 | 0.00745 | 6.37 | -0.00403 | 7.54 | 0.02367 | 7.5 | 0.02329 | 6.37 | -15
6.37 | 0.00312 | 6.37 | 0.00747 | 6.37 | -0.00401 | 7.54 | 0.02368 | 7.51 | 0.02327 | 6.37 | -15
6.38 | 0.00313 | 6.38 | 0.00749 | 6.38 | -0.00398 | 7.55 | 0.02371 | 7.51 | 0.0233 | 6.38 | -15
6.38 | 0.00314 | 6.38 | 0.0075 | 6.38 | -0.00396 | 7.55 | 0.02372 | 7.51 | 0.02335 | 6.38 | -15
6.38 | 0.00316 | 6.38 | 0.00751 | 6.38 | -0.00395 | 7.55 | 0.02373 | 7.52 | 0.02337 | 6.38 | -15
6.39 | 0.00318 | 6.39 | 0.00752 | 6.39 | -0.00397 | 7.56 | 0.02371 | 7.52 | 0.02338 | 6.39 | -15
6.39 | 0.00317 | 6.39 | 0.00755 | 6.39 | -0.004 | 7.56 | 0.02372 | 7.53 | 0.02338 | 6.39 | -15
6.39 | 0.00313 | 6.39 | 0.00758 | 6.39 | -0.00402 | 7.57 | 0.02375 | 7.53 | 0.0234 | 6.39 | -15
6.4 | 0.0031 | 6.4 | 0.00759 | 6.4 | -0.00405 | 7.57 | 0.02374 | 7.53 | 0.02341 | 6.4 | -15
6.4 | 0.00309 | 6.4 | 0.00756 | 6.4 | -0.00407 | 7.57 | 0.0237 | 7.54 | 0.02341 | 6.4 | -15
6.4 | 0.00306 | 6.4 | 0.00754 | 6.4 | -0.00407 | 7.58 | 0.02367 | 7.54 | 0.02339 | 6.4 | -15
6.41 | 0.00307 | 6.41 | 0.0075 | 6.41 | -0.00406 | 7.58 | 0.02366 | 7.54 | 0.02339 | 6.41 | -15
6.41 | 0.00308 | 6.41 | 0.00748 | 6.41 | -0.00405 | 7.58 | 0.02366 | 7.55 | 0.0234 | 6.41 | -15
6.41 | 0.00304 | 6.41 | 0.00748 | 6.41 | -0.00402 | 7.59 | 0.02364 | 7.55 | 0.02343 | 6.41 | -15
6.42 | 0.00299 | 6.42 | 0.00751 | 6.42 | -0.00401 | 7.59 | 0.02361 | 7.55 | 0.02345 | 6.42 | -15
6.42 | 0.00296 | 6.42 | 0.00756 | 6.42 | -0.00402 | 7.59 | 0.0236 | 7.56 | 0.02348 | 6.42 | -15
6.42 | 0.00296 | 6.42 | 0.00761 | 6.42 | -0.00404 | 7.6 | 0.02359 | 7.56 | 0.02349 | 6.42 | -15
6.43 | 0.00295 | 6.43 | 0.00763 | 6.43 | -0.00403 | 7.6 | 0.0236 | 7.57 | 0.02348 | 6.43 | -15
6.43 | 0.00292 | 6.43 | 0.00759 | 6.43 | -0.00402 | 7.61 | 0.0236 | 7.57 | 0.02344 | 6.43 | -15
6.43 | 0.0029 | 6.43 | 0.00757 | 6.43 | -0.004 | 7.61 | 0.02362 | 7.57 | 0.0234 | 6.43 | -15
6.44 | 0.00288 | 6.44 | 0.00756 | 6.44 | -0.00398 | 7.61 | 0.02364 | 7.58 | 0.02336 | 6.44 | -15
6.44 | 0.00291 | 6.44 | 0.00759 | 6.44 | -0.00398 | 7.62 | 0.02362 | 7.58 | 0.02333 | 6.44 | -15
6.44 | 0.00294 | 6.44 | 0.00759 | 6.44 | -0.00398 | 7.62 | 0.02363 | 7.58 | 0.02333 | 6.44 | -15
6.45 | 0.00295 | 6.45 | 0.00757 | 6.45 | -0.00398 | 7.62 | 0.02364 | 7.59 | 0.02335 | 6.45 | -15
6.45 | 0.00293 | 6.45 | 0.00754 | 6.45 | -0.00399 | 7.63 | 0.02365 | 7.59 | 0.02339 | 6.45 | -15
6.45 | 0.00291 | 6.45 | 0.00752 | 6.45 | -0.004 | 7.63 | 0.02363 | 7.59 | 0.02339 | 6.45 | -15
6.46 | 0.00288 | 6.46 | 0.00752 | 6.46 | -0.00399 | 7.63 | 0.02361 | 7.6 | 0.02337 | 6.46 | -15
6.46 | 0.00286 | 6.46 | 0.00753 | 6.46 | -0.00398 | 7.64 | 0.02357 | 7.6 | 0.02334 | 6.46 | -15
6.46 | 0.00288 | 6.46 | 0.00754 | 6.46 | -0.00396 | 7.64 | 0.02354 | 7.61 | 0.02333 | 6.46 | -15
6.47 | 0.0029 | 6.47 | 0.00757 | 6.47 | -0.00392 | 7.65 | 0.02352 | 7.61 | 0.02333 | 6.47 | -15
6.47 | 0.0029 | 6.47 | 0.0076 | 6.47 | -0.00389 | 7.65 | 0.0235 | 7.61 | 0.02333 | 6.47 | -15
6.47 | 0.00291 | 6.47 | 0.00762 | 6.47 | -0.00386 | 7.65 | 0.0235 | 7.62 | 0.0233 | 6.47 | -15
6.48 | 0.00288 | 6.48 | 0.00759 | 6.48 | -0.00384 | 7.66 | 0.02352 | 7.62 | 0.02326 | 6.48 | -15
6.48 | 0.00284 | 6.48 | 0.00757 | 6.48 | -0.00386 | 7.66 | 0.02352 | 7.62 | 0.02324 | 6.48 | -15
6.48 | 0.00283 | 6.48 | 0.00755 | 6.48 | -0.00385 | 7.66 | 0.02354 | 7.63 | 0.02326 | 6.48 | -15
6.49 | 0.00283 | 6.49 | 0.00751 | 6.49 | -0.00385 | 7.67 | 0.02352 | 7.63 | 0.02332 | 6.49 | -15
6.49 | 0.00284 | 6.49 | 0.00749 | 6.49 | -0.00386 | 7.67 | 0.02351 | 7.63 | 0.02338 | 6.49 | -15
6.49 | 0.00285 | 6.49 | 0.00746 | 6.49 | -0.00387 | 7.68 | 0.02352 | 7.64 | 0.02345 | 6.49 | -15
6.5 | 0.00283 | 6.5 | 0.00747 | 6.5 | -0.00388 | 7.68 | 0.02354 | 7.64 | 0.02351 | 6.5 | -15
6.5 | 0.0028 | 6.5 | 0.00753 | 6.5 | -0.00387 | 7.68 | 0.02359 | 7.65 | 0.02352 | 6.5 | -15
6.5 | 0.00278 | 6.5 | 0.00759 | 6.5 | -0.00384 | 7.69 | 0.02362 | 7.65 | 0.02352 | 6.5 | -15
6.51 | 0.00276 | 6.51 | 0.00762 | 6.51 | -0.00382 | 7.69 | 0.02362 | 7.65 | 0.02354 | 6.51 | -15
6.51 | 0.00276 | 6.51 | 0.0076 | 6.51 | -0.00384 | 7.69 | 0.02359 | 7.66 | 0.02356 | 6.51 | -15
6.51 | 0.00275 | 6.51 | 0.00756 | 6.51 | -0.00384 | 7.7 | 0.02354 | 7.66 | 0.0236 | 6.51 | -15
6.52 | 0.00271 | 6.52 | 0.00754 | 6.52 | -0.00386 | 7.7 | 0.02353 | 7.66 | 0.02362 | 6.52 | -15
6.52 | 0.0027 | 6.52 | 0.00754 | 6.52 | -0.00385 | 7.7 | 0.02355 | 7.67 | 0.02361 | 6.52 | -15
6.52 | 0.00269 | 6.52 | 0.00755 | 6.52 | -0.00381 | 7.71 | 0.02357 | 7.67 | 0.02357 | 6.52 | -15
6.53 | 0.00269 | 6.53 | 0.00755 | 6.53 | -0.00376 | 7.71 | 0.02356 | 7.68 | 0.02354 | 6.53 | -15
6.53 | 0.00272 | 6.53 | 0.00752 | 6.53 | -0.00374 | 7.72 | 0.02349 | 7.68 | 0.02353 | 6.53 | -15
6.53 | 0.00272 | 6.53 | 0.00745 | 6.53 | -0.00376 | 7.72 | 0.02341 | 7.68 | 0.0235 | 6.53 | -15
6.54 | 0.00273 | 6.54 | 0.00741 | 6.54 | -0.00379 | 7.72 | 0.02339 | 7.69 | 0.02348 | 6.54 | -15
6.54 | 0.00272 | 6.54 | 0.0074 | 6.54 | -0.00383 | 7.73 | 0.02339 | 7.69 | 0.02348 | 6.54 | -15
6.54 | 0.0027 | 6.54 | 0.0074 | 6.54 | -0.00387 | 7.73 | 0.02342 | 7.69 | 0.02348 | 6.54 | -15
6.55 | 0.00269 | 6.55 | 0.00744 | 6.55 | -0.00386 | 7.73 | 0.02345 | 7.7 | 0.02352 | 6.55 | -15
6.55 | 0.00268 | 6.55 | 0.00745 | 6.55 | -0.00384 | 7.74 | 0.02351 | 7.7 | 0.02355 | 6.55 | -15
6.55 | 0.00267 | 6.55 | 0.00744 | 6.55 | -0.00381 | 7.74 | 0.02356 | 7.7 | 0.02354 | 6.55 | -15
6.56 | 0.00268 | 6.56 | 0.00744 | 6.56 | -0.00379 | 7.74 | 0.0236 | 7.71 | 0.02351 | 6.56 | -15
6.56 | 0.00269 | 6.56 | 0.00741 | 6.56 | -0.0038 | 7.75 | 0.02361 | 7.71 | 0.02347 | 6.56 | -15
6.56 | 0.00272 | 6.56 | 0.00737 | 6.56 | -0.00383 | 7.75 | 0.02353 | 7.72 | 0.02344 | 6.56 | -15
6.57 | 0.00275 | 6.57 | 0.00735 | 6.57 | -0.00387 | 7.76 | 0.02346 | 7.72 | 0.02348 | 6.57 | -15
6.57 | 0.00276 | 6.57 | 0.00731 | 6.57 | -0.00388 | 7.76 | 0.0234 | 7.72 | 0.02351 | 6.57 | -15
6.57 | 0.00276 | 6.57 | 0.00727 | 6.57 | -0.00385 | 7.76 | 0.02335 | 7.73 | 0.02349 | 6.57 | -15
6.58 | 0.00275 | 6.58 | 0.00726 | 6.58 | -0.00383 | 7.77 | 0.0233 | 7.73 | 0.02346 | 6.58 | -15
6.58 | 0.00272 | 6.58 | 0.00725 | 6.58 | -0.00382 | 7.77 | 0.0233 | 7.73 | 0.02342 | 6.58 | -15
6.58 | 0.00269 | 6.58 | 0.00724 | 6.58 | -0.00382 | 7.77 | 0.02332 | 7.74 | 0.02341 | 6.58 | -15
6.59 | 0.00266 | 6.59 | 0.00724 | 6.59 | -0.00382 | 7.78 | 0.02336 | 7.74 | 0.02344 | 6.59 | -15
6.59 | 0.00266 | 6.59 | 0.00727 | 6.59 | -0.00379 | 7.78 | 0.02338 | 7.74 | 0.02347 | 6.59 | -15
6.59 | 0.00266 | 6.59 | 0.00728 | 6.59 | -0.00377 | 7.78 | 0.02338 | 7.75 | 0.02348 | 6.59 | -15
6.6 | 0.00268 | 6.6 | 0.00727 | 6.6 | -0.00375 | 7.79 | 0.02336 | 7.75 | 0.02348 | 6.6 | -15
6.6 | 0.00267 | 6.6 | 0.00726 | 6.6 | -0.00374 | 7.79 | 0.02338 | 7.76 | 0.02351 | 6.6 | -15
6.6 | 0.00267 | 6.6 | 0.00725 | 6.6 | -0.00376 | 7.8 | 0.02343 | 7.76 | 0.02351 | 6.6 | -15
6.61 | 0.00263 | 6.61 | 0.00724 | 6.61 | -0.0038 | 7.8 | 0.02346 | 7.76 | 0.02349 | 6.61 | -15
6.61 | 0.00258 | 6.61 | 0.00723 | 6.61 | -0.00382 | 7.8 | 0.02347 | 7.77 | 0.02347 | 6.61 | -15
6.61 | 0.00257 | 6.61 | 0.00725 | 6.61 | -0.00382 | 7.81 | 0.02347 | 7.77 | 0.02346 | 6.61 | -15
6.62 | 0.00259 | 6.62 | 0.00726 | 6.62 | -0.00381 | 7.81 | 0.02347 | 7.77 | 0.02348 | 6.62 | -15
6.62 | 0.00263 | 6.62 | 0.00727 | 6.62 | -0.00379 | 7.81 | 0.0235 | 7.78 | 0.02352 | 6.62 | -15
6.62 | 0.00265 | 6.62 | 0.00727 | 6.62 | -0.00378 | 7.82 | 0.02351 | 7.78 | 0.02354 | 6.62 | -15
6.63 | 0.00262 | 6.63 | 0.00725 | 6.63 | -0.00377 | 7.82 | 0.0235 | 7.78 | 0.02352 | 6.63 | -15
6.63 | 0.00257 | 6.63 | 0.00723 | 6.63 | -0.00374 | 7.82 | 0.02348 | 7.79 | 0.0235 | 6.63 | -15
6.63 | 0.00252 | 6.63 | 0.00718 | 6.63 | -0.00371 | 7.83 | 0.02347 | 7.79 | 0.02348 | 6.63 | -15
6.64 | 0.0025 | 6.64 | 0.00716 | 6.64 | -0.0037 | 7.83 | 0.02348 | 7.8 | 0.02348 | 6.64 | -15
6.64 | 0.00251 | 6.64 | 0.00713 | 6.64 | -0.0037 | 7.84 | 0.02347 | 7.8 | 0.02349 | 6.64 | -15
6.64 | 0.00253 | 6.64 | 0.00709 | 6.64 | -0.0037 | 7.84 | 0.02346 | 7.8 | 0.02348 | 6.64 | -15
6.65 | 0.00259 | 6.65 | 0.0071 | 6.65 | -0.00372 | 7.84 | 0.02344 | 7.81 | 0.02344 | 6.65 | -15
6.65 | 0.00261 | 6.65 | 0.00713 | 6.65 | -0.00372 | 7.85 | 0.02341 | 7.81 | 0.02341 | 6.65 | -15
6.65 | 0.00264 | 6.65 | 0.00718 | 6.65 | -0.00372 | 7.85 | 0.0234 | 7.81 | 0.0234 | 6.65 | -15
6.66 | 0.00266 | 6.66 | 0.00719 | 6.66 | -0.00374 | 7.85 | 0.0234 | 7.82 | 0.02342 | 6.66 | -15
6.66 | 0.00266 | 6.66 | 0.00717 | 6.66 | -0.00375 | 7.86 | 0.02342 | 7.82 | 0.02345 | 6.66 | -15
6.66 | 0.00266 | 6.66 | 0.00715 | 6.66 | -0.00376 | 7.86 | 0.02345 | 7.82 | 0.02347 | 6.66 | -15
6.67 | 0.00265 | 6.67 | 0.00712 | 6.67 | -0.00377 | 7.86 | 0.02348 | 7.83 | 0.02343 | 6.67 | -15
6.67 | 0.00261 | 6.67 | 0.00711 | 6.67 | -0.00377 | 7.87 | 0.0235 | 7.83 | 0.02339 | 6.67 | -15
6.67 | 0.00257 | 6.67 | 0.00707 | 6.67 | -0.00377 | 7.87 | 0.02351 | 7.84 | 0.02338 | 6.67 | -15
6.68 | 0.00256 | 6.68 | 0.00702 | 6.68 | -0.00375 | 7.88 | 0.02352 | 7.84 | 0.0234 | 6.68 | -15
6.68 | 0.00256 | 6.68 | 0.00699 | 6.68 | -0.00371 | 7.88 | 0.02351 | 7.84 | 0.02341 | 6.68 | -15
6.68 | 0.00257 | 6.68 | 0.00701 | 6.68 | -0.00367 | 7.88 | 0.02349 | 7.85 | 0.02344 | 6.68 | -15
6.69 | 0.00256 | 6.69 | 0.00708 | 6.69 | -0.00366 | 7.89 | 0.02348 | 7.85 | 0.02347 | 6.69 | -15
6.69 | 0.00253 | 6.69 | 0.00713 | 6.69 | -0.00366 | 7.89 | 0.0235 | 7.85 | 0.02347 | 6.69 | -15
6.69 | 0.0025 | 6.69 | 0.00715 | 6.69 | -0.00368 | 7.89 | 0.0235 | 7.86 | 0.02345 | 6.69 | -15
6.7 | 0.00248 | 6.7 | 0.00716 | 6.7 | -0.00371 | 7.9 | 0.0235 | 7.86 | 0.02342 | 6.7 | -15
6.7 | 0.00247 | 6.7 | 0.00712 | 6.7 | -0.00374 | 7.9 | 0.02347 | 7.86 | 0.02344 | 6.7 | -15
6.7 | 0.00246 | 6.7 | 0.00707 | 6.7 | -0.00374 | 7.91 | 0.02349 | 7.87 | 0.02345 | 6.7 | -15
6.71 | 0.00246 | 6.71 | 0.00702 | 6.71 | -0.00374 | 7.91 | 0.02351 | 7.87 | 0.02348 | 6.71 | -15
6.71 | 0.00245 | 6.71 | 0.00698 | 6.71 | -0.00376 | 7.91 | 0.02353 | 7.88 | 0.02347 | 6.71 | -15
6.71 | 0.00248 | 6.71 | 0.00696 | 6.71 | -0.00377 | 7.92 | 0.02354 | 7.88 | 0.0235 | 6.71 | -15
6.72 | 0.00249 | 6.72 | 0.00694 | 6.72 | -0.00375 | 7.92 | 0.02353 | 7.88 | 0.02354 | 6.72 | -15
6.72 | 0.00249 | 6.72 | 0.00695 | 6.72 | -0.00374 | 7.92 | 0.02354 | 7.89 | 0.02353 | 6.72 | -15
6.72 | 0.00248 | 6.72 | 0.00694 | 6.72 | -0.00372 | 7.93 | 0.02351 | 7.89 | 0.0235 | 6.72 | -15
6.73 | 0.00245 | 6.73 | 0.00693 | 6.73 | -0.00372 | 7.93 | 0.02348 | 7.89 | 0.02347 | 6.73 | -15
6.73 | 0.00243 | 6.73 | 0.00695 | 6.73 | -0.00374 | 7.93 | 0.02346 | 7.9 | 0.02344 | 6.73 | -15
6.73 | 0.00244 | 6.73 | 0.00697 | 6.73 | -0.00374 | 7.94 | 0.02344 | 7.9 | 0.0234 | 6.73 | -15
6.74 | 0.00248 | 6.74 | 0.00697 | 6.74 | -0.00375 | 7.94 | 0.02342 | 7.91 | 0.02341 | 6.74 | -15
6.74 | 0.00251 | 6.74 | 0.00695 | 6.74 | -0.00372 | 7.95 | 0.02341 | 7.91 | 0.02347 | 6.74 | -15
6.74 | 0.00252 | 6.74 | 0.00693 | 6.74 | -0.00367 | 7.95 | 0.02343 | 7.91 | 0.02351 | 6.74 | -15
6.75 | 0.00252 | 6.75 | 0.00693 | 6.75 | -0.00366 | 7.95 | 0.02344 | 7.92 | 0.02352 | 6.75 | -15
6.75 | 0.00251 | 6.75 | 0.00692 | 6.75 | -0.00368 | 7.96 | 0.02348 | 7.92 | 0.0235 | 6.75 | -15
6.75 | 0.0025 | 6.75 | 0.0069 | 6.75 | -0.00372 | 7.96 | 0.02349 | 7.92 | 0.02349 | 6.75 | -15
6.76 | 0.00248 | 6.76 | 0.0069 | 6.76 | -0.00376 | 7.96 | 0.02349 | 7.93 | 0.02348 | 6.76 | -15
6.76 | 0.00248 | 6.76 | 0.00687 | 6.76 | -0.00378 | 7.97 | 0.02346 | 7.93 | 0.02348 | 6.76 | -15
6.76 | 0.00244 | 6.76 | 0.00687 | 6.76 | -0.00375 | 7.97 | 0.02344 | 7.93 | 0.02346 | 6.76 | -15
6.77 | 0.00244 | 6.77 | 0.00689 | 6.77 | -0.0037 | 7.97 | 0.02342 | 7.94 | 0.02341 | 6.77 | -15
6.77 | 0.00245 | 6.77 | 0.00691 | 6.77 | -0.00366 | 7.98 | 0.02342 | 7.94 | 0.02338 | 6.77 | -15
6.77 | 0.00248 | 6.77 | 0.00692 | 6.77 | -0.00363 | 7.98 | 0.0234 | 7.95 | 0.02337 | 6.77 | -15
6.78 | 0.0025 | 6.78 | 0.00692 | 6.78 | -0.00362 | 7.99 | 0.02341 | 7.95 | 0.02339 | 6.78 | -15
6.78 | 0.00249 | 6.78 | 0.00689 | 6.78 | -0.00362 | 7.99 | 0.02343 | 7.95 | 0.02339 | 6.78 | -15
6.78 | 0.00248 | 6.78 | 0.00687 | 6.78 | -0.00365 | 7.99 | 0.02344 | 7.96 | 0.02336 | 6.78 | -15
6.79 | 0.0025 | 6.79 | 0.00688 | 6.79 | -0.00368 | 8 | 0.02343 | 7.96 | 0.02334 | 6.79 | -15
6.79 | 0.00249 | 6.79 | 0.0069 | 6.79 | -0.00368 | 8 | 0.02339 | 7.96 | 0.0233 | 6.79 | -15
6.79 | 0.00251 | 6.79 | 0.00692 | 6.79 | -0.00368 | 8 | 0.02335 | 7.97 | 0.02325 | 6.79 | -15
6.8 | 0.00254 | 6.8 | 0.00694 | 6.8 | -0.00364 | 8.01 | 0.02333 | 7.97 | 0.02322 | 6.8 | -15
6.8 | 0.00256 | 6.8 | 0.00696 | 6.8 | -0.00359 | 8.01 | 0.02334 | 7.97 | 0.02321 | 6.8 | -15
6.8 | 0.00258 | 6.8 | 0.00698 | 6.8 | -0.00355 | 8.01 | 0.02334 | 7.98 | 0.02321 | 6.8 | -15
6.81 | 0.00261 | 6.81 | 0.00699 | 6.81 | -0.00353 | 8.02 | 0.02337 | 7.98 | 0.02324 | 6.81 | -15
6.81 | 0.00263 | 6.81 | 0.00701 | 6.81 | -0.00354 | 8.02 | 0.02338 | 7.99 | 0.02328 | 6.81 | -15
6.81 | 0.0026 | 6.81 | 0.00699 | 6.81 | -0.00355 | 8.03 | 0.02338 | 7.99 | 0.0233 | 6.81 | -15
6.82 | 0.00257 | 6.82 | 0.00697 | 6.82 | -0.00355 | 8.03 | 0.02339 | 7.99 | 0.02332 | 6.82 | -15
6.82 | 0.00255 | 6.82 | 0.00693 | 6.82 | -0.00354 | 8.03 | 0.02337 | 8 | 0.0233 | 6.82 | -15
6.82 | 0.00256 | 6.82 | 0.00689 | 6.82 | -0.00353 | 8.04 | 0.02338 | 8 | 0.02327 | 6.82 | -15
6.83 | 0.00257 | 6.83 | 0.00687 | 6.83 | -0.00354 | 8.04 | 0.02339 | 8 | 0.02324 | 6.83 | -15
6.83 | 0.00259 | 6.83 | 0.00689 | 6.83 | -0.00355 | 8.04 | 0.0234 | 8.01 | 0.02324 | 6.83 | -15
6.83 | 0.00259 | 6.83 | 0.00691 | 6.83 | -0.00358 | 8.05 | 0.02339 | 8.01 | 0.02322 | 6.83 | -15
6.84 | 0.00257 | 6.84 | 0.00692 | 6.84 | -0.00361 | 8.05 | 0.02339 | 8.01 | 0.02318 | 6.84 | -15
6.84 | 0.00254 | 6.84 | 0.00694 | 6.84 | -0.00362 | 8.05 | 0.02339 | 8.02 | 0.02314 | 6.84 | -15
6.84 | 0.00254 | 6.84 | 0.00692 | 6.84 | -0.00362 | 8.06 | 0.0234 | 8.02 | 0.02314 | 6.84 | -15
6.85 | 0.00251 | 6.85 | 0.0069 | 6.85 | -0.00362 | 8.06 | 0.02342 | 8.03 | 0.02316 | 6.85 | -15
6.85 | 0.00248 | 6.85 | 0.00689 | 6.85 | -0.00359 | 8.07 | 0.02344 | 8.03 | 0.02318 | 6.85 | -15
6.85 | 0.00247 | 6.85 | 0.00689 | 6.85 | -0.00359 | 8.07 | 0.02347 | 8.03 | 0.02319 | 6.85 | -15
6.86 | 0.00245 | 6.86 | 0.00689 | 6.86 | -0.00359 | 8.07 | 0.0235 | 8.04 | 0.02319 | 6.86 | -15
6.86 | 0.00248 | 6.86 | 0.00689 | 6.86 | -0.00355 | 8.08 | 0.02349 | 8.04 | 0.02318 | 6.86 | -15
6.86 | 0.0025 | 6.86 | 0.00688 | 6.86 | -0.0035 | 8.08 | 0.02347 | 8.04 | 0.02315 | 6.86 | -15
6.87 | 0.00251 | 6.87 | 0.00687 | 6.87 | -0.00346 | 8.08 | 0.02346 | 8.05 | 0.02312 | 6.87 | -15
6.87 | 0.00251 | 6.87 | 0.00687 | 6.87 | -0.00348 | 8.09 | 0.02347 | 8.05 | 0.02309 | 6.87 | -15
6.87 | 0.00251 | 6.87 | 0.00683 | 6.87 | -0.00354 | 8.09 | 0.02347 | 8.05 | 0.02308 | 6.87 | -15
6.88 | 0.00252 | 6.88 | 0.00679 | 6.88 | -0.00359 | 8.1 | 0.0235 | 8.06 | 0.02309 | 6.88 | -15
6.88 | 0.00249 | 6.88 | 0.00674 | 6.88 | -0.0036 | 8.1 | 0.02349 | 8.06 | 0.02309 | 6.88 | -15
6.88 | 0.00246 | 6.88 | 0.00672 | 6.88 | -0.00357 | 8.1 | 0.02348 | 8.07 | 0.02309 | 6.88 | -15
6.89 | 0.00243 | 6.89 | 0.00674 | 6.89 | -0.00352 | 8.11 | 0.02348 | 8.07 | 0.0231 | 6.89 | -15
6.89 | 0.00241 | 6.89 | 0.00678 | 6.89 | -0.00349 | 8.11 | 0.02348 | 8.07 | 0.02311 | 6.89 | -15
6.89 | 0.00242 | 6.89 | 0.00681 | 6.89 | -0.00349 | 8.11 | 0.02347 | 8.08 | 0.02312 | 6.89 | -15
6.9 | 0.00241 | 6.9 | 0.00681 | 6.9 | -0.0035 | 8.12 | 0.02344 | 8.08 | 0.02312 | 6.9 | -15
6.9 | 0.00239 | 6.9 | 0.00678 | 6.9 | -0.0035 | 8.12 | 0.02341 | 8.08 | 0.02312 | 6.9 | -15
6.9 | 0.0024 | 6.9 | 0.00677 | 6.9 | -0.0035 | 8.12 | 0.02342 | 8.09 | 0.02311 | 6.9 | -15
6.91 | 0.00241 | 6.91 | 0.0068 | 6.91 | -0.0035 | 8.13 | 0.02345 | 8.09 | 0.0231 | 6.91 | -15
6.91 | 0.00243 | 6.91 | 0.00684 | 6.91 | -0.00354 | 8.13 | 0.02345 | 8.1 | 0.02306 | 6.91 | -15
6.91 | 0.00243 | 6.91 | 0.00685 | 6.91 | -0.00358 | 8.14 | 0.02343 | 8.1 | 0.023 | 6.91 | -15
6.92 | 0.00239 | 6.92 | 0.00684 | 6.92 | -0.00359 | 8.14 | 0.02334 | 8.1 | 0.023 | 6.92 | -15
6.92 | 0.00237 | 6.92 | 0.00683 | 6.92 | -0.00358 | 8.14 | 0.0233 | 8.11 | 0.02297 | 6.92 | -15
6.92 | 0.00238 | 6.92 | 0.00682 | 6.92 | -0.00356 | 8.15 | 0.02327 | 8.11 | 0.02297 | 6.92 | -15
6.93 | 0.0024 | 6.93 | 0.00682 | 6.93 | -0.00357 | 8.15 | 0.02329 | 8.11 | 0.02298 | 6.93 | -15
6.93 | 0.00241 | 6.93 | 0.00681 | 6.93 | -0.00358 | 8.15 | 0.02335 | 8.12 | 0.02299 | 6.93 | -15
6.93 | 0.00238 | 6.93 | 0.0068 | 6.93 | -0.00359 | 8.16 | 0.02339 | 8.12 | 0.02299 | 6.93 | -15
6.94 | 0.00231 | 6.94 | 0.00679 | 6.94 | -0.00358 | 8.16 | 0.02339 | 8.12 | 0.02296 | 6.94 | -15
6.94 | 0.00225 | 6.94 | 0.00678 | 6.94 | -0.00359 | 8.16 | 0.0234 | 8.13 | 0.02294 | 6.94 | -15
6.94 | 0.00222 | 6.94 | 0.00679 | 6.94 | -0.00359 | 8.17 | 0.0234 | 8.13 | 0.02295 | 6.94 | -15
6.95 | 0.00222 | 6.95 | 0.00681 | 6.95 | -0.00363 | 8.17 | 0.02345 | 8.14 | 0.02299 | 6.95 | -15
6.95 | 0.00221 | 6.95 | 0.00682 | 6.95 | -0.00365 | 8.18 | 0.02347 | 8.14 | 0.02301 | 6.95 | -15
6.95 | 0.00222 | 6.95 | 0.00682 | 6.95 | -0.00366 | 8.18 | 0.02344 | 8.14 | 0.02297 | 6.95 | -15
6.96 | 0.00221 | 6.96 | 0.00684 | 6.96 | -0.00366 | 8.18 | 0.02345 | 8.15 | 0.02296 | 6.96 | -15
6.96 | 0.0022 | 6.96 | 0.00686 | 6.96 | -0.00365 | 8.19 | 0.02345 | 8.15 | 0.02295 | 6.96 | -15
6.96 | 0.0022 | 6.96 | 0.00689 | 6.96 | -0.00362 | 8.19 | 0.02345 | 8.15 | 0.02293 | 6.96 | -15
6.97 | 0.00217 | 6.97 | 0.00692 | 6.97 | -0.00361 | 8.19 | 0.02345 | 8.16 | 0.02297 | 6.97 | -15
6.97 | 0.00214 | 6.97 | 0.00691 | 6.97 | -0.00361 | 8.2 | 0.02345 | 8.16 | 0.02306 | 6.97 | -15
6.97 | 0.00214 | 6.97 | 0.00689 | 6.97 | -0.00363 | 8.2 | 0.02349 | 8.16 | 0.02315 | 6.97 | -15
6.98 | 0.00214 | 6.98 | 0.00685 | 6.98 | -0.00366 | 8.2 | 0.02353 | 8.17 | 0.02319 | 6.98 | -15
6.98 | 0.00215 | 6.98 | 0.00681 | 6.98 | -0.00368 | 8.21 | 0.02356 | 8.17 | 0.02321 | 6.98 | -15
6.98 | 0.00216 | 6.98 | 0.00677 | 6.98 | -0.00367 | 8.21 | 0.02355 | 8.18 | 0.02316 | 6.98 | -15
6.99 | 0.00217 | 6.99 | 0.00676 | 6.99 | -0.00366 | 8.22 | 0.02356 | 8.18 | 0.02314 | 6.99 | -15
6.99 | 0.00217 | 6.99 | 0.00676 | 6.99 | -0.00368 | 8.22 | 0.02359 | 8.18 | 0.02312 | 6.99 | -15
6.99 | 0.00218 | 6.99 | 0.00678 | 6.99 | -0.00373 | 8.22 | 0.02359 | 8.19 | 0.02309 | 6.99 | -15
7 | 0.00218 | 7 | 0.0068 | 7 | -0.00374 | 8.23 | 0.02356 | 8.19 | 0.02308 | 7 | -15
7 | 0.00217 | 7 | 0.00679 | 7 | -0.00375 | 8.23 | 0.02356 | 8.19 | 0.02309 | 7 | -15
7 | 0.00217 | 7 | 0.00676 | 7 | -0.00372 | 8.23 | 0.02355 | 8.2 | 0.0231 | 7 | -15
7.01 | 0.00216 | 7.01 | 0.00673 | 7.01 | -0.00368 | 8.24 | 0.02351 | 8.2 | 0.02306 | 7.01 | -15
7.01 | 0.00215 | 7.01 | 0.00674 | 7.01 | -0.00367 | 8.24 | 0.02346 | 8.2 | 0.02301 | 7.01 | -15
7.01 | 0.00215 | 7.01 | 0.00678 | 7.01 | -0.00366 | 8.24 | 0.02344 | 8.21 | 0.02302 | 7.01 | -15
7.02 | 0.00216 | 7.02 | 0.00682 | 7.02 | -0.00366 | 8.25 | 0.02344 | 8.21 | 0.02303 | 7.02 | -15
7.02 | 0.00218 | 7.02 | 0.00683 | 7.02 | -0.00365 | 8.25 | 0.02349 | 8.22 | 0.02309 | 7.02 | -15
7.02 | 0.00217 | 7.02 | 0.0068 | 7.02 | -0.00359 | 8.26 | 0.02349 | 8.22 | 0.02309 | 7.02 | -15
7.03 | 0.00217 | 7.03 | 0.00679 | 7.03 | -0.00357 | 8.26 | 0.02346 | 8.22 | 0.02308 | 7.03 | -15
7.03 | 0.00216 | 7.03 | 0.00679 | 7.03 | -0.0036 | 8.26 | 0.02345 | 8.23 | 0.02311 | 7.03 | -15
7.03 | 0.00211 | 7.03 | 0.0068 | 7.03 | -0.00362 | 8.27 | 0.02343 | 8.23 | 0.02314 | 7.03 | -15
7.04 | 0.00205 | 7.04 | 0.00682 | 7.04 | -0.00361 | 8.27 | 0.02343 | 8.23 | 0.02316 | 7.04 | -15
7.04 | 0.00202 | 7.04 | 0.00683 | 7.04 | -0.00359 | 8.27 | 0.02342 | 8.24 | 0.0232 | 7.04 | -15
7.04 | 0.00202 | 7.04 | 0.00683 | 7.04 | -0.00356 | 8.28 | 0.0234 | 8.24 | 0.0232 | 7.04 | -15
7.05 | 0.00205 | 7.05 | 0.00683 | 7.05 | -0.00357 | 8.28 | 0.0234 | 8.24 | 0.02318 | 7.05 | -15
7.05 | 0.00209 | 7.05 | 0.00683 | 7.05 | -0.00359 | 8.28 | 0.02341 | 8.25 | 0.02314 | 7.05 | -15
7.05 | 0.00213 | 7.05 | 0.00681 | 7.05 | -0.00361 | 8.29 | 0.02342 | 8.25 | 0.02313 | 7.05 | -15
7.06 | 0.00213 | 7.06 | 0.00681 | 7.06 | -0.0036 | 8.29 | 0.02342 | 8.26 | 0.02313 | 7.06 | -15
7.06 | 0.00208 | 7.06 | 0.00683 | 7.06 | -0.0036 | 8.3 | 0.02344 | 8.26 | 0.02313 | 7.06 | -15
7.06 | 0.00205 | 7.06 | 0.00683 | 7.06 | -0.00357 | 8.3 | 0.02346 | 8.26 | 0.02313 | 7.06 | -15
7.07 | 0.00201 | 7.07 | 0.00684 | 7.07 | -0.00353 | 8.3 | 0.02348 | 8.27 | 0.02311 | 7.07 | -15
7.07 | 0.00199 | 7.07 | 0.00684 | 7.07 | -0.00352 | 8.31 | 0.02346 | 8.27 | 0.02313 | 7.07 | -15
7.07 | 0.00201 | 7.07 | 0.00685 | 7.07 | -0.00351 | 8.31 | 0.02346 | 8.27 | 0.02317 | 7.07 | -15
7.08 | 0.00199 | 7.08 | 0.00686 | 7.08 | -0.00352 | 8.31 | 0.02348 | 8.28 | 0.0232 | 7.08 | -15
7.08 | 0.00196 | 7.08 | 0.00684 | 7.08 | -0.00355 | 8.32 | 0.02349 | 8.28 | 0.02321 | 7.08 | -15
7.08 | 0.00193 | 7.08 | 0.00684 | 7.08 | -0.00357 | 8.32 | 0.02348 | 8.28 | 0.0232 | 7.08 | -15
7.09 | 0.00192 | 7.09 | 0.00686 | 7.09 | -0.00358 | 8.33 | 0.02346 | 8.29 | 0.02321 | 7.09 | -15
7.09 | 0.00195 | 7.09 | 0.0069 | 7.09 | -0.0036 | 8.33 | 0.02346 | 8.29 | 0.02328 | 7.09 | -15
7.09 | 0.00196 | 7.09 | 0.00697 | 7.09 | -0.0036 | 8.33 | 0.02347 | 8.3 | 0.02329 | 7.09 | -15
7.1 | 0.00194 | 7.1 | 0.00702 | 7.1 | -0.00361 | 8.34 | 0.02348 | 8.3 | 0.02325 | 7.1 | -15
7.1 | 0.00193 | 7.1 | 0.00701 | 7.1 | -0.00359 | 8.34 | 0.02348 | 8.3 | 0.02319 | 7.1 | -15
7.1 | 0.00196 | 7.1 | 0.00698 | 7.1 | -0.00356 | 8.34 | 0.02349 | 8.31 | 0.02315 | 7.1 | -15
7.11 | 0.00199 | 7.11 | 0.00693 | 7.11 | -0.00353 | 8.35 | 0.02351 | 8.31 | 0.02313 | 7.11 | -15
7.11 | 0.00205 | 7.11 | 0.00689 | 7.11 | -0.00353 | 8.35 | 0.02351 | 8.31 | 0.02313 | 7.11 | -15
7.11 | 0.00208 | 7.11 | 0.00685 | 7.11 | -0.00354 | 8.35 | 0.02352 | 8.32 | 0.02314 | 7.11 | -15
7.12 | 0.00207 | 7.12 | 0.00683 | 7.12 | -0.00357 | 8.36 | 0.02351 | 8.32 | 0.02314 | 7.12 | -15
7.12 | 0.00206 | 7.12 | 0.00682 | 7.12 | -0.00359 | 8.36 | 0.0235 | 8.33 | 0.02315 | 7.12 | -15
7.12 | 0.00208 | 7.12 | 0.00681 | 7.12 | -0.00359 | 8.37 | 0.02343 | 8.33 | 0.02318 | 7.12 | -15
7.13 | 0.00207 | 7.13 | 0.00679 | 7.13 | -0.00356 | 8.37 | 0.02342 | 8.33 | 0.02317 | 7.13 | -15
7.13 | 0.00209 | 7.13 | 0.00679 | 7.13 | -0.00354 | 8.37 | 0.02345 | 8.34 | 0.02319 | 7.13 | -15
7.13 | 0.00209 | 7.13 | 0.0068 | 7.13 | -0.0035 | 8.38 | 0.02348 | 8.34 | 0.02319 | 7.13 | -15
7.14 | 0.0021 | 7.14 | 0.00682 | 7.14 | -0.00352 | 8.38 | 0.02346 | 8.34 | 0.02317 | 7.14 | -15
7.14 | 0.00213 | 7.14 | 0.00683 | 7.14 | -0.00355 | 8.38 | 0.02343 | 8.35 | 0.02317 | 7.14 | -15
7.14 | 0.00215 | 7.14 | 0.00683 | 7.14 | -0.00357 | 8.39 | 0.02341 | 8.35 | 0.0232 | 7.14 | -15
7.15 | 0.00216 | 7.15 | 0.00683 | 7.15 | -0.0036 | 8.39 | 0.02341 | 8.35 | 0.02326 | 7.15 | -15
7.15 | 0.00213 | 7.15 | 0.00682 | 7.15 | -0.0036 | 8.39 | 0.02342 | 8.36 | 0.0233 | 7.15 | -15
7.15 | 0.0021 | 7.15 | 0.0068 | 7.15 | -0.00356 | 8.4 | 0.02344 | 8.36 | 0.02334 | 7.15 | -15
7.16 | 0.00209 | 7.16 | 0.00681 | 7.16 | -0.00355 | 8.4 | 0.02345 | 8.37 | 0.02329 | 7.16 | -15
7.16 | 0.0021 | 7.16 | 0.00685 | 7.16 | -0.00355 | 8.41 | 0.02343 | 8.37 | 0.02326 | 7.16 | -15
7.16 | 0.00211 | 7.16 | 0.00691 | 7.16 | -0.00358 | 8.41 | 0.0234 | 8.37 | 0.02327 | 7.16 | -15
7.17 | 0.00212 | 7.17 | 0.00696 | 7.17 | -0.00361 | 8.41 | 0.02337 | 8.38 | 0.0233 | 7.17 | -15
7.17 | 0.00211 | 7.17 | 0.00696 | 7.17 | -0.00364 | 8.42 | 0.02336 | 8.38 | 0.02332 | 7.17 | -15
7.17 | 0.00211 | 7.17 | 0.00694 | 7.17 | -0.00362 | 8.42 | 0.02338 | 8.38 | 0.02329 | 7.17 | -15
7.18 | 0.00213 | 7.18 | 0.00695 | 7.18 | -0.00357 | 8.42 | 0.0234 | 8.39 | 0.02325 | 7.18 | -15
7.18 | 0.00216 | 7.18 | 0.00698 | 7.18 | -0.00351 | 8.43 | 0.02344 | 8.39 | 0.02321 | 7.18 | -15
7.18 | 0.00215 | 7.18 | 0.00698 | 7.18 | -0.00347 | 8.43 | 0.02345 | 8.39 | 0.02318 | 7.18 | -15
7.19 | 0.00213 | 7.19 | 0.00695 | 7.19 | -0.00344 | 8.43 | 0.02348 | 8.4 | 0.02319 | 7.19 | -15
7.19 | 0.00208 | 7.19 | 0.0069 | 7.19 | -0.00341 | 8.44 | 0.02349 | 8.4 | 0.02322 | 7.19 | -15
7.19 | 0.00204 | 7.19 | 0.00687 | 7.19 | -0.00339 | 8.44 | 0.02351 | 8.41 | 0.02324 | 7.19 | -15
7.2 | 0.00203 | 7.2 | 0.00685 | 7.2 | -0.00337 | 8.45 | 0.02353 | 8.41 | 0.02323 | 7.2 | -15
7.2 | 0.00204 | 7.2 | 0.00683 | 7.2 | -0.00337 | 8.45 | 0.02356 | 8.41 | 0.02323 | 7.2 | -15
7.2 | 0.00208 | 7.2 | 0.00679 | 7.2 | -0.00342 | 8.45 | 0.02359 | 8.42 | 0.02321 | 7.2 | -15
7.21 | 0.00211 | 7.21 | 0.00676 | 7.21 | -0.00347 | 8.46 | 0.02359 | 8.42 | 0.02316 | 7.21 | -15
7.21 | 0.00211 | 7.21 | 0.00676 | 7.21 | -0.00351 | 8.46 | 0.02355 | 8.42 | 0.02312 | 7.21 | -15
7.21 | 0.00209 | 7.21 | 0.00677 | 7.21 | -0.00353 | 8.46 | 0.02354 | 8.43 | 0.0231 | 7.21 | -15
7.22 | 0.00208 | 7.22 | 0.00679 | 7.22 | -0.0035 | 8.47 | 0.02357 | 8.43 | 0.02305 | 7.22 | -15
7.22 | 0.00208 | 7.22 | 0.00681 | 7.22 | -0.00348 | 8.47 | 0.02361 | 8.43 | 0.02302 | 7.22 | -15
7.22 | 0.0021 | 7.22 | 0.00681 | 7.22 | -0.00348 | 8.47 | 0.02365 | 8.44 | 0.02301 | 7.22 | -15
7.23 | 0.00215 | 7.23 | 0.00681 | 7.23 | -0.0035 | 8.48 | 0.02367 | 8.44 | 0.02306 | 7.23 | -15
7.23 | 0.00217 | 7.23 | 0.00681 | 7.23 | -0.00353 | 8.48 | 0.02365 | 8.45 | 0.02313 | 7.23 | -15
7.23 | 0.0022 | 7.23 | 0.0068 | 7.23 | -0.00353 | 8.49 | 0.02364 | 8.45 | 0.02315 | 7.23 | -15
7.24 | 0.00224 | 7.24 | 0.00676 | 7.24 | -0.00354 | 8.49 | 0.02361 | 8.45 | 0.02315 | 7.24 | -15
7.24 | 0.00224 | 7.24 | 0.00674 | 7.24 | -0.00355 | 8.49 | 0.02357 | 8.46 | 0.02311 | 7.24 | -15
7.24 | 0.00226 | 7.24 | 0.00674 | 7.24 | -0.00357 | 8.5 | 0.02361 | 8.46 | 0.02311 | 7.24 | -15
7.25 | 0.00226 | 7.25 | 0.00675 | 7.25 | -0.0036 | 8.5 | 0.02367 | 8.46 | 0.02314 | 7.25 | -15
7.25 | 0.00223 | 7.25 | 0.00676 | 7.25 | -0.00361 | 8.5 | 0.0237 | 8.47 | 0.02318 | 7.25 | -15
7.25 | 0.00218 | 7.25 | 0.00673 | 7.25 | -0.00361 | 8.51 | 0.02371 | 8.47 | 0.0232 | 7.25 | -15
7.26 | 0.00214 | 7.26 | 0.0067 | 7.26 | -0.00359 | 8.51 | 0.02367 | 8.47 | 0.02319 | 7.26 | -15
7.26 | 0.00212 | 7.26 | 0.00668 | 7.26 | -0.0036 | 8.52 | 0.02361 | 8.48 | 0.02316 | 7.26 | -15
7.26 | 0.00213 | 7.26 | 0.00667 | 7.26 | -0.0036 | 8.52 | 0.02356 | 8.48 | 0.02319 | 7.26 | -15
7.27 | 0.00217 | 7.27 | 0.0067 | 7.27 | -0.00356 | 8.52 | 0.02353 | 8.49 | 0.02319 | 7.27 | -15
7.27 | 0.00221 | 7.27 | 0.00674 | 7.27 | -0.00352 | 8.53 | 0.0235 | 8.49 | 0.02317 | 7.27 | -15
7.27 | 0.00225 | 7.27 | 0.00677 | 7.27 | -0.00349 | 8.53 | 0.02346 | 8.49 | 0.02318 | 7.27 | -15
7.28 | 0.00223 | 7.28 | 0.00676 | 7.28 | -0.00345 | 8.53 | 0.02339 | 8.5 | 0.02319 | 7.28 | -15
7.28 | 0.00218 | 7.28 | 0.00671 | 7.28 | -0.00347 | 8.54 | 0.02334 | 8.5 | 0.0232 | 7.28 | -15
7.28 | 0.00215 | 7.28 | 0.00665 | 7.28 | -0.00352 | 8.54 | 0.02334 | 8.5 | 0.02323 | 7.28 | -15
7.29 | 0.00213 | 7.29 | 0.00663 | 7.29 | -0.00356 | 8.54 | 0.02335 | 8.51 | 0.02322 | 7.29 | -15
7.29 | 0.00209 | 7.29 | 0.00667 | 7.29 | -0.00361 | 8.55 | 0.02338 | 8.51 | 0.02322 | 7.29 | -15
7.29 | 0.00204 | 7.29 | 0.00674 | 7.29 | -0.00365 | 8.55 | 0.02339 | 8.52 | 0.02321 | 7.29 | -15
7.3 | 0.002 | 7.3 | 0.00676 | 7.3 | -0.00364 | 8.56 | 0.02336 | 8.52 | 0.02321 | 7.3 | -15
7.3 | 0.00199 | 7.3 | 0.00674 | 7.3 | -0.00362 | 8.56 | 0.02336 | 8.52 | 0.02322 | 7.3 | -15
7.3 | 0.002 | 7.3 | 0.00674 | 7.3 | -0.00358 | 8.56 | 0.02336 | 8.53 | 0.02323 | 7.3 | -15
7.31 | 0.00203 | 7.31 | 0.00675 | 7.31 | -0.00354 | 8.57 | 0.02336 | 8.53 | 0.02323 | 7.31 | -15
7.31 | 0.00205 | 7.31 | 0.00679 | 7.31 | -0.00352 | 8.57 | 0.02335 | 8.53 | 0.02325 | 7.31 | -15
7.31 | 0.00208 | 7.31 | 0.0068 | 7.31 | -0.00352 | 8.57 | 0.02336 | 8.54 | 0.02329 | 7.31 | -15
7.32 | 0.00209 | 7.32 | 0.0068 | 7.32 | -0.00354 | 8.58 | 0.02336 | 8.54 | 0.02333 | 7.32 | -15
7.32 | 0.00209 | 7.32 | 0.00676 | 7.32 | -0.00358 | 8.58 | 0.02335 | 8.54 | 0.02334 | 7.32 | -15
7.32 | 0.00206 | 7.32 | 0.00674 | 7.32 | -0.00362 | 8.58 | 0.02333 | 8.55 | 0.0233 | 7.32 | -15
7.33 | 0.00205 | 7.33 | 0.00673 | 7.33 | -0.00363 | 8.59 | 0.02328 | 8.55 | 0.02326 | 7.33 | -15
7.33 | 0.00206 | 7.33 | 0.00674 | 7.33 | -0.00361 | 8.59 | 0.02328 | 8.56 | 0.02321 | 7.33 | -15
7.33 | 0.00207 | 7.33 | 0.00673 | 7.33 | -0.00357 | 8.6 | 0.02329 | 8.56 | 0.02319 | 7.33 | -15
7.34 | 0.00207 | 7.34 | 0.00669 | 7.34 | -0.00356 | 8.6 | 0.02333 | 8.56 | 0.02318 | 7.34 | -15
7.34 | 0.00209 | 7.34 | 0.00667 | 7.34 | -0.00354 | 8.6 | 0.02335 | 8.57 | 0.0232 | 7.34 | -15
7.34 | 0.00206 | 7.34 | 0.00665 | 7.34 | -0.00349 | 8.61 | 0.02335 | 8.57 | 0.02322 | 7.34 | -15
7.35 | 0.00206 | 7.35 | 0.00663 | 7.35 | -0.00344 | 8.61 | 0.0233 | 8.57 | 0.02326 | 7.35 | -15
7.35 | 0.00206 | 7.35 | 0.00664 | 7.35 | -0.0034 | 8.61 | 0.02328 | 8.58 | 0.02329 | 7.35 | -15
7.35 | 0.00204 | 7.35 | 0.00664 | 7.35 | -0.00339 | 8.62 | 0.02325 | 8.58 | 0.02332 | 7.35 | -15
7.36 | 0.00203 | 7.36 | 0.00662 | 7.36 | -0.0034 | 8.62 | 0.02326 | 8.58 | 0.02335 | 7.36 | -15
7.36 | 0.00203 | 7.36 | 0.00663 | 7.36 | -0.00343 | 8.62 | 0.02329 | 8.59 | 0.02336 | 7.36 | -15
7.36 | 0.00206 | 7.36 | 0.00666 | 7.36 | -0.00346 | 8.63 | 0.02335 | 8.59 | 0.02336 | 7.36 | -15
7.37 | 0.00211 | 7.37 | 0.00667 | 7.37 | -0.00349 | 8.63 | 0.02339 | 8.6 | 0.02333 | 7.37 | -15
7.37 | 0.00215 | 7.37 | 0.00668 | 7.37 | -0.00349 | 8.64 | 0.02335 | 8.6 | 0.02329 | 7.37 | -15
7.37 | 0.00218 | 7.37 | 0.00669 | 7.37 | -0.00349 | 8.64 | 0.0233 | 8.6 | 0.02328 | 7.37 | -15
7.38 | 0.00221 | 7.38 | 0.0067 | 7.38 | -0.00346 | 8.64 | 0.02327 | 8.61 | 0.0233 | 7.38 | -15
7.38 | 0.00224 | 7.38 | 0.0067 | 7.38 | -0.00341 | 8.65 | 0.02333 | 8.61 | 0.0233 | 7.38 | -15
7.38 | 0.00231 | 7.38 | 0.0067 | 7.38 | -0.00337 | 8.65 | 0.02335 | 8.61 | 0.02329 | 7.38 | -15
7.39 | 0.00234 | 7.39 | 0.00669 | 7.39 | -0.00334 | 8.65 | 0.02335 | 8.62 | 0.02327 | 7.39 | -15
7.39 | 0.00235 | 7.39 | 0.00669 | 7.39 | -0.00334 | 8.66 | 0.02333 | 8.62 | 0.02328 | 7.39 | -15
7.39 | 0.00234 | 7.39 | 0.00672 | 7.39 | -0.00336 | 8.66 | 0.02327 | 8.62 | 0.0233 | 7.39 | -15
7.4 | 0.00231 | 7.4 | 0.00673 | 7.4 | -0.00336 | 8.66 | 0.02326 | 8.63 | 0.02336 | 7.4 | -15
7.4 | 0.00229 | 7.4 | 0.00669 | 7.4 | -0.00335 | 8.67 | 0.02332 | 8.63 | 0.02341 | 7.4 | -15
7.4 | 0.00226 | 7.4 | 0.00665 | 7.4 | -0.00331 | 8.67 | 0.02335 | 8.64 | 0.02344 | 7.4 | -15
7.41 | 0.00225 | 7.41 | 0.00661 | 7.41 | -0.0033 | 8.68 | 0.02335 | 8.64 | 0.02346 | 7.41 | -15
7.41 | 0.00223 | 7.41 | 0.00661 | 7.41 | -0.00332 | 8.68 | 0.02335 | 8.64 | 0.02345 | 7.41 | -15
7.41 | 0.00224 | 7.41 | 0.00665 | 7.41 | -0.00332 | 8.68 | 0.02334 | 8.65 | 0.02347 | 7.41 | -15
7.42 | 0.00226 | 7.42 | 0.00666 | 7.42 | -0.00333 | 8.69 | 0.02334 | 8.65 | 0.02349 | 7.42 | -15
7.42 | 0.00228 | 7.42 | 0.00669 | 7.42 | -0.00333 | 8.69 | 0.02333 | 8.65 | 0.02347 | 7.42 | -15
7.42 | 0.00226 | 7.42 | 0.00672 | 7.42 | -0.00333 | 8.69 | 0.02333 | 8.66 | 0.02344 | 7.42 | -15
7.43 | 0.00223 | 7.43 | 0.00672 | 7.43 | -0.00332 | 8.7 | 0.02332 | 8.66 | 0.02343 | 7.43 | -15
7.43 | 0.0022 | 7.43 | 0.0067 | 7.43 | -0.00335 | 8.7 | 0.0233 | 8.66 | 0.02344 | 7.43 | -15
7.43 | 0.00218 | 7.43 | 0.00666 | 7.43 | -0.00338 | 8.7 | 0.02328 | 8.67 | 0.02349 | 7.43 | -15
7.44 | 0.00218 | 7.44 | 0.0066 | 7.44 | -0.00338 | 8.71 | 0.02326 | 8.67 | 0.02353 | 7.44 | -15
7.44 | 0.00219 | 7.44 | 0.00659 | 7.44 | -0.00339 | 8.71 | 0.02326 | 8.68 | 0.02357 | 7.44 | -15
7.44 | 0.0022 | 7.44 | 0.0066 | 7.44 | -0.00337 | 8.72 | 0.0233 | 8.68 | 0.02362 | 7.44 | -15
7.45 | 0.00218 | 7.45 | 0.00662 | 7.45 | -0.00335 | 8.72 | 0.02337 | 8.68 | 0.02364 | 7.45 | -15
7.45 | 0.00221 | 7.45 | 0.00663 | 7.45 | -0.00336 | 8.72 | 0.0234 | 8.69 | 0.02364 | 7.45 | -15
7.45 | 0.0022 | 7.45 | 0.00663 | 7.45 | -0.00338 | 8.73 | 0.02338 | 8.69 | 0.02365 | 7.45 | -15
7.46 | 0.00219 | 7.46 | 0.0066 | 7.46 | -0.00339 | 8.73 | 0.02333 | 8.69 | 0.02365 | 7.46 | -15
7.46 | 0.00217 | 7.46 | 0.00661 | 7.46 | -0.00342 | 8.73 | 0.02327 | 8.7 | 0.02367 | 7.46 | -15
7.46 | 0.00218 | 7.46 | 0.00663 | 7.46 | -0.00344 | 8.74 | 0.02327 | 8.7 | 0.02369 | 7.46 | -15
7.47 | 0.00219 | 7.47 | 0.00666 | 7.47 | -0.00343 | 8.74 | 0.0233 | 8.7 | 0.02371 | 7.47 | -15
7.47 | 0.00221 | 7.47 | 0.00666 | 7.47 | -0.00342 | 8.75 | 0.02334 | 8.71 | 0.02377 | 7.47 | -15
7.47 | 0.00221 | 7.47 | 0.00667 | 7.47 | -0.00342 | 8.75 | 0.02334 | 8.71 | 0.02382 | 7.47 | -15
7.48 | 0.00222 | 7.48 | 0.00666 | 7.48 | -0.0034 | 8.75 | 0.02335 | 8.72 | 0.02386 | 7.48 | -15
7.48 | 0.00222 | 7.48 | 0.00665 | 7.48 | -0.0034 | 8.76 | 0.02335 | 8.72 | 0.02387 | 7.48 | -15
7.48 | 0.00221 | 7.48 | 0.00663 | 7.48 | -0.00339 | 8.76 | 0.02337 | 8.72 | 0.02387 | 7.48 | -15
7.49 | 0.00219 | 7.49 | 0.00661 | 7.49 | -0.00338 | 8.76 | 0.02339 | 8.73 | 0.02389 | 7.49 | -15
7.49 | 0.00217 | 7.49 | 0.00661 | 7.49 | -0.00339 | 8.77 | 0.02339 | 8.73 | 0.02394 | 7.49 | -15
7.49 | 0.00215 | 7.49 | 0.00663 | 7.49 | -0.00342 | 8.77 | 0.02336 | 8.73 | 0.02397 | 7.49 | -15
7.5 | 0.00215 | 7.5 | 0.00666 | 7.5 | -0.00345 | 8.77 | 0.02334 | 8.74 | 0.024 | 7.5 | -15
7.5 | 0.00215 | 7.5 | 0.00668 | 7.5 | -0.00346 | 8.78 | 0.0233 | 8.74 | 0.024 | 7.5 | -15
7.5 | 0.00212 | 7.5 | 0.00666 | 7.5 | -0.00346 | 8.78 | 0.02328 | 8.75 | 0.02395 | 7.5 | -15
7.51 | 0.00207 | 7.51 | 0.00664 | 7.51 | -0.00345 | 8.79 | 0.02328 | 8.75 | 0.02394 | 7.51 | -15
7.51 | 0.00203 | 7.51 | 0.00662 | 7.51 | -0.00343 | 8.79 | 0.02334 | 8.75 | 0.02394 | 7.51 | -15
7.51 | 0.00201 | 7.51 | 0.00661 | 7.51 | -0.0034 | 8.79 | 0.02335 | 8.76 | 0.02396 | 7.51 | -15
7.52 | 0.00201 | 7.52 | 0.00663 | 7.52 | -0.00339 | 8.8 | 0.0234 | 8.76 | 0.02397 | 7.52 | -15
7.52 | 0.00204 | 7.52 | 0.00667 | 7.52 | -0.00338 | 8.8 | 0.02347 | 8.76 | 0.02396 | 7.52 | -15
7.52 | 0.00204 | 7.52 | 0.00672 | 7.52 | -0.00336 | 8.8 | 0.02349 | 8.77 | 0.024 | 7.52 | -15
7.53 | 0.00205 | 7.53 | 0.00678 | 7.53 | -0.00338 | 8.81 | 0.02352 | 8.77 | 0.02403 | 7.53 | -15
7.53 | 0.00208 | 7.53 | 0.00681 | 7.53 | -0.00341 | 8.81 | 0.02353 | 8.77 | 0.02406 | 7.53 | -15
7.53 | 0.00209 | 7.53 | 0.00681 | 7.53 | -0.00345 | 8.81 | 0.0235 | 8.78 | 0.02406 | 7.53 | -15
7.54 | 0.0021 | 7.54 | 0.00681 | 7.54 | -0.00349 | 8.82 | 0.0235 | 8.78 | 0.02407 | 7.54 | -15
7.54 | 0.00208 | 7.54 | 0.00679 | 7.54 | -0.00351 | 8.82 | 0.02349 | 8.79 | 0.02405 | 7.54 | -15
7.54 | 0.00203 | 7.54 | 0.00677 | 7.54 | -0.00348 | 8.83 | 0.02347 | 8.79 | 0.02403 | 7.54 | -15
7.55 | 0.00202 | 7.55 | 0.00674 | 7.55 | -0.00346 | 8.83 | 0.02343 | 8.79 | 0.02403 | 7.55 | -15
7.55 | 0.00203 | 7.55 | 0.00671 | 7.55 | -0.00343 | 8.83 | 0.02341 | 8.8 | 0.02403 | 7.55 | -15
7.55 | 0.00203 | 7.55 | 0.00674 | 7.55 | -0.00344 | 8.84 | 0.02342 | 8.8 | 0.02403 | 7.55 | -15
7.56 | 0.00203 | 7.56 | 0.00675 | 7.56 | -0.00346 | 8.84 | 0.02347 | 8.8 | 0.02401 | 7.56 | -15
7.56 | 0.002 | 7.56 | 0.0068 | 7.56 | -0.00349 | 8.84 | 0.02354 | 8.81 | 0.02399 | 7.56 | -15
7.56 | 0.00196 | 7.56 | 0.00685 | 7.56 | -0.0035 | 8.85 | 0.02364 | 8.81 | 0.02397 | 7.56 | -15
7.57 | 0.00193 | 7.57 | 0.00686 | 7.57 | -0.00349 | 8.85 | 0.02367 | 8.81 | 0.02398 | 7.57 | -15
7.57 | 0.00193 | 7.57 | 0.0069 | 7.57 | -0.00351 | 8.85 | 0.02365 | 8.82 | 0.02394 | 7.57 | -15
7.57 | 0.0019 | 7.57 | 0.00692 | 7.57 | -0.0035 | 8.86 | 0.02361 | 8.82 | 0.0239 | 7.57 | -15
7.58 | 0.00189 | 7.58 | 0.00692 | 7.58 | -0.00351 | 8.86 | 0.02363 | 8.83 | 0.02395 | 7.58 | -15
7.58 | 0.00189 | 7.58 | 0.00695 | 7.58 | -0.00352 | 8.87 | 0.0237 | 8.83 | 0.02402 | 7.58 | -15
7.58 | 0.00193 | 7.58 | 0.00694 | 7.58 | -0.00352 | 8.87 | 0.02376 | 8.83 | 0.02408 | 7.58 | -15
7.59 | 0.00199 | 7.59 | 0.00692 | 7.59 | -0.00353 | 8.87 | 0.02379 | 8.84 | 0.0241 | 7.59 | -15
7.59 | 0.00203 | 7.59 | 0.00691 | 7.59 | -0.00355 | 8.88 | 0.02381 | 8.84 | 0.0241 | 7.59 | -15
7.59 | 0.00203 | 7.59 | 0.00689 | 7.59 | -0.00356 | 8.88 | 0.02378 | 8.84 | 0.02407 | 7.59 | -15
7.6 | 0.00204 | 7.6 | 0.00689 | 7.6 | -0.00359 | 8.88 | 0.02372 | 8.85 | 0.02404 | 7.6 | -15
7.6 | 0.00202 | 7.6 | 0.00689 | 7.6 | -0.00362 | 8.89 | 0.02369 | 8.85 | 0.02403 | 7.6 | -15
7.6 | 0.00204 | 7.6 | 0.00689 | 7.6 | -0.00366 | 8.89 | 0.0237 | 8.85 | 0.02403 | 7.6 | -15
7.61 | 0.00202 | 7.61 | 0.0069 | 7.61 | -0.00368 | 8.89 | 0.0237 | 8.86 | 0.02404 | 7.61 | -15
7.61 | 0.00198 | 7.61 | 0.0069 | 7.61 | -0.00367 | 8.9 | 0.02372 | 8.86 | 0.02401 | 7.61 | -15
7.61 | 0.00194 | 7.61 | 0.00691 | 7.61 | -0.00366 | 8.9 | 0.02378 | 8.87 | 0.02398 | 7.61 | -15
7.62 | 0.00191 | 7.62 | 0.00691 | 7.62 | -0.00366 | 8.91 | 0.02385 | 8.87 | 0.02398 | 7.62 | -15
7.62 | 0.0019 | 7.62 | 0.00692 | 7.62 | -0.00367 | 8.91 | 0.02389 | 8.87 | 0.02399 | 7.62 | -15
7.62 | 0.00191 | 7.62 | 0.00692 | 7.62 | -0.00368 | 8.91 | 0.02388 | 8.88 | 0.02401 | 7.62 | -15
7.63 | 0.00193 | 7.63 | 0.0069 | 7.63 | -0.00369 | 8.92 | 0.02383 | 8.88 | 0.02401 | 7.63 | -15
7.63 | 0.00195 | 7.63 | 0.00687 | 7.63 | -0.00369 | 8.92 | 0.02378 | 8.88 | 0.02402 | 7.63 | -15
7.63 | 0.00195 | 7.63 | 0.00682 | 7.63 | -0.00372 | 8.92 | 0.02375 | 8.89 | 0.024 | 7.63 | -15
7.64 | 0.00194 | 7.64 | 0.00677 | 7.64 | -0.00375 | 8.93 | 0.02375 | 8.89 | 0.02399 | 7.64 | -15
7.64 | 0.00192 | 7.64 | 0.00676 | 7.64 | -0.00377 | 8.93 | 0.02378 | 8.89 | 0.02399 | 7.64 | -15
7.64 | 0.0019 | 7.64 | 0.00676 | 7.64 | -0.00381 | 8.94 | 0.02381 | 8.9 | 0.02406 | 7.64 | -15
7.65 | 0.00186 | 7.65 | 0.00677 | 7.65 | -0.00383 | 8.94 | 0.02378 | 8.9 | 0.02418 | 7.65 | -15
7.65 | 0.00186 | 7.65 | 0.00675 | 7.65 | -0.00384 | 8.94 | 0.02375 | 8.91 | 0.02421 | 7.65 | -15
7.65 | 0.00185 | 7.65 | 0.00672 | 7.65 | -0.00384 | 8.95 | 0.02375 | 8.91 | 0.02418 | 7.65 | -15
7.66 | 0.00187 | 7.66 | 0.0067 | 7.66 | -0.00382 | 8.95 | 0.02378 | 8.91 | 0.02414 | 7.66 | -15
7.66 | 0.00191 | 7.66 | 0.00669 | 7.66 | -0.00382 | 8.95 | 0.0238 | 8.92 | 0.02406 | 7.66 | -15
7.66 | 0.00196 | 7.66 | 0.0067 | 7.66 | -0.00383 | 8.96 | 0.0238 | 8.92 | 0.02404 | 7.66 | -15
7.67 | 0.00196 | 7.67 | 0.00672 | 7.67 | -0.00384 | 8.96 | 0.02378 | 8.92 | 0.02405 | 7.67 | -15
7.67 | 0.00194 | 7.67 | 0.00673 | 7.67 | -0.00384 | 8.96 | 0.02374 | 8.93 | 0.02408 | 7.67 | -15
7.67 | 0.00192 | 7.67 | 0.00676 | 7.67 | -0.00385 | 8.97 | 0.02371 | 8.93 | 0.0241 | 7.67 | -15
7.68 | 0.00186 | 7.68 | 0.00676 | 7.68 | -0.00382 | 8.97 | 0.02368 | 8.94 | 0.02414 | 7.68 | -15
7.68 | 0.00179 | 7.68 | 0.00677 | 7.68 | -0.0038 | 8.98 | 0.02367 | 8.94 | 0.02413 | 7.68 | -15
7.68 | 0.00176 | 7.68 | 0.00678 | 7.68 | -0.00381 | 8.98 | 0.02368 | 8.94 | 0.02413 | 7.68 | -15
7.69 | 0.00176 | 7.69 | 0.00679 | 7.69 | -0.00381 | 8.98 | 0.02369 | 8.95 | 0.02412 | 7.69 | -15
7.69 | 0.00181 | 7.69 | 0.00681 | 7.69 | -0.00385 | 8.99 | 0.02368 | 8.95 | 0.02412 | 7.69 | -15
7.69 | 0.00184 | 7.69 | 0.00684 | 7.69 | -0.00388 | 8.99 | 0.02366 | 8.95 | 0.02412 | 7.69 | -15
7.7 | 0.00183 | 7.7 | 0.00687 | 7.7 | -0.00387 | 8.99 | 0.02364 | 8.96 | 0.02413 | 7.7 | -15
7.7 | 0.00181 | 7.7 | 0.00684 | 7.7 | -0.00386 | 9 | 0.02362 | 8.96 | 0.02414 | 7.7 | -15
7.7 | 0.00182 | 7.7 | 0.00676 | 7.7 | -0.00387 | 9 | 0.02359 | 8.96 | 0.02415 | 7.7 | -15
7.71 | 0.00184 | 7.71 | 0.00668 | 7.71 | -0.00389 | 9 | 0.02356 | 8.97 | 0.02414 | 7.71 | -15
7.71 | 0.00184 | 7.71 | 0.00662 | 7.71 | -0.00388 | 9.01 | 0.02354 | 8.97 | 0.02415 | 7.71 | -15
7.71 | 0.00185 | 7.71 | 0.00661 | 7.71 | -0.00387 | 9.01 | 0.02357 | 8.98 | 0.02419 | 7.71 | -15
7.72 | 0.00184 | 7.72 | 0.00663 | 7.72 | -0.00386 | 9.02 | 0.02362 | 8.98 | 0.02418 | 7.72 | -15
7.72 | 0.00183 | 7.72 | 0.00664 | 7.72 | -0.00384 | 9.02 | 0.02363 | 8.98 | 0.02415 | 7.72 | -15
7.72 | 0.00183 | 7.72 | 0.00661 | 7.72 | -0.00386 | 9.02 | 0.02362 | 8.99 | 0.02415 | 7.72 | -15
7.73 | 0.00183 | 7.73 | 0.00659 | 7.73 | -0.00389 | 9.03 | 0.0236 | 8.99 | 0.02418 | 7.73 | -15
7.73 | 0.00183 | 7.73 | 0.00658 | 7.73 | -0.00392 | 9.03 | 0.02357 | 8.99 | 0.02423 | 7.73 | -15
7.73 | 0.00182 | 7.73 | 0.00658 | 7.73 | -0.00391 | 9.03 | 0.02355 | 9 | 0.02426 | 7.73 | -15
7.74 | 0.00178 | 7.74 | 0.00658 | 7.74 | -0.00387 | 9.04 | 0.02352 | 9 | 0.02427 | 7.74 | -15
7.74 | 0.00175 | 7.74 | 0.00656 | 7.74 | -0.00382 | 9.04 | 0.02349 | 9 | 0.02427 | 7.74 | -15
7.74 | 0.00176 | 7.74 | 0.00652 | 7.74 | -0.00379 | 9.04 | 0.02345 | 9.01 | 0.02425 | 7.74 | -15
7.75 | 0.00176 | 7.75 | 0.00651 | 7.75 | -0.00379 | 9.05 | 0.02346 | 9.01 | 0.02425 | 7.75 | -15
7.75 | 0.00175 | 7.75 | 0.00653 | 7.75 | -0.00381 | 9.05 | 0.02353 | 9.02 | 0.02427 | 7.75 | -15
7.75 | 0.00172 | 7.75 | 0.00656 | 7.75 | -0.00381 | 9.06 | 0.02356 | 9.02 | 0.0243 | 7.75 | -15
7.76 | 0.00169 | 7.76 | 0.00657 | 7.76 | -0.0038 | 9.06 | 0.02355 | 9.02 | 0.0243 | 7.76 | -15
7.76 | 0.00168 | 7.76 | 0.00655 | 7.76 | -0.00379 | 9.06 | 0.02352 | 9.03 | 0.02426 | 7.76 | -15
7.76 | 0.00169 | 7.76 | 0.00653 | 7.76 | -0.0038 | 9.07 | 0.02348 | 9.03 | 0.02424 | 7.76 | -15
7.77 | 0.00168 | 7.77 | 0.00652 | 7.77 | -0.00382 | 9.07 | 0.02348 | 9.03 | 0.02421 | 7.77 | -15
7.77 | 0.00166 | 7.77 | 0.00653 | 7.77 | -0.00385 | 9.07 | 0.02347 | 9.04 | 0.02418 | 7.77 | -15
7.77 | 0.00165 | 7.77 | 0.00657 | 7.77 | -0.00384 | 9.08 | 0.02344 | 9.04 | 0.0242 | 7.77 | -15
7.78 | 0.00166 | 7.78 | 0.0066 | 7.78 | -0.00384 | 9.08 | 0.02341 | 9.04 | 0.02422 | 7.78 | -15
7.78 | 0.00169 | 7.78 | 0.00662 | 7.78 | -0.00385 | 9.08 | 0.02338 | 9.05 | 0.02425 | 7.78 | -15
7.78 | 0.00174 | 7.78 | 0.00661 | 7.78 | -0.00384 | 9.09 | 0.0233 | 9.05 | 0.02432 | 7.78 | -15
7.79 | 0.00177 | 7.79 | 0.0066 | 7.79 | -0.00384 | 9.09 | 0.02325 | 9.06 | 0.02436 | 7.79 | -15
7.79 | 0.00182 | 7.79 | 0.00658 | 7.79 | -0.00383 | 9.1 | 0.02323 | 9.06 | 0.02432 | 7.79 | -15
7.79 | 0.00182 | 7.79 | 0.00656 | 7.79 | -0.00382 | 9.1 | 0.02325 | 9.06 | 0.02426 | 7.79 | -15
7.8 | 0.00181 | 7.8 | 0.00651 | 7.8 | -0.00382 | 9.1 | 0.0233 | 9.07 | 0.02423 | 7.8 | -15
7.8 | 0.00175 | 7.8 | 0.00647 | 7.8 | -0.00382 | 9.11 | 0.02335 | 9.07 | 0.0242 | 7.8 | -15
7.8 | 0.00168 | 7.8 | 0.00645 | 7.8 | -0.00381 | 9.11 | 0.0234 | 9.07 | 0.0242 | 7.8 | -15
7.81 | 0.00162 | 7.81 | 0.00646 | 7.81 | -0.00378 | 9.11 | 0.02343 | 9.08 | 0.02423 | 7.81 | -15
7.81 | 0.00158 | 7.81 | 0.00646 | 7.81 | -0.00375 | 9.12 | 0.02344 | 9.08 | 0.02428 | 7.81 | -15
7.81 | 0.00155 | 7.81 | 0.00644 | 7.81 | -0.00375 | 9.12 | 0.02344 | 9.08 | 0.02432 | 7.81 | -15
7.82 | 0.00154 | 7.82 | 0.00642 | 7.82 | -0.00372 | 9.12 | 0.02345 | 9.09 | 0.02432 | 7.82 | -15
7.82 | 0.00153 | 7.82 | 0.00643 | 7.82 | -0.00373 | 9.13 | 0.02342 | 9.09 | 0.0243 | 7.82 | -15
7.82 | 0.00154 | 7.82 | 0.00642 | 7.82 | -0.00377 | 9.13 | 0.02344 | 9.1 | 0.02428 | 7.82 | -15
7.83 | 0.00154 | 7.83 | 0.00641 | 7.83 | -0.00381 | 9.14 | 0.02346 | 9.1 | 0.02427 | 7.83 | -15
7.83 | 0.00152 | 7.83 | 0.0064 | 7.83 | -0.00384 | 9.14 | 0.02347 | 9.1 | 0.02425 | 7.83 | -15
7.83 | 0.00146 | 7.83 | 0.00636 | 7.83 | -0.00388 | 9.14 | 0.02344 | 9.11 | 0.02424 | 7.83 | -15
7.84 | 0.00142 | 7.84 | 0.00631 | 7.84 | -0.00385 | 9.15 | 0.02342 | 9.11 | 0.02421 | 7.84 | -15
7.84 | 0.00142 | 7.84 | 0.00627 | 7.84 | -0.00383 | 9.15 | 0.02338 | 9.11 | 0.02417 | 7.84 | -15.01
7.84 | 0.00147 | 7.84 | 0.00628 | 7.84 | -0.00384 | 9.15 | 0.02335 | 9.12 | 0.0241 | 7.84 | -15
7.85 | 0.00152 | 7.85 | 0.0063 | 7.85 | -0.00385 | 9.16 | 0.02333 | 9.12 | 0.02407 | 7.85 | -15
7.85 | 0.00153 | 7.85 | 0.00635 | 7.85 | -0.00384 | 9.16 | 0.02332 | 9.12 | 0.0241 | 7.85 | -15
7.85 | 0.00151 | 7.85 | 0.00638 | 7.85 | -0.00384 | 9.17 | 0.0233 | 9.13 | 0.02419 | 7.85 | -15
7.86 | 0.00148 | 7.86 | 0.0064 | 7.86 | -0.00383 | 9.17 | 0.0233 | 9.13 | 0.02424 | 7.86 | -15
7.86 | 0.00145 | 7.86 | 0.00641 | 7.86 | -0.00384 | 9.17 | 0.0233 | 9.14 | 0.02421 | 7.86 | -15
7.86 | 0.00144 | 7.86 | 0.0064 | 7.86 | -0.00388 | 9.18 | 0.02329 | 9.14 | 0.02417 | 7.86 | -15
7.87 | 0.00142 | 7.87 | 0.00639 | 7.87 | -0.0039 | 9.18 | 0.02325 | 9.14 | 0.02415 | 7.87 | -15
7.87 | 0.00141 | 7.87 | 0.00638 | 7.87 | -0.00391 | 9.18 | 0.02322 | 9.15 | 0.02417 | 7.87 | -15
7.87 | 0.00138 | 7.87 | 0.00638 | 7.87 | -0.0039 | 9.19 | 0.02322 | 9.15 | 0.02421 | 7.87 | -15
7.88 | 0.00138 | 7.88 | 0.00639 | 7.88 | -0.00387 | 9.19 | 0.02324 | 9.15 | 0.02425 | 7.88 | -15
7.88 | 0.00138 | 7.88 | 0.00641 | 7.88 | -0.00386 | 9.19 | 0.02325 | 9.16 | 0.02425 | 7.88 | -15
7.88 | 0.00141 | 7.88 | 0.00645 | 7.88 | -0.00385 | 9.2 | 0.02326 | 9.16 | 0.02423 | 7.88 | -15
7.89 | 0.00141 | 7.89 | 0.0065 | 7.89 | -0.00386 | 9.2 | 0.02326 | 9.17 | 0.02418 | 7.89 | -15
7.89 | 0.00142 | 7.89 | 0.0065 | 7.89 | -0.00386 | 9.21 | 0.02329 | 9.17 | 0.02413 | 7.89 | -15
7.89 | 0.00145 | 7.89 | 0.00651 | 7.89 | -0.00388 | 9.21 | 0.02333 | 9.17 | 0.02408 | 7.89 | -15.01
7.9 | 0.00148 | 7.9 | 0.00651 | 7.9 | -0.00389 | 9.21 | 0.02335 | 9.18 | 0.02402 | 7.9 | -15
7.9 | 0.00149 | 7.9 | 0.00654 | 7.9 | -0.00387 | 9.22 | 0.02336 | 9.18 | 0.024 | 7.9 | -15
7.9 | 0.0015 | 7.9 | 0.00655 | 7.9 | -0.00385 | 9.22 | 0.02336 | 9.18 | 0.02402 | 7.9 | -15
7.91 | 0.00148 | 7.91 | 0.00654 | 7.91 | -0.00383 | 9.22 | 0.02334 | 9.19 | 0.02405 | 7.91 | -15
7.91 | 0.00145 | 7.91 | 0.00649 | 7.91 | -0.00383 | 9.23 | 0.0233 | 9.19 | 0.02409 | 7.91 | -15
7.91 | 0.00145 | 7.91 | 0.00645 | 7.91 | -0.00385 | 9.23 | 0.02329 | 9.19 | 0.0241 | 7.91 | -15
7.92 | 0.00141 | 7.92 | 0.00642 | 7.92 | -0.00388 | 9.23 | 0.02328 | 9.2 | 0.0241 | 7.92 | -15
7.92 | 0.00136 | 7.92 | 0.00642 | 7.92 | -0.00388 | 9.24 | 0.02329 | 9.2 | 0.02408 | 7.92 | -15
7.92 | 0.00134 | 7.92 | 0.00642 | 7.92 | -0.00385 | 9.24 | 0.02328 | 9.21 | 0.02402 | 7.92 | -15
7.93 | 0.00133 | 7.93 | 0.00642 | 7.93 | -0.00383 | 9.25 | 0.02327 | 9.21 | 0.02397 | 7.93 | -15
7.93 | 0.00132 | 7.93 | 0.00639 | 7.93 | -0.00378 | 9.25 | 0.02324 | 9.21 | 0.02395 | 7.93 | -15
7.93 | 0.00134 | 7.93 | 0.00631 | 7.93 | -0.00375 | 9.25 | 0.0232 | 9.22 | 0.02395 | 7.93 | -15
7.94 | 0.00133 | 7.94 | 0.00626 | 7.94 | -0.00374 | 9.26 | 0.02321 | 9.22 | 0.02394 | 7.94 | -15
7.94 | 0.00131 | 7.94 | 0.00624 | 7.94 | -0.00376 | 9.26 | 0.02323 | 9.22 | 0.02393 | 7.94 | -15
7.94 | 0.00128 | 7.94 | 0.00622 | 7.94 | -0.00377 | 9.26 | 0.02325 | 9.23 | 0.02393 | 7.94 | -15
7.95 | 0.00124 | 7.95 | 0.00623 | 7.95 | -0.00376 | 9.27 | 0.02327 | 9.23 | 0.02391 | 7.95 | -15
7.95 | 0.0012 | 7.95 | 0.00626 | 7.95 | -0.00374 | 9.27 | 0.02332 | 9.23 | 0.02389 | 7.95 | -15
7.95 | 0.00117 | 7.95 | 0.00629 | 7.95 | -0.00374 | 9.27 | 0.02333 | 9.24 | 0.02389 | 7.95 | -15
7.96 | 0.00117 | 7.96 | 0.0063 | 7.96 | -0.00376 | 9.28 | 0.02337 | 9.24 | 0.02389 | 7.96 | -15
7.96 | 0.00119 | 7.96 | 0.00632 | 7.96 | -0.00379 | 9.28 | 0.02336 | 9.25 | 0.02389 | 7.96 | -15
7.96 | 0.00122 | 7.96 | 0.00632 | 7.96 | -0.00382 | 9.29 | 0.02335 | 9.25 | 0.02388 | 7.96 | -15
7.97 | 0.00122 | 7.97 | 0.00633 | 7.97 | -0.0038 | 9.29 | 0.02335 | 9.25 | 0.02391 | 7.97 | -15
7.97 | 0.00121 | 7.97 | 0.00632 | 7.97 | -0.00377 | 9.29 | 0.02338 | 9.26 | 0.02397 | 7.97 | -15
7.97 | 0.0012 | 7.97 | 0.0063 | 7.97 | -0.00375 | 9.3 | 0.02341 | 9.26 | 0.02402 | 7.97 | -15
7.98 | 0.00122 | 7.98 | 0.00629 | 7.98 | -0.00376 | 9.3 | 0.02342 | 9.26 | 0.02405 | 7.98 | -15
7.98 | 0.00124 | 7.98 | 0.00628 | 7.98 | -0.00377 | 9.3 | 0.02343 | 9.27 | 0.02404 | 7.98 | -15.01
7.98 | 0.00126 | 7.98 | 0.00625 | 7.98 | -0.00376 | 9.31 | 0.02342 | 9.27 | 0.024 | 7.98 | -15
7.99 | 0.00128 | 7.99 | 0.00627 | 7.99 | -0.00376 | 9.31 | 0.0234 | 9.27 | 0.02398 | 7.99 | -15
7.99 | 0.00126 | 7.99 | 0.00629 | 7.99 | -0.00378 | 9.31 | 0.02336 | 9.28 | 0.02392 | 7.99 | -15
7.99 | 0.00123 | 7.99 | 0.00632 | 7.99 | -0.00381 | 9.32 | 0.02336 | 9.28 | 0.02388 | 7.99 | -15
8 | 0.00124 | 8 | 0.00635 | 8 | -0.00384 | 9.32 | 0.0234 | 9.29 | 0.02387 | 8 | -15
8 | 0.00124 | 8 | 0.00634 | 8 | -0.00385 | 9.33 | 0.02343 | 9.29 | 0.02388 | 8 | -15
8 | 0.00128 | 8 | 0.00631 | 8 | -0.00383 | 9.33 | 0.02344 | 9.29 | 0.02387 | 8 | -15
8.01 | 0.00134 | 8.01 | 0.00628 | 8.01 | -0.00382 | 9.33 | 0.02344 | 9.3 | 0.02388 | 8.01 | -15
8.01 | 0.00134 | 8.01 | 0.00624 | 8.01 | -0.0038 | 9.34 | 0.02346 | 9.3 | 0.0239 | 8.01 | -15
8.01 | 0.00134 | 8.01 | 0.00622 | 8.01 | -0.00377 | 9.34 | 0.02346 | 9.3 | 0.02391 | 8.01 | -15
8.02 | 0.00135 | 8.02 | 0.0062 | 8.02 | -0.00375 | 9.34 | 0.02344 | 9.31 | 0.0239 | 8.02 | -15
8.02 | 0.00136 | 8.02 | 0.00619 | 8.02 | -0.00373 | 9.35 | 0.02343 | 9.31 | 0.0239 | 8.02 | -15
8.02 | 0.00133 | 8.02 | 0.00618 | 8.02 | -0.00371 | 9.35 | 0.02344 | 9.31 | 0.02391 | 8.02 | -15
8.03 | 0.00129 | 8.03 | 0.0062 | 8.03 | -0.00371 | 9.36 | 0.02354 | 9.32 | 0.02395 | 8.03 | -15
8.03 | 0.00124 | 8.03 | 0.00623 | 8.03 | -0.0037 | 9.36 | 0.02366 | 9.32 | 0.02397 | 8.03 | -15
8.03 | 0.00122 | 8.03 | 0.00624 | 8.03 | -0.00371 | 9.36 | 0.02369 | 9.33 | 0.02394 | 8.03 | -15.01
8.04 | 0.00124 | 8.04 | 0.00624 | 8.04 | -0.00374 | 9.37 | 0.02369 | 9.33 | 0.02393 | 8.04 | -15
8.04 | 0.00127 | 8.04 | 0.00624 | 8.04 | -0.00376 | 9.37 | 0.02368 | 9.33 | 0.02392 | 8.04 | -15
8.04 | 0.00127 | 8.04 | 0.00623 | 8.04 | -0.00378 | 9.37 | 0.02369 | 9.34 | 0.02394 | 8.04 | -15
8.05 | 0.00127 | 8.05 | 0.00621 | 8.05 | -0.00379 | 9.38 | 0.02368 | 9.34 | 0.02393 | 8.05 | -15
8.05 | 0.0013 | 8.05 | 0.00618 | 8.05 | -0.00379 | 9.38 | 0.02371 | 9.34 | 0.02391 | 8.05 | -15
8.05 | 0.00135 | 8.05 | 0.00617 | 8.05 | -0.00382 | 9.38 | 0.02373 | 9.35 | 0.02393 | 8.05 | -15
8.06 | 0.00137 | 8.06 | 0.00617 | 8.06 | -0.00387 | 9.39 | 0.02373 | 9.35 | 0.02394 | 8.06 | -15
8.06 | 0.00139 | 8.06 | 0.00619 | 8.06 | -0.00391 | 9.39 | 0.02372 | 9.36 | 0.02393 | 8.06 | -15
8.06 | 0.0014 | 8.06 | 0.00621 | 8.06 | -0.00395 | 9.4 | 0.02364 | 9.36 | 0.02391 | 8.06 | -15
8.07 | 0.0014 | 8.07 | 0.00623 | 8.07 | -0.00395 | 9.4 | 0.02357 | 9.36 | 0.0239 | 8.07 | -15
8.07 | 0.00138 | 8.07 | 0.00624 | 8.07 | -0.00396 | 9.4 | 0.02355 | 9.37 | 0.02393 | 8.07 | -15
8.07 | 0.00134 | 8.07 | 0.00624 | 8.07 | -0.00395 | 9.41 | 0.02356 | 9.37 | 0.02395 | 8.07 | -15
8.08 | 0.00131 | 8.08 | 0.00625 | 8.08 | -0.00395 | 9.41 | 0.02356 | 9.37 | 0.02395 | 8.08 | -15
8.08 | 0.00131 | 8.08 | 0.00626 | 8.08 | -0.00394 | 9.41 | 0.02355 | 9.38 | 0.02395 | 8.08 | -15
8.08 | 0.00135 | 8.08 | 0.00626 | 8.08 | -0.00393 | 9.42 | 0.02354 | 9.38 | 0.02391 | 8.08 | -15
8.09 | 0.00138 | 8.09 | 0.00628 | 8.09 | -0.00391 | 9.42 | 0.02354 | 9.38 | 0.02389 | 8.09 | -15
8.09 | 0.00139 | 8.09 | 0.00628 | 8.09 | -0.00393 | 9.42 | 0.02352 | 9.39 | 0.0239 | 8.09 | -15
8.09 | 0.0014 | 8.09 | 0.00626 | 8.09 | -0.00393 | 9.43 | 0.02351 | 9.39 | 0.02392 | 8.09 | -15
8.1 | 0.00138 | 8.1 | 0.00624 | 8.1 | -0.00395 | 9.43 | 0.02349 | 9.4 | 0.024 | 8.1 | -15
8.1 | 0.00138 | 8.1 | 0.00625 | 8.1 | -0.00398 | 9.44 | 0.02349 | 9.4 | 0.02408 | 8.1 | -15
8.1 | 0.00135 | 8.1 | 0.00627 | 8.1 | -0.00403 | 9.44 | 0.02351 | 9.4 | 0.0241 | 8.1 | -15
8.11 | 0.0013 | 8.11 | 0.0063 | 8.11 | -0.00405 | 9.44 | 0.02355 | 9.41 | 0.02409 | 8.11 | -15
8.11 | 0.00127 | 8.11 | 0.0063 | 8.11 | -0.00407 | 9.45 | 0.02356 | 9.41 | 0.0241 | 8.11 | -15
8.11 | 0.00126 | 8.11 | 0.00632 | 8.11 | -0.00409 | 9.45 | 0.02355 | 9.41 | 0.0241 | 8.11 | -15.01
8.12 | 0.00123 | 8.12 | 0.00633 | 8.12 | -0.00409 | 9.45 | 0.02353 | 9.42 | 0.0241 | 8.12 | -15
8.12 | 0.00122 | 8.12 | 0.00635 | 8.12 | -0.00409 | 9.46 | 0.02351 | 9.42 | 0.0241 | 8.12 | -15
8.12 | 0.0012 | 8.12 | 0.00635 | 8.12 | -0.00406 | 9.46 | 0.02348 | 9.42 | 0.02404 | 8.12 | -15.01
8.13 | 0.00117 | 8.13 | 0.0063 | 8.13 | -0.00403 | 9.46 | 0.02348 | 9.43 | 0.02398 | 8.13 | -15
8.13 | 0.00118 | 8.13 | 0.00624 | 8.13 | -0.00401 | 9.47 | 0.02351 | 9.43 | 0.02397 | 8.13 | -15
8.13 | 0.00123 | 8.13 | 0.0062 | 8.13 | -0.00401 | 9.47 | 0.02355 | 9.44 | 0.02395 | 8.13 | -15
8.14 | 0.00128 | 8.14 | 0.00618 | 8.14 | -0.004 | 9.48 | 0.0236 | 9.44 | 0.02396 | 8.14 | -15
8.14 | 0.0013 | 8.14 | 0.00619 | 8.14 | -0.00401 | 9.48 | 0.02354 | 9.44 | 0.02395 | 8.14 | -15
8.14 | 0.00133 | 8.14 | 0.00619 | 8.14 | -0.00401 | 9.48 | 0.0235 | 9.45 | 0.02396 | 8.14 | -15
8.15 | 0.00135 | 8.15 | 0.0062 | 8.15 | -0.004 | 9.49 | 0.02347 | 9.45 | 0.02399 | 8.15 | -15
8.15 | 0.00138 | 8.15 | 0.00619 | 8.15 | -0.00398 | 9.49 | 0.02348 | 9.45 | 0.02399 | 8.15 | -15
8.15 | 0.0014 | 8.15 | 0.00616 | 8.15 | -0.00398 | 9.49 | 0.0235 | 9.46 | 0.02398 | 8.15 | -15
8.16 | 0.00141 | 8.16 | 0.00612 | 8.16 | -0.00399 | 9.5 | 0.02351 | 9.46 | 0.02397 | 8.16 | -15
8.16 | 0.00143 | 8.16 | 0.0061 | 8.16 | -0.00399 | 9.5 | 0.0235 | 9.46 | 0.02397 | 8.16 | -15
8.16 | 0.00148 | 8.16 | 0.00608 | 8.16 | -0.00397 | 9.5 | 0.02348 | 9.47 | 0.02397 | 8.16 | -15
8.17 | 0.00151 | 8.17 | 0.00606 | 8.17 | -0.00393 | 9.51 | 0.02349 | 9.47 | 0.02397 | 8.17 | -15
8.17 | 0.00154 | 8.17 | 0.00605 | 8.17 | -0.00394 | 9.51 | 0.0235 | 9.48 | 0.02397 | 8.17 | -15
8.17 | 0.00154 | 8.17 | 0.00603 | 8.17 | -0.00397 | 9.52 | 0.0235 | 9.48 | 0.02397 | 8.17 | -15
8.18 | 0.00153 | 8.18 | 0.00602 | 8.18 | -0.00398 | 9.52 | 0.02351 | 9.48 | 0.02399 | 8.18 | -15
8.18 | 0.00152 | 8.18 | 0.00605 | 8.18 | -0.004 | 9.52 | 0.02353 | 9.49 | 0.02404 | 8.18 | -15
8.18 | 0.00151 | 8.18 | 0.00608 | 8.18 | -0.00399 | 9.53 | 0.02355 | 9.49 | 0.0241 | 8.18 | -15
8.19 | 0.00151 | 8.19 | 0.0061 | 8.19 | -0.00401 | 9.53 | 0.02357 | 9.49 | 0.02414 | 8.19 | -15
8.19 | 0.00149 | 8.19 | 0.00611 | 8.19 | -0.00407 | 9.53 | 0.02354 | 9.5 | 0.02416 | 8.19 | -15
8.19 | 0.00147 | 8.19 | 0.00609 | 8.19 | -0.0041 | 9.54 | 0.02349 | 9.5 | 0.02413 | 8.19 | -15
8.2 | 0.00147 | 8.2 | 0.00606 | 8.2 | -0.00411 | 9.54 | 0.02344 | 9.5 | 0.0241 | 8.2 | -15
8.2 | 0.00145 | 8.2 | 0.00605 | 8.2 | -0.00411 | 9.54 | 0.02344 | 9.51 | 0.02413 | 8.2 | -15
8.2 | 0.00147 | 8.2 | 0.00608 | 8.2 | -0.00406 | 9.55 | 0.02345 | 9.51 | 0.02419 | 8.2 | -15
8.21 | 0.00149 | 8.21 | 0.00608 | 8.21 | -0.00403 | 9.55 | 0.02343 | 9.52 | 0.02425 | 8.21 | -15
8.21 | 0.0015 | 8.21 | 0.00607 | 8.21 | -0.00402 | 9.56 | 0.02341 | 9.52 | 0.02429 | 8.21 | -15
8.21 | 0.00152 | 8.21 | 0.00601 | 8.21 | -0.00402 | 9.56 | 0.0234 | 9.52 | 0.02429 | 8.21 | -15
8.22 | 0.00154 | 8.22 | 0.00596 | 8.22 | -0.00403 | 9.56 | 0.02343 | 9.53 | 0.0243 | 8.22 | -15
8.22 | 0.00154 | 8.22 | 0.00594 | 8.22 | -0.00403 | 9.57 | 0.02342 | 9.53 | 0.0243 | 8.22 | -15
8.22 | 0.00155 | 8.22 | 0.00597 | 8.22 | -0.00404 | 9.57 | 0.02339 | 9.53 | 0.02432 | 8.22 | -15
8.23 | 0.00153 | 8.23 | 0.00601 | 8.23 | -0.00405 | 9.57 | 0.02335 | 9.54 | 0.02436 | 8.23 | -15
8.23 | 0.0015 | 8.23 | 0.00601 | 8.23 | -0.00404 | 9.58 | 0.02334 | 9.54 | 0.0244 | 8.23 | -15
8.23 | 0.00148 | 8.23 | 0.00602 | 8.23 | -0.00402 | 9.58 | 0.02336 | 9.54 | 0.0244 | 8.23 | -15
8.24 | 0.00145 | 8.24 | 0.00606 | 8.24 | -0.00401 | 9.59 | 0.02338 | 9.55 | 0.0244 | 8.24 | -15
8.24 | 0.00144 | 8.24 | 0.0061 | 8.24 | -0.004 | 9.59 | 0.02339 | 9.55 | 0.0244 | 8.24 | -15
8.24 | 0.00143 | 8.24 | 0.00611 | 8.24 | -0.004 | 9.59 | 0.02337 | 9.56 | 0.02441 | 8.24 | -15
8.25 | 0.00144 | 8.25 | 0.00609 | 8.25 | -0.00398 | 9.6 | 0.02336 | 9.56 | 0.02443 | 8.25 | -15
8.25 | 0.00143 | 8.25 | 0.00606 | 8.25 | -0.00393 | 9.6 | 0.02336 | 9.56 | 0.02441 | 8.25 | -15
8.25 | 0.00141 | 8.25 | 0.00604 | 8.25 | -0.00389 | 9.6 | 0.02334 | 9.57 | 0.02435 | 8.25 | -15
8.26 | 0.00141 | 8.26 | 0.00604 | 8.26 | -0.00388 | 9.61 | 0.02334 | 9.57 | 0.02431 | 8.26 | -15
8.26 | 0.00141 | 8.26 | 0.00605 | 8.26 | -0.00388 | 9.61 | 0.02334 | 9.57 | 0.02432 | 8.26 | -15
8.26 | 0.00143 | 8.26 | 0.00606 | 8.26 | -0.00388 | 9.61 | 0.02328 | 9.58 | 0.02436 | 8.26 | -15
8.27 | 0.00146 | 8.27 | 0.00605 | 8.27 | -0.00387 | 9.62 | 0.02325 | 9.58 | 0.02442 | 8.27 | -15
8.27 | 0.00148 | 8.27 | 0.00602 | 8.27 | -0.00386 | 9.62 | 0.02324 | 9.59 | 0.02445 | 8.27 | -15
8.27 | 0.00147 | 8.27 | 0.006 | 8.27 | -0.00383 | 9.63 | 0.02326 | 9.59 | 0.02446 | 8.27 | -15
8.28 | 0.00145 | 8.28 | 0.00597 | 8.28 | -0.00381 | 9.63 | 0.02325 | 9.59 | 0.02447 | 8.28 | -15
8.28 | 0.00144 | 8.28 | 0.00595 | 8.28 | -0.00382 | 9.63 | 0.02324 | 9.6 | 0.02446 | 8.28 | -15
8.28 | 0.00143 | 8.28 | 0.00594 | 8.28 | -0.00381 | 9.64 | 0.02321 | 9.6 | 0.02446 | 8.28 | -15
8.29 | 0.00144 | 8.29 | 0.00594 | 8.29 | -0.00382 | 9.64 | 0.02322 | 9.6 | 0.02446 | 8.29 | -15
8.29 | 0.00148 | 8.29 | 0.00593 | 8.29 | -0.00384 | 9.64 | 0.02322 | 9.61 | 0.02447 | 8.29 | -15
8.29 | 0.0015 | 8.29 | 0.00594 | 8.29 | -0.00383 | 9.65 | 0.02321 | 9.61 | 0.02451 | 8.29 | -15.01
8.3 | 0.00149 | 8.3 | 0.00592 | 8.3 | -0.00382 | 9.65 | 0.02318 | 9.61 | 0.02454 | 8.3 | -15
8.3 | 0.00149 | 8.3 | 0.00588 | 8.3 | -0.00382 | 9.65 | 0.02317 | 9.62 | 0.02459 | 8.3 | -15
8.3 | 0.00147 | 8.3 | 0.00584 | 8.3 | -0.00381 | 9.66 | 0.0232 | 9.62 | 0.0246 | 8.3 | -15
8.31 | 0.00149 | 8.31 | 0.0058 | 8.31 | -0.00382 | 9.66 | 0.02322 | 9.63 | 0.02459 | 8.31 | -15
8.31 | 0.00153 | 8.31 | 0.00577 | 8.31 | -0.00385 | 9.67 | 0.02321 | 9.63 | 0.02459 | 8.31 | -15
8.31 | 0.00156 | 8.31 | 0.00577 | 8.31 | -0.00386 | 9.67 | 0.02319 | 9.63 | 0.02458 | 8.31 | -15
8.32 | 0.00157 | 8.32 | 0.00579 | 8.32 | -0.00387 | 9.67 | 0.02318 | 9.64 | 0.0246 | 8.32 | -15
8.32 | 0.00158 | 8.32 | 0.0058 | 8.32 | -0.00388 | 9.68 | 0.02318 | 9.64 | 0.02463 | 8.32 | -15
8.32 | 0.00158 | 8.32 | 0.00579 | 8.32 | -0.0039 | 9.68 | 0.02319 | 9.64 | 0.02469 | 8.32 | -15
8.33 | 0.00159 | 8.33 | 0.00577 | 8.33 | -0.00392 | 9.68 | 0.0232 | 9.65 | 0.02473 | 8.33 | -15
8.33 | 0.00156 | 8.33 | 0.00575 | 8.33 | -0.00391 | 9.69 | 0.02319 | 9.65 | 0.02474 | 8.33 | -15
8.33 | 0.00151 | 8.33 | 0.00578 | 8.33 | -0.00388 | 9.69 | 0.02316 | 9.65 | 0.02471 | 8.33 | -15
8.34 | 0.00149 | 8.34 | 0.00583 | 8.34 | -0.00387 | 9.69 | 0.02314 | 9.66 | 0.02466 | 8.34 | -15
8.34 | 0.00148 | 8.34 | 0.00588 | 8.34 | -0.00389 | 9.7 | 0.02312 | 9.66 | 0.02458 | 8.34 | -15
8.34 | 0.00147 | 8.34 | 0.00589 | 8.34 | -0.00393 | 9.7 | 0.0231 | 9.67 | 0.0246 | 8.34 | -15
8.35 | 0.0015 | 8.35 | 0.0059 | 8.35 | -0.00396 | 9.71 | 0.0231 | 9.67 | 0.0246 | 8.35 | -15
8.35 | 0.00151 | 8.35 | 0.00592 | 8.35 | -0.00398 | 9.71 | 0.02312 | 9.67 | 0.02461 | 8.35 | -15
8.35 | 0.00151 | 8.35 | 0.00594 | 8.35 | -0.00397 | 9.71 | 0.02315 | 9.68 | 0.0246 | 8.35 | -15
8.36 | 0.0015 | 8.36 | 0.00594 | 8.36 | -0.00394 | 9.72 | 0.02318 | 9.68 | 0.02459 | 8.36 | -15
8.36 | 0.00149 | 8.36 | 0.00593 | 8.36 | -0.00393 | 9.72 | 0.02317 | 9.68 | 0.02461 | 8.36 | -15
8.36 | 0.00147 | 8.36 | 0.0059 | 8.36 | -0.0039 | 9.72 | 0.02314 | 9.69 | 0.0246 | 8.36 | -15
8.37 | 0.00148 | 8.37 | 0.00588 | 8.37 | -0.00391 | 9.73 | 0.02309 | 9.69 | 0.02459 | 8.37 | -15
8.37 | 0.0015 | 8.37 | 0.00588 | 8.37 | -0.00392 | 9.73 | 0.02303 | 9.69 | 0.02458 | 8.37 | -15
8.37 | 0.00152 | 8.37 | 0.0059 | 8.37 | -0.00392 | 9.73 | 0.02301 | 9.7 | 0.02459 | 8.37 | -15
8.38 | 0.00155 | 8.38 | 0.00589 | 8.38 | -0.00392 | 9.74 | 0.02302 | 9.7 | 0.02459 | 8.38 | -15
8.38 | 0.00156 | 8.38 | 0.00587 | 8.38 | -0.00392 | 9.74 | 0.02306 | 9.71 | 0.02456 | 8.38 | -15
8.38 | 0.00156 | 8.38 | 0.00581 | 8.38 | -0.0039 | 9.75 | 0.02302 | 9.71 | 0.0245 | 8.38 | -15
8.39 | 0.00155 | 8.39 | 0.00576 | 8.39 | -0.00387 | 9.75 | 0.02295 | 9.71 | 0.02446 | 8.39 | -15
8.39 | 0.0015 | 8.39 | 0.00571 | 8.39 | -0.00386 | 9.75 | 0.0229 | 9.72 | 0.02444 | 8.39 | -15
8.39 | 0.00145 | 8.39 | 0.00569 | 8.39 | -0.00385 | 9.76 | 0.0229 | 9.72 | 0.02442 | 8.39 | -15
8.4 | 0.00141 | 8.4 | 0.00569 | 8.4 | -0.00385 | 9.76 | 0.0229 | 9.72 | 0.02442 | 8.4 | -15
8.4 | 0.00141 | 8.4 | 0.0057 | 8.4 | -0.00389 | 9.76 | 0.02292 | 9.73 | 0.02443 | 8.4 | -15
8.4 | 0.00142 | 8.4 | 0.0057 | 8.4 | -0.00392 | 9.77 | 0.02293 | 9.73 | 0.02443 | 8.4 | -15
8.41 | 0.00144 | 8.41 | 0.00571 | 8.41 | -0.00394 | 9.77 | 0.02293 | 9.73 | 0.02444 | 8.41 | -15
8.41 | 0.00145 | 8.41 | 0.00574 | 8.41 | -0.00397 | 9.78 | 0.02291 | 9.74 | 0.02447 | 8.41 | -15
8.41 | 0.00145 | 8.41 | 0.00576 | 8.41 | -0.00396 | 9.78 | 0.02285 | 9.74 | 0.02448 | 8.41 | -15
8.42 | 0.00145 | 8.42 | 0.00576 | 8.42 | -0.00396 | 9.78 | 0.02282 | 9.75 | 0.02446 | 8.42 | -15
8.42 | 0.00145 | 8.42 | 0.00571 | 8.42 | -0.00396 | 9.79 | 0.02282 | 9.75 | 0.02443 | 8.42 | -15
8.42 | 0.00145 | 8.42 | 0.00566 | 8.42 | -0.00397 | 9.79 | 0.02282 | 9.75 | 0.0244 | 8.42 | -15
8.43 | 0.00143 | 8.43 | 0.0056 | 8.43 | -0.00396 | 9.79 | 0.02279 | 9.76 | 0.02435 | 8.43 | -15
8.43 | 0.00142 | 8.43 | 0.00557 | 8.43 | -0.00391 | 9.8 | 0.02274 | 9.76 | 0.02432 | 8.43 | -15
8.43 | 0.0014 | 8.43 | 0.00556 | 8.43 | -0.00387 | 9.8 | 0.0227 | 9.76 | 0.0243 | 8.43 | -15
8.44 | 0.00136 | 8.44 | 0.00557 | 8.44 | -0.00383 | 9.8 | 0.02269 | 9.77 | 0.02428 | 8.44 | -15
8.44 | 0.00136 | 8.44 | 0.00556 | 8.44 | -0.0038 | 9.81 | 0.02271 | 9.77 | 0.02429 | 8.44 | -15
8.44 | 0.00137 | 8.44 | 0.00558 | 8.44 | -0.00379 | 9.81 | 0.02272 | 9.78 | 0.02429 | 8.44 | -15
8.45 | 0.0014 | 8.45 | 0.00559 | 8.45 | -0.0038 | 9.82 | 0.02274 | 9.78 | 0.02425 | 8.45 | -15
8.45 | 0.00143 | 8.45 | 0.00561 | 8.45 | -0.0038 | 9.82 | 0.02274 | 9.78 | 0.02422 | 8.45 | -15
8.45 | 0.00145 | 8.45 | 0.00563 | 8.45 | -0.00381 | 9.82 | 0.02277 | 9.79 | 0.0242 | 8.45 | -15
8.46 | 0.00144 | 8.46 | 0.00564 | 8.46 | -0.0038 | 9.83 | 0.0228 | 9.79 | 0.02417 | 8.46 | -15
8.46 | 0.00144 | 8.46 | 0.00566 | 8.46 | -0.00378 | 9.83 | 0.0228 | 9.79 | 0.02416 | 8.46 | -15
8.46 | 0.00146 | 8.46 | 0.00569 | 8.46 | -0.00378 | 9.83 | 0.02279 | 9.8 | 0.02418 | 8.46 | -15
8.47 | 0.00149 | 8.47 | 0.00572 | 8.47 | -0.00381 | 9.84 | 0.02274 | 9.8 | 0.02417 | 8.47 | -15
8.47 | 0.00151 | 8.47 | 0.00575 | 8.47 | -0.00382 | 9.84 | 0.02269 | 9.8 | 0.02417 | 8.47 | -15
8.47 | 0.00154 | 8.47 | 0.00575 | 8.47 | -0.0038 | 9.84 | 0.02267 | 9.81 | 0.02416 | 8.47 | -15
8.48 | 0.00152 | 8.48 | 0.00573 | 8.48 | -0.00381 | 9.85 | 0.02269 | 9.81 | 0.02414 | 8.48 | -15
8.48 | 0.00153 | 8.48 | 0.00569 | 8.48 | -0.00382 | 9.85 | 0.02275 | 9.82 | 0.02412 | 8.48 | -15
8.48 | 0.00158 | 8.48 | 0.00567 | 8.48 | -0.00384 | 9.86 | 0.02276 | 9.82 | 0.02408 | 8.48 | -15
8.49 | 0.00162 | 8.49 | 0.00567 | 8.49 | -0.00387 | 9.86 | 0.02274 | 9.82 | 0.02409 | 8.49 | -15
8.49 | 0.00164 | 8.49 | 0.00566 | 8.49 | -0.00386 | 9.86 | 0.02275 | 9.83 | 0.02408 | 8.49 | -15
8.49 | 0.00163 | 8.49 | 0.00564 | 8.49 | -0.00384 | 9.87 | 0.02277 | 9.83 | 0.02409 | 8.49 | -15
8.5 | 0.0016 | 8.5 | 0.00562 | 8.5 | -0.0038 | 9.87 | 0.02282 | 9.83 | 0.02412 | 8.5 | -15
8.5 | 0.0016 | 8.5 | 0.00559 | 8.5 | -0.00377 | 9.87 | 0.02283 | 9.84 | 0.02412 | 8.5 | -15
8.5 | 0.0016 | 8.5 | 0.00558 | 8.5 | -0.00376 | 9.88 | 0.02277 | 9.84 | 0.02412 | 8.5 | -15
8.51 | 0.00157 | 8.51 | 0.00559 | 8.51 | -0.00375 | 9.88 | 0.02275 | 9.84 | 0.02414 | 8.51 | -15
8.51 | 0.00152 | 8.51 | 0.00562 | 8.51 | -0.00374 | 9.88 | 0.02274 | 9.85 | 0.02417 | 8.51 | -15.01
8.51 | 0.00148 | 8.51 | 0.00565 | 8.51 | -0.00374 | 9.89 | 0.02273 | 9.85 | 0.02415 | 8.51 | -15
8.52 | 0.00147 | 8.52 | 0.00568 | 8.52 | -0.00376 | 9.89 | 0.02271 | 9.86 | 0.0241 | 8.52 | -15
8.52 | 0.00147 | 8.52 | 0.00566 | 8.52 | -0.00379 | 9.9 | 0.02268 | 9.86 | 0.0241 | 8.52 | -15
8.52 | 0.00148 | 8.52 | 0.00562 | 8.52 | -0.0038 | 9.9 | 0.02274 | 9.86 | 0.02414 | 8.52 | -15
8.53 | 0.00148 | 8.53 | 0.00562 | 8.53 | -0.00377 | 9.9 | 0.02279 | 9.87 | 0.02414 | 8.53 | -15.01
8.53 | 0.00151 | 8.53 | 0.00566 | 8.53 | -0.00373 | 9.91 | 0.02281 | 9.87 | 0.02412 | 8.53 | -15
8.53 | 0.00154 | 8.53 | 0.00567 | 8.53 | -0.00368 | 9.91 | 0.02281 | 9.87 | 0.0241 | 8.53 | -15
8.54 | 0.00155 | 8.54 | 0.00568 | 8.54 | -0.00363 | 9.91 | 0.02276 | 9.88 | 0.0241 | 8.54 | -15
8.54 | 0.00156 | 8.54 | 0.00566 | 8.54 | -0.00357 | 9.92 | 0.02276 | 9.88 | 0.02412 | 8.54 | -15
8.54 | 0.00158 | 8.54 | 0.00562 | 8.54 | -0.00354 | 9.92 | 0.02279 | 9.88 | 0.02413 | 8.54 | -15.01
8.55 | 0.00161 | 8.55 | 0.00563 | 8.55 | -0.00357 | 9.92 | 0.02281 | 9.89 | 0.0241 | 8.55 | -15.01
8.55 | 0.00162 | 8.55 | 0.00566 | 8.55 | -0.00362 | 9.93 | 0.02282 | 9.89 | 0.02405 | 8.55 | -15
8.55 | 0.00164 | 8.55 | 0.0057 | 8.55 | -0.00361 | 9.93 | 0.02281 | 9.9 | 0.02404 | 8.55 | -15
8.56 | 0.00164 | 8.56 | 0.00568 | 8.56 | -0.00357 | 9.94 | 0.02283 | 9.9 | 0.02404 | 8.56 | -15.01
8.56 | 0.00163 | 8.56 | 0.00565 | 8.56 | -0.00352 | 9.94 | 0.02285 | 9.9 | 0.02403 | 8.56 | -15
8.56 | 0.00162 | 8.56 | 0.00563 | 8.56 | -0.0035 | 9.94 | 0.02285 | 9.91 | 0.02401 | 8.56 | -15
8.57 | 0.00161 | 8.57 | 0.00566 | 8.57 | -0.00351 | 9.95 | 0.02282 | 9.91 | 0.02399 | 8.57 | -15
8.57 | 0.0016 | 8.57 | 0.0057 | 8.57 | -0.00347 | 9.95 | 0.0228 | 9.91 | 0.02397 | 8.57 | -15
8.57 | 0.00161 | 8.57 | 0.00569 | 8.57 | -0.00341 | 9.95 | 0.02283 | 9.92 | 0.02396 | 8.57 | -15
8.58 | 0.00159 | 8.58 | 0.00564 | 8.58 | -0.00335 | 9.96 | 0.02285 | 9.92 | 0.02397 | 8.58 | -15
8.58 | 0.0016 | 8.58 | 0.00562 | 8.58 | -0.00333 | 9.96 | 0.02286 | 9.92 | 0.024 | 8.58 | -15
8.58 | 0.00163 | 8.58 | 0.00562 | 8.58 | -0.00333 | 9.96 | 0.02286 | 9.93 | 0.02403 | 8.58 | -15
8.59 | 0.00163 | 8.59 | 0.00566 | 8.59 | -0.00336 | 9.97 | 0.02289 | 9.93 | 0.02406 | 8.59 | -15
8.59 | 0.00163 | 8.59 | 0.00568 | 8.59 | -0.00338 | 9.97 | 0.02297 | 9.94 | 0.02407 | 8.59 | -15
8.59 | 0.00164 | 8.59 | 0.00568 | 8.59 | -0.00339 | 9.98 | 0.02309 | 9.94 | 0.0241 | 8.59 | -15
8.6 | 0.00162 | 8.6 | 0.00567 | 8.6 | -0.00339 | 9.98 | 0.02325 | 9.94 | 0.02412 | 8.6 | -15
8.6 | 0.00162 | 8.6 | 0.00565 | 8.6 | -0.00337 | 9.98 | 0.02352 | 9.95 | 0.02412 | 8.6 | -15
8.6 | 0.00164 | 8.6 | 0.00564 | 8.6 | -0.00336 | 9.99 | 0.02388 | 9.95 | 0.02409 | 8.6 | -15
8.61 | 0.00165 | 8.61 | 0.00564 | 8.61 | -0.00335 | 9.99 | 0.02432 | 9.95 | 0.02407 | 8.61 | -15
8.61 | 0.00164 | 8.61 | 0.00567 | 8.61 | -0.00335 | 9.99 | 0.02484 | 9.96 | 0.02405 | 8.61 | -15
8.61 | 0.00164 | 8.61 | 0.00571 | 8.61 | -0.00335 | 10 | 0.02579 | 9.96 | 0.02405 | 8.61 | -15
8.62 | 0.00163 | 8.62 | 0.00575 | 8.62 | -0.00334 | 10 | 0.02759 | 9.96 | 0.02404 | 8.62 | -15
8.62 | 0.00161 | 8.62 | 0.00576 | 8.62 | -0.00333 | 10.01 | 0.03087 | 9.97 | 0.02404 | 8.62 | -15
8.62 | 0.00161 | 8.62 | 0.00574 | 8.62 | -0.00332 | 10.01 | 0.03328 | 9.97 | 0.0241 | 8.62 | -15
8.63 | 0.00161 | 8.63 | 0.0057 | 8.63 | -0.00332 | 10.01 | 0.03419 | 9.98 | 0.02418 | 8.63 | -15
8.63 | 0.00161 | 8.63 | 0.00572 | 8.63 | -0.00332 | 10.02 | 0.03494 | 9.98 | 0.02428 | 8.63 | -15
8.63 | 0.00162 | 8.63 | 0.00575 | 8.63 | -0.00332 | 10.02 | 0.03553 | 9.98 | 0.0245 | 8.63 | -15
8.64 | 0.00164 | 8.64 | 0.00576 | 8.64 | -0.00332 | 10.02 | 0.0359 | 9.99 | 0.02488 | 8.64 | -15
8.64 | 0.00166 | 8.64 | 0.00573 | 8.64 | -0.00329 | 10.03 | 0.03621 | 9.99 | 0.02564 | 8.64 | -15
8.64 | 0.00168 | 8.64 | 0.00568 | 8.64 | -0.00326 | 10.03 | 0.03641 | 9.99 | 0.02686 | 8.64 | -15
8.65 | 0.00171 | 8.65 | 0.00564 | 8.65 | -0.00323 | 10.03 | 0.03645 | 10 | 0.02832 | 8.65 | -15
8.65 | 0.00173 | 8.65 | 0.00564 | 8.65 | -0.00323 | 10.04 | 0.03592 | 10 | 0.02985 | 8.65 | -15
8.65 | 0.00173 | 8.65 | 0.00567 | 8.65 | -0.00326 | 10.04 | 0.03384 | 10.01 | 0.03158 | 8.65 | -15
8.66 | 0.00171 | 8.66 | 0.00573 | 8.66 | -0.00327 | 10.05 | 0.02477 | 10.01 | 0.03296 | 8.66 | -15
8.66 | 0.00168 | 8.66 | 0.00579 | 8.66 | -0.00326 | 10.05 | 0.00623 | 10.01 | 0.03366 | 8.66 | -15
8.66 | 0.00169 | 8.66 | 0.00581 | 8.66 | -0.00323 | 10.05 | -0.01596 | 10.02 | 0.03441 | 8.66 | -15
8.67 | 0.00169 | 8.67 | 0.00583 | 8.67 | -0.00324 | 10.06 | -0.03988 | 10.02 | 0.0351 | 8.67 | -15
8.67 | 0.00171 | 8.67 | 0.00582 | 8.67 | -0.00327 | 10.06 | -0.05963 | 10.02 | 0.03546 | 8.67 | -15
8.67 | 0.00171 | 8.67 | 0.0058 | 8.67 | -0.0033 | 10.06 | -0.0753 | 10.03 | 0.0357 | 8.67 | -15
8.68 | 0.00168 | 8.68 | 0.00578 | 8.68 | -0.00331 | 10.07 | -0.09612 | 10.03 | 0.03581 | 8.68 | -15
8.68 | 0.00168 | 8.68 | 0.00578 | 8.68 | -0.00329 | 10.07 | -0.11564 | 10.03 | 0.03575 | 8.68 | -15
8.68 | 0.00167 | 8.68 | 0.00579 | 8.68 | -0.00327 | 10.07 | -0.13538 | 10.04 | 0.0351 | 8.68 | -15
8.69 | 0.00166 | 8.69 | 0.00578 | 8.69 | -0.00329 | 10.08 | -0.15336 | 10.04 | 0.03277 | 8.69 | -15
8.69 | 0.00162 | 8.69 | 0.00577 | 8.69 | -0.00334 | 10.08 | -0.18162 | 10.05 | 0.02137 | 8.69 | -15
8.69 | 0.0016 | 8.69 | 0.00575 | 8.69 | -0.00337 | 10.09 | -0.20832 | 10.05 | 0.000989232 | 8.69 | -15.01
8.7 | 0.00159 | 8.7 | 0.00575 | 8.7 | -0.00338 | 10.09 | -0.22931 | 10.05 | -0.01867 | 8.7 | -15
8.7 | 0.00159 | 8.7 | 0.00574 | 8.7 | -0.00335 | 10.09 | -0.24749 | 10.06 | -0.04002 | 8.7 | -15
8.7 | 0.00161 | 8.7 | 0.00578 | 8.7 | -0.00331 | 10.1 | -0.26557 | 10.06 | -0.05789 | 8.7 | -15
8.71 | 0.00164 | 8.71 | 0.00581 | 8.71 | -0.00329 | 10.1 | -0.28593 | 10.06 | -0.07765 | 8.71 | -15.01
8.71 | 0.00164 | 8.71 | 0.00584 | 8.71 | -0.0033 | 10.1 | -0.3036 | 10.07 | -0.09779 | 8.71 | -15.01
8.71 | 0.00166 | 8.71 | 0.00588 | 8.71 | -0.0033 | 10.11 | -0.32147 | 10.07 | -0.11928 | 8.71 | -15
8.72 | 0.00167 | 8.72 | 0.00588 | 8.72 | -0.00328 | 10.11 | -0.33965 | 10.07 | -0.13954 | 8.72 | -15
8.72 | 0.00166 | 8.72 | 0.00587 | 8.72 | -0.00324 | 10.11 | -0.35897 | 10.08 | -0.1572 | 8.72 | -15
8.72 | 0.00166 | 8.72 | 0.00587 | 8.72 | -0.00318 | 10.12 | -0.38838 | 10.08 | -0.18027 | 8.72 | -15
8.73 | 0.00168 | 8.73 | 0.00584 | 8.73 | -0.00318 | 10.12 | -0.41591 | 10.09 | -0.20593 | 8.73 | -15
8.73 | 0.00168 | 8.73 | 0.00582 | 8.73 | -0.00322 | 10.13 | -0.43524 | 10.09 | -0.22806 | 8.73 | -15
8.73 | 0.00168 | 8.73 | 0.00586 | 8.73 | -0.00325 | 10.13 | -0.45384 | 10.09 | -0.24874 | 8.73 | -15.01
8.74 | 0.00171 | 8.74 | 0.0059 | 8.74 | -0.00324 | 10.13 | -0.46952 | 10.1 | -0.27004 | 8.74 | -15
8.74 | 0.00172 | 8.74 | 0.0059 | 8.74 | -0.0032 | 10.14 | -0.48802 | 10.1 | -0.28957 | 8.74 | -15
8.74 | 0.00173 | 8.74 | 0.0059 | 8.74 | -0.00315 | 10.14 | -0.5063 | 10.1 | -0.30651 | 8.74 | -15
8.75 | 0.00176 | 8.75 | 0.00591 | 8.75 | -0.00318 | 10.14 | -0.52501 | 10.11 | -0.32303 | 8.75 | -15
8.75 | 0.00176 | 8.75 | 0.0059 | 8.75 | -0.00325 | 10.15 | -0.54454 | 10.11 | -0.3384 | 8.75 | -15
8.75 | 0.00174 | 8.75 | 0.00594 | 8.75 | -0.00329 | 10.15 | -0.56168 | 10.11 | -0.35451 | 8.75 | -15
8.76 | 0.00172 | 8.76 | 0.006 | 8.76 | -0.00332 | 10.15 | -0.57935 | 10.12 | -0.38734 | 8.76 | -15
8.76 | 0.0017 | 8.76 | 0.00604 | 8.76 | -0.00332 | 10.16 | -0.60491 | 10.12 | -0.41633 | 8.76 | -15
8.76 | 0.00169 | 8.76 | 0.00607 | 8.76 | -0.00331 | 10.16 | -0.6313 | 10.13 | -0.43274 | 8.76 | -15
8.77 | 0.00171 | 8.77 | 0.00607 | 8.77 | -0.00332 | 10.17 | -0.64605 | 10.13 | -0.44719 | 8.77 | -15
8.77 | 0.00171 | 8.77 | 0.00603 | 8.77 | -0.00335 | 10.17 | -0.66371 | 10.13 | -0.46391 | 8.77 | -15.01
8.77 | 0.0017 | 8.77 | 0.00603 | 8.77 | -0.00336 | 10.17 | -0.68169 | 10.14 | -0.48251 | 8.77 | -15.01
8.78 | 0.0017 | 8.78 | 0.00606 | 8.78 | -0.00335 | 10.18 | -0.69873 | 10.14 | -0.50153 | 8.78 | -15
8.78 | 0.00167 | 8.78 | 0.0061 | 8.78 | -0.00331 | 10.18 | -0.71899 | 10.14 | -0.51919 | 8.78 | -15
8.78 | 0.00165 | 8.78 | 0.00613 | 8.78 | -0.00326 | 10.18 | -0.7352 | 10.15 | -0.53696 | 8.78 | -15
8.79 | 0.00166 | 8.79 | 0.00615 | 8.79 | -0.00324 | 10.19 | -0.74953 | 10.15 | -0.55503 | 8.79 | -15
8.79 | 0.00164 | 8.79 | 0.00615 | 8.79 | -0.00326 | 10.19 | -0.76242 | 10.15 | -0.57384 | 8.79 | -15
8.79 | 0.00164 | 8.79 | 0.00617 | 8.79 | -0.0033 | 10.2 | -0.78507 | 10.16 | -0.59971 | 8.79 | -15
8.8 | 0.00166 | 8.8 | 0.00621 | 8.8 | -0.00336 | 10.2 | -0.81302 | 10.16 | -0.62537 | 8.8 | -15
8.8 | 0.0017 | 8.8 | 0.00623 | 8.8 | -0.00338 | 10.2 | -0.82652 | 10.17 | -0.64023 | 8.8 | -15
8.8 | 0.00174 | 8.8 | 0.00621 | 8.8 | -0.00337 | 10.21 | -0.83972 | 10.17 | -0.65654 | 8.8 | -15
8.81 | 0.00175 | 8.81 | 0.00621 | 8.81 | -0.00339 | 10.21 | -0.85104 | 10.17 | -0.67223 | 8.81 | -15
8.81 | 0.00171 | 8.81 | 0.0062 | 8.81 | -0.00341 | 10.21 | -0.86393 | 10.18 | -0.68771 | 8.81 | -15
8.81 | 0.00171 | 8.81 | 0.00618 | 8.81 | -0.00342 | 10.22 | -0.87899 | 10.18 | -0.70849 | 8.81 | -15
8.82 | 0.00173 | 8.82 | 0.00616 | 8.82 | -0.00343 | 10.22 | -0.89375 | 10.18 | -0.72491 | 8.82 | -15
8.82 | 0.00174 | 8.82 | 0.00614 | 8.82 | -0.00342 | 10.22 | -0.90829 | 10.19 | -0.73883 | 8.82 | -15
8.82 | 0.00176 | 8.82 | 0.00611 | 8.82 | -0.0034 | 10.23 | -0.92409 | 10.19 | -0.75348 | 8.82 | -15
8.83 | 0.00175 | 8.83 | 0.00613 | 8.83 | -0.00339 | 10.23 | -0.93655 | 10.2 | -0.77582 | 8.83 | -15
8.83 | 0.00173 | 8.83 | 0.00618 | 8.83 | -0.00337 | 10.24 | -0.9512 | 10.2 | -0.79806 | 8.83 | -15
8.83 | 0.00171 | 8.83 | 0.00624 | 8.83 | -0.00335 | 10.24 | -0.96741 | 10.2 | -0.81219 | 8.83 | -15
8.84 | 0.0017 | 8.84 | 0.00627 | 8.84 | -0.00334 | 10.24 | -0.98061 | 10.21 | -0.82351 | 8.84 | -15
8.84 | 0.00171 | 8.84 | 0.00625 | 8.84 | -0.00334 | 10.25 | -0.9936 | 10.21 | -0.83691 | 8.84 | -15
8.84 | 0.00174 | 8.84 | 0.00623 | 8.84 | -0.00333 | 10.25 | -1.00534 | 10.21 | -0.85323 | 8.84 | -15
8.85 | 0.00177 | 8.85 | 0.00622 | 8.85 | -0.00332 | 10.25 | -1.01583 | 10.22 | -0.86777 | 8.85 | -15
8.85 | 0.00181 | 8.85 | 0.00621 | 8.85 | -0.00332 | 10.26 | -1.02653 | 10.22 | -0.88159 | 8.85 | -15
8.85 | 0.00177 | 8.85 | 0.00622 | 8.85 | -0.00333 | 10.26 | -1.03474 | 10.22 | -0.89427 | 8.85 | -15
8.86 | 0.00173 | 8.86 | 0.00624 | 8.86 | -0.00333 | 10.26 | -1.04835 | 10.23 | -0.9058 | 8.86 | -15
8.86 | 0.0017 | 8.86 | 0.00625 | 8.86 | -0.00331 | 10.27 | -1.05874 | 10.23 | -0.91775 | 8.86 | -15.01
8.86 | 0.00169 | 8.86 | 0.00629 | 8.86 | -0.00328 | 10.27 | -1.07225 | 10.24 | -0.93448 | 8.86 | -15
8.87 | 0.0017 | 8.87 | 0.00633 | 8.87 | -0.00328 | 10.28 | -1.08576 | 10.24 | -0.94975 | 8.87 | -15
8.87 | 0.00171 | 8.87 | 0.00638 | 8.87 | -0.00331 | 10.28 | -1.09822 | 10.24 | -0.96159 | 8.87 | -15
8.87 | 0.0017 | 8.87 | 0.00643 | 8.87 | -0.00334 | 10.28 | -1.10654 | 10.25 | -0.97666 | 8.87 | -15.01
8.88 | 0.00167 | 8.88 | 0.00649 | 8.88 | -0.00336 | 10.29 | -1.11692 | 10.25 | -0.98986 | 8.88 | -15
8.88 | 0.00168 | 8.88 | 0.00652 | 8.88 | -0.00337 | 10.29 | -1.1242 | 10.25 | -1.00191 | 8.88 | -15
8.88 | 0.00171 | 8.88 | 0.00654 | 8.88 | -0.00336 | 10.29 | -1.13563 | 10.26 | -1.01126 | 8.88 | -15
8.89 | 0.00176 | 8.89 | 0.00655 | 8.89 | -0.00335 | 10.3 | -1.14394 | 10.26 | -1.01947 | 8.89 | -15
8.89 | 0.00179 | 8.89 | 0.00656 | 8.89 | -0.00332 | 10.3 | -1.15329 | 10.26 | -1.02851 | 8.89 | -15
8.89 | 0.00179 | 8.89 | 0.00659 | 8.89 | -0.0033 | 10.3 | -1.1616 | 10.27 | -1.03827 | 8.89 | -15
8.9 | 0.00178 | 8.9 | 0.00661 | 8.9 | -0.00331 | 10.31 | -1.16784 | 10.27 | -1.05251 | 8.9 | -15
8.9 | 0.00178 | 8.9 | 0.00658 | 8.9 | -0.00332 | 10.31 | -1.17927 | 10.28 | -1.06809 | 8.9 | -15
8.9 | 0.0018 | 8.9 | 0.00656 | 8.9 | -0.00335 | 10.32 | -1.18966 | 10.28 | -1.07744 | 8.9 | -15
8.91 | 0.00183 | 8.91 | 0.00654 | 8.91 | -0.00333 | 10.32 | -1.20005 | 10.28 | -1.08576 | 8.91 | -15
8.91 | 0.00183 | 8.91 | 0.00654 | 8.91 | -0.0033 | 10.32 | -1.2042 | 10.29 | -1.09511 | 8.91 | -15
8.91 | 0.00184 | 8.91 | 0.00656 | 8.91 | -0.00328 | 10.33 | -1.2094 | 10.29 | -1.1055 | 8.91 | -15
8.92 | 0.00184 | 8.92 | 0.00657 | 8.92 | -0.00328 | 10.33 | -1.21667 | 10.29 | -1.11277 | 8.92 | -15
8.92 | 0.00183 | 8.92 | 0.00659 | 8.92 | -0.00327 | 10.33 | -1.22602 | 10.3 | -1.1242 | 8.92 | -15
8.92 | 0.00184 | 8.92 | 0.00657 | 8.92 | -0.00326 | 10.34 | -1.23121 | 10.3 | -1.13043 | 8.92 | -15
8.93 | 0.00186 | 8.93 | 0.00657 | 8.93 | -0.00326 | 10.34 | -1.23641 | 10.3 | -1.13459 | 8.93 | -15
8.93 | 0.00184 | 8.93 | 0.0066 | 8.93 | -0.00327 | 10.34 | -1.24368 | 10.31 | -1.14394 | 8.93 | -15
8.93 | 0.0018 | 8.93 | 0.00662 | 8.93 | -0.00328 | 10.35 | -1.25303 | 10.31 | -1.15641 | 8.93 | -15
8.94 | 0.00175 | 8.94 | 0.0066 | 8.94 | -0.00331 | 10.35 | -1.26135 | 10.32 | -1.1668 | 8.94 | -15
8.94 | 0.00172 | 8.94 | 0.00657 | 8.94 | -0.00333 | 10.36 | -1.26654 | 10.32 | -1.17303 | 8.94 | -15
8.94 | 0.0017 | 8.94 | 0.00652 | 8.94 | -0.00333 | 10.36 | -1.2707 | 10.32 | -1.1803 | 8.94 | -15.01
8.95 | 0.00171 | 8.95 | 0.00648 | 8.95 | -0.0033 | 10.36 | -1.27589 | 10.33 | -1.18862 | 8.95 | -15
8.95 | 0.00172 | 8.95 | 0.00646 | 8.95 | -0.00327 | 10.37 | -1.28213 | 10.33 | -1.19693 | 8.95 | -15
8.95 | 0.00173 | 8.95 | 0.00646 | 8.95 | -0.00324 | 10.37 | -1.28732 | 10.33 | -1.20212 | 8.95 | -15
8.96 | 0.00173 | 8.96 | 0.00648 | 8.96 | -0.00324 | 10.37 | -1.29148 | 10.34 | -1.20628 | 8.96 | -15
8.96 | 0.0017 | 8.96 | 0.00653 | 8.96 | -0.00325 | 10.38 | -1.29667 | 10.34 | -1.21147 | 8.96 | -15
8.96 | 0.00166 | 8.96 | 0.00655 | 8.96 | -0.00327 | 10.38 | -1.30187 | 10.34 | -1.21875 | 8.96 | -15
8.97 | 0.00164 | 8.97 | 0.00655 | 8.97 | -0.0033 | 10.38 | -1.30706 | 10.35 | -1.22914 | 8.97 | -15.01
8.97 | 0.00166 | 8.97 | 0.00655 | 8.97 | -0.00331 | 10.39 | -1.31434 | 10.35 | -1.23849 | 8.97 | -15
8.97 | 0.00169 | 8.97 | 0.00657 | 8.97 | -0.0033 | 10.39 | -1.32265 | 10.36 | -1.24264 | 8.97 | -15
8.98 | 0.00171 | 8.98 | 0.0066 | 8.98 | -0.00331 | 10.4 | -1.32784 | 10.36 | -1.2468 | 8.98 | -15.01
8.98 | 0.00173 | 8.98 | 0.00665 | 8.98 | -0.00336 | 10.4 | -1.33408 | 10.36 | -1.252 | 8.98 | -15
8.98 | 0.00176 | 8.98 | 0.00667 | 8.98 | -0.00341 | 10.4 | -1.33615 | 10.37 | -1.25927 | 8.98 | -15
8.99 | 0.00176 | 8.99 | 0.00668 | 8.99 | -0.00343 | 10.41 | -1.33823 | 10.37 | -1.26239 | 8.99 | -15.01
8.99 | 0.00177 | 8.99 | 0.00668 | 8.99 | -0.0034 | 10.41 | -1.34031 | 10.37 | -1.26758 | 8.99 | -15
8.99 | 0.00177 | 8.99 | 0.00672 | 8.99 | -0.00333 | 10.41 | -1.34343 | 10.38 | -1.27174 | 8.99 | -15.01
9 | 0.00177 | 9 | 0.00678 | 9 | -0.00327 | 10.42 | -1.34862 | 10.38 | -1.27693 | 9 | -15
9 | 0.00176 | 9 | 0.00682 | 9 | -0.00325 | 10.42 | -1.35174 | 10.38 | -1.28213 | 9 | -15
9 | 0.00178 | 9 | 0.00683 | 9 | -0.00325 | 10.43 | -1.3559 | 10.39 | -1.28732 | 9 | -15
9.01 | 0.00179 | 9.01 | 0.00681 | 9.01 | -0.00327 | 10.43 | -1.36005 | 10.39 | -1.29252 | 9.01 | -15
9.01 | 0.00181 | 9.01 | 0.00677 | 9.01 | -0.00328 | 10.43 | -1.36525 | 10.4 | -1.29667 | 9.01 | -15
9.01 | 0.00182 | 9.01 | 0.00677 | 9.01 | -0.00327 | 10.44 | -1.3694 | 10.4 | -1.30187 | 9.01 | -15
9.02 | 0.00182 | 9.02 | 0.0068 | 9.02 | -0.00328 | 10.44 | -1.3746 | 10.4 | -1.30498 | 9.02 | -15
9.02 | 0.00186 | 9.02 | 0.00682 | 9.02 | -0.0033 | 10.44 | -1.37771 | 10.41 | -1.30914 | 9.02 | -15
9.02 | 0.0019 | 9.02 | 0.00683 | 9.02 | -0.0033 | 10.45 | -1.37979 | 10.41 | -1.3133 | 9.02 | -15.01
9.03 | 0.00192 | 9.03 | 0.00682 | 9.03 | -0.00331 | 10.45 | -1.38291 | 10.41 | -1.31745 | 9.03 | -15
9.03 | 0.00189 | 9.03 | 0.00683 | 9.03 | -0.00333 | 10.45 | -1.38603 | 10.42 | -1.31953 | 9.03 | -15
9.03 | 0.00184 | 9.03 | 0.00684 | 9.03 | -0.00335 | 10.46 | -1.38914 | 10.42 | -1.32265 | 9.03 | -15
9.04 | 0.00181 | 9.04 | 0.00683 | 9.04 | -0.0034 | 10.46 | -1.39122 | 10.43 | -1.32784 | 9.04 | -15.01
9.04 | 0.00182 | 9.04 | 0.00679 | 9.04 | -0.00343 | 10.47 | -1.3933 | 10.43 | -1.332 | 9.04 | -15
9.04 | 0.00181 | 9.04 | 0.00676 | 9.04 | -0.00341 | 10.47 | -1.39746 | 10.43 | -1.33615 | 9.04 | -15
9.05 | 0.00179 | 9.05 | 0.00672 | 9.05 | -0.00338 | 10.47 | -1.39953 | 10.44 | -1.33927 | 9.05 | -15
9.05 | 0.00177 | 9.05 | 0.00674 | 9.05 | -0.00335 | 10.48 | -1.40265 | 10.44 | -1.34343 | 9.05 | -15
9.05 | 0.00175 | 9.05 | 0.00678 | 9.05 | -0.00334 | 10.48 | -1.40473 | 10.44 | -1.34654 | 9.05 | -15
9.06 | 0.00177 | 9.06 | 0.0068 | 9.06 | -0.00334 | 10.48 | -1.40577 | 10.45 | -1.34862 | 9.06 | -15
9.06 | 0.00178 | 9.06 | 0.0068 | 9.06 | -0.00336 | 10.49 | -1.40785 | 10.45 | -1.3507 | 9.06 | -15
9.06 | 0.00178 | 9.06 | 0.00681 | 9.06 | -0.0034 | 10.49 | -1.41096 | 10.45 | -1.35382 | 9.06 | -15
9.07 | 0.00178 | 9.07 | 0.00684 | 9.07 | -0.00342 | 10.49 | -1.41304 | 10.46 | -1.3559 | 9.07 | -15
9.07 | 0.00177 | 9.07 | 0.0069 | 9.07 | -0.00342 | 10.5 | -1.41408 | 10.46 | -1.35901 | 9.07 | -15
9.07 | 0.00179 | 9.07 | 0.00694 | 9.07 | -0.0034 | 10.5 | -1.4172 | 10.47 | -1.36213 | 9.07 | -15
9.08 | 0.00184 | 9.08 | 0.00693 | 9.08 | -0.00338 | 10.51 | -1.41927 | 10.47 | -1.36629 | 9.08 | -15
9.08 | 0.00187 | 9.08 | 0.00692 | 9.08 | -0.00337 | 10.51 | -1.42135 | 10.47 | -1.3694 | 9.08 | -15
9.08 | 0.00192 | 9.08 | 0.0069 | 9.08 | -0.00338 | 10.51 | -1.42343 | 10.48 | -1.37148 | 9.08 | -15
9.09 | 0.00191 | 9.09 | 0.00688 | 9.09 | -0.0034 | 10.52 | -1.42447 | 10.48 | -1.37356 | 9.09 | -15
9.09 | 0.00185 | 9.09 | 0.00686 | 9.09 | -0.00342 | 10.52 | -1.42655 | 10.48 | -1.37564 | 9.09 | -15
9.09 | 0.00177 | 9.09 | 0.00684 | 9.09 | -0.00342 | 10.52 | -1.42759 | 10.49 | -1.37771 | 9.09 | -15
9.1 | 0.0017 | 9.1 | 0.00683 | 9.1 | -0.00342 | 10.53 | -1.42966 | 10.49 | -1.37979 | 9.1 | -15
9.1 | 0.00167 | 9.1 | 0.00684 | 9.1 | -0.00344 | 10.53 | -1.43174 | 10.49 | -1.38187 | 9.1 | -15
9.1 | 0.00167 | 9.1 | 0.00687 | 9.1 | -0.00343 | 10.53 | -1.43382 | 10.5 | -1.38291 | 9.1 | -15
9.11 | 0.0017 | 9.11 | 0.0069 | 9.11 | -0.00343 | 10.54 | -1.43486 | 10.5 | -1.38603 | 9.11 | -15
9.11 | 0.00172 | 9.11 | 0.00694 | 9.11 | -0.00341 | 10.54 | -1.43694 | 10.51 | -1.3881 | 9.11 | -15
9.11 | 0.0017 | 9.11 | 0.00697 | 9.11 | -0.00338 | 10.55 | -1.43798 | 10.51 | -1.39018 | 9.11 | -15
9.12 | 0.00169 | 9.12 | 0.007 | 9.12 | -0.00337 | 10.55 | -1.43902 | 10.51 | -1.39226 | 9.12 | -15
9.12 | 0.00169 | 9.12 | 0.00703 | 9.12 | -0.00339 | 10.55 | -1.44005 | 10.52 | -1.39434 | 9.12 | -15
9.12 | 0.00173 | 9.12 | 0.00703 | 9.12 | -0.00339 | 10.56 | -1.44109 | 10.52 | -1.39538 | 9.12 | -15
9.13 | 0.00177 | 9.13 | 0.00702 | 9.13 | -0.00339 | 10.56 | -1.44317 | 10.52 | -1.39746 | 9.13 | -15
9.13 | 0.00178 | 9.13 | 0.00701 | 9.13 | -0.00341 | 10.56 | -1.44525 | 10.53 | -1.39849 | 9.13 | -15
9.13 | 0.00178 | 9.13 | 0.00698 | 9.13 | -0.00341 | 10.57 | -1.44629 | 10.53 | -1.39953 | 9.13 | -15
9.14 | 0.00179 | 9.14 | 0.00696 | 9.14 | -0.00342 | 10.57 | -1.44733 | 10.53 | -1.40161 | 9.14 | -15
9.14 | 0.00176 | 9.14 | 0.00696 | 9.14 | -0.00343 | 10.57 | -1.44837 | 10.54 | -1.40369 | 9.14 | -15
9.14 | 0.00177 | 9.14 | 0.00698 | 9.14 | -0.00342 | 10.58 | -1.44941 | 10.54 | -1.40473 | 9.14 | -15
9.15 | 0.00181 | 9.15 | 0.00699 | 9.15 | -0.00344 | 10.58 | -1.45148 | 10.55 | -1.40577 | 9.15 | -15
9.15 | 0.00186 | 9.15 | 0.007 | 9.15 | -0.00345 | 10.59 | -1.45252 | 10.55 | -1.40681 | 9.15 | -15
9.15 | 0.00189 | 9.15 | 0.00702 | 9.15 | -0.00344 | 10.59 | -1.45356 | 10.55 | -1.40785 | 9.15 | -15
9.16 | 0.00191 | 9.16 | 0.00701 | 9.16 | -0.00344 | 10.59 | -1.4546 | 10.56 | -1.40888 | 9.16 | -15
9.16 | 0.0019 | 9.16 | 0.00699 | 9.16 | -0.00344 | 10.6 | -1.45564 | 10.56 | -1.41096 | 9.16 | -15
9.16 | 0.00187 | 9.16 | 0.00698 | 9.16 | -0.00346 | 10.6 | -1.45668 | 10.56 | -1.412 | 9.16 | -15
9.17 | 0.00188 | 9.17 | 0.00696 | 9.17 | -0.00348 | 10.6 | -1.45772 | 10.57 | -1.412 | 9.17 | -15
9.17 | 0.00189 | 9.17 | 0.00698 | 9.17 | -0.00347 | 10.61 | -1.45772 | 10.57 | -1.41304 | 9.17 | -15
9.17 | 0.00189 | 9.17 | 0.00701 | 9.17 | -0.00346 | 10.61 | -1.45876 | 10.57 | -1.41408 | 9.17 | -15
9.18 | 0.0019 | 9.18 | 0.00699 | 9.18 | -0.00344 | 10.62 | -1.4598 | 10.58 | -1.41512 | 9.18 | -15
9.18 | 0.00189 | 9.18 | 0.00697 | 9.18 | -0.00343 | 10.62 | -1.46083 | 10.58 | -1.4172 | 9.18 | -15
9.18 | 0.00187 | 9.18 | 0.00692 | 9.18 | -0.00342 | 10.62 | -1.46291 | 10.59 | -1.41927 | 9.18 | -15
9.19 | 0.00185 | 9.19 | 0.00688 | 9.19 | -0.00343 | 10.63 | -1.46291 | 10.59 | -1.42031 | 9.19 | -15
9.19 | 0.00183 | 9.19 | 0.00685 | 9.19 | -0.00343 | 10.63 | -1.46395 | 10.59 | -1.42135 | 9.19 | -15
9.19 | 0.0018 | 9.19 | 0.00685 | 9.19 | -0.00339 | 10.63 | -1.46395 | 10.6 | -1.42135 | 9.19 | -15
9.2 | 0.00178 | 9.2 | 0.00686 | 9.2 | -0.00335 | 10.64 | -1.46395 | 10.6 | -1.42239 | 9.2 | -15.01
9.2 | 0.00178 | 9.2 | 0.00687 | 9.2 | -0.00336 | 10.64 | -1.46499 | 10.6 | -1.42343 | 9.2 | -15
9.2 | 0.00179 | 9.2 | 0.00686 | 9.2 | -0.00339 | 10.64 | -1.46603 | 10.61 | -1.42343 | 9.2 | -15
9.21 | 0.00179 | 9.21 | 0.00688 | 9.21 | -0.00339 | 10.65 | -1.46707 | 10.61 | -1.42447 | 9.21 | -15
9.21 | 0.00176 | 9.21 | 0.00689 | 9.21 | -0.00339 | 10.65 | -1.46811 | 10.62 | -1.42551 | 9.21 | -15
9.21 | 0.00174 | 9.21 | 0.00692 | 9.21 | -0.00337 | 10.66 | -1.46915 | 10.62 | -1.42655 | 9.21 | -15
9.22 | 0.00173 | 9.22 | 0.00694 | 9.22 | -0.0034 | 10.66 | -1.47018 | 10.62 | -1.42655 | 9.22 | -15
9.22 | 0.00174 | 9.22 | 0.00696 | 9.22 | -0.00343 | 10.66 | -1.47018 | 10.63 | -1.42655 | 9.22 | -15.01
9.22 | 0.00176 | 9.22 | 0.00697 | 9.22 | -0.00344 | 10.67 | -1.47122 | 10.63 | -1.42759 | 9.22 | -15
9.23 | 0.00177 | 9.23 | 0.00696 | 9.23 | -0.00345 | 10.67 | -1.47122 | 10.63 | -1.42759 | 9.23 | -15
9.23 | 0.00177 | 9.23 | 0.00692 | 9.23 | -0.00346 | 10.67 | -1.47226 | 10.64 | -1.42863 | 9.23 | -15
9.23 | 0.00177 | 9.23 | 0.00688 | 9.23 | -0.00345 | 10.68 | -1.4733 | 10.64 | -1.4307 | 9.23 | -15
9.24 | 0.00174 | 9.24 | 0.00686 | 9.24 | -0.00346 | 10.68 | -1.47434 | 10.64 | -1.4307 | 9.24 | -15
9.24 | 0.00168 | 9.24 | 0.00688 | 9.24 | -0.00345 | 10.68 | -1.47434 | 10.65 | -1.43174 | 9.24 | -15
9.24 | 0.00165 | 9.24 | 0.00688 | 9.24 | -0.00344 | 10.69 | -1.47642 | 10.65 | -1.43174 | 9.24 | -15
9.25 | 0.00162 | 9.25 | 0.00687 | 9.25 | -0.00345 | 10.69 | -1.47746 | 10.66 | -1.43382 | 9.25 | -15.01
9.25 | 0.00163 | 9.25 | 0.00683 | 9.25 | -0.00346 | 10.7 | -1.47746 | 10.66 | -1.43486 | 9.25 | -15
9.25 | 0.00166 | 9.25 | 0.00679 | 9.25 | -0.00346 | 10.7 | -1.4785 | 10.66 | -1.43486 | 9.25 | -15
9.26 | 0.00165 | 9.26 | 0.00676 | 9.26 | -0.00347 | 10.7 | -1.4785 | 10.67 | -1.4359 | 9.26 | -15
9.26 | 0.0016 | 9.26 | 0.00675 | 9.26 | -0.00349 | 10.71 | -1.47954 | 10.67 | -1.4359 | 9.26 | -15
9.26 | 0.00156 | 9.26 | 0.00675 | 9.26 | -0.00351 | 10.71 | -1.47954 | 10.67 | -1.4359 | 9.26 | -15
9.27 | 0.00154 | 9.27 | 0.00677 | 9.27 | -0.00353 | 10.71 | -1.48058 | 10.68 | -1.43694 | 9.27 | -15
9.27 | 0.00156 | 9.27 | 0.00678 | 9.27 | -0.00354 | 10.72 | -1.48058 | 10.68 | -1.43694 | 9.27 | -15
9.27 | 0.00159 | 9.27 | 0.00678 | 9.27 | -0.00351 | 10.72 | -1.48161 | 10.68 | -1.43798 | 9.27 | -15.01
9.28 | 0.00162 | 9.28 | 0.00678 | 9.28 | -0.00348 | 10.72 | -1.48161 | 10.69 | -1.43798 | 9.28 | -15
9.28 | 0.00165 | 9.28 | 0.00679 | 9.28 | -0.00344 | 10.73 | -1.48265 | 10.69 | -1.43902 | 9.28 | -15
9.28 | 0.00167 | 9.28 | 0.00678 | 9.28 | -0.00342 | 10.73 | -1.48265 | 10.7 | -1.43902 | 9.28 | -15
9.29 | 0.00167 | 9.29 | 0.00676 | 9.29 | -0.00342 | 10.74 | -1.48369 | 10.7 | -1.44005 | 9.29 | -15
9.29 | 0.00166 | 9.29 | 0.00673 | 9.29 | -0.00344 | 10.74 | -1.48473 | 10.7 | -1.44109 | 9.29 | -15
9.29 | 0.00166 | 9.29 | 0.00669 | 9.29 | -0.00346 | 10.74 | -1.48473 | 10.71 | -1.44213 | 9.29 | -15
9.3 | 0.00168 | 9.3 | 0.00669 | 9.3 | -0.00347 | 10.75 | -1.48473 | 10.71 | -1.44213 | 9.3 | -15
9.3 | 0.00169 | 9.3 | 0.00671 | 9.3 | -0.00345 | 10.75 | -1.48577 | 10.71 | -1.44317 | 9.3 | -15
9.3 | 0.00168 | 9.3 | 0.0067 | 9.3 | -0.00343 | 10.75 | -1.48577 | 10.72 | -1.44317 | 9.3 | -15.01
9.31 | 0.00167 | 9.31 | 0.00666 | 9.31 | -0.0034 | 10.76 | -1.48681 | 10.72 | -1.44317 | 9.31 | -15
9.31 | 0.00165 | 9.31 | 0.00663 | 9.31 | -0.0034 | 10.76 | -1.48681 | 10.72 | -1.44421 | 9.31 | -15
9.31 | 0.00162 | 9.31 | 0.0066 | 9.31 | -0.00342 | 10.76 | -1.48681 | 10.73 | -1.44421 | 9.31 | -15
9.32 | 0.00162 | 9.32 | 0.00659 | 9.32 | -0.00344 | 10.77 | -1.48785 | 10.73 | -1.44525 | 9.32 | -15
9.32 | 0.00159 | 9.32 | 0.00659 | 9.32 | -0.00345 | 10.77 | -1.48889 | 10.74 | -1.44629 | 9.32 | -15
9.32 | 0.00158 | 9.32 | 0.00657 | 9.32 | -0.00347 | 10.78 | -1.48889 | 10.74 | -1.44629 | 9.32 | -15
9.33 | 0.00158 | 9.33 | 0.00654 | 9.33 | -0.00347 | 10.78 | -1.48993 | 10.74 | -1.44629 | 9.33 | -15
9.33 | 0.00161 | 9.33 | 0.00652 | 9.33 | -0.00349 | 10.78 | -1.48993 | 10.75 | -1.44733 | 9.33 | -15
9.33 | 0.00164 | 9.33 | 0.00651 | 9.33 | -0.0035 | 10.79 | -1.49096 | 10.75 | -1.44733 | 9.33 | -15
9.34 | 0.00167 | 9.34 | 0.00648 | 9.34 | -0.0035 | 10.79 | -1.49096 | 10.75 | -1.44837 | 9.34 | -15
9.34 | 0.00166 | 9.34 | 0.00647 | 9.34 | -0.00348 | 10.79 | -1.49096 | 10.76 | -1.44837 | 9.34 | -15
9.34 | 0.00163 | 9.34 | 0.00643 | 9.34 | -0.00346 | 10.8 | -1.492 | 10.76 | -1.44941 | 9.34 | -15
9.35 | 0.00161 | 9.35 | 0.00639 | 9.35 | -0.00344 | 10.8 | -1.492 | 10.76 | -1.44941 | 9.35 | -15
9.35 | 0.00162 | 9.35 | 0.00634 | 9.35 | -0.00345 | 10.8 | -1.49304 | 10.77 | -1.45044 | 9.35 | -15
9.35 | 0.00162 | 9.35 | 0.00632 | 9.35 | -0.00351 | 10.81 | -1.49408 | 10.77 | -1.45044 | 9.35 | -15
9.36 | 0.00158 | 9.36 | 0.00631 | 9.36 | -0.00352 | 10.81 | -1.49408 | 10.78 | -1.45148 | 9.36 | -15
9.36 | 0.00154 | 9.36 | 0.00631 | 9.36 | -0.00353 | 10.82 | -1.49512 | 10.78 | -1.45252 | 9.36 | -15
9.36 | 0.00152 | 9.36 | 0.00634 | 9.36 | -0.00355 | 10.82 | -1.49512 | 10.78 | -1.45252 | 9.36 | -15
9.37 | 0.00154 | 9.37 | 0.00635 | 9.37 | -0.00357 | 10.82 | -1.49616 | 10.79 | -1.45252 | 9.37 | -15
9.37 | 0.00157 | 9.37 | 0.0063 | 9.37 | -0.00357 | 10.83 | -1.49616 | 10.79 | -1.45356 | 9.37 | -15
9.37 | 0.00158 | 9.37 | 0.00624 | 9.37 | -0.00358 | 10.83 | -1.4972 | 10.79 | -1.45356 | 9.37 | -15
9.38 | 0.00159 | 9.38 | 0.00618 | 9.38 | -0.00356 | 10.83 | -1.4972 | 10.8 | -1.4546 | 9.38 | -15
9.38 | 0.00159 | 9.38 | 0.00615 | 9.38 | -0.00351 | 10.84 | -1.49824 | 10.8 | -1.4546 | 9.38 | -15
9.38 | 0.0016 | 9.38 | 0.00615 | 9.38 | -0.00349 | 10.84 | -1.49824 | 10.8 | -1.45564 | 9.38 | -15
9.39 | 0.00161 | 9.39 | 0.00615 | 9.39 | -0.00348 | 10.85 | -1.49928 | 10.81 | -1.45668 | 9.39 | -15
9.39 | 0.0016 | 9.39 | 0.00613 | 9.39 | -0.00347 | 10.85 | -1.49928 | 10.81 | -1.45668 | 9.39 | -15
9.39 | 0.00158 | 9.39 | 0.00607 | 9.39 | -0.00345 | 10.85 | -1.50032 | 10.82 | -1.45772 | 9.39 | -15
9.4 | 0.00155 | 9.4 | 0.00602 | 9.4 | -0.00344 | 10.86 | -1.50032 | 10.82 | -1.45772 | 9.4 | -15
9.4 | 0.00152 | 9.4 | 0.00602 | 9.4 | -0.00342 | 10.86 | -1.50136 | 10.82 | -1.45876 | 9.4 | -15
9.4 | 0.00153 | 9.4 | 0.00603 | 9.4 | -0.00344 | 10.86 | -1.50136 | 10.83 | -1.45876 | 9.4 | -15.01
9.41 | 0.00155 | 9.41 | 0.00608 | 9.41 | -0.00343 | 10.87 | -1.50239 | 10.83 | -1.45876 | 9.41 | -15
9.41 | 0.00161 | 9.41 | 0.0061 | 9.41 | -0.00345 | 10.87 | -1.50239 | 10.83 | -1.4598 | 9.41 | -15
9.41 | 0.00165 | 9.41 | 0.00608 | 9.41 | -0.00349 | 10.87 | -1.50343 | 10.84 | -1.46083 | 9.41 | -15
9.42 | 0.00167 | 9.42 | 0.00603 | 9.42 | -0.00354 | 10.88 | -1.50343 | 10.84 | -1.46187 | 9.42 | -15
9.42 | 0.00168 | 9.42 | 0.006 | 9.42 | -0.0036 | 10.88 | -1.50447 | 10.85 | -1.46187 | 9.42 | -15
9.42 | 0.00168 | 9.42 | 0.006 | 9.42 | -0.00361 | 10.89 | -1.50447 | 10.85 | -1.46291 | 9.42 | -15
9.43 | 0.00169 | 9.43 | 0.00601 | 9.43 | -0.00358 | 10.89 | -1.50551 | 10.85 | -1.46291 | 9.43 | -15
9.43 | 0.00169 | 9.43 | 0.00601 | 9.43 | -0.00356 | 10.89 | -1.50551 | 10.86 | -1.46395 | 9.43 | -15
9.43 | 0.00166 | 9.43 | 0.00599 | 9.43 | -0.00355 | 10.9 | -1.50655 | 10.86 | -1.46395 | 9.43 | -15
9.44 | 0.00162 | 9.44 | 0.00596 | 9.44 | -0.00356 | 10.9 | -1.50655 | 10.86 | -1.46499 | 9.44 | -15
9.44 | 0.00161 | 9.44 | 0.00591 | 9.44 | -0.00356 | 10.9 | -1.50759 | 10.87 | -1.46499 | 9.44 | -15
9.44 | 0.00161 | 9.44 | 0.0059 | 9.44 | -0.00356 | 10.91 | -1.50759 | 10.87 | -1.46603 | 9.44 | -15
9.45 | 0.00161 | 9.45 | 0.00588 | 9.45 | -0.00357 | 10.91 | -1.50863 | 10.87 | -1.46603 | 9.45 | -15
9.45 | 0.00162 | 9.45 | 0.00589 | 9.45 | -0.00356 | 10.91 | -1.50863 | 10.88 | -1.46603 | 9.45 | -15
9.45 | 0.00163 | 9.45 | 0.00591 | 9.45 | -0.00355 | 10.92 | -1.50863 | 10.88 | -1.46707 | 9.45 | -15.01
9.46 | 0.00165 | 9.46 | 0.0059 | 9.46 | -0.00352 | 10.92 | -1.50967 | 10.89 | -1.46811 | 9.46 | -15
9.46 | 0.00167 | 9.46 | 0.00585 | 9.46 | -0.00351 | 10.93 | -1.51071 | 10.89 | -1.46811 | 9.46 | -15
9.46 | 0.00166 | 9.46 | 0.00581 | 9.46 | -0.0035 | 10.93 | -1.51071 | 10.89 | -1.46915 | 9.46 | -15
9.47 | 0.00166 | 9.47 | 0.00579 | 9.47 | -0.00353 | 10.93 | -1.51174 | 10.9 | -1.46915 | 9.47 | -15
9.47 | 0.00165 | 9.47 | 0.00576 | 9.47 | -0.00359 | 10.94 | -1.51174 | 10.9 | -1.47018 | 9.47 | -15
9.47 | 0.00165 | 9.47 | 0.00577 | 9.47 | -0.00362 | 10.94 | -1.51278 | 10.9 | -1.47018 | 9.47 | -15
9.48 | 0.00166 | 9.48 | 0.00578 | 9.48 | -0.0036 | 10.94 | -1.51278 | 10.91 | -1.47018 | 9.48 | -15
9.48 | 0.00164 | 9.48 | 0.00581 | 9.48 | -0.0036 | 10.95 | -1.51278 | 10.91 | -1.47122 | 9.48 | -15
9.48 | 0.0016 | 9.48 | 0.00586 | 9.48 | -0.00361 | 10.95 | -1.51382 | 10.91 | -1.47122 | 9.48 | -15
9.49 | 0.0016 | 9.49 | 0.00588 | 9.49 | -0.00361 | 10.95 | -1.51382 | 10.92 | -1.47226 | 9.49 | -15
9.49 | 0.00162 | 9.49 | 0.00592 | 9.49 | -0.00364 | 10.96 | -1.51486 | 10.92 | -1.47226 | 9.49 | -15.01
9.49 | 0.00163 | 9.49 | 0.00593 | 9.49 | -0.00365 | 10.96 | -1.5159 | 10.93 | -1.4733 | 9.49 | -15
9.5 | 0.00164 | 9.5 | 0.00592 | 9.5 | -0.00364 | 10.97 | -1.5159 | 10.93 | -1.4733 | 9.5 | -15
9.5 | 0.00162 | 9.5 | 0.00589 | 9.5 | -0.00365 | 10.97 | -1.5159 | 10.93 | -1.47434 | 9.5 | -15
9.5 | 0.00158 | 9.5 | 0.00586 | 9.5 | -0.00363 | 10.97 | -1.51694 | 10.94 | -1.47434 | 9.5 | -15
9.51 | 0.00157 | 9.51 | 0.00586 | 9.51 | -0.0036 | 10.98 | -1.51694 | 10.94 | -1.47538 | 9.51 | -15.01
9.51 | 0.00157 | 9.51 | 0.00587 | 9.51 | -0.00359 | 10.98 | -1.51798 | 10.94 | -1.47538 | 9.51 | -15
9.51 | 0.00162 | 9.51 | 0.00587 | 9.51 | -0.00358 | 10.98 | -1.51798 | 10.95 | -1.47642 | 9.51 | -15
9.52 | 0.00164 | 9.52 | 0.00587 | 9.52 | -0.00356 | 10.99 | -1.51902 | 10.95 | -1.47642 | 9.52 | -15
9.52 | 0.00166 | 9.52 | 0.00585 | 9.52 | -0.00357 | 10.99 | -1.51902 | 10.95 | -1.47642 | 9.52 | -15
9.52 | 0.00167 | 9.52 | 0.00584 | 9.52 | -0.00357 | 10.99 | -1.51902 | 10.96 | -1.47746 | 9.52 | -15.01
9.53 | 0.00167 | 9.53 | 0.00581 | 9.53 | -0.0036 | 11 | -1.52006 | 10.96 | -1.47746 | 9.53 | -15
9.53 | 0.00171 | 9.53 | 0.00584 | 9.53 | -0.0036 | 11 | -1.5211 | 10.97 | -1.4785 | 9.53 | -15
9.53 | 0.00174 | 9.53 | 0.00584 | 9.53 | -0.00359 | 11.01 | -1.5211 | 10.97 | -1.4785 | 9.53 | -15
9.54 | 0.00175 | 9.54 | 0.00582 | 9.54 | -0.00358 | 11.01 | -1.5211 | 10.97 | -1.47954 | 9.54 | -15
9.54 | 0.00173 | 9.54 | 0.0058 | 9.54 | -0.00359 | 11.01 | -1.52214 | 10.98 | -1.47954 | 9.54 | -15
9.54 | 0.00169 | 9.54 | 0.00579 | 9.54 | -0.0036 | 11.02 | -1.52214 | 10.98 | -1.48058 | 9.54 | -15
9.55 | 0.00166 | 9.55 | 0.00577 | 9.55 | -0.0036 | 11.02 | -1.52317 | 10.98 | -1.48058 | 9.55 | -15
9.55 | 0.00166 | 9.55 | 0.00578 | 9.55 | -0.00359 | 11.02 | -1.52317 | 10.99 | -1.48058 | 9.55 | -15
9.55 | 0.00167 | 9.55 | 0.00577 | 9.55 | -0.00359 | 11.03 | -1.52421 | 10.99 | -1.48161 | 9.55 | -15
9.56 | 0.00166 | 9.56 | 0.00579 | 9.56 | -0.00355 | 11.03 | -1.52421 | 10.99 | -1.48161 | 9.56 | -15
9.56 | 0.00164 | 9.56 | 0.00581 | 9.56 | -0.00352 | 11.04 | -1.52525 | 11 | -1.48265 | 9.56 | -15
9.56 | 0.00164 | 9.56 | 0.00581 | 9.56 | -0.0035 | 11.04 | -1.52525 | 11 | -1.48265 | 9.56 | -15
9.57 | 0.00167 | 9.57 | 0.0058 | 9.57 | -0.0035 | 11.04 | -1.52629 | 11.01 | -1.48369 | 9.57 | -15
9.57 | 0.00172 | 9.57 | 0.00577 | 9.57 | -0.00352 | 11.05 | -1.52629 | 11.01 | -1.48369 | 9.57 | -15
9.57 | 0.00174 | 9.57 | 0.00575 | 9.57 | -0.00356 | 11.05 | -1.52733 | 11.01 | -1.48473 | 9.57 | -15
9.58 | 0.00174 | 9.58 | 0.00576 | 9.58 | -0.00356 | 11.05 | -1.52733 | 11.02 | -1.48473 | 9.58 | -15
9.58 | 0.0017 | 9.58 | 0.00578 | 9.58 | -0.00352 | 11.06 | -1.52733 | 11.02 | -1.48473 | 9.58 | -15
9.58 | 0.00167 | 9.58 | 0.0058 | 9.58 | -0.00351 | 11.06 | -1.52837 | 11.02 | -1.48577 | 9.58 | -15
9.59 | 0.00164 | 9.59 | 0.00581 | 9.59 | -0.0035 | 11.06 | -1.52837 | 11.03 | -1.48577 | 9.59 | -15
9.59 | 0.00164 | 9.59 | 0.00582 | 9.59 | -0.0035 | 11.07 | -1.52941 | 11.03 | -1.48681 | 9.59 | -15
9.59 | 0.00163 | 9.59 | 0.00581 | 9.59 | -0.00351 | 11.07 | -1.52941 | 11.04 | -1.48681 | 9.59 | -15
9.6 | 0.0016 | 9.6 | 0.00579 | 9.6 | -0.00354 | 11.08 | -1.53045 | 11.04 | -1.48785 | 9.6 | -15
9.6 | 0.00154 | 9.6 | 0.00578 | 9.6 | -0.00358 | 11.08 | -1.53045 | 11.04 | -1.48785 | 9.6 | -15
9.6 | 0.00151 | 9.6 | 0.00578 | 9.6 | -0.00361 | 11.08 | -1.53149 | 11.05 | -1.48785 | 9.6 | -15
9.61 | 0.00152 | 9.61 | 0.00577 | 9.61 | -0.00365 | 11.09 | -1.53149 | 11.05 | -1.48889 | 9.61 | -15.01
9.61 | 0.00153 | 9.61 | 0.00576 | 9.61 | -0.00368 | 11.09 | -1.53149 | 11.05 | -1.48889 | 9.61 | -15
9.61 | 0.00152 | 9.61 | 0.00576 | 9.61 | -0.0037 | 11.09 | -1.53252 | 11.06 | -1.48993 | 9.61 | -15
9.62 | 0.0015 | 9.62 | 0.00577 | 9.62 | -0.0037 | 11.1 | -1.53252 | 11.06 | -1.48993 | 9.62 | -15
9.62 | 0.00148 | 9.62 | 0.00579 | 9.62 | -0.00369 | 11.1 | -1.53356 | 11.06 | -1.48993 | 9.62 | -15
9.62 | 0.0015 | 9.62 | 0.0058 | 9.62 | -0.00368 | 11.1 | -1.53356 | 11.07 | -1.49096 | 9.62 | -15
9.63 | 0.00153 | 9.63 | 0.00578 | 9.63 | -0.00368 | 11.11 | -1.53356 | 11.07 | -1.49096 | 9.63 | -15
9.63 | 0.00155 | 9.63 | 0.00576 | 9.63 | -0.00368 | 11.11 | -1.5346 | 11.08 | -1.492 | 9.63 | -15
9.63 | 0.00155 | 9.63 | 0.00574 | 9.63 | -0.00367 | 11.12 | -1.53564 | 11.08 | -1.492 | 9.63 | -15.01
9.64 | 0.00156 | 9.64 | 0.00573 | 9.64 | -0.00367 | 11.12 | -1.53564 | 11.08 | -1.49304 | 9.64 | -15.01
9.64 | 0.00157 | 9.64 | 0.00571 | 9.64 | -0.00368 | 11.12 | -1.53564 | 11.09 | -1.49304 | 9.64 | -15
9.64 | 0.0016 | 9.64 | 0.00572 | 9.64 | -0.00368 | 11.13 | -1.53668 | 11.09 | -1.49408 | 9.64 | -15
9.65 | 0.00164 | 9.65 | 0.0057 | 9.65 | -0.00366 | 11.13 | -1.53668 | 11.09 | -1.49408 | 9.65 | -15
9.65 | 0.00166 | 9.65 | 0.00565 | 9.65 | -0.00366 | 11.13 | -1.53772 | 11.1 | -1.49408 | 9.65 | -15
9.65 | 0.00165 | 9.65 | 0.00562 | 9.65 | -0.00364 | 11.14 | -1.53772 | 11.1 | -1.49512 | 9.65 | -15.01
9.66 | 0.00163 | 9.66 | 0.00561 | 9.66 | -0.00362 | 11.14 | -1.53772 | 11.1 | -1.49512 | 9.66 | -15
9.66 | 0.00163 | 9.66 | 0.00561 | 9.66 | -0.00361 | 11.14 | -1.53876 | 11.11 | -1.49512 | 9.66 | -15
9.66 | 0.00164 | 9.66 | 0.00564 | 9.66 | -0.00357 | 11.15 | -1.53876 | 11.11 | -1.49616 | 9.66 | -15
9.67 | 0.00166 | 9.67 | 0.00567 | 9.67 | -0.00356 | 11.15 | -1.5398 | 11.12 | -1.49616 | 9.67 | -15
9.67 | 0.0017 | 9.67 | 0.00565 | 9.67 | -0.00361 | 11.16 | -1.5398 | 11.12 | -1.4972 | 9.67 | -15.01
9.67 | 0.00173 | 9.67 | 0.00562 | 9.67 | -0.00365 | 11.16 | -1.54084 | 11.12 | -1.4972 | 9.67 | -15
9.68 | 0.00175 | 9.68 | 0.00558 | 9.68 | -0.00369 | 11.16 | -1.54084 | 11.13 | -1.49824 | 9.68 | -15
9.68 | 0.00178 | 9.68 | 0.00554 | 9.68 | -0.00371 | 11.17 | -1.54084 | 11.13 | -1.49824 | 9.68 | -15
9.68 | 0.00179 | 9.68 | 0.0055 | 9.68 | -0.00371 | 11.17 | -1.54188 | 11.13 | -1.49824 | 9.68 | -15.01
9.69 | 0.00177 | 9.69 | 0.00546 | 9.69 | -0.00372 | 11.17 | -1.54188 | 11.14 | -1.49928 | 9.69 | -15.01
9.69 | 0.00173 | 9.69 | 0.00547 | 9.69 | -0.00374 | 11.18 | -1.54292 | 11.14 | -1.49928 | 9.69 | -15
9.69 | 0.00171 | 9.69 | 0.00551 | 9.69 | -0.00375 | 11.18 | -1.54292 | 11.14 | -1.49928 | 9.69 | -15
9.7 | 0.00174 | 9.7 | 0.00558 | 9.7 | -0.00376 | 11.18 | -1.54292 | 11.15 | -1.50032 | 9.7 | -15
9.7 | 0.00176 | 9.7 | 0.00562 | 9.7 | -0.00375 | 11.19 | -1.54395 | 11.15 | -1.50032 | 9.7 | -15
9.7 | 0.00175 | 9.7 | 0.00561 | 9.7 | -0.00373 | 11.19 | -1.54395 | 11.16 | -1.50136 | 9.7 | -15
9.71 | 0.00171 | 9.71 | 0.00555 | 9.71 | -0.00372 | 11.2 | -1.54499 | 11.16 | -1.50136 | 9.71 | -15
9.71 | 0.00167 | 9.71 | 0.0055 | 9.71 | -0.00373 | 11.2 | -1.54499 | 11.16 | -1.50239 | 9.71 | -15
9.71 | 0.00167 | 9.71 | 0.00546 | 9.71 | -0.00375 | 11.2 | -1.54499 | 11.17 | -1.50239 | 9.71 | -15
9.72 | 0.00168 | 9.72 | 0.00544 | 9.72 | -0.00374 | 11.21 | -1.54603 | 11.17 | -1.50239 | 9.72 | -15
9.72 | 0.00167 | 9.72 | 0.00543 | 9.72 | -0.00373 | 11.21 | -1.54603 | 11.17 | -1.50343 | 9.72 | -15
9.72 | 0.00165 | 9.72 | 0.00544 | 9.72 | -0.00373 | 11.21 | -1.54707 | 11.18 | -1.50343 | 9.72 | -15
9.73 | 0.00166 | 9.73 | 0.00546 | 9.73 | -0.00375 | 11.22 | -1.54707 | 11.18 | -1.50447 | 9.73 | -15
9.73 | 0.00167 | 9.73 | 0.00548 | 9.73 | -0.00376 | 11.22 | -1.54707 | 11.18 | -1.50447 | 9.73 | -15
9.73 | 0.00168 | 9.73 | 0.0055 | 9.73 | -0.00375 | 11.22 | -1.54811 | 11.19 | -1.50447 | 9.73 | -15
9.74 | 0.00167 | 9.74 | 0.00547 | 9.74 | -0.0037 | 11.23 | -1.54811 | 11.19 | -1.50551 | 9.74 | -15
9.74 | 0.00163 | 9.74 | 0.00542 | 9.74 | -0.00367 | 11.23 | -1.54915 | 11.2 | -1.50551 | 9.74 | -15
9.74 | 0.00164 | 9.74 | 0.00539 | 9.74 | -0.00366 | 11.24 | -1.54915 | 11.2 | -1.50655 | 9.74 | -15
9.75 | 0.00166 | 9.75 | 0.00535 | 9.75 | -0.00367 | 11.24 | -1.55019 | 11.2 | -1.50655 | 9.75 | -15.01
9.75 | 0.00167 | 9.75 | 0.00533 | 9.75 | -0.00369 | 11.24 | -1.55019 | 11.21 | -1.50759 | 9.75 | -15
9.75 | 0.00169 | 9.75 | 0.00532 | 9.75 | -0.00369 | 11.25 | -1.55019 | 11.21 | -1.50759 | 9.75 | -15
9.76 | 0.00169 | 9.76 | 0.00531 | 9.76 | -0.00369 | 11.25 | -1.55123 | 11.21 | -1.50759 | 9.76 | -15
9.76 | 0.00167 | 9.76 | 0.00529 | 9.76 | -0.00365 | 11.25 | -1.55123 | 11.22 | -1.50863 | 9.76 | -15
9.76 | 0.00164 | 9.76 | 0.0053 | 9.76 | -0.00361 | 11.26 | -1.55123 | 11.22 | -1.50863 | 9.76 | -15
9.77 | 0.00159 | 9.77 | 0.00533 | 9.77 | -0.00358 | 11.26 | -1.55227 | 11.22 | -1.50863 | 9.77 | -15
9.77 | 0.00155 | 9.77 | 0.00535 | 9.77 | -0.00358 | 11.27 | -1.55227 | 11.23 | -1.50967 | 9.77 | -15
9.77 | 0.00151 | 9.77 | 0.00539 | 9.77 | -0.0036 | 11.27 | -1.5533 | 11.23 | -1.50967 | 9.77 | -15
9.78 | 0.00149 | 9.78 | 0.00542 | 9.78 | -0.00362 | 11.27 | -1.5533 | 11.24 | -1.51071 | 9.78 | -15
9.78 | 0.00148 | 9.78 | 0.00541 | 9.78 | -0.00363 | 11.28 | -1.5533 | 11.24 | -1.51071 | 9.78 | -15
9.78 | 0.00149 | 9.78 | 0.00539 | 9.78 | -0.00363 | 11.28 | -1.55434 | 11.24 | -1.51071 | 9.78 | -15
9.79 | 0.00151 | 9.79 | 0.00537 | 9.79 | -0.00361 | 11.28 | -1.55434 | 11.25 | -1.51174 | 9.79 | -15
9.79 | 0.0015 | 9.79 | 0.00537 | 9.79 | -0.00358 | 11.29 | -1.55434 | 11.25 | -1.51174 | 9.79 | -15
9.79 | 0.00145 | 9.79 | 0.00536 | 9.79 | -0.00359 | 11.29 | -1.55538 | 11.25 | -1.51174 | 9.79 | -15.01
9.8 | 0.00143 | 9.8 | 0.00535 | 9.8 | -0.00363 | 11.29 | -1.55538 | 11.26 | -1.51278 | 9.8 | -15.01
9.8 | 0.00142 | 9.8 | 0.00532 | 9.8 | -0.00363 | 11.3 | -1.55642 | 11.26 | -1.51278 | 9.8 | -15
9.8 | 0.00142 | 9.8 | 0.00527 | 9.8 | -0.0036 | 11.3 | -1.55642 | 11.27 | -1.51382 | 9.8 | -15.01
9.81 | 0.00142 | 9.81 | 0.00525 | 9.81 | -0.00357 | 11.31 | -1.55746 | 11.27 | -1.51382 | 9.81 | -15.01
9.81 | 0.00144 | 9.81 | 0.00529 | 9.81 | -0.00356 | 11.31 | -1.55746 | 11.27 | -1.51382 | 9.81 | -15
9.81 | 0.00145 | 9.81 | 0.00531 | 9.81 | -0.00357 | 11.31 | -1.55746 | 11.28 | -1.51486 | 9.81 | -15
9.82 | 0.00146 | 9.82 | 0.00531 | 9.82 | -0.00361 | 11.32 | -1.5585 | 11.28 | -1.51486 | 9.82 | -15
9.82 | 0.00149 | 9.82 | 0.00526 | 9.82 | -0.00362 | 11.32 | -1.5585 | 11.28 | -1.51486 | 9.82 | -15
9.82 | 0.00149 | 9.82 | 0.00517 | 9.82 | -0.00361 | 11.32 | -1.5585 | 11.29 | -1.5159 | 9.82 | -15
9.83 | 0.00147 | 9.83 | 0.00514 | 9.83 | -0.00359 | 11.33 | -1.55954 | 11.29 | -1.5159 | 9.83 | -15
9.83 | 0.00146 | 9.83 | 0.00513 | 9.83 | -0.00357 | 11.33 | -1.55954 | 11.29 | -1.5159 | 9.83 | -15
9.83 | 0.00147 | 9.83 | 0.00511 | 9.83 | -0.00355 | 11.33 | -1.55954 | 11.3 | -1.51694 | 9.83 | -15
9.84 | 0.0015 | 9.84 | 0.00512 | 9.84 | -0.00355 | 11.34 | -1.56058 | 11.3 | -1.51694 | 9.84 | -15
9.84 | 0.00151 | 9.84 | 0.00512 | 9.84 | -0.00356 | 11.34 | -1.56058 | 11.31 | -1.51798 | 9.84 | -15.01
9.84 | 0.00147 | 9.84 | 0.00513 | 9.84 | -0.0036 | 11.35 | -1.56162 | 11.31 | -1.51798 | 9.84 | -15
9.85 | 0.00144 | 9.85 | 0.00513 | 9.85 | -0.00361 | 11.35 | -1.56162 | 11.31 | -1.51798 | 9.85 | -15
9.85 | 0.00143 | 9.85 | 0.0051 | 9.85 | -0.00361 | 11.35 | -1.56266 | 11.32 | -1.51902 | 9.85 | -15
9.85 | 0.00147 | 9.85 | 0.00505 | 9.85 | -0.0036 | 11.36 | -1.56266 | 11.32 | -1.51902 | 9.85 | -15.01
9.86 | 0.00151 | 9.86 | 0.00501 | 9.86 | -0.00359 | 11.36 | -1.56266 | 11.32 | -1.51902 | 9.86 | -15
9.86 | 0.00151 | 9.86 | 0.00503 | 9.86 | -0.00359 | 11.36 | -1.5637 | 11.33 | -1.52006 | 9.86 | -15
9.86 | 0.00146 | 9.86 | 0.00504 | 9.86 | -0.00359 | 11.37 | -1.5637 | 11.33 | -1.52006 | 9.86 | -15
9.87 | 0.00143 | 9.87 | 0.00502 | 9.87 | -0.00357 | 11.37 | -1.5637 | 11.33 | -1.5211 | 9.87 | -15.01
9.87 | 0.00142 | 9.87 | 0.005 | 9.87 | -0.00356 | 11.37 | -1.56473 | 11.34 | -1.5211 | 9.87 | -15
9.87 | 0.00145 | 9.87 | 0.00499 | 9.87 | -0.00354 | 11.38 | -1.56473 | 11.34 | -1.5211 | 9.87 | -15
9.88 | 0.00147 | 9.88 | 0.00497 | 9.88 | -0.00353 | 11.38 | -1.56577 | 11.35 | -1.52214 | 9.88 | -15
9.88 | 0.00147 | 9.88 | 0.005 | 9.88 | -0.00351 | 11.39 | -1.56577 | 11.35 | -1.52214 | 9.88 | -15
9.88 | 0.00144 | 9.88 | 0.00503 | 9.88 | -0.0035 | 11.39 | -1.56577 | 11.35 | -1.52317 | 9.88 | -15
9.89 | 0.00141 | 9.89 | 0.00508 | 9.89 | -0.00351 | 11.39 | -1.56681 | 11.36 | -1.52317 | 9.89 | -15
9.89 | 0.00139 | 9.89 | 0.00509 | 9.89 | -0.00351 | 11.4 | -1.56681 | 11.36 | -1.52317 | 9.89 | -15
9.89 | 0.0014 | 9.89 | 0.00505 | 9.89 | -0.00352 | 11.4 | -1.56681 | 11.36 | -1.52317 | 9.89 | -15
9.9 | 0.00141 | 9.9 | 0.00497 | 9.9 | -0.0035 | 11.4 | -1.56785 | 11.37 | -1.52421 | 9.9 | -15.01
9.9 | 0.00145 | 9.9 | 0.0049 | 9.9 | -0.00348 | 11.41 | -1.56785 | 11.37 | -1.52421 | 9.9 | -15
9.9 | 0.00147 | 9.9 | 0.00486 | 9.9 | -0.00348 | 11.41 | -1.56785 | 11.37 | -1.52525 | 9.9 | -15
9.91 | 0.00146 | 9.91 | 0.00488 | 9.91 | -0.00345 | 11.41 | -1.56889 | 11.38 | -1.52525 | 9.91 | -15
9.91 | 0.00149 | 9.91 | 0.00489 | 9.91 | -0.00341 | 11.42 | -1.56889 | 11.38 | -1.52629 | 9.91 | -15
9.91 | 0.00153 | 9.91 | 0.00489 | 9.91 | -0.00338 | 11.42 | -1.56889 | 11.39 | -1.52629 | 9.91 | -15
9.92 | 0.00156 | 9.92 | 0.00489 | 9.92 | -0.00336 | 11.43 | -1.56993 | 11.39 | -1.52629 | 9.92 | -15
9.92 | 0.00157 | 9.92 | 0.00489 | 9.92 | -0.00337 | 11.43 | -1.56993 | 11.39 | -1.52733 | 9.92 | -15
9.92 | 0.00157 | 9.92 | 0.00488 | 9.92 | -0.00339 | 11.43 | -1.56993 | 11.4 | -1.52733 | 9.92 | -15
9.93 | 0.00156 | 9.93 | 0.00488 | 9.93 | -0.00343 | 11.44 | -1.57097 | 11.4 | -1.52733 | 9.93 | -15
9.93 | 0.00153 | 9.93 | 0.00489 | 9.93 | -0.00343 | 11.44 | -1.57097 | 11.4 | -1.52733 | 9.93 | -15.01
9.93 | 0.00153 | 9.93 | 0.00489 | 9.93 | -0.00342 | 11.44 | -1.57097 | 11.41 | -1.52837 | 9.93 | -15
9.94 | 0.00154 | 9.94 | 0.00488 | 9.94 | -0.00341 | 11.45 | -1.57201 | 11.41 | -1.52837 | 9.94 | -15
9.94 | 0.00156 | 9.94 | 0.0049 | 9.94 | -0.00337 | 11.45 | -1.57201 | 11.41 | -1.52837 | 9.94 | -15
9.94 | 0.00157 | 9.94 | 0.00493 | 9.94 | -0.00337 | 11.46 | -1.57305 | 11.42 | -1.52941 | 9.94 | -15
9.95 | 0.00159 | 9.95 | 0.00496 | 9.95 | -0.00337 | 11.46 | -1.57305 | 11.42 | -1.53045 | 9.95 | -15
9.95 | 0.0016 | 9.95 | 0.00499 | 9.95 | -0.00335 | 11.46 | -1.57305 | 11.43 | -1.53045 | 9.95 | -15
9.95 | 0.00159 | 9.95 | 0.005 | 9.95 | -0.00335 | 11.47 | -1.57409 | 11.43 | -1.53045 | 9.95 | -15
9.96 | 0.00156 | 9.96 | 0.00494 | 9.96 | -0.00336 | 11.47 | -1.57409 | 11.43 | -1.53045 | 9.96 | -15
9.96 | 0.00153 | 9.96 | 0.0049 | 9.96 | -0.00339 | 11.47 | -1.57409 | 11.44 | -1.53149 | 9.96 | -15
9.96 | 0.00153 | 9.96 | 0.00487 | 9.96 | -0.00341 | 11.48 | -1.57512 | 11.44 | -1.53149 | 9.96 | -15
9.97 | 0.00153 | 9.97 | 0.00486 | 9.97 | -0.00343 | 11.48 | -1.57512 | 11.44 | -1.53149 | 9.97 | -15
9.97 | 0.00154 | 9.97 | 0.00488 | 9.97 | -0.00343 | 11.48 | -1.57512 | 11.45 | -1.53252 | 9.97 | -15
9.97 | 0.00152 | 9.97 | 0.0049 | 9.97 | -0.00344 | 11.49 | -1.57616 | 11.45 | -1.53252 | 9.97 | -15.01
9.98 | 0.00149 | 9.98 | 0.0049 | 9.98 | -0.00347 | 11.49 | -1.57616 | 11.46 | -1.53356 | 9.98 | -15
9.98 | 0.00147 | 9.98 | 0.00489 | 9.98 | -0.00351 | 11.5 | -1.57616 | 11.46 | -1.53356 | 9.98 | -15.01
9.98 | 0.00147 | 9.98 | 0.00484 | 9.98 | -0.00352 | 11.5 | -1.5772 | 11.46 | -1.53356 | 9.98 | -15
9.99 | 0.00148 | 9.99 | 0.0048 | 9.99 | -0.00351 | 11.5 | -1.5772 | 11.47 | -1.5346 | 9.99 | -15
9.99 | 0.0015 | 9.99 | 0.00474 | 9.99 | -0.00347 | 11.51 | -1.57824 | 11.47 | -1.5346 | 9.99 | -15
9.99 | 0.00151 | 9.99 | 0.00471 | 9.99 | -0.00343 | 11.51 | -1.57824 | 11.47 | -1.5346 | 9.99 | -15
10 | 0.00153 | 10 | 0.00467 | 10 | -0.0034 | 11.51 | -1.57824 | 11.48 | -1.53564 | 10 | -15
10 | 0.00153 | 10 | 0.00467 | 10 | -0.00336 | 11.52 | -1.57928 | 11.48 | -1.53564 | 10 | -15
10 | 0.00152 | 10 | 0.00469 | 10 | -0.00334 | 11.52 | -1.57928 | 11.48 | -1.53564 | 10 | -15
10.01 | 0.00151 | 10.01 | 0.00471 | 10.01 | -0.00335 | 11.52 | -1.57928 | 11.49 | -1.53668 | 10.01 | -15
10.01 | 0.00157 | 10.01 | 0.00478 | 10.01 | -0.00334 | 11.53 | -1.57928 | 11.49 | -1.53668 | 10.01 | -15
10.01 | 0.00169 | 10.01 | 0.00485 | 10.01 | -0.00328 | 11.53 | -1.58032 | 11.5 | -1.53668 | 10.01 | -15
10.02 | 0.00189 | 10.02 | 0.005 | 10.02 | -0.0031 | 11.54 | -1.58032 | 11.5 | -1.53772 | 10.02 | -15
10.02 | 0.00226 | 10.02 | 0.00543 | 10.02 | -0.0025 | 11.54 | -1.58136 | 11.5 | -1.53772 | 10.02 | -15
10.02 | 0.0034 | 10.02 | 0.00643 | 10.02 | -0.00154 | 11.54 | -1.58136 | 11.51 | -1.53772 | 10.02 | -15
10.03 | 0.00728 | 10.03 | 0.00862 | 10.03 | 0.000124712 | 11.55 | -1.58136 | 11.51 | -1.53876 | 10.03 | -15
10.03 | 0.01609 | 10.03 | 0.01326 | 10.03 | 0.00286 | 11.55 | -1.58136 | 11.51 | -1.53876 | 10.03 | -15
10.03 | 0.03122 | 10.03 | 0.02099 | 10.03 | 0.00835 | 11.55 | -1.5824 | 11.52 | -1.53876 | 10.03 | -15
10.04 | 0.05066 | 10.04 | 0.03571 | 10.04 | 0.017 | 11.56 | -1.5824 | 11.52 | -1.5398 | 10.04 | -15
10.04 | 0.07411 | 10.04 | 0.05563 | 10.04 | 0.0305 | 11.56 | -1.5824 | 11.52 | -1.5398 | 10.04 | -14.99
10.04 | 0.09952 | 10.04 | 0.08086 | 10.04 | 0.04809 | 11.56 | -1.5824 | 11.53 | -1.5398 | 10.04 | -14.99
10.05 | 0.1262 | 10.05 | 0.10354 | 10.05 | 0.06317 | 11.57 | -1.58344 | 11.53 | -1.54084 | 10.05 | -14.98
10.05 | 0.1479 | 10.05 | 0.12434 | 10.05 | 0.07365 | 11.57 | -1.58344 | 11.54 | -1.54084 | 10.05 | -14.98
10.05 | 0.1685 | 10.05 | 0.1435 | 10.05 | 0.08322 | 11.58 | -1.58448 | 11.54 | -1.54084 | 10.05 | -14.97
10.06 | 0.1906 | 10.06 | 0.15911 | 10.06 | 0.09189 | 11.58 | -1.58448 | 11.54 | -1.54188 | 10.06 | -14.96
10.06 | 0.2134 | 10.06 | 0.17359 | 10.06 | 0.10075 | 11.58 | -1.58448 | 11.55 | -1.54188 | 10.06 | -14.95
10.06 | 0.2337 | 10.06 | 0.18754 | 10.06 | 0.10887 | 11.59 | -1.58551 | 11.55 | -1.54188 | 10.06 | -14.95
10.07 | 0.2565 | 10.07 | 0.19938 | 10.07 | 0.11311 | 11.59 | -1.58551 | 11.55 | -1.54292 | 10.07 | -14.93
10.07 | 0.2738 | 10.07 | 0.2091 | 10.07 | 0.11432 | 11.59 | -1.58551 | 11.56 | -1.54292 | 10.07 | -14.92
10.07 | 0.2918 | 10.07 | 0.21065 | 10.07 | 0.11442 | 11.6 | -1.58655 | 11.56 | -1.54292 | 10.07 | -14.91
10.08 | 0.3072 | 10.08 | 0.21088 | 10.08 | 0.11382 | 11.6 | -1.58655 | 11.56 | -1.54292 | 10.08 | -14.9
10.08 | 0.3213 | 10.08 | 0.20859 | 10.08 | 0.11271 | 11.6 | -1.58655 | 11.57 | -1.54395 | 10.08 | -14.88
10.08 | 0.3353 | 10.08 | 0.20369 | 10.08 | 0.11069 | 11.61 | -1.58759 | 11.57 | -1.54395 | 10.08 | -14.87
10.09 | 0.3471 | 10.09 | 0.19868 | 10.09 | 0.10695 | 11.61 | -1.58759 | 11.58 | -1.54499 | 10.09 | -14.85
10.09 | 0.3527 | 10.09 | 0.1861 | 10.09 | 0.10514 | 11.62 | -1.58759 | 11.58 | -1.54499 | 10.09 | -14.83
10.09 | 0.3589 | 10.09 | 0.17822 | 10.09 | 0.10292 | 11.62 | -1.58863 | 11.58 | -1.54499 | 10.09 | -14.81
10.1 | 0.3646 | 10.1 | 0.17427 | 10.1 | 0.09754 | 11.62 | -1.58863 | 11.59 | -1.54603 | 10.1 | -14.8
10.1 | 0.3662 | 10.1 | 0.16641 | 10.1 | 0.08463 | 11.63 | -1.58863 | 11.59 | -1.54603 | 10.1 | -14.78
10.1 | 0.3684 | 10.1 | 0.14801 | 10.1 | 0.06374 | 11.63 | -1.58967 | 11.59 | -1.54603 | 10.1 | -14.76
10.11 | 0.3687 | 10.11 | 0.10862 | 10.11 | 0.03803 | 11.63 | -1.58967 | 11.6 | -1.54603 | 10.11 | -14.74
10.11 | 0.3661 | 10.11 | 0.05959 | 10.11 | 0.00743 | 11.64 | -1.58967 | 11.6 | -1.54707 | 10.11 | -14.72
10.11 | 0.3641 | 10.11 | 0.02074 | 10.11 | -0.02142 | 11.64 | -1.58967 | 11.6 | -1.54707 | 10.11 | -14.7
10.12 | 0.3617 | 10.12 | -0.00771 | 10.12 | -0.04667 | 11.64 | -1.59071 | 11.61 | -1.54811 | 10.12 | -14.68
10.12 | 0.3594 | 10.12 | -0.04124 | 10.12 | -0.06714 | 11.65 | -1.59071 | 11.61 | -1.54811 | 10.12 | -14.66
10.12 | 0.3574 | 10.12 | -0.07412 | 10.12 | -0.08732 | 11.65 | -1.59175 | 11.62 | -1.54811 | 10.12 | -14.64
10.13 | 0.3501 | 10.13 | -0.10536 | 10.13 | -0.10746 | 11.66 | -1.59175 | 11.62 | -1.54811 | 10.13 | -14.62
10.13 | 0.3466 | 10.13 | -0.14022 | 10.13 | -0.12905 | 11.66 | -1.59175 | 11.62 | -1.54915 | 10.13 | -14.59
10.13 | 0.343 | 10.13 | -0.1709 | 10.13 | -0.14873 | 11.66 | -1.59279 | 11.63 | -1.54915 | 10.13 | -14.57
10.14 | 0.3394 | 10.14 | -0.20439 | 10.14 | -0.16548 | 11.67 | -1.59279 | 11.63 | -1.54915 | 10.14 | -14.55
10.14 | 0.3365 | 10.14 | -0.23897 | 10.14 | -0.18414 | 11.67 | -1.59279 | 11.63 | -1.55019 | 10.14 | -14.53
10.14 | 0.3345 | 10.14 | -0.27356 | 10.14 | -0.20331 | 11.67 | -1.59279 | 11.64 | -1.55019 | 10.14 | -14.5
10.15 | 0.3326 | 10.15 | -0.30748 | 10.15 | -0.224 | 11.68 | -1.59383 | 11.64 | -1.55019 | 10.15 | -14.48
10.15 | 0.331 | 10.15 | -0.34072 | 10.15 | -0.2467 | 11.68 | -1.59383 | 11.64 | -1.55123 | 10.15 | -14.46
10.15 | 0.3296 | 10.15 | -0.37373 | 10.15 | -0.2686 | 11.69 | -1.59383 | 11.65 | -1.55123 | 10.15 | -14.43
10.16 | 0.328 | 10.16 | -0.40406 | 10.16 | -0.28726 | 11.69 | -1.59487 | 11.65 | -1.55227 | 10.16 | -14.41
10.16 | 0.3259 | 10.16 | -0.43348 | 10.16 | -0.30351 | 11.69 | -1.59487 | 11.66 | -1.55227 | 10.16 | -14.38
10.16 | 0.3242 | 10.16 | -0.46425 | 10.16 | -0.31965 | 11.7 | -1.59487 | 11.66 | -1.55227 | 10.16 | -14.36
10.17 | 0.3224 | 10.17 | -0.49704 | 10.17 | -0.33993 | 11.7 | -1.5959 | 11.66 | -1.55227 | 10.17 | -14.33
10.17 | 0.3203 | 10.17 | -0.52803 | 10.17 | -0.3586 | 11.7 | -1.5959 | 11.67 | -1.5533 | 10.17 | -14.31
10.17 | 0.3175 | 10.17 | -0.56285 | 10.17 | -0.37999 | 11.71 | -1.5959 | 11.67 | -1.5533 | 10.17 | -14.28
10.18 | 0.3142 | 10.18 | -0.59205 | 10.18 | -0.39876 | 11.71 | -1.59694 | 11.67 | -1.5533 | 10.18 | -14.26
10.18 | 0.3109 | 10.18 | -0.62102 | 10.18 | -0.41359 | 11.71 | -1.59694 | 11.68 | -1.55434 | 10.18 | -14.23
10.18 | 0.3081 | 10.18 | -0.65134 | 10.18 | -0.43266 | 11.72 | -1.59694 | 11.68 | -1.55434 | 10.18 | -14.2
10.19 | 0.3059 | 10.19 | -0.68436 | 10.19 | -0.45042 | 11.72 | -1.59694 | 11.69 | -1.55434 | 10.19 | -14.18
10.19 | 0.3037 | 10.19 | -0.71737 | 10.19 | -0.46969 | 11.73 | -1.59798 | 11.69 | -1.55538 | 10.19 | -14.15
10.19 | 0.3001 | 10.19 | -0.74994 | 10.19 | -0.48926 | 11.73 | -1.59798 | 11.69 | -1.55538 | 10.19 | -14.12
10.2 | 0.2944 | 10.2 | -0.78251 | 10.2 | -0.51035 | 11.73 | -1.59902 | 11.7 | -1.55538 | 10.2 | -14.09
10.2 | 0.287 | 10.2 | -0.81597 | 10.2 | -0.52781 | 11.74 | -1.59902 | 11.7 | -1.55642 | 10.2 | -14.07
10.2 | 0.2804 | 10.2 | -0.84674 | 10.2 | -0.54587 | 11.74 | -1.59902 | 11.7 | -1.55642 | 10.2 | -14.04
10.21 | 0.2742 | 10.21 | -0.87886 | 10.21 | -0.56494 | 11.74 | -1.60006 | 11.71 | -1.55642 | 10.21 | -14.01
10.21 | 0.2683 | 10.21 | -0.91075 | 10.21 | -0.5832 | 11.75 | -1.60006 | 11.71 | -1.55642 | 10.21 | -13.98
10.21 | 0.2622 | 10.21 | -0.93928 | 10.21 | -0.60005 | 11.75 | -1.60006 | 11.71 | -1.55746 | 10.21 | -13.95
10.22 | 0.2545 | 10.22 | -0.97095 | 10.22 | -0.6167 | 11.75 | -1.60006 | 11.72 | -1.55746 | 10.22 | -13.93
10.22 | 0.2447 | 10.22 | -0.99902 | 10.22 | -0.63052 | 11.76 | -1.6011 | 11.72 | -1.55746 | 10.22 | -13.9
10.22 | 0.2369 | 10.22 | -1.03002 | 10.22 | -0.64697 | 11.76 | -1.6011 | 11.73 | -1.5585 | 10.22 | -13.87
10.23 | 0.2308 | 10.23 | -1.06101 | 10.23 | -0.66655 | 11.77 | -1.6011 | 11.73 | -1.5585 | 10.23 | -13.84
10.23 | 0.2256 | 10.23 | -1.08998 | 10.23 | -0.68662 | 11.77 | -1.60214 | 11.73 | -1.5585 | 10.23 | -13.81
10.23 | 0.2204 | 10.23 | -1.11941 | 10.23 | -0.70479 | 11.77 | -1.60214 | 11.74 | -1.55954 | 10.23 | -13.78
10.24 | 0.2149 | 10.24 | -1.14748 | 10.24 | -0.72194 | 11.78 | -1.60214 | 11.74 | -1.55954 | 10.24 | -13.75
10.24 | 0.2091 | 10.24 | -1.17601 | 10.24 | -0.73374 | 11.78 | -1.60318 | 11.74 | -1.55954 | 10.24 | -13.72
10.24 | 0.2028 | 10.24 | -1.20296 | 10.24 | -0.74908 | 11.78 | -1.60318 | 11.75 | -1.56058 | 10.24 | -13.69
10.25 | 0.1971 | 10.25 | -1.22901 | 10.25 | -0.76543 | 11.79 | -1.60318 | 11.75 | -1.56058 | 10.25 | -13.66
10.25 | 0.1923 | 10.25 | -1.25619 | 10.25 | -0.78288 | 11.79 | -1.60318 | 11.75 | -1.56058 | 10.25 | -13.63
10.25 | 0.1882 | 10.25 | -1.28269 | 10.25 | -0.79721 | 11.79 | -1.60422 | 11.76 | -1.56058 | 10.25 | -13.6
10.26 | 0.1855 | 10.26 | -1.31234 | 10.26 | -0.81154 | 11.8 | -1.60422 | 11.76 | -1.56162 | 10.26 | -13.57
10.26 | 0.1822 | 10.26 | -1.33974 | 10.26 | -0.82556 | 11.8 | -1.60422 | 11.77 | -1.56162 | 10.26 | -13.55
10.26 | 0.1772 | 10.26 | -1.36489 | 10.26 | -0.8404 | 11.81 | -1.60526 | 11.77 | -1.56266 | 10.26 | -13.51
10.27 | 0.173 | 10.27 | -1.38533 | 10.27 | -0.85341 | 11.81 | -1.60526 | 11.77 | -1.56266 | 10.27 | -13.49
10.27 | 0.1688 | 10.27 | -1.40824 | 10.27 | -0.86824 | 11.81 | -1.60526 | 11.78 | -1.56266 | 10.27 | -13.46
10.27 | 0.1665 | 10.27 | -1.43317 | 10.27 | -0.88015 | 11.82 | -1.60526 | 11.78 | -1.56266 | 10.27 | -13.42
10.28 | 0.1646 | 10.28 | -1.45788 | 10.28 | -0.89165 | 11.82 | -1.60629 | 11.78 | -1.5637 | 10.28 | -13.39
10.28 | 0.162 | 10.28 | -1.48483 | 10.28 | -0.90568 | 11.82 | -1.60629 | 11.79 | -1.5637 | 10.28 | -13.36
10.28 | 0.1582 | 10.28 | -1.51044 | 10.28 | -0.91779 | 11.83 | -1.60629 | 11.79 | -1.5637 | 10.28 | -13.33
10.29 | 0.153 | 10.29 | -1.52975 | 10.29 | -0.9302 | 11.83 | -1.60629 | 11.79 | -1.56473 | 10.29 | -13.3
10.29 | 0.1474 | 10.29 | -1.55131 | 10.29 | -0.94402 | 11.83 | -1.60733 | 11.8 | -1.56473 | 10.29 | -13.27
10.29 | 0.1417 | 10.29 | -1.574 | 10.29 | -0.95572 | 11.84 | -1.60733 | 11.8 | -1.56473 | 10.29 | -13.24
10.3 | 0.1371 | 10.3 | -1.59623 | 10.3 | -0.96713 | 11.84 | -1.60733 | 11.81 | -1.56577 | 10.3 | -13.21
10.3 | 0.133 | 10.3 | -1.61824 | 10.3 | -0.97863 | 11.85 | -1.60837 | 11.81 | -1.56577 | 10.3 | -13.18
10.3 | 0.1292 | 10.3 | -1.63868 | 10.3 | -0.99023 | 11.85 | -1.60837 | 11.81 | -1.56577 | 10.3 | -13.15
10.31 | 0.1258 | 10.31 | -1.65845 | 10.31 | -1.00052 | 11.85 | -1.60837 | 11.82 | -1.56577 | 10.31 | -13.12
10.31 | 0.1217 | 10.31 | -1.67619 | 10.31 | -1.01304 | 11.86 | -1.60941 | 11.82 | -1.56681 | 10.31 | -13.09
10.31 | 0.1168 | 10.31 | -1.69843 | 10.31 | -1.02514 | 11.86 | -1.60941 | 11.82 | -1.56681 | 10.31 | -13.05
10.32 | 0.1114 | 10.32 | -1.72111 | 10.32 | -1.03523 | 11.86 | -1.60941 | 11.83 | -1.56681 | 10.32 | -13.02
10.32 | 0.1069 | 10.32 | -1.7429 | 10.32 | -1.04734 | 11.87 | -1.60941 | 11.83 | -1.56785 | 10.32 | -12.99
10.32 | 0.1033 | 10.32 | -1.76041 | 10.32 | -1.05642 | 11.87 | -1.61045 | 11.83 | -1.56785 | 10.32 | -12.96
10.33 | 0.09968 | 10.33 | -1.77569 | 10.33 | -1.0655 | 11.88 | -1.61045 | 11.84 | -1.56785 | 10.33 | -12.93
10.33 | 0.09595 | 10.33 | -1.79343 | 10.33 | -1.07257 | 11.88 | -1.61045 | 11.84 | -1.56785 | 10.33 | -12.9
10.33 | 0.09129 | 10.33 | -1.81342 | 10.33 | -1.08367 | 11.88 | -1.61149 | 11.85 | -1.56889 | 10.33 | -12.87
10.34 | 0.08546 | 10.34 | -1.83116 | 10.34 | -1.09376 | 11.89 | -1.61149 | 11.85 | -1.56889 | 10.34 | -12.83
10.34 | 0.08126 | 10.34 | -1.84711 | 10.34 | -1.10284 | 11.89 | -1.61149 | 11.85 | -1.56889 | 10.34 | -12.8
10.34 | 0.07801 | 10.34 | -1.86328 | 10.34 | -1.10889 | 11.89 | -1.61149 | 11.86 | -1.56993 | 10.34 | -12.77
10.35 | 0.07546 | 10.35 | -1.88013 | 10.35 | -1.11696 | 11.9 | -1.61253 | 11.86 | -1.56993 | 10.35 | -12.74
10.35 | 0.07305 | 10.35 | -1.89967 | 10.35 | -1.12705 | 11.9 | -1.61253 | 11.86 | -1.56993 | 10.35 | -12.71
10.35 | 0.06983 | 10.35 | -1.91584 | 10.35 | -1.13311 | 11.9 | -1.61253 | 11.87 | -1.56993 | 10.35 | -12.68
10.36 | 0.06675 | 10.36 | -1.93066 | 10.36 | -1.14219 | 11.91 | -1.61253 | 11.87 | -1.57097 | 10.36 | -12.65
10.36 | 0.06356 | 10.36 | -1.94504 | 10.36 | -1.14925 | 11.91 | -1.61357 | 11.88 | -1.57097 | 10.36 | -12.61
10.36 | 0.06047 | 10.36 | -1.95874 | 10.36 | -1.15631 | 11.92 | -1.61357 | 11.88 | -1.57097 | 10.36 | -12.58
10.37 | 0.05801 | 10.37 | -1.97401 | 10.37 | -1.1664 | 11.92 | -1.61357 | 11.88 | -1.57201 | 10.37 | -12.55
10.37 | 0.05644 | 10.37 | -1.98749 | 10.37 | -1.17347 | 11.92 | -1.61357 | 11.89 | -1.57201 | 10.37 | -12.52
10.37 | 0.05476 | 10.37 | -2.00208 | 10.37 | -1.18255 | 11.93 | -1.61461 | 11.89 | -1.57201 | 10.37 | -12.49
10.38 | 0.05367 | 10.38 | -2.01489 | 10.38 | -1.19062 | 11.93 | -1.61461 | 11.89 | -1.57201 | 10.38 | -12.45
10.38 | 0.05255 | 10.38 | -2.03083 | 10.38 | -1.19869 | 11.93 | -1.61461 | 11.9 | -1.57305 | 10.38 | -12.42
10.38 | 0.05118 | 10.38 | -2.04498 | 10.38 | -1.20475 | 11.94 | -1.61461 | 11.9 | -1.57305 | 10.38 | -12.39
10.39 | 0.04955 | 10.39 | -2.05801 | 10.39 | -1.20979 | 11.94 | -1.61565 | 11.9 | -1.57305 | 10.39 | -12.36
10.39 | 0.04809 | 10.39 | -2.07171 | 10.39 | -1.21383 | 11.94 | -1.61565 | 11.91 | -1.57305 | 10.39 | -12.33
10.39 | 0.0466 | 10.39 | -2.08474 | 10.39 | -1.21988 | 11.95 | -1.61565 | 11.91 | -1.57409 | 10.39 | -12.29
10.4 | 0.04499 | 10.4 | -2.09507 | 10.4 | -1.22594 | 11.95 | -1.61668 | 11.92 | -1.57409 | 10.4 | -12.26
10.4 | 0.04344 | 10.4 | -2.1063 | 10.4 | -1.23098 | 11.96 | -1.61668 | 11.92 | -1.57409 | 10.4 | -12.23
10.4 | 0.04151 | 10.4 | -2.11663 | 10.4 | -1.23703 | 11.96 | -1.61772 | 11.92 | -1.57512 | 10.4 | -12.2
10.41 | 0.03926 | 10.41 | -2.12831 | 10.41 | -1.2441 | 11.96 | -1.61772 | 11.93 | -1.57512 | 10.41 | -12.17
10.41 | 0.03647 | 10.41 | -2.14044 | 10.41 | -1.25217 | 11.97 | -1.61772 | 11.93 | -1.57512 | 10.41 | -12.14
10.41 | 0.0339 | 10.41 | -2.15099 | 10.41 | -1.25721 | 11.97 | -1.61772 | 11.93 | -1.57512 | 10.41 | -12.1
10.42 | 0.03151 | 10.42 | -2.15975 | 10.42 | -1.26327 | 11.97 | -1.61772 | 11.94 | -1.57616 | 10.42 | -12.07
10.42 | 0.02989 | 10.42 | -2.17233 | 10.42 | -1.26529 | 11.98 | -1.61876 | 11.94 | -1.57616 | 10.42 | -12.04
10.42 | 0.02809 | 10.42 | -2.18468 | 10.42 | -1.2673 | 11.98 | -1.61876 | 11.94 | -1.57616 | 10.42 | -12.01
10.43 | 0.02615 | 10.43 | -2.19591 | 10.43 | -1.27336 | 11.98 | -1.61876 | 11.95 | -1.57616 | 10.43 | -11.97
10.43 | 0.02348 | 10.43 | -2.20872 | 10.43 | -1.28042 | 11.99 | -1.61876 | 11.95 | -1.5772 | 10.43 | -11.94
10.43 | 0.02055 | 10.43 | -2.2177 | 10.43 | -1.28648 | 11.99 | -1.6198 | 11.96 | -1.5772 | 10.43 | -11.91
10.44 | 0.01783 | 10.44 | -2.22624 | 10.44 | -1.29354 | 12 | -1.6198 | 11.96 | -1.57824 | 10.44 | -11.88
10.44 | 0.01499 | 10.44 | -2.23477 | 10.44 | -1.29757 | 12 | -1.6198 | 11.96 | -1.57824 | 10.44 | -11.84
10.44 | 0.01142 | 10.44 | -2.24241 | 10.44 | -1.30262 | 12 | -1.62084 | 11.97 | -1.57824 | 10.44 | -11.81
10.45 | 0.00823 | 10.45 | -2.25049 | 10.45 | -1.30565 | 12.01 | -1.62084 | 11.97 | -1.57824 | 10.45 | -11.78
10.45 | 0.00436 | 10.45 | -2.25948 | 10.45 | -1.30766 | 12.01 | -1.62084 | 11.97 | -1.57824 | 10.45 | -11.75
10.45 | 0.00144 | 10.45 | -2.27071 | 10.45 | -1.30968 | 12.01 | -1.62084 | 11.98 | -1.57928 | 10.45 | -11.72
10.46 | -0.00104 | 10.46 | -2.27969 | 10.46 | -1.31372 | 12.02 | -1.62188 | 11.98 | -1.57928 | 10.46 | -11.68
10.46 | -0.00299 | 10.46 | -2.28867 | 10.46 | -1.31775 | 12.02 | -1.62188 | 11.98 | -1.57928 | 10.46 | -11.65
10.46 | -0.00525 | 10.46 | -2.29541 | 10.46 | -1.32179 | 12.02 | -1.62188 | 11.99 | -1.58032 | 10.46 | -11.62
10.47 | -0.00678 | 10.47 | -2.3044 | 10.47 | -1.32482 | 12.03 | -1.62188 | 11.99 | -1.58032 | 10.47 | -11.59
10.47 | -0.00845 | 10.47 | -2.31113 | 10.47 | -1.32885 | 12.03 | -1.62292 | 12 | -1.58032 | 10.47 | -11.55
10.47 | -0.0098 | 10.47 | -2.31787 | 10.47 | -1.3339 | 12.04 | -1.62292 | 12 | -1.58136 | 10.47 | -11.52
10.48 | -0.01078 | 10.48 | -2.32461 | 10.48 | -1.33995 | 12.04 | -1.62292 | 12 | -1.58136 | 10.48 | -11.49
10.48 | -0.01177 | 10.48 | -2.33135 | 10.48 | -1.34399 | 12.04 | -1.62396 | 12.01 | -1.58136 | 10.48 | -11.46
10.48 | -0.01256 | 10.48 | -2.34033 | 10.48 | -1.34601 | 12.05 | -1.62396 | 12.01 | -1.58136 | 10.48 | -11.42
10.49 | -0.01293 | 10.49 | -2.34932 | 10.49 | -1.34702 | 12.05 | -1.62396 | 12.01 | -1.5824 | 10.49 | -11.39
10.49 | -0.01332 | 10.49 | -2.35605 | 10.49 | -1.34903 | 12.05 | -1.62396 | 12.02 | -1.5824 | 10.49 | -11.36
10.49 | -0.01373 | 10.49 | -2.3583 | 10.49 | -1.35105 | 12.06 | -1.625 | 12.02 | -1.5824 | 10.49 | -11.33
10.5 | -0.01412 | 10.5 | -2.36504 | 10.5 | -1.35408 | 12.06 | -1.625 | 12.02 | -1.5824 | 10.5 | -11.29
10.5 | -0.01452 | 10.5 | -2.37402 | 10.5 | -1.35811 | 12.06 | -1.625 | 12.03 | -1.58344 | 10.5 | -11.26
10.5 | -0.01484 | 10.5 | -2.38076 | 10.5 | -1.36114 | 12.07 | -1.625 | 12.03 | -1.58344 | 10.5 | -11.23
10.51 | -0.01514 | 10.51 | -2.38974 | 10.51 | -1.36417 | 12.07 | -1.62604 | 12.04 | -1.58344 | 10.51 | -11.2
10.51 | -0.01575 | 10.51 | -2.39424 | 10.51 | -1.3672 | 12.08 | -1.62604 | 12.04 | -1.58448 | 10.51 | -11.16
10.51 | -0.01656 | 10.51 | -2.39648 | 10.51 | -1.37022 | 12.08 | -1.62604 | 12.04 | -1.58448 | 10.51 | -11.13
10.52 | -0.01744 | 10.52 | -2.40322 | 10.52 | -1.37325 | 12.08 | -1.62707 | 12.05 | -1.58448 | 10.52 | -11.1
10.52 | -0.01827 | 10.52 | -2.40771 | 10.52 | -1.37527 | 12.09 | -1.62707 | 12.05 | -1.58448 | 10.52 | -11.07
10.52 | -0.01901 | 10.52 | -2.41445 | 10.52 | -1.37729 | 12.09 | -1.62707 | 12.05 | -1.58551 | 10.52 | -11.03
10.53 | -0.01973 | 10.53 | -2.41894 | 10.53 | -1.38031 | 12.09 | -1.62707 | 12.06 | -1.58551 | 10.53 | -11
10.53 | -0.02064 | 10.53 | -2.42568 | 10.53 | -1.38233 | 12.1 | -1.62811 | 12.06 | -1.58551 | 10.53 | -10.97
10.53 | -0.02154 | 10.53 | -2.43017 | 10.53 | -1.38435 | 12.1 | -1.62811 | 12.06 | -1.58551 | 10.53 | -10.94
10.54 | -0.02257 | 10.54 | -2.43691 | 10.54 | -1.38637 | 12.11 | -1.62811 | 12.07 | -1.58655 | 10.54 | -10.9
10.54 | -0.02384 | 10.54 | -2.4414 | 10.54 | -1.38939 | 12.11 | -1.62915 | 12.07 | -1.58655 | 10.54 | -10.87
10.54 | -0.02518 | 10.54 | -2.45039 | 10.54 | -1.39141 | 12.11 | -1.62915 | 12.08 | -1.58655 | 10.54 | -10.84
10.55 | -0.02626 | 10.55 | -2.45488 | 10.55 | -1.39444 | 12.12 | -1.62915 | 12.08 | -1.58759 | 10.55 | -10.81
10.55 | -0.02741 | 10.55 | -2.45937 | 10.55 | -1.39646 | 12.12 | -1.62915 | 12.08 | -1.58759 | 10.55 | -10.77
10.55 | -0.02868 | 10.55 | -2.46162 | 10.55 | -1.39747 | 12.12 | -1.63019 | 12.09 | -1.58759 | 10.55 | -10.74
10.56 | -0.03012 | 10.56 | -2.46611 | 10.56 | -1.39847 | 12.13 | -1.63019 | 12.09 | -1.58759 | 10.56 | -10.71
10.56 | -0.03187 | 10.56 | -2.4706 | 10.56 | -1.39948 | 12.13 | -1.63019 | 12.09 | -1.58863 | 10.56 | -10.67
10.56 | -0.03406 | 10.56 | -2.47509 | 10.56 | -1.40049 | 12.13 | -1.63019 | 12.1 | -1.58863 | 10.56 | -10.64
10.57 | -0.03656 | 10.57 | -2.47734 | 10.57 | -1.40251 | 12.14 | -1.63123 | 12.1 | -1.58863 | 10.57 | -10.61
10.57 | -0.03862 | 10.57 | -2.48183 | 10.57 | -1.40352 | 12.14 | -1.63123 | 12.11 | -1.58967 | 10.57 | -10.58
10.57 | -0.04072 | 10.57 | -2.48408 | 10.57 | -1.40554 | 12.15 | -1.63123 | 12.11 | -1.58967 | 10.57 | -10.54
10.58 | -0.04242 | 10.58 | -2.49081 | 10.58 | -1.40756 | 12.15 | -1.63227 | 12.11 | -1.58967 | 10.58 | -10.51
10.58 | -0.04356 | 10.58 | -2.49755 | 10.58 | -1.40957 | 12.15 | -1.63227 | 12.12 | -1.59071 | 10.58 | -10.48
10.58 | -0.04424 | 10.58 | -2.50204 | 10.58 | -1.41159 | 12.16 | -1.63227 | 12.12 | -1.59071 | 10.58 | -10.45
10.59 | -0.04486 | 10.59 | -2.50654 | 10.59 | -1.41361 | 12.16 | -1.63227 | 12.12 | -1.59071 | 10.59 | -10.41
10.59 | -0.04556 | 10.59 | -2.50878 | 10.59 | -1.41462 | 12.16 | -1.63331 | 12.13 | -1.59071 | 10.59 | -10.38
10.59 | -0.04623 | 10.59 | -2.51103 | 10.59 | -1.41563 | 12.17 | -1.63331 | 12.13 | -1.59175 | 10.59 | -10.35
10.6 | -0.04683 | 10.6 | -2.51327 | 10.6 | -1.41664 | 12.17 | -1.63331 | 12.13 | -1.59175 | 10.6 | -10.32
10.6 | -0.04717 | 10.6 | -2.51777 | 10.6 | -1.41664 | 12.17 | -1.63331 | 12.14 | -1.59175 | 10.6 | -10.28
10.6 | -0.04748 | 10.6 | -2.52226 | 10.6 | -1.41765 | 12.18 | -1.63435 | 12.14 | -1.59175 | 10.6 | -10.25
10.61 | -0.04778 | 10.61 | -2.52675 | 10.61 | -1.41966 | 12.18 | -1.63435 | 12.15 | -1.59279 | 10.61 | -10.22
10.61 | -0.04812 | 10.61 | -2.53124 | 10.61 | -1.42168 | 12.19 | -1.63539 | 12.15 | -1.59279 | 10.61 | -10.18
10.61 | -0.04841 | 10.61 | -2.53349 | 10.61 | -1.42269 | 12.19 | -1.63539 | 12.15 | -1.59279 | 10.61 | -10.15
10.62 | -0.04869 | 10.62 | -2.53573 | 10.62 | -1.4237 | 12.19 | -1.63539 | 12.16 | -1.59279 | 10.62 | -10.12
10.62 | -0.049 | 10.62 | -2.53798 | 10.62 | -1.42471 | 12.2 | -1.63539 | 12.16 | -1.59383 | 10.62 | -10.09
10.62 | -0.04931 | 10.62 | -2.54023 | 10.62 | -1.42673 | 12.2 | -1.63539 | 12.16 | -1.59383 | 10.62 | -10.05
10.63 | -0.0496 | 10.63 | -2.54472 | 10.63 | -1.42874 | 12.2 | -1.63643 | 12.17 | -1.59383 | 10.63 | -10.02
10.63 | -0.04989 | 10.63 | -2.54696 | 10.63 | -1.42975 | 12.21 | -1.63643 | 12.17 | -1.59487 | 10.63 | -9.99
10.63 | -0.05018 | 10.63 | -2.54921 | 10.63 | -1.43076 | 12.21 | -1.63643 | 12.17 | -1.59487 | 10.63 | -9.95
10.64 | -0.05049 | 10.64 | -2.5537 | 10.64 | -1.43076 | 12.21 | -1.63643 | 12.18 | -1.59487 | 10.64 | -9.92
10.64 | -0.05095 | 10.64 | -2.55595 | 10.64 | -1.43278 | 12.22 | -1.63746 | 12.18 | -1.59487 | 10.64 | -9.89
10.64 | -0.05143 | 10.64 | -2.56044 | 10.64 | -1.43379 | 12.22 | -1.63746 | 12.19 | -1.5959 | 10.64 | -9.86
10.65 | -0.05183 | 10.65 | -2.56269 | 10.65 | -1.43379 | 12.23 | -1.6385 | 12.19 | -1.5959 | 10.65 | -9.82
10.65 | -0.05215 | 10.65 | -2.56493 | 10.65 | -1.4348 | 12.23 | -1.6385 | 12.19 | -1.5959 | 10.65 | -9.79
10.65 | -0.05249 | 10.65 | -2.56942 | 10.65 | -1.43581 | 12.23 | -1.6385 | 12.2 | -1.5959 | 10.65 | -9.76
10.66 | -0.05299 | 10.66 | -2.56942 | 10.66 | -1.43782 | 12.24 | -1.6385 | 12.2 | -1.59694 | 10.66 | -9.72
10.66 | -0.05367 | 10.66 | -2.57167 | 10.66 | -1.43883 | 12.24 | -1.6385 | 12.2 | -1.59694 | 10.66 | -9.69
10.66 | -0.05477 | 10.66 | -2.57392 | 10.66 | -1.43984 | 12.24 | -1.63954 | 12.21 | -1.59694 | 10.66 | -9.66
10.67 | -0.05586 | 10.67 | -2.57616 | 10.67 | -1.43984 | 12.25 | -1.63954 | 12.21 | -1.59694 | 10.67 | -9.63
10.67 | -0.05672 | 10.67 | -2.57841 | 10.67 | -1.44085 | 12.25 | -1.63954 | 12.21 | -1.59798 | 10.67 | -9.59
10.67 | -0.05824 | 10.67 | -2.58065 | 10.67 | -1.44085 | 12.25 | -1.63954 | 12.22 | -1.59798 | 10.67 | -9.56
10.68 | -0.05951 | 10.68 | -2.58515 | 10.68 | -1.44186 | 12.26 | -1.64058 | 12.22 | -1.59798 | 10.68 | -9.53
10.68 | -0.06062 | 10.68 | -2.58739 | 10.68 | -1.44186 | 12.26 | -1.64058 | 12.23 | -1.59902 | 10.68 | -9.5
10.68 | -0.06207 | 10.68 | -2.59188 | 10.68 | -1.44287 | 12.27 | -1.64058 | 12.23 | -1.59902 | 10.68 | -9.46
10.69 | -0.06332 | 10.69 | -2.59413 | 10.69 | -1.44388 | 12.27 | -1.64162 | 12.23 | -1.59902 | 10.69 | -9.43
10.69 | -0.06436 | 10.69 | -2.59413 | 10.69 | -1.44388 | 12.27 | -1.64162 | 12.24 | -1.59902 | 10.69 | -9.4
10.69 | -0.06537 | 10.69 | -2.59638 | 10.69 | -1.44489 | 12.28 | -1.64162 | 12.24 | -1.59902 | 10.69 | -9.37
10.7 | -0.06628 | 10.7 | -2.59862 | 10.7 | -1.4459 | 12.28 | -1.64162 | 12.24 | -1.60006 | 10.7 | -9.33
10.7 | -0.06694 | 10.7 | -2.60087 | 10.7 | -1.44691 | 12.28 | -1.64266 | 12.25 | -1.60006 | 10.7 | -9.3
10.7 | -0.06756 | 10.7 | -2.60311 | 10.7 | -1.44791 | 12.29 | -1.64266 | 12.25 | -1.60006 | 10.7 | -9.27
10.71 | -0.06802 | 10.71 | -2.60536 | 10.71 | -1.44791 | 12.29 | -1.64266 | 12.25 | -1.60006 | 10.71 | -9.23
10.71 | -0.06845 | 10.71 | -2.60761 | 10.71 | -1.44892 | 12.3 | -1.64266 | 12.26 | -1.6011 | 10.71 | -9.2
10.71 | -0.06917 | 10.71 | -2.6121 | 10.71 | -1.44892 | 12.3 | -1.6437 | 12.26 | -1.6011 | 10.71 | -9.17
10.72 | -0.06978 | 10.72 | -2.6121 | 10.72 | -1.44993 | 12.3 | -1.6437 | 12.27 | -1.6011 | 10.72 | -9.14
10.72 | -0.07027 | 10.72 | -2.61434 | 10.72 | -1.44993 | 12.31 | -1.6437 | 12.27 | -1.60214 | 10.72 | -9.1
10.72 | -0.07068 | 10.72 | -2.61659 | 10.72 | -1.45094 | 12.31 | -1.64474 | 12.27 | -1.60214 | 10.72 | -9.07
10.73 | -0.07105 | 10.73 | -2.61659 | 10.73 | -1.45094 | 12.31 | -1.64474 | 12.28 | -1.60214 | 10.73 | -9.04
10.73 | -0.0714 | 10.73 | -2.61884 | 10.73 | -1.45195 | 12.32 | -1.64474 | 12.28 | -1.60214 | 10.73 | -9.01
10.73 | -0.07171 | 10.73 | -2.62108 | 10.73 | -1.45195 | 12.32 | -1.64474 | 12.28 | -1.60318 | 10.73 | -8.97
10.74 | -0.07205 | 10.74 | -2.62108 | 10.74 | -1.45296 | 12.32 | -1.64578 | 12.29 | -1.60318 | 10.74 | -8.94
10.74 | -0.07239 | 10.74 | -2.62333 | 10.74 | -1.45397 | 12.33 | -1.64578 | 12.29 | -1.60318 | 10.74 | -8.91
10.74 | -0.07274 | 10.74 | -2.62557 | 10.74 | -1.45397 | 12.33 | -1.64578 | 12.3 | -1.60318 | 10.74 | -8.87
10.75 | -0.07312 | 10.75 | -2.62782 | 10.75 | -1.45498 | 12.34 | -1.64578 | 12.3 | -1.60422 | 10.75 | -8.84
10.75 | -0.07349 | 10.75 | -2.63007 | 10.75 | -1.45498 | 12.34 | -1.64682 | 12.3 | -1.60422 | 10.75 | -8.81
10.75 | -0.07388 | 10.75 | -2.63231 | 10.75 | -1.45498 | 12.34 | -1.64682 | 12.31 | -1.60422 | 10.75 | -8.77
10.76 | -0.0743 | 10.76 | -2.63231 | 10.76 | -1.45599 | 12.35 | -1.64682 | 12.31 | -1.60422 | 10.76 | -8.74
10.76 | -0.07469 | 10.76 | -2.63456 | 10.76 | -1.457 | 12.35 | -1.64785 | 12.31 | -1.60526 | 10.76 | -8.71
10.76 | -0.07507 | 10.76 | -2.6368 | 10.76 | -1.457 | 12.35 | -1.64785 | 12.32 | -1.60526 | 10.76 | -8.67
10.77 | -0.07546 | 10.77 | -2.63905 | 10.77 | -1.457 | 12.36 | -1.64785 | 12.32 | -1.60526 | 10.77 | -8.64
10.77 | -0.07583 | 10.77 | -2.63905 | 10.77 | -1.458 | 12.36 | -1.64785 | 12.32 | -1.60526 | 10.77 | -8.61
10.77 | -0.07622 | 10.77 | -2.6413 | 10.77 | -1.458 | 12.36 | -1.64785 | 12.33 | -1.60629 | 10.77 | -8.58
10.78 | -0.07668 | 10.78 | -2.64354 | 10.78 | -1.45901 | 12.37 | -1.64889 | 12.33 | -1.60629 | 10.78 | -8.54
10.78 | -0.07712 | 10.78 | -2.64354 | 10.78 | -1.45901 | 12.37 | -1.64889 | 12.34 | -1.60629 | 10.78 | -8.51
10.78 | -0.07756 | 10.78 | -2.64579 | 10.78 | -1.46002 | 12.38 | -1.64889 | 12.34 | -1.60629 | 10.78 | -8.48
10.79 | -0.07818 | 10.79 | -2.64803 | 10.79 | -1.46002 | 12.38 | -1.64993 | 12.34 | -1.60733 | 10.79 | -8.44
10.79 | -0.07905 | 10.79 | -2.65028 | 10.79 | -1.46103 | 12.38 | -1.64993 | 12.35 | -1.60733 | 10.79 | -8.41
10.79 | -0.08054 | 10.79 | -2.65253 | 10.79 | -1.46103 | 12.39 | -1.64993 | 12.35 | -1.60733 | 10.79 | -8.38
10.8 | -0.08196 | 10.8 | -2.65253 | 10.8 | -1.46103 | 12.39 | -1.64993 | 12.35 | -1.60733 | 10.8 | -8.35
10.8 | -0.08313 | 10.8 | -2.65477 | 10.8 | -1.46204 | 12.39 | -1.65097 | 12.36 | -1.60837 | 10.8 | -8.31
10.8 | -0.08426 | 10.8 | -2.65477 | 10.8 | -1.46204 | 12.4 | -1.65097 | 12.36 | -1.60837 | 10.8 | -8.28
10.81 | -0.08515 | 10.81 | -2.65702 | 10.81 | -1.46305 | 12.4 | -1.65097 | 12.36 | -1.60837 | 10.81 | -8.25
10.81 | -0.08605 | 10.81 | -2.65702 | 10.81 | -1.46305 | 12.4 | -1.65097 | 12.37 | -1.60837 | 10.81 | -8.21
10.81 | -0.08676 | 10.81 | -2.65926 | 10.81 | -1.46406 | 12.41 | -1.65201 | 12.37 | -1.60941 | 10.81 | -8.18
10.82 | -0.08731 | 10.82 | -2.65926 | 10.82 | -1.46406 | 12.41 | -1.65201 | 12.38 | -1.60941 | 10.82 | -8.15
10.82 | -0.08777 | 10.82 | -2.66151 | 10.82 | -1.46507 | 12.42 | -1.65201 | 12.38 | -1.60941 | 10.82 | -8.12
10.82 | -0.08828 | 10.82 | -2.66376 | 10.82 | -1.46507 | 12.42 | -1.65305 | 12.38 | -1.60941 | 10.82 | -8.08
10.83 | -0.08879 | 10.83 | -2.66376 | 10.83 | -1.46608 | 12.42 | -1.65305 | 12.39 | -1.60941 | 10.83 | -8.05
10.83 | -0.08918 | 10.83 | -2.666 | 10.83 | -1.46608 | 12.43 | -1.65305 | 12.39 | -1.61045 | 10.83 | -8.02
10.83 | -0.08957 | 10.83 | -2.66825 | 10.83 | -1.46709 | 12.43 | -1.65305 | 12.39 | -1.61045 | 10.83 | -7.98
10.84 | -0.08996 | 10.84 | -2.67049 | 10.84 | -1.46709 | 12.43 | -1.65409 | 12.4 | -1.61045 | 10.84 | -7.95
10.84 | -0.09033 | 10.84 | -2.67049 | 10.84 | -1.46809 | 12.44 | -1.65409 | 12.4 | -1.61045 | 10.84 | -7.92
10.84 | -0.09069 | 10.84 | -2.67274 | 10.84 | -1.46809 | 12.44 | -1.65409 | 12.4 | -1.61149 | 10.84 | -7.88
10.85 | -0.09104 | 10.85 | -2.67274 | 10.85 | -1.4691 | 12.44 | -1.65409 | 12.41 | -1.61149 | 10.85 | -7.85
10.85 | -0.09135 | 10.85 | -2.67499 | 10.85 | -1.4691 | 12.45 | -1.65513 | 12.41 | -1.61149 | 10.85 | -7.82
10.85 | -0.09165 | 10.85 | -2.67499 | 10.85 | -1.47011 | 12.45 | -1.65513 | 12.42 | -1.61253 | 10.85 | -7.79
10.86 | -0.09198 | 10.86 | -2.67499 | 10.86 | -1.47011 | 12.46 | -1.65513 | 12.42 | -1.61253 | 10.86 | -7.75
10.86 | -0.0923 | 10.86 | -2.67723 | 10.86 | -1.47112 | 12.46 | -1.65617 | 12.42 | -1.61253 | 10.86 | -7.72
10.86 | -0.09264 | 10.86 | -2.67948 | 10.86 | -1.47112 | 12.46 | -1.65617 | 12.43 | -1.61253 | 10.86 | -7.69
10.87 | -0.09302 | 10.87 | -2.67948 | 10.87 | -1.47213 | 12.47 | -1.65617 | 12.43 | -1.61357 | 10.87 | -7.65
10.87 | -0.09341 | 10.87 | -2.68172 | 10.87 | -1.47213 | 12.47 | -1.65617 | 12.43 | -1.61357 | 10.87 | -7.62
10.87 | -0.0938 | 10.87 | -2.68172 | 10.87 | -1.47314 | 12.47 | -1.65617 | 12.44 | -1.61357 | 10.87 | -7.59
10.88 | -0.09421 | 10.88 | -2.68397 | 10.88 | -1.47314 | 12.48 | -1.65721 | 12.44 | -1.61357 | 10.88 | -7.55
10.88 | -0.09463 | 10.88 | -2.68622 | 10.88 | -1.47415 | 12.48 | -1.65721 | 12.44 | -1.61357 | 10.88 | -7.52
10.88 | -0.09507 | 10.88 | -2.68622 | 10.88 | -1.47415 | 12.48 | -1.65721 | 12.45 | -1.61461 | 10.88 | -7.49
10.89 | -0.09554 | 10.89 | -2.68846 | 10.89 | -1.47516 | 12.49 | -1.65824 | 12.45 | -1.61461 | 10.89 | -7.46
10.89 | -0.096 | 10.89 | -2.68846 | 10.89 | -1.47516 | 12.49 | -1.65824 | 12.46 | -1.61461 | 10.89 | -7.42
10.89 | -0.09669 | 10.89 | -2.68846 | 10.89 | -1.47617 | 12.5 | -1.65824 | 12.46 | -1.61565 | 10.89 | -7.39
10.9 | -0.09758 | 10.9 | -2.69071 | 10.9 | -1.47617 | 12.5 | -1.65824 | 12.46 | -1.61565 | 10.9 | -7.36
10.9 | -0.09873 | 10.9 | -2.69071 | 10.9 | -1.47718 | 12.5 | -1.65928 | 12.47 | -1.61565 | 10.9 | -7.32
10.9 | -0.09967 | 10.9 | -2.69295 | 10.9 | -1.47718 | 12.51 | -1.65928 | 12.47 | -1.61565 | 10.9 | -7.29
10.91 | -0.1007 | 10.91 | -2.6952 | 10.91 | -1.47818 | 12.51 | -1.65928 | 12.47 | -1.61565 | 10.91 | -7.26
10.91 | -0.1013 | 10.91 | -2.6952 | 10.91 | -1.47818 | 12.51 | -1.65928 | 12.48 | -1.61668 | 10.91 | -7.22
10.91 | -0.1018 | 10.91 | -2.69745 | 10.91 | -1.47919 | 12.52 | -1.66032 | 12.48 | -1.61668 | 10.91 | -7.19
10.92 | -0.1023 | 10.92 | -2.69745 | 10.92 | -1.47919 | 12.52 | -1.66032 | 12.48 | -1.61668 | 10.92 | -7.16
10.92 | -0.1027 | 10.92 | -2.69969 | 10.92 | -1.4802 | 12.53 | -1.66032 | 12.49 | -1.61772 | 10.92 | -7.13
10.92 | -0.1032 | 10.92 | -2.69969 | 10.92 | -1.4802 | 12.53 | -1.66136 | 12.49 | -1.61772 | 10.92 | -7.09
10.93 | -0.1036 | 10.93 | -2.69969 | 10.93 | -1.4802 | 12.53 | -1.66136 | 12.5 | -1.61772 | 10.93 | -7.06
10.93 | -0.1041 | 10.93 | -2.70194 | 10.93 | -1.48121 | 12.54 | -1.66136 | 12.5 | -1.61772 | 10.93 | -7.03
10.93 | -0.1045 | 10.93 | -2.70194 | 10.93 | -1.48121 | 12.54 | -1.66136 | 12.5 | -1.61876 | 10.93 | -6.99
10.94 | -0.1049 | 10.94 | -2.70418 | 10.94 | -1.48222 | 12.54 | -1.6624 | 12.51 | -1.61876 | 10.94 | -6.96
10.94 | -0.1053 | 10.94 | -2.70418 | 10.94 | -1.48222 | 12.55 | -1.6624 | 12.51 | -1.61876 | 10.94 | -6.93
10.94 | -0.1056 | 10.94 | -2.70418 | 10.94 | -1.48323 | 12.55 | -1.6624 | 12.51 | -1.61876 | 10.94 | -6.89
10.95 | -0.106 | 10.95 | -2.70643 | 10.95 | -1.48323 | 12.55 | -1.6624 | 12.52 | -1.6198 | 10.95 | -6.86
10.95 | -0.1063 | 10.95 | -2.70643 | 10.95 | -1.48424 | 12.56 | -1.66344 | 12.52 | -1.6198 | 10.95 | -6.83
10.95 | -0.1067 | 10.95 | -2.70868 | 10.95 | -1.48424 | 12.56 | -1.66344 | 12.53 | -1.6198 | 10.95 | -6.8
10.96 | -0.1071 | 10.96 | -2.70868 | 10.96 | -1.48525 | 12.57 | -1.66344 | 12.53 | -1.6198 | 10.96 | -6.76
10.96 | -0.1074 | 10.96 | -2.70868 | 10.96 | -1.48525 | 12.57 | -1.66448 | 12.53 | -1.62084 | 10.96 | -6.73
10.96 | -0.1078 | 10.96 | -2.71092 | 10.96 | -1.48626 | 12.57 | -1.66448 | 12.54 | -1.62084 | 10.96 | -6.7
10.97 | -0.1081 | 10.97 | -2.71092 | 10.97 | -1.48626 | 12.58 | -1.66448 | 12.54 | -1.62084 | 10.97 | -6.66
10.97 | -0.1084 | 10.97 | -2.71092 | 10.97 | -1.48626 | 12.58 | -1.66448 | 12.54 | -1.62084 | 10.97 | -6.63
10.97 | -0.1087 | 10.97 | -2.71317 | 10.97 | -1.48727 | 12.58 | -1.66552 | 12.55 | -1.62084 | 10.97 | -6.6
10.98 | -0.1091 | 10.98 | -2.71317 | 10.98 | -1.48727 | 12.59 | -1.66552 | 12.55 | -1.62188 | 10.98 | -6.56
10.98 | -0.1094 | 10.98 | -2.71541 | 10.98 | -1.48827 | 12.59 | -1.66552 | 12.55 | -1.62188 | 10.98 | -6.53
10.98 | -0.1098 | 10.98 | -2.71541 | 10.98 | -1.48827 | 12.59 | -1.66552 | 12.56 | -1.62188 | 10.98 | -6.5
10.99 | -0.1102 | 10.99 | -2.71766 | 10.99 | -1.48928 | 12.6 | -1.66656 | 12.56 | -1.62292 | 10.99 | -6.46
10.99 | -0.1106 | 10.99 | -2.71766 | 10.99 | -1.48928 | 12.6 | -1.66656 | 12.57 | -1.62292 | 10.99 | -6.43
10.99 | -0.111 | 10.99 | -2.71766 | 10.99 | -1.49029 | 12.61 | -1.66656 | 12.57 | -1.62292 | 10.99 | -6.4
11 | -0.1116 | 11 | -2.71991 | 11 | -1.49029 | 12.61 | -1.66656 | 12.57 | -1.62292 | 11 | -6.36
11 | -0.1126 | 11 | -2.71991 | 11 | -1.4913 | 12.61 | -1.6676 | 12.58 | -1.62396 | 11 | -6.33
11 | -0.1135 | 11 | -2.72215 | 11 | -1.4913 | 12.62 | -1.6676 | 12.58 | -1.62396 | 11 | -6.3
11.01 | -0.1143 | 11.01 | -2.72215 | 11.01 | -1.49231 | 12.62 | -1.6676 | 12.58 | -1.62396 | 11.01 | -6.27
11.01 | -0.1149 | 11.01 | -2.7244 | 11.01 | -1.49231 | 12.62 | -1.66863 | 12.59 | -1.62396 | 11.01 | -6.23
11.01 | -0.1154 | 11.01 | -2.7244 | 11.01 | -1.49231 | 12.63 | -1.66863 | 12.59 | -1.62396 | 11.01 | -6.2
11.02 | -0.116 | 11.02 | -2.72664 | 11.02 | -1.49332 | 12.63 | -1.66863 | 12.59 | -1.625 | 11.02 | -6.17
11.02 | -0.1166 | 11.02 | -2.72664 | 11.02 | -1.49332 | 12.63 | -1.66863 | 12.6 | -1.625 | 11.02 | -6.13
11.02 | -0.1171 | 11.02 | -2.72664 | 11.02 | -1.49433 | 12.64 | -1.66967 | 12.6 | -1.625 | 11.02 | -6.1
11.03 | -0.1175 | 11.03 | -2.72664 | 11.03 | -1.49433 | 12.64 | -1.66967 | 12.61 | -1.62604 | 11.03 | -6.07
11.03 | -0.118 | 11.03 | -2.72889 | 11.03 | -1.49534 | 12.65 | -1.66967 | 12.61 | -1.62604 | 11.03 | -6.03
11.03 | -0.1184 | 11.03 | -2.72889 | 11.03 | -1.49534 | 12.65 | -1.67071 | 12.61 | -1.62604 | 11.03 | -6
11.04 | -0.1188 | 11.04 | -2.73114 | 11.04 | -1.49534 | 12.65 | -1.67071 | 12.62 | -1.62604 | 11.04 | -5.97
11.04 | -0.1191 | 11.04 | -2.73114 | 11.04 | -1.49635 | 12.66 | -1.67071 | 12.62 | -1.62604 | 11.04 | -5.94
11.04 | -0.1195 | 11.04 | -2.73338 | 11.04 | -1.49635 | 12.66 | -1.67071 | 12.62 | -1.62707 | 11.04 | -5.9
11.05 | -0.1198 | 11.05 | -2.73338 | 11.05 | -1.49736 | 12.66 | -1.67175 | 12.63 | -1.62707 | 11.05 | -5.87
11.05 | -0.1201 | 11.05 | -2.73338 | 11.05 | -1.49736 | 12.67 | -1.67175 | 12.63 | -1.62707 | 11.05 | -5.84
11.05 | -0.1204 | 11.05 | -2.73563 | 11.05 | -1.49836 | 12.67 | -1.67175 | 12.63 | -1.62707 | 11.05 | -5.8
11.06 | -0.1208 | 11.06 | -2.73563 | 11.06 | -1.49836 | 12.67 | -1.67175 | 12.64 | -1.62811 | 11.06 | -5.77
11.06 | -0.1211 | 11.06 | -2.73787 | 11.06 | -1.49937 | 12.68 | -1.67279 | 12.64 | -1.62811 | 11.06 | -5.74
11.06 | -0.1214 | 11.06 | -2.73787 | 11.06 | -1.49937 | 12.68 | -1.67279 | 12.65 | -1.62811 | 11.06 | -5.7
11.07 | -0.1217 | 11.07 | -2.73787 | 11.07 | -1.49937 | 12.69 | -1.67279 | 12.65 | -1.62811 | 11.07 | -5.67
11.07 | -0.122 | 11.07 | -2.74012 | 11.07 | -1.50038 | 12.69 | -1.67383 | 12.65 | -1.62915 | 11.07 | -5.64
11.07 | -0.1223 | 11.07 | -2.74012 | 11.07 | -1.50038 | 12.69 | -1.67383 | 12.66 | -1.62915 | 11.07 | -5.6
11.08 | -0.1227 | 11.08 | -2.74012 | 11.08 | -1.50139 | 12.7 | -1.67383 | 12.66 | -1.62915 | 11.08 | -5.57
11.08 | -0.123 | 11.08 | -2.74012 | 11.08 | -1.50139 | 12.7 | -1.67383 | 12.66 | -1.62915 | 11.08 | -5.54
11.08 | -0.1233 | 11.08 | -2.74237 | 11.08 | -1.5024 | 12.7 | -1.67383 | 12.67 | -1.62915 | 11.08 | -5.51
11.09 | -0.1236 | 11.09 | -2.74237 | 11.09 | -1.5024 | 12.71 | -1.67487 | 12.67 | -1.63019 | 11.09 | -5.47
11.09 | -0.124 | 11.09 | -2.74237 | 11.09 | -1.50341 | 12.71 | -1.67487 | 12.67 | -1.63019 | 11.09 | -5.44
11.09 | -0.1243 | 11.09 | -2.74461 | 11.09 | -1.50341 | 12.72 | -1.67487 | 12.68 | -1.63019 | 11.09 | -5.41
11.1 | -0.1246 | 11.1 | -2.74461 | 11.1 | -1.50341 | 12.72 | -1.67591 | 12.68 | -1.63019 | 11.1 | -5.37
11.1 | -0.1249 | 11.1 | -2.74686 | 11.1 | -1.50442 | 12.72 | -1.67591 | 12.69 | -1.63123 | 11.1 | -5.34
11.1 | -0.1253 | 11.1 | -2.74686 | 11.1 | -1.50442 | 12.73 | -1.67591 | 12.69 | -1.63123 | 11.1 | -5.31
11.11 | -0.1257 | 11.11 | -2.74686 | 11.11 | -1.50543 | 12.73 | -1.67591 | 12.69 | -1.63123 | 11.11 | -5.27
11.11 | -0.1262 | 11.11 | -2.74686 | 11.11 | -1.50543 | 12.73 | -1.67695 | 12.7 | -1.63123 | 11.11 | -5.24
11.11 | -0.1266 | 11.11 | -2.7491 | 11.11 | -1.50644 | 12.74 | -1.67695 | 12.7 | -1.63227 | 11.11 | -5.21
11.12 | -0.1271 | 11.12 | -2.7491 | 11.12 | -1.50644 | 12.74 | -1.67695 | 12.7 | -1.63227 | 11.12 | -5.17
11.12 | -0.1277 | 11.12 | -2.75135 | 11.12 | -1.50644 | 12.74 | -1.67799 | 12.71 | -1.63227 | 11.12 | -5.14
11.12 | -0.1283 | 11.12 | -2.75135 | 11.12 | -1.50745 | 12.75 | -1.67799 | 12.71 | -1.63227 | 11.12 | -5.11
11.13 | -0.1289 | 11.13 | -2.75135 | 11.13 | -1.50745 | 12.75 | -1.67799 | 12.72 | -1.63331 | 11.13 | -5.08
11.13 | -0.1293 | 11.13 | -2.7536 | 11.13 | -1.50845 | 12.76 | -1.67799 | 12.72 | -1.63331 | 11.13 | -5.04
11.13 | -0.1297 | 11.13 | -2.7536 | 11.13 | -1.50845 | 12.76 | -1.67902 | 12.72 | -1.63331 | 11.13 | -5.01
11.14 | -0.1301 | 11.14 | -2.7536 | 11.14 | -1.50845 | 12.76 | -1.67902 | 12.73 | -1.63331 | 11.14 | -4.98
11.14 | -0.1306 | 11.14 | -2.75584 | 11.14 | -1.50946 | 12.77 | -1.67902 | 12.73 | -1.63331 | 11.14 | -4.94
11.14 | -0.131 | 11.14 | -2.75584 | 11.14 | -1.50946 | 12.77 | -1.67902 | 12.73 | -1.63435 | 11.14 | -4.91
11.15 | -0.1314 | 11.15 | -2.75809 | 11.15 | -1.51047 | 12.77 | -1.68006 | 12.74 | -1.63435 | 11.15 | -4.88
11.15 | -0.1318 | 11.15 | -2.75809 | 11.15 | -1.51047 | 12.78 | -1.68006 | 12.74 | -1.63435 | 11.15 | -4.84
11.15 | -0.1322 | 11.15 | -2.76033 | 11.15 | -1.51148 | 12.78 | -1.68006 | 12.74 | -1.63435 | 11.15 | -4.81
11.16 | -0.1325 | 11.16 | -2.76033 | 11.16 | -1.51148 | 12.78 | -1.68006 | 12.75 | -1.63435 | 11.16 | -4.78
11.16 | -0.1329 | 11.16 | -2.76033 | 11.16 | -1.51148 | 12.79 | -1.6811 | 12.75 | -1.63539 | 11.16 | -4.74
11.16 | -0.1332 | 11.16 | -2.76258 | 11.16 | -1.51249 | 12.79 | -1.6811 | 12.76 | -1.63539 | 11.16 | -4.71
11.17 | -0.1335 | 11.17 | -2.76258 | 11.17 | -1.51249 | 12.8 | -1.6811 | 12.76 | -1.63539 | 11.17 | -4.68
11.17 | -0.1337 | 11.17 | -2.76258 | 11.17 | -1.5135 | 12.8 | -1.68214 | 12.76 | -1.63539 | 11.17 | -4.64
11.17 | -0.134 | 11.17 | -2.76258 | 11.17 | -1.5135 | 12.8 | -1.68214 | 12.77 | -1.63643 | 11.17 | -4.61
11.18 | -0.1342 | 11.18 | -2.76483 | 11.18 | -1.5135 | 12.81 | -1.68214 | 12.77 | -1.63643 | 11.18 | -4.58
11.18 | -0.1344 | 11.18 | -2.76483 | 11.18 | -1.51451 | 12.81 | -1.68214 | 12.77 | -1.63643 | 11.18 | -4.54
11.18 | -0.1347 | 11.18 | -2.76483 | 11.18 | -1.51451 | 12.81 | -1.68318 | 12.78 | -1.63643 | 11.18 | -4.51
11.19 | -0.1351 | 11.19 | -2.76707 | 11.19 | -1.51552 | 12.82 | -1.68318 | 12.78 | -1.63746 | 11.19 | -4.48
11.19 | -0.1353 | 11.19 | -2.76707 | 11.19 | -1.51552 | 12.82 | -1.68318 | 12.78 | -1.63746 | 11.19 | -4.45
11.19 | -0.1356 | 11.19 | -2.76707 | 11.19 | -1.51653 | 12.82 | -1.68318 | 12.79 | -1.63746 | 11.19 | -4.41
11.2 | -0.1358 | 11.2 | -2.76707 | 11.2 | -1.51653 | 12.83 | -1.68422 | 12.79 | -1.63746 | 11.2 | -4.38
11.2 | -0.136 | 11.2 | -2.76932 | 11.2 | -1.51653 | 12.83 | -1.68422 | 12.8 | -1.6385 | 11.2 | -4.35
11.2 | -0.1363 | 11.2 | -2.76932 | 11.2 | -1.51754 | 12.84 | -1.68422 | 12.8 | -1.6385 | 11.2 | -4.31
11.21 | -0.1367 | 11.21 | -2.76932 | 11.21 | -1.51754 | 12.84 | -1.68526 | 12.8 | -1.6385 | 11.21 | -4.28
11.21 | -0.137 | 11.21 | -2.76932 | 11.21 | -1.51754 | 12.84 | -1.68526 | 12.81 | -1.6385 | 11.21 | -4.25
11.21 | -0.1374 | 11.21 | -2.77156 | 11.21 | -1.51855 | 12.85 | -1.68526 | 12.81 | -1.6385 | 11.21 | -4.21
11.22 | -0.1378 | 11.22 | -2.77156 | 11.22 | -1.51855 | 12.85 | -1.68526 | 12.81 | -1.63954 | 11.22 | -4.18
11.22 | -0.1381 | 11.22 | -2.77381 | 11.22 | -1.51955 | 12.85 | -1.6863 | 12.82 | -1.63954 | 11.22 | -4.15
11.22 | -0.1385 | 11.22 | -2.77381 | 11.22 | -1.51955 | 12.86 | -1.6863 | 12.82 | -1.63954 | 11.22 | -4.11
11.23 | -0.1389 | 11.23 | -2.77606 | 11.23 | -1.52056 | 12.86 | -1.6863 | 12.82 | -1.63954 | 11.23 | -4.08
11.23 | -0.1393 | 11.23 | -2.77606 | 11.23 | -1.52056 | 12.86 | -1.6863 | 12.83 | -1.63954 | 11.23 | -4.05
11.23 | -0.1399 | 11.23 | -2.77606 | 11.23 | -1.52056 | 12.87 | -1.68734 | 12.83 | -1.64058 | 11.23 | -4.01
11.24 | -0.1405 | 11.24 | -2.77606 | 11.24 | -1.52157 | 12.87 | -1.68734 | 12.84 | -1.64058 | 11.24 | -3.98
11.24 | -0.141 | 11.24 | -2.7783 | 11.24 | -1.52157 | 12.88 | -1.68734 | 12.84 | -1.64058 | 11.24 | -3.95
11.24 | -0.1416 | 11.24 | -2.7783 | 11.24 | -1.52258 | 12.88 | -1.68734 | 12.84 | -1.64058 | 11.24 | -3.92
11.25 | -0.1421 | 11.25 | -2.7783 | 11.25 | -1.52258 | 12.88 | -1.68838 | 12.85 | -1.64058 | 11.25 | -3.88
11.25 | -0.1425 | 11.25 | -2.78055 | 11.25 | -1.52258 | 12.89 | -1.68838 | 12.85 | -1.64162 | 11.25 | -3.85
11.25 | -0.1429 | 11.25 | -2.78055 | 11.25 | -1.52359 | 12.89 | -1.68838 | 12.85 | -1.64162 | 11.25 | -3.82
11.26 | -0.1433 | 11.26 | -2.78055 | 11.26 | -1.52359 | 12.89 | -1.68941 | 12.86 | -1.64162 | 11.26 | -3.78
11.26 | -0.1436 | 11.26 | -2.78279 | 11.26 | -1.52359 | 12.9 | -1.68941 | 12.86 | -1.64162 | 11.26 | -3.75
11.26 | -0.144 | 11.26 | -2.78279 | 11.26 | -1.5246 | 12.9 | -1.68941 | 12.86 | -1.64266 | 11.26 | -3.72
11.27 | -0.1443 | 11.27 | -2.78504 | 11.27 | -1.5246 | 12.9 | -1.68941 | 12.87 | -1.64266 | 11.27 | -3.68
11.27 | -0.1446 | 11.27 | -2.78504 | 11.27 | -1.52561 | 12.91 | -1.69045 | 12.87 | -1.64266 | 11.27 | -3.65
11.27 | -0.1449 | 11.27 | -2.78504 | 11.27 | -1.52561 | 12.91 | -1.69045 | 12.88 | -1.6437 | 11.27 | -3.62
11.28 | -0.1452 | 11.28 | -2.78504 | 11.28 | -1.52561 | 12.92 | -1.69045 | 12.88 | -1.6437 | 11.28 | -3.58
11.28 | -0.1455 | 11.28 | -2.78729 | 11.28 | -1.52662 | 12.92 | -1.69045 | 12.88 | -1.6437 | 11.28 | -3.55
11.28 | -0.1457 | 11.28 | -2.78729 | 11.28 | -1.52662 | 12.92 | -1.69149 | 12.89 | -1.6437 | 11.28 | -3.52
11.29 | -0.1459 | 11.29 | -2.78729 | 11.29 | -1.52662 | 12.93 | -1.69149 | 12.89 | -1.6437 | 11.29 | -3.48
11.29 | -0.1461 | 11.29 | -2.78953 | 11.29 | -1.52763 | 12.93 | -1.69149 | 12.89 | -1.64474 | 11.29 | -3.45
11.29 | -0.1463 | 11.29 | -2.78953 | 11.29 | -1.52763 | 12.93 | -1.69149 | 12.9 | -1.64474 | 11.29 | -3.42
11.3 | -0.1465 | 11.3 | -2.78953 | 11.3 | -1.52763 | 12.94 | -1.69253 | 12.9 | -1.64474 | 11.3 | -3.38
11.3 | -0.1468 | 11.3 | -2.78953 | 11.3 | -1.52864 | 12.94 | -1.69253 | 12.9 | -1.64474 | 11.3 | -3.35
11.3 | -0.147 | 11.3 | -2.78953 | 11.3 | -1.52864 | 12.95 | -1.69253 | 12.91 | -1.64578 | 11.3 | -3.32
11.31 | -0.1473 | 11.31 | -2.79178 | 11.31 | -1.52964 | 12.95 | -1.69357 | 12.91 | -1.64578 | 11.31 | -3.28
11.31 | -0.1475 | 11.31 | -2.79178 | 11.31 | -1.52964 | 12.95 | -1.69357 | 12.92 | -1.64578 | 11.31 | -3.25
11.31 | -0.1477 | 11.31 | -2.79402 | 11.31 | -1.52964 | 12.96 | -1.69357 | 12.92 | -1.64578 | 11.31 | -3.22
11.32 | -0.148 | 11.32 | -2.79402 | 11.32 | -1.53065 | 12.96 | -1.69357 | 12.92 | -1.64682 | 11.32 | -3.18
11.32 | -0.1483 | 11.32 | -2.79402 | 11.32 | -1.53065 | 12.96 | -1.69461 | 12.93 | -1.64682 | 11.32 | -3.15
11.32 | -0.1486 | 11.32 | -2.79627 | 11.32 | -1.53065 | 12.97 | -1.69461 | 12.93 | -1.64682 | 11.32 | -3.12
11.33 | -0.1489 | 11.33 | -2.79627 | 11.33 | -1.53166 | 12.97 | -1.69461 | 12.93 | -1.64682 | 11.33 | -3.08
11.33 | -0.1492 | 11.33 | -2.79627 | 11.33 | -1.53166 | 12.97 | -1.69565 | 12.94 | -1.64785 | 11.33 | -3.05
11.33 | -0.1496 | 11.33 | -2.79627 | 11.33 | -1.53166 | 12.98 | -1.69565 | 12.94 | -1.64785 | 11.33 | -3.02
11.34 | -0.1499 | 11.34 | -2.79852 | 11.34 | -1.53267 | 12.98 | -1.69565 | 12.95 | -1.64785 | 11.34 | -2.98
11.34 | -0.1503 | 11.34 | -2.79852 | 11.34 | -1.53267 | 12.99 | -1.69669 | 12.95 | -1.64889 | 11.34 | -2.95
11.34 | -0.1507 | 11.34 | -2.79852 | 11.34 | -1.53267 | 12.99 | -1.69669 | 12.95 | -1.64889 | 11.34 | -2.92
11.35 | -0.1513 | 11.35 | -2.80076 | 11.35 | -1.53368 | 12.99 | -1.69669 | 12.96 | -1.64889 | 11.35 | -2.89
11.35 | -0.1517 | 11.35 | -2.80076 | 11.35 | -1.53368 | 13 | -1.69669 | 12.96 | -1.64889 | 11.35 | -2.85
11.35 | -0.1521 | 11.35 | -2.80076 | 11.35 | -1.53469 | 13 | -1.69773 | 12.96 | -1.64889 | 11.35 | -2.82
11.36 | -0.1526 | 11.36 | -2.80076 | 11.36 | -1.53469 | 13 | -1.69773 | 12.97 | -1.64993 | 11.36 | -2.79
11.36 | -0.153 | 11.36 | -2.80301 | 11.36 | -1.53469 | 13.01 | -1.69773 | 12.97 | -1.64993 | 11.36 | -2.75
11.36 | -0.1534 | 11.36 | -2.80301 | 11.36 | -1.5357 | 13.01 | -1.69773 | 12.97 | -1.64993 | 11.36 | -2.72
11.37 | -0.1537 | 11.37 | -2.80301 | 11.37 | -1.5357 | 13.01 | -1.69877 | 12.98 | -1.64993 | 11.37 | -2.69
11.37 | -0.154 | 11.37 | -2.80525 | 11.37 | -1.5357 | 13.02 | -1.69877 | 12.98 | -1.65097 | 11.37 | -2.65
11.37 | -0.1542 | 11.37 | -2.80525 | 11.37 | -1.53671 | 13.02 | -1.69877 | 12.99 | -1.65097 | 11.37 | -2.62
11.38 | -0.1545 | 11.38 | -2.80525 | 11.38 | -1.53671 | 13.03 | -1.6998 | 12.99 | -1.65097 | 11.38 | -2.59
11.38 | -0.1547 | 11.38 | -2.80525 | 11.38 | -1.53671 | 13.03 | -1.6998 | 12.99 | -1.65097 | 11.38 | -2.56
11.38 | -0.1549 | 11.38 | -2.8075 | 11.38 | -1.53772 | 13.03 | -1.6998 | 13 | -1.65201 | 11.38 | -2.52
11.39 | -0.155 | 11.39 | -2.8075 | 11.39 | -1.53772 | 13.04 | -1.70084 | 13 | -1.65201 | 11.39 | -2.49
11.39 | -0.1552 | 11.39 | -2.8075 | 11.39 | -1.53772 | 13.04 | -1.70084 | 13 | -1.65201 | 11.39 | -2.46
11.39 | -0.1554 | 11.39 | -2.8075 | 11.39 | -1.53872 | 13.04 | -1.70084 | 13.01 | -1.65201 | 11.39 | -2.42
11.4 | -0.1556 | 11.4 | -2.80975 | 11.4 | -1.53872 | 13.05 | -1.70084 | 13.01 | -1.65305 | 11.4 | -2.39
11.4 | -0.1558 | 11.4 | -2.80975 | 11.4 | -1.53973 | 13.05 | -1.70188 | 13.01 | -1.65305 | 11.4 | -2.36
11.4 | -0.1559 | 11.4 | -2.80975 | 11.4 | -1.53973 | 13.05 | -1.70188 | 13.02 | -1.65305 | 11.4 | -2.32
11.41 | -0.1562 | 11.41 | -2.81199 | 11.41 | -1.53973 | 13.06 | -1.70188 | 13.02 | -1.65305 | 11.41 | -2.29
11.41 | -0.1564 | 11.41 | -2.81199 | 11.41 | -1.54074 | 13.06 | -1.70292 | 13.03 | -1.65409 | 11.41 | -2.26
11.41 | -0.1565 | 11.41 | -2.81199 | 11.41 | -1.54074 | 13.07 | -1.70292 | 13.03 | -1.65409 | 11.41 | -2.22
11.42 | -0.1567 | 11.42 | -2.81199 | 11.42 | -1.54074 | 13.07 | -1.70292 | 13.03 | -1.65409 | 11.42 | -2.19
11.42 | -0.1568 | 11.42 | -2.81424 | 11.42 | -1.54175 | 13.07 | -1.70292 | 13.04 | -1.65409 | 11.42 | -2.16
11.42 | -0.1571 | 11.42 | -2.81424 | 11.42 | -1.54175 | 13.08 | -1.70396 | 13.04 | -1.65513 | 11.42 | -2.12
11.43 | -0.1573 | 11.43 | -2.81424 | 11.43 | -1.54175 | 13.08 | -1.70396 | 13.04 | -1.65513 | 11.43 | -2.09
11.43 | -0.1576 | 11.43 | -2.81648 | 11.43 | -1.54276 | 13.08 | -1.70396 | 13.05 | -1.65513 | 11.43 | -2.06
11.43 | -0.1579 | 11.43 | -2.81648 | 11.43 | -1.54276 | 13.09 | -1.70396 | 13.05 | -1.65513 | 11.43 | -2.02
11.44 | -0.1582 | 11.44 | -2.81648 | 11.44 | -1.54276 | 13.09 | -1.705 | 13.05 | -1.65617 | 11.44 | -1.99
11.44 | -0.1586 | 11.44 | -2.81873 | 11.44 | -1.54377 | 13.09 | -1.705 | 13.06 | -1.65617 | 11.44 | -1.96
11.44 | -0.1589 | 11.44 | -2.81873 | 11.44 | -1.54377 | 13.1 | -1.705 | 13.06 | -1.65617 | 11.44 | -1.92
11.45 | -0.1594 | 11.45 | -2.81873 | 11.45 | -1.54377 | 13.1 | -1.70604 | 13.07 | -1.65721 | 11.45 | -1.89
11.45 | -0.1598 | 11.45 | -2.81873 | 11.45 | -1.54478 | 13.11 | -1.70604 | 13.07 | -1.65721 | 11.45 | -1.86
11.45 | -0.1603 | 11.45 | -2.82098 | 11.45 | -1.54478 | 13.11 | -1.70604 | 13.07 | -1.65721 | 11.45 | -1.82
11.46 | -0.1607 | 11.46 | -2.82098 | 11.46 | -1.54478 | 13.11 | -1.70708 | 13.08 | -1.65721 | 11.46 | -1.79
11.46 | -0.1611 | 11.46 | -2.82098 | 11.46 | -1.54579 | 13.12 | -1.70708 | 13.08 | -1.65824 | 11.46 | -1.76
11.46 | -0.1613 | 11.46 | -2.82098 | 11.46 | -1.54579 | 13.12 | -1.70708 | 13.08 | -1.65824 | 11.46 | -1.72
11.47 | -0.1616 | 11.47 | -2.82322 | 11.47 | -1.54579 | 13.12 | -1.70708 | 13.09 | -1.65824 | 11.47 | -1.69
11.47 | -0.1618 | 11.47 | -2.82322 | 11.47 | -1.5468 | 13.13 | -1.70708 | 13.09 | -1.65824 | 11.47 | -1.66
11.47 | -0.1621 | 11.47 | -2.82322 | 11.47 | -1.5468 | 13.13 | -1.70812 | 13.09 | -1.65824 | 11.47 | -1.63
11.48 | -0.1623 | 11.48 | -2.82547 | 11.48 | -1.5468 | 13.14 | -1.70812 | 13.1 | -1.65928 | 11.48 | -1.59
11.48 | -0.1625 | 11.48 | -2.82547 | 11.48 | -1.54781 | 13.14 | -1.70916 | 13.1 | -1.65928 | 11.48 | -1.56
11.48 | -0.1627 | 11.48 | -2.82547 | 11.48 | -1.54781 | 13.14 | -1.70916 | 13.11 | -1.65928 | 11.48 | -1.52
11.49 | -0.1628 | 11.49 | -2.82547 | 11.49 | -1.54781 | 13.15 | -1.70916 | 13.11 | -1.66032 | 11.49 | -1.49
11.49 | -0.163 | 11.49 | -2.82771 | 11.49 | -1.54882 | 13.15 | -1.70916 | 13.11 | -1.66032 | 11.49 | -1.46
11.49 | -0.1631 | 11.49 | -2.82771 | 11.49 | -1.54882 | 13.15 | -1.71019 | 13.12 | -1.66032 | 11.49 | -1.42
11.5 | -0.1632 | 11.5 | -2.82771 | 11.5 | -1.54882 | 13.16 | -1.71019 | 13.12 | -1.66032 | 11.5 | -1.39
11.5 | -0.1634 | 11.5 | -2.82996 | 11.5 | -1.54982 | 13.16 | -1.71019 | 13.12 | -1.66136 | 11.5 | -1.36
11.5 | -0.1635 | 11.5 | -2.82996 | 11.5 | -1.54982 | 13.16 | -1.71019 | 13.13 | -1.66136 | 11.5 | -1.32
11.51 | -0.1637 | 11.51 | -2.82996 | 11.51 | -1.54982 | 13.17 | -1.71123 | 13.13 | -1.66136 | 11.51 | -1.29
11.51 | -0.1639 | 11.51 | -2.82996 | 11.51 | -1.55083 | 13.17 | -1.71123 | 13.14 | -1.66136 | 11.51 | -1.26
11.51 | -0.1641 | 11.51 | -2.83221 | 11.51 | -1.55083 | 13.18 | -1.71123 | 13.14 | -1.6624 | 11.51 | -1.22
11.52 | -0.1643 | 11.52 | -2.83221 | 11.52 | -1.55083 | 13.18 | -1.71227 | 13.14 | -1.6624 | 11.52 | -1.19
11.52 | -0.1645 | 11.52 | -2.83221 | 11.52 | -1.55184 | 13.18 | -1.71227 | 13.15 | -1.6624 | 11.52 | -1.16
11.52 | -0.1647 | 11.52 | -2.83221 | 11.52 | -1.55184 | 13.19 | -1.71227 | 13.15 | -1.6624 | 11.52 | -1.13
11.53 | -0.165 | 11.53 | -2.83445 | 11.53 | -1.55184 | 13.19 | -1.71331 | 13.15 | -1.66344 | 11.53 | -1.09
11.53 | -0.1652 | 11.53 | -2.83445 | 11.53 | -1.55285 | 13.19 | -1.71331 | 13.16 | -1.66344 | 11.53 | -1.06
11.53 | -0.1655 | 11.53 | -2.83445 | 11.53 | -1.55285 | 13.2 | -1.71331 | 13.16 | -1.66344 | 11.53 | -1.03
11.54 | -0.1658 | 11.54 | -2.83445 | 11.54 | -1.55285 | 13.2 | -1.71331 | 13.16 | -1.66344 | 11.54 | -0.99
11.54 | -0.1661 | 11.54 | -2.8367 | 11.54 | -1.55386 | 13.2 | -1.71435 | 13.17 | -1.66448 | 11.54 | -0.96
11.54 | -0.1665 | 11.54 | -2.8367 | 11.54 | -1.55386 | 13.21 | -1.71435 | 13.17 | -1.66448 | 11.54 | -0.93
11.55 | -0.1669 | 11.55 | -2.8367 | 11.55 | -1.55386 | 13.21 | -1.71435 | 13.18 | -1.66448 | 11.55 | -0.89
11.55 | -0.1673 | 11.55 | -2.8367 | 11.55 | -1.55386 | 13.22 | -1.71539 | 13.18 | -1.66552 | 11.55 | -0.86
11.55 | -0.1676 | 11.55 | -2.83894 | 11.55 | -1.55487 | 13.22 | -1.71539 | 13.18 | -1.66552 | 11.55 | -0.83
11.56 | -0.1678 | 11.56 | -2.83894 | 11.56 | -1.55487 | 13.22 | -1.71539 | 13.19 | -1.66552 | 11.56 | -0.79
11.56 | -0.1681 | 11.56 | -2.83894 | 11.56 | -1.55487 | 13.23 | -1.71539 | 13.19 | -1.66552 | 11.56 | -0.76
11.56 | -0.1684 | 11.56 | -2.83894 | 11.56 | -1.55588 | 13.23 | -1.71643 | 13.19 | -1.66552 | 11.56 | -0.73
11.57 | -0.1686 | 11.57 | -2.84119 | 11.57 | -1.55588 | 13.23 | -1.71643 | 13.2 | -1.66656 | 11.57 | -0.69
11.57 | -0.1688 | 11.57 | -2.84119 | 11.57 | -1.55588 | 13.24 | -1.71643 | 13.2 | -1.66656 | 11.57 | -0.66
11.57 | -0.169 | 11.57 | -2.84119 | 11.57 | -1.55689 | 13.24 | -1.71747 | 13.2 | -1.66656 | 11.57 | -0.63
11.58 | -0.1692 | 11.58 | -2.84119 | 11.58 | -1.55689 | 13.24 | -1.71747 | 13.21 | -1.6676 | 11.58 | -0.59
11.58 | -0.1693 | 11.58 | -2.84344 | 11.58 | -1.55689 | 13.25 | -1.71747 | 13.21 | -1.6676 | 11.58 | -0.56
11.58 | -0.1694 | 11.58 | -2.84344 | 11.58 | -1.5579 | 13.25 | -1.71851 | 13.22 | -1.6676 | 11.58 | -0.53
11.59 | -0.1696 | 11.59 | -2.84344 | 11.59 | -1.5579 | 13.26 | -1.71851 | 13.22 | -1.66863 | 11.59 | -0.49
11.59 | -0.1697 | 11.59 | -2.84344 | 11.59 | -1.5579 | 13.26 | -1.71851 | 13.22 | -1.66863 | 11.59 | -0.46
11.59 | -0.1698 | 11.59 | -2.84568 | 11.59 | -1.5579 | 13.26 | -1.71851 | 13.23 | -1.66863 | 11.59 | -0.43
11.6 | -0.1699 | 11.6 | -2.84568 | 11.6 | -1.55891 | 13.27 | -1.71955 | 13.23 | -1.66863 | 11.6 | -0.39
11.6 | -0.17 | 11.6 | -2.84568 | 11.6 | -1.55891 | 13.27 | -1.71955 | 13.23 | -1.66967 | 11.6 | -0.36
11.6 | -0.1702 | 11.6 | -2.84793 | 11.6 | -1.55891 | 13.27 | -1.71955 | 13.24 | -1.66967 | 11.6 | -0.33
11.61 | -0.1703 | 11.61 | -2.84793 | 11.61 | -1.55891 | 13.28 | -1.71955 | 13.24 | -1.66967 | 11.61 | -0.29
11.61 | -0.1705 | 11.61 | -2.84793 | 11.61 | -1.55991 | 13.28 | -1.72058 | 13.24 | -1.66967 | 11.61 | -0.26
11.61 | -0.1706 | 11.61 | -2.84793 | 11.61 | -1.55991 | 13.28 | -1.72058 | 13.25 | -1.67071 | 11.61 | -0.23
11.62 | -0.1708 | 11.62 | -2.85017 | 11.62 | -1.55991 | 13.29 | -1.72058 | 13.25 | -1.67071 | 11.62 | -0.19
11.62 | -0.171 | 11.62 | -2.85017 | 11.62 | -1.56092 | 13.29 | -1.72162 | 13.26 | -1.67071 | 11.62 | -0.16
11.62 | -0.1712 | 11.62 | -2.85017 | 11.62 | -1.56092 | 13.3 | -1.72162 | 13.26 | -1.67175 | 11.62 | -0.13
11.63 | -0.1714 | 11.63 | -2.85017 | 11.63 | -1.56092 | 13.3 | -1.72162 | 13.26 | -1.67175 | 11.63 | -0.09
11.63 | -0.1715 | 11.63 | -2.85242 | 11.63 | -1.56193 | 13.3 | -1.72266 | 13.27 | -1.67175 | 11.63 | -0.06
11.63 | -0.1717 | 11.63 | -2.85242 | 11.63 | -1.56193 | 13.31 | -1.72266 | 13.27 | -1.67175 | 11.63 | -0.03
11.64 | -0.172 | 11.64 | -2.85242 | 11.64 | -1.56193 | 13.31 | -1.72266 | 13.27 | -1.67279 | 11.64 | 0.01
11.64 | -0.1722 | 11.64 | -2.85467 | 11.64 | -1.56193 | 13.31 | -1.72266 | 13.28 | -1.67279 | 11.64 | 0.04
11.64 | -0.1725 | 11.64 | -2.85467 | 11.64 | -1.56294 | 13.32 | -1.7237 | 13.28 | -1.67279 | 11.64 | 0.07
11.65 | -0.1727 | 11.65 | -2.85467 | 11.65 | -1.56294 | 13.32 | -1.7237 | 13.28 | -1.67279 | 11.65 | 0.1
11.65 | -0.173 | 11.65 | -2.85467 | 11.65 | -1.56294 | 13.32 | -1.7237 | 13.29 | -1.67383 | 11.65 | 0.14
11.65 | -0.1733 | 11.65 | -2.85691 | 11.65 | -1.56395 | 13.33 | -1.72474 | 13.29 | -1.67383 | 11.65 | 0.17
11.66 | -0.1735 | 11.66 | -2.85691 | 11.66 | -1.56395 | 13.33 | -1.72474 | 13.3 | -1.67383 | 11.66 | 0.2
11.66 | -0.1738 | 11.66 | -2.85691 | 11.66 | -1.56395 | 13.34 | -1.72474 | 13.3 | -1.67487 | 11.66 | 0.24
11.66 | -0.174 | 11.66 | -2.85691 | 11.66 | -1.56395 | 13.34 | -1.72578 | 13.3 | -1.67487 | 11.66 | 0.27
11.67 | -0.1743 | 11.67 | -2.85691 | 11.67 | -1.56496 | 13.34 | -1.72578 | 13.31 | -1.67487 | 11.67 | 0.3
11.67 | -0.1745 | 11.67 | -2.85916 | 11.67 | -1.56496 | 13.35 | -1.72578 | 13.31 | -1.67487 | 11.67 | 0.34
11.67 | -0.1747 | 11.67 | -2.85916 | 11.67 | -1.56496 | 13.35 | -1.72578 | 13.31 | -1.67591 | 11.67 | 0.37
11.68 | -0.1749 | 11.68 | -2.85916 | 11.68 | -1.56597 | 13.35 | -1.72682 | 13.32 | -1.67591 | 11.68 | 0.4
11.68 | -0.1751 | 11.68 | -2.85916 | 11.68 | -1.56597 | 13.36 | -1.72682 | 13.32 | -1.67591 | 11.68 | 0.44
11.68 | -0.1753 | 11.68 | -2.8614 | 11.68 | -1.56597 | 13.36 | -1.72682 | 13.32 | -1.67591 | 11.68 | 0.47
11.69 | -0.1754 | 11.69 | -2.8614 | 11.69 | -1.56597 | 13.37 | -1.72786 | 13.33 | -1.67695 | 11.69 | 0.5
11.69 | -0.1755 | 11.69 | -2.8614 | 11.69 | -1.56698 | 13.37 | -1.72786 | 13.33 | -1.67695 | 11.69 | 0.54
11.69 | -0.1757 | 11.69 | -2.8614 | 11.69 | -1.56698 | 13.37 | -1.72786 | 13.34 | -1.67695 | 11.69 | 0.57
11.7 | -0.1757 | 11.7 | -2.86365 | 11.7 | -1.56698 | 13.38 | -1.7289 | 13.34 | -1.67799 | 11.7 | 0.6
11.7 | -0.1758 | 11.7 | -2.86365 | 11.7 | -1.56799 | 13.38 | -1.7289 | 13.34 | -1.67799 | 11.7 | 0.64
11.7 | -0.1759 | 11.7 | -2.86365 | 11.7 | -1.56799 | 13.38 | -1.7289 | 13.35 | -1.67799 | 11.7 | 0.67
11.71 | -0.1759 | 11.71 | -2.86365 | 11.71 | -1.56799 | 13.39 | -1.7289 | 13.35 | -1.67799 | 11.71 | 0.7
11.71 | -0.176 | 11.71 | -2.8659 | 11.71 | -1.56799 | 13.39 | -1.72994 | 13.35 | -1.67902 | 11.71 | 0.74
11.71 | -0.1761 | 11.71 | -2.8659 | 11.71 | -1.56899 | 13.39 | -1.72994 | 13.36 | -1.67902 | 11.71 | 0.77
11.72 | -0.1763 | 11.72 | -2.8659 | 11.72 | -1.56899 | 13.4 | -1.72994 | 13.36 | -1.67902 | 11.72 | 0.8
11.72 | -0.1764 | 11.72 | -2.8659 | 11.72 | -1.56899 | 13.4 | -1.72994 | 13.37 | -1.67902 | 11.72 | 0.84
11.72 | -0.1765 | 11.72 | -2.86814 | 11.72 | -1.56899 | 13.41 | -1.73097 | 13.37 | -1.68006 | 11.72 | 0.87
11.73 | -0.1767 | 11.73 | -2.86814 | 11.73 | -1.57 | 13.41 | -1.73097 | 13.37 | -1.68006 | 11.73 | 0.9
11.73 | -0.1769 | 11.73 | -2.86814 | 11.73 | -1.57 | 13.41 | -1.73097 | 13.38 | -1.68006 | 11.73 | 0.94
11.73 | -0.177 | 11.73 | -2.86814 | 11.73 | -1.57 | 13.42 | -1.73201 | 13.38 | -1.6811 | 11.73 | 0.97
11.74 | -0.1772 | 11.74 | -2.87039 | 11.74 | -1.57101 | 13.42 | -1.73201 | 13.38 | -1.6811 | 11.74 | 1
11.74 | -0.1774 | 11.74 | -2.87039 | 11.74 | -1.57101 | 13.42 | -1.73201 | 13.39 | -1.6811 | 11.74 | 1.04
11.74 | -0.1776 | 11.74 | -2.87039 | 11.74 | -1.57101 | 13.43 | -1.73201 | 13.39 | -1.6811 | 11.74 | 1.07
11.75 | -0.1778 | 11.75 | -2.87039 | 11.75 | -1.57101 | 13.43 | -1.73305 | 13.39 | -1.68214 | 11.75 | 1.1
11.75 | -0.178 | 11.75 | -2.87263 | 11.75 | -1.57202 | 13.43 | -1.73305 | 13.4 | -1.68214 | 11.75 | 1.14
11.75 | -0.1782 | 11.75 | -2.87263 | 11.75 | -1.57202 | 13.44 | -1.73305 | 13.4 | -1.68214 | 11.75 | 1.17
11.76 | -0.1784 | 11.76 | -2.87263 | 11.76 | -1.57202 | 13.44 | -1.73409 | 13.41 | -1.68214 | 11.76 | 1.2
11.76 | -0.1787 | 11.76 | -2.87263 | 11.76 | -1.57202 | 13.45 | -1.73409 | 13.41 | -1.68318 | 11.76 | 1.24
11.76 | -0.1789 | 11.76 | -2.87488 | 11.76 | -1.57303 | 13.45 | -1.73409 | 13.41 | -1.68318 | 11.76 | 1.27
11.77 | -0.1791 | 11.77 | -2.87488 | 11.77 | -1.57303 | 13.45 | -1.73513 | 13.42 | -1.68318 | 11.77 | 1.3
11.77 | -0.1794 | 11.77 | -2.87488 | 11.77 | -1.57303 | 13.46 | -1.73513 | 13.42 | -1.68318 | 11.77 | 1.34
11.77 | -0.1796 | 11.77 | -2.87488 | 11.77 | -1.57303 | 13.46 | -1.73513 | 13.42 | -1.68422 | 11.77 | 1.37
11.78 | -0.1798 | 11.78 | -2.87713 | 11.78 | -1.57404 | 13.46 | -1.73513 | 13.43 | -1.68422 | 11.78 | 1.4
11.78 | -0.18 | 11.78 | -2.87713 | 11.78 | -1.57404 | 13.47 | -1.73617 | 13.43 | -1.68422 | 11.78 | 1.43
11.78 | -0.1801 | 11.78 | -2.87713 | 11.78 | -1.57404 | 13.47 | -1.73617 | 13.43 | -1.68422 | 11.78 | 1.47
11.79 | -0.1802 | 11.79 | -2.87713 | 11.79 | -1.57404 | 13.47 | -1.73617 | 13.44 | -1.68526 | 11.79 | 1.5
11.79 | -0.1802 | 11.79 | -2.87713 | 11.79 | -1.57505 | 13.48 | -1.73721 | 13.44 | -1.68526 | 11.79 | 1.53
11.79 | -0.1803 | 11.79 | -2.87937 | 11.79 | -1.57505 | 13.48 | -1.73721 | 13.45 | -1.68526 | 11.79 | 1.57
11.8 | -0.1804 | 11.8 | -2.87937 | 11.8 | -1.57505 | 13.49 | -1.73721 | 13.45 | -1.6863 | 11.8 | 1.6
11.8 | -0.1805 | 11.8 | -2.87937 | 11.8 | -1.57505 | 13.49 | -1.73825 | 13.45 | -1.6863 | 11.8 | 1.63
11.8 | -0.1806 | 11.8 | -2.87937 | 11.8 | -1.57606 | 13.49 | -1.73825 | 13.46 | -1.6863 | 11.8 | 1.67
11.81 | -0.1806 | 11.81 | -2.88162 | 11.81 | -1.57606 | 13.5 | -1.73825 | 13.46 | -1.6863 | 11.81 | 1.7
11.81 | -0.1806 | 11.81 | -2.88162 | 11.81 | -1.57606 | 13.5 | -1.73825 | 13.46 | -1.68734 | 11.81 | 1.73
11.81 | -0.1807 | 11.81 | -2.88162 | 11.81 | -1.57606 | 13.5 | -1.73825 | 13.47 | -1.68734 | 11.81 | 1.77
11.82 | -0.1808 | 11.82 | -2.88162 | 11.82 | -1.57707 | 13.51 | -1.73929 | 13.47 | -1.68734 | 11.82 | 1.8
11.82 | -0.1809 | 11.82 | -2.88386 | 11.82 | -1.57707 | 13.51 | -1.73929 | 13.47 | -1.68734 | 11.82 | 1.83
11.82 | -0.181 | 11.82 | -2.88386 | 11.82 | -1.57707 | 13.51 | -1.73929 | 13.48 | -1.68838 | 11.82 | 1.87
11.83 | -0.1812 | 11.83 | -2.88386 | 11.83 | -1.57808 | 13.52 | -1.74033 | 13.48 | -1.68838 | 11.83 | 1.9
11.83 | -0.1813 | 11.83 | -2.88386 | 11.83 | -1.57808 | 13.52 | -1.74033 | 13.49 | -1.68838 | 11.83 | 1.93
11.83 | -0.1815 | 11.83 | -2.88611 | 11.83 | -1.57808 | 13.53 | -1.74033 | 13.49 | -1.68941 | 11.83 | 1.97
11.84 | -0.1817 | 11.84 | -2.88611 | 11.84 | -1.57808 | 13.53 | -1.74033 | 13.49 | -1.68941 | 11.84 | 2
11.84 | -0.1819 | 11.84 | -2.88611 | 11.84 | -1.57909 | 13.53 | -1.74136 | 13.5 | -1.68941 | 11.84 | 2.03
11.84 | -0.1821 | 11.84 | -2.88611 | 11.84 | -1.57909 | 13.54 | -1.74136 | 13.5 | -1.68941 | 11.84 | 2.07
11.85 | -0.1824 | 11.85 | -2.88836 | 11.85 | -1.57909 | 13.54 | -1.74136 | 13.5 | -1.68941 | 11.85 | 2.1
11.85 | -0.1826 | 11.85 | -2.88836 | 11.85 | -1.57909 | 13.54 | -1.7424 | 13.51 | -1.69045 | 11.85 | 2.13
11.85 | -0.1829 | 11.85 | -2.88836 | 11.85 | -1.58009 | 13.55 | -1.7424 | 13.51 | -1.69045 | 11.85 | 2.17
11.86 | -0.1831 | 11.86 | -2.88836 | 11.86 | -1.58009 | 13.55 | -1.7424 | 13.51 | -1.69045 | 11.86 | 2.2
11.86 | -0.1832 | 11.86 | -2.8906 | 11.86 | -1.58009 | 13.56 | -1.7424 | 13.52 | -1.69045 | 11.86 | 2.23
11.86 | -0.1834 | 11.86 | -2.8906 | 11.86 | -1.58009 | 13.56 | -1.74344 | 13.52 | -1.69149 | 11.86 | 2.27
11.87 | -0.1835 | 11.87 | -2.8906 | 11.87 | -1.5811 | 13.56 | -1.74344 | 13.53 | -1.69149 | 11.87 | 2.3
11.87 | -0.1837 | 11.87 | -2.8906 | 11.87 | -1.5811 | 13.57 | -1.74344 | 13.53 | -1.69149 | 11.87 | 2.33
11.87 | -0.1838 | 11.87 | -2.8906 | 11.87 | -1.5811 | 13.57 | -1.74448 | 13.53 | -1.69253 | 11.87 | 2.37
11.88 | -0.1839 | 11.88 | -2.89285 | 11.88 | -1.5811 | 13.57 | -1.74448 | 13.54 | -1.69253 | 11.88 | 2.4
11.88 | -0.184 | 11.88 | -2.89285 | 11.88 | -1.58211 | 13.58 | -1.74448 | 13.54 | -1.69253 | 11.88 | 2.43
11.88 | -0.1841 | 11.88 | -2.89285 | 11.88 | -1.58211 | 13.58 | -1.74448 | 13.54 | -1.69253 | 11.88 | 2.47
11.89 | -0.1841 | 11.89 | -2.89285 | 11.89 | -1.58211 | 13.58 | -1.74552 | 13.55 | -1.69253 | 11.89 | 2.5
11.89 | -0.1842 | 11.89 | -2.89509 | 11.89 | -1.58211 | 13.59 | -1.74552 | 13.55 | -1.69357 | 11.89 | 2.53
11.89 | -0.1843 | 11.89 | -2.89509 | 11.89 | -1.58312 | 13.59 | -1.74552 | 13.56 | -1.69357 | 11.89 | 2.57
11.9 | -0.1843 | 11.9 | -2.89509 | 11.9 | -1.58312 | 13.6 | -1.74656 | 13.56 | -1.69357 | 11.9 | 2.6
11.9 | -0.1844 | 11.9 | -2.89509 | 11.9 | -1.58312 | 13.6 | -1.74656 | 13.56 | -1.69461 | 11.9 | 2.63
11.9 | -0.1845 | 11.9 | -2.89734 | 11.9 | -1.58413 | 13.6 | -1.74656 | 13.57 | -1.69461 | 11.9 | 2.67
11.91 | -0.1845 | 11.91 | -2.89734 | 11.91 | -1.58413 | 13.61 | -1.74656 | 13.57 | -1.69461 | 11.91 | 2.7
11.91 | -0.1846 | 11.91 | -2.89734 | 11.91 | -1.58413 | 13.61 | -1.7476 | 13.57 | -1.69461 | 11.91 | 2.73
11.91 | -0.1847 | 11.91 | -2.89734 | 11.91 | -1.58413 | 13.61 | -1.7476 | 13.58 | -1.69461 | 11.91 | 2.77
11.92 | -0.1848 | 11.92 | -2.89734 | 11.92 | -1.58514 | 13.62 | -1.7476 | 13.58 | -1.69565 | 11.92 | 2.8
11.92 | -0.185 | 11.92 | -2.89959 | 11.92 | -1.58514 | 13.62 | -1.74864 | 13.58 | -1.69565 | 11.92 | 2.83
11.92 | -0.1851 | 11.92 | -2.89959 | 11.92 | -1.58514 | 13.62 | -1.74864 | 13.59 | -1.69565 | 11.92 | 2.87
11.93 | -0.1853 | 11.93 | -2.89959 | 11.93 | -1.58514 | 13.63 | -1.74864 | 13.59 | -1.69565 | 11.93 | 2.9
11.93 | -0.1855 | 11.93 | -2.89959 | 11.93 | -1.58514 | 13.63 | -1.74864 | 13.6 | -1.69669 | 11.93 | 2.93
11.93 | -0.1857 | 11.93 | -2.90183 | 11.93 | -1.58615 | 13.64 | -1.74968 | 13.6 | -1.69669 | 11.93 | 2.97
11.94 | -0.186 | 11.94 | -2.90183 | 11.94 | -1.58615 | 13.64 | -1.74968 | 13.6 | -1.69669 | 11.94 | 3
11.94 | -0.1862 | 11.94 | -2.90183 | 11.94 | -1.58615 | 13.64 | -1.74968 | 13.61 | -1.69773 | 11.94 | 3.03
11.94 | -0.1864 | 11.94 | -2.90183 | 11.94 | -1.58716 | 13.65 | -1.75072 | 13.61 | -1.69773 | 11.94 | 3.07
11.95 | -0.1866 | 11.95 | -2.90183 | 11.95 | -1.58716 | 13.65 | -1.75072 | 13.61 | -1.69773 | 11.95 | 3.1
11.95 | -0.1868 | 11.95 | -2.90408 | 11.95 | -1.58716 | 13.65 | -1.75072 | 13.62 | -1.69773 | 11.95 | 3.13
11.95 | -0.1869 | 11.95 | -2.90408 | 11.95 | -1.58716 | 13.66 | -1.75072 | 13.62 | -1.69773 | 11.95 | 3.17
11.96 | -0.187 | 11.96 | -2.90408 | 11.96 | -1.58817 | 13.66 | -1.75175 | 13.62 | -1.69877 | 11.96 | 3.2
11.96 | -0.1871 | 11.96 | -2.90408 | 11.96 | -1.58817 | 13.66 | -1.75175 | 13.63 | -1.69877 | 11.96 | 3.23
11.96 | -0.1872 | 11.96 | -2.90632 | 11.96 | -1.58817 | 13.67 | -1.75175 | 13.63 | -1.69877 | 11.96 | 3.27
11.97 | -0.1873 | 11.97 | -2.90632 | 11.97 | -1.58817 | 13.67 | -1.75175 | 13.64 | -1.6998 | 11.97 | 3.3
11.97 | -0.1874 | 11.97 | -2.90632 | 11.97 | -1.58918 | 13.68 | -1.75279 | 13.64 | -1.6998 | 11.97 | 3.33
11.97 | -0.1875 | 11.97 | -2.90632 | 11.97 | -1.58918 | 13.68 | -1.75279 | 13.64 | -1.6998 | 11.97 | 3.37
11.98 | -0.1875 | 11.98 | -2.90632 | 11.98 | -1.58918 | 13.68 | -1.75279 | 13.65 | -1.6998 | 11.98 | 3.4
11.98 | -0.1876 | 11.98 | -2.90857 | 11.98 | -1.58918 | 13.69 | -1.75279 | 13.65 | -1.70084 | 11.98 | 3.43
11.98 | -0.1877 | 11.98 | -2.90857 | 11.98 | -1.58918 | 13.69 | -1.75383 | 13.65 | -1.70084 | 11.98 | 3.47
11.99 | -0.1878 | 11.99 | -2.90857 | 11.99 | -1.59018 | 13.69 | -1.75383 | 13.66 | -1.70084 | 11.99 | 3.5
11.99 | -0.1878 | 11.99 | -2.90857 | 11.99 | -1.59018 | 13.7 | -1.75383 | 13.66 | -1.70084 | 11.99 | 3.53
11.99 | -0.1878 | 11.99 | -2.91082 | 11.99 | -1.59018 | 13.7 | -1.75487 | 13.66 | -1.70188 | 11.99 | 3.57
12 | -0.1878 | 12 | -2.91082 | 12 | -1.59119 | 13.7 | -1.75487 | 13.67 | -1.70188 | 12 | 3.6
12 | -0.1878 | 12 | -2.91082 | 12 | -1.59119 | 13.71 | -1.75487 | 13.67 | -1.70188 | 12 | 3.63
12 | -0.1878 | 12 | -2.91082 | 12 | -1.59119 | 13.71 | -1.75591 | 13.68 | -1.70188 | 12 | 3.67
12.01 | -0.1879 | 12.01 | -2.91082 | 12.01 | -1.59119 | 13.72 | -1.75591 | 13.68 | -1.70292 | 12.01 | 3.7
12.01 | -0.188 | 12.01 | -2.91306 | 12.01 | -1.59119 | 13.72 | -1.75591 | 13.68 | -1.70292 | 12.01 | 3.73
12.01 | -0.1881 | 12.01 | -2.91306 | 12.01 | -1.5922 | 13.72 | -1.75591 | 13.69 | -1.70292 | 12.01 | 3.77
12.02 | -0.1883 | 12.02 | -2.91306 | 12.02 | -1.5922 | 13.73 | -1.75591 | 13.69 | -1.70292 | 12.02 | 3.8
12.02 | -0.1885 | 12.02 | -2.91306 | 12.02 | -1.5922 | 13.73 | -1.75695 | 13.69 | -1.70396 | 12.02 | 3.83
12.02 | -0.1886 | 12.02 | -2.91306 | 12.02 | -1.5922 | 13.73 | -1.75695 | 13.7 | -1.70396 | 12.02 | 3.86
12.03 | -0.1888 | 12.03 | -2.91531 | 12.03 | -1.59321 | 13.74 | -1.75695 | 13.7 | -1.70396 | 12.03 | 3.9
12.03 | -0.1891 | 12.03 | -2.91531 | 12.03 | -1.59321 | 13.74 | -1.75695 | 13.7 | -1.70396 | 12.03 | 3.93
12.03 | -0.1892 | 12.03 | -2.91531 | 12.03 | -1.59321 | 13.74 | -1.75799 | 13.71 | -1.705 | 12.03 | 3.97
12.04 | -0.1895 | 12.04 | -2.91531 | 12.04 | -1.59321 | 13.75 | -1.75799 | 13.71 | -1.705 | 12.04 | 4
12.04 | -0.1897 | 12.04 | -2.91531 | 12.04 | -1.59422 | 13.75 | -1.75799 | 13.72 | -1.705 | 12.04 | 4.03
12.04 | -0.1898 | 12.04 | -2.91755 | 12.04 | -1.59422 | 13.76 | -1.75903 | 13.72 | -1.705 | 12.04 | 4.06
12.05 | -0.1899 | 12.05 | -2.91755 | 12.05 | -1.59422 | 13.76 | -1.75903 | 13.72 | -1.70604 | 12.05 | 4.1
12.05 | -0.19 | 12.05 | -2.91755 | 12.05 | -1.59422 | 13.76 | -1.75903 | 13.73 | -1.70604 | 12.05 | 4.13
12.05 | -0.1901 | 12.05 | -2.91755 | 12.05 | -1.59422 | 13.77 | -1.75903 | 13.73 | -1.70604 | 12.05 | 4.16
12.06 | -0.1902 | 12.06 | -2.91755 | 12.06 | -1.59523 | 13.77 | -1.76007 | 13.73 | -1.70604 | 12.06 | 4.2
12.06 | -0.1903 | 12.06 | -2.9198 | 12.06 | -1.59523 | 13.77 | -1.76007 | 13.74 | -1.70708 | 12.06 | 4.23
12.06 | -0.1904 | 12.06 | -2.9198 | 12.06 | -1.59523 | 13.78 | -1.76007 | 13.74 | -1.70708 | 12.06 | 4.27
12.07 | -0.1905 | 12.07 | -2.9198 | 12.07 | -1.59523 | 13.78 | -1.76007 | 13.74 | -1.70708 | 12.07 | 4.3
12.07 | -0.1905 | 12.07 | -2.9198 | 12.07 | -1.59624 | 13.79 | -1.76111 | 13.75 | -1.70708 | 12.07 | 4.33
12.07 | -0.1905 | 12.07 | -2.9198 | 12.07 | -1.59624 | 13.79 | -1.76111 | 13.75 | -1.70812 | 12.07 | 4.36
12.08 | -0.1905 | 12.08 | -2.92205 | 12.08 | -1.59624 | 13.79 | -1.76111 | 13.76 | -1.70812 | 12.08 | 4.4
12.08 | -0.1905 | 12.08 | -2.92205 | 12.08 | -1.59624 | 13.8 | -1.76214 | 13.76 | -1.70812 | 12.08 | 4.43
12.08 | -0.1906 | 12.08 | -2.92205 | 12.08 | -1.59725 | 13.8 | -1.76214 | 13.76 | -1.70916 | 12.08 | 4.46
12.09 | -0.1906 | 12.09 | -2.92205 | 12.09 | -1.59725 | 13.8 | -1.76214 | 13.77 | -1.70916 | 12.09 | 4.5
12.09 | -0.1906 | 12.09 | -2.92205 | 12.09 | -1.59725 | 13.81 | -1.76214 | 13.77 | -1.70916 | 12.09 | 4.53
12.09 | -0.1907 | 12.09 | -2.92429 | 12.09 | -1.59725 | 13.81 | -1.76318 | 13.77 | -1.70916 | 12.09 | 4.56
12.1 | -0.1907 | 12.1 | -2.92429 | 12.1 | -1.59826 | 13.81 | -1.76318 | 13.78 | -1.70916 | 12.1 | 4.6
12.1 | -0.1907 | 12.1 | -2.92429 | 12.1 | -1.59826 | 13.82 | -1.76318 | 13.78 | -1.71019 | 12.1 | 4.63
12.1 | -0.1908 | 12.1 | -2.92429 | 12.1 | -1.59826 | 13.82 | -1.76318 | 13.79 | -1.71019 | 12.1 | 4.66
12.11 | -0.1908 | 12.11 | -2.92654 | 12.11 | -1.59826 | 13.83 | -1.76422 | 13.79 | -1.71019 | 12.11 | 4.7
12.11 | -0.1909 | 12.11 | -2.92654 | 12.11 | -1.59926 | 13.83 | -1.76422 | 13.79 | -1.71123 | 12.11 | 4.73
12.11 | -0.191 | 12.11 | -2.92654 | 12.11 | -1.59926 | 13.83 | -1.76422 | 13.8 | -1.71123 | 12.11 | 4.76
12.12 | -0.1911 | 12.12 | -2.92654 | 12.12 | -1.59926 | 13.84 | -1.76526 | 13.8 | -1.71123 | 12.12 | 4.8
12.12 | -0.1913 | 12.12 | -2.92654 | 12.12 | -1.60027 | 13.84 | -1.76526 | 13.8 | -1.71123 | 12.12 | 4.83
12.12 | -0.1915 | 12.12 | -2.92654 | 12.12 | -1.60027 | 13.84 | -1.76526 | 13.81 | -1.71227 | 12.12 | 4.86
12.13 | -0.1917 | 12.13 | -2.92878 | 12.13 | -1.60027 | 13.85 | -1.76526 | 13.81 | -1.71227 | 12.13 | 4.9
12.13 | -0.1919 | 12.13 | -2.92878 | 12.13 | -1.60027 | 13.85 | -1.7663 | 13.81 | -1.71227 | 12.13 | 4.93
12.13 | -0.1921 | 12.13 | -2.92878 | 12.13 | -1.60027 | 13.85 | -1.7663 | 13.82 | -1.71227 | 12.13 | 4.96
12.14 | -0.1923 | 12.14 | -2.92878 | 12.14 | -1.60128 | 13.86 | -1.7663 | 13.82 | -1.71227 | 12.14 | 5
12.14 | -0.1924 | 12.14 | -2.92878 | 12.14 | -1.60128 | 13.86 | -1.76734 | 13.83 | -1.71331 | 12.14 | 5.03
12.14 | -0.1926 | 12.14 | -2.93103 | 12.14 | -1.60128 | 13.87 | -1.76734 | 13.83 | -1.71331 | 12.14 | 5.06
12.15 | -0.1927 | 12.15 | -2.93103 | 12.15 | -1.60128 | 13.87 | -1.76734 | 13.83 | -1.71331 | 12.15 | 5.1
12.15 | -0.1928 | 12.15 | -2.93103 | 12.15 | -1.60229 | 13.87 | -1.76838 | 13.84 | -1.71435 | 12.15 | 5.13
12.15 | -0.1929 | 12.15 | -2.93103 | 12.15 | -1.60229 | 13.88 | -1.76838 | 13.84 | -1.71435 | 12.15 | 5.16
12.16 | -0.193 | 12.16 | -2.93328 | 12.16 | -1.60229 | 13.88 | -1.76838 | 13.84 | -1.71435 | 12.16 | 5.2
12.16 | -0.1931 | 12.16 | -2.93328 | 12.16 | -1.60229 | 13.88 | -1.76838 | 13.85 | -1.71435 | 12.16 | 5.23
12.16 | -0.1931 | 12.16 | -2.93328 | 12.16 | -1.6033 | 13.89 | -1.76942 | 13.85 | -1.71539 | 12.16 | 5.26
12.17 | -0.1931 | 12.17 | -2.93328 | 12.17 | -1.6033 | 13.89 | -1.76942 | 13.85 | -1.71539 | 12.17 | 5.3
12.17 | -0.1931 | 12.17 | -2.93328 | 12.17 | -1.6033 | 13.89 | -1.76942 | 13.86 | -1.71539 | 12.17 | 5.33
12.17 | -0.193 | 12.17 | -2.93328 | 12.17 | -1.6033 | 13.9 | -1.77046 | 13.86 | -1.71643 | 12.17 | 5.36
12.18 | -0.193 | 12.18 | -2.93552 | 12.18 | -1.60431 | 13.9 | -1.77046 | 13.87 | -1.71643 | 12.18 | 5.4
12.18 | -0.1931 | 12.18 | -2.93552 | 12.18 | -1.60431 | 13.91 | -1.77046 | 13.87 | -1.71643 | 12.18 | 5.43
12.18 | -0.1931 | 12.18 | -2.93552 | 12.18 | -1.60431 | 13.91 | -1.77046 | 13.87 | -1.71643 | 12.18 | 5.46
12.19 | -0.1931 | 12.19 | -2.93552 | 12.19 | -1.60431 | 13.91 | -1.7715 | 13.88 | -1.71747 | 12.19 | 5.5
12.19 | -0.1931 | 12.19 | -2.93552 | 12.19 | -1.60532 | 13.92 | -1.7715 | 13.88 | -1.71747 | 12.19 | 5.53
12.19 | -0.1931 | 12.19 | -2.93777 | 12.19 | -1.60532 | 13.92 | -1.7715 | 13.88 | -1.71747 | 12.19 | 5.56
12.2 | -0.1931 | 12.2 | -2.93777 | 12.2 | -1.60532 | 13.92 | -1.7715 | 13.89 | -1.71747 | 12.2 | 5.6
12.2 | -0.1932 | 12.2 | -2.93777 | 12.2 | -1.60532 | 13.93 | -1.77253 | 13.89 | -1.71747 | 12.2 | 5.63
12.2 | -0.1933 | 12.2 | -2.93777 | 12.2 | -1.60633 | 13.93 | -1.77253 | 13.89 | -1.71851 | 12.2 | 5.66
12.21 | -0.1934 | 12.21 | -2.93777 | 12.21 | -1.60633 | 13.93 | -1.77253 | 13.9 | -1.71851 | 12.21 | 5.7
12.21 | -0.1935 | 12.21 | -2.93777 | 12.21 | -1.60633 | 13.94 | -1.77357 | 13.9 | -1.71851 | 12.21 | 5.73
12.21 | -0.1936 | 12.21 | -2.94001 | 12.21 | -1.60633 | 13.94 | -1.77357 | 13.91 | -1.71955 | 12.21 | 5.76
12.22 | -0.1937 | 12.22 | -2.94001 | 12.22 | -1.60734 | 13.95 | -1.77461 | 13.91 | -1.71955 | 12.22 | 5.8
12.22 | -0.1939 | 12.22 | -2.94001 | 12.22 | -1.60734 | 13.95 | -1.77461 | 13.91 | -1.71955 | 12.22 | 5.83
12.22 | -0.1941 | 12.22 | -2.94001 | 12.22 | -1.60734 | 13.95 | -1.77461 | 13.92 | -1.71955 | 12.22 | 5.86
12.23 | -0.1943 | 12.23 | -2.94001 | 12.23 | -1.60734 | 13.96 | -1.77461 | 13.92 | -1.72058 | 12.23 | 5.9
12.23 | -0.1945 | 12.23 | -2.94226 | 12.23 | -1.60835 | 13.96 | -1.77565 | 13.92 | -1.72058 | 12.23 | 5.93
12.23 | -0.1946 | 12.23 | -2.94226 | 12.23 | -1.60835 | 13.96 | -1.77565 | 13.93 | -1.72058 | 12.23 | 5.96
12.24 | -0.1948 | 12.24 | -2.94226 | 12.24 | -1.60835 | 13.97 | -1.77565 | 13.93 | -1.72058 | 12.24 | 6
12.24 | -0.1949 | 12.24 | -2.94226 | 12.24 | -1.60835 | 13.97 | -1.77565 | 13.93 | -1.72162 | 12.24 | 6.03
12.24 | -0.1949 | 12.24 | -2.94226 | 12.24 | -1.60835 | 13.98 | -1.77669 | 13.94 | -1.72162 | 12.24 | 6.06
12.25 | -0.1951 | 12.25 | -2.94451 | 12.25 | -1.60936 | 13.98 | -1.77669 | 13.94 | -1.72162 | 12.25 | 6.1
12.25 | -0.1951 | 12.25 | -2.94451 | 12.25 | -1.60936 | 13.98 | -1.77669 | 13.95 | -1.72266 | 12.25 | 6.13
12.25 | -0.1952 | 12.25 | -2.94451 | 12.25 | -1.60936 | 13.99 | -1.77773 | 13.95 | -1.72266 | 12.25 | 6.16
12.26 | -0.1952 | 12.26 | -2.94451 | 12.26 | -1.60936 | 13.99 | -1.77773 | 13.95 | -1.72266 | 12.26 | 6.2
12.26 | -0.1952 | 12.26 | -2.94451 | 12.26 | -1.61036 | 13.99 | -1.77773 | 13.96 | -1.72266 | 12.26 | 6.23
12.26 | -0.1952 | 12.26 | -2.94675 | 12.26 | -1.61036 | 14 | -1.77773 | 13.96 | -1.7237 | 12.26 | 6.26
12.27 | -0.1953 | 12.27 | -2.94675 | 12.27 | -1.61036 | 14 | -1.77877 | 13.96 | -1.7237 | 12.27 | 6.3
12.27 | -0.1953 | 12.27 | -2.94675 | 12.27 | -1.61036 | 14 | -1.77877 | 13.97 | -1.7237 | 12.27 | 6.33
12.27 | -0.1953 | 12.27 | -2.94675 | 12.27 | -1.61036 | 14.01 | -1.77877 | 13.97 | -1.7237 | 12.27 | 6.36
12.28 | -0.1953 | 12.28 | -2.94675 | 12.28 | -1.61137 | 14.01 | -1.77877 | 13.98 | -1.72474 | 12.28 | 6.4
12.28 | -0.1952 | 12.28 | -2.94675 | 12.28 | -1.61137 | 14.02 | -1.77981 | 13.98 | -1.72474 | 12.28 | 6.43
12.28 | -0.1952 | 12.28 | -2.949 | 12.28 | -1.61137 | 14.02 | -1.77981 | 13.98 | -1.72474 | 12.28 | 6.46
12.29 | -0.1952 | 12.29 | -2.949 | 12.29 | -1.61137 | 14.02 | -1.78085 | 13.99 | -1.72474 | 12.29 | 6.5
12.29 | -0.1952 | 12.29 | -2.949 | 12.29 | -1.61238 | 14.03 | -1.78085 | 13.99 | -1.72578 | 12.29 | 6.53
12.29 | -0.1953 | 12.29 | -2.949 | 12.29 | -1.61238 | 14.03 | -1.78085 | 13.99 | -1.72578 | 12.29 | 6.56
12.3 | -0.1953 | 12.3 | -2.949 | 12.3 | -1.61238 | 14.03 | -1.78085 | 14 | -1.72578 | 12.3 | 6.6
12.3 | -0.1954 | 12.3 | -2.95124 | 12.3 | -1.61238 | 14.04 | -1.78189 | 14 | -1.72578 | 12.3 | 6.63
12.3 | -0.1955 | 12.3 | -2.95124 | 12.3 | -1.61339 | 14.04 | -1.78189 | 14 | -1.72682 | 12.3 | 6.66
12.31 | -0.1956 | 12.31 | -2.95124 | 12.31 | -1.61339 | 14.04 | -1.78189 | 14.01 | -1.72682 | 12.31 | 6.7
12.31 | -0.1957 | 12.31 | -2.95124 | 12.31 | -1.61339 | 14.05 | -1.78292 | 14.01 | -1.72682 | 12.31 | 6.73
12.31 | -0.1958 | 12.31 | -2.95124 | 12.31 | -1.61339 | 14.05 | -1.78292 | 14.02 | -1.72682 | 12.31 | 6.76
12.32 | -0.196 | 12.32 | -2.95124 | 12.32 | -1.6144 | 14.06 | -1.78292 | 14.02 | -1.72786 | 12.32 | 6.8
12.32 | -0.1961 | 12.32 | -2.95349 | 12.32 | -1.6144 | 14.06 | -1.78396 | 14.02 | -1.72786 | 12.32 | 6.83
12.32 | -0.1963 | 12.32 | -2.95349 | 12.32 | -1.6144 | 14.06 | -1.78396 | 14.03 | -1.72786 | 12.32 | 6.86
12.33 | -0.1965 | 12.33 | -2.95349 | 12.33 | -1.6144 | 14.07 | -1.78396 | 14.03 | -1.7289 | 12.33 | 6.9
12.33 | -0.1967 | 12.33 | -2.95349 | 12.33 | -1.61541 | 14.07 | -1.78396 | 14.03 | -1.7289 | 12.33 | 6.93
12.33 | -0.1969 | 12.33 | -2.95349 | 12.33 | -1.61541 | 14.07 | -1.785 | 14.04 | -1.7289 | 12.33 | 6.96
12.34 | -0.197 | 12.34 | -2.95574 | 12.34 | -1.61541 | 14.08 | -1.785 | 14.04 | -1.7289 | 12.34 | 7
12.34 | -0.1971 | 12.34 | -2.95574 | 12.34 | -1.61541 | 14.08 | -1.785 | 14.04 | -1.72994 | 12.34 | 7.03
12.34 | -0.1972 | 12.34 | -2.95574 | 12.34 | -1.61541 | 14.08 | -1.78604 | 14.05 | -1.72994 | 12.34 | 7.06
12.35 | -0.1973 | 12.35 | -2.95574 | 12.35 | -1.61642 | 14.09 | -1.78604 | 14.05 | -1.72994 | 12.35 | 7.1
12.35 | -0.1974 | 12.35 | -2.95574 | 12.35 | -1.61642 | 14.09 | -1.78604 | 14.06 | -1.73097 | 12.35 | 7.13
12.35 | -0.1975 | 12.35 | -2.95574 | 12.35 | -1.61642 | 14.1 | -1.78708 | 14.06 | -1.73097 | 12.35 | 7.16
12.36 | -0.1975 | 12.36 | -2.95798 | 12.36 | -1.61642 | 14.1 | -1.78708 | 14.06 | -1.73097 | 12.36 | 7.2
12.36 | -0.1975 | 12.36 | -2.95798 | 12.36 | -1.61743 | 14.1 | -1.78708 | 14.07 | -1.73097 | 12.36 | 7.23
12.36 | -0.1975 | 12.36 | -2.95798 | 12.36 | -1.61743 | 14.11 | -1.78708 | 14.07 | -1.73201 | 12.36 | 7.26
12.37 | -0.1975 | 12.37 | -2.95798 | 12.37 | -1.61743 | 14.11 | -1.78812 | 14.07 | -1.73201 | 12.37 | 7.3
12.37 | -0.1974 | 12.37 | -2.95798 | 12.37 | -1.61743 | 14.11 | -1.78812 | 14.08 | -1.73201 | 12.37 | 7.33
12.37 | -0.1974 | 12.37 | -2.96023 | 12.37 | -1.61844 | 14.12 | -1.78812 | 14.08 | -1.73201 | 12.37 | 7.36
12.38 | -0.1974 | 12.38 | -2.96023 | 12.38 | -1.61844 | 14.12 | -1.78916 | 14.08 | -1.73305 | 12.38 | 7.4
12.38 | -0.1974 | 12.38 | -2.96023 | 12.38 | -1.61844 | 14.12 | -1.78916 | 14.09 | -1.73305 | 12.38 | 7.43
12.38 | -0.1975 | 12.38 | -2.96023 | 12.38 | -1.61844 | 14.13 | -1.78916 | 14.09 | -1.73305 | 12.38 | 7.46
12.39 | -0.1975 | 12.39 | -2.96023 | 12.39 | -1.61945 | 14.13 | -1.7902 | 14.1 | -1.73409 | 12.39 | 7.5
12.39 | -0.1975 | 12.39 | -2.96023 | 12.39 | -1.61945 | 14.14 | -1.7902 | 14.1 | -1.73409 | 12.39 | 7.53
12.39 | -0.1975 | 12.39 | -2.96247 | 12.39 | -1.61945 | 14.14 | -1.7902 | 14.1 | -1.73409 | 12.39 | 7.56
12.4 | -0.1976 | 12.4 | -2.96247 | 12.4 | -1.61945 | 14.14 | -1.79124 | 14.11 | -1.73409 | 12.4 | 7.6
12.4 | -0.1976 | 12.4 | -2.96247 | 12.4 | -1.62045 | 14.15 | -1.79124 | 14.11 | -1.73513 | 12.4 | 7.63
12.4 | -0.1977 | 12.4 | -2.96247 | 12.4 | -1.62045 | 14.15 | -1.79124 | 14.11 | -1.73513 | 12.4 | 7.66
12.41 | -0.1977 | 12.41 | -2.96247 | 12.41 | -1.62045 | 14.15 | -1.79124 | 14.12 | -1.73513 | 12.41 | 7.7
12.41 | -0.1978 | 12.41 | -2.96247 | 12.41 | -1.62045 | 14.16 | -1.79228 | 14.12 | -1.73513 | 12.41 | 7.73
12.41 | -0.1979 | 12.41 | -2.96472 | 12.41 | -1.62146 | 14.16 | -1.79228 | 14.12 | -1.73617 | 12.41 | 7.76
12.42 | -0.198 | 12.42 | -2.96472 | 12.42 | -1.62146 | 14.16 | -1.79228 | 14.13 | -1.73617 | 12.42 | 7.8
12.42 | -0.1982 | 12.42 | -2.96472 | 12.42 | -1.62146 | 14.17 | -1.79331 | 14.13 | -1.73617 | 12.42 | 7.83
12.42 | -0.1983 | 12.42 | -2.96472 | 12.42 | -1.62146 | 14.17 | -1.79331 | 14.14 | -1.73721 | 12.42 | 7.86
12.43 | -0.1985 | 12.43 | -2.96472 | 12.43 | -1.62146 | 14.18 | -1.79331 | 14.14 | -1.73721 | 12.43 | 7.9
12.43 | -0.1986 | 12.43 | -2.96697 | 12.43 | -1.62247 | 14.18 | -1.79435 | 14.14 | -1.73721 | 12.43 | 7.93
12.43 | -0.1987 | 12.43 | -2.96697 | 12.43 | -1.62247 | 14.18 | -1.79435 | 14.15 | -1.73721 | 12.43 | 7.96
12.44 | -0.1988 | 12.44 | -2.96697 | 12.44 | -1.62247 | 14.19 | -1.79435 | 14.15 | -1.73825 | 12.44 | 8
12.44 | -0.199 | 12.44 | -2.96697 | 12.44 | -1.62247 | 14.19 | -1.79539 | 14.15 | -1.73825 | 12.44 | 8.03
12.44 | -0.1991 | 12.44 | -2.96697 | 12.44 | -1.62247 | 14.19 | -1.79539 | 14.16 | -1.73825 | 12.44 | 8.06
12.45 | -0.1992 | 12.45 | -2.96921 | 12.45 | -1.62348 | 14.2 | -1.79539 | 14.16 | -1.73825 | 12.45 | 8.09
12.45 | -0.1993 | 12.45 | -2.96921 | 12.45 | -1.62348 | 14.2 | -1.79539 | 14.16 | -1.73929 | 12.45 | 8.13
12.45 | -0.1994 | 12.45 | -2.96921 | 12.45 | -1.62348 | 14.21 | -1.79643 | 14.17 | -1.73929 | 12.45 | 8.16
12.46 | -0.1994 | 12.46 | -2.96921 | 12.46 | -1.62348 | 14.21 | -1.79643 | 14.17 | -1.73929 | 12.46 | 8.2
12.46 | -0.1995 | 12.46 | -2.96921 | 12.46 | -1.62449 | 14.21 | -1.79747 | 14.18 | -1.74033 | 12.46 | 8.23
12.46 | -0.1994 | 12.46 | -2.97146 | 12.46 | -1.62449 | 14.22 | -1.79747 | 14.18 | -1.74033 | 12.46 | 8.26
12.47 | -0.1994 | 12.47 | -2.97146 | 12.47 | -1.62449 | 14.22 | -1.79747 | 14.18 | -1.74033 | 12.47 | 8.29
12.47 | -0.1994 | 12.47 | -2.97146 | 12.47 | -1.62449 | 14.22 | -1.79747 | 14.19 | -1.74033 | 12.47 | 8.33
12.47 | -0.1994 | 12.47 | -2.97146 | 12.47 | -1.6255 | 14.23 | -1.79851 | 14.19 | -1.74136 | 12.47 | 8.36
12.48 | -0.1994 | 12.48 | -2.97146 | 12.48 | -1.6255 | 14.23 | -1.79851 | 14.19 | -1.74136 | 12.48 | 8.4
12.48 | -0.1994 | 12.48 | -2.97146 | 12.48 | -1.6255 | 14.23 | -1.79851 | 14.2 | -1.74136 | 12.48 | 8.43
12.48 | -0.1994 | 12.48 | -2.97146 | 12.48 | -1.6255 | 14.24 | -1.79955 | 14.2 | -1.74136 | 12.48 | 8.46
12.49 | -0.1993 | 12.49 | -2.9737 | 12.49 | -1.6255 | 14.24 | -1.79955 | 14.21 | -1.7424 | 12.49 | 8.5
12.49 | -0.1993 | 12.49 | -2.9737 | 12.49 | -1.62651 | 14.25 | -1.79955 | 14.21 | -1.7424 | 12.49 | 8.53
12.49 | -0.1993 | 12.49 | -2.9737 | 12.49 | -1.62651 | 14.25 | -1.80059 | 14.21 | -1.74344 | 12.49 | 8.56
12.5 | -0.1993 | 12.5 | -2.9737 | 12.5 | -1.62651 | 14.25 | -1.80059 | 14.22 | -1.74344 | 12.5 | 8.6
12.5 | -0.1993 | 12.5 | -2.9737 | 12.5 | -1.62651 | 14.26 | -1.80059 | 14.22 | -1.74344 | 12.5 | 8.63
12.5 | -0.1994 | 12.5 | -2.9737 | 12.5 | -1.62752 | 14.26 | -1.80059 | 14.22 | -1.74344 | 12.5 | 8.66
12.51 | -0.1994 | 12.51 | -2.97595 | 12.51 | -1.62752 | 14.26 | -1.80163 | 14.23 | -1.74448 | 12.51 | 8.7
12.51 | -0.1995 | 12.51 | -2.97595 | 12.51 | -1.62752 | 14.27 | -1.80163 | 14.23 | -1.74448 | 12.51 | 8.73
12.51 | -0.1996 | 12.51 | -2.97595 | 12.51 | -1.62752 | 14.27 | -1.80163 | 14.23 | -1.74448 | 12.51 | 8.76
12.52 | -0.1997 | 12.52 | -2.97595 | 12.52 | -1.62853 | 14.27 | -1.80267 | 14.24 | -1.74448 | 12.52 | 8.79
12.52 | -0.1998 | 12.52 | -2.97595 | 12.52 | -1.62853 | 14.28 | -1.80267 | 14.24 | -1.74552 | 12.52 | 8.83
12.52 | -0.1998 | 12.52 | -2.9782 | 12.52 | -1.62853 | 14.28 | -1.80267 | 14.25 | -1.74552 | 12.52 | 8.86
12.53 | -0.1999 | 12.53 | -2.9782 | 12.53 | -1.62853 | 14.29 | -1.8037 | 14.25 | -1.74552 | 12.53 | 8.9
12.53 | -0.2 | 12.53 | -2.9782 | 12.53 | -1.62853 | 14.29 | -1.8037 | 14.25 | -1.74656 | 12.53 | 8.93
12.53 | -0.2001 | 12.53 | -2.9782 | 12.53 | -1.62853 | 14.29 | -1.8037 | 14.26 | -1.74656 | 12.53 | 8.96
12.54 | -0.2003 | 12.54 | -2.9782 | 12.54 | -1.62954 | 14.3 | -1.80474 | 14.26 | -1.74656 | 12.54 | 9
12.54 | -0.2004 | 12.54 | -2.9782 | 12.54 | -1.62954 | 14.3 | -1.80474 | 14.26 | -1.7476 | 12.54 | 9.03
12.54 | -0.2006 | 12.54 | -2.98044 | 12.54 | -1.62954 | 14.3 | -1.80474 | 14.27 | -1.7476 | 12.54 | 9.06
12.55 | -0.2007 | 12.55 | -2.98044 | 12.55 | -1.62954 | 14.31 | -1.80578 | 14.27 | -1.7476 | 12.55 | 9.1
12.55 | -0.2007 | 12.55 | -2.98044 | 12.55 | -1.63054 | 14.31 | -1.80578 | 14.27 | -1.7476 | 12.55 | 9.13
12.55 | -0.2008 | 12.55 | -2.98044 | 12.55 | -1.63054 | 14.31 | -1.80578 | 14.28 | -1.74864 | 12.55 | 9.16
12.56 | -0.2008 | 12.56 | -2.98044 | 12.56 | -1.63054 | 14.32 | -1.80578 | 14.28 | -1.74864 | 12.56 | 9.19
12.56 | -0.2008 | 12.56 | -2.98044 | 12.56 | -1.63054 | 14.32 | -1.80682 | 14.29 | -1.74864 | 12.56 | 9.23
12.56 | -0.2008 | 12.56 | -2.98269 | 12.56 | -1.63155 | 14.33 | -1.80682 | 14.29 | -1.74864 | 12.56 | 9.26
12.57 | -0.2008 | 12.57 | -2.98269 | 12.57 | -1.63155 | 14.33 | -1.80786 | 14.29 | -1.74968 | 12.57 | 9.3
12.57 | -0.2007 | 12.57 | -2.98269 | 12.57 | -1.63155 | 14.33 | -1.80786 | 14.3 | -1.74968 | 12.57 | 9.33
12.57 | -0.2006 | 12.57 | -2.98269 | 12.57 | -1.63155 | 14.34 | -1.80786 | 14.3 | -1.74968 | 12.57 | 9.36
12.58 | -0.2006 | 12.58 | -2.98269 | 12.58 | -1.63256 | 14.34 | -1.80786 | 14.3 | -1.75072 | 12.58 | 9.39
12.58 | -0.2007 | 12.58 | -2.98269 | 12.58 | -1.63256 | 14.34 | -1.8089 | 14.31 | -1.75072 | 12.58 | 9.43
12.58 | -0.2007 | 12.58 | -2.98493 | 12.58 | -1.63256 | 14.35 | -1.8089 | 14.31 | -1.75072 | 12.58 | 9.46
12.59 | -0.2007 | 12.59 | -2.98493 | 12.59 | -1.63256 | 14.35 | -1.8089 | 14.31 | -1.75072 | 12.59 | 9.5
12.59 | -0.2006 | 12.59 | -2.98493 | 12.59 | -1.63357 | 14.35 | -1.80994 | 14.32 | -1.75175 | 12.59 | 9.53
12.59 | -0.2006 | 12.59 | -2.98493 | 12.59 | -1.63357 | 14.36 | -1.80994 | 14.32 | -1.75175 | 12.59 | 9.56
12.6 | -0.2006 | 12.6 | -2.98493 | 12.6 | -1.63357 | 14.36 | -1.80994 | 14.33 | -1.75175 | 12.6 | 9.59
12.6 | -0.2007 | 12.6 | -2.98493 | 12.6 | -1.63357 | 14.37 | -1.81098 | 14.33 | -1.75279 | 12.6 | 9.63
12.6 | -0.2007 | 12.6 | -2.98718 | 12.6 | -1.63357 | 14.37 | -1.81098 | 14.33 | -1.75279 | 12.6 | 9.66
12.61 | -0.2007 | 12.61 | -2.98718 | 12.61 | -1.63458 | 14.37 | -1.81098 | 14.34 | -1.75279 | 12.61 | 9.69
12.61 | -0.2008 | 12.61 | -2.98718 | 12.61 | -1.63458 | 14.38 | -1.81202 | 14.34 | -1.75279 | 12.61 | 9.73
12.61 | -0.2008 | 12.61 | -2.98718 | 12.61 | -1.63458 | 14.38 | -1.81202 | 14.34 | -1.75383 | 12.61 | 9.76
12.62 | -0.2009 | 12.62 | -2.98718 | 12.62 | -1.63458 | 14.38 | -1.81202 | 14.35 | -1.75383 | 12.62 | 9.8
12.62 | -0.201 | 12.62 | -2.98718 | 12.62 | -1.63458 | 14.39 | -1.81202 | 14.35 | -1.75383 | 12.62 | 9.83
12.62 | -0.2011 | 12.62 | -2.98943 | 12.62 | -1.63559 | 14.39 | -1.81306 | 14.35 | -1.75383 | 12.62 | 9.86
12.63 | -0.2012 | 12.63 | -2.98943 | 12.63 | -1.63559 | 14.4 | -1.81306 | 14.36 | -1.75487 | 12.63 | 9.89
12.63 | -0.2014 | 12.63 | -2.98943 | 12.63 | -1.63559 | 14.4 | -1.81409 | 14.36 | -1.75487 | 12.63 | 9.93
12.63 | -0.2015 | 12.63 | -2.98943 | 12.63 | -1.63559 | 14.4 | -1.81409 | 14.37 | -1.75591 | 12.63 | 9.96
12.64 | -0.2016 | 12.64 | -2.98943 | 12.64 | -1.6366 | 14.41 | -1.81409 | 14.37 | -1.75591 | 12.64 | 9.99
12.64 | -0.2017 | 12.64 | -2.98943 | 12.64 | -1.6366 | 14.41 | -1.81513 | 14.37 | -1.75591 | 12.64 | 10.03
12.64 | -0.2018 | 12.64 | -2.99167 | 12.64 | -1.6366 | 14.41 | -1.81513 | 14.38 | -1.75591 | 12.64 | 10.06
12.65 | -0.2019 | 12.65 | -2.99167 | 12.65 | -1.6366 | 14.42 | -1.81513 | 14.38 | -1.75695 | 12.65 | 10.09
12.65 | -0.2019 | 12.65 | -2.99167 | 12.65 | -1.6366 | 14.42 | -1.81513 | 14.38 | -1.75695 | 12.65 | 10.13
12.65 | -0.2019 | 12.65 | -2.99167 | 12.65 | -1.63761 | 14.42 | -1.81617 | 14.39 | -1.75695 | 12.65 | 10.16
12.66 | -0.2019 | 12.66 | -2.99167 | 12.66 | -1.63761 | 14.43 | -1.81617 | 14.39 | -1.75695 | 12.66 | 10.2
12.66 | -0.2019 | 12.66 | -2.99167 | 12.66 | -1.63761 | 14.43 | -1.81617 | 14.4 | -1.75799 | 12.66 | 10.23
12.66 | -0.2019 | 12.66 | -2.99392 | 12.66 | -1.63761 | 14.44 | -1.81721 | 14.4 | -1.75799 | 12.66 | 10.26
12.67 | -0.2019 | 12.67 | -2.99392 | 12.67 | -1.63862 | 14.44 | -1.81721 | 14.4 | -1.75903 | 12.67 | 10.29
12.67 | -0.2019 | 12.67 | -2.99392 | 12.67 | -1.63862 | 14.44 | -1.81721 | 14.41 | -1.75903 | 12.67 | 10.33
12.67 | -0.2019 | 12.67 | -2.99392 | 12.67 | -1.63862 | 14.45 | -1.81825 | 14.41 | -1.75903 | 12.67 | 10.36
12.68 | -0.2019 | 12.68 | -2.99392 | 12.68 | -1.63862 | 14.45 | -1.81825 | 14.41 | -1.75903 | 12.68 | 10.4
12.68 | -0.2018 | 12.68 | -2.99392 | 12.68 | -1.63963 | 14.45 | -1.81825 | 14.42 | -1.76007 | 12.68 | 10.43
12.68 | -0.2018 | 12.68 | -2.99616 | 12.68 | -1.63963 | 14.46 | -1.81929 | 14.42 | -1.76007 | 12.68 | 10.46
12.69 | -0.2018 | 12.69 | -2.99616 | 12.69 | -1.63963 | 14.46 | -1.81929 | 14.42 | -1.76007 | 12.69 | 10.49
12.69 | -0.2018 | 12.69 | -2.99616 | 12.69 | -1.63963 | 14.46 | -1.81929 | 14.43 | -1.76007 | 12.69 | 10.53
12.69 | -0.2019 | 12.69 | -2.99616 | 12.69 | -1.63963 | 14.47 | -1.81929 | 14.43 | -1.76111 | 12.69 | 10.56
12.7 | -0.2019 | 12.7 | -2.99616 | 12.7 | -1.64063 | 14.47 | -1.82033 | 14.44 | -1.76111 | 12.7 | 10.59
12.7 | -0.2019 | 12.7 | -2.99616 | 12.7 | -1.64063 | 14.48 | -1.82033 | 14.44 | -1.76111 | 12.7 | 10.63
12.7 | -0.2019 | 12.7 | -2.99841 | 12.7 | -1.64063 | 14.48 | -1.82137 | 14.44 | -1.76214 | 12.7 | 10.66
12.71 | -0.2019 | 12.71 | -2.99841 | 12.71 | -1.64063 | 14.48 | -1.82137 | 14.45 | -1.76214 | 12.71 | 10.7
12.71 | -0.202 | 12.71 | -2.99841 | 12.71 | -1.64063 | 14.49 | -1.82137 | 14.45 | -1.76214 | 12.71 | 10.73
12.71 | -0.2021 | 12.71 | -2.99841 | 12.71 | -1.64164 | 14.49 | -1.82241 | 14.45 | -1.76318 | 12.71 | 10.76
12.72 | -0.2022 | 12.72 | -2.99841 | 12.72 | -1.64164 | 14.49 | -1.82241 | 14.46 | -1.76318 | 12.72 | 10.79
12.72 | -0.2023 | 12.72 | -2.99841 | 12.72 | -1.64164 | 14.5 | -1.82241 | 14.46 | -1.76318 | 12.72 | 10.83
12.72 | -0.2024 | 12.72 | -3.00066 | 12.72 | -1.64265 | 14.5 | -1.82241 | 14.46 | -1.76318 | 12.72 | 10.86
12.73 | -0.2025 | 12.73 | -3.00066 | 12.73 | -1.64265 | 14.5 | -1.82345 | 14.47 | -1.76422 | 12.73 | 10.89
12.73 | -0.2026 | 12.73 | -3.00066 | 12.73 | -1.64265 | 14.51 | -1.82345 | 14.47 | -1.76422 | 12.73 | 10.93
12.73 | -0.2027 | 12.73 | -3.00066 | 12.73 | -1.64265 | 14.51 | -1.82345 | 14.48 | -1.76422 | 12.73 | 10.96
12.74 | -0.2028 | 12.74 | -3.00066 | 12.74 | -1.64265 | 14.52 | -1.82448 | 14.48 | -1.76526 | 12.74 | 11
12.74 | -0.2028 | 12.74 | -3.00066 | 12.74 | -1.64366 | 14.52 | -1.82448 | 14.48 | -1.76526 | 12.74 | 11.03
12.74 | -0.2029 | 12.74 | -3.0029 | 12.74 | -1.64366 | 14.52 | -1.82552 | 14.49 | -1.76526 | 12.74 | 11.06
12.75 | -0.203 | 12.75 | -3.0029 | 12.75 | -1.64366 | 14.53 | -1.82552 | 14.49 | -1.76526 | 12.75 | 11.09
12.75 | -0.2031 | 12.75 | -3.0029 | 12.75 | -1.64366 | 14.53 | -1.82552 | 14.49 | -1.7663 | 12.75 | 11.13
12.75 | -0.2032 | 12.75 | -3.0029 | 12.75 | -1.64366 | 14.53 | -1.82656 | 14.5 | -1.7663 | 12.75 | 11.16
12.76 | -0.2032 | 12.76 | -3.0029 | 12.76 | -1.64467 | 14.54 | -1.82656 | 14.5 | -1.7663 | 12.76 | 11.19
12.76 | -0.2032 | 12.76 | -3.0029 | 12.76 | -1.64467 | 14.54 | -1.82656 | 14.5 | -1.7663 | 12.76 | 11.23
12.76 | -0.2031 | 12.76 | -3.0029 | 12.76 | -1.64467 | 14.54 | -1.82656 | 14.51 | -1.76734 | 12.76 | 11.26
12.77 | -0.2031 | 12.77 | -3.00515 | 12.77 | -1.64467 | 14.55 | -1.8276 | 14.51 | -1.76734 | 12.77 | 11.29
12.77 | -0.2031 | 12.77 | -3.00515 | 12.77 | -1.64568 | 14.55 | -1.8276 | 14.52 | -1.76734 | 12.77 | 11.33
12.77 | -0.203 | 12.77 | -3.00515 | 12.77 | -1.64568 | 14.56 | -1.82864 | 14.52 | -1.76838 | 12.77 | 11.36
12.78 | -0.203 | 12.78 | -3.00515 | 12.78 | -1.64568 | 14.56 | -1.82864 | 14.52 | -1.76838 | 12.78 | 11.39
12.78 | -0.203 | 12.78 | -3.00515 | 12.78 | -1.64568 | 14.56 | -1.82864 | 14.53 | -1.76838 | 12.78 | 11.43
12.78 | -0.2029 | 12.78 | -3.00515 | 12.78 | -1.64568 | 14.57 | -1.82864 | 14.53 | -1.76942 | 12.78 | 11.46
12.79 | -0.2029 | 12.79 | -3.00739 | 12.79 | -1.64669 | 14.57 | -1.82968 | 14.53 | -1.76942 | 12.79 | 11.49
12.79 | -0.2029 | 12.79 | -3.00739 | 12.79 | -1.64669 | 14.57 | -1.82968 | 14.54 | -1.76942 | 12.79 | 11.53
12.79 | -0.2029 | 12.79 | -3.00739 | 12.79 | -1.64669 | 14.58 | -1.82968 | 14.54 | -1.76942 | 12.79 | 11.56
12.8 | -0.2029 | 12.8 | -3.00739 | 12.8 | -1.64669 | 14.58 | -1.83072 | 14.54 | -1.77046 | 12.8 | 11.59
12.8 | -0.2029 | 12.8 | -3.00739 | 12.8 | -1.64669 | 14.58 | -1.83072 | 14.55 | -1.77046 | 12.8 | 11.63
12.8 | -0.203 | 12.8 | -3.00739 | 12.8 | -1.6477 | 14.59 | -1.83072 | 14.55 | -1.77046 | 12.8 | 11.66
12.81 | -0.2031 | 12.81 | -3.00964 | 12.81 | -1.6477 | 14.59 | -1.83176 | 14.56 | -1.7715 | 12.81 | 11.7
12.81 | -0.2032 | 12.81 | -3.00964 | 12.81 | -1.6477 | 14.6 | -1.83176 | 14.56 | -1.7715 | 12.81 | 11.73
12.81 | -0.2033 | 12.81 | -3.00964 | 12.81 | -1.6477 | 14.6 | -1.83176 | 14.56 | -1.7715 | 12.81 | 11.76
12.82 | -0.2033 | 12.82 | -3.00964 | 12.82 | -1.64871 | 14.6 | -1.8328 | 14.57 | -1.77253 | 12.82 | 11.8
12.82 | -0.2034 | 12.82 | -3.00964 | 12.82 | -1.64871 | 14.61 | -1.8328 | 14.57 | -1.77253 | 12.82 | 11.83
12.82 | -0.2035 | 12.82 | -3.00964 | 12.82 | -1.64871 | 14.61 | -1.8328 | 14.57 | -1.77253 | 12.82 | 11.86
12.83 | -0.2036 | 12.83 | -3.01189 | 12.83 | -1.64871 | 14.61 | -1.83384 | 14.58 | -1.77253 | 12.83 | 11.9
12.83 | -0.2038 | 12.83 | -3.01189 | 12.83 | -1.64972 | 14.62 | -1.83384 | 14.58 | -1.77357 | 12.83 | 11.93
12.83 | -0.2039 | 12.83 | -3.01189 | 12.83 | -1.64972 | 14.62 | -1.83384 | 14.58 | -1.77357 | 12.83 | 11.96
12.84 | -0.204 | 12.84 | -3.01189 | 12.84 | -1.64972 | 14.63 | -1.83487 | 14.59 | -1.77357 | 12.84 | 11.99
12.84 | -0.2041 | 12.84 | -3.01189 | 12.84 | -1.64972 | 14.63 | -1.83487 | 14.59 | -1.77461 | 12.84 | 12.03
12.84 | -0.2041 | 12.84 | -3.01189 | 12.84 | -1.64972 | 14.63 | -1.83487 | 14.6 | -1.77461 | 12.84 | 12.06
12.85 | -0.2041 | 12.85 | -3.01413 | 12.85 | -1.65072 | 14.64 | -1.83591 | 14.6 | -1.77461 | 12.85 | 12.09
12.85 | -0.2041 | 12.85 | -3.01413 | 12.85 | -1.65072 | 14.64 | -1.83591 | 14.6 | -1.77461 | 12.85 | 12.13
12.85 | -0.2041 | 12.85 | -3.01413 | 12.85 | -1.65072 | 14.64 | -1.83591 | 14.61 | -1.77565 | 12.85 | 12.16
12.86 | -0.204 | 12.86 | -3.01413 | 12.86 | -1.65072 | 14.65 | -1.83695 | 14.61 | -1.77565 | 12.86 | 12.19
12.86 | -0.204 | 12.86 | -3.01413 | 12.86 | -1.65173 | 14.65 | -1.83695 | 14.61 | -1.77565 | 12.86 | 12.23
12.86 | -0.2039 | 12.86 | -3.01413 | 12.86 | -1.65173 | 14.65 | -1.83695 | 14.62 | -1.77565 | 12.86 | 12.26
12.87 | -0.2039 | 12.87 | -3.01638 | 12.87 | -1.65173 | 14.66 | -1.83695 | 14.62 | -1.77669 | 12.87 | 12.29
12.87 | -0.2039 | 12.87 | -3.01638 | 12.87 | -1.65173 | 14.66 | -1.83799 | 14.63 | -1.77669 | 12.87 | 12.33
12.87 | -0.2038 | 12.87 | -3.01638 | 12.87 | -1.65274 | 14.67 | -1.83799 | 14.63 | -1.77669 | 12.87 | 12.36
12.88 | -0.2038 | 12.88 | -3.01638 | 12.88 | -1.65274 | 14.67 | -1.83903 | 14.63 | -1.77773 | 12.88 | 12.39
12.88 | -0.2037 | 12.88 | -3.01638 | 12.88 | -1.65274 | 14.67 | -1.83903 | 14.64 | -1.77773 | 12.88 | 12.43
12.88 | -0.2037 | 12.88 | -3.01638 | 12.88 | -1.65274 | 14.68 | -1.83903 | 14.64 | -1.77773 | 12.88 | 12.46
12.89 | -0.2037 | 12.89 | -3.01862 | 12.89 | -1.65274 | 14.68 | -1.84007 | 14.64 | -1.77773 | 12.89 | 12.49
12.89 | -0.2038 | 12.89 | -3.01862 | 12.89 | -1.65375 | 14.68 | -1.84007 | 14.65 | -1.77877 | 12.89 | 12.53
12.89 | -0.2038 | 12.89 | -3.01862 | 12.89 | -1.65375 | 14.69 | -1.84007 | 14.65 | -1.77877 | 12.89 | 12.56
12.9 | -0.2038 | 12.9 | -3.01862 | 12.9 | -1.65375 | 14.69 | -1.84111 | 14.65 | -1.77877 | 12.9 | 12.6
12.9 | -0.2039 | 12.9 | -3.01862 | 12.9 | -1.65375 | 14.69 | -1.84111 | 14.66 | -1.77981 | 12.9 | 12.63
12.9 | -0.204 | 12.9 | -3.01862 | 12.9 | -1.65476 | 14.7 | -1.84111 | 14.66 | -1.77981 | 12.9 | 12.66
12.91 | -0.2042 | 12.91 | -3.02087 | 12.91 | -1.65476 | 14.7 | -1.84215 | 14.67 | -1.77981 | 12.91 | 12.69
12.91 | -0.2043 | 12.91 | -3.02087 | 12.91 | -1.65476 | 14.71 | -1.84215 | 14.67 | -1.78085 | 12.91 | 12.73
12.91 | -0.2044 | 12.91 | -3.02087 | 12.91 | -1.65476 | 14.71 | -1.84215 | 14.67 | -1.78085 | 12.91 | 12.76
12.92 | -0.2044 | 12.92 | -3.02087 | 12.92 | -1.65476 | 14.71 | -1.84319 | 14.68 | -1.78085 | 12.92 | 12.79
12.92 | -0.2045 | 12.92 | -3.02087 | 12.92 | -1.65577 | 14.72 | -1.84319 | 14.68 | -1.78085 | 12.92 | 12.83
12.92 | -0.2046 | 12.92 | -3.02087 | 12.92 | -1.65577 | 14.72 | -1.84319 | 14.68 | -1.78085 | 12.92 | 12.86
12.93 | -0.2047 | 12.93 | -3.02312 | 12.93 | -1.65577 | 14.72 | -1.84423 | 14.69 | -1.78189 | 12.93 | 12.89
12.93 | -0.2047 | 12.93 | -3.02312 | 12.93 | -1.65577 | 14.73 | -1.84423 | 14.69 | -1.78189 | 12.93 | 12.93
12.93 | -0.2047 | 12.93 | -3.02312 | 12.93 | -1.65678 | 14.73 | -1.84423 | 14.69 | -1.78189 | 12.93 | 12.96
12.94 | -0.2047 | 12.94 | -3.02312 | 12.94 | -1.65678 | 14.73 | -1.84423 | 14.7 | -1.78292 | 12.94 | 12.99
12.94 | -0.2048 | 12.94 | -3.02312 | 12.94 | -1.65678 | 14.74 | -1.84526 | 14.7 | -1.78292 | 12.94 | 13.03
12.94 | -0.2047 | 12.94 | -3.02312 | 12.94 | -1.65678 | 14.74 | -1.84526 | 14.71 | -1.78292 | 12.94 | 13.06
12.95 | -0.2047 | 12.95 | -3.02536 | 12.95 | -1.65678 | 14.75 | -1.8463 | 14.71 | -1.78396 | 12.95 | 13.09
12.95 | -0.2046 | 12.95 | -3.02536 | 12.95 | -1.65779 | 14.75 | -1.8463 | 14.71 | -1.78396 | 12.95 | 13.13
12.95 | -0.2045 | 12.95 | -3.02536 | 12.95 | -1.65779 | 14.75 | -1.8463 | 14.72 | -1.78396 | 12.95 | 13.16
12.96 | -0.2045 | 12.96 | -3.02536 | 12.96 | -1.65779 | 14.76 | -1.84734 | 14.72 | -1.78396 | 12.96 | 13.19
12.96 | -0.2045 | 12.96 | -3.02536 | 12.96 | -1.65779 | 14.76 | -1.84734 | 14.72 | -1.785 | 12.96 | 13.23
12.96 | -0.2044 | 12.96 | -3.02536 | 12.96 | -1.6588 | 14.76 | -1.84734 | 14.73 | -1.785 | 12.96 | 13.26
12.97 | -0.2043 | 12.97 | -3.02536 | 12.97 | -1.6588 | 14.77 | -1.84734 | 14.73 | -1.785 | 12.97 | 13.29
12.97 | -0.2043 | 12.97 | -3.02761 | 12.97 | -1.6588 | 14.77 | -1.84838 | 14.73 | -1.785 | 12.97 | 13.33
12.97 | -0.2043 | 12.97 | -3.02761 | 12.97 | -1.6588 | 14.77 | -1.84838 | 14.74 | -1.78604 | 12.97 | 13.36
12.98 | -0.2043 | 12.98 | -3.02761 | 12.98 | -1.65981 | 14.78 | -1.84838 | 14.74 | -1.78604 | 12.98 | 13.39
12.98 | -0.2044 | 12.98 | -3.02761 | 12.98 | -1.65981 | 14.78 | -1.84942 | 14.75 | -1.78604 | 12.98 | 13.43
12.98 | -0.2044 | 12.98 | -3.02761 | 12.98 | -1.65981 | 14.79 | -1.84942 | 14.75 | -1.78708 | 12.98 | 13.46
12.99 | -0.2044 | 12.99 | -3.02761 | 12.99 | -1.65981 | 14.79 | -1.85046 | 14.75 | -1.78708 | 12.99 | 13.49
12.99 | -0.2044 | 12.99 | -3.02985 | 12.99 | -1.65981 | 14.79 | -1.85046 | 14.76 | -1.78708 | 12.99 | 13.53
12.99 | -0.2045 | 12.99 | -3.02985 | 12.99 | -1.66081 | 14.8 | -1.85046 | 14.76 | -1.78812 | 12.99 | 13.56
13 | -0.2046 | 13 | -3.02985 | 13 | -1.66081 | 14.8 | -1.85046 | 14.76 | -1.78812 | 13 | 13.59
13 | -0.2047 | 13 | -3.02985 | 13 | -1.66081 | 14.8 | -1.8515 | 14.77 | -1.78812 | 13 | 13.63
13 | -0.2048 | 13 | -3.02985 | 13 | -1.66081 | 14.81 | -1.8515 | 14.77 | -1.78812 | 13 | 13.66
13.01 | -0.2049 | 13.01 | -3.02985 | 13.01 | -1.66182 | 14.81 | -1.8515 | 14.77 | -1.78916 | 13.01 | 13.69
13.01 | -0.205 | 13.01 | -3.0321 | 13.01 | -1.66182 | 14.82 | -1.85254 | 14.78 | -1.78916 | 13.01 | 13.73
13.01 | -0.2051 | 13.01 | -3.0321 | 13.01 | -1.66182 | 14.82 | -1.85254 | 14.78 | -1.78916 | 13.01 | 13.76
13.02 | -0.2052 | 13.02 | -3.0321 | 13.02 | -1.66182 | 14.82 | -1.85358 | 14.79 | -1.7902 | 13.02 | 13.79
13.02 | -0.2052 | 13.02 | -3.0321 | 13.02 | -1.66283 | 14.83 | -1.85358 | 14.79 | -1.7902 | 13.02 | 13.83
13.02 | -0.2052 | 13.02 | -3.0321 | 13.02 | -1.66283 | 14.83 | -1.85358 | 14.79 | -1.7902 | 13.02 | 13.86
13.03 | -0.2052 | 13.03 | -3.0321 | 13.03 | -1.66283 | 14.83 | -1.85462 | 14.8 | -1.7902 | 13.03 | 13.89
13.03 | -0.2052 | 13.03 | -3.03435 | 13.03 | -1.66283 | 14.84 | -1.85462 | 14.8 | -1.79124 | 13.03 | 13.93
13.03 | -0.2052 | 13.03 | -3.03435 | 13.03 | -1.66283 | 14.84 | -1.85462 | 14.8 | -1.79124 | 13.03 | 13.96
13.04 | -0.2052 | 13.04 | -3.03435 | 13.04 | -1.66384 | 14.84 | -1.85462 | 14.81 | -1.79124 | 13.04 | 13.99
13.04 | -0.2052 | 13.04 | -3.03435 | 13.04 | -1.66384 | 14.85 | -1.85565 | 14.81 | -1.79124 | 13.04 | 14.03
13.04 | -0.2052 | 13.04 | -3.03435 | 13.04 | -1.66384 | 14.85 | -1.85565 | 14.82 | -1.79228 | 13.04 | 14.06
13.05 | -0.2051 | 13.05 | -3.03435 | 13.05 | -1.66384 | 14.86 | -1.85565 | 14.82 | -1.79228 | 13.05 | 14.09
13.05 | -0.2051 | 13.05 | -3.03659 | 13.05 | -1.66485 | 14.86 | -1.85669 | 14.82 | -1.79228 | 13.05 | 14.13
13.05 | -0.205 | 13.05 | -3.03659 | 13.05 | -1.66485 | 14.86 | -1.85669 | 14.83 | -1.79331 | 13.05 | 14.16
13.06 | -0.205 | 13.06 | -3.03659 | 13.06 | -1.66485 | 14.87 | -1.85669 | 14.83 | -1.79331 | 13.06 | 14.19
13.06 | -0.205 | 13.06 | -3.03659 | 13.06 | -1.66485 | 14.87 | -1.85773 | 14.83 | -1.79331 | 13.06 | 14.23
13.06 | -0.2051 | 13.06 | -3.03659 | 13.06 | -1.66586 | 14.87 | -1.85773 | 14.84 | -1.79331 | 13.06 | 14.26
13.07 | -0.205 | 13.07 | -3.03659 | 13.07 | -1.66586 | 14.88 | -1.85773 | 14.84 | -1.79435 | 13.07 | 14.29
13.07 | -0.205 | 13.07 | -3.03659 | 13.07 | -1.66586 | 14.88 | -1.85877 | 14.84 | -1.79435 | 13.07 | 14.33
13.07 | -0.205 | 13.07 | -3.03884 | 13.07 | -1.66586 | 14.88 | -1.85877 | 14.85 | -1.79435 | 13.07 | 14.36
13.08 | -0.205 | 13.08 | -3.03884 | 13.08 | -1.66586 | 14.89 | -1.85877 | 14.85 | -1.79435 | 13.08 | 14.39
13.08 | -0.2051 | 13.08 | -3.03884 | 13.08 | -1.66687 | 14.89 | -1.85981 | 14.86 | -1.79539 | 13.08 | 14.43
13.08 | -0.2051 | 13.08 | -3.03884 | 13.08 | -1.66687 | 14.9 | -1.85981 | 14.86 | -1.79539 | 13.08 | 14.46
13.09 | -0.2052 | 13.09 | -3.03884 | 13.09 | -1.66687 | 14.9 | -1.86085 | 14.86 | -1.79643 | 13.09 | 14.49
13.09 | -0.2053 | 13.09 | -3.03884 | 13.09 | -1.66687 | 14.9 | -1.86085 | 14.87 | -1.79643 | 13.09 | 14.53
13.09 | -0.2054 | 13.09 | -3.04108 | 13.09 | -1.66788 | 14.91 | -1.86085 | 14.87 | -1.79643 | 13.09 | 14.56
13.1 | -0.2055 | 13.1 | -3.04108 | 13.1 | -1.66788 | 14.91 | -1.86085 | 14.87 | -1.79643 | 13.1 | 14.59
13.1 | -0.2056 | 13.1 | -3.04108 | 13.1 | -1.66788 | 14.91 | -1.86189 | 14.88 | -1.79747 | 13.1 | 14.63
13.1 | -0.2057 | 13.1 | -3.04108 | 13.1 | -1.66788 | 14.92 | -1.86189 | 14.88 | -1.79747 | 13.1 | 14.66
13.11 | -0.2058 | 13.11 | -3.04108 | 13.11 | -1.66889 | 14.92 | -1.86189 | 14.88 | -1.79747 | 13.11 | 14.69
13.11 | -0.2059 | 13.11 | -3.04108 | 13.11 | -1.66889 | 14.92 | -1.86293 | 14.89 | -1.79747 | 13.11 | 14.73
13.11 | -0.206 | 13.11 | -3.04333 | 13.11 | -1.66889 | 14.93 | -1.86293 | 14.89 | -1.79851 | 13.11 | 14.76
13.12 | -0.2061 | 13.12 | -3.04333 | 13.12 | -1.66889 | 14.93 | -1.86293 | 14.9 | -1.79851 | 13.12 | 14.79
13.12 | -0.2061 | 13.12 | -3.04333 | 13.12 | -1.66889 | 14.94 | -1.86397 | 14.9 | -1.79851 | 13.12 | 14.83
13.12 | -0.2061 | 13.12 | -3.04333 | 13.12 | -1.6699 | 14.94 | -1.86397 | 14.9 | -1.79955 | 13.12 | 14.86
13.13 | -0.2062 | 13.13 | -3.04333 | 13.13 | -1.6699 | 14.94 | -1.86397 | 14.91 | -1.79955 | 13.13 | 14.89
13.13 | -0.2062 | 13.13 | -3.04333 | 13.13 | -1.6699 | 14.95 | -1.86501 | 14.91 | -1.79955 | 13.13 | 14.93
13.13 | -0.2061 | 13.13 | -3.04333 | 13.13 | -1.6699 | 14.95 | -1.86501 | 14.91 | -1.79955 | 13.13 | 14.96
13.14 | -0.2061 | 13.14 | -3.04558 | 13.14 | -1.6709 | 14.95 | -1.86501 | 14.92 | -1.80059 | 13.14 | 14.99
13.14 | -0.2061 | 13.14 | -3.04558 | 13.14 | -1.6709 | 14.96 | -1.86604 | 14.92 | -1.80059 | 13.14 | 15.03
13.14 | -0.2061 | 13.14 | -3.04558 | 13.14 | -1.6709 | 14.96 | -1.86604 | 14.92 | -1.80059 | 13.14 | 15.06
13.15 | -0.2061 | 13.15 | -3.04558 | 13.15 | -1.6709 | 14.96 | -1.86604 | 14.93 | -1.80059 | 13.15 | 15.09
13.15 | -0.206 | 13.15 | -3.04558 | 13.15 | -1.67191 | 14.97 | -1.86708 | 14.93 | -1.80163 | 13.15 | 15.13
13.15 | -0.2059 | 13.15 | -3.04558 | 13.15 | -1.67191 | 14.97 | -1.86708 | 14.94 | -1.80163 | 13.15 | 15.16
13.16 | -0.2058 | 13.16 | -3.04782 | 13.16 | -1.67191 | 14.98 | -1.86708 | 14.94 | -1.80163 | 13.16 | 15.19
13.16 | -0.2058 | 13.16 | -3.04782 | 13.16 | -1.67191 | 14.98 | -1.86812 | 14.94 | -1.80267 | 13.16 | 15.23
13.16 | -0.2057 | 13.16 | -3.04782 | 13.16 | -1.67292 | 14.98 | -1.86812 | 14.95 | -1.80267 | 13.16 | 15.26
13.17 | -0.2057 | 13.17 | -3.04782 | 13.17 | -1.67292 | 14.99 | -1.86812 | 14.95 | -1.80267 | 13.17 | 15.29
13.17 | -0.2058 | 13.17 | -3.04782 | 13.17 | -1.67292 | 14.99 | -1.86916 | 14.95 | -1.8037 | 13.17 | 15.33
13.17 | -0.2058 | 13.17 | -3.04782 | 13.17 | -1.67292 | 14.99 | -1.86916 | 14.96 | -1.8037 | 13.17 | 15.36
13.18 | -0.2059 | 13.18 | -3.04782 | 13.18 | -1.67393 | 15 | -1.86916 | 14.96 | -1.8037 | 13.18 | 15.39
13.18 | -0.2059 | 13.18 | -3.05007 | 13.18 | -1.67393 | 15 | -1.86916 | 14.96 | -1.8037 | 13.18 | 15.43
13.18 | -0.206 | 13.18 | -3.05007 | 13.18 | -1.67393 | 15 | -1.8702 | 14.97 | -1.80474 | 13.18 | 15.46
13.19 | -0.2061 | 13.19 | -3.05007 | 13.19 | -1.67393 | 15.01 | -1.8702 | 14.97 | -1.80474 | 13.19 | 15.5
13.19 | -0.2062 | 13.19 | -3.05007 | 13.19 | -1.67494 | 15.01 | -1.87124 | 14.98 | -1.80474 | 13.19 | 15.53
13.19 | -0.2063 | 13.19 | -3.05007 | 13.19 | -1.67494 | 15.02 | -1.87124 | 14.98 | -1.80578 | 13.19 | 15.56
13.2 | -0.2063 | 13.2 | -3.05007 | 13.2 | -1.67494 | 15.02 | -1.87124 | 14.98 | -1.80578 | 13.2 | 15.59
13.2 | -0.2064 | 13.2 | -3.05231 | 13.2 | -1.67494 | 15.02 | -1.87228 | 14.99 | -1.80578 | 13.2 | 15.63
13.2 | -0.2065 | 13.2 | -3.05231 | 13.2 | -1.67494 | 15.03 | -1.87228 | 14.99 | -1.80682 | 13.2 | 15.66
13.21 | -0.2065 | 13.21 | -3.05231 | 13.21 | -1.67595 | 15.03 | -1.87228 | 14.99 | -1.80682 | 13.21 | 15.69
13.21 | -0.2065 | 13.21 | -3.05231 | 13.21 | -1.67595 | 15.03 | -1.87228 | 15 | -1.80682 | 13.21 | 15.73
13.21 | -0.2065 | 13.21 | -3.05231 | 13.21 | -1.67595 | 15.04 | -1.87332 | 15 | -1.80682 | 13.21 | 15.76
13.22 | -0.2066 | 13.22 | -3.05231 | 13.22 | -1.67595 | 15.04 | -1.87332 | 15 | -1.80786 | 13.22 | 15.79
13.22 | -0.2067 | 13.22 | -3.05231 | 13.22 | -1.67696 | 15.05 | -1.87436 | 15.01 | -1.80786 | 13.22 | 15.83
13.22 | -0.2067 | 13.22 | -3.05456 | 13.22 | -1.67696 | 15.05 | -1.87436 | 15.01 | -1.80786 | 13.22 | 15.86
13.23 | -0.2067 | 13.23 | -3.05456 | 13.23 | -1.67696 | 15.05 | -1.87436 | 15.02 | -1.8089 | 13.23 | 15.89
13.23 | -0.2067 | 13.23 | -3.05456 | 13.23 | -1.67696 | 15.06 | -1.87436 | 15.02 | -1.8089 | 13.23 | 15.93
13.23 | -0.2066 | 13.23 | -3.05456 | 13.23 | -1.67797 | 15.06 | -1.8754 | 15.02 | -1.8089 | 13.23 | 15.96
13.24 | -0.2066 | 13.24 | -3.05456 | 13.24 | -1.67797 | 15.06 | -1.8754 | 15.03 | -1.8089 | 13.24 | 15.99
13.24 | -0.2065 | 13.24 | -3.05456 | 13.24 | -1.67797 | 15.07 | -1.8754 | 15.03 | -1.80994 | 13.24 | 16.03
13.24 | -0.2065 | 13.24 | -3.05456 | 13.24 | -1.67797 | 15.07 | -1.87643 | 15.03 | -1.80994 | 13.24 | 16.06
13.25 | -0.2065 | 13.25 | -3.05681 | 13.25 | -1.67898 | 15.07 | -1.87643 | 15.04 | -1.80994 | 13.25 | 16.1
13.25 | -0.2064 | 13.25 | -3.05681 | 13.25 | -1.67898 | 15.08 | -1.87643 | 15.04 | -1.81098 | 13.25 | 16.13
13.25 | -0.2064 | 13.25 | -3.05681 | 13.25 | -1.67898 | 15.08 | -1.87643 | 15.05 | -1.81098 | 13.25 | 16.16
13.26 | -0.2063 | 13.26 | -3.05681 | 13.26 | -1.67898 | 15.09 | -1.87747 | 15.05 | -1.81098 | 13.26 | 16.19
13.26 | -0.2063 | 13.26 | -3.05681 | 13.26 | -1.67898 | 15.09 | -1.87747 | 15.05 | -1.81202 | 13.26 | 16.23
13.26 | -0.2063 | 13.26 | -3.05681 | 13.26 | -1.67999 | 15.09 | -1.87851 | 15.06 | -1.81202 | 13.26 | 16.26
13.27 | -0.2063 | 13.27 | -3.05681 | 13.27 | -1.67999 | 15.1 | -1.87851 | 15.06 | -1.81202 | 13.27 | 16.29
13.27 | -0.2063 | 13.27 | -3.05905 | 13.27 | -1.67999 | 15.1 | -1.87851 | 15.06 | -1.81202 | 13.27 | 16.33
13.27 | -0.2064 | 13.27 | -3.05905 | 13.27 | -1.67999 | 15.1 | -1.87955 | 15.07 | -1.81306 | 13.27 | 16.36
13.28 | -0.2064 | 13.28 | -3.05905 | 13.28 | -1.68099 | 15.11 | -1.87955 | 15.07 | -1.81306 | 13.28 | 16.39
13.28 | -0.2065 | 13.28 | -3.05905 | 13.28 | -1.68099 | 15.11 | -1.87955 | 15.07 | -1.81306 | 13.28 | 16.43
13.28 | -0.2066 | 13.28 | -3.05905 | 13.28 | -1.68099 | 15.11 | -1.88059 | 15.08 | -1.81409 | 13.28 | 16.46
13.29 | -0.2067 | 13.29 | -3.05905 | 13.29 | -1.68099 | 15.12 | -1.88059 | 15.08 | -1.81409 | 13.29 | 16.49
13.29 | -0.2068 | 13.29 | -3.05905 | 13.29 | -1.68099 | 15.12 | -1.88059 | 15.09 | -1.81409 | 13.29 | 16.53
13.29 | -0.2069 | 13.29 | -3.0613 | 13.29 | -1.682 | 15.13 | -1.88163 | 15.09 | -1.81513 | 13.29 | 16.56
13.3 | -0.2069 | 13.3 | -3.0613 | 13.3 | -1.682 | 15.13 | -1.88163 | 15.09 | -1.81513 | 13.3 | 16.59
13.3 | -0.207 | 13.3 | -3.0613 | 13.3 | -1.682 | 15.13 | -1.88163 | 15.1 | -1.81513 | 13.3 | 16.63
13.3 | -0.207 | 13.3 | -3.0613 | 13.3 | -1.682 | 15.14 | -1.88267 | 15.1 | -1.81513 | 13.3 | 16.66
13.31 | -0.207 | 13.31 | -3.0613 | 13.31 | -1.682 | 15.14 | -1.88267 | 15.1 | -1.81617 | 13.31 | 16.69
13.31 | -0.2071 | 13.31 | -3.0613 | 13.31 | -1.68301 | 15.14 | -1.88267 | 15.11 | -1.81617 | 13.31 | 16.73
13.31 | -0.207 | 13.31 | -3.0613 | 13.31 | -1.68301 | 15.15 | -1.88371 | 15.11 | -1.81617 | 13.31 | 16.76
13.32 | -0.207 | 13.32 | -3.06354 | 13.32 | -1.68301 | 15.15 | -1.88371 | 15.11 | -1.81617 | 13.32 | 16.79
13.32 | -0.2071 | 13.32 | -3.06354 | 13.32 | -1.68301 | 15.15 | -1.88371 | 15.12 | -1.81721 | 13.32 | 16.83
13.32 | -0.2071 | 13.32 | -3.06354 | 13.32 | -1.68402 | 15.16 | -1.88475 | 15.12 | -1.81721 | 13.32 | 16.86
13.33 | -0.2071 | 13.33 | -3.06354 | 13.33 | -1.68402 | 15.16 | -1.88475 | 15.13 | -1.81825 | 13.33 | 16.89
13.33 | -0.207 | 13.33 | -3.06354 | 13.33 | -1.68402 | 15.17 | -1.88579 | 15.13 | -1.81825 | 13.33 | 16.93
13.33 | -0.207 | 13.33 | -3.06354 | 13.33 | -1.68402 | 15.17 | -1.88579 | 15.13 | -1.81825 | 13.33 | 16.96
13.34 | -0.207 | 13.34 | -3.06579 | 13.34 | -1.68503 | 15.17 | -1.88579 | 15.14 | -1.81825 | 13.34 | 16.99
13.34 | -0.207 | 13.34 | -3.06579 | 13.34 | -1.68503 | 15.18 | -1.88682 | 15.14 | -1.81929 | 13.34 | 17.03
13.34 | -0.207 | 13.34 | -3.06579 | 13.34 | -1.68503 | 15.18 | -1.88682 | 15.14 | -1.81929 | 13.34 | 17.06
13.35 | -0.2069 | 13.35 | -3.06579 | 13.35 | -1.68503 | 15.18 | -1.88682 | 15.15 | -1.81929 | 13.35 | 17.09
13.35 | -0.2068 | 13.35 | -3.06579 | 13.35 | -1.68503 | 15.19 | -1.88786 | 15.15 | -1.81929 | 13.35 | 17.13
13.35 | -0.2068 | 13.35 | -3.06579 | 13.35 | -1.68604 | 15.19 | -1.88786 | 15.15 | -1.82033 | 13.35 | 17.16
13.36 | -0.2067 | 13.36 | -3.06579 | 13.36 | -1.68604 | 15.19 | -1.88786 | 15.16 | -1.82033 | 13.36 | 17.19
13.36 | -0.2067 | 13.36 | -3.06579 | 13.36 | -1.68604 | 15.2 | -1.8889 | 15.16 | -1.82137 | 13.36 | 17.23
13.36 | -0.2067 | 13.36 | -3.06804 | 13.36 | -1.68604 | 15.2 | -1.8889 | 15.17 | -1.82137 | 13.36 | 17.26
13.37 | -0.2068 | 13.37 | -3.06804 | 13.37 | -1.68705 | 15.21 | -1.88994 | 15.17 | -1.82137 | 13.37 | 17.29
13.37 | -0.2068 | 13.37 | -3.06804 | 13.37 | -1.68705 | 15.21 | -1.88994 | 15.17 | -1.82137 | 13.37 | 17.33
13.37 | -0.2069 | 13.37 | -3.06804 | 13.37 | -1.68705 | 15.21 | -1.88994 | 15.18 | -1.82241 | 13.37 | 17.36
13.38 | -0.207 | 13.38 | -3.06804 | 13.38 | -1.68705 | 15.22 | -1.89098 | 15.18 | -1.82241 | 13.38 | 17.39
13.38 | -0.2071 | 13.38 | -3.06804 | 13.38 | -1.68806 | 15.22 | -1.89098 | 15.18 | -1.82241 | 13.38 | 17.43
13.38 | -0.2071 | 13.38 | -3.07028 | 13.38 | -1.68806 | 15.22 | -1.89098 | 15.19 | -1.82345 | 13.38 | 17.46
13.39 | -0.2072 | 13.39 | -3.07028 | 13.39 | -1.68806 | 15.23 | -1.89202 | 15.19 | -1.82345 | 13.39 | 17.49
13.39 | -0.2073 | 13.39 | -3.07028 | 13.39 | -1.68806 | 15.23 | -1.89202 | 15.19 | -1.82345 | 13.39 | 17.53
13.39 | -0.2074 | 13.39 | -3.07028 | 13.39 | -1.68806 | 15.24 | -1.89202 | 15.2 | -1.82345 | 13.39 | 17.56
13.4 | -0.2074 | 13.4 | -3.07028 | 13.4 | -1.68907 | 15.24 | -1.89306 | 15.2 | -1.82448 | 13.4 | 17.59
13.4 | -0.2075 | 13.4 | -3.07028 | 13.4 | -1.68907 | 15.24 | -1.89306 | 15.21 | -1.82448 | 13.4 | 17.63
13.4 | -0.2076 | 13.4 | -3.07028 | 13.4 | -1.68907 | 15.25 | -1.89306 | 15.21 | -1.82448 | 13.4 | 17.66
13.41 | -0.2077 | 13.41 | -3.07028 | 13.41 | -1.68907 | 15.25 | -1.8941 | 15.21 | -1.82552 | 13.41 | 17.69
13.41 | -0.2077 | 13.41 | -3.07253 | 13.41 | -1.68907 | 15.25 | -1.8941 | 15.22 | -1.82552 | 13.41 | 17.73
13.41 | -0.2077 | 13.41 | -3.07253 | 13.41 | -1.69008 | 15.26 | -1.8941 | 15.22 | -1.82552 | 13.41 | 17.76
13.42 | -0.2077 | 13.42 | -3.07253 | 13.42 | -1.69008 | 15.26 | -1.89514 | 15.22 | -1.82552 | 13.42 | 17.8
13.42 | -0.2076 | 13.42 | -3.07253 | 13.42 | -1.69008 | 15.26 | -1.89514 | 15.23 | -1.82656 | 13.42 | 17.83
13.42 | -0.2076 | 13.42 | -3.07253 | 13.42 | -1.69008 | 15.27 | -1.89514 | 15.23 | -1.82656 | 13.42 | 17.86
13.43 | -0.2076 | 13.43 | -3.07253 | 13.43 | -1.69108 | 15.27 | -1.89618 | 15.24 | -1.82656 | 13.43 | 17.9
13.43 | -0.2075 | 13.43 | -3.07477 | 13.43 | -1.69108 | 15.28 | -1.89618 | 15.24 | -1.8276 | 13.43 | 17.93
13.43 | -0.2075 | 13.43 | -3.07477 | 13.43 | -1.69108 | 15.28 | -1.89721 | 15.24 | -1.8276 | 13.43 | 17.96
13.44 | -0.2075 | 13.44 | -3.07477 | 13.44 | -1.69108 | 15.28 | -1.89721 | 15.25 | -1.8276 | 13.44 | 18
13.44 | -0.2074 | 13.44 | -3.07477 | 13.44 | -1.69108 | 15.29 | -1.89721 | 15.25 | -1.82864 | 13.44 | 18.03
13.44 | -0.2074 | 13.44 | -3.07477 | 13.44 | -1.69209 | 15.29 | -1.89825 | 15.25 | -1.82864 | 13.44 | 18.06
13.45 | -0.2073 | 13.45 | -3.07477 | 13.45 | -1.69209 | 15.29 | -1.89825 | 15.26 | -1.82864 | 13.45 | 18.09
13.45 | -0.2073 | 13.45 | -3.07477 | 13.45 | -1.69209 | 15.3 | -1.89825 | 15.26 | -1.82968 | 13.45 | 18.13
13.45 | -0.2072 | 13.45 | -3.07477 | 13.45 | -1.69209 | 15.3 | -1.89929 | 15.26 | -1.82968 | 13.45 | 18.16
13.46 | -0.2072 | 13.46 | -3.07702 | 13.46 | -1.6931 | 15.3 | -1.89929 | 15.27 | -1.82968 | 13.46 | 18.19
13.46 | -0.2072 | 13.46 | -3.07702 | 13.46 | -1.6931 | 15.31 | -1.89929 | 15.27 | -1.82968 | 13.46 | 18.23
13.46 | -0.2073 | 13.46 | -3.07702 | 13.46 | -1.6931 | 15.31 | -1.90033 | 15.28 | -1.83072 | 13.46 | 18.26
13.47 | -0.2074 | 13.47 | -3.07702 | 13.47 | -1.6931 | 15.32 | -1.90033 | 15.28 | -1.83072 | 13.47 | 18.3
13.47 | -0.2075 | 13.47 | -3.07702 | 13.47 | -1.6931 | 15.32 | -1.90137 | 15.28 | -1.83072 | 13.47 | 18.33
13.47 | -0.2076 | 13.47 | -3.07702 | 13.47 | -1.69411 | 15.32 | -1.90137 | 15.29 | -1.83176 | 13.47 | 18.36
13.48 | -0.2077 | 13.48 | -3.07927 | 13.48 | -1.69411 | 15.33 | -1.90137 | 15.29 | -1.83176 | 13.48 | 18.39
13.48 | -0.2078 | 13.48 | -3.07927 | 13.48 | -1.69411 | 15.33 | -1.90241 | 15.29 | -1.83176 | 13.48 | 18.43
13.48 | -0.2079 | 13.48 | -3.07927 | 13.48 | -1.69411 | 15.33 | -1.90241 | 15.3 | -1.8328 | 13.48 | 18.46
13.49 | -0.208 | 13.49 | -3.07927 | 13.49 | -1.69512 | 15.34 | -1.90241 | 15.3 | -1.8328 | 13.49 | 18.49
13.49 | -0.208 | 13.49 | -3.07927 | 13.49 | -1.69512 | 15.34 | -1.90345 | 15.3 | -1.8328 | 13.49 | 18.53
13.49 | -0.2081 | 13.49 | -3.07927 | 13.49 | -1.69512 | 15.34 | -1.90345 | 15.31 | -1.8328 | 13.49 | 18.56
13.5 | -0.2081 | 13.5 | -3.07927 | 13.5 | -1.69512 | 15.35 | -1.90345 | 15.31 | -1.83384 | 13.5 | 18.59
13.5 | -0.2081 | 13.5 | -3.07927 | 13.5 | -1.69613 | 15.35 | -1.90449 | 15.32 | -1.83384 | 13.5 | 18.63
13.5 | -0.2081 | 13.5 | -3.08151 | 13.5 | -1.69613 | 15.36 | -1.90449 | 15.32 | -1.83384 | 13.5 | 18.66
13.51 | -0.2081 | 13.51 | -3.08151 | 13.51 | -1.69613 | 15.36 | -1.90553 | 15.32 | -1.83487 | 13.51 | 18.69
13.51 | -0.2081 | 13.51 | -3.08151 | 13.51 | -1.69613 | 15.36 | -1.90553 | 15.33 | -1.83487 | 13.51 | 18.73
13.51 | -0.208 | 13.51 | -3.08151 | 13.51 | -1.69613 | 15.37 | -1.90553 | 15.33 | -1.83487 | 13.51 | 18.76
13.52 | -0.208 | 13.52 | -3.08151 | 13.52 | -1.69714 | 15.37 | -1.90657 | 15.33 | -1.83591 | 13.52 | 18.8
13.52 | -0.208 | 13.52 | -3.08151 | 13.52 | -1.69714 | 15.37 | -1.90657 | 15.34 | -1.83591 | 13.52 | 18.83
13.52 | -0.2079 | 13.52 | -3.08151 | 13.52 | -1.69714 | 15.38 | -1.90657 | 15.34 | -1.83591 | 13.52 | 18.86
13.53 | -0.2078 | 13.53 | -3.08376 | 13.53 | -1.69714 | 15.38 | -1.90657 | 15.34 | -1.83591 | 13.53 | 18.9
13.53 | -0.2077 | 13.53 | -3.08376 | 13.53 | -1.69815 | 15.38 | -1.9076 | 15.35 | -1.83695 | 13.53 | 18.93
13.53 | -0.2077 | 13.53 | -3.08376 | 13.53 | -1.69815 | 15.39 | -1.9076 | 15.35 | -1.83695 | 13.53 | 18.96
13.54 | -0.2076 | 13.54 | -3.08376 | 13.54 | -1.69815 | 15.39 | -1.90864 | 15.36 | -1.83799 | 13.54 | 19
13.54 | -0.2076 | 13.54 | -3.08376 | 13.54 | -1.69815 | 15.4 | -1.90864 | 15.36 | -1.83799 | 13.54 | 19.03
13.54 | -0.2076 | 13.54 | -3.08376 | 13.54 | -1.69916 | 15.4 | -1.90864 | 15.36 | -1.83799 | 13.54 | 19.06
13.55 | -0.2076 | 13.55 | -3.08376 | 13.55 | -1.69916 | 15.4 | -1.90968 | 15.37 | -1.83799 | 13.55 | 19.1
13.55 | -0.2076 | 13.55 | -3.086 | 13.55 | -1.69916 | 15.41 | -1.90968 | 15.37 | -1.83903 | 13.55 | 19.13
13.55 | -0.2076 | 13.55 | -3.086 | 13.55 | -1.69916 | 15.41 | -1.90968 | 15.37 | -1.83903 | 13.55 | 19.16
13.56 | -0.2076 | 13.56 | -3.086 | 13.56 | -1.69916 | 15.41 | -1.90968 | 15.38 | -1.83903 | 13.56 | 19.2
13.56 | -0.2077 | 13.56 | -3.086 | 13.56 | -1.70017 | 15.42 | -1.91072 | 15.38 | -1.83903 | 13.56 | 19.23
13.56 | -0.2078 | 13.56 | -3.086 | 13.56 | -1.70017 | 15.42 | -1.91072 | 15.38 | -1.84007 | 13.56 | 19.26
13.57 | -0.2078 | 13.57 | -3.086 | 13.57 | -1.70017 | 15.42 | -1.91072 | 15.39 | -1.84007 | 13.57 | 19.29
13.57 | -0.2079 | 13.57 | -3.086 | 13.57 | -1.70017 | 15.43 | -1.91176 | 15.39 | -1.84111 | 13.57 | 19.33
13.57 | -0.208 | 13.57 | -3.08825 | 13.57 | -1.70017 | 15.43 | -1.91176 | 15.4 | -1.84111 | 13.57 | 19.36
13.58 | -0.208 | 13.58 | -3.08825 | 13.58 | -1.70117 | 15.44 | -1.9128 | 15.4 | -1.84111 | 13.58 | 19.4
13.58 | -0.2081 | 13.58 | -3.08825 | 13.58 | -1.70117 | 15.44 | -1.9128 | 15.4 | -1.84111 | 13.58 | 19.43
13.58 | -0.2082 | 13.58 | -3.08825 | 13.58 | -1.70117 | 15.44 | -1.9128 | 15.41 | -1.84215 | 13.58 | 19.46
13.59 | -0.2083 | 13.59 | -3.08825 | 13.59 | -1.70117 | 15.45 | -1.9128 | 15.41 | -1.84215 | 13.59 | 19.5
13.59 | -0.2083 | 13.59 | -3.08825 | 13.59 | -1.70218 | 15.45 | -1.91384 | 15.41 | -1.84215 | 13.59 | 19.53
13.59 | -0.2084 | 13.59 | -3.08825 | 13.59 | -1.70218 | 15.45 | -1.91384 | 15.42 | -1.84319 | 13.59 | 19.56
13.6 | -0.2084 | 13.6 | -3.0905 | 13.6 | -1.70218 | 15.46 | -1.91384 | 15.42 | -1.84319 | 13.6 | 19.59
13.6 | -0.2084 | 13.6 | -3.0905 | 13.6 | -1.70218 | 15.46 | -1.91488 | 15.42 | -1.84319 | 13.6 | 19.63
13.6 | -0.2084 | 13.6 | -3.0905 | 13.6 | -1.70319 | 15.47 | -1.91488 | 15.43 | -1.84423 | 13.6 | 19.66
13.61 | -0.2084 | 13.61 | -3.0905 | 13.61 | -1.70319 | 15.47 | -1.91592 | 15.43 | -1.84423 | 13.61 | 19.7
13.61 | -0.2084 | 13.61 | -3.0905 | 13.61 | -1.70319 | 15.47 | -1.91592 | 15.44 | -1.84423 | 13.61 | 19.73
13.61 | -0.2084 | 13.61 | -3.0905 | 13.61 | -1.70319 | 15.48 | -1.91592 | 15.44 | -1.84526 | 13.61 | 19.76
13.62 | -0.2083 | 13.62 | -3.0905 | 13.62 | -1.70319 | 15.48 | -1.91592 | 15.44 | -1.84526 | 13.62 | 19.79
13.62 | -0.2082 | 13.62 | -3.09274 | 13.62 | -1.7042 | 15.48 | -1.91696 | 15.45 | -1.84526 | 13.62 | 19.83
13.62 | -0.2081 | 13.62 | -3.09274 | 13.62 | -1.7042 | 15.49 | -1.91696 | 15.45 | -1.84526 | 13.62 | 19.86
13.63 | -0.2081 | 13.63 | -3.09274 | 13.63 | -1.7042 | 15.49 | -1.91696 | 15.45 | -1.8463 | 13.63 | 19.9
13.63 | -0.208 | 13.63 | -3.09274 | 13.63 | -1.7042 | 15.49 | -1.91799 | 15.46 | -1.8463 | 13.63 | 19.93
13.63 | -0.208 | 13.63 | -3.09274 | 13.63 | -1.70521 | 15.5 | -1.91799 | 15.46 | -1.8463 | 13.63 | 19.96
13.64 | -0.2079 | 13.64 | -3.09274 | 13.64 | -1.70521 | 15.5 | -1.91799 | 15.47 | -1.84734 | 13.64 | 19.99
13.64 | -0.2079 | 13.64 | -3.09274 | 13.64 | -1.70521 | 15.51 | -1.91903 | 15.47 | -1.84734 | 13.64 | 20.03
13.64 | -0.2079 | 13.64 | -3.09499 | 13.64 | -1.70521 | 15.51 | -1.91903 | 15.47 | -1.84734 | 13.64 | 20.06
13.65 | -0.2079 | 13.65 | -3.09499 | 13.65 | -1.70622 | 15.51 | -1.92007 | 15.48 | -1.84838 | 13.65 | 20.09
13.65 | -0.208 | 13.65 | -3.09499 | 13.65 | -1.70622 | 15.52 | -1.92007 | 15.48 | -1.84838 | 13.65 | 20.13
13.65 | -0.208 | 13.65 | -3.09499 | 13.65 | -1.70622 | 15.52 | -1.92007 | 15.48 | -1.84838 | 13.65 | 20.16
13.66 | -0.208 | 13.66 | -3.09499 | 13.66 | -1.70622 | 15.52 | -1.92111 | 15.49 | -1.84838 | 13.66 | 20.2
13.66 | -0.2081 | 13.66 | -3.09499 | 13.66 | -1.70622 | 15.53 | -1.92111 | 15.49 | -1.84942 | 13.66 | 20.23
13.66 | -0.2082 | 13.66 | -3.09499 | 13.66 | -1.70723 | 15.53 | -1.92111 | 15.49 | -1.84942 | 13.66 | 20.26
13.67 | -0.2083 | 13.67 | -3.09723 | 13.67 | -1.70723 | 15.53 | -1.92215 | 15.5 | -1.84942 | 13.67 | 20.29
13.67 | -0.2083 | 13.67 | -3.09723 | 13.67 | -1.70723 | 15.54 | -1.92215 | 15.5 | -1.84942 | 13.67 | 20.33
13.67 | -0.2084 | 13.67 | -3.09723 | 13.67 | -1.70723 | 15.54 | -1.92215 | 15.51 | -1.85046 | 13.67 | 20.36
13.68 | -0.2085 | 13.68 | -3.09723 | 13.68 | -1.70824 | 15.55 | -1.92319 | 15.51 | -1.85046 | 13.68 | 20.39
13.68 | -0.2086 | 13.68 | -3.09723 | 13.68 | -1.70824 | 15.55 | -1.92319 | 15.51 | -1.8515 | 13.68 | 20.43
13.68 | -0.2086 | 13.68 | -3.09723 | 13.68 | -1.70824 | 15.55 | -1.92319 | 15.52 | -1.8515 | 13.68 | 20.46
13.69 | -0.2086 | 13.69 | -3.09723 | 13.69 | -1.70824 | 15.56 | -1.92423 | 15.52 | -1.8515 | 13.69 | 20.49
13.69 | -0.2086 | 13.69 | -3.09723 | 13.69 | -1.70925 | 15.56 | -1.92423 | 15.52 | -1.8515 | 13.69 | 20.53
13.69 | -0.2086 | 13.69 | -3.09948 | 13.69 | -1.70925 | 15.56 | -1.92423 | 15.53 | -1.85254 | 13.69 | 20.56
13.7 | -0.2086 | 13.7 | -3.09948 | 13.7 | -1.70925 | 15.57 | -1.92527 | 15.53 | -1.85254 | 13.7 | 20.59
13.7 | -0.2085 | 13.7 | -3.09948 | 13.7 | -1.70925 | 15.57 | -1.92527 | 15.53 | -1.85254 | 13.7 | 20.63
13.7 | -0.2085 | 13.7 | -3.09948 | 13.7 | -1.70925 | 15.57 | -1.92527 | 15.54 | -1.85254 | 13.7 | 20.66
13.71 | -0.2084 | 13.71 | -3.09948 | 13.71 | -1.71026 | 15.58 | -1.92631 | 15.54 | -1.85358 | 13.71 | 20.7
13.71 | -0.2083 | 13.71 | -3.09948 | 13.71 | -1.71026 | 15.58 | -1.92631 | 15.55 | -1.85358 | 13.71 | 20.73
13.71 | -0.2082 | 13.71 | -3.09948 | 13.71 | -1.71026 | 15.59 | -1.92631 | 15.55 | -1.85462 | 13.71 | 20.76
13.72 | -0.2081 | 13.72 | -3.10173 | 13.72 | -1.71026 | 15.59 | -1.92735 | 15.55 | -1.85462 | 13.72 | 20.79
13.72 | -0.208 | 13.72 | -3.10173 | 13.72 | -1.71126 | 15.59 | -1.92735 | 15.56 | -1.85462 | 13.72 | 20.83
13.72 | -0.208 | 13.72 | -3.10173 | 13.72 | -1.71126 | 15.6 | -1.92735 | 15.56 | -1.85462 | 13.72 | 20.86
13.73 | -0.2079 | 13.73 | -3.10173 | 13.73 | -1.71126 | 15.6 | -1.92838 | 15.56 | -1.85565 | 13.73 | 20.9
13.73 | -0.2079 | 13.73 | -3.10173 | 13.73 | -1.71126 | 15.6 | -1.92838 | 15.57 | -1.85565 | 13.73 | 20.93
13.73 | -0.2079 | 13.73 | -3.10173 | 13.73 | -1.71227 | 15.61 | -1.92838 | 15.57 | -1.85565 | 13.73 | 20.96
13.74 | -0.2079 | 13.74 | -3.10173 | 13.74 | -1.71227 | 15.61 | -1.92942 | 15.57 | -1.85565 | 13.74 | 21
13.74 | -0.208 | 13.74 | -3.10397 | 13.74 | -1.71227 | 15.61 | -1.92942 | 15.58 | -1.85669 | 13.74 | 21.03
13.74 | -0.208 | 13.74 | -3.10397 | 13.74 | -1.71227 | 15.62 | -1.92942 | 15.58 | -1.85669 | 13.74 | 21.06
13.75 | -0.2081 | 13.75 | -3.10397 | 13.75 | -1.71227 | 15.62 | -1.93046 | 15.59 | -1.85773 | 13.75 | 21.1
13.75 | -0.2081 | 13.75 | -3.10397 | 13.75 | -1.71328 | 15.63 | -1.93046 | 15.59 | -1.85773 | 13.75 | 21.13
13.75 | -0.2081 | 13.75 | -3.10397 | 13.75 | -1.71328 | 15.63 | -1.9315 | 15.59 | -1.85773 | 13.75 | 21.16
13.76 | -0.2082 | 13.76 | -3.10397 | 13.76 | -1.71328 | 15.63 | -1.9315 | 15.6 | -1.85877 | 13.76 | 21.19
13.76 | -0.2083 | 13.76 | -3.10397 | 13.76 | -1.71328 | 15.64 | -1.9315 | 15.6 | -1.85877 | 13.76 | 21.23
13.76 | -0.2084 | 13.76 | -3.10622 | 13.76 | -1.71429 | 15.64 | -1.93254 | 15.6 | -1.85877 | 13.76 | 21.26
13.77 | -0.2085 | 13.77 | -3.10622 | 13.77 | -1.71429 | 15.64 | -1.93254 | 15.61 | -1.85877 | 13.77 | 21.3
13.77 | -0.2086 | 13.77 | -3.10622 | 13.77 | -1.71429 | 15.65 | -1.93254 | 15.61 | -1.85981 | 13.77 | 21.33
13.77 | -0.2087 | 13.77 | -3.10622 | 13.77 | -1.71429 | 15.65 | -1.93358 | 15.61 | -1.85981 | 13.77 | 21.36
13.78 | -0.2087 | 13.78 | -3.10622 | 13.78 | -1.71429 | 15.66 | -1.93358 | 15.62 | -1.85981 | 13.78 | 21.4
13.78 | -0.2088 | 13.78 | -3.10622 | 13.78 | -1.7153 | 15.66 | -1.93358 | 15.62 | -1.86085 | 13.78 | 21.43
13.78 | -0.2088 | 13.78 | -3.10622 | 13.78 | -1.7153 | 15.66 | -1.93462 | 15.63 | -1.86085 | 13.78 | 21.46
13.79 | -0.2088 | 13.79 | -3.10846 | 13.79 | -1.7153 | 15.67 | -1.93462 | 15.63 | -1.86085 | 13.79 | 21.49
13.79 | -0.2088 | 13.79 | -3.10846 | 13.79 | -1.7153 | 15.67 | -1.93462 | 15.63 | -1.86085 | 13.79 | 21.53
13.79 | -0.2086 | 13.79 | -3.10846 | 13.79 | -1.71631 | 15.67 | -1.93566 | 15.64 | -1.86189 | 13.79 | 21.56
13.8 | -0.2085 | 13.8 | -3.10846 | 13.8 | -1.71631 | 15.68 | -1.93566 | 15.64 | -1.86189 | 13.8 | 21.6
13.8 | -0.2084 | 13.8 | -3.10846 | 13.8 | -1.71631 | 15.68 | -1.93566 | 15.64 | -1.86189 | 13.8 | 21.63
13.8 | -0.2083 | 13.8 | -3.10846 | 13.8 | -1.71631 | 15.68 | -1.9367 | 15.65 | -1.86293 | 13.8 | 21.66
13.81 | -0.2083 | 13.81 | -3.10846 | 13.81 | -1.71631 | 15.69 | -1.9367 | 15.65 | -1.86293 | 13.81 | 21.69
13.81 | -0.2082 | 13.81 | -3.11071 | 13.81 | -1.71732 | 15.69 | -1.9367 | 15.66 | -1.86293 | 13.81 | 21.73
13.81 | -0.2081 | 13.81 | -3.11071 | 13.81 | -1.71732 | 15.7 | -1.93774 | 15.66 | -1.86397 | 13.81 | 21.76
13.82 | -0.2081 | 13.82 | -3.11071 | 13.82 | -1.71732 | 15.7 | -1.93774 | 15.66 | -1.86397 | 13.82 | 21.8
13.82 | -0.2081 | 13.82 | -3.11071 | 13.82 | -1.71732 | 15.7 | -1.93877 | 15.67 | -1.86397 | 13.82 | 21.83
13.82 | -0.2081 | 13.82 | -3.11071 | 13.82 | -1.71833 | 15.71 | -1.93877 | 15.67 | -1.86397 | 13.82 | 21.86
13.83 | -0.208 | 13.83 | -3.11071 | 13.83 | -1.71833 | 15.71 | -1.93877 | 15.67 | -1.86501 | 13.83 | 21.9
13.83 | -0.2081 | 13.83 | -3.11071 | 13.83 | -1.71833 | 15.71 | -1.93981 | 15.68 | -1.86501 | 13.83 | 21.93
13.83 | -0.2081 | 13.83 | -3.11071 | 13.83 | -1.71833 | 15.72 | -1.93981 | 15.68 | -1.86501 | 13.83 | 21.96
13.84 | -0.2082 | 13.84 | -3.11296 | 13.84 | -1.71833 | 15.72 | -1.93981 | 15.68 | -1.86604 | 13.84 | 22
13.84 | -0.2083 | 13.84 | -3.11296 | 13.84 | -1.71934 | 15.72 | -1.93981 | 15.69 | -1.86604 | 13.84 | 22.03
13.84 | -0.2083 | 13.84 | -3.11296 | 13.84 | -1.71934 | 15.73 | -1.94085 | 15.69 | -1.86604 | 13.84 | 22.06
13.85 | -0.2084 | 13.85 | -3.11296 | 13.85 | -1.71934 | 15.73 | -1.94085 | 15.7 | -1.86708 | 13.85 | 22.09
13.85 | -0.2085 | 13.85 | -3.11296 | 13.85 | -1.71934 | 15.74 | -1.94189 | 15.7 | -1.86708 | 13.85 | 22.13
13.85 | -0.2086 | 13.85 | -3.11296 | 13.85 | -1.72035 | 15.74 | -1.94189 | 15.7 | -1.86708 | 13.85 | 22.16
13.86 | -0.2086 | 13.86 | -3.11296 | 13.86 | -1.72035 | 15.74 | -1.94189 | 15.71 | -1.86812 | 13.86 | 22.19
13.86 | -0.2086 | 13.86 | -3.1152 | 13.86 | -1.72035 | 15.75 | -1.94293 | 15.71 | -1.86812 | 13.86 | 22.23
13.86 | -0.2086 | 13.86 | -3.1152 | 13.86 | -1.72035 | 15.75 | -1.94293 | 15.71 | -1.86812 | 13.86 | 22.26
13.87 | -0.2086 | 13.87 | -3.1152 | 13.87 | -1.72035 | 15.75 | -1.94293 | 15.72 | -1.86916 | 13.87 | 22.3
13.87 | -0.2086 | 13.87 | -3.1152 | 13.87 | -1.72135 | 15.76 | -1.94397 | 15.72 | -1.86916 | 13.87 | 22.33
13.87 | -0.2086 | 13.87 | -3.1152 | 13.87 | -1.72135 | 15.76 | -1.94397 | 15.72 | -1.86916 | 13.87 | 22.36
13.88 | -0.2086 | 13.88 | -3.1152 | 13.88 | -1.72135 | 15.76 | -1.94397 | 15.73 | -1.86916 | 13.88 | 22.4
13.88 | -0.2086 | 13.88 | -3.1152 | 13.88 | -1.72135 | 15.77 | -1.94501 | 15.73 | -1.8702 | 13.88 | 22.43
13.88 | -0.2085 | 13.88 | -3.11745 | 13.88 | -1.72236 | 15.77 | -1.94501 | 15.74 | -1.8702 | 13.88 | 22.46
13.89 | -0.2084 | 13.89 | -3.11745 | 13.89 | -1.72236 | 15.78 | -1.94605 | 15.74 | -1.8702 | 13.89 | 22.5
13.89 | -0.2084 | 13.89 | -3.11745 | 13.89 | -1.72236 | 15.78 | -1.94605 | 15.74 | -1.87124 | 13.89 | 22.53
13.89 | -0.2084 | 13.89 | -3.11745 | 13.89 | -1.72236 | 15.78 | -1.94605 | 15.75 | -1.87124 | 13.89 | 22.56
13.9 | -0.2084 | 13.9 | -3.11745 | 13.9 | -1.72337 | 15.79 | -1.94709 | 15.75 | -1.87124 | 13.9 | 22.59
13.9 | -0.2084 | 13.9 | -3.11745 | 13.9 | -1.72337 | 15.79 | -1.94709 | 15.75 | -1.87228 | 13.9 | 22.63
13.9 | -0.2083 | 13.9 | -3.11745 | 13.9 | -1.72337 | 15.79 | -1.94709 | 15.76 | -1.87228 | 13.9 | 22.66
13.91 | -0.2082 | 13.91 | -3.11745 | 13.91 | -1.72337 | 15.8 | -1.94813 | 15.76 | -1.87228 | 13.91 | 22.69
13.91 | -0.2082 | 13.91 | -3.11969 | 13.91 | -1.72337 | 15.8 | -1.94813 | 15.76 | -1.87228 | 13.91 | 22.73
13.91 | -0.2082 | 13.91 | -3.11969 | 13.91 | -1.72438 | 15.8 | -1.94916 | 15.77 | -1.87332 | 13.91 | 22.76
13.92 | -0.2083 | 13.92 | -3.11969 | 13.92 | -1.72438 | 15.81 | -1.94916 | 15.77 | -1.87332 | 13.92 | 22.8
13.92 | -0.2084 | 13.92 | -3.11969 | 13.92 | -1.72438 | 15.81 | -1.94916 | 15.78 | -1.87436 | 13.92 | 22.83
13.92 | -0.2085 | 13.92 | -3.11969 | 13.92 | -1.72438 | 15.82 | -1.9502 | 15.78 | -1.87436 | 13.92 | 22.86
13.93 | -0.2085 | 13.93 | -3.11969 | 13.93 | -1.72539 | 15.82 | -1.9502 | 15.78 | -1.87436 | 13.93 | 22.9
13.93 | -0.2086 | 13.93 | -3.11969 | 13.93 | -1.72539 | 15.82 | -1.95124 | 15.79 | -1.87436 | 13.93 | 22.93
13.93 | -0.2086 | 13.93 | -3.12194 | 13.93 | -1.72539 | 15.83 | -1.95124 | 15.79 | -1.8754 | 13.93 | 22.96
13.94 | -0.2087 | 13.94 | -3.12194 | 13.94 | -1.72539 | 15.83 | -1.95124 | 15.79 | -1.8754 | 13.94 | 23
13.94 | -0.2087 | 13.94 | -3.12194 | 13.94 | -1.7264 | 15.83 | -1.95228 | 15.8 | -1.8754 | 13.94 | 23.03
13.94 | -0.2088 | 13.94 | -3.12194 | 13.94 | -1.7264 | 15.84 | -1.95228 | 15.8 | -1.87643 | 13.94 | 23.06
13.95 | -0.2089 | 13.95 | -3.12194 | 13.95 | -1.7264 | 15.84 | -1.95228 | 15.8 | -1.87643 | 13.95 | 23.09
13.95 | -0.209 | 13.95 | -3.12194 | 13.95 | -1.7264 | 15.84 | -1.95332 | 15.81 | -1.87643 | 13.95 | 23.13
13.95 | -0.209 | 13.95 | -3.12194 | 13.95 | -1.7264 | 15.85 | -1.95332 | 15.81 | -1.87747 | 13.95 | 23.16
13.96 | -0.209 | 13.96 | -3.12419 | 13.96 | -1.72741 | 15.85 | -1.95436 | 15.82 | -1.87747 | 13.96 | 23.2
13.96 | -0.209 | 13.96 | -3.12419 | 13.96 | -1.72741 | 15.86 | -1.95436 | 15.82 | -1.87747 | 13.96 | 23.23
13.96 | -0.209 | 13.96 | -3.12419 | 13.96 | -1.72741 | 15.86 | -1.95436 | 15.82 | -1.87851 | 13.96 | 23.26
13.97 | -0.2089 | 13.97 | -3.12419 | 13.97 | -1.72741 | 15.86 | -1.9554 | 15.83 | -1.87851 | 13.97 | 23.3
13.97 | -0.2089 | 13.97 | -3.12419 | 13.97 | -1.72842 | 15.87 | -1.9554 | 15.83 | -1.87851 | 13.97 | 23.33
13.97 | -0.2089 | 13.97 | -3.12419 | 13.97 | -1.72842 | 15.87 | -1.95644 | 15.83 | -1.87955 | 13.97 | 23.36
13.98 | -0.2089 | 13.98 | -3.12419 | 13.98 | -1.72842 | 15.87 | -1.95644 | 15.84 | -1.87955 | 13.98 | 23.4
13.98 | -0.2088 | 13.98 | -3.12643 | 13.98 | -1.72842 | 15.88 | -1.95644 | 15.84 | -1.87955 | 13.98 | 23.43
13.98 | -0.2087 | 13.98 | -3.12643 | 13.98 | -1.72842 | 15.88 | -1.95748 | 15.84 | -1.87955 | 13.98 | 23.46
13.99 | -0.2087 | 13.99 | -3.12643 | 13.99 | -1.72943 | 15.89 | -1.95748 | 15.85 | -1.88059 | 13.99 | 23.5
13.99 | -0.2086 | 13.99 | -3.12643 | 13.99 | -1.72943 | 15.89 | -1.95852 | 15.85 | -1.88059 | 13.99 | 23.53
13.99 | -0.2086 | 13.99 | -3.12643 | 13.99 | -1.72943 | 15.89 | -1.95852 | 15.86 | -1.88163 | 13.99 | 23.56
14 | -0.2085 | 14 | -3.12643 | 14 | -1.72943 | 15.9 | -1.95852 | 15.86 | -1.88163 | 14 | 23.6
14 | -0.2085 | 14 | -3.12643 | 14 | -1.73044 | 15.9 | -1.95955 | 15.86 | -1.88163 | 14 | 23.63
14 | -0.2086 | 14 | -3.12643 | 14 | -1.73044 | 15.9 | -1.95955 | 15.87 | -1.88163 | 14 | 23.66
14.01 | -0.2086 | 14.01 | -3.12868 | 14.01 | -1.73044 | 15.91 | -1.95955 | 15.87 | -1.88267 | 14.01 | 23.7
14.01 | -0.2086 | 14.01 | -3.12868 | 14.01 | -1.73044 | 15.91 | -1.96059 | 15.87 | -1.88267 | 14.01 | 23.73
14.01 | -0.2087 | 14.01 | -3.12868 | 14.01 | -1.73044 | 15.91 | -1.96059 | 15.88 | -1.88267 | 14.01 | 23.76
14.02 | -0.2087 | 14.02 | -3.12868 | 14.02 | -1.73144 | 15.92 | -1.96059 | 15.88 | -1.88371 | 14.02 | 23.8
14.02 | -0.2088 | 14.02 | -3.12868 | 14.02 | -1.73144 | 15.92 | -1.96163 | 15.89 | -1.88371 | 14.02 | 23.83
14.02 | -0.2089 | 14.02 | -3.12868 | 14.02 | -1.73144 | 15.93 | -1.96163 | 15.89 | -1.88371 | 14.02 | 23.86
14.03 | -0.2089 | 14.03 | -3.12868 | 14.03 | -1.73144 | 15.93 | -1.96267 | 15.89 | -1.88475 | 14.03 | 23.9
14.03 | -0.209 | 14.03 | -3.13092 | 14.03 | -1.73245 | 15.93 | -1.96267 | 15.9 | -1.88475 | 14.03 | 23.93
14.03 | -0.2091 | 14.03 | -3.13092 | 14.03 | -1.73245 | 15.94 | -1.96371 | 15.9 | -1.88475 | 14.03 | 23.96
14.04 | -0.2092 | 14.04 | -3.13092 | 14.04 | -1.73245 | 15.94 | -1.96371 | 15.9 | -1.88475 | 14.04 | 24
14.04 | -0.2092 | 14.04 | -3.13092 | 14.04 | -1.73245 | 15.94 | -1.96371 | 15.91 | -1.88579 | 14.04 | 24.03
14.04 | -0.2092 | 14.04 | -3.13092 | 14.04 | -1.73346 | 15.95 | -1.96475 | 15.91 | -1.88579 | 14.04 | 24.06
14.05 | -0.2092 | 14.05 | -3.13092 | 14.05 | -1.73346 | 15.95 | -1.96475 | 15.91 | -1.88579 | 14.05 | 24.1
14.05 | -0.2092 | 14.05 | -3.13092 | 14.05 | -1.73346 | 15.95 | -1.96475 | 15.92 | -1.88682 | 14.05 | 24.13
14.05 | -0.2091 | 14.05 | -3.13092 | 14.05 | -1.73346 | 15.96 | -1.96579 | 15.92 | -1.88682 | 14.05 | 24.16
14.06 | -0.209 | 14.06 | -3.13317 | 14.06 | -1.73447 | 15.96 | -1.96579 | 15.93 | -1.88682 | 14.06 | 24.2
14.06 | -0.209 | 14.06 | -3.13317 | 14.06 | -1.73447 | 15.97 | -1.96683 | 15.93 | -1.88786 | 14.06 | 24.23
14.06 | -0.2089 | 14.06 | -3.13317 | 14.06 | -1.73447 | 15.97 | -1.96683 | 15.93 | -1.88786 | 14.06 | 24.26
14.07 | -0.2089 | 14.07 | -3.13317 | 14.07 | -1.73447 | 15.97 | -1.96787 | 15.94 | -1.88786 | 14.07 | 24.3
14.07 | -0.2089 | 14.07 | -3.13317 | 14.07 | -1.73548 | 15.98 | -1.96787 | 15.94 | -1.8889 | 14.07 | 24.33
14.07 | -0.2088 | 14.07 | -3.13317 | 14.07 | -1.73548 | 15.98 | -1.96787 | 15.94 | -1.8889 | 14.07 | 24.36
14.08 | -0.2088 | 14.08 | -3.13317 | 14.08 | -1.73548 | 15.98 | -1.96891 | 15.95 | -1.8889 | 14.08 | 24.4
14.08 | -0.2087 | 14.08 | -3.13542 | 14.08 | -1.73548 | 15.99 | -1.96891 | 15.95 | -1.88994 | 14.08 | 24.43
14.08 | -0.2087 | 14.08 | -3.13542 | 14.08 | -1.73548 | 15.99 | -1.96891 | 15.95 | -1.88994 | 14.08 | 24.46
14.09 | -0.2087 | 14.09 | -3.13542 | 14.09 | -1.73649 | 15.99 | -1.96994 | 15.96 | -1.88994 | 14.09 | 24.5
14.09 | -0.2087 | 14.09 | -3.13542 | 14.09 | -1.73649 | 16 | -1.96994 | 15.96 | -1.89098 | 14.09 | 24.53
14.09 | -0.2087 | 14.09 | -3.13542 | 14.09 | -1.73649 | 16 | -1.97098 | 15.97 | -1.89098 | 14.09 | 24.56
14.1 | -0.2088 | 14.1 | -3.13542 | 14.1 | -1.7375 | 16.01 | -1.97098 | 15.97 | -1.89098 | 14.1 | 24.6
14.1 | -0.2088 | 14.1 | -3.13542 | 14.1 | -1.7375 | 16.01 | -1.97202 | 15.97 | -1.89202 | 14.1 | 24.63
14.1 | -0.2089 | 14.1 | -3.13542 | 14.1 | -1.7375 | 16.01 | -1.97202 | 15.98 | -1.89202 | 14.1 | 24.66
14.11 | -0.2089 | 14.11 | -3.13766 | 14.11 | -1.7375 | 16.02 | -1.97202 | 15.98 | -1.89202 | 14.11 | 24.7
14.11 | -0.209 | 14.11 | -3.13766 | 14.11 | -1.7375 | 16.02 | -1.97306 | 15.98 | -1.89306 | 14.11 | 24.73
14.11 | -0.2091 | 14.11 | -3.13766 | 14.11 | -1.73851 | 16.02 | -1.97306 | 15.99 | -1.89306 | 14.11 | 24.76
14.12 | -0.2092 | 14.12 | -3.13766 | 14.12 | -1.73851 | 16.03 | -1.9741 | 15.99 | -1.89306 | 14.12 | 24.8
14.12 | -0.2092 | 14.12 | -3.13766 | 14.12 | -1.73851 | 16.03 | -1.9741 | 15.99 | -1.89306 | 14.12 | 24.83
14.12 | -0.2093 | 14.12 | -3.13766 | 14.12 | -1.73851 | 16.03 | -1.9741 | 16 | -1.8941 | 14.12 | 24.86
14.13 | -0.2093 | 14.13 | -3.13766 | 14.13 | -1.73952 | 16.04 | -1.97514 | 16 | -1.8941 | 14.13 | 24.89
14.13 | -0.2093 | 14.13 | -3.13991 | 14.13 | -1.73952 | 16.04 | -1.97514 | 16.01 | -1.89514 | 14.13 | 24.93
14.13 | -0.2093 | 14.13 | -3.13991 | 14.13 | -1.73952 | 16.05 | -1.97618 | 16.01 | -1.89514 | 14.13 | 24.96
14.14 | -0.2093 | 14.14 | -3.13991 | 14.14 | -1.73952 | 16.05 | -1.97618 | 16.01 | -1.89514 | 14.14 | 25
14.14 | -0.2093 | 14.14 | -3.13991 | 14.14 | -1.74052 | 16.05 | -1.97618 | 16.02 | -1.89514 | 14.14 | 25.03
14.14 | -0.2093 | 14.14 | -3.13991 | 14.14 | -1.74052 | 16.06 | -1.97722 | 16.02 | -1.89618 | 14.14 | 25.06
14.15 | -0.2092 | 14.15 | -3.13991 | 14.15 | -1.74052 | 16.06 | -1.97722 | 16.02 | -1.89618 | 14.15 | 25.1
14.15 | -0.2092 | 14.15 | -3.13991 | 14.15 | -1.74052 | 16.06 | -1.97722 | 16.03 | -1.89618 | 14.15 | 25.13
14.15 | -0.2091 | 14.15 | -3.13991 | 14.15 | -1.74153 | 16.07 | -1.97826 | 16.03 | -1.89721 | 14.15 | 25.16
14.16 | -0.2091 | 14.16 | -3.14215 | 14.16 | -1.74153 | 16.07 | -1.97826 | 16.03 | -1.89721 | 14.16 | 25.2
14.16 | -0.209 | 14.16 | -3.14215 | 14.16 | -1.74153 | 16.08 | -1.9793 | 16.04 | -1.89721 | 14.16 | 25.23
14.16 | -0.209 | 14.16 | -3.14215 | 14.16 | -1.74153 | 16.08 | -1.9793 | 16.04 | -1.89825 | 14.16 | 25.26
14.17 | -0.209 | 14.17 | -3.14215 | 14.17 | -1.74254 | 16.08 | -1.98033 | 16.05 | -1.89825 | 14.17 | 25.3
14.17 | -0.2089 | 14.17 | -3.14215 | 14.17 | -1.74254 | 16.09 | -1.98033 | 16.05 | -1.89825 | 14.17 | 25.33
14.17 | -0.2088 | 14.17 | -3.14215 | 14.17 | -1.74254 | 16.09 | -1.98033 | 16.05 | -1.89929 | 14.17 | 25.36
14.18 | -0.2088 | 14.18 | -3.14215 | 14.18 | -1.74254 | 16.09 | -1.98137 | 16.06 | -1.89929 | 14.18 | 25.4
14.18 | -0.2088 | 14.18 | -3.1444 | 14.18 | -1.74355 | 16.1 | -1.98137 | 16.06 | -1.89929 | 14.18 | 25.43
14.18 | -0.2089 | 14.18 | -3.1444 | 14.18 | -1.74355 | 16.1 | -1.98241 | 16.06 | -1.89929 | 14.18 | 25.46
14.19 | -0.2089 | 14.19 | -3.1444 | 14.19 | -1.74355 | 16.1 | -1.98241 | 16.07 | -1.90033 | 14.19 | 25.5
14.19 | -0.209 | 14.19 | -3.1444 | 14.19 | -1.74355 | 16.11 | -1.98241 | 16.07 | -1.90033 | 14.19 | 25.53
14.19 | -0.2091 | 14.19 | -3.1444 | 14.19 | -1.74355 | 16.11 | -1.98345 | 16.08 | -1.90137 | 14.19 | 25.56
14.2 | -0.2092 | 14.2 | -3.1444 | 14.2 | -1.74456 | 16.12 | -1.98345 | 16.08 | -1.90137 | 14.2 | 25.6
14.2 | -0.2093 | 14.2 | -3.1444 | 14.2 | -1.74456 | 16.12 | -1.98449 | 16.08 | -1.90137 | 14.2 | 25.63
14.2 | -0.2094 | 14.2 | -3.1444 | 14.2 | -1.74456 | 16.12 | -1.98449 | 16.09 | -1.90137 | 14.2 | 25.66
14.21 | -0.2095 | 14.21 | -3.14665 | 14.21 | -1.74557 | 16.13 | -1.98553 | 16.09 | -1.90241 | 14.21 | 25.7
14.21 | -0.2095 | 14.21 | -3.14665 | 14.21 | -1.74557 | 16.13 | -1.98553 | 16.09 | -1.90241 | 14.21 | 25.73
14.21 | -0.2096 | 14.21 | -3.14665 | 14.21 | -1.74557 | 16.13 | -1.98553 | 16.1 | -1.90241 | 14.21 | 25.76
14.22 | -0.2095 | 14.22 | -3.14665 | 14.22 | -1.74557 | 16.14 | -1.98657 | 16.1 | -1.90345 | 14.22 | 25.8
14.22 | -0.2095 | 14.22 | -3.14665 | 14.22 | -1.74557 | 16.14 | -1.98657 | 16.1 | -1.90345 | 14.22 | 25.83
14.22 | -0.2096 | 14.22 | -3.14665 | 14.22 | -1.74658 | 16.14 | -1.98761 | 16.11 | -1.90345 | 14.22 | 25.86
14.23 | -0.2096 | 14.23 | -3.14665 | 14.23 | -1.74658 | 16.15 | -1.98761 | 16.11 | -1.90449 | 14.23 | 25.9
14.23 | -0.2096 | 14.23 | -3.14889 | 14.23 | -1.74658 | 16.15 | -1.98761 | 16.12 | -1.90449 | 14.23 | 25.93
14.23 | -0.2096 | 14.23 | -3.14889 | 14.23 | -1.74658 | 16.16 | -1.98865 | 16.12 | -1.90449 | 14.23 | 25.96
14.24 | -0.2095 | 14.24 | -3.14889 | 14.24 | -1.74759 | 16.16 | -1.98865 | 16.12 | -1.90553 | 14.24 | 26
14.24 | -0.2095 | 14.24 | -3.14889 | 14.24 | -1.74759 | 16.16 | -1.98969 | 16.13 | -1.90553 | 14.24 | 26.03
14.24 | -0.2094 | 14.24 | -3.14889 | 14.24 | -1.74759 | 16.17 | -1.98969 | 16.13 | -1.90553 | 14.24 | 26.06
14.25 | -0.2094 | 14.25 | -3.14889 | 14.25 | -1.7486 | 16.17 | -1.99072 | 16.13 | -1.90657 | 14.25 | 26.1
14.25 | -0.2093 | 14.25 | -3.14889 | 14.25 | -1.7486 | 16.17 | -1.99072 | 16.14 | -1.90657 | 14.25 | 26.13
14.25 | -0.2093 | 14.25 | -3.14889 | 14.25 | -1.7486 | 16.18 | -1.99072 | 16.14 | -1.90657 | 14.25 | 26.16
14.26 | -0.2092 | 14.26 | -3.15114 | 14.26 | -1.7486 | 16.18 | -1.99176 | 16.14 | -1.90657 | 14.26 | 26.2
14.26 | -0.2092 | 14.26 | -3.15114 | 14.26 | -1.7486 | 16.18 | -1.99176 | 16.15 | -1.9076 | 14.26 | 26.23
14.26 | -0.2092 | 14.26 | -3.15114 | 14.26 | -1.74961 | 16.19 | -1.9928 | 16.15 | -1.9076 | 14.26 | 26.26
14.27 | -0.2092 | 14.27 | -3.15114 | 14.27 | -1.74961 | 16.19 | -1.9928 | 16.16 | -1.90864 | 14.27 | 26.3
14.27 | -0.2093 | 14.27 | -3.15114 | 14.27 | -1.74961 | 16.2 | -1.99384 | 16.16 | -1.90864 | 14.27 | 26.33
14.27 | -0.2093 | 14.27 | -3.15114 | 14.27 | -1.74961 | 16.2 | -1.99384 | 16.16 | -1.90864 | 14.27 | 26.36
14.28 | -0.2094 | 14.28 | -3.15114 | 14.28 | -1.75061 | 16.2 | -1.99488 | 16.17 | -1.90968 | 14.28 | 26.4
14.28 | -0.2095 | 14.28 | -3.15114 | 14.28 | -1.75061 | 16.21 | -1.99488 | 16.17 | -1.90968 | 14.28 | 26.43
14.28 | -0.2096 | 14.28 | -3.15338 | 14.28 | -1.75061 | 16.21 | -1.99488 | 16.17 | -1.90968 | 14.28 | 26.46
14.29 | -0.2096 | 14.29 | -3.15338 | 14.29 | -1.75061 | 16.21 | -1.99592 | 16.18 | -1.91072 | 14.29 | 26.5
14.29 | -0.2097 | 14.29 | -3.15338 | 14.29 | -1.75162 | 16.22 | -1.99592 | 16.18 | -1.91072 | 14.29 | 26.53
14.29 | -0.2097 | 14.29 | -3.15338 | 14.29 | -1.75162 | 16.22 | -1.99696 | 16.18 | -1.91072 | 14.29 | 26.56
14.3 | -0.2098 | 14.3 | -3.15338 | 14.3 | -1.75162 | 16.22 | -1.99696 | 16.19 | -1.91176 | 14.3 | 26.6
14.3 | -0.2099 | 14.3 | -3.15338 | 14.3 | -1.75162 | 16.23 | -1.998 | 16.19 | -1.91176 | 14.3 | 26.63
14.3 | -0.2099 | 14.3 | -3.15338 | 14.3 | -1.75263 | 16.23 | -1.998 | 16.2 | -1.91176 | 14.3 | 26.66
14.31 | -0.21 | 14.31 | -3.15338 | 14.31 | -1.75263 | 16.24 | -1.99904 | 16.2 | -1.9128 | 14.31 | 26.7
14.31 | -0.2101 | 14.31 | -3.15563 | 14.31 | -1.75263 | 16.24 | -1.99904 | 16.2 | -1.9128 | 14.31 | 26.73
14.31 | -0.2101 | 14.31 | -3.15563 | 14.31 | -1.75364 | 16.24 | -1.99904 | 16.21 | -1.9128 | 14.31 | 26.76
14.32 | -0.2101 | 14.32 | -3.15563 | 14.32 | -1.75364 | 16.25 | -2.00008 | 16.21 | -1.9128 | 14.32 | 26.8
14.32 | -0.2101 | 14.32 | -3.15563 | 14.32 | -1.75364 | 16.25 | -2.00008 | 16.21 | -1.91384 | 14.32 | 26.83
14.32 | -0.2101 | 14.32 | -3.15563 | 14.32 | -1.75364 | 16.25 | -2.00111 | 16.22 | -1.91384 | 14.32 | 26.86
14.33 | -0.2101 | 14.33 | -3.15563 | 14.33 | -1.75465 | 16.26 | -2.00111 | 16.22 | -1.91384 | 14.33 | 26.9
14.33 | -0.21 | 14.33 | -3.15563 | 14.33 | -1.75465 | 16.26 | -2.00111 | 16.22 | -1.91488 | 14.33 | 26.93
14.33 | -0.21 | 14.33 | -3.15788 | 14.33 | -1.75465 | 16.26 | -2.00215 | 16.23 | -1.91488 | 14.33 | 26.96
14.34 | -0.2099 | 14.34 | -3.15788 | 14.34 | -1.75465 | 16.27 | -2.00215 | 16.23 | -1.91592 | 14.34 | 27
14.34 | -0.2099 | 14.34 | -3.15788 | 14.34 | -1.75566 | 16.27 | -2.00319 | 16.24 | -1.91592 | 14.34 | 27.03
14.34 | -0.2099 | 14.34 | -3.15788 | 14.34 | -1.75566 | 16.28 | -2.00319 | 16.24 | -1.91592 | 14.34 | 27.06
14.35 | -0.2099 | 14.35 | -3.15788 | 14.35 | -1.75566 | 16.28 | -2.00423 | 16.24 | -1.91592 | 14.35 | 27.1
14.35 | -0.2099 | 14.35 | -3.15788 | 14.35 | -1.75566 | 16.28 | -2.00423 | 16.25 | -1.91696 | 14.35 | 27.13
14.35 | -0.2099 | 14.35 | -3.15788 | 14.35 | -1.75667 | 16.29 | -2.00527 | 16.25 | -1.91696 | 14.35 | 27.16
14.36 | -0.21 | 14.36 | -3.15788 | 14.36 | -1.75667 | 16.29 | -2.00527 | 16.25 | -1.91696 | 14.36 | 27.2
14.36 | -0.2101 | 14.36 | -3.16012 | 14.36 | -1.75667 | 16.29 | -2.00527 | 16.26 | -1.91696 | 14.36 | 27.23
14.36 | -0.2101 | 14.36 | -3.16012 | 14.36 | -1.75667 | 16.3 | -2.00631 | 16.26 | -1.91799 | 14.36 | 27.26
14.37 | -0.2102 | 14.37 | -3.16012 | 14.37 | -1.75768 | 16.3 | -2.00631 | 16.26 | -1.91799 | 14.37 | 27.3
14.37 | -0.2102 | 14.37 | -3.16012 | 14.37 | -1.75768 | 16.31 | -2.00735 | 16.27 | -1.91903 | 14.37 | 27.33
14.37 | -0.2102 | 14.37 | -3.16012 | 14.37 | -1.75768 | 16.31 | -2.00839 | 16.27 | -1.91903 | 14.37 | 27.36
14.38 | -0.2103 | 14.38 | -3.16012 | 14.38 | -1.75768 | 16.31 | -2.00839 | 16.28 | -1.91903 | 14.38 | 27.4
14.38 | -0.2104 | 14.38 | -3.16012 | 14.38 | -1.75869 | 16.32 | -2.00839 | 16.28 | -1.92007 | 14.38 | 27.43
14.38 | -0.2105 | 14.38 | -3.16012 | 14.38 | -1.75869 | 16.32 | -2.00943 | 16.28 | -1.92007 | 14.38 | 27.46
14.39 | -0.2106 | 14.39 | -3.16237 | 14.39 | -1.75869 | 16.32 | -2.00943 | 16.29 | -1.92007 | 14.39 | 27.5
14.39 | -0.2106 | 14.39 | -3.16237 | 14.39 | -1.75869 | 16.33 | -2.01046 | 16.29 | -1.92111 | 14.39 | 27.53
14.39 | -0.2106 | 14.39 | -3.16237 | 14.39 | -1.7597 | 16.33 | -2.01046 | 16.29 | -1.92111 | 14.39 | 27.56
14.4 | -0.2106 | 14.4 | -3.16237 | 14.4 | -1.7597 | 16.33 | -2.01046 | 16.3 | -1.92111 | 14.4 | 27.6
14.4 | -0.2106 | 14.4 | -3.16237 | 14.4 | -1.7597 | 16.34 | -2.0115 | 16.3 | -1.92215 | 14.4 | 27.63
14.4 | -0.2105 | 14.4 | -3.16237 | 14.4 | -1.76071 | 16.34 | -2.0115 | 16.31 | -1.92215 | 14.4 | 27.66
14.41 | -0.2105 | 14.41 | -3.16237 | 14.41 | -1.76071 | 16.35 | -2.01254 | 16.31 | -1.92319 | 14.41 | 27.7
14.41 | -0.2105 | 14.41 | -3.16461 | 14.41 | -1.76071 | 16.35 | -2.01254 | 16.31 | -1.92319 | 14.41 | 27.73
14.41 | -0.2105 | 14.41 | -3.16461 | 14.41 | -1.76071 | 16.35 | -2.01358 | 16.32 | -1.92319 | 14.41 | 27.76
14.42 | -0.2104 | 14.42 | -3.16461 | 14.42 | -1.76171 | 16.36 | -2.01358 | 16.32 | -1.92423 | 14.42 | 27.8
14.42 | -0.2104 | 14.42 | -3.16461 | 14.42 | -1.76171 | 16.36 | -2.01462 | 16.32 | -1.92423 | 14.42 | 27.83
14.42 | -0.2104 | 14.42 | -3.16461 | 14.42 | -1.76171 | 16.36 | -2.01462 | 16.33 | -1.92423 | 14.42 | 27.86
14.43 | -0.2104 | 14.43 | -3.16461 | 14.43 | -1.76171 | 16.37 | -2.01462 | 16.33 | -1.92527 | 14.43 | 27.9
14.43 | -0.2103 | 14.43 | -3.16461 | 14.43 | -1.76272 | 16.37 | -2.01566 | 16.33 | -1.92527 | 14.43 | 27.93
14.43 | -0.2103 | 14.43 | -3.16686 | 14.43 | -1.76272 | 16.37 | -2.01566 | 16.34 | -1.92527 | 14.43 | 27.96
14.44 | -0.2103 | 14.44 | -3.16686 | 14.44 | -1.76272 | 16.38 | -2.0167 | 16.34 | -1.92527 | 14.44 | 28
14.44 | -0.2103 | 14.44 | -3.16686 | 14.44 | -1.76272 | 16.38 | -2.0167 | 16.35 | -1.92631 | 14.44 | 28.03
14.44 | -0.2103 | 14.44 | -3.16686 | 14.44 | -1.76373 | 16.39 | -2.01774 | 16.35 | -1.92735 | 14.44 | 28.06
14.45 | -0.2103 | 14.45 | -3.16686 | 14.45 | -1.76373 | 16.39 | -2.01774 | 16.35 | -1.92735 | 14.45 | 28.1
14.45 | -0.2104 | 14.45 | -3.16686 | 14.45 | -1.76373 | 16.39 | -2.01878 | 16.36 | -1.92735 | 14.45 | 28.13
14.45 | -0.2104 | 14.45 | -3.16686 | 14.45 | -1.76373 | 16.4 | -2.01878 | 16.36 | -1.92735 | 14.45 | 28.16
14.46 | -0.2105 | 14.46 | -3.16686 | 14.46 | -1.76474 | 16.4 | -2.01982 | 16.36 | -1.92838 | 14.46 | 28.2
14.46 | -0.2106 | 14.46 | -3.16911 | 14.46 | -1.76474 | 16.4 | -2.01982 | 16.37 | -1.92838 | 14.46 | 28.23
14.46 | -0.2107 | 14.46 | -3.16911 | 14.46 | -1.76474 | 16.41 | -2.02086 | 16.37 | -1.92838 | 14.46 | 28.26
14.47 | -0.2108 | 14.47 | -3.16911 | 14.47 | -1.76474 | 16.41 | -2.02086 | 16.37 | -1.92942 | 14.47 | 28.3
14.47 | -0.2108 | 14.47 | -3.16911 | 14.47 | -1.76575 | 16.41 | -2.02086 | 16.38 | -1.92942 | 14.47 | 28.33
14.47 | -0.2109 | 14.47 | -3.16911 | 14.47 | -1.76575 | 16.42 | -2.02189 | 16.38 | -1.92942 | 14.47 | 28.36
14.48 | -0.2109 | 14.48 | -3.16911 | 14.48 | -1.76575 | 16.42 | -2.02293 | 16.39 | -1.93046 | 14.48 | 28.4
14.48 | -0.211 | 14.48 | -3.16911 | 14.48 | -1.76676 | 16.43 | -2.02293 | 16.39 | -1.93046 | 14.48 | 28.43
14.48 | -0.211 | 14.48 | -3.17135 | 14.48 | -1.76676 | 16.43 | -2.02293 | 16.39 | -1.9315 | 14.48 | 28.46
14.49 | -0.211 | 14.49 | -3.17135 | 14.49 | -1.76676 | 16.43 | -2.02397 | 16.4 | -1.9315 | 14.49 | 28.5
14.49 | -0.2109 | 14.49 | -3.17135 | 14.49 | -1.76676 | 16.44 | -2.02397 | 16.4 | -1.9315 | 14.49 | 28.53
14.49 | -0.2109 | 14.49 | -3.17135 | 14.49 | -1.76777 | 16.44 | -2.02501 | 16.4 | -1.93254 | 14.49 | 28.56
14.5 | -0.2109 | 14.5 | -3.17135 | 14.5 | -1.76777 | 16.44 | -2.02501 | 16.41 | -1.93254 | 14.5 | 28.6
14.5 | -0.2108 | 14.5 | -3.17135 | 14.5 | -1.76777 | 16.45 | -2.02605 | 16.41 | -1.93254 | 14.5 | 28.63
14.5 | -0.2108 | 14.5 | -3.17135 | 14.5 | -1.76777 | 16.45 | -2.02605 | 16.41 | -1.93358 | 14.5 | 28.66
14.51 | -0.2107 | 14.51 | -3.17135 | 14.51 | -1.76878 | 16.45 | -2.02605 | 16.42 | -1.93358 | 14.51 | 28.7
14.51 | -0.2107 | 14.51 | -3.1736 | 14.51 | -1.76878 | 16.46 | -2.02709 | 16.42 | -1.93462 | 14.51 | 28.73
14.51 | -0.2107 | 14.51 | -3.1736 | 14.51 | -1.76878 | 16.46 | -2.02813 | 16.43 | -1.93462 | 14.51 | 28.76
14.52 | -0.2107 | 14.52 | -3.1736 | 14.52 | -1.76878 | 16.47 | -2.02813 | 16.43 | -1.93462 | 14.52 | 28.8
14.52 | -0.2107 | 14.52 | -3.1736 | 14.52 | -1.76979 | 16.47 | -2.02813 | 16.43 | -1.93566 | 14.52 | 28.83
14.52 | -0.2107 | 14.52 | -3.1736 | 14.52 | -1.76979 | 16.47 | -2.02917 | 16.44 | -1.93566 | 14.52 | 28.86
14.53 | -0.2107 | 14.53 | -3.1736 | 14.53 | -1.76979 | 16.48 | -2.02917 | 16.44 | -1.93566 | 14.53 | 28.9
14.53 | -0.2108 | 14.53 | -3.1736 | 14.53 | -1.76979 | 16.48 | -2.03021 | 16.44 | -1.9367 | 14.53 | 28.93
14.53 | -0.2108 | 14.53 | -3.17584 | 14.53 | -1.77079 | 16.48 | -2.03021 | 16.45 | -1.9367 | 14.53 | 28.96
14.54 | -0.2109 | 14.54 | -3.17584 | 14.54 | -1.77079 | 16.49 | -2.03125 | 16.45 | -1.9367 | 14.54 | 29
14.54 | -0.2109 | 14.54 | -3.17584 | 14.54 | -1.77079 | 16.49 | -2.03125 | 16.45 | -1.93774 | 14.54 | 29.03
14.54 | -0.211 | 14.54 | -3.17584 | 14.54 | -1.77079 | 16.5 | -2.03228 | 16.46 | -1.93774 | 14.54 | 29.06
14.55 | -0.211 | 14.55 | -3.17584 | 14.55 | -1.7718 | 16.5 | -2.03228 | 16.46 | -1.93877 | 14.55 | 29.1
14.55 | -0.2111 | 14.55 | -3.17584 | 14.55 | -1.7718 | 16.5 | -2.03332 | 16.47 | -1.93877 | 14.55 | 29.13
14.55 | -0.2112 | 14.55 | -3.17584 | 14.55 | -1.7718 | 16.51 | -2.03332 | 16.47 | -1.93877 | 14.55 | 29.16
14.56 | -0.2113 | 14.56 | -3.17809 | 14.56 | -1.7718 | 16.51 | -2.03436 | 16.47 | -1.93981 | 14.56 | 29.2
14.56 | -0.2113 | 14.56 | -3.17809 | 14.56 | -1.77281 | 16.51 | -2.03436 | 16.48 | -1.93981 | 14.56 | 29.23
14.56 | -0.2114 | 14.56 | -3.17809 | 14.56 | -1.77281 | 16.52 | -2.03436 | 16.48 | -1.93981 | 14.56 | 29.26
14.57 | -0.2115 | 14.57 | -3.17809 | 14.57 | -1.77281 | 16.52 | -2.0354 | 16.48 | -1.93981 | 14.57 | 29.3
14.57 | -0.2115 | 14.57 | -3.17809 | 14.57 | -1.77281 | 16.52 | -2.0354 | 16.49 | -1.94085 | 14.57 | 29.33
14.57 | -0.2115 | 14.57 | -3.17809 | 14.57 | -1.77281 | 16.53 | -2.03644 | 16.49 | -1.94085 | 14.57 | 29.36
14.58 | -0.2115 | 14.58 | -3.17809 | 14.58 | -1.77382 | 16.53 | -2.03644 | 16.5 | -1.94189 | 14.58 | 29.4
14.58 | -0.2114 | 14.58 | -3.18034 | 14.58 | -1.77382 | 16.54 | -2.03748 | 16.5 | -1.94189 | 14.58 | 29.43
14.58 | -0.2113 | 14.58 | -3.18034 | 14.58 | -1.77382 | 16.54 | -2.03748 | 16.5 | -1.94189 | 14.58 | 29.46
14.59 | -0.2112 | 14.59 | -3.18034 | 14.59 | -1.77483 | 16.54 | -2.03852 | 16.51 | -1.94293 | 14.59 | 29.5
14.59 | -0.2112 | 14.59 | -3.18034 | 14.59 | -1.77483 | 16.55 | -2.03852 | 16.51 | -1.94293 | 14.59 | 29.53
14.59 | -0.2111 | 14.59 | -3.18034 | 14.59 | -1.77483 | 16.55 | -2.03956 | 16.51 | -1.94293 | 14.59 | 29.56
14.6 | -0.211 | 14.6 | -3.18034 | 14.6 | -1.77483 | 16.55 | -2.03956 | 16.52 | -1.94397 | 14.6 | 29.6
14.6 | -0.211 | 14.6 | -3.18034 | 14.6 | -1.77584 | 16.56 | -2.0406 | 16.52 | -1.94397 | 14.6 | 29.63
14.6 | -0.2109 | 14.6 | -3.18034 | 14.6 | -1.77584 | 16.56 | -2.0406 | 16.52 | -1.94397 | 14.6 | 29.66
14.61 | -0.2109 | 14.61 | -3.18258 | 14.61 | -1.77584 | 16.56 | -2.0406 | 16.53 | -1.94501 | 14.61 | 29.7
14.61 | -0.2109 | 14.61 | -3.18258 | 14.61 | -1.77584 | 16.57 | -2.04164 | 16.53 | -1.94501 | 14.61 | 29.73
14.61 | -0.2109 | 14.61 | -3.18258 | 14.61 | -1.77685 | 16.57 | -2.04164 | 16.54 | -1.94605 | 14.61 | 29.76
14.62 | -0.2109 | 14.62 | -3.18258 | 14.62 | -1.77685 | 16.58 | -2.04267 | 16.54 | -1.94605 | 14.62 | 29.8
14.62 | -0.211 | 14.62 | -3.18258 | 14.62 | -1.77685 | 16.58 | -2.04371 | 16.54 | -1.94605 | 14.62 | 29.83
14.62 | -0.211 | 14.62 | -3.18258 | 14.62 | -1.77685 | 16.58 | -2.04371 | 16.55 | -1.94709 | 14.62 | 29.86
14.63 | -0.2111 | 14.63 | -3.18258 | 14.63 | -1.77786 | 16.59 | -2.04371 | 16.55 | -1.94709 | 14.63 | 29.9
14.63 | -0.2112 | 14.63 | -3.18483 | 14.63 | -1.77786 | 16.59 | -2.04475 | 16.55 | -1.94709 | 14.63 | 29.93
14.63 | -0.2113 | 14.63 | -3.18483 | 14.63 | -1.77786 | 16.59 | -2.04475 | 16.56 | -1.94813 | 14.63 | 29.96
14.64 | -0.2114 | 14.64 | -3.18483 | 14.64 | -1.77887 | 16.6 | -2.04579 | 16.56 | -1.94813 | 14.64 | 30
14.64 | -0.2115 | 14.64 | -3.18483 | 14.64 | -1.77887 | 16.6 | -2.04579 | 16.56 | -1.94813 | 14.64 | 30.03
14.64 | -0.2116 | 14.64 | -3.18483 | 14.64 | -1.77887 | 16.6 | -2.04683 | 16.57 | -1.94916 | 14.64 | 30.06
14.65 | -0.2116 | 14.65 | -3.18483 | 14.65 | -1.77887 | 16.61 | -2.04683 | 16.57 | -1.94916 | 14.65 | 30.1
14.65 | -0.2116 | 14.65 | -3.18483 | 14.65 | -1.77988 | 16.61 | -2.04787 | 16.58 | -1.9502 | 14.65 | 30.13
14.65 | -0.2116 | 14.65 | -3.18707 | 14.65 | -1.77988 | 16.62 | -2.04787 | 16.58 | -1.9502 | 14.65 | 30.16
14.66 | -0.2116 | 14.66 | -3.18707 | 14.66 | -1.77988 | 16.62 | -2.04891 | 16.58 | -1.9502 | 14.66 | 30.2
14.66 | -0.2116 | 14.66 | -3.18707 | 14.66 | -1.77988 | 16.62 | -2.04891 | 16.59 | -1.95124 | 14.66 | 30.23
14.66 | -0.2116 | 14.66 | -3.18707 | 14.66 | -1.78088 | 16.63 | -2.04995 | 16.59 | -1.95124 | 14.66 | 30.26
14.67 | -0.2116 | 14.67 | -3.18707 | 14.67 | -1.78088 | 16.63 | -2.04995 | 16.59 | -1.95124 | 14.67 | 30.3
14.67 | -0.2115 | 14.67 | -3.18707 | 14.67 | -1.78088 | 16.63 | -2.05099 | 16.6 | -1.95228 | 14.67 | 30.33
14.67 | -0.2115 | 14.67 | -3.18707 | 14.67 | -1.78088 | 16.64 | -2.05099 | 16.6 | -1.95228 | 14.67 | 30.36
14.68 | -0.2114 | 14.68 | -3.18707 | 14.68 | -1.78189 | 16.64 | -2.05099 | 16.6 | -1.95228 | 14.68 | 30.4
14.68 | -0.2113 | 14.68 | -3.18932 | 14.68 | -1.78189 | 16.64 | -2.05203 | 16.61 | -1.95332 | 14.68 | 30.43
14.68 | -0.2113 | 14.68 | -3.18932 | 14.68 | -1.78189 | 16.65 | -2.05203 | 16.61 | -1.95332 | 14.68 | 30.46
14.69 | -0.2112 | 14.69 | -3.18932 | 14.69 | -1.78189 | 16.65 | -2.05306 | 16.62 | -1.95436 | 14.69 | 30.5
14.69 | -0.2112 | 14.69 | -3.18932 | 14.69 | -1.7829 | 16.66 | -2.0541 | 16.62 | -1.95436 | 14.69 | 30.53
14.69 | -0.2112 | 14.69 | -3.18932 | 14.69 | -1.7829 | 16.66 | -2.0541 | 16.62 | -1.95436 | 14.69 | 30.56
14.7 | -0.2112 | 14.7 | -3.18932 | 14.7 | -1.7829 | 16.66 | -2.05514 | 16.63 | -1.9554 | 14.7 | 30.6
14.7 | -0.2112 | 14.7 | -3.18932 | 14.7 | -1.7829 | 16.67 | -2.05514 | 16.63 | -1.9554 | 14.7 | 30.63
14.7 | -0.2112 | 14.7 | -3.19157 | 14.7 | -1.78391 | 16.67 | -2.05514 | 16.63 | -1.95644 | 14.7 | 30.66
14.71 | -0.2112 | 14.71 | -3.19157 | 14.71 | -1.78391 | 16.67 | -2.05618 | 16.64 | -1.95644 | 14.71 | 30.7
14.71 | -0.2113 | 14.71 | -3.19157 | 14.71 | -1.78391 | 16.68 | -2.05618 | 16.64 | -1.95644 | 14.71 | 30.73
14.71 | -0.2114 | 14.71 | -3.19157 | 14.71 | -1.78391 | 16.68 | -2.05722 | 16.64 | -1.95644 | 14.71 | 30.76
14.72 | -0.2115 | 14.72 | -3.19157 | 14.72 | -1.78492 | 16.68 | -2.05722 | 16.65 | -1.95748 | 14.72 | 30.8
14.72 | -0.2115 | 14.72 | -3.19157 | 14.72 | -1.78492 | 16.69 | -2.05826 | 16.65 | -1.95748 | 14.72 | 30.83
14.72 | -0.2116 | 14.72 | -3.19157 | 14.72 | -1.78492 | 16.69 | -2.0593 | 16.66 | -1.95852 | 14.72 | 30.86
14.73 | -0.2116 | 14.73 | -3.19381 | 14.73 | -1.78492 | 16.7 | -2.0593 | 16.66 | -1.95852 | 14.73 | 30.9
14.73 | -0.2117 | 14.73 | -3.19381 | 14.73 | -1.78593 | 16.7 | -2.0593 | 16.66 | -1.95852 | 14.73 | 30.93
14.73 | -0.2118 | 14.73 | -3.19381 | 14.73 | -1.78593 | 16.7 | -2.06034 | 16.67 | -1.95955 | 14.73 | 30.96
14.74 | -0.2118 | 14.74 | -3.19381 | 14.74 | -1.78593 | 16.71 | -2.06034 | 16.67 | -1.95955 | 14.74 | 31
14.74 | -0.2118 | 14.74 | -3.19381 | 14.74 | -1.78593 | 16.71 | -2.06138 | 16.67 | -1.95955 | 14.74 | 31.03
14.74 | -0.2118 | 14.74 | -3.19381 | 14.74 | -1.78694 | 16.71 | -2.06138 | 16.68 | -1.96059 | 14.74 | 31.06
14.75 | -0.2117 | 14.75 | -3.19381 | 14.75 | -1.78694 | 16.72 | -2.06242 | 16.68 | -1.96059 | 14.75 | 31.1
14.75 | -0.2116 | 14.75 | -3.19606 | 14.75 | -1.78694 | 16.72 | -2.06242 | 16.68 | -1.96163 | 14.75 | 31.13
14.75 | -0.2116 | 14.75 | -3.19606 | 14.75 | -1.78694 | 16.73 | -2.06345 | 16.69 | -1.96163 | 14.75 | 31.16
14.76 | -0.2115 | 14.76 | -3.19606 | 14.76 | -1.78795 | 16.73 | -2.06345 | 16.69 | -1.96267 | 14.76 | 31.2
14.76 | -0.2115 | 14.76 | -3.19606 | 14.76 | -1.78795 | 16.73 | -2.06449 | 16.7 | -1.96267 | 14.76 | 31.23
14.76 | -0.2115 | 14.76 | -3.19606 | 14.76 | -1.78795 | 16.74 | -2.06449 | 16.7 | -1.96267 | 14.76 | 31.26
14.77 | -0.2114 | 14.77 | -3.19606 | 14.77 | -1.78795 | 16.74 | -2.06553 | 16.7 | -1.96371 | 14.77 | 31.3
14.77 | -0.2114 | 14.77 | -3.19606 | 14.77 | -1.78896 | 16.74 | -2.06553 | 16.71 | -1.96371 | 14.77 | 31.33
14.77 | -0.2113 | 14.77 | -3.1983 | 14.77 | -1.78896 | 16.75 | -2.06657 | 16.71 | -1.96371 | 14.77 | 31.36
14.78 | -0.2113 | 14.78 | -3.1983 | 14.78 | -1.78896 | 16.75 | -2.06657 | 16.71 | -1.96475 | 14.78 | 31.4
14.78 | -0.2112 | 14.78 | -3.1983 | 14.78 | -1.78896 | 16.75 | -2.06761 | 16.72 | -1.96475 | 14.78 | 31.43
14.78 | -0.2113 | 14.78 | -3.1983 | 14.78 | -1.78997 | 16.76 | -2.06761 | 16.72 | -1.96475 | 14.78 | 31.46
14.79 | -0.2113 | 14.79 | -3.1983 | 14.79 | -1.78997 | 16.76 | -2.06865 | 16.73 | -1.96579 | 14.79 | 31.5
14.79 | -0.2114 | 14.79 | -3.1983 | 14.79 | -1.78997 | 16.77 | -2.06865 | 16.73 | -1.96579 | 14.79 | 31.53
14.79 | -0.2115 | 14.79 | -3.1983 | 14.79 | -1.78997 | 16.77 | -2.06969 | 16.73 | -1.96683 | 14.79 | 31.56
14.8 | -0.2116 | 14.8 | -3.1983 | 14.8 | -1.79098 | 16.77 | -2.06969 | 16.74 | -1.96683 | 14.8 | 31.6
14.8 | -0.2117 | 14.8 | -3.20055 | 14.8 | -1.79098 | 16.78 | -2.07073 | 16.74 | -1.96683 | 14.8 | 31.63
14.8 | -0.2117 | 14.8 | -3.20055 | 14.8 | -1.79098 | 16.78 | -2.07073 | 16.74 | -1.96787 | 14.8 | 31.66
14.81 | -0.2117 | 14.81 | -3.20055 | 14.81 | -1.79098 | 16.78 | -2.07177 | 16.75 | -1.96787 | 14.81 | 31.7
14.81 | -0.2117 | 14.81 | -3.20055 | 14.81 | -1.79198 | 16.79 | -2.07177 | 16.75 | -1.96787 | 14.81 | 31.73
14.81 | -0.2118 | 14.81 | -3.20055 | 14.81 | -1.79198 | 16.79 | -2.07281 | 16.75 | -1.96891 | 14.81 | 31.76
14.82 | -0.2119 | 14.82 | -3.20055 | 14.82 | -1.79198 | 16.79 | -2.07281 | 16.76 | -1.96891 | 14.82 | 31.8
14.82 | -0.212 | 14.82 | -3.20055 | 14.82 | -1.79299 | 16.8 | -2.07384 | 16.76 | -1.96891 | 14.82 | 31.83
14.82 | -0.212 | 14.82 | -3.2028 | 14.82 | -1.79299 | 16.8 | -2.07384 | 16.77 | -1.96994 | 14.82 | 31.86
14.83 | -0.2121 | 14.83 | -3.2028 | 14.83 | -1.79299 | 16.81 | -2.07488 | 16.77 | -1.97098 | 14.83 | 31.9
14.83 | -0.2121 | 14.83 | -3.2028 | 14.83 | -1.79299 | 16.81 | -2.07488 | 16.77 | -1.97098 | 14.83 | 31.93
14.83 | -0.212 | 14.83 | -3.2028 | 14.83 | -1.794 | 16.81 | -2.07592 | 16.78 | -1.97098 | 14.83 | 31.96
14.84 | -0.212 | 14.84 | -3.2028 | 14.84 | -1.794 | 16.82 | -2.07592 | 16.78 | -1.97098 | 14.84 | 32
14.84 | -0.2119 | 14.84 | -3.2028 | 14.84 | -1.794 | 16.82 | -2.07696 | 16.78 | -1.97202 | 14.84 | 32.03
14.84 | -0.2118 | 14.84 | -3.2028 | 14.84 | -1.794 | 16.82 | -2.07696 | 16.79 | -1.97202 | 14.84 | 32.06
14.85 | -0.2118 | 14.85 | -3.20504 | 14.85 | -1.79501 | 16.83 | -2.078 | 16.79 | -1.97306 | 14.85 | 32.1
14.85 | -0.2117 | 14.85 | -3.20504 | 14.85 | -1.79501 | 16.83 | -2.078 | 16.79 | -1.97306 | 14.85 | 32.13
14.85 | -0.2117 | 14.85 | -3.20504 | 14.85 | -1.79501 | 16.83 | -2.07904 | 16.8 | -1.97306 | 14.85 | 32.16
14.86 | -0.2117 | 14.86 | -3.20504 | 14.86 | -1.79501 | 16.84 | -2.08008 | 16.8 | -1.9741 | 14.86 | 32.2
14.86 | -0.2116 | 14.86 | -3.20504 | 14.86 | -1.79602 | 16.84 | -2.08008 | 16.81 | -1.9741 | 14.86 | 32.23
14.86 | -0.2116 | 14.86 | -3.20504 | 14.86 | -1.79602 | 16.85 | -2.08112 | 16.81 | -1.97514 | 14.86 | 32.26
14.87 | -0.2115 | 14.87 | -3.20504 | 14.87 | -1.79602 | 16.85 | -2.08112 | 16.81 | -1.97514 | 14.87 | 32.3
14.87 | -0.2116 | 14.87 | -3.20729 | 14.87 | -1.79602 | 16.85 | -2.08216 | 16.82 | -1.97514 | 14.87 | 32.33
14.87 | -0.2116 | 14.87 | -3.20729 | 14.87 | -1.79703 | 16.86 | -2.08216 | 16.82 | -1.97618 | 14.87 | 32.36
14.88 | -0.2116 | 14.88 | -3.20729 | 14.88 | -1.79703 | 16.86 | -2.0832 | 16.82 | -1.97618 | 14.88 | 32.4
14.88 | -0.2116 | 14.88 | -3.20729 | 14.88 | -1.79703 | 16.86 | -2.0832 | 16.83 | -1.97618 | 14.88 | 32.43
14.88 | -0.2117 | 14.88 | -3.20729 | 14.88 | -1.79703 | 16.87 | -2.08423 | 16.83 | -1.97722 | 14.88 | 32.46
14.89 | -0.2118 | 14.89 | -3.20729 | 14.89 | -1.79804 | 16.87 | -2.08423 | 16.83 | -1.97722 | 14.89 | 32.5
14.89 | -0.2119 | 14.89 | -3.20729 | 14.89 | -1.79804 | 16.87 | -2.08527 | 16.84 | -1.97826 | 14.89 | 32.53
14.89 | -0.212 | 14.89 | -3.20729 | 14.89 | -1.79804 | 16.88 | -2.08527 | 16.84 | -1.97826 | 14.89 | 32.56
14.9 | -0.2121 | 14.9 | -3.20953 | 14.9 | -1.79804 | 16.88 | -2.08631 | 16.85 | -1.97826 | 14.9 | 32.6
14.9 | -0.2121 | 14.9 | -3.20953 | 14.9 | -1.79905 | 16.89 | -2.08735 | 16.85 | -1.9793 | 14.9 | 32.63
14.9 | -0.2121 | 14.9 | -3.20953 | 14.9 | -1.79905 | 16.89 | -2.08735 | 16.85 | -1.9793 | 14.9 | 32.66
14.91 | -0.2122 | 14.91 | -3.20953 | 14.91 | -1.79905 | 16.89 | -2.08839 | 16.86 | -1.9793 | 14.91 | 32.7
14.91 | -0.2122 | 14.91 | -3.20953 | 14.91 | -1.79905 | 16.9 | -2.08839 | 16.86 | -1.98033 | 14.91 | 32.73
14.91 | -0.2122 | 14.91 | -3.20953 | 14.91 | -1.80006 | 16.9 | -2.08839 | 16.86 | -1.98033 | 14.91 | 32.76
14.92 | -0.2122 | 14.92 | -3.20953 | 14.92 | -1.80006 | 16.9 | -2.08943 | 16.87 | -1.98137 | 14.92 | 32.8
14.92 | -0.2121 | 14.92 | -3.21178 | 14.92 | -1.80006 | 16.91 | -2.08943 | 16.87 | -1.98137 | 14.92 | 32.83
14.92 | -0.2121 | 14.92 | -3.21178 | 14.92 | -1.80006 | 16.91 | -2.09047 | 16.87 | -1.98137 | 14.92 | 32.86
14.93 | -0.212 | 14.93 | -3.21178 | 14.93 | -1.80106 | 16.92 | -2.09151 | 16.88 | -1.98241 | 14.93 | 32.9
14.93 | -0.212 | 14.93 | -3.21178 | 14.93 | -1.80106 | 16.92 | -2.09151 | 16.88 | -1.98241 | 14.93 | 32.93
14.93 | -0.212 | 14.93 | -3.21178 | 14.93 | -1.80106 | 16.92 | -2.09255 | 16.89 | -1.98345 | 14.93 | 32.96
14.94 | -0.212 | 14.94 | -3.21178 | 14.94 | -1.80106 | 16.93 | -2.09255 | 16.89 | -1.98345 | 14.94 | 33
14.94 | -0.2119 | 14.94 | -3.21178 | 14.94 | -1.80207 | 16.93 | -2.09359 | 16.89 | -1.98345 | 14.94 | 33.03
14.94 | -0.2119 | 14.94 | -3.21178 | 14.94 | -1.80207 | 16.93 | -2.09359 | 16.9 | -1.98449 | 14.94 | 33.07
14.95 | -0.2118 | 14.95 | -3.21403 | 14.95 | -1.80207 | 16.94 | -2.09462 | 16.9 | -1.98449 | 14.95 | 33.1
14.95 | -0.2118 | 14.95 | -3.21403 | 14.95 | -1.80207 | 16.94 | -2.09462 | 16.9 | -1.98553 | 14.95 | 33.13
14.95 | -0.2118 | 14.95 | -3.21403 | 14.95 | -1.80308 | 16.94 | -2.09566 | 16.91 | -1.98553 | 14.95 | 33.16
14.96 | -0.2118 | 14.96 | -3.21403 | 14.96 | -1.80308 | 16.95 | -2.09566 | 16.91 | -1.98553 | 14.96 | 33.2
14.96 | -0.2118 | 14.96 | -3.21403 | 14.96 | -1.80308 | 16.95 | -2.0967 | 16.92 | -1.98657 | 14.96 | 33.23
14.96 | -0.2119 | 14.96 | -3.21403 | 14.96 | -1.80308 | 16.96 | -2.09774 | 16.92 | -1.98657 | 14.96 | 33.26
14.97 | -0.2119 | 14.97 | -3.21403 | 14.97 | -1.80409 | 16.96 | -2.09774 | 16.92 | -1.98761 | 14.97 | 33.3
14.97 | -0.212 | 14.97 | -3.21627 | 14.97 | -1.80409 | 16.96 | -2.09878 | 16.93 | -1.98761 | 14.97 | 33.33
14.97 | -0.212 | 14.97 | -3.21627 | 14.97 | -1.80409 | 16.97 | -2.09878 | 16.93 | -1.98761 | 14.97 | 33.36
14.98 | -0.2121 | 14.98 | -3.21627 | 14.98 | -1.80409 | 16.97 | -2.09982 | 16.93 | -1.98865 | 14.98 | 33.4
14.98 | -0.2121 | 14.98 | -3.21627 | 14.98 | -1.8051 | 16.97 | -2.09982 | 16.94 | -1.98865 | 14.98 | 33.43
14.98 | -0.2122 | 14.98 | -3.21627 | 14.98 | -1.8051 | 16.98 | -2.10086 | 16.94 | -1.98969 | 14.98 | 33.47
14.99 | -0.2123 | 14.99 | -3.21627 | 14.99 | -1.8051 | 16.98 | -2.10086 | 16.94 | -1.98969 | 14.99 | 33.5
14.99 | -0.2123 | 14.99 | -3.21627 | 14.99 | -1.80611 | 16.98 | -2.1019 | 16.95 | -1.98969 | 14.99 | 33.53
14.99 | -0.2124 | 14.99 | -3.21852 | 14.99 | -1.80611 | 16.99 | -2.1019 | 16.95 | -1.99072 | 14.99 | 33.56
15 | -0.2124 | 15 | -3.21852 | 15 | -1.80611 | 16.99 | -2.10294 | 16.96 | -1.99072 | 15 | 33.6
15 | -0.2124 | 15 | -3.21852 | 15 | -1.80611 | 17 | -2.10398 | 16.96 | -1.99176 | 15 | 33.63
15 | -0.2125 | 15 | -3.21852 | 15 | -1.80712 | 17 | -2.10398 | 16.96 | -1.99176 | 15 | 33.66
15.01 | -0.2124 | 15.01 | -3.21852 | 15.01 | -1.80712 | 17 | -2.10501 | 16.97 | -1.9928 | 15.01 | 33.7
15.01 | -0.2123 | 15.01 | -3.21852 | 15.01 | -1.80712 | 17.01 | -2.10501 | 16.97 | -1.9928 | 15.01 | 33.73
15.01 | -0.2122 | 15.01 | -3.21852 | 15.01 | -1.80712 | 17.01 | -2.10605 | 16.97 | -1.9928 | 15.01 | 33.76
15.02 | -0.2121 | 15.02 | -3.21852 | 15.02 | -1.80813 | 17.01 | -2.10605 | 16.98 | -1.99384 | 15.02 | 33.8
15.02 | -0.2121 | 15.02 | -3.22076 | 15.02 | -1.80813 | 17.02 | -2.10709 | 16.98 | -1.99384 | 15.02 | 33.83
15.02 | -0.212 | 15.02 | -3.22076 | 15.02 | -1.80813 | 17.02 | -2.10709 | 16.98 | -1.99384 | 15.02 | 33.86
15.03 | -0.2119 | 15.03 | -3.22076 | 15.03 | -1.80813 | 17.02 | -2.10813 | 16.99 | -1.99488 | 15.03 | 33.9
15.03 | -0.2119 | 15.03 | -3.22076 | 15.03 | -1.80914 | 17.03 | -2.10813 | 16.99 | -1.99488 | 15.03 | 33.93
15.03 | -0.2119 | 15.03 | -3.22076 | 15.03 | -1.80914 | 17.03 | -2.10917 | 17 | -1.99592 | 15.03 | 33.97
15.04 | -0.2118 | 15.04 | -3.22076 | 15.04 | -1.80914 | 17.04 | -2.10917 | 17 | -1.99592 | 15.04 | 34
15.04 | -0.2118 | 15.04 | -3.22076 | 15.04 | -1.80914 | 17.04 | -2.11021 | 17 | -1.99696 | 15.04 | 34.03
15.04 | -0.2118 | 15.04 | -3.22076 | 15.04 | -1.81015 | 17.04 | -2.11021 | 17.01 | -1.99696 | 15.04 | 34.06
15.05 | -0.2118 | 15.05 | -3.22301 | 15.05 | -1.81015 | 17.05 | -2.11125 | 17.01 | -1.99696 | 15.05 | 34.1
15.05 | -0.2118 | 15.05 | -3.22301 | 15.05 | -1.81015 | 17.05 | -2.11125 | 17.01 | -1.998 | 15.05 | 34.13
15.05 | -0.2118 | 15.05 | -3.22301 | 15.05 | -1.81115 | 17.05 | -2.11229 | 17.02 | -1.998 | 15.05 | 34.17
15.06 | -0.2119 | 15.06 | -3.22301 | 15.06 | -1.81115 | 17.06 | -2.11333 | 17.02 | -1.99904 | 15.06 | 34.2
15.06 | -0.2119 | 15.06 | -3.22301 | 15.06 | -1.81115 | 17.06 | -2.11333 | 17.02 | -1.99904 | 15.06 | 34.23
15.06 | -0.212 | 15.06 | -3.22301 | 15.06 | -1.81115 | 17.06 | -2.11436 | 17.03 | -1.99904 | 15.06 | 34.27
15.07 | -0.2121 | 15.07 | -3.22301 | 15.07 | -1.81216 | 17.07 | -2.11436 | 17.03 | -2.00008 | 15.07 | 34.3
15.07 | -0.2122 | 15.07 | -3.22301 | 15.07 | -1.81216 | 17.07 | -2.1154 | 17.04 | -2.00111 | 15.07 | 34.33
15.07 | -0.2122 | 15.07 | -3.22526 | 15.07 | -1.81216 | 17.08 | -2.11644 | 17.04 | -2.00111 | 15.07 | 34.37
15.08 | -0.2122 | 15.08 | -3.22526 | 15.08 | -1.81216 | 17.08 | -2.11644 | 17.04 | -2.00111 | 15.08 | 34.4
15.08 | -0.2122 | 15.08 | -3.22526 | 15.08 | -1.81317 | 17.08 | -2.11748 | 17.05 | -2.00215 | 15.08 | 34.43
15.08 | -0.2123 | 15.08 | -3.22526 | 15.08 | -1.81317 | 17.09 | -2.11748 | 17.05 | -2.00215 | 15.08 | 34.46
15.09 | -0.2124 | 15.09 | -3.22526 | 15.09 | -1.81317 | 17.09 | -2.11852 | 17.05 | -2.00319 | 15.09 | 34.5
15.09 | -0.2124 | 15.09 | -3.22526 | 15.09 | -1.81317 | 17.09 | -2.11852 | 17.06 | -2.00319 | 15.09 | 34.53
15.09 | -0.2123 | 15.09 | -3.22526 | 15.09 | -1.81418 | 17.1 | -2.11956 | 17.06 | -2.00319 | 15.09 | 34.57
15.1 | -0.2122 | 15.1 | -3.2275 | 15.1 | -1.81418 | 17.1 | -2.11956 | 17.06 | -2.00423 | 15.1 | 34.6
15.1 | -0.2122 | 15.1 | -3.2275 | 15.1 | -1.81418 | 17.1 | -2.1206 | 17.07 | -2.00423 | 15.1 | 34.63
15.1 | -0.2122 | 15.1 | -3.2275 | 15.1 | -1.81519 | 17.11 | -2.1206 | 17.07 | -2.00527 | 15.1 | 34.66
15.11 | -0.2121 | 15.11 | -3.2275 | 15.11 | -1.81519 | 17.11 | -2.12164 | 17.08 | -2.00527 | 15.11 | 34.7
15.11 | -0.2121 | 15.11 | -3.2275 | 15.11 | -1.81519 | 17.12 | -2.12268 | 17.08 | -2.00631 | 15.11 | 34.73
15.11 | -0.212 | 15.11 | -3.2275 | 15.11 | -1.81519 | 17.12 | -2.12268 | 17.08 | -2.00631 | 15.11 | 34.76
15.12 | -0.212 | 15.12 | -3.2275 | 15.12 | -1.8162 | 17.12 | -2.12372 | 17.09 | -2.00735 | 15.12 | 34.8
15.12 | -0.212 | 15.12 | -3.22975 | 15.12 | -1.8162 | 17.13 | -2.12372 | 17.09 | -2.00735 | 15.12 | 34.83
15.12 | -0.212 | 15.12 | -3.22975 | 15.12 | -1.8162 | 17.13 | -2.12475 | 17.09 | -2.00735 | 15.12 | 34.87
15.13 | -0.2119 | 15.13 | -3.22975 | 15.13 | -1.81721 | 17.13 | -2.12475 | 17.1 | -2.00839 | 15.13 | 34.9
15.13 | -0.212 | 15.13 | -3.22975 | 15.13 | -1.81721 | 17.14 | -2.12579 | 17.1 | -2.00839 | 15.13 | 34.93
15.13 | -0.212 | 15.13 | -3.22975 | 15.13 | -1.81721 | 17.14 | -2.12579 | 17.1 | -2.00943 | 15.13 | 34.96
15.14 | -0.212 | 15.14 | -3.22975 | 15.14 | -1.81721 | 17.15 | -2.12683 | 17.11 | -2.00943 | 15.14 | 35
15.14 | -0.2122 | 15.14 | -3.22975 | 15.14 | -1.81822 | 17.15 | -2.12787 | 17.11 | -2.01046 | 15.14 | 35.03
15.14 | -0.2123 | 15.14 | -3.23199 | 15.14 | -1.81822 | 17.15 | -2.12787 | 17.12 | -2.01046 | 15.14 | 35.06
15.15 | -0.2124 | 15.15 | -3.23199 | 15.15 | -1.81822 | 17.16 | -2.12891 | 17.12 | -2.0115 | 15.15 | 35.1
15.15 | -0.2124 | 15.15 | -3.23199 | 15.15 | -1.81822 | 17.16 | -2.12891 | 17.12 | -2.0115 | 15.15 | 35.13
15.15 | -0.2125 | 15.15 | -3.23199 | 15.15 | -1.81923 | 17.16 | -2.12995 | 17.13 | -2.01254 | 15.15 | 35.16
15.16 | -0.2125 | 15.16 | -3.23199 | 15.16 | -1.81923 | 17.17 | -2.12995 | 17.13 | -2.01254 | 15.16 | 35.2
15.16 | -0.2126 | 15.16 | -3.23199 | 15.16 | -1.81923 | 17.17 | -2.13099 | 17.13 | -2.01254 | 15.16 | 35.23
15.16 | -0.2127 | 15.16 | -3.23199 | 15.16 | -1.82024 | 17.17 | -2.13099 | 17.14 | -2.01358 | 15.16 | 35.27
15.17 | -0.2127 | 15.17 | -3.23424 | 15.17 | -1.82024 | 17.18 | -2.13203 | 17.14 | -2.01358 | 15.17 | 35.3
15.17 | -0.2127 | 15.17 | -3.23424 | 15.17 | -1.82024 | 17.18 | -2.13203 | 17.15 | -2.01462 | 15.17 | 35.33
15.17 | -0.2126 | 15.17 | -3.23424 | 15.17 | -1.82024 | 17.19 | -2.13307 | 17.15 | -2.01566 | 15.17 | 35.36
15.18 | -0.2126 | 15.18 | -3.23424 | 15.18 | -1.82125 | 17.19 | -2.13411 | 17.15 | -2.01566 | 15.18 | 35.4
15.18 | -0.2125 | 15.18 | -3.23424 | 15.18 | -1.82125 | 17.19 | -2.13515 | 17.16 | -2.0167 | 15.18 | 35.43
15.18 | -0.2124 | 15.18 | -3.23424 | 15.18 | -1.82125 | 17.2 | -2.13515 | 17.16 | -2.0167 | 15.18 | 35.47
15.19 | -0.2124 | 15.19 | -3.23424 | 15.19 | -1.82225 | 17.2 | -2.13618 | 17.16 | -2.0167 | 15.19 | 35.5
15.19 | -0.2124 | 15.19 | -3.23424 | 15.19 | -1.82225 | 17.2 | -2.13618 | 17.17 | -2.01774 | 15.19 | 35.53
15.19 | -0.2123 | 15.19 | -3.23649 | 15.19 | -1.82225 | 17.21 | -2.13722 | 17.17 | -2.01774 | 15.19 | 35.56
15.2 | -0.2123 | 15.2 | -3.23649 | 15.2 | -1.82225 | 17.21 | -2.13722 | 17.17 | -2.01878 | 15.2 | 35.6
15.2 | -0.2122 | 15.2 | -3.23649 | 15.2 | -1.82326 | 17.21 | -2.13826 | 17.18 | -2.01878 | 15.2 | 35.63
15.2 | -0.2121 | 15.2 | -3.23649 | 15.2 | -1.82326 | 17.22 | -2.13826 | 17.18 | -2.01982 | 15.2 | 35.67
15.21 | -0.2121 | 15.21 | -3.23649 | 15.21 | -1.82326 | 17.22 | -2.1393 | 17.19 | -2.01982 | 15.21 | 35.7
15.21 | -0.2121 | 15.21 | -3.23649 | 15.21 | -1.82427 | 17.23 | -2.14034 | 17.19 | -2.02086 | 15.21 | 35.73
15.21 | -0.2121 | 15.21 | -3.23649 | 15.21 | -1.82427 | 17.23 | -2.14034 | 17.19 | -2.02086 | 15.21 | 35.77
15.22 | -0.2121 | 15.22 | -3.23873 | 15.22 | -1.82427 | 17.23 | -2.14138 | 17.2 | -2.02189 | 15.22 | 35.8
15.22 | -0.2122 | 15.22 | -3.23873 | 15.22 | -1.82427 | 17.24 | -2.14242 | 17.2 | -2.02189 | 15.22 | 35.83
15.22 | -0.2123 | 15.22 | -3.23873 | 15.22 | -1.82528 | 17.24 | -2.14242 | 17.2 | -2.02293 | 15.22 | 35.87
15.23 | -0.2123 | 15.23 | -3.23873 | 15.23 | -1.82528 | 17.24 | -2.14346 | 17.21 | -2.02293 | 15.23 | 35.9
15.23 | -0.2124 | 15.23 | -3.23873 | 15.23 | -1.82528 | 17.25 | -2.14346 | 17.21 | -2.02397 | 15.23 | 35.93
15.23 | -0.2124 | 15.23 | -3.23873 | 15.23 | -1.82629 | 17.25 | -2.1445 | 17.21 | -2.02397 | 15.23 | 35.97
15.24 | -0.2125 | 15.24 | -3.23873 | 15.24 | -1.82629 | 17.25 | -2.1445 | 17.22 | -2.02397 | 15.24 | 36
15.24 | -0.2126 | 15.24 | -3.23873 | 15.24 | -1.82629 | 17.26 | -2.14554 | 17.22 | -2.02501 | 15.24 | 36.03
15.24 | -0.2127 | 15.24 | -3.24098 | 15.24 | -1.8273 | 17.26 | -2.14657 | 17.23 | -2.02605 | 15.24 | 36.06
15.25 | -0.2127 | 15.25 | -3.24098 | 15.25 | -1.8273 | 17.27 | -2.14761 | 17.23 | -2.02605 | 15.25 | 36.1
15.25 | -0.2128 | 15.25 | -3.24098 | 15.25 | -1.8273 | 17.27 | -2.14761 | 17.23 | -2.02709 | 15.25 | 36.13
15.25 | -0.2128 | 15.25 | -3.24098 | 15.25 | -1.8273 | 17.27 | -2.14865 | 17.24 | -2.02709 | 15.25 | 36.17
15.26 | -0.2128 | 15.26 | -3.24098 | 15.26 | -1.82831 | 17.28 | -2.14865 | 17.24 | -2.02813 | 15.26 | 36.2
15.26 | -0.2128 | 15.26 | -3.24098 | 15.26 | -1.82831 | 17.28 | -2.14969 | 17.24 | -2.02813 | 15.26 | 36.23
15.26 | -0.2128 | 15.26 | -3.24098 | 15.26 | -1.82831 | 17.28 | -2.14969 | 17.25 | -2.02813 | 15.26 | 36.27
15.27 | -0.2127 | 15.27 | -3.24098 | 15.27 | -1.82831 | 17.29 | -2.15073 | 17.25 | -2.02917 | 15.27 | 36.3
15.27 | -0.2127 | 15.27 | -3.24322 | 15.27 | -1.82932 | 17.29 | -2.15177 | 17.25 | -2.02917 | 15.27 | 36.33
15.27 | -0.2126 | 15.27 | -3.24322 | 15.27 | -1.82932 | 17.29 | -2.15281 | 17.26 | -2.03021 | 15.27 | 36.37
15.28 | -0.2126 | 15.28 | -3.24322 | 15.28 | -1.82932 | 17.3 | -2.15385 | 17.26 | -2.03125 | 15.28 | 36.4
15.28 | -0.2126 | 15.28 | -3.24322 | 15.28 | -1.83033 | 17.3 | -2.15385 | 17.27 | -2.03125 | 15.28 | 36.43
15.28 | -0.2126 | 15.28 | -3.24322 | 15.28 | -1.83033 | 17.31 | -2.15489 | 17.27 | -2.03228 | 15.28 | 36.47
15.29 | -0.2125 | 15.29 | -3.24322 | 15.29 | -1.83033 | 17.31 | -2.15592 | 17.27 | -2.03228 | 15.29 | 36.5
15.29 | -0.2125 | 15.29 | -3.24322 | 15.29 | -1.83033 | 17.31 | -2.15592 | 17.28 | -2.03332 | 15.29 | 36.53
15.29 | -0.2125 | 15.29 | -3.24547 | 15.29 | -1.83133 | 17.32 | -2.15696 | 17.28 | -2.03332 | 15.29 | 36.57
15.3 | -0.2125 | 15.3 | -3.24547 | 15.3 | -1.83133 | 17.32 | -2.15696 | 17.28 | -2.03436 | 15.3 | 36.6
15.3 | -0.2125 | 15.3 | -3.24547 | 15.3 | -1.83133 | 17.32 | -2.158 | 17.29 | -2.03436 | 15.3 | 36.63
15.3 | -0.2126 | 15.3 | -3.24547 | 15.3 | -1.83234 | 17.33 | -2.15904 | 17.29 | -2.03436 | 15.3 | 36.67
15.31 | -0.2126 | 15.31 | -3.24547 | 15.31 | -1.83234 | 17.33 | -2.16008 | 17.29 | -2.0354 | 15.31 | 36.7
15.31 | -0.2127 | 15.31 | -3.24547 | 15.31 | -1.83234 | 17.34 | -2.16112 | 17.3 | -2.03644 | 15.31 | 36.73
15.31 | -0.2128 | 15.31 | -3.24547 | 15.31 | -1.83335 | 17.34 | -2.16216 | 17.3 | -2.03644 | 15.31 | 36.77
15.32 | -0.2129 | 15.32 | -3.24547 | 15.32 | -1.83335 | 17.34 | -2.1632 | 17.31 | -2.03748 | 15.32 | 36.8
15.32 | -0.2129 | 15.32 | -3.24772 | 15.32 | -1.83335 | 17.35 | -2.16424 | 17.31 | -2.03748 | 15.32 | 36.83
15.32 | -0.213 | 15.32 | -3.24772 | 15.32 | -1.83436 | 17.35 | -2.16424 | 17.31 | -2.03852 | 15.32 | 36.87
15.33 | -0.2131 | 15.33 | -3.24772 | 15.33 | -1.83436 | 17.35 | -2.16528 | 17.32 | -2.03852 | 15.33 | 36.9
15.33 | -0.2131 | 15.33 | -3.24772 | 15.33 | -1.83436 | 17.36 | -2.16632 | 17.32 | -2.03852 | 15.33 | 36.93
15.33 | -0.2131 | 15.33 | -3.24772 | 15.33 | -1.83537 | 17.36 | -2.16632 | 17.32 | -2.03956 | 15.33 | 36.97
15.34 | -0.2132 | 15.34 | -3.24772 | 15.34 | -1.83537 | 17.36 | -2.16735 | 17.33 | -2.03956 | 15.34 | 37
15.34 | -0.2133 | 15.34 | -3.24772 | 15.34 | -1.83537 | 17.37 | -2.16735 | 17.33 | -2.0406 | 15.34 | 37.03
15.34 | -0.2133 | 15.34 | -3.24996 | 15.34 | -1.83638 | 17.37 | -2.16839 | 17.34 | -2.04164 | 15.34 | 37.06
15.35 | -0.2133 | 15.35 | -3.24996 | 15.35 | -1.83638 | 17.38 | -2.16943 | 17.34 | -2.04267 | 15.35 | 37.1
15.35 | -0.2132 | 15.35 | -3.24996 | 15.35 | -1.83638 | 17.38 | -2.17151 | 17.34 | -2.04267 | 15.35 | 37.13
15.35 | -0.2132 | 15.35 | -3.24996 | 15.35 | -1.83638 | 17.38 | -2.17255 | 17.35 | -2.04267 | 15.35 | 37.17
15.36 | -0.2132 | 15.36 | -3.24996 | 15.36 | -1.83739 | 17.39 | -2.17359 | 17.35 | -2.04371 | 15.36 | 37.2
15.36 | -0.2132 | 15.36 | -3.24996 | 15.36 | -1.83739 | 17.39 | -2.17463 | 17.35 | -2.04371 | 15.36 | 37.23
15.36 | -0.2131 | 15.36 | -3.24996 | 15.36 | -1.83739 | 17.39 | -2.17567 | 17.36 | -2.04475 | 15.36 | 37.27
15.37 | -0.213 | 15.37 | -3.24996 | 15.37 | -1.8384 | 17.4 | -2.17671 | 17.36 | -2.04475 | 15.37 | 37.3
15.37 | -0.213 | 15.37 | -3.25221 | 15.37 | -1.8384 | 17.4 | -2.17774 | 17.36 | -2.04579 | 15.37 | 37.33
15.37 | -0.2129 | 15.37 | -3.25221 | 15.37 | -1.8384 | 17.4 | -2.17878 | 17.37 | -2.04579 | 15.37 | 37.37
15.38 | -0.2129 | 15.38 | -3.25221 | 15.38 | -1.83941 | 17.41 | -2.17878 | 17.37 | -2.04683 | 15.38 | 37.4
15.38 | -0.2129 | 15.38 | -3.25221 | 15.38 | -1.83941 | 17.41 | -2.17982 | 17.38 | -2.04787 | 15.38 | 37.43
15.38 | -0.2129 | 15.38 | -3.25221 | 15.38 | -1.83941 | 17.42 | -2.1819 | 17.38 | -2.04787 | 15.38 | 37.47
15.39 | -0.213 | 15.39 | -3.25221 | 15.39 | -1.84042 | 17.42 | -2.18294 | 17.38 | -2.04891 | 15.39 | 37.5
15.39 | -0.213 | 15.39 | -3.25221 | 15.39 | -1.84042 | 17.42 | -2.18398 | 17.39 | -2.04995 | 15.39 | 37.53
15.39 | -0.2131 | 15.39 | -3.25445 | 15.39 | -1.84042 | 17.43 | -2.18502 | 17.39 | -2.04995 | 15.39 | 37.57
15.4 | -0.2132 | 15.4 | -3.25445 | 15.4 | -1.84142 | 17.43 | -2.18502 | 17.39 | -2.05099 | 15.4 | 37.6
15.4 | -0.2133 | 15.4 | -3.25445 | 15.4 | -1.84142 | 17.43 | -2.18606 | 17.4 | -2.05099 | 15.4 | 37.63
15.4 | -0.2134 | 15.4 | -3.25445 | 15.4 | -1.84142 | 17.44 | -2.1871 | 17.4 | -2.05203 | 15.4 | 37.67
15.41 | -0.2135 | 15.41 | -3.25445 | 15.41 | -1.84243 | 17.44 | -2.18813 | 17.4 | -2.05203 | 15.41 | 37.7
15.41 | -0.2136 | 15.41 | -3.25445 | 15.41 | -1.84243 | 17.44 | -2.18917 | 17.41 | -2.05306 | 15.41 | 37.73
15.41 | -0.2136 | 15.41 | -3.25445 | 15.41 | -1.84243 | 17.45 | -2.19021 | 17.41 | -2.0541 | 15.41 | 37.77
15.42 | -0.2136 | 15.42 | -3.25445 | 15.42 | -1.84344 | 17.45 | -2.19125 | 17.42 | -2.0541 | 15.42 | 37.8
15.42 | -0.2136 | 15.42 | -3.2567 | 15.42 | -1.84344 | 17.46 | -2.19229 | 17.42 | -2.05514 | 15.42 | 37.83
15.42 | -0.2136 | 15.42 | -3.2567 | 15.42 | -1.84344 | 17.46 | -2.19333 | 17.42 | -2.05514 | 15.42 | 37.87
15.43 | -0.2137 | 15.43 | -3.2567 | 15.43 | -1.84445 | 17.46 | -2.19333 | 17.43 | -2.05618 | 15.43 | 37.9
15.43 | -0.2136 | 15.43 | -3.2567 | 15.43 | -1.84445 | 17.47 | -2.19437 | 17.43 | -2.05722 | 15.43 | 37.93
15.43 | -0.2136 | 15.43 | -3.2567 | 15.43 | -1.84445 | 17.47 | -2.19541 | 17.43 | -2.05722 | 15.43 | 37.97
15.44 | -0.2135 | 15.44 | -3.2567 | 15.44 | -1.84546 | 17.47 | -2.19645 | 17.44 | -2.05826 | 15.44 | 38
15.44 | -0.2134 | 15.44 | -3.2567 | 15.44 | -1.84546 | 17.48 | -2.19645 | 17.44 | -2.05826 | 15.44 | 38.03
15.44 | -0.2134 | 15.44 | -3.25895 | 15.44 | -1.84546 | 17.48 | -2.19748 | 17.44 | -2.0593 | 15.44 | 38.07
15.45 | -0.2134 | 15.45 | -3.25895 | 15.45 | -1.84647 | 17.48 | -2.19852 | 17.45 | -2.0593 | 15.45 | 38.1
15.45 | -0.2133 | 15.45 | -3.25895 | 15.45 | -1.84647 | 17.49 | -2.19956 | 17.45 | -2.06034 | 15.45 | 38.13
15.45 | -0.2133 | 15.45 | -3.25895 | 15.45 | -1.84647 | 17.49 | -2.19956 | 17.46 | -2.06138 | 15.45 | 38.17
15.46 | -0.2132 | 15.46 | -3.25895 | 15.46 | -1.84748 | 17.5 | -2.2006 | 17.46 | -2.06138 | 15.46 | 38.2
15.46 | -0.2132 | 15.46 | -3.25895 | 15.46 | -1.84748 | 17.5 | -2.20164 | 17.46 | -2.06242 | 15.46 | 38.23
15.46 | -0.2132 | 15.46 | -3.25895 | 15.46 | -1.84748 | 17.5 | -2.20164 | 17.47 | -2.06242 | 15.46 | 38.27
15.47 | -0.2133 | 15.47 | -3.25895 | 15.47 | -1.84849 | 17.51 | -2.20268 | 17.47 | -2.06345 | 15.47 | 38.3
15.47 | -0.2133 | 15.47 | -3.26119 | 15.47 | -1.84849 | 17.51 | -2.20268 | 17.47 | -2.06449 | 15.47 | 38.33
15.47 | -0.2134 | 15.47 | -3.26119 | 15.47 | -1.84849 | 17.51 | -2.20372 | 17.48 | -2.06449 | 15.47 | 38.37
15.48 | -0.2135 | 15.48 | -3.26119 | 15.48 | -1.8495 | 17.52 | -2.20476 | 17.48 | -2.06553 | 15.48 | 38.4
15.48 | -0.2135 | 15.48 | -3.26119 | 15.48 | -1.8495 | 17.52 | -2.2058 | 17.48 | -2.06657 | 15.48 | 38.43
15.48 | -0.2136 | 15.48 | -3.26119 | 15.48 | -1.8495 | 17.52 | -2.2058 | 17.49 | -2.06657 | 15.48 | 38.47
15.49 | -0.2137 | 15.49 | -3.26119 | 15.49 | -1.85051 | 17.53 | -2.20684 | 17.49 | -2.06761 | 15.49 | 38.5
15.49 | -0.2137 | 15.49 | -3.26119 | 15.49 | -1.85051 | 17.53 | -2.20788 | 17.5 | -2.06865 | 15.49 | 38.53
15.49 | -0.2138 | 15.49 | -3.26344 | 15.49 | -1.85051 | 17.54 | -2.20891 | 17.5 | -2.06865 | 15.49 | 38.57
15.5 | -0.2139 | 15.5 | -3.26344 | 15.5 | -1.85152 | 17.54 | -2.20891 | 17.5 | -2.06969 | 15.5 | 38.6
15.5 | -0.2139 | 15.5 | -3.26344 | 15.5 | -1.85152 | 17.54 | -2.20995 | 17.51 | -2.06969 | 15.5 | 38.63
15.5 | -0.2139 | 15.5 | -3.26344 | 15.5 | -1.85152 | 17.55 | -2.21099 | 17.51 | -2.07073 | 15.5 | 38.67
15.51 | -0.2139 | 15.51 | -3.26344 | 15.51 | -1.85252 | 17.55 | -2.21099 | 17.51 | -2.07073 | 15.51 | 38.7
15.51 | -0.2138 | 15.51 | -3.26344 | 15.51 | -1.85252 | 17.55 | -2.21203 | 17.52 | -2.07177 | 15.51 | 38.73
15.51 | -0.2138 | 15.51 | -3.26344 | 15.51 | -1.85252 | 17.56 | -2.21203 | 17.52 | -2.07281 | 15.51 | 38.77
15.52 | -0.2137 | 15.52 | -3.26344 | 15.52 | -1.85252 | 17.56 | -2.21307 | 17.52 | -2.07281 | 15.52 | 38.8
15.52 | -0.2136 | 15.52 | -3.26568 | 15.52 | -1.85353 | 17.57 | -2.21411 | 17.53 | -2.07384 | 15.52 | 38.83
15.52 | -0.2136 | 15.52 | -3.26568 | 15.52 | -1.85353 | 17.57 | -2.21515 | 17.53 | -2.07488 | 15.52 | 38.87
15.53 | -0.2136 | 15.53 | -3.26568 | 15.53 | -1.85353 | 17.57 | -2.21515 | 17.54 | -2.07488 | 15.53 | 38.9
15.53 | -0.2135 | 15.53 | -3.26568 | 15.53 | -1.85454 | 17.58 | -2.21619 | 17.54 | -2.07592 | 15.53 | 38.93
15.53 | -0.2135 | 15.53 | -3.26568 | 15.53 | -1.85454 | 17.58 | -2.21619 | 17.54 | -2.07696 | 15.53 | 38.97
15.54 | -0.2135 | 15.54 | -3.26568 | 15.54 | -1.85454 | 17.58 | -2.21723 | 17.55 | -2.07696 | 15.54 | 39
15.54 | -0.2135 | 15.54 | -3.26568 | 15.54 | -1.85555 | 17.59 | -2.21827 | 17.55 | -2.078 | 15.54 | 39.03
15.54 | -0.2136 | 15.54 | -3.26793 | 15.54 | -1.85555 | 17.59 | -2.21827 | 17.55 | -2.078 | 15.54 | 39.07
15.55 | -0.2136 | 15.55 | -3.26793 | 15.55 | -1.85555 | 17.59 | -2.2193 | 17.56 | -2.07904 | 15.55 | 39.1
15.55 | -0.2137 | 15.55 | -3.26793 | 15.55 | -1.85656 | 17.6 | -2.2193 | 17.56 | -2.07904 | 15.55 | 39.13
15.55 | -0.2137 | 15.55 | -3.26793 | 15.55 | -1.85656 | 17.6 | -2.22034 | 17.57 | -2.08008 | 15.55 | 39.17
15.56 | -0.2137 | 15.56 | -3.26793 | 15.56 | -1.85656 | 17.61 | -2.22138 | 17.57 | -2.08112 | 15.56 | 39.2
15.56 | -0.2137 | 15.56 | -3.26793 | 15.56 | -1.85757 | 17.61 | -2.22242 | 17.57 | -2.08112 | 15.56 | 39.23
15.56 | -0.2138 | 15.56 | -3.26793 | 15.56 | -1.85757 | 17.61 | -2.22242 | 17.58 | -2.08216 | 15.56 | 39.27
15.57 | -0.2139 | 15.57 | -3.26793 | 15.57 | -1.85757 | 17.62 | -2.22346 | 17.58 | -2.08216 | 15.57 | 39.3
15.57 | -0.214 | 15.57 | -3.27018 | 15.57 | -1.85858 | 17.62 | -2.22346 | 17.58 | -2.0832 | 15.57 | 39.33
15.57 | -0.2141 | 15.57 | -3.27018 | 15.57 | -1.85858 | 17.62 | -2.2245 | 17.59 | -2.0832 | 15.57 | 39.37
15.58 | -0.2141 | 15.58 | -3.27018 | 15.58 | -1.85858 | 17.63 | -2.2245 | 17.59 | -2.08423 | 15.58 | 39.4
15.58 | -0.2141 | 15.58 | -3.27018 | 15.58 | -1.85959 | 17.63 | -2.22554 | 17.59 | -2.08423 | 15.58 | 39.43
15.58 | -0.2141 | 15.58 | -3.27018 | 15.58 | -1.85959 | 17.63 | -2.22554 | 17.6 | -2.08527 | 15.58 | 39.47
15.59 | -0.2141 | 15.59 | -3.27018 | 15.59 | -1.85959 | 17.64 | -2.22554 | 17.6 | -2.08527 | 15.59 | 39.5
15.59 | -0.2141 | 15.59 | -3.27018 | 15.59 | -1.85959 | 17.64 | -2.22658 | 17.61 | -2.08631 | 15.59 | 39.53
15.59 | -0.2141 | 15.59 | -3.27018 | 15.59 | -1.8606 | 17.65 | -2.22762 | 17.61 | -2.08735 | 15.59 | 39.57
15.6 | -0.214 | 15.6 | -3.27242 | 15.6 | -1.8606 | 17.65 | -2.22762 | 17.61 | -2.08735 | 15.6 | 39.6
15.6 | -0.214 | 15.6 | -3.27242 | 15.6 | -1.8606 | 17.65 | -2.22866 | 17.62 | -2.08839 | 15.6 | 39.63
15.6 | -0.214 | 15.6 | -3.27242 | 15.6 | -1.86161 | 17.66 | -2.22866 | 17.62 | -2.08839 | 15.6 | 39.67
15.61 | -0.214 | 15.61 | -3.27242 | 15.61 | -1.86161 | 17.66 | -2.22969 | 17.62 | -2.08943 | 15.61 | 39.7
15.61 | -0.2139 | 15.61 | -3.27242 | 15.61 | -1.86161 | 17.66 | -2.22969 | 17.63 | -2.08943 | 15.61 | 39.73
15.61 | -0.2139 | 15.61 | -3.27242 | 15.61 | -1.86261 | 17.67 | -2.22969 | 17.63 | -2.09047 | 15.61 | 39.77
15.62 | -0.2139 | 15.62 | -3.27242 | 15.62 | -1.86261 | 17.67 | -2.23073 | 17.63 | -2.09047 | 15.62 | 39.8
15.62 | -0.2139 | 15.62 | -3.27467 | 15.62 | -1.86261 | 17.67 | -2.23073 | 17.64 | -2.09047 | 15.62 | 39.83
15.62 | -0.214 | 15.62 | -3.27467 | 15.62 | -1.86261 | 17.68 | -2.23177 | 17.64 | -2.09151 | 15.62 | 39.87
15.63 | -0.214 | 15.63 | -3.27467 | 15.63 | -1.86362 | 17.68 | -2.23177 | 17.65 | -2.09255 | 15.63 | 39.9
15.63 | -0.214 | 15.63 | -3.27467 | 15.63 | -1.86362 | 17.69 | -2.23281 | 17.65 | -2.09255 | 15.63 | 39.93
15.63 | -0.2141 | 15.63 | -3.27467 | 15.63 | -1.86362 | 17.69 | -2.23281 | 17.65 | -2.09255 | 15.63 | 39.97
15.64 | -0.2141 | 15.64 | -3.27467 | 15.64 | -1.86463 | 17.69 | -2.23281 | 17.66 | -2.09359 | 15.64 | 40
15.64 | -0.2141 | 15.64 | -3.27467 | 15.64 | -1.86463 | 17.7 | -2.23385 | 17.66 | -2.09359 | 15.64 | 40.03
15.64 | -0.2142 | 15.64 | -3.27467 | 15.64 | -1.86463 | 17.7 | -2.23385 | 17.66 | -2.09462 | 15.64 | 40.07
15.65 | -0.2143 | 15.65 | -3.27691 | 15.65 | -1.86564 | 17.7 | -2.23489 | 17.67 | -2.09462 | 15.65 | 40.1
15.65 | -0.2143 | 15.65 | -3.27691 | 15.65 | -1.86564 | 17.71 | -2.23489 | 17.67 | -2.09462 | 15.65 | 40.13
15.65 | -0.2144 | 15.65 | -3.27691 | 15.65 | -1.86564 | 17.71 | -2.23489 | 17.67 | -2.09566 | 15.65 | 40.17
15.66 | -0.2145 | 15.66 | -3.27691 | 15.66 | -1.86564 | 17.71 | -2.23593 | 17.68 | -2.09566 | 15.66 | 40.2
15.66 | -0.2145 | 15.66 | -3.27691 | 15.66 | -1.86665 | 17.72 | -2.23593 | 17.68 | -2.0967 | 15.66 | 40.23
15.66 | -0.2145 | 15.66 | -3.27691 | 15.66 | -1.86665 | 17.72 | -2.23697 | 17.69 | -2.0967 | 15.66 | 40.27
15.67 | -0.2145 | 15.67 | -3.27691 | 15.67 | -1.86665 | 17.73 | -2.23697 | 17.69 | -2.0967 | 15.67 | 40.3
15.67 | -0.2145 | 15.67 | -3.27691 | 15.67 | -1.86766 | 17.73 | -2.23697 | 17.69 | -2.09774 | 15.67 | 40.33
15.67 | -0.2145 | 15.67 | -3.27916 | 15.67 | -1.86766 | 17.73 | -2.23801 | 17.7 | -2.09774 | 15.67 | 40.37
15.68 | -0.2145 | 15.68 | -3.27916 | 15.68 | -1.86766 | 17.74 | -2.23801 | 17.7 | -2.09774 | 15.68 | 40.4
15.68 | -0.2145 | 15.68 | -3.27916 | 15.68 | -1.86867 | 17.74 | -2.23905 | 17.7 | -2.09878 | 15.68 | 40.43
15.68 | -0.2145 | 15.68 | -3.27916 | 15.68 | -1.86867 | 17.74 | -2.23905 | 17.71 | -2.09878 | 15.68 | 40.47
15.69 | -0.2145 | 15.69 | -3.27916 | 15.69 | -1.86867 | 17.75 | -2.24008 | 17.71 | -2.09878 | 15.69 | 40.5
15.69 | -0.2145 | 15.69 | -3.27916 | 15.69 | -1.86968 | 17.75 | -2.24008 | 17.71 | -2.09982 | 15.69 | 40.53
15.69 | -0.2145 | 15.69 | -3.27916 | 15.69 | -1.86968 | 17.76 | -2.24112 | 17.72 | -2.09982 | 15.69 | 40.57
15.7 | -0.2145 | 15.7 | -3.28141 | 15.7 | -1.86968 | 17.76 | -2.24112 | 17.72 | -2.10086 | 15.7 | 40.6
15.7 | -0.2145 | 15.7 | -3.28141 | 15.7 | -1.87069 | 17.76 | -2.24112 | 17.73 | -2.10086 | 15.7 | 40.63
15.7 | -0.2145 | 15.7 | -3.28141 | 15.7 | -1.87069 | 17.77 | -2.24216 | 17.73 | -2.10086 | 15.7 | 40.67
15.71 | -0.2145 | 15.71 | -3.28141 | 15.71 | -1.87069 | 17.77 | -2.24216 | 17.73 | -2.1019 | 15.71 | 40.7
15.71 | -0.2145 | 15.71 | -3.28141 | 15.71 | -1.87169 | 17.77 | -2.24216 | 17.74 | -2.1019 | 15.71 | 40.73
15.71 | -0.2145 | 15.71 | -3.28141 | 15.71 | -1.87169 | 17.78 | -2.2432 | 17.74 | -2.1019 | 15.71 | 40.77
15.72 | -0.2145 | 15.72 | -3.28141 | 15.72 | -1.87169 | 17.78 | -2.2432 | 17.74 | -2.1019 | 15.72 | 40.8
15.72 | -0.2145 | 15.72 | -3.28141 | 15.72 | -1.87169 | 17.78 | -2.24424 | 17.75 | -2.10294 | 15.72 | 40.83
15.72 | -0.2146 | 15.72 | -3.28365 | 15.72 | -1.8727 | 17.79 | -2.24424 | 17.75 | -2.10294 | 15.72 | 40.87
15.73 | -0.2146 | 15.73 | -3.28365 | 15.73 | -1.8727 | 17.79 | -2.24424 | 17.76 | -2.10398 | 15.73 | 40.9
15.73 | -0.2146 | 15.73 | -3.28365 | 15.73 | -1.8727 | 17.8 | -2.24528 | 17.76 | -2.10398 | 15.73 | 40.93
15.73 | -0.2146 | 15.73 | -3.28365 | 15.73 | -1.87371 | 17.8 | -2.24632 | 17.76 | -2.10398 | 15.73 | 40.97
15.74 | -0.2147 | 15.74 | -3.28365 | 15.74 | -1.87371 | 17.8 | -2.24632 | 17.77 | -2.10501 | 15.74 | 41
15.74 | -0.2147 | 15.74 | -3.28365 | 15.74 | -1.87371 | 17.81 | -2.24632 | 17.77 | -2.10501 | 15.74 | 41.03
15.74 | -0.2148 | 15.74 | -3.28365 | 15.74 | -1.87472 | 17.81 | -2.24736 | 17.77 | -2.10501 | 15.74 | 41.07
15.75 | -0.2149 | 15.75 | -3.2859 | 15.75 | -1.87472 | 17.81 | -2.24736 | 17.78 | -2.10605 | 15.75 | 41.1
15.75 | -0.2149 | 15.75 | -3.2859 | 15.75 | -1.87472 | 17.82 | -2.2484 | 17.78 | -2.10605 | 15.75 | 41.13
15.75 | -0.2149 | 15.75 | -3.2859 | 15.75 | -1.87573 | 17.82 | -2.2484 | 17.78 | -2.10605 | 15.75 | 41.17
15.76 | -0.2149 | 15.76 | -3.2859 | 15.76 | -1.87573 | 17.82 | -2.2484 | 17.79 | -2.10709 | 15.76 | 41.2
15.76 | -0.2148 | 15.76 | -3.2859 | 15.76 | -1.87573 | 17.83 | -2.24944 | 17.79 | -2.10709 | 15.76 | 41.23
15.76 | -0.2148 | 15.76 | -3.2859 | 15.76 | -1.87674 | 17.83 | -2.24944 | 17.8 | -2.10813 | 15.76 | 41.27
15.77 | -0.2148 | 15.77 | -3.2859 | 15.77 | -1.87674 | 17.84 | -2.25047 | 17.8 | -2.10813 | 15.77 | 41.3
15.77 | -0.2148 | 15.77 | -3.2859 | 15.77 | -1.87674 | 17.84 | -2.25047 | 17.8 | -2.10813 | 15.77 | 41.33
15.77 | -0.2148 | 15.77 | -3.2859 | 15.77 | -1.87775 | 17.84 | -2.25151 | 17.81 | -2.10917 | 15.77 | 41.37
15.78 | -0.2148 | 15.78 | -3.28814 | 15.78 | -1.87775 | 17.85 | -2.25151 | 17.81 | -2.10917 | 15.78 | 41.4
15.78 | -0.2148 | 15.78 | -3.28814 | 15.78 | -1.87775 | 17.85 | -2.25255 | 17.81 | -2.10917 | 15.78 | 41.43
15.78 | -0.2148 | 15.78 | -3.28814 | 15.78 | -1.87876 | 17.85 | -2.25255 | 17.82 | -2.11021 | 15.78 | 41.47
15.79 | -0.2147 | 15.79 | -3.28814 | 15.79 | -1.87876 | 17.86 | -2.25255 | 17.82 | -2.11021 | 15.79 | 41.5
15.79 | -0.2147 | 15.79 | -3.28814 | 15.79 | -1.87876 | 17.86 | -2.25359 | 17.82 | -2.11021 | 15.79 | 41.53
15.79 | -0.2147 | 15.79 | -3.28814 | 15.79 | -1.87977 | 17.86 | -2.25359 | 17.83 | -2.11125 | 15.79 | 41.57
15.8 | -0.2147 | 15.8 | -3.28814 | 15.8 | -1.87977 | 17.87 | -2.25463 | 17.83 | -2.11125 | 15.8 | 41.6
15.8 | -0.2147 | 15.8 | -3.29039 | 15.8 | -1.87977 | 17.87 | -2.25463 | 17.84 | -2.11229 | 15.8 | 41.63
15.8 | -0.2148 | 15.8 | -3.29039 | 15.8 | -1.88078 | 17.88 | -2.25567 | 17.84 | -2.11229 | 15.8 | 41.67
15.81 | -0.2149 | 15.81 | -3.29039 | 15.81 | -1.88078 | 17.88 | -2.25671 | 17.84 | -2.11229 | 15.81 | 41.7
15.81 | -0.2149 | 15.81 | -3.29039 | 15.81 | -1.88078 | 17.88 | -2.25671 | 17.85 | -2.11333 | 15.81 | 41.73
15.81 | -0.215 | 15.81 | -3.29039 | 15.81 | -1.88179 | 17.89 | -2.25775 | 17.85 | -2.11333 | 15.81 | 41.77
15.82 | -0.2151 | 15.82 | -3.29039 | 15.82 | -1.88179 | 17.89 | -2.25775 | 17.85 | -2.11333 | 15.82 | 41.8
15.82 | -0.2151 | 15.82 | -3.29039 | 15.82 | -1.88179 | 17.89 | -2.25775 | 17.86 | -2.11436 | 15.82 | 41.83
15.82 | -0.2152 | 15.82 | -3.29264 | 15.82 | -1.88279 | 17.9 | -2.25879 | 17.86 | -2.11436 | 15.82 | 41.87
15.83 | -0.2153 | 15.83 | -3.29264 | 15.83 | -1.88279 | 17.9 | -2.25879 | 17.86 | -2.11436 | 15.83 | 41.9
15.83 | -0.2153 | 15.83 | -3.29264 | 15.83 | -1.88279 | 17.9 | -2.25983 | 17.87 | -2.1154 | 15.83 | 41.93
15.83 | -0.2153 | 15.83 | -3.29264 | 15.83 | -1.8838 | 17.91 | -2.25983 | 17.87 | -2.1154 | 15.83 | 41.97
15.84 | -0.2154 | 15.84 | -3.29264 | 15.84 | -1.8838 | 17.91 | -2.26086 | 17.88 | -2.1154 | 15.84 | 42
15.84 | -0.2153 | 15.84 | -3.29264 | 15.84 | -1.8838 | 17.92 | -2.2619 | 17.88 | -2.11644 | 15.84 | 42.03
15.84 | -0.2153 | 15.84 | -3.29264 | 15.84 | -1.88481 | 17.92 | -2.2619 | 17.88 | -2.11644 | 15.84 | 42.07
15.85 | -0.2153 | 15.85 | -3.29264 | 15.85 | -1.88481 | 17.92 | -2.2619 | 17.89 | -2.11644 | 15.85 | 42.1
15.85 | -0.2153 | 15.85 | -3.29488 | 15.85 | -1.88481 | 17.93 | -2.26294 | 17.89 | -2.11748 | 15.85 | 42.13
15.85 | -0.2153 | 15.85 | -3.29488 | 15.85 | -1.88582 | 17.93 | -2.26294 | 17.89 | -2.11748 | 15.85 | 42.17
15.86 | -0.2153 | 15.86 | -3.29488 | 15.86 | -1.88582 | 17.93 | -2.26398 | 17.9 | -2.11748 | 15.86 | 42.2
15.86 | -0.2152 | 15.86 | -3.29488 | 15.86 | -1.88582 | 17.94 | -2.26398 | 17.9 | -2.11852 | 15.86 | 42.23
15.86 | -0.2152 | 15.86 | -3.29488 | 15.86 | -1.88683 | 17.94 | -2.26502 | 17.9 | -2.11852 | 15.86 | 42.27
15.87 | -0.2152 | 15.87 | -3.29488 | 15.87 | -1.88683 | 17.94 | -2.26502 | 17.91 | -2.11852 | 15.87 | 42.3
15.87 | -0.2152 | 15.87 | -3.29488 | 15.87 | -1.88683 | 17.95 | -2.26606 | 17.91 | -2.11956 | 15.87 | 42.33
15.87 | -0.2152 | 15.87 | -3.29488 | 15.87 | -1.88784 | 17.95 | -2.26606 | 17.92 | -2.11956 | 15.87 | 42.37
15.88 | -0.2153 | 15.88 | -3.29713 | 15.88 | -1.88784 | 17.96 | -2.2671 | 17.92 | -2.11956 | 15.88 | 42.4
15.88 | -0.2153 | 15.88 | -3.29713 | 15.88 | -1.88784 | 17.96 | -2.2671 | 17.92 | -2.1206 | 15.88 | 42.43
15.88 | -0.2153 | 15.88 | -3.29713 | 15.88 | -1.88885 | 17.96 | -2.26814 | 17.93 | -2.1206 | 15.88 | 42.47
15.89 | -0.2153 | 15.89 | -3.29713 | 15.89 | -1.88885 | 17.97 | -2.26814 | 17.93 | -2.1206 | 15.89 | 42.5
15.89 | -0.2153 | 15.89 | -3.29713 | 15.89 | -1.88885 | 17.97 | -2.26918 | 17.93 | -2.12164 | 15.89 | 42.53
15.89 | -0.2153 | 15.89 | -3.29713 | 15.89 | -1.88986 | 17.97 | -2.26918 | 17.94 | -2.12164 | 15.89 | 42.57
15.9 | -0.2154 | 15.9 | -3.29713 | 15.9 | -1.88986 | 17.98 | -2.27125 | 17.94 | -2.12164 | 15.9 | 42.6
15.9 | -0.2155 | 15.9 | -3.29713 | 15.9 | -1.88986 | 17.98 | -2.27229 | 17.94 | -2.12268 | 15.9 | 42.63
15.9 | -0.2155 | 15.9 | -3.29937 | 15.9 | -1.89087 | 17.99 | -2.27645 | 17.95 | -2.12268 | 15.9 | 42.67
15.91 | -0.2155 | 15.91 | -3.29937 | 15.91 | -1.89087 | 17.99 | -2.28164 | 17.95 | -2.12372 | 15.91 | 42.7
15.91 | -0.2156 | 15.91 | -3.29937 | 15.91 | -1.89087 | 17.99 | -2.28684 | 17.96 | -2.12372 | 15.91 | 42.73
15.91 | -0.2156 | 15.91 | -3.29937 | 15.91 | -1.89188 | 18 | -2.29515 | 17.96 | -2.12372 | 15.91 | 42.77
15.92 | -0.2156 | 15.92 | -3.29937 | 15.92 | -1.89188 | 18 | -2.3045 | 17.96 | -2.12475 | 15.92 | 42.8
15.92 | -0.2156 | 15.92 | -3.29937 | 15.92 | -1.89188 | 18 | -2.31385 | 17.97 | -2.12475 | 15.92 | 42.83
15.92 | -0.2156 | 15.92 | -3.29937 | 15.92 | -1.89288 | 18.01 | -2.32009 | 17.97 | -2.12475 | 15.92 | 42.87
15.93 | -0.2156 | 15.93 | -3.29937 | 15.93 | -1.89288 | 18.01 | -2.32632 | 17.97 | -2.12579 | 15.93 | 42.9
15.93 | -0.2156 | 15.93 | -3.29937 | 15.93 | -1.89288 | 18.01 | -2.33152 | 17.98 | -2.12579 | 15.93 | 42.93
15.93 | -0.2156 | 15.93 | -3.30162 | 15.93 | -1.89389 | 18.02 | -2.33567 | 17.98 | -2.12683 | 15.93 | 42.97
15.94 | -0.2155 | 15.94 | -3.30162 | 15.94 | -1.89389 | 18.02 | -2.33879 | 17.99 | -2.12995 | 15.94 | 43
15.94 | -0.2154 | 15.94 | -3.30162 | 15.94 | -1.89389 | 18.03 | -2.33983 | 17.99 | -2.13307 | 15.94 | 43.03
15.94 | -0.2154 | 15.94 | -3.30162 | 15.94 | -1.8949 | 18.03 | -2.34087 | 17.99 | -2.13618 | 15.94 | 43.07
15.95 | -0.2154 | 15.95 | -3.30162 | 15.95 | -1.8949 | 18.03 | -2.34087 | 18 | -2.14138 | 15.95 | 43.1
15.95 | -0.2154 | 15.95 | -3.30162 | 15.95 | -1.8949 | 18.04 | -2.33983 | 18 | -2.14657 | 15.95 | 43.13
15.95 | -0.2155 | 15.95 | -3.30162 | 15.95 | -1.89591 | 18.04 | -2.33879 | 18 | -2.15489 | 15.95 | 43.17
15.96 | -0.2155 | 15.96 | -3.30162 | 15.96 | -1.89591 | 18.04 | -2.33256 | 18.01 | -2.1632 | 15.96 | 43.2
15.96 | -0.2155 | 15.96 | -3.30387 | 15.96 | -1.89591 | 18.05 | -2.31593 | 18.01 | -2.17047 | 15.96 | 43.23
15.96 | -0.2155 | 15.96 | -3.30387 | 15.96 | -1.89692 | 18.05 | -2.28996 | 18.01 | -2.17463 | 15.96 | 43.27
15.97 | -0.2156 | 15.97 | -3.30387 | 15.97 | -1.89692 | 18.05 | -2.25775 | 18.02 | -2.17774 | 15.97 | 43.3
15.97 | -0.2156 | 15.97 | -3.30387 | 15.97 | -1.89692 | 18.06 | -2.23073 | 18.02 | -2.17878 | 15.97 | 43.33
15.97 | -0.2157 | 15.97 | -3.30387 | 15.97 | -1.89793 | 18.06 | -2.19645 | 18.03 | -2.17982 | 15.97 | 43.37
15.98 | -0.2157 | 15.98 | -3.30387 | 15.98 | -1.89793 | 18.07 | -2.16216 | 18.03 | -2.18086 | 15.98 | 43.4
15.98 | -0.2157 | 15.98 | -3.30387 | 15.98 | -1.89793 | 18.07 | -2.13826 | 18.03 | -2.18086 | 15.98 | 43.43
15.98 | -0.2157 | 15.98 | -3.30387 | 15.98 | -1.89793 | 18.07 | -2.11436 | 18.04 | -2.17982 | 15.98 | 43.47
15.99 | -0.2158 | 15.99 | -3.30611 | 15.99 | -1.89894 | 18.08 | -2.08631 | 18.04 | -2.17774 | 15.99 | 43.5
15.99 | -0.2158 | 15.99 | -3.30611 | 15.99 | -1.89894 | 18.08 | -2.06034 | 18.04 | -2.16735 | 15.99 | 43.53
15.99 | -0.2159 | 15.99 | -3.30611 | 15.99 | -1.89995 | 18.08 | -2.0354 | 18.05 | -2.14969 | 15.99 | 43.57
16 | -0.2159 | 16 | -3.30611 | 16 | -1.89995 | 18.09 | -2.01254 | 18.05 | -2.12787 | 16 | 43.6
16 | -0.2158 | 16 | -3.30611 | 16 | -1.89995 | 18.09 | -1.98761 | 18.05 | -2.10086 | 16 | 43.63
16 | -0.2158 | 16 | -3.30611 | 16 | -1.90096 | 18.09 | -1.96059 | 18.06 | -2.07488 | 16 | 43.67
16.01 | -0.2158 | 16.01 | -3.30611 | 16.01 | -1.90096 | 18.1 | -1.91799 | 18.06 | -2.0354 | 16.01 | 43.7
16.01 | -0.2158 | 16.01 | -3.30611 | 16.01 | -1.90096 | 18.1 | -1.87643 | 18.07 | -1.99904 | 16.01 | 43.73
16.01 | -0.2158 | 16.01 | -3.30836 | 16.01 | -1.90196 | 18.11 | -1.85462 | 18.07 | -1.97618 | 16.01 | 43.77
16.02 | -0.2157 | 16.02 | -3.30836 | 16.02 | -1.90196 | 18.11 | -1.82864 | 18.07 | -1.95332 | 16.02 | 43.8
16.02 | -0.2157 | 16.02 | -3.30836 | 16.02 | -1.90196 | 18.11 | -1.80474 | 18.08 | -1.92838 | 16.02 | 43.83
16.02 | -0.2157 | 16.02 | -3.30836 | 16.02 | -1.90297 | 18.12 | -1.77877 | 18.08 | -1.90345 | 16.02 | 43.87
16.03 | -0.2158 | 16.03 | -3.30836 | 16.03 | -1.90297 | 18.12 | -1.75279 | 18.08 | -1.8754 | 16.03 | 43.9
16.03 | -0.2158 | 16.03 | -3.30836 | 16.03 | -1.90297 | 18.12 | -1.7289 | 18.09 | -1.8515 | 16.03 | 43.93
16.03 | -0.2158 | 16.03 | -3.30836 | 16.03 | -1.90398 | 18.13 | -1.70292 | 18.09 | -1.82864 | 16.03 | 43.97
16.04 | -0.2158 | 16.04 | -3.30836 | 16.04 | -1.90398 | 18.13 | -1.67902 | 18.09 | -1.80474 | 16.04 | 44
16.04 | -0.2158 | 16.04 | -3.3106 | 16.04 | -1.90398 | 18.13 | -1.65617 | 18.1 | -1.76942 | 16.04 | 44.04
16.04 | -0.2158 | 16.04 | -3.3106 | 16.04 | -1.90499 | 18.14 | -1.62084 | 18.1 | -1.7289 | 16.04 | 44.07
16.05 | -0.2158 | 16.05 | -3.3106 | 16.05 | -1.90499 | 18.14 | -1.58551 | 18.11 | -1.70084 | 16.05 | 44.1
16.05 | -0.2159 | 16.05 | -3.3106 | 16.05 | -1.90499 | 18.15 | -1.55642 | 18.11 | -1.67591 | 16.05 | 44.14
16.05 | -0.2159 | 16.05 | -3.3106 | 16.05 | -1.906 | 18.15 | -1.53045 | 18.11 | -1.65097 | 16.05 | 44.17
16.06 | -0.2159 | 16.06 | -3.3106 | 16.06 | -1.906 | 18.15 | -1.50551 | 18.12 | -1.62811 | 16.06 | 44.2
16.06 | -0.216 | 16.06 | -3.3106 | 16.06 | -1.906 | 18.16 | -1.48369 | 18.12 | -1.60422 | 16.06 | 44.24
16.06 | -0.216 | 16.06 | -3.3106 | 16.06 | -1.90701 | 18.16 | -1.46083 | 18.12 | -1.57928 | 16.06 | 44.27
16.07 | -0.2161 | 16.07 | -3.3106 | 16.07 | -1.90701 | 18.16 | -1.44005 | 18.13 | -1.55538 | 16.07 | 44.3
16.07 | -0.2161 | 16.07 | -3.31285 | 16.07 | -1.90701 | 18.17 | -1.4172 | 18.13 | -1.52941 | 16.07 | 44.34
16.07 | -0.2161 | 16.07 | -3.31285 | 16.07 | -1.90802 | 18.17 | -1.39434 | 18.13 | -1.50343 | 16.07 | 44.37
16.08 | -0.2162 | 16.08 | -3.31285 | 16.08 | -1.90802 | 18.18 | -1.35901 | 18.14 | -1.46603 | 16.08 | 44.4
16.08 | -0.2162 | 16.08 | -3.31285 | 16.08 | -1.90802 | 18.18 | -1.32161 | 18.14 | -1.43278 | 16.08 | 44.43
16.08 | -0.2162 | 16.08 | -3.31285 | 16.08 | -1.90903 | 18.18 | -1.29979 | 18.15 | -1.412 | 16.08 | 44.47
16.09 | -0.2162 | 16.09 | -3.31285 | 16.09 | -1.90903 | 18.19 | -1.27589 | 18.15 | -1.3881 | 16.09 | 44.5
16.09 | -0.2162 | 16.09 | -3.31285 | 16.09 | -1.90903 | 18.19 | -1.25615 | 18.15 | -1.36317 | 16.09 | 44.53
16.09 | -0.2162 | 16.09 | -3.31285 | 16.09 | -1.91004 | 18.19 | -1.23953 | 18.16 | -1.33927 | 16.09 | 44.57
16.1 | -0.2162 | 16.1 | -3.3151 | 16.1 | -1.91004 | 18.2 | -1.21875 | 18.16 | -1.31641 | 16.1 | 44.6
16.1 | -0.2163 | 16.1 | -3.3151 | 16.1 | -1.91004 | 18.2 | -1.19589 | 18.16 | -1.29356 | 16.1 | 44.63
16.1 | -0.2163 | 16.1 | -3.3151 | 16.1 | -1.91105 | 18.2 | -1.17823 | 18.17 | -1.2707 | 16.1 | 44.67
16.11 | -0.2163 | 16.11 | -3.3151 | 16.11 | -1.91105 | 18.21 | -1.15952 | 18.17 | -1.24888 | 16.11 | 44.7
16.11 | -0.2162 | 16.11 | -3.3151 | 16.11 | -1.91105 | 18.21 | -1.1429 | 18.18 | -1.21459 | 16.11 | 44.73
16.11 | -0.2162 | 16.11 | -3.3151 | 16.11 | -1.91206 | 18.22 | -1.11485 | 18.18 | -1.18342 | 16.11 | 44.77
16.12 | -0.2162 | 16.12 | -3.3151 | 16.12 | -1.91206 | 18.22 | -1.08887 | 18.18 | -1.16368 | 16.12 | 44.8
16.12 | -0.2162 | 16.12 | -3.3151 | 16.12 | -1.91206 | 18.22 | -1.07017 | 18.19 | -1.14498 | 16.12 | 44.83
16.12 | -0.2162 | 16.12 | -3.31734 | 16.12 | -1.91306 | 18.23 | -1.05251 | 18.19 | -1.12524 | 16.12 | 44.87
16.13 | -0.2163 | 16.13 | -3.31734 | 16.13 | -1.91306 | 18.23 | -1.03318 | 18.19 | -1.1055 | 16.13 | 44.9
16.13 | -0.2163 | 16.13 | -3.31734 | 16.13 | -1.91306 | 18.23 | -1.01832 | 18.2 | -1.08472 | 16.13 | 44.93
16.13 | -0.2163 | 16.13 | -3.31734 | 16.13 | -1.91407 | 18.24 | -1.00264 | 18.2 | -1.06394 | 16.13 | 44.97
16.14 | -0.2163 | 16.14 | -3.31734 | 16.14 | -1.91407 | 18.24 | -0.98902 | 18.2 | -1.04627 | 16.14 | 45
16.14 | -0.2163 | 16.14 | -3.31734 | 16.14 | -1.91407 | 18.24 | -0.97313 | 18.21 | -1.02736 | 16.14 | 45.04
16.14 | -0.2163 | 16.14 | -3.31734 | 16.14 | -1.91508 | 18.25 | -0.95411 | 18.21 | -1.00804 | 16.14 | 45.07
16.15 | -0.2164 | 16.15 | -3.31734 | 16.15 | -1.91508 | 18.25 | -0.935 | 18.22 | -0.97936 | 16.15 | 45.1
16.15 | -0.2164 | 16.15 | -3.31959 | 16.15 | -1.91508 | 18.26 | -0.91432 | 18.22 | -0.95588 | 16.15 | 45.13
16.15 | -0.2164 | 16.15 | -3.31959 | 16.15 | -1.91609 | 18.26 | -0.89925 | 18.22 | -0.93884 | 16.15 | 45.17
16.16 | -0.2164 | 16.16 | -3.31959 | 16.16 | -1.91609 | 18.26 | -0.88325 | 18.23 | -0.92222 | 16.16 | 45.2
16.16 | -0.2164 | 16.16 | -3.31959 | 16.16 | -1.91609 | 18.27 | -0.86725 | 18.23 | -0.90788 | 16.16 | 45.24
16.16 | -0.2164 | 16.16 | -3.31959 | 16.16 | -1.9171 | 18.27 | -0.85458 | 18.23 | -0.89105 | 16.16 | 45.27
16.17 | -0.2164 | 16.17 | -3.31959 | 16.17 | -1.9171 | 18.27 | -0.84388 | 18.24 | -0.87962 | 16.17 | 45.3
16.17 | -0.2164 | 16.17 | -3.31959 | 16.17 | -1.9171 | 18.28 | -0.83265 | 18.24 | -0.86247 | 16.17 | 45.34
16.17 | -0.2164 | 16.17 | -3.31959 | 16.17 | -1.91811 | 18.28 | -0.82226 | 18.24 | -0.84408 | 16.17 | 45.37
16.18 | -0.2163 | 16.18 | -3.32183 | 16.18 | -1.91811 | 18.28 | -0.80948 | 18.25 | -0.82725 | 16.18 | 45.4
16.18 | -0.2163 | 16.18 | -3.32183 | 16.18 | -1.91811 | 18.29 | -0.79587 | 18.25 | -0.80533 | 16.18 | 45.44
16.18 | -0.2163 | 16.18 | -3.32183 | 16.18 | -1.91912 | 18.29 | -0.77728 | 18.26 | -0.786 | 16.18 | 45.47
16.19 | -0.2164 | 16.19 | -3.32183 | 16.19 | -1.91912 | 18.3 | -0.76377 | 18.26 | -0.77312 | 16.19 | 45.5
16.19 | -0.2164 | 16.19 | -3.32183 | 16.19 | -1.91912 | 18.3 | -0.75182 | 18.26 | -0.75785 | 16.19 | 45.53
16.19 | -0.2164 | 16.19 | -3.32183 | 16.19 | -1.92013 | 18.3 | -0.74122 | 18.27 | -0.74725 | 16.19 | 45.57
16.2 | -0.2164 | 16.2 | -3.32183 | 16.2 | -1.92013 | 18.31 | -0.7299 | 18.27 | -0.73488 | 16.2 | 45.6
16.2 | -0.2164 | 16.2 | -3.32183 | 16.2 | -1.92013 | 18.31 | -0.7193 | 18.27 | -0.72335 | 16.2 | 45.63
16.2 | -0.2164 | 16.2 | -3.32408 | 16.2 | -1.92114 | 18.31 | -0.71109 | 18.28 | -0.71172 | 16.2 | 45.67
16.21 | -0.2164 | 16.21 | -3.32408 | 16.21 | -1.92114 | 18.32 | -0.69821 | 18.28 | -0.70029 | 16.21 | 45.7
16.21 | -0.2164 | 16.21 | -3.32408 | 16.21 | -1.92114 | 18.32 | -0.68917 | 18.28 | -0.68626 | 16.21 | 45.74
16.21 | -0.2164 | 16.21 | -3.32408 | 16.21 | -1.92215 | 18.32 | -0.67867 | 18.29 | -0.67545 | 16.21 | 45.77
16.22 | -0.2165 | 16.22 | -3.32408 | 16.22 | -1.92215 | 18.33 | -0.66797 | 18.29 | -0.65706 | 16.22 | 45.8
16.22 | -0.2165 | 16.22 | -3.32408 | 16.22 | -1.92215 | 18.33 | -0.65436 | 18.3 | -0.64273 | 16.22 | 45.84
16.22 | -0.2166 | 16.22 | -3.32408 | 16.22 | -1.92315 | 18.34 | -0.64387 | 18.3 | -0.63244 | 16.22 | 45.87
16.23 | -0.2166 | 16.23 | -3.32408 | 16.23 | -1.92315 | 18.34 | -0.63244 | 18.3 | -0.62382 | 16.23 | 45.9
16.23 | -0.2166 | 16.23 | -3.32633 | 16.23 | -1.92315 | 18.34 | -0.62662 | 18.31 | -0.61332 | 16.23 | 45.94
16.23 | -0.2166 | 16.23 | -3.32633 | 16.23 | -1.92416 | 18.35 | -0.62122 | 18.31 | -0.60252 | 16.23 | 45.97
16.24 | -0.2166 | 16.24 | -3.32633 | 16.24 | -1.92416 | 18.35 | -0.61488 | 18.31 | -0.59026 | 16.24 | 46
16.24 | -0.2166 | 16.24 | -3.32633 | 16.24 | -1.92416 | 18.35 | -0.60594 | 18.32 | -0.57997 | 16.24 | 46.04
16.24 | -0.2166 | 16.24 | -3.32633 | 16.24 | -1.92517 | 18.36 | -0.59774 | 18.32 | -0.56958 | 16.24 | 46.07
16.25 | -0.2165 | 16.25 | -3.32633 | 16.25 | -1.92517 | 18.36 | -0.59067 | 18.32 | -0.55971 | 16.25 | 46.1
16.25 | -0.2165 | 16.25 | -3.32633 | 16.25 | -1.92618 | 18.36 | -0.5862 | 18.33 | -0.5489 | 16.25 | 46.14
16.25 | -0.2165 | 16.25 | -3.32633 | 16.25 | -1.92618 | 18.37 | -0.57602 | 18.33 | -0.53914 | 16.25 | 46.17
16.26 | -0.2166 | 16.26 | -3.32857 | 16.26 | -1.92618 | 18.37 | -0.56615 | 18.34 | -0.53373 | 16.26 | 46.2
16.26 | -0.2166 | 16.26 | -3.32857 | 16.26 | -1.92719 | 18.38 | -0.55836 | 18.34 | -0.52345 | 16.26 | 46.24
16.26 | -0.2166 | 16.26 | -3.32857 | 16.26 | -1.92719 | 18.38 | -0.55202 | 18.34 | -0.51555 | 16.26 | 46.27
16.27 | -0.2166 | 16.27 | -3.32857 | 16.27 | -1.92719 | 18.38 | -0.54766 | 18.35 | -0.5088 | 16.27 | 46.3
16.27 | -0.2166 | 16.27 | -3.32857 | 16.27 | -1.92719 | 18.39 | -0.54371 | 18.35 | -0.5009 | 16.27 | 46.34
16.27 | -0.2166 | 16.27 | -3.32857 | 16.27 | -1.9282 | 18.39 | -0.53831 | 18.35 | -0.49404 | 16.27 | 46.37
16.28 | -0.2166 | 16.28 | -3.32857 | 16.28 | -1.9282 | 18.39 | -0.53062 | 18.36 | -0.48521 | 16.28 | 46.4
16.28 | -0.2166 | 16.28 | -3.33082 | 16.28 | -1.92921 | 18.4 | -0.52376 | 18.36 | -0.4768 | 16.28 | 46.44
16.28 | -0.2166 | 16.28 | -3.33082 | 16.28 | -1.92921 | 18.4 | -0.51815 | 18.36 | -0.47119 | 16.28 | 46.47
16.29 | -0.2166 | 16.29 | -3.33082 | 16.29 | -1.92921 | 18.41 | -0.51223 | 18.37 | -0.46485 | 16.29 | 46.5
16.29 | -0.2166 | 16.29 | -3.33082 | 16.29 | -1.93022 | 18.41 | -0.50755 | 18.37 | -0.45519 | 16.29 | 46.54
16.29 | -0.2165 | 16.29 | -3.33082 | 16.29 | -1.93022 | 18.41 | -0.50464 | 18.38 | -0.44833 | 16.29 | 46.57
16.3 | -0.2165 | 16.3 | -3.33082 | 16.3 | -1.93022 | 18.42 | -0.50038 | 18.38 | -0.44293 | 16.3 | 46.6
16.3 | -0.2165 | 16.3 | -3.33082 | 16.3 | -1.93022 | 18.42 | -0.49529 | 18.38 | -0.43607 | 16.3 | 46.64
16.3 | -0.2165 | 16.3 | -3.33082 | 16.3 | -1.93123 | 18.42 | -0.48833 | 18.39 | -0.43119 | 16.3 | 46.67
16.31 | -0.2166 | 16.31 | -3.33306 | 16.31 | -1.93123 | 18.43 | -0.4821 | 18.39 | -0.42557 | 16.31 | 46.7
16.31 | -0.2167 | 16.31 | -3.33306 | 16.31 | -1.93123 | 18.43 | -0.47732 | 18.39 | -0.42059 | 16.31 | 46.74
16.31 | -0.2167 | 16.31 | -3.33306 | 16.31 | -1.93223 | 18.43 | -0.47347 | 18.4 | -0.41768 | 16.31 | 46.77
16.32 | -0.2167 | 16.32 | -3.33306 | 16.32 | -1.93223 | 18.44 | -0.46973 | 18.4 | -0.41435 | 16.32 | 46.8
16.32 | -0.2167 | 16.32 | -3.33306 | 16.32 | -1.93324 | 18.44 | -0.46578 | 18.41 | -0.40563 | 16.32 | 46.84
16.32 | -0.2167 | 16.32 | -3.33306 | 16.32 | -1.93324 | 18.45 | -0.46152 | 18.41 | -0.39752 | 16.32 | 46.87
16.33 | -0.2166 | 16.33 | -3.33306 | 16.33 | -1.93324 | 18.45 | -0.45924 | 18.41 | -0.39066 | 16.33 | 46.9
16.33 | -0.2166 | 16.33 | -3.33306 | 16.33 | -1.93425 | 18.45 | -0.45654 | 18.42 | -0.38578 | 16.33 | 46.94
16.33 | -0.2166 | 16.33 | -3.33306 | 16.33 | -1.93425 | 18.46 | -0.45269 | 18.42 | -0.38194 | 16.33 | 46.97
16.34 | -0.2166 | 16.34 | -3.33531 | 16.34 | -1.93425 | 18.46 | -0.44791 | 18.42 | -0.37788 | 16.34 | 47
16.34 | -0.2166 | 16.34 | -3.33531 | 16.34 | -1.93526 | 18.46 | -0.44417 | 18.43 | -0.37518 | 16.34 | 47.04
16.34 | -0.2166 | 16.34 | -3.33531 | 16.34 | -1.93526 | 18.47 | -0.44074 | 18.43 | -0.37259 | 16.34 | 47.07
16.35 | -0.2167 | 16.35 | -3.33531 | 16.35 | -1.93526 | 18.47 | -0.43763 | 18.43 | -0.36968 | 16.35 | 47.1
16.35 | -0.2167 | 16.35 | -3.33531 | 16.35 | -1.93627 | 18.47 | -0.43493 | 18.44 | -0.36708 | 16.35 | 47.14
16.35 | -0.2167 | 16.35 | -3.33531 | 16.35 | -1.93627 | 18.48 | -0.43202 | 18.44 | -0.36407 | 16.35 | 47.17
16.36 | -0.2167 | 16.36 | -3.33531 | 16.36 | -1.93627 | 18.48 | -0.42817 | 18.45 | -0.35846 | 16.36 | 47.2
16.36 | -0.2167 | 16.36 | -3.33756 | 16.36 | -1.93728 | 18.49 | -0.42568 | 18.45 | -0.35388 | 16.36 | 47.24
16.36 | -0.2167 | 16.36 | -3.33756 | 16.36 | -1.93728 | 18.49 | -0.42381 | 18.45 | -0.34983 | 16.36 | 47.27
16.37 | -0.2167 | 16.37 | -3.33756 | 16.37 | -1.93728 | 18.49 | -0.42163 | 18.46 | -0.34599 | 16.37 | 47.3
16.37 | -0.2167 | 16.37 | -3.33756 | 16.37 | -1.93829 | 18.5 | -0.41892 | 18.46 | -0.34193 | 16.37 | 47.34
16.37 | -0.2167 | 16.37 | -3.33756 | 16.37 | -1.93829 | 18.5 | -0.41591 | 18.46 | -0.33788 | 16.37 | 47.37
16.38 | -0.2167 | 16.38 | -3.33756 | 16.38 | -1.93829 | 18.5 | -0.41269 | 18.47 | -0.33487 | 16.38 | 47.4
16.38 | -0.2167 | 16.38 | -3.33756 | 16.38 | -1.9393 | 18.51 | -0.41041 | 18.47 | -0.33206 | 16.38 | 47.44
16.38 | -0.2168 | 16.38 | -3.33756 | 16.38 | -1.9393 | 18.51 | -0.40843 | 18.47 | -0.33019 | 16.38 | 47.47
16.39 | -0.2168 | 16.39 | -3.3398 | 16.39 | -1.9393 | 18.51 | -0.40687 | 18.48 | -0.32905 | 16.39 | 47.5
16.39 | -0.2168 | 16.39 | -3.3398 | 16.39 | -1.94031 | 18.52 | -0.40469 | 18.48 | -0.3277 | 16.39 | 47.54
16.39 | -0.2168 | 16.39 | -3.3398 | 16.39 | -1.94031 | 18.52 | -0.40105 | 18.49 | -0.32406 | 16.39 | 47.57
16.4 | -0.2168 | 16.4 | -3.3398 | 16.4 | -1.94031 | 18.53 | -0.39794 | 18.49 | -0.32032 | 16.4 | 47.6
16.4 | -0.2169 | 16.4 | -3.3398 | 16.4 | -1.94132 | 18.53 | -0.39555 | 18.49 | -0.3171 | 16.4 | 47.64
16.4 | -0.2169 | 16.4 | -3.3398 | 16.4 | -1.94132 | 18.53 | -0.39357 | 18.5 | -0.31492 | 16.4 | 47.67
16.41 | -0.217 | 16.41 | -3.3398 | 16.41 | -1.94233 | 18.54 | -0.39253 | 18.5 | -0.31347 | 16.41 | 47.7
16.41 | -0.217 | 16.41 | -3.34205 | 16.41 | -1.94233 | 18.54 | -0.3916 | 18.5 | -0.31212 | 16.41 | 47.74
16.41 | -0.217 | 16.41 | -3.34205 | 16.41 | -1.94233 | 18.54 | -0.39004 | 18.51 | -0.31035 | 16.41 | 47.77
16.42 | -0.217 | 16.42 | -3.34205 | 16.42 | -1.94333 | 18.55 | -0.38796 | 18.51 | -0.30848 | 16.42 | 47.8
16.42 | -0.217 | 16.42 | -3.34205 | 16.42 | -1.94333 | 18.55 | -0.38609 | 18.51 | -0.30651 | 16.42 | 47.84
16.42 | -0.217 | 16.42 | -3.34205 | 16.42 | -1.94333 | 18.55 | -0.38474 | 18.52 | -0.3036 | 16.42 | 47.87
16.43 | -0.217 | 16.43 | -3.34205 | 16.43 | -1.94434 | 18.56 | -0.38318 | 18.52 | -0.30037 | 16.43 | 47.9
16.43 | -0.217 | 16.43 | -3.34205 | 16.43 | -1.94434 | 18.56 | -0.38183 | 18.53 | -0.29799 | 16.43 | 47.94
16.43 | -0.217 | 16.43 | -3.34205 | 16.43 | -1.94434 | 18.57 | -0.38059 | 18.53 | -0.29591 | 16.43 | 47.97
16.44 | -0.217 | 16.44 | -3.34429 | 16.44 | -1.94535 | 18.57 | -0.37934 | 18.53 | -0.29466 | 16.44 | 48
16.44 | -0.217 | 16.44 | -3.34429 | 16.44 | -1.94535 | 18.57 | -0.37788 | 18.54 | -0.29373 | 16.44 | 48.04
16.44 | -0.217 | 16.44 | -3.34429 | 16.44 | -1.94636 | 18.58 | -0.37674 | 18.54 | -0.29248 | 16.44 | 48.07
16.45 | -0.217 | 16.45 | -3.34429 | 16.45 | -1.94636 | 18.58 | -0.37601 | 18.54 | -0.29092 | 16.45 | 48.1
16.45 | -0.2171 | 16.45 | -3.34429 | 16.45 | -1.94636 | 18.58 | -0.37487 | 18.55 | -0.28915 | 16.45 | 48.14
16.45 | -0.2172 | 16.45 | -3.34429 | 16.45 | -1.94737 | 18.59 | -0.37352 | 18.55 | -0.2877 | 16.45 | 48.17
16.46 | -0.2172 | 16.46 | -3.34429 | 16.46 | -1.94737 | 18.59 | -0.37238 | 18.55 | -0.28666 | 16.46 | 48.2
16.46 | -0.2172 | 16.46 | -3.34429 | 16.46 | -1.94737 | 18.6 | -0.37072 | 18.56 | -0.285 | 16.46 | 48.24
16.46 | -0.2172 | 16.46 | -3.34654 | 16.46 | -1.94838 | 18.6 | -0.36926 | 18.56 | -0.28334 | 16.46 | 48.27
16.47 | -0.2173 | 16.47 | -3.34654 | 16.47 | -1.94838 | 18.6 | -0.36843 | 18.57 | -0.2824 | 16.47 | 48.3
16.47 | -0.2173 | 16.47 | -3.34654 | 16.47 | -1.94939 | 18.61 | -0.36749 | 18.57 | -0.28136 | 16.47 | 48.34
16.47 | -0.2173 | 16.47 | -3.34654 | 16.47 | -1.94939 | 18.61 | -0.36666 | 18.57 | -0.27959 | 16.47 | 48.37
16.48 | -0.2173 | 16.48 | -3.34654 | 16.48 | -1.94939 | 18.61 | -0.36573 | 18.58 | -0.27783 | 16.48 | 48.4
16.48 | -0.2174 | 16.48 | -3.34654 | 16.48 | -1.9504 | 18.62 | -0.36469 | 18.58 | -0.27658 | 16.48 | 48.44
16.48 | -0.2174 | 16.48 | -3.34654 | 16.48 | -1.9504 | 18.62 | -0.36375 | 18.58 | -0.27606 | 16.48 | 48.47
16.49 | -0.2174 | 16.49 | -3.34879 | 16.49 | -1.9504 | 18.62 | -0.36303 | 18.59 | -0.27575 | 16.49 | 48.5
16.49 | -0.2174 | 16.49 | -3.34879 | 16.49 | -1.95141 | 18.63 | -0.3622 | 18.59 | -0.27502 | 16.49 | 48.54
16.49 | -0.2175 | 16.49 | -3.34879 | 16.49 | -1.95141 | 18.63 | -0.36147 | 18.6 | -0.27274 | 16.49 | 48.57
16.5 | -0.2175 | 16.5 | -3.34879 | 16.5 | -1.95141 | 18.64 | -0.36022 | 18.6 | -0.27035 | 16.5 | 48.6
16.5 | -0.2175 | 16.5 | -3.34879 | 16.5 | -1.95242 | 18.64 | -0.35897 | 18.6 | -0.26962 | 16.5 | 48.64
16.5 | -0.2175 | 16.5 | -3.34879 | 16.5 | -1.95242 | 18.64 | -0.35846 | 18.61 | -0.2691 | 16.5 | 48.67
16.51 | -0.2175 | 16.51 | -3.34879 | 16.51 | -1.95342 | 18.65 | -0.35814 | 18.61 | -0.26869 | 16.51 | 48.7
16.51 | -0.2175 | 16.51 | -3.34879 | 16.51 | -1.95342 | 18.65 | -0.35794 | 18.61 | -0.26806 | 16.51 | 48.74
16.51 | -0.2175 | 16.51 | -3.35103 | 16.51 | -1.95342 | 18.65 | -0.35752 | 18.62 | -0.26723 | 16.51 | 48.77
16.52 | -0.2175 | 16.52 | -3.35103 | 16.52 | -1.95443 | 18.66 | -0.35679 | 18.62 | -0.2664 | 16.52 | 48.8
16.52 | -0.2175 | 16.52 | -3.35103 | 16.52 | -1.95443 | 18.66 | -0.35638 | 18.62 | -0.26557 | 16.52 | 48.84
16.52 | -0.2175 | 16.52 | -3.35103 | 16.52 | -1.95443 | 18.66 | -0.35586 | 18.63 | -0.26474 | 16.52 | 48.87
16.53 | -0.2176 | 16.53 | -3.35103 | 16.53 | -1.95544 | 18.67 | -0.35534 | 18.63 | -0.26432 | 16.53 | 48.9
16.53 | -0.2176 | 16.53 | -3.35103 | 16.53 | -1.95544 | 18.67 | -0.35451 | 18.64 | -0.26349 | 16.53 | 48.94
16.53 | -0.2176 | 16.53 | -3.35103 | 16.53 | -1.95544 | 18.68 | -0.35388 | 18.64 | -0.26297 | 16.53 | 48.97
16.54 | -0.2176 | 16.54 | -3.35103 | 16.54 | -1.95645 | 18.68 | -0.35347 | 18.64 | -0.26256 | 16.54 | 49
16.54 | -0.2177 | 16.54 | -3.35328 | 16.54 | -1.95645 | 18.68 | -0.35305 | 18.65 | -0.26204 | 16.54 | 49.04
16.54 | -0.2177 | 16.54 | -3.35328 | 16.54 | -1.95645 | 18.69 | -0.35253 | 18.65 | -0.26131 | 16.54 | 49.07
16.55 | -0.2178 | 16.55 | -3.35328 | 16.55 | -1.95746 | 18.69 | -0.35201 | 18.65 | -0.26048 | 16.55 | 49.1
16.55 | -0.2178 | 16.55 | -3.35328 | 16.55 | -1.95746 | 18.69 | -0.35149 | 18.66 | -0.25975 | 16.55 | 49.14
16.55 | -0.2178 | 16.55 | -3.35328 | 16.55 | -1.95847 | 18.7 | -0.35108 | 18.66 | -0.25913 | 16.55 | 49.17
16.56 | -0.2178 | 16.56 | -3.35328 | 16.56 | -1.95847 | 18.7 | -0.35077 | 18.66 | -0.25871 | 16.56 | 49.2
16.56 | -0.2178 | 16.56 | -3.35328 | 16.56 | -1.95847 | 18.7 | -0.35035 | 18.67 | -0.2584 | 16.56 | 49.24
16.56 | -0.2178 | 16.56 | -3.35552 | 16.56 | -1.95948 | 18.71 | -0.34994 | 18.67 | -0.25788 | 16.56 | 49.27
16.57 | -0.2178 | 16.57 | -3.35552 | 16.57 | -1.95948 | 18.71 | -0.34931 | 18.68 | -0.25736 | 16.57 | 49.3
16.57 | -0.2178 | 16.57 | -3.35552 | 16.57 | -1.95948 | 18.72 | -0.34858 | 18.68 | -0.25705 | 16.57 | 49.34
16.57 | -0.2178 | 16.57 | -3.35552 | 16.57 | -1.96049 | 18.72 | -0.34827 | 18.68 | -0.25674 | 16.57 | 49.37
16.58 | -0.2178 | 16.58 | -3.35552 | 16.58 | -1.96049 | 18.72 | -0.34775 | 18.69 | -0.25632 | 16.58 | 49.4
16.58 | -0.2178 | 16.58 | -3.35552 | 16.58 | -1.9615 | 18.73 | -0.34723 | 18.69 | -0.25591 | 16.58 | 49.44
16.58 | -0.2179 | 16.58 | -3.35552 | 16.58 | -1.9615 | 18.73 | -0.3464 | 18.69 | -0.25539 | 16.58 | 49.47
16.59 | -0.2178 | 16.59 | -3.35552 | 16.59 | -1.9615 | 18.73 | -0.34557 | 18.7 | -0.25497 | 16.59 | 49.5
16.59 | -0.2178 | 16.59 | -3.35777 | 16.59 | -1.9625 | 18.74 | -0.34505 | 18.7 | -0.25456 | 16.59 | 49.54
16.59 | -0.2178 | 16.59 | -3.35777 | 16.59 | -1.9625 | 18.74 | -0.34464 | 18.7 | -0.25404 | 16.59 | 49.57
16.6 | -0.2178 | 16.6 | -3.35777 | 16.6 | -1.9625 | 18.74 | -0.34432 | 18.71 | -0.25362 | 16.6 | 49.6
16.6 | -0.2178 | 16.6 | -3.35777 | 16.6 | -1.96351 | 18.75 | -0.3437 | 18.71 | -0.253 | 16.6 | 49.64
16.6 | -0.2178 | 16.6 | -3.35777 | 16.6 | -1.96351 | 18.75 | -0.34318 | 18.72 | -0.25237 | 16.6 | 49.67
16.61 | -0.2178 | 16.61 | -3.35777 | 16.61 | -1.96351 | 18.76 | -0.34277 | 18.72 | -0.25206 | 16.61 | 49.7
16.61 | -0.2177 | 16.61 | -3.35777 | 16.61 | -1.96452 | 18.76 | -0.34235 | 18.72 | -0.25165 | 16.61 | 49.74
16.61 | -0.2177 | 16.61 | -3.36002 | 16.61 | -1.96452 | 18.76 | -0.34183 | 18.73 | -0.25133 | 16.61 | 49.77
16.62 | -0.2178 | 16.62 | -3.36002 | 16.62 | -1.96553 | 18.77 | -0.34131 | 18.73 | -0.25092 | 16.62 | 49.8
16.62 | -0.2178 | 16.62 | -3.36002 | 16.62 | -1.96553 | 18.77 | -0.34079 | 18.73 | -0.2504 | 16.62 | 49.84
16.62 | -0.2179 | 16.62 | -3.36002 | 16.62 | -1.96553 | 18.77 | -0.34027 | 18.74 | -0.24988 | 16.62 | 49.87
16.63 | -0.218 | 16.63 | -3.36002 | 16.63 | -1.96654 | 18.78 | -0.33986 | 18.74 | -0.24946 | 16.63 | 49.9
16.63 | -0.2181 | 16.63 | -3.36002 | 16.63 | -1.96654 | 18.78 | -0.33944 | 18.74 | -0.24894 | 16.63 | 49.94
16.63 | -0.2181 | 16.63 | -3.36002 | 16.63 | -1.96654 | 18.78 | -0.33913 | 18.75 | -0.24832 | 16.63 | 49.97
16.64 | -0.2182 | 16.64 | -3.36002 | 16.64 | -1.96755 | 18.79 | -0.33851 | 18.75 | -0.2478 | 16.64 | 50
16.64 | -0.2182 | 16.64 | -3.36226 | 16.64 | -1.96755 | 18.79 | -0.33788 | 18.76 | -0.24749 | 16.64 | 50.04
16.64 | -0.2182 | 16.64 | -3.36226 | 16.64 | -1.96856 | 18.8 | -0.33747 | 18.76 | -0.24707 | 16.64 | 50.07
16.65 | -0.2182 | 16.65 | -3.36226 | 16.65 | -1.96856 | 18.8 | -0.33705 | 18.76 | -0.24676 | 16.65 | 50.1
16.65 | -0.2182 | 16.65 | -3.36226 | 16.65 | -1.96856 | 18.8 | -0.33664 | 18.77 | -0.24635 | 16.65 | 50.14
16.65 | -0.2182 | 16.65 | -3.36226 | 16.65 | -1.96957 | 18.81 | -0.33622 | 18.77 | -0.24593 | 16.65 | 50.17
16.66 | -0.2182 | 16.66 | -3.36226 | 16.66 | -1.96957 | 18.81 | -0.3358 | 18.77 | -0.24562 | 16.66 | 50.2
16.66 | -0.2182 | 16.66 | -3.36226 | 16.66 | -1.96957 | 18.81 | -0.33539 | 18.78 | -0.2452 | 16.66 | 50.24
16.66 | -0.2182 | 16.66 | -3.36226 | 16.66 | -1.97058 | 18.82 | -0.33497 | 18.78 | -0.24479 | 16.66 | 50.27
16.67 | -0.2182 | 16.67 | -3.36451 | 16.67 | -1.97058 | 18.82 | -0.33456 | 18.78 | -0.24437 | 16.67 | 50.3
16.67 | -0.2182 | 16.67 | -3.36451 | 16.67 | -1.97159 | 18.83 | -0.33393 | 18.79 | -0.24396 | 16.67 | 50.34
16.67 | -0.2182 | 16.67 | -3.36451 | 16.67 | -1.97159 | 18.83 | -0.33321 | 18.79 | -0.24333 | 16.67 | 50.37
16.68 | -0.2182 | 16.68 | -3.36451 | 16.68 | -1.97159 | 18.83 | -0.3329 | 18.8 | -0.24281 | 16.68 | 50.4
16.68 | -0.2182 | 16.68 | -3.36451 | 16.68 | -1.9726 | 18.84 | -0.33248 | 18.8 | -0.24229 | 16.68 | 50.44
16.68 | -0.2182 | 16.68 | -3.36451 | 16.68 | -1.9726 | 18.84 | -0.33206 | 18.8 | -0.24188 | 16.68 | 50.47
16.69 | -0.2182 | 16.69 | -3.36451 | 16.69 | -1.9726 | 18.84 | -0.33165 | 18.81 | -0.24146 | 16.69 | 50.51
16.69 | -0.2182 | 16.69 | -3.36451 | 16.69 | -1.9736 | 18.85 | -0.33123 | 18.81 | -0.24115 | 16.69 | 50.54
16.69 | -0.2183 | 16.69 | -3.36451 | 16.69 | -1.9736 | 18.85 | -0.33082 | 18.81 | -0.24074 | 16.69 | 50.57
16.7 | -0.2183 | 16.7 | -3.36675 | 16.7 | -1.97461 | 18.85 | -0.33051 | 18.82 | -0.24032 | 16.7 | 50.6
16.7 | -0.2183 | 16.7 | -3.36675 | 16.7 | -1.97461 | 18.86 | -0.33009 | 18.82 | -0.23991 | 16.7 | 50.64
16.7 | -0.2184 | 16.7 | -3.36675 | 16.7 | -1.97461 | 18.86 | -0.32967 | 18.83 | -0.23918 | 16.7 | 50.67
16.71 | -0.2184 | 16.71 | -3.36675 | 16.71 | -1.97562 | 18.87 | -0.32905 | 18.83 | -0.23866 | 16.71 | 50.7
16.71 | -0.2185 | 16.71 | -3.36675 | 16.71 | -1.97562 | 18.87 | -0.32843 | 18.83 | -0.23824 | 16.71 | 50.74
16.71 | -0.2186 | 16.71 | -3.36675 | 16.71 | -1.97663 | 18.87 | -0.32801 | 18.84 | -0.23783 | 16.71 | 50.77
16.72 | -0.2187 | 16.72 | -3.36675 | 16.72 | -1.97663 | 18.88 | -0.3276 | 18.84 | -0.23752 | 16.72 | 50.8
16.72 | -0.2187 | 16.72 | -3.369 | 16.72 | -1.97663 | 18.88 | -0.32728 | 18.84 | -0.2371 | 16.72 | 50.84
16.72 | -0.2188 | 16.72 | -3.369 | 16.72 | -1.97764 | 18.88 | -0.32687 | 18.85 | -0.23668 | 16.72 | 50.87
16.73 | -0.2188 | 16.73 | -3.369 | 16.73 | -1.97764 | 18.89 | -0.32645 | 18.85 | -0.23637 | 16.73 | 50.91
16.73 | -0.2188 | 16.73 | -3.369 | 16.73 | -1.97865 | 18.89 | -0.32604 | 18.85 | -0.23596 | 16.73 | 50.94
16.73 | -0.2189 | 16.73 | -3.369 | 16.73 | -1.97865 | 18.89 | -0.32573 | 18.86 | -0.23554 | 16.73 | 50.97
16.74 | -0.2189 | 16.74 | -3.369 | 16.74 | -1.97865 | 18.9 | -0.32531 | 18.86 | -0.23523 | 16.74 | 51
16.74 | -0.219 | 16.74 | -3.369 | 16.74 | -1.97966 | 18.9 | -0.32479 | 18.87 | -0.23461 | 16.74 | 51.04
16.74 | -0.219 | 16.74 | -3.369 | 16.74 | -1.97966 | 18.91 | -0.32417 | 18.87 | -0.23409 | 16.74 | 51.07
16.75 | -0.219 | 16.75 | -3.37125 | 16.75 | -1.97966 | 18.91 | -0.32375 | 18.87 | -0.23378 | 16.75 | 51.11
16.75 | -0.219 | 16.75 | -3.37125 | 16.75 | -1.98067 | 18.91 | -0.32334 | 18.88 | -0.23346 | 16.75 | 51.14
16.75 | -0.2191 | 16.75 | -3.37125 | 16.75 | -1.98067 | 18.92 | -0.32303 | 18.88 | -0.23315 | 16.75 | 51.17
16.76 | -0.2191 | 16.76 | -3.37125 | 16.76 | -1.98168 | 18.92 | -0.32261 | 18.88 | -0.23274 | 16.76 | 51.2
16.76 | -0.2191 | 16.76 | -3.37125 | 16.76 | -1.98168 | 18.92 | -0.32219 | 18.89 | -0.23232 | 16.76 | 51.24
16.76 | -0.2191 | 16.76 | -3.37125 | 16.76 | -1.98168 | 18.93 | -0.32178 | 18.89 | -0.2319 | 16.76 | 51.27
16.77 | -0.2191 | 16.77 | -3.37125 | 16.77 | -1.98269 | 18.93 | -0.32147 | 18.89 | -0.23149 | 16.77 | 51.31
16.77 | -0.2191 | 16.77 | -3.37125 | 16.77 | -1.98269 | 18.93 | -0.32115 | 18.9 | -0.23107 | 16.77 | 51.34
16.77 | -0.2191 | 16.77 | -3.37125 | 16.77 | -1.98269 | 18.94 | -0.32053 | 18.9 | -0.23055 | 16.77 | 51.37
16.78 | -0.2192 | 16.78 | -3.37349 | 16.78 | -1.98369 | 18.94 | -0.32001 | 18.91 | -0.22993 | 16.78 | 51.4
16.78 | -0.2193 | 16.78 | -3.37349 | 16.78 | -1.98369 | 18.95 | -0.3196 | 18.91 | -0.22952 | 16.78 | 51.44
16.78 | -0.2194 | 16.78 | -3.37349 | 16.78 | -1.9847 | 18.95 | -0.31918 | 18.91 | -0.2292 | 16.78 | 51.47
16.79 | -0.2195 | 16.79 | -3.37349 | 16.79 | -1.9847 | 18.95 | -0.31887 | 18.92 | -0.22889 | 16.79 | 51.5
16.79 | -0.2196 | 16.79 | -3.37349 | 16.79 | -1.9847 | 18.96 | -0.31856 | 18.92 | -0.22858 | 16.79 | 51.54
16.79 | -0.2196 | 16.79 | -3.37349 | 16.79 | -1.98571 | 18.96 | -0.31814 | 18.92 | -0.22816 | 16.79 | 51.57
16.8 | -0.2197 | 16.8 | -3.37349 | 16.8 | -1.98571 | 18.96 | -0.31783 | 18.93 | -0.22785 | 16.8 | 51.6
16.8 | -0.2198 | 16.8 | -3.37349 | 16.8 | -1.98672 | 18.97 | -0.31752 | 18.93 | -0.22744 | 16.8 | 51.64
16.8 | -0.2198 | 16.8 | -3.37574 | 16.8 | -1.98672 | 18.97 | -0.31721 | 18.93 | -0.22702 | 16.8 | 51.67
16.81 | -0.2199 | 16.81 | -3.37574 | 16.81 | -1.98672 | 18.97 | -0.3169 | 18.94 | -0.2265 | 16.81 | 51.7
16.81 | -0.2199 | 16.81 | -3.37574 | 16.81 | -1.98773 | 18.98 | -0.31638 | 18.94 | -0.22609 | 16.81 | 51.74
16.81 | -0.22 | 16.81 | -3.37574 | 16.81 | -1.98773 | 18.98 | -0.31586 | 18.95 | -0.22588 | 16.81 | 51.77
16.82 | -0.2201 | 16.82 | -3.37574 | 16.82 | -1.98874 | 18.99 | -0.31554 | 18.95 | -0.22557 | 16.82 | 51.81
16.82 | -0.2201 | 16.82 | -3.37574 | 16.82 | -1.98874 | 18.99 | -0.31513 | 18.95 | -0.22526 | 16.82 | 51.84
16.82 | -0.2201 | 16.82 | -3.37574 | 16.82 | -1.98874 | 18.99 | -0.31492 | 18.96 | -0.22494 | 16.82 | 51.87
16.83 | -0.2201 | 16.83 | -3.37574 | 16.83 | -1.98975 | 19 | -0.31451 | 18.96 | -0.22453 | 16.83 | 51.9
16.83 | -0.2201 | 16.83 | -3.37798 | 16.83 | -1.98975 | 19 | -0.31419 | 18.96 | -0.22411 | 16.83 | 51.94
16.83 | -0.2202 | 16.83 | -3.37798 | 16.83 | -1.99076 | 19 | -0.31388 | 18.97 | -0.2238 | 16.83 | 51.97
16.84 | -0.2203 | 16.84 | -3.37798 | 16.84 | -1.99076 | 19.01 | -0.31347 | 18.97 | -0.22349 | 16.84 | 52
16.84 | -0.2203 | 16.84 | -3.37798 | 16.84 | -1.99076 | 19.01 | -0.31315 | 18.97 | -0.22318 | 16.84 | 52.04
16.84 | -0.2203 | 16.84 | -3.37798 | 16.84 | -1.99177 | 19.02 | -0.31274 | 18.98 | -0.22276 | 16.84 | 52.07
16.85 | -0.2203 | 16.85 | -3.37798 | 16.85 | -1.99177 | 19.02 | -0.31232 | 18.98 | -0.22235 | 16.85 | 52.11
16.85 | -0.2203 | 16.85 | -3.37798 | 16.85 | -1.99177 | 19.02 | -0.31191 | 18.99 | -0.22203 | 16.85 | 52.14
16.85 | -0.2203 | 16.85 | -3.37798 | 16.85 | -1.99278 | 19.03 | -0.3116 | 18.99 | -0.22172 | 16.85 | 52.17
16.86 | -0.2203 | 16.86 | -3.38023 | 16.86 | -1.99278 | 19.03 | -0.31128 | 18.99 | -0.22141 | 16.86 | 52.2
16.86 | -0.2204 | 16.86 | -3.38023 | 16.86 | -1.99378 | 19.03 | -0.31097 | 19 | -0.2212 | 16.86 | 52.24
16.86 | -0.2204 | 16.86 | -3.38023 | 16.86 | -1.99378 | 19.04 | -0.31066 | 19 | -0.22079 | 16.86 | 52.27
16.87 | -0.2205 | 16.87 | -3.38023 | 16.87 | -1.99378 | 19.04 | -0.31035 | 19 | -0.22048 | 16.87 | 52.31
16.87 | -0.2205 | 16.87 | -3.38023 | 16.87 | -1.99479 | 19.04 | -0.30993 | 19.01 | -0.22016 | 16.87 | 52.34
16.87 | -0.2206 | 16.87 | -3.38023 | 16.87 | -1.99479 | 19.05 | -0.30962 | 19.01 | -0.21985 | 16.87 | 52.37
16.88 | -0.2207 | 16.88 | -3.38023 | 16.88 | -1.9958 | 19.05 | -0.30931 | 19.02 | -0.21944 | 16.88 | 52.4
16.88 | -0.2208 | 16.88 | -3.38023 | 16.88 | -1.9958 | 19.06 | -0.30889 | 19.02 | -0.21902 | 16.88 | 52.44
16.88 | -0.2209 | 16.88 | -3.38248 | 16.88 | -1.9958 | 19.06 | -0.30838 | 19.02 | -0.21881 | 16.88 | 52.47
16.89 | -0.221 | 16.89 | -3.38248 | 16.89 | -1.99681 | 19.06 | -0.30817 | 19.03 | -0.2185 | 16.89 | 52.5
16.89 | -0.2211 | 16.89 | -3.38248 | 16.89 | -1.99681 | 19.07 | -0.30786 | 19.03 | -0.21829 | 16.89 | 52.54
16.89 | -0.2212 | 16.89 | -3.38248 | 16.89 | -1.99782 | 19.07 | -0.30765 | 19.03 | -0.21798 | 16.89 | 52.57
16.9 | -0.2212 | 16.9 | -3.38248 | 16.9 | -1.99782 | 19.07 | -0.30734 | 19.04 | -0.21767 | 16.9 | 52.6
16.9 | -0.2213 | 16.9 | -3.38248 | 16.9 | -1.99782 | 19.08 | -0.30702 | 19.04 | -0.21736 | 16.9 | 52.64
16.9 | -0.2214 | 16.9 | -3.38248 | 16.9 | -1.99883 | 19.08 | -0.30682 | 19.04 | -0.21705 | 16.9 | 52.67
16.91 | -0.2214 | 16.91 | -3.38248 | 16.91 | -1.99883 | 19.08 | -0.30651 | 19.05 | -0.21684 | 16.91 | 52.7
16.91 | -0.2214 | 16.91 | -3.38472 | 16.91 | -1.99883 | 19.09 | -0.30619 | 19.05 | -0.21663 | 16.91 | 52.74
16.91 | -0.2214 | 16.91 | -3.38472 | 16.91 | -1.99984 | 19.09 | -0.30588 | 19.06 | -0.21632 | 16.91 | 52.77
16.92 | -0.2214 | 16.92 | -3.38472 | 16.92 | -1.99984 | 19.1 | -0.30547 | 19.06 | -0.2159 | 16.92 | 52.81
16.92 | -0.2214 | 16.92 | -3.38472 | 16.92 | -2.00085 | 19.1 | -0.30526 | 19.06 | -0.21559 | 16.92 | 52.84
16.92 | -0.2215 | 16.92 | -3.38472 | 16.92 | -2.00085 | 19.1 | -0.30495 | 19.07 | -0.21528 | 16.92 | 52.87
16.93 | -0.2215 | 16.93 | -3.38472 | 16.93 | -2.00085 | 19.11 | -0.30463 | 19.07 | -0.21507 | 16.93 | 52.9
16.93 | -0.2216 | 16.93 | -3.38472 | 16.93 | -2.00186 | 19.11 | -0.30443 | 19.07 | -0.21476 | 16.93 | 52.94
16.93 | -0.2216 | 16.93 | -3.38697 | 16.93 | -2.00186 | 19.11 | -0.30412 | 19.08 | -0.21455 | 16.93 | 52.97
16.94 | -0.2217 | 16.94 | -3.38697 | 16.94 | -2.00286 | 19.12 | -0.3038 | 19.08 | -0.21435 | 16.94 | 53.01
16.94 | -0.2217 | 16.94 | -3.38697 | 16.94 | -2.00286 | 19.12 | -0.3036 | 19.08 | -0.21403 | 16.94 | 53.04
16.94 | -0.2218 | 16.94 | -3.38697 | 16.94 | -2.00286 | 19.12 | -0.30328 | 19.09 | -0.21372 | 16.94 | 53.07
16.95 | -0.2219 | 16.95 | -3.38697 | 16.95 | -2.00387 | 19.13 | -0.30308 | 19.09 | -0.21331 | 16.95 | 53.1
16.95 | -0.2221 | 16.95 | -3.38697 | 16.95 | -2.00387 | 19.13 | -0.30276 | 19.1 | -0.21289 | 16.95 | 53.14
16.95 | -0.2221 | 16.95 | -3.38697 | 16.95 | -2.00488 | 19.14 | -0.30245 | 19.1 | -0.21258 | 16.95 | 53.17
16.96 | -0.2222 | 16.96 | -3.38697 | 16.96 | -2.00488 | 19.14 | -0.30214 | 19.1 | -0.21237 | 16.96 | 53.2
16.96 | -0.2222 | 16.96 | -3.38921 | 16.96 | -2.00488 | 19.14 | -0.30193 | 19.11 | -0.21216 | 16.96 | 53.24
16.96 | -0.2223 | 16.96 | -3.38921 | 16.96 | -2.00589 | 19.15 | -0.30173 | 19.11 | -0.21185 | 16.96 | 53.27
16.97 | -0.2223 | 16.97 | -3.38921 | 16.97 | -2.00589 | 19.15 | -0.30141 | 19.11 | -0.21164 | 16.97 | 53.31
16.97 | -0.2224 | 16.97 | -3.38921 | 16.97 | -2.0069 | 19.15 | -0.30121 | 19.12 | -0.21144 | 16.97 | 53.34
16.97 | -0.2226 | 16.97 | -3.38921 | 16.97 | -2.0069 | 19.16 | -0.30089 | 19.12 | -0.21123 | 16.97 | 53.37
16.98 | -0.2227 | 16.98 | -3.38921 | 16.98 | -2.0069 | 19.16 | -0.30069 | 19.12 | -0.21092 | 16.98 | 53.41
16.98 | -0.2227 | 16.98 | -3.38921 | 16.98 | -2.00791 | 19.16 | -0.30048 | 19.13 | -0.21071 | 16.98 | 53.44
16.98 | -0.2228 | 16.98 | -3.38921 | 16.98 | -2.00791 | 19.17 | -0.30006 | 19.13 | -0.2104 | 16.98 | 53.47
16.99 | -0.2228 | 16.99 | -3.38921 | 16.99 | -2.00791 | 19.17 | -0.29975 | 19.14 | -0.20998 | 16.99 | 53.51
16.99 | -0.2229 | 16.99 | -3.39146 | 16.99 | -2.00892 | 19.18 | -0.29954 | 19.14 | -0.20977 | 16.99 | 53.54
16.99 | -0.2229 | 16.99 | -3.39146 | 16.99 | -2.00892 | 19.18 | -0.29923 | 19.14 | -0.20957 | 16.99 | 53.57
17 | -0.223 | 17 | -3.39146 | 17 | -2.00993 | 19.18 | -0.29892 | 19.15 | -0.20936 | 17 | 53.61
17 | -0.223 | 17 | -3.39146 | 17 | -2.00993 | 19.19 | -0.29871 | 19.15 | -0.20925 | 17 | 53.64
17 | -0.2231 | 17 | -3.39146 | 17 | -2.00993 | 19.19 | -0.2984 | 19.15 | -0.20905 | 17 | 53.67
17.01 | -0.2231 | 17.01 | -3.39146 | 17.01 | -2.01094 | 19.19 | -0.29819 | 19.16 | -0.20884 | 17.01 | 53.71
17.01 | -0.2231 | 17.01 | -3.39146 | 17.01 | -2.01094 | 19.2 | -0.29799 | 19.16 | -0.20863 | 17.01 | 53.74
17.01 | -0.2232 | 17.01 | -3.39371 | 17.01 | -2.01195 | 19.2 | -0.29778 | 19.16 | -0.20832 | 17.01 | 53.77
17.02 | -0.2233 | 17.02 | -3.39371 | 17.02 | -2.01195 | 19.2 | -0.29757 | 19.17 | -0.20801 | 17.02 | 53.8
17.02 | -0.2233 | 17.02 | -3.39371 | 17.02 | -2.01195 | 19.21 | -0.29726 | 19.17 | -0.2077 | 17.02 | 53.84
17.02 | -0.2233 | 17.02 | -3.39371 | 17.02 | -2.01296 | 19.21 | -0.29695 | 19.18 | -0.20749 | 17.02 | 53.87
17.03 | -0.2234 | 17.03 | -3.39371 | 17.03 | -2.01296 | 19.22 | -0.29663 | 19.18 | -0.20728 | 17.03 | 53.9
17.03 | -0.2234 | 17.03 | -3.39371 | 17.03 | -2.01396 | 19.22 | -0.29643 | 19.18 | -0.20707 | 17.03 | 53.94
17.03 | -0.2235 | 17.03 | -3.39371 | 17.03 | -2.01396 | 19.22 | -0.29622 | 19.19 | -0.20686 | 17.03 | 53.97
17.04 | -0.2235 | 17.04 | -3.39595 | 17.04 | -2.01497 | 19.23 | -0.29601 | 19.19 | -0.20666 | 17.04 | 54
17.04 | -0.2236 | 17.04 | -3.39595 | 17.04 | -2.01497 | 19.23 | -0.2958 | 19.19 | -0.20645 | 17.04 | 54.04
17.04 | -0.2237 | 17.04 | -3.39595 | 17.04 | -2.01497 | 19.23 | -0.2956 | 19.2 | -0.20624 | 17.04 | 54.07
17.05 | -0.2239 | 17.05 | -3.39595 | 17.05 | -2.01598 | 19.24 | -0.29539 | 19.2 | -0.20614 | 17.05 | 54.11
17.05 | -0.224 | 17.05 | -3.39595 | 17.05 | -2.01598 | 19.24 | -0.29518 | 19.2 | -0.20593 | 17.05 | 54.14
17.05 | -0.2241 | 17.05 | -3.39595 | 17.05 | -2.01699 | 19.25 | -0.29476 | 19.21 | -0.20562 | 17.05 | 54.17
17.06 | -0.2242 | 17.06 | -3.39595 | 17.06 | -2.01699 | 19.25 | -0.29445 | 19.21 | -0.20531 | 17.06 | 54.21
17.06 | -0.2243 | 17.06 | -3.39595 | 17.06 | -2.01699 | 19.25 | -0.29435 | 19.22 | -0.2051 | 17.06 | 54.24
17.06 | -0.2244 | 17.06 | -3.3982 | 17.06 | -2.018 | 19.26 | -0.29404 | 19.22 | -0.20489 | 17.06 | 54.27
17.07 | -0.2245 | 17.07 | -3.3982 | 17.07 | -2.018 | 19.26 | -0.29383 | 19.22 | -0.20468 | 17.07 | 54.3
17.07 | -0.2246 | 17.07 | -3.3982 | 17.07 | -2.01901 | 19.26 | -0.29362 | 19.23 | -0.20437 | 17.07 | 54.34
17.07 | -0.2247 | 17.07 | -3.3982 | 17.07 | -2.01901 | 19.27 | -0.29341 | 19.23 | -0.20427 | 17.07 | 54.37
17.08 | -0.2248 | 17.08 | -3.3982 | 17.08 | -2.01901 | 19.27 | -0.29321 | 19.23 | -0.20406 | 17.08 | 54.41
17.08 | -0.2249 | 17.08 | -3.3982 | 17.08 | -2.02002 | 19.27 | -0.293 | 19.24 | -0.20385 | 17.08 | 54.44
17.08 | -0.2249 | 17.08 | -3.3982 | 17.08 | -2.02002 | 19.28 | -0.29279 | 19.24 | -0.20375 | 17.08 | 54.47
17.09 | -0.225 | 17.09 | -3.40044 | 17.09 | -2.02103 | 19.28 | -0.29258 | 19.25 | -0.20344 | 17.09 | 54.51
17.09 | -0.225 | 17.09 | -3.40044 | 17.09 | -2.02103 | 19.29 | -0.29227 | 19.25 | -0.20323 | 17.09 | 54.54
17.09 | -0.2251 | 17.09 | -3.40044 | 17.09 | -2.02204 | 19.29 | -0.29196 | 19.25 | -0.20302 | 17.09 | 54.57
17.1 | -0.2251 | 17.1 | -3.40044 | 17.1 | -2.02204 | 19.29 | -0.29186 | 19.26 | -0.20281 | 17.1 | 54.6
17.1 | -0.2252 | 17.1 | -3.40044 | 17.1 | -2.02204 | 19.3 | -0.29175 | 19.26 | -0.20261 | 17.1 | 54.64
17.1 | -0.2253 | 17.1 | -3.40044 | 17.1 | -2.02305 | 19.3 | -0.29154 | 19.26 | -0.2024 | 17.1 | 54.67
17.11 | -0.2254 | 17.11 | -3.40044 | 17.11 | -2.02305 | 19.3 | -0.29144 | 19.27 | -0.20229 | 17.11 | 54.7
17.11 | -0.2255 | 17.11 | -3.40269 | 17.11 | -2.02405 | 19.31 | -0.29113 | 19.27 | -0.20209 | 17.11 | 54.74
17.11 | -0.2257 | 17.11 | -3.40269 | 17.11 | -2.02405 | 19.31 | -0.29092 | 19.27 | -0.20198 | 17.11 | 54.77
17.12 | -0.2258 | 17.12 | -3.40269 | 17.12 | -2.02405 | 19.31 | -0.29071 | 19.28 | -0.20177 | 17.12 | 54.81
17.12 | -0.2259 | 17.12 | -3.40269 | 17.12 | -2.02506 | 19.32 | -0.2905 | 19.28 | -0.20157 | 17.12 | 54.84
17.12 | -0.226 | 17.12 | -3.40269 | 17.12 | -2.02506 | 19.32 | -0.29019 | 19.29 | -0.20125 | 17.12 | 54.87
17.13 | -0.2261 | 17.13 | -3.40269 | 17.13 | -2.02607 | 19.33 | -0.28988 | 19.29 | -0.20105 | 17.13 | 54.9
17.13 | -0.2263 | 17.13 | -3.40269 | 17.13 | -2.02607 | 19.33 | -0.28967 | 19.29 | -0.20094 | 17.13 | 54.94
17.13 | -0.2264 | 17.13 | -3.40494 | 17.13 | -2.02607 | 19.33 | -0.28947 | 19.3 | -0.20084 | 17.13 | 54.97
17.14 | -0.2265 | 17.14 | -3.40494 | 17.14 | -2.02708 | 19.34 | -0.28926 | 19.3 | -0.20063 | 17.14 | 55.01
17.14 | -0.2266 | 17.14 | -3.40494 | 17.14 | -2.02708 | 19.34 | -0.28915 | 19.3 | -0.20053 | 17.14 | 55.04
17.14 | -0.2267 | 17.14 | -3.40494 | 17.14 | -2.02809 | 19.34 | -0.28895 | 19.31 | -0.20032 | 17.14 | 55.07
17.15 | -0.2268 | 17.15 | -3.40494 | 17.15 | -2.02809 | 19.35 | -0.28874 | 19.31 | -0.20011 | 17.15 | 55.11
17.15 | -0.2269 | 17.15 | -3.40494 | 17.15 | -2.0291 | 19.35 | -0.28863 | 19.31 | -0.20001 | 17.15 | 55.14
17.15 | -0.227 | 17.15 | -3.40494 | 17.15 | -2.0291 | 19.35 | -0.28843 | 19.32 | -0.1998 | 17.15 | 55.17
17.16 | -0.227 | 17.16 | -3.40494 | 17.16 | -2.0291 | 19.36 | -0.28822 | 19.32 | -0.1997 | 17.16 | 55.21
17.16 | -0.227 | 17.16 | -3.40718 | 17.16 | -2.03011 | 19.36 | -0.28801 | 19.33 | -0.19949 | 17.16 | 55.24
17.16 | -0.227 | 17.16 | -3.40718 | 17.16 | -2.03011 | 19.37 | -0.2878 | 19.33 | -0.19928 | 17.16 | 55.27
17.17 | -0.227 | 17.17 | -3.40718 | 17.17 | -2.03112 | 19.37 | -0.2876 | 19.33 | -0.19907 | 17.17 | 55.31
17.17 | -0.227 | 17.17 | -3.40718 | 17.17 | -2.03112 | 19.37 | -0.28749 | 19.34 | -0.19897 | 17.17 | 55.34
17.17 | -0.227 | 17.17 | -3.40718 | 17.17 | -2.03112 | 19.38 | -0.28728 | 19.34 | -0.19886 | 17.17 | 55.37
17.18 | -0.227 | 17.18 | -3.40718 | 17.18 | -2.03213 | 19.38 | -0.28708 | 19.34 | -0.19876 | 17.18 | 55.41
17.18 | -0.227 | 17.18 | -3.40718 | 17.18 | -2.03213 | 19.38 | -0.28697 | 19.35 | -0.19855 | 17.18 | 55.44
17.18 | -0.2269 | 17.18 | -3.40718 | 17.18 | -2.03314 | 19.39 | -0.28676 | 19.35 | -0.19845 | 17.18 | 55.47
17.19 | -0.2269 | 17.19 | -3.40943 | 17.19 | -2.03314 | 19.39 | -0.28666 | 19.35 | -0.19835 | 17.19 | 55.51
17.19 | -0.2269 | 17.19 | -3.40943 | 17.19 | -2.03314 | 19.39 | -0.28645 | 19.36 | -0.19814 | 17.19 | 55.54
17.19 | -0.2269 | 17.19 | -3.40943 | 17.19 | -2.03414 | 19.4 | -0.28624 | 19.36 | -0.19793 | 17.19 | 55.57
17.2 | -0.2269 | 17.2 | -3.40943 | 17.2 | -2.03414 | 19.4 | -0.28593 | 19.37 | -0.19783 | 17.2 | 55.61
17.2 | -0.2269 | 17.2 | -3.40943 | 17.2 | -2.03515 | 19.41 | -0.28583 | 19.37 | -0.19762 | 17.2 | 55.64
17.2 | -0.2269 | 17.2 | -3.40943 | 17.2 | -2.03515 | 19.41 | -0.28562 | 19.37 | -0.19751 | 17.2 | 55.67
17.21 | -0.2269 | 17.21 | -3.40943 | 17.21 | -2.03616 | 19.41 | -0.28541 | 19.38 | -0.19741 | 17.21 | 55.71
17.21 | -0.227 | 17.21 | -3.40943 | 17.21 | -2.03616 | 19.42 | -0.28531 | 19.38 | -0.19731 | 17.21 | 55.74
17.21 | -0.227 | 17.21 | -3.40943 | 17.21 | -2.03717 | 19.42 | -0.2851 | 19.38 | -0.1971 | 17.21 | 55.77
17.22 | -0.227 | 17.22 | -3.41167 | 17.22 | -2.03717 | 19.42 | -0.285 | 19.39 | -0.19699 | 17.22 | 55.81
17.22 | -0.2271 | 17.22 | -3.41167 | 17.22 | -2.03717 | 19.43 | -0.28489 | 19.39 | -0.19689 | 17.22 | 55.84
17.22 | -0.2271 | 17.22 | -3.41167 | 17.22 | -2.03818 | 19.43 | -0.28479 | 19.39 | -0.19679 | 17.22 | 55.87
17.23 | -0.2271 | 17.23 | -3.41167 | 17.23 | -2.03818 | 19.44 | -0.28448 | 19.4 | -0.19658 | 17.23 | 55.91
17.23 | -0.2271 | 17.23 | -3.41167 | 17.23 | -2.03919 | 19.44 | -0.28427 | 19.4 | -0.19637 | 17.23 | 55.94
17.23 | -0.2271 | 17.23 | -3.41167 | 17.23 | -2.03919 | 19.44 | -0.28417 | 19.41 | -0.19627 | 17.23 | 55.97
17.24 | -0.2271 | 17.24 | -3.41167 | 17.24 | -2.0402 | 19.45 | -0.28406 | 19.41 | -0.19616 | 17.24 | 56.01
17.24 | -0.2271 | 17.24 | -3.41167 | 17.24 | -2.0402 | 19.45 | -0.28396 | 19.41 | -0.19606 | 17.24 | 56.04
17.24 | -0.227 | 17.24 | -3.41167 | 17.24 | -2.0402 | 19.45 | -0.28375 | 19.42 | -0.19596 | 17.24 | 56.07
17.25 | -0.227 | 17.25 | -3.41392 | 17.25 | -2.04121 | 19.46 | -0.28365 | 19.42 | -0.19585 | 17.25 | 56.11
17.25 | -0.227 | 17.25 | -3.41392 | 17.25 | -2.04121 | 19.46 | -0.28354 | 19.42 | -0.19564 | 17.25 | 56.14
17.25 | -0.2269 | 17.25 | -3.41392 | 17.25 | -2.04222 | 19.46 | -0.28334 | 19.43 | -0.19554 | 17.25 | 56.17
17.26 | -0.2269 | 17.26 | -3.41392 | 17.26 | -2.04222 | 19.47 | -0.28323 | 19.43 | -0.19544 | 17.26 | 56.21
17.26 | -0.2268 | 17.26 | -3.41392 | 17.26 | -2.04323 | 19.47 | -0.28302 | 19.44 | -0.19533 | 17.26 | 56.24
17.26 | -0.2268 | 17.26 | -3.41392 | 17.26 | -2.04323 | 19.48 | -0.28282 | 19.44 | -0.19533 | 17.26 | 56.27
17.27 | -0.2268 | 17.27 | -3.41392 | 17.27 | -2.04323 | 19.48 | -0.28261 | 19.44 | -0.19523 | 17.27 | 56.31
17.27 | -0.2268 | 17.27 | -3.41392 | 17.27 | -2.04423 | 19.48 | -0.2825 | 19.45 | -0.19512 | 17.27 | 56.34
17.27 | -0.2267 | 17.27 | -3.41392 | 17.27 | -2.04423 | 19.49 | -0.2824 | 19.45 | -0.19502 | 17.27 | 56.37
17.28 | -0.2267 | 17.28 | -3.41617 | 17.28 | -2.04524 | 19.49 | -0.28219 | 19.45 | -0.19492 | 17.28 | 56.41
17.28 | -0.2266 | 17.28 | -3.41617 | 17.28 | -2.04524 | 19.49 | -0.28209 | 19.46 | -0.19481 | 17.28 | 56.44
17.28 | -0.2266 | 17.28 | -3.41617 | 17.28 | -2.04625 | 19.5 | -0.28198 | 19.46 | -0.19471 | 17.28 | 56.47
17.29 | -0.2266 | 17.29 | -3.41617 | 17.29 | -2.04625 | 19.5 | -0.28188 | 19.46 | -0.1945 | 17.29 | 56.51
17.29 | -0.2267 | 17.29 | -3.41617 | 17.29 | -2.04726 | 19.5 | -0.28178 | 19.47 | -0.1944 | 17.29 | 56.54
17.29 | -0.2267 | 17.29 | -3.41617 | 17.29 | -2.04726 | 19.51 | -0.28167 | 19.47 | -0.19429 | 17.29 | 56.57
17.3 | -0.2268 | 17.3 | -3.41617 | 17.3 | -2.04726 | 19.51 | -0.28147 | 19.48 | -0.19419 | 17.3 | 56.61
17.3 | -0.2269 | 17.3 | -3.41617 | 17.3 | -2.04827 | 19.52 | -0.28126 | 19.48 | -0.19409 | 17.3 | 56.64
17.3 | -0.2269 | 17.3 | -3.41617 | 17.3 | -2.04827 | 19.52 | -0.28115 | 19.48 | -0.19398 | 17.3 | 56.67
17.31 | -0.227 | 17.31 | -3.41841 | 17.31 | -2.04928 | 19.52 | -0.28105 | 19.49 | -0.19377 | 17.31 | 56.71
17.31 | -0.227 | 17.31 | -3.41841 | 17.31 | -2.04928 | 19.53 | -0.28095 | 19.49 | -0.19367 | 17.31 | 56.74
17.31 | -0.2269 | 17.31 | -3.41841 | 17.31 | -2.05029 | 19.53 | -0.28084 | 19.49 | -0.19357 | 17.31 | 56.77
17.32 | -0.2269 | 17.32 | -3.41841 | 17.32 | -2.05029 | 19.53 | -0.28063 | 19.5 | -0.19346 | 17.32 | 56.81
17.32 | -0.2268 | 17.32 | -3.41841 | 17.32 | -2.0513 | 19.54 | -0.28053 | 19.5 | -0.19336 | 17.32 | 56.84
17.32 | -0.2268 | 17.32 | -3.41841 | 17.32 | -2.0513 | 19.54 | -0.28043 | 19.5 | -0.19325 | 17.32 | 56.87
17.33 | -0.2269 | 17.33 | -3.41841 | 17.33 | -2.05231 | 19.54 | -0.28032 | 19.51 | -0.19315 | 17.33 | 56.91
17.33 | -0.2269 | 17.33 | -3.41841 | 17.33 | -2.05231 | 19.55 | -0.28022 | 19.51 | -0.19294 | 17.33 | 56.94
17.33 | -0.2269 | 17.33 | -3.41841 | 17.33 | -2.05332 | 19.55 | -0.28001 | 19.52 | -0.19284 | 17.33 | 56.97
17.34 | -0.2268 | 17.34 | -3.42066 | 17.34 | -2.05332 | 19.56 | -0.27991 | 19.52 | -0.19273 | 17.34 | 57.01
17.34 | -0.2267 | 17.34 | -3.42066 | 17.34 | -2.05332 | 19.56 | -0.2798 | 19.52 | -0.19273 | 17.34 | 57.04
17.34 | -0.2266 | 17.34 | -3.42066 | 17.34 | -2.05432 | 19.56 | -0.2797 | 19.53 | -0.19263 | 17.34 | 57.07
17.35 | -0.2266 | 17.35 | -3.42066 | 17.35 | -2.05432 | 19.57 | -0.27959 | 19.53 | -0.19253 | 17.35 | 57.11
17.35 | -0.2266 | 17.35 | -3.42066 | 17.35 | -2.05533 | 19.57 | -0.27939 | 19.53 | -0.19242 | 17.35 | 57.14
17.35 | -0.2265 | 17.35 | -3.42066 | 17.35 | -2.05533 | 19.57 | -0.27928 | 19.54 | -0.19232 | 17.35 | 57.17
17.36 | -0.2265 | 17.36 | -3.42066 | 17.36 | -2.05634 | 19.58 | -0.27918 | 19.54 | -0.19222 | 17.36 | 57.21
17.36 | -0.2264 | 17.36 | -3.42066 | 17.36 | -2.05634 | 19.58 | -0.27908 | 19.54 | -0.19222 | 17.36 | 57.24
17.36 | -0.2264 | 17.36 | -3.42066 | 17.36 | -2.05735 | 19.58 | -0.27897 | 19.55 | -0.19211 | 17.36 | 57.27
17.37 | -0.2264 | 17.37 | -3.4229 | 17.37 | -2.05735 | 19.59 | -0.27887 | 19.55 | -0.19201 | 17.37 | 57.31
17.37 | -0.2265 | 17.37 | -3.4229 | 17.37 | -2.05836 | 19.59 | -0.27876 | 19.56 | -0.1918 | 17.37 | 57.34
17.37 | -0.2266 | 17.37 | -3.4229 | 17.37 | -2.05836 | 19.6 | -0.27866 | 19.56 | -0.1917 | 17.37 | 57.37
17.38 | -0.2266 | 17.38 | -3.4229 | 17.38 | -2.05937 | 19.6 | -0.27856 | 19.56 | -0.19159 | 17.38 | 57.41
17.38 | -0.2267 | 17.38 | -3.4229 | 17.38 | -2.05937 | 19.6 | -0.27845 | 19.57 | -0.19159 | 17.38 | 57.44
17.38 | -0.2267 | 17.38 | -3.4229 | 17.38 | -2.06038 | 19.61 | -0.27835 | 19.57 | -0.19149 | 17.38 | 57.47
17.39 | -0.2267 | 17.39 | -3.4229 | 17.39 | -2.06038 | 19.61 | -0.27835 | 19.57 | -0.19138 | 17.39 | 57.51
17.39 | -0.2267 | 17.39 | -3.4229 | 17.39 | -2.06139 | 19.61 | -0.27814 | 19.58 | -0.19128 | 17.39 | 57.54
17.39 | -0.2268 | 17.39 | -3.4229 | 17.39 | -2.06139 | 19.62 | -0.27804 | 19.58 | -0.19118 | 17.39 | 57.57
17.4 | -0.2267 | 17.4 | -3.4229 | 17.4 | -2.0624 | 19.62 | -0.27793 | 19.58 | -0.19107 | 17.4 | 57.61
17.4 | -0.2267 | 17.4 | -3.42515 | 17.4 | -2.0624 | 19.62 | -0.27783 | 19.59 | -0.19097 | 17.4 | 57.64
17.4 | -0.2267 | 17.4 | -3.42515 | 17.4 | -2.0634 | 19.63 | -0.27772 | 19.59 | -0.19076 | 17.4 | 57.67
17.41 | -0.2267 | 17.41 | -3.42515 | 17.41 | -2.0634 | 19.63 | -0.27752 | 19.6 | -0.19076 | 17.41 | 57.71
17.41 | -0.2267 | 17.41 | -3.42515 | 17.41 | -2.06441 | 19.64 | -0.27752 | 19.6 | -0.19066 | 17.41 | 57.74
17.41 | -0.2266 | 17.41 | -3.42515 | 17.41 | -2.06441 | 19.64 | -0.27741 | 19.6 | -0.19055 | 17.41 | 57.77
17.42 | -0.2266 | 17.42 | -3.42515 | 17.42 | -2.06542 | 19.64 | -0.27731 | 19.61 | -0.19045 | 17.42 | 57.81
17.42 | -0.2265 | 17.42 | -3.42515 | 17.42 | -2.06542 | 19.65 | -0.27721 | 19.61 | -0.19024 | 17.42 | 57.84
17.42 | -0.2264 | 17.42 | -3.42515 | 17.42 | -2.06643 | 19.65 | -0.2771 | 19.61 | -0.19024 | 17.42 | 57.87
17.43 | -0.2264 | 17.43 | -3.42515 | 17.43 | -2.06643 | 19.65 | -0.277 | 19.62 | -0.19014 | 17.43 | 57.91
17.43 | -0.2262 | 17.43 | -3.42515 | 17.43 | -2.06744 | 19.66 | -0.27689 | 19.62 | -0.19003 | 17.43 | 57.94
17.43 | -0.2262 | 17.43 | -3.4274 | 17.43 | -2.06744 | 19.66 | -0.27679 | 19.62 | -0.18993 | 17.43 | 57.97
17.44 | -0.2261 | 17.44 | -3.4274 | 17.44 | -2.06744 | 19.67 | -0.27669 | 19.63 | -0.18993 | 17.44 | 58.01
17.44 | -0.2261 | 17.44 | -3.4274 | 17.44 | -2.06845 | 19.67 | -0.27658 | 19.63 | -0.18983 | 17.44 | 58.04
17.44 | -0.226 | 17.44 | -3.4274 | 17.44 | -2.06946 | 19.67 | -0.27648 | 19.64 | -0.18972 | 17.44 | 58.07
17.45 | -0.2259 | 17.45 | -3.4274 | 17.45 | -2.06946 | 19.68 | -0.27637 | 19.64 | -0.18972 | 17.45 | 58.11
17.45 | -0.2259 | 17.45 | -3.4274 | 17.45 | -2.07047 | 19.68 | -0.27637 | 19.64 | -0.18972 | 17.45 | 58.14
17.45 | -0.2258 | 17.45 | -3.4274 | 17.45 | -2.07047 | 19.68 | -0.27627 | 19.65 | -0.18962 | 17.45 | 58.17
17.46 | -0.2258 | 17.46 | -3.4274 | 17.46 | -2.07148 | 19.69 | -0.27617 | 19.65 | -0.18962 | 17.46 | 58.21
17.46 | -0.2258 | 17.46 | -3.4274 | 17.46 | -2.07148 | 19.69 | -0.27606 | 19.65 | -0.18951 | 17.46 | 58.24
17.46 | -0.2258 | 17.46 | -3.42964 | 17.46 | -2.07249 | 19.69 | -0.27596 | 19.66 | -0.18941 | 17.46 | 58.27
17.47 | -0.2257 | 17.47 | -3.42964 | 17.47 | -2.07249 | 19.7 | -0.27585 | 19.66 | -0.18931 | 17.47 | 58.31
17.47 | -0.2257 | 17.47 | -3.42964 | 17.47 | -2.07349 | 19.7 | -0.27585 | 19.67 | -0.1892 | 17.47 | 58.34
17.47 | -0.2257 | 17.47 | -3.42964 | 17.47 | -2.07349 | 19.71 | -0.27565 | 19.67 | -0.1892 | 17.47 | 58.37
17.48 | -0.2257 | 17.48 | -3.42964 | 17.48 | -2.0745 | 19.71 | -0.27554 | 19.67 | -0.1891 | 17.48 | 58.41
17.48 | -0.2257 | 17.48 | -3.42964 | 17.48 | -2.0745 | 19.71 | -0.27544 | 19.68 | -0.1891 | 17.48 | 58.44
17.48 | -0.2256 | 17.48 | -3.42964 | 17.48 | -2.07551 | 19.72 | -0.27534 | 19.68 | -0.18899 | 17.48 | 58.47
17.49 | -0.2256 | 17.49 | -3.42964 | 17.49 | -2.07551 | 19.72 | -0.27523 | 19.68 | -0.18899 | 17.49 | 58.51
17.49 | -0.2255 | 17.49 | -3.42964 | 17.49 | -2.07652 | 19.72 | -0.27523 | 19.69 | -0.18889 | 17.49 | 58.54
17.49 | -0.2255 | 17.49 | -3.42964 | 17.49 | -2.07652 | 19.73 | -0.27523 | 19.69 | -0.18879 | 17.49 | 58.57
17.5 | -0.2254 | 17.5 | -3.42964 | 17.5 | -2.07753 | 19.73 | -0.27513 | 19.69 | -0.18868 | 17.5 | 58.61
17.5 | -0.2253 | 17.5 | -3.42964 | 17.5 | -2.07753 | 19.73 | -0.27502 | 19.7 | -0.18868 | 17.5 | 58.64
17.5 | -0.2253 | 17.5 | -3.43189 | 17.5 | -2.07854 | 19.74 | -0.27492 | 19.7 | -0.18858 | 17.5 | 58.67
17.51 | -0.2252 | 17.51 | -3.43189 | 17.51 | -2.07854 | 19.74 | -0.27482 | 19.71 | -0.18847 | 17.51 | 58.71
17.51 | -0.2251 | 17.51 | -3.43189 | 17.51 | -2.07955 | 19.75 | -0.27471 | 19.71 | -0.18837 | 17.51 | 58.74
17.51 | -0.2251 | 17.51 | -3.43189 | 17.51 | -2.08056 | 19.75 | -0.27471 | 19.71 | -0.18827 | 17.51 | 58.77
17.52 | -0.225 | 17.52 | -3.43189 | 17.52 | -2.08056 | 19.75 | -0.27461 | 19.72 | -0.18816 | 17.52 | 58.81
17.52 | -0.2249 | 17.52 | -3.43189 | 17.52 | -2.08157 | 19.76 | -0.2745 | 19.72 | -0.18816 | 17.52 | 58.84
17.52 | -0.2248 | 17.52 | -3.43189 | 17.52 | -2.08157 | 19.76 | -0.2745 | 19.72 | -0.18806 | 17.52 | 58.87
17.53 | -0.2247 | 17.53 | -3.43189 | 17.53 | -2.08258 | 19.76 | -0.2744 | 19.73 | -0.18806 | 17.53 | 58.91
17.53 | -0.2246 | 17.53 | -3.43189 | 17.53 | -2.08358 | 19.77 | -0.2743 | 19.73 | -0.18806 | 17.53 | 58.94
17.53 | -0.2245 | 17.53 | -3.43189 | 17.53 | -2.08358 | 19.77 | -0.27419 | 19.73 | -0.18796 | 17.53 | 58.97
17.54 | -0.2245 | 17.54 | -3.43189 | 17.54 | -2.08459 | 19.77 | -0.27419 | 19.74 | -0.18785 | 17.54 | 59.01
17.54 | -0.2245 | 17.54 | -3.43413 | 17.54 | -2.08459 | 19.78 | -0.27409 | 19.74 | -0.18764 | 17.54 | 59.04
17.54 | -0.2245 | 17.54 | -3.43413 | 17.54 | -2.0856 | 19.78 | -0.27398 | 19.75 | -0.18754 | 17.54 | 59.07
17.55 | -0.2245 | 17.55 | -3.43413 | 17.55 | -2.0856 | 19.79 | -0.27388 | 19.75 | -0.18744 | 17.55 | 59.11
17.55 | -0.2245 | 17.55 | -3.43413 | 17.55 | -2.08661 | 19.79 | -0.27378 | 19.75 | -0.18744 | 17.55 | 59.14
17.55 | -0.2245 | 17.55 | -3.43413 | 17.55 | -2.08661 | 19.79 | -0.27367 | 19.76 | -0.18733 | 17.55 | 59.17
17.56 | -0.2245 | 17.56 | -3.43413 | 17.56 | -2.08762 | 19.8 | -0.27357 | 19.76 | -0.18733 | 17.56 | 59.21
17.56 | -0.2245 | 17.56 | -3.43413 | 17.56 | -2.08762 | 19.8 | -0.27357 | 19.76 | -0.18723 | 17.56 | 59.24
17.56 | -0.2245 | 17.56 | -3.43413 | 17.56 | -2.08863 | 19.8 | -0.27346 | 19.77 | -0.18723 | 17.56 | 59.27
17.57 | -0.2245 | 17.57 | -3.43413 | 17.57 | -2.08863 | 19.81 | -0.27336 | 19.77 | -0.18712 | 17.57 | 59.31
17.57 | -0.2244 | 17.57 | -3.43413 | 17.57 | -2.08964 | 19.81 | -0.27336 | 19.77 | -0.18712 | 17.57 | 59.34
17.57 | -0.2244 | 17.57 | -3.43413 | 17.57 | -2.08964 | 19.81 | -0.27336 | 19.78 | -0.18702 | 17.57 | 59.37
17.58 | -0.2244 | 17.58 | -3.43638 | 17.58 | -2.09065 | 19.82 | -0.27326 | 19.78 | -0.18692 | 17.58 | 59.41
17.58 | -0.2243 | 17.58 | -3.43638 | 17.58 | -2.09065 | 19.82 | -0.27315 | 19.79 | -0.18681 | 17.58 | 59.44
17.58 | -0.2243 | 17.58 | -3.43638 | 17.58 | -2.09166 | 19.83 | -0.27305 | 19.79 | -0.18681 | 17.58 | 59.47
17.59 | -0.2242 | 17.59 | -3.43638 | 17.59 | -2.09267 | 19.83 | -0.27295 | 19.79 | -0.18671 | 17.59 | 59.51
17.59 | -0.2241 | 17.59 | -3.43638 | 17.59 | -2.09267 | 19.83 | -0.27284 | 19.8 | -0.1866 | 17.59 | 59.54
17.59 | -0.2239 | 17.59 | -3.43638 | 17.59 | -2.09367 | 19.84 | -0.27284 | 19.8 | -0.1865 | 17.59 | 59.57
17.6 | -0.2239 | 17.6 | -3.43638 | 17.6 | -2.09468 | 19.84 | -0.27284 | 19.8 | -0.1865 | 17.6 | 59.61
17.6 | -0.2238 | 17.6 | -3.43638 | 17.6 | -2.09468 | 19.84 | -0.27274 | 19.81 | -0.1864 | 17.6 | 59.64
17.6 | -0.2237 | 17.6 | -3.43638 | 17.6 | -2.09569 | 19.85 | -0.27274 | 19.81 | -0.18629 | 17.6 | 59.67
17.61 | -0.2237 | 17.61 | -3.43638 | 17.61 | -2.09569 | 19.85 | -0.27263 | 19.81 | -0.18629 | 17.61 | 59.71
17.61 | -0.2237 | 17.61 | -3.43638 | 17.61 | -2.0967 | 19.86 | -0.27253 | 19.82 | -0.18619 | 17.61 | 59.74
17.61 | -0.2237 | 17.61 | -3.43863 | 17.61 | -2.0967 | 19.86 | -0.27243 | 19.82 | -0.18608 | 17.61 | 59.77
17.62 | -0.2237 | 17.62 | -3.43863 | 17.62 | -2.09771 | 19.86 | -0.27243 | 19.83 | -0.18608 | 17.62 | 59.81
17.62 | -0.2237 | 17.62 | -3.43863 | 17.62 | -2.09771 | 19.87 | -0.27243 | 19.83 | -0.18598 | 17.62 | 59.84
17.62 | -0.2238 | 17.62 | -3.43863 | 17.62 | -2.09872 | 19.87 | -0.27232 | 19.83 | -0.18598 | 17.62 | 59.87
17.63 | -0.2238 | 17.63 | -3.43863 | 17.63 | -2.09872 | 19.87 | -0.27222 | 19.84 | -0.18588 | 17.63 | 59.91
17.63 | -0.2237 | 17.63 | -3.43863 | 17.63 | -2.09973 | 19.88 | -0.27211 | 19.84 | -0.18588 | 17.63 | 59.94
17.63 | -0.2237 | 17.63 | -3.43863 | 17.63 | -2.09973 | 19.88 | -0.27211 | 19.84 | -0.18577 | 17.63 | 59.97
17.64 | -0.2237 | 17.64 | -3.43863 | 17.64 | -2.10074 | 19.88 | -0.27201 | 19.85 | -0.18577 | 17.64 | 60.01
17.64 | -0.2237 | 17.64 | -3.43863 | 17.64 | -2.10074 | 19.89 | -0.27191 | 19.85 | -0.18577 | 17.64 | 60.04
17.64 | -0.2237 | 17.64 | -3.43863 | 17.64 | -2.10175 | 19.89 | -0.27191 | 19.86 | -0.18567 | 17.64 | 60.07
17.65 | -0.2237 | 17.65 | -3.43863 | 17.65 | -2.10276 | 19.9 | -0.2717 | 19.86 | -0.18557 | 17.65 | 60.11
17.65 | -0.2237 | 17.65 | -3.44087 | 17.65 | -2.10276 | 19.9 | -0.27159 | 19.86 | -0.18557 | 17.65 | 60.14
17.65 | -0.2236 | 17.65 | -3.44087 | 17.65 | -2.10376 | 19.9 | -0.27149 | 19.87 | -0.18557 | 17.65 | 60.17
17.66 | -0.2236 | 17.66 | -3.44087 | 17.66 | -2.10376 | 19.91 | -0.27159 | 19.87 | -0.18546 | 17.66 | 60.21
17.66 | -0.2235 | 17.66 | -3.44087 | 17.66 | -2.10477 | 19.91 | -0.27149 | 19.87 | -0.18546 | 17.66 | 60.24
17.66 | -0.2235 | 17.66 | -3.44087 | 17.66 | -2.10477 | 19.91 | -0.27149 | 19.88 | -0.18536 | 17.66 | 60.27
17.67 | -0.2235 | 17.67 | -3.44087 | 17.67 | -2.10578 | 19.92 | -0.27139 | 19.88 | -0.18536 | 17.67 | 60.31
17.67 | -0.2234 | 17.67 | -3.44087 | 17.67 | -2.10679 | 19.92 | -0.27139 | 19.88 | -0.18525 | 17.67 | 60.34
17.67 | -0.2233 | 17.67 | -3.44087 | 17.67 | -2.10679 | 19.92 | -0.27128 | 19.89 | -0.18525 | 17.67 | 60.37
17.68 | -0.2232 | 17.68 | -3.44087 | 17.68 | -2.1078 | 19.93 | -0.27118 | 19.89 | -0.18525 | 17.68 | 60.41
17.68 | -0.2231 | 17.68 | -3.44087 | 17.68 | -2.1078 | 19.93 | -0.27108 | 19.9 | -0.18515 | 17.68 | 60.44
17.68 | -0.223 | 17.68 | -3.44087 | 17.68 | -2.10881 | 19.94 | -0.27097 | 19.9 | -0.18505 | 17.68 | 60.47
17.69 | -0.223 | 17.69 | -3.44312 | 17.69 | -2.10881 | 19.94 | -0.27097 | 19.9 | -0.18505 | 17.69 | 60.51
17.69 | -0.2229 | 17.69 | -3.44312 | 17.69 | -2.10982 | 19.94 | -0.27087 | 19.91 | -0.18505 | 17.69 | 60.54
17.69 | -0.2229 | 17.69 | -3.44312 | 17.69 | -2.11083 | 19.95 | -0.27087 | 19.91 | -0.18505 | 17.69 | 60.57
17.7 | -0.2229 | 17.7 | -3.44312 | 17.7 | -2.11083 | 19.95 | -0.27076 | 19.91 | -0.18494 | 17.7 | 60.61
17.7 | -0.2229 | 17.7 | -3.44312 | 17.7 | -2.11184 | 19.95 | -0.27066 | 19.92 | -0.18494 | 17.7 | 60.64
17.7 | -0.2229 | 17.7 | -3.44312 | 17.7 | -2.11184 | 19.96 | -0.27056 | 19.92 | -0.18484 | 17.7 | 60.67
17.71 | -0.2229 | 17.71 | -3.44312 | 17.71 | -2.11285 | 19.96 | -0.27045 | 19.92 | -0.18473 | 17.71 | 60.71
17.71 | -0.2229 | 17.71 | -3.44312 | 17.71 | -2.11285 | 19.96 | -0.27045 | 19.93 | -0.18473 | 17.71 | 60.74
17.71 | -0.2229 | 17.71 | -3.44312 | 17.71 | -2.11386 | 19.97 | -0.27045 | 19.93 | -0.18473 | 17.71 | 60.77
17.72 | -0.2229 | 17.72 | -3.44312 | 17.72 | -2.11386 | 19.97 | -0.27024 | 19.94 | -0.18463 | 17.72 | 60.81
17.72 | -0.223 | 17.72 | -3.44312 | 17.72 | -2.11486 | 19.98 | -0.27014 | 19.94 | -0.18463 | 17.72 | 60.84
17.72 | -0.223 | 17.72 | -3.44536 | 17.72 | -2.11486 | 19.98 | -0.27014 | 19.94 | -0.18453 | 17.72 | 60.87
17.73 | -0.223 | 17.73 | -3.44536 | 17.73 | -2.11587 | 19.98 | -0.27014 | 19.95 | -0.18453 | 17.73 | 60.91
17.73 | -0.223 | 17.73 | -3.44536 | 17.73 | -2.11587 | 19.99 | -0.27004 | 19.95 | -0.18442 | 17.73 | 60.94
17.73 | -0.2229 | 17.73 | -3.44536 | 17.73 | -2.11688 | 19.99 | -0.27004 | 19.95 | -0.18442 | 17.73 | 60.97
17.74 | -0.2229 | 17.74 | -3.44536 | 17.74 | -2.11789 | 19.99 | -0.26993 | 19.96 | -0.18432 | 17.74 | 61.01
17.74 | -0.2228 | 17.74 | -3.44536 | 17.74 | -2.11789 | 20 | -0.26983 | 19.96 | -0.18432 | 17.74 | 61.04
17.74 | -0.2228 | 17.74 | -3.44536 | 17.74 | -2.1189 | 20 | -0.26983 | 19.96 | -0.18421 | 17.74 | 61.07
17.75 | -0.2228 | 17.75 | -3.44536 | 17.75 | -2.1189 | 20 | -0.26972 | 19.97 | -0.18421 | 17.75 | 61.11
17.75 | -0.2227 | 17.75 | -3.44536 | 17.75 | -2.11991 | 20.01 | -0.26962 | 19.97 | -0.18411 | 17.75 | 61.14
17.75 | -0.2227 | 17.75 | -3.44536 | 17.75 | -2.11991 | 20.01 | -0.26952 | 19.98 | -0.18411 | 17.75 | 61.17
17.76 | -0.2226 | 17.76 | -3.44761 | 17.76 | -2.12092 | 20.02 | -0.26952 | 19.98 | -0.18401 | 17.76 | 61.21
17.76 | -0.2226 | 17.76 | -3.44761 | 17.76 | -2.12092 | 20.02 | -0.26941 | 19.98 | -0.18401 | 17.76 | 61.24
17.76 | -0.2226 | 17.76 | -3.44761 | 17.76 | -2.12193 | 20.02 | -0.26931 | 19.99 | -0.18401 | 17.76 | 61.27
17.77 | -0.2225 | 17.77 | -3.44761 | 17.77 | -2.12193 | 20.03 | -0.26931 | 19.99 | -0.1839 | 17.77 | 61.31
17.77 | -0.2225 | 17.77 | -3.44761 | 17.77 | -2.12294 | 20.03 | -0.2692 | 19.99 | -0.1839 | 17.77 | 61.34
17.77 | -0.2225 | 17.77 | -3.44761 | 17.77 | -2.12294 | 20.03 | -0.2692 | 20 | -0.1838 | 17.77 | 61.38
17.78 | -0.2224 | 17.78 | -3.44761 | 17.78 | -2.12395 | 20.04 | -0.2691 | 20 | -0.1838 | 17.78 | 61.41
17.78 | -0.2224 | 17.78 | -3.44761 | 17.78 | -2.12395 | 20.04 | -0.2691 | 20 | -0.1837 | 17.78 | 61.44
17.78 | -0.2224 | 17.78 | -3.44761 | 17.78 | -2.12495 | 20.04 | -0.269 | 20.01 | -0.1837 | 17.78 | 61.47
17.79 | -0.2224 | 17.79 | -3.44761 | 17.79 | -2.12495 | 20.05 | -0.26889 | 20.01 | -0.18359 | 17.79 | 61.51
17.79 | -0.2225 | 17.79 | -3.44986 | 17.79 | -2.12596 | 20.05 | -0.26869 | 20.02 | -0.18359 | 17.79 | 61.54
17.79 | -0.2226 | 17.79 | -3.44986 | 17.79 | -2.12596 | 20.06 | -0.26858 | 20.02 | -0.18359 | 17.79 | 61.57
17.8 | -0.2227 | 17.8 | -3.44986 | 17.8 | -2.12697 | 20.06 | -0.26858 | 20.02 | -0.18349 | 17.8 | 61.61
17.8 | -0.2227 | 17.8 | -3.44986 | 17.8 | -2.12697 | 20.06 | -0.26858 | 20.03 | -0.18349 | 17.8 | 61.64
17.8 | -0.2227 | 17.8 | -3.44986 | 17.8 | -2.12798 | 20.07 | -0.26848 | 20.03 | -0.18338 | 17.8 | 61.67
17.81 | -0.2227 | 17.81 | -3.44986 | 17.81 | -2.12798 | 20.07 | -0.26848 | 20.03 | -0.18338 | 17.81 | 61.71
17.81 | -0.2227 | 17.81 | -3.44986 | 17.81 | -2.12899 | 20.07 | -0.26837 | 20.04 | -0.18338 | 17.81 | 61.74
17.81 | -0.2227 | 17.81 | -3.44986 | 17.81 | -2.12899 | 20.08 | -0.26827 | 20.04 | -0.18328 | 17.81 | 61.77
17.82 | -0.2226 | 17.82 | -3.44986 | 17.82 | -2.13 | 20.08 | -0.26827 | 20.04 | -0.18328 | 17.82 | 61.81
17.82 | -0.2226 | 17.82 | -3.44986 | 17.82 | -2.13 | 20.09 | -0.26806 | 20.05 | -0.18318 | 17.82 | 61.84
17.82 | -0.2227 | 17.82 | -3.44986 | 17.82 | -2.13101 | 20.09 | -0.26796 | 20.05 | -0.18318 | 17.82 | 61.87
17.83 | -0.2226 | 17.83 | -3.4521 | 17.83 | -2.13101 | 20.09 | -0.26785 | 20.06 | -0.18307 | 17.83 | 61.91
17.83 | -0.2226 | 17.83 | -3.4521 | 17.83 | -2.13202 | 20.1 | -0.26785 | 20.06 | -0.18307 | 17.83 | 61.94
17.83 | -0.2225 | 17.83 | -3.4521 | 17.83 | -2.13202 | 20.1 | -0.26775 | 20.06 | -0.18307 | 17.83 | 61.98
17.84 | -0.2224 | 17.84 | -3.4521 | 17.84 | -2.13303 | 20.1 | -0.26765 | 20.07 | -0.18297 | 17.84 | 62.01
17.84 | -0.2224 | 17.84 | -3.4521 | 17.84 | -2.13303 | 20.11 | -0.26754 | 20.07 | -0.18286 | 17.84 | 62.04
17.84 | -0.2223 | 17.84 | -3.4521 | 17.84 | -2.13403 | 20.11 | -0.26754 | 20.07 | -0.18276 | 17.84 | 62.08
17.85 | -0.2223 | 17.85 | -3.4521 | 17.85 | -2.13403 | 20.11 | -0.26754 | 20.08 | -0.18276 | 17.85 | 62.11
17.85 | -0.2223 | 17.85 | -3.4521 | 17.85 | -2.13504 | 20.12 | -0.26754 | 20.08 | -0.18266 | 17.85 | 62.14
17.85 | -0.2222 | 17.85 | -3.4521 | 17.85 | -2.13504 | 20.12 | -0.26744 | 20.09 | -0.18255 | 17.85 | 62.17
17.86 | -0.2222 | 17.86 | -3.4521 | 17.86 | -2.13605 | 20.13 | -0.26744 | 20.09 | -0.18245 | 17.86 | 62.21
17.86 | -0.2222 | 17.86 | -3.45435 | 17.86 | -2.13605 | 20.13 | -0.26744 | 20.09 | -0.18245 | 17.86 | 62.24
17.86 | -0.2222 | 17.86 | -3.45435 | 17.86 | -2.13706 | 20.13 | -0.26733 | 20.1 | -0.18245 | 17.86 | 62.27
17.87 | -0.2223 | 17.87 | -3.45435 | 17.87 | -2.13706 | 20.14 | -0.26733 | 20.1 | -0.18245 | 17.87 | 62.31
17.87 | -0.2223 | 17.87 | -3.45435 | 17.87 | -2.13807 | 20.14 | -0.26723 | 20.1 | -0.18234 | 17.87 | 62.34
17.87 | -0.2223 | 17.87 | -3.45435 | 17.87 | -2.13807 | 20.14 | -0.26713 | 20.11 | -0.18234 | 17.87 | 62.38
17.88 | -0.2224 | 17.88 | -3.45435 | 17.88 | -2.13807 | 20.15 | -0.26702 | 20.11 | -0.18234 | 17.88 | 62.41
17.88 | -0.2224 | 17.88 | -3.45435 | 17.88 | -2.13908 | 20.15 | -0.26692 | 20.11 | -0.18224 | 17.88 | 62.44
17.88 | -0.2225 | 17.88 | -3.45435 | 17.88 | -2.13908 | 20.15 | -0.26692 | 20.12 | -0.18224 | 17.88 | 62.48
17.89 | -0.2225 | 17.89 | -3.45435 | 17.89 | -2.14009 | 20.16 | -0.26682 | 20.12 | -0.18234 | 17.89 | 62.51
17.89 | -0.2225 | 17.89 | -3.45435 | 17.89 | -2.14009 | 20.16 | -0.26682 | 20.13 | -0.18224 | 17.89 | 62.54
17.89 | -0.2225 | 17.89 | -3.45659 | 17.89 | -2.1411 | 20.17 | -0.26682 | 20.13 | -0.18224 | 17.89 | 62.57
17.9 | -0.2225 | 17.9 | -3.45659 | 17.9 | -2.1411 | 20.17 | -0.26671 | 20.13 | -0.18214 | 17.9 | 62.61
17.9 | -0.2224 | 17.9 | -3.45659 | 17.9 | -2.1411 | 20.17 | -0.26671 | 20.14 | -0.18214 | 17.9 | 62.64
17.9 | -0.2224 | 17.9 | -3.45659 | 17.9 | -2.14211 | 20.18 | -0.26671 | 20.14 | -0.18203 | 17.9 | 62.67
17.91 | -0.2223 | 17.91 | -3.45659 | 17.91 | -2.14211 | 20.18 | -0.26661 | 20.14 | -0.18203 | 17.91 | 62.71
17.91 | -0.2223 | 17.91 | -3.45659 | 17.91 | -2.14312 | 20.18 | -0.26661 | 20.15 | -0.18203 | 17.91 | 62.74
17.91 | -0.2222 | 17.91 | -3.45659 | 17.91 | -2.14312 | 20.19 | -0.2665 | 20.15 | -0.18203 | 17.91 | 62.77
17.92 | -0.2221 | 17.92 | -3.45659 | 17.92 | -2.14312 | 20.19 | -0.2664 | 20.15 | -0.18193 | 17.92 | 62.81
17.92 | -0.2221 | 17.92 | -3.45659 | 17.92 | -2.14412 | 20.19 | -0.2664 | 20.16 | -0.18183 | 17.92 | 62.84
17.92 | -0.222 | 17.92 | -3.45884 | 17.92 | -2.14412 | 20.2 | -0.2663 | 20.16 | -0.18172 | 17.92 | 62.87
17.93 | -0.222 | 17.93 | -3.45884 | 17.93 | -2.14513 | 20.2 | -0.26619 | 20.17 | -0.18172 | 17.93 | 62.91
17.93 | -0.222 | 17.93 | -3.45884 | 17.93 | -2.14513 | 20.21 | -0.26609 | 20.17 | -0.18172 | 17.93 | 62.94
17.93 | -0.2219 | 17.93 | -3.45884 | 17.93 | -2.14513 | 20.21 | -0.26609 | 20.17 | -0.18162 | 17.93 | 62.97
17.94 | -0.2219 | 17.94 | -3.45884 | 17.94 | -2.14614 | 20.21 | -0.26598 | 20.18 | -0.18151 | 17.94 | 63.01
17.94 | -0.2219 | 17.94 | -3.45884 | 17.94 | -2.14614 | 20.22 | -0.26598 | 20.18 | -0.18151 | 17.94 | 63.04
17.94 | -0.222 | 17.94 | -3.45884 | 17.94 | -2.14715 | 20.22 | -0.26588 | 20.18 | -0.18151 | 17.94 | 63.07
17.95 | -0.222 | 17.95 | -3.45884 | 17.95 | -2.14715 | 20.22 | -0.26588 | 20.19 | -0.18141 | 17.95 | 63.11
17.95 | -0.2221 | 17.95 | -3.45884 | 17.95 | -2.14715 | 20.23 | -0.26578 | 20.19 | -0.18141 | 17.95 | 63.14
17.95 | -0.2221 | 17.95 | -3.46109 | 17.95 | -2.14816 | 20.23 | -0.26578 | 20.19 | -0.18141 | 17.95 | 63.18
17.96 | -0.2221 | 17.96 | -3.46109 | 17.96 | -2.14816 | 20.23 | -0.26578 | 20.2 | -0.18141 | 17.96 | 63.21
17.96 | -0.2221 | 17.96 | -3.46109 | 17.96 | -2.14816 | 20.24 | -0.26567 | 20.2 | -0.18131 | 17.96 | 63.24
17.96 | -0.2221 | 17.96 | -3.46109 | 17.96 | -2.14917 | 20.24 | -0.26567 | 20.21 | -0.18131 | 17.96 | 63.27
17.97 | -0.2222 | 17.97 | -3.46109 | 17.97 | -2.14917 | 20.25 | -0.26557 | 20.21 | -0.1812 | 17.97 | 63.31
17.97 | -0.2222 | 17.97 | -3.46109 | 17.97 | -2.15018 | 20.25 | -0.26546 | 20.21 | -0.1812 | 17.97 | 63.34
17.97 | -0.2222 | 17.97 | -3.46109 | 17.97 | -2.15018 | 20.25 | -0.26546 | 20.22 | -0.1811 | 17.97 | 63.37
17.98 | -0.2222 | 17.98 | -3.46109 | 17.98 | -2.15018 | 20.26 | -0.26536 | 20.22 | -0.1811 | 17.98 | 63.41
17.98 | -0.2221 | 17.98 | -3.46109 | 17.98 | -2.15119 | 20.26 | -0.26526 | 20.22 | -0.1811 | 17.98 | 63.44
17.98 | -0.2221 | 17.98 | -3.46109 | 17.98 | -2.15119 | 20.26 | -0.26526 | 20.23 | -0.1811 | 17.98 | 63.47
17.99 | -0.2221 | 17.99 | -3.46333 | 17.99 | -2.1522 | 20.27 | -0.26526 | 20.23 | -0.1811 | 17.99 | 63.51
17.99 | -0.2221 | 17.99 | -3.46333 | 17.99 | -2.1522 | 20.27 | -0.26526 | 20.23 | -0.1811 | 17.99 | 63.54
17.99 | -0.222 | 17.99 | -3.46333 | 17.99 | -2.1522 | 20.28 | -0.26515 | 20.24 | -0.18099 | 17.99 | 63.57
18 | -0.222 | 18 | -3.46333 | 18 | -2.15321 | 20.28 | -0.26515 | 20.24 | -0.18099 | 18 | 63.61
18 | -0.2219 | 18 | -3.46333 | 18 | -2.15321 | 20.28 | -0.26505 | 20.25 | -0.18099 | 18 | 63.64
18 | -0.2219 | 18 | -3.46333 | 18 | -2.15321 | 20.29 | -0.26505 | 20.25 | -0.18089 | 18 | 63.67
18.01 | -0.2219 | 18.01 | -3.46333 | 18.01 | -2.15421 | 20.29 | -0.26505 | 20.25 | -0.18089 | 18.01 | 63.71
18.01 | -0.2219 | 18.01 | -3.46333 | 18.01 | -2.15421 | 20.29 | -0.26494 | 20.26 | -0.18079 | 18.01 | 63.74
18.01 | -0.2219 | 18.01 | -3.46333 | 18.01 | -2.15522 | 20.3 | -0.26484 | 20.26 | -0.18079 | 18.01 | 63.77
18.02 | -0.2223 | 18.02 | -3.46558 | 18.02 | -2.15623 | 20.3 | -0.26474 | 20.26 | -0.18068 | 18.02 | 63.81
18.02 | -0.2236 | 18.02 | -3.46558 | 18.02 | -2.15825 | 20.3 | -0.26474 | 20.27 | -0.18068 | 18.02 | 63.84
18.02 | -0.2271 | 18.02 | -3.47007 | 18.02 | -2.1633 | 20.31 | -0.26463 | 20.27 | -0.18068 | 18.02 | 63.87
18.03 | -0.2341 | 18.03 | -3.47681 | 18.03 | -2.16935 | 20.31 | -0.26463 | 20.28 | -0.18068 | 18.03 | 63.91
18.03 | -0.2455 | 18.03 | -3.48804 | 18.03 | -2.17641 | 20.32 | -0.26463 | 20.28 | -0.18058 | 18.03 | 63.94
18.03 | -0.2629 | 18.03 | -3.50601 | 18.03 | -2.1865 | 20.32 | -0.26453 | 20.28 | -0.18058 | 18.03 | 63.97
18.04 | -0.2872 | 18.04 | -3.52847 | 18.04 | -2.20164 | 20.32 | -0.26453 | 20.29 | -0.18058 | 18.04 | 64
18.04 | -0.3143 | 18.04 | -3.54868 | 18.04 | -2.21778 | 20.33 | -0.26443 | 20.29 | -0.18058 | 18.04 | 64.03
18.04 | -0.3416 | 18.04 | -3.57339 | 18.04 | -2.23292 | 20.33 | -0.26443 | 20.29 | -0.18047 | 18.04 | 64.06
18.05 | -0.3658 | 18.05 | -3.59585 | 18.05 | -2.24603 | 20.33 | -0.26443 | 20.3 | -0.18047 | 18.05 | 64.09
18.05 | -0.3857 | 18.05 | -3.61606 | 18.05 | -2.25814 | 20.34 | -0.26443 | 20.3 | -0.18037 | 18.05 | 64.12
18.05 | -0.4061 | 18.05 | -3.63178 | 18.05 | -2.26924 | 20.34 | -0.26432 | 20.3 | -0.18037 | 18.05 | 64.14
18.06 | -0.4268 | 18.06 | -3.6475 | 18.06 | -2.2763 | 20.34 | -0.26432 | 20.31 | -0.18037 | 18.06 | 64.17
18.06 | -0.4498 | 18.06 | -3.65873 | 18.06 | -2.28135 | 20.35 | -0.26422 | 20.31 | -0.18037 | 18.06 | 64.19
18.06 | -0.4724 | 18.06 | -3.66996 | 18.06 | -2.28438 | 20.35 | -0.26422 | 20.32 | -0.18037 | 18.06 | 64.22
18.07 | -0.492 | 18.07 | -3.67895 | 18.07 | -2.28438 | 20.36 | -0.26411 | 20.32 | -0.18027 | 18.07 | 64.24
18.07 | -0.5098 | 18.07 | -3.68119 | 18.07 | -2.28438 | 20.36 | -0.26401 | 20.32 | -0.18027 | 18.07 | 64.26
18.07 | -0.5253 | 18.07 | -3.68344 | 18.07 | -2.28337 | 20.36 | -0.26401 | 20.33 | -0.18016 | 18.07 | 64.28
18.08 | -0.5423 | 18.08 | -3.68119 | 18.08 | -2.27933 | 20.37 | -0.26391 | 20.33 | -0.18016 | 18.08 | 64.31
18.08 | -0.5581 | 18.08 | -3.6767 | 18.08 | -2.27731 | 20.37 | -0.26391 | 20.33 | -0.18016 | 18.08 | 64.32
18.08 | -0.572 | 18.08 | -3.66547 | 18.08 | -2.27529 | 20.37 | -0.26391 | 20.34 | -0.18006 | 18.08 | 64.34
18.09 | -0.5808 | 18.09 | -3.652 | 18.09 | -2.27025 | 20.38 | -0.26391 | 20.34 | -0.17995 | 18.09 | 64.36
18.09 | -0.5902 | 18.09 | -3.64526 | 18.09 | -2.25612 | 20.38 | -0.26391 | 20.34 | -0.17995 | 18.09 | 64.38
18.09 | -0.5971 | 18.09 | -3.63852 | 18.09 | -2.22585 | 20.38 | -0.26391 | 20.35 | -0.17995 | 18.09 | 64.39
18.1 | -0.6008 | 18.1 | -3.61831 | 18.1 | -2.18751 | 20.39 | -0.26391 | 20.35 | -0.17995 | 18.1 | 64.41
18.1 | -0.6039 | 18.1 | -3.57114 | 18.1 | -2.15119 | 20.39 | -0.2638 | 20.36 | -0.17995 | 18.1 | 64.42
18.1 | -0.606 | 18.1 | -3.51724 | 18.1 | -2.12294 | 20.4 | -0.2638 | 20.36 | -0.17985 | 18.1 | 64.44
18.11 | -0.6065 | 18.11 | -3.47905 | 18.11 | -2.0967 | 20.4 | -0.2637 | 20.36 | -0.17985 | 18.11 | 64.45
18.11 | -0.6057 | 18.11 | -3.44087 | 18.11 | -2.07349 | 20.4 | -0.2637 | 20.37 | -0.17975 | 18.11 | 64.47
18.11 | -0.6057 | 18.11 | -3.40269 | 18.11 | -2.04524 | 20.41 | -0.26359 | 20.37 | -0.17975 | 18.11 | 64.48
18.12 | -0.603 | 18.12 | -3.36451 | 18.12 | -2.01699 | 20.41 | -0.26359 | 20.37 | -0.17975 | 18.12 | 64.49
18.12 | -0.5997 | 18.12 | -3.32183 | 18.12 | -1.98975 | 20.41 | -0.26359 | 20.38 | -0.17975 | 18.12 | 64.5
18.12 | -0.5935 | 18.12 | -3.28141 | 18.12 | -1.96351 | 20.42 | -0.26359 | 20.38 | -0.17975 | 18.12 | 64.52
18.13 | -0.5856 | 18.13 | -3.24098 | 18.13 | -1.93627 | 20.42 | -0.26359 | 20.38 | -0.17975 | 18.13 | 64.53
18.13 | -0.5826 | 18.13 | -3.20055 | 18.13 | -1.91105 | 20.42 | -0.26359 | 20.39 | -0.17975 | 18.13 | 64.54
18.13 | -0.5791 | 18.13 | -3.15788 | 18.13 | -1.88279 | 20.43 | -0.26349 | 20.39 | -0.17975 | 18.13 | 64.55
18.14 | -0.5747 | 18.14 | -3.1152 | 18.14 | -1.85656 | 20.43 | -0.26339 | 20.4 | -0.17975 | 18.14 | 64.56
18.14 | -0.5715 | 18.14 | -3.06804 | 18.14 | -1.83133 | 20.44 | -0.26328 | 20.4 | -0.17975 | 18.14 | 64.57
18.14 | -0.5688 | 18.14 | -3.02536 | 18.14 | -1.80409 | 20.44 | -0.26328 | 20.4 | -0.17975 | 18.14 | 64.58
18.15 | -0.5663 | 18.15 | -2.98718 | 18.15 | -1.77584 | 20.44 | -0.26318 | 20.41 | -0.17964 | 18.15 | 64.59
18.15 | -0.5639 | 18.15 | -2.94675 | 18.15 | -1.75061 | 20.45 | -0.26318 | 20.41 | -0.17964 | 18.15 | 64.6
18.15 | -0.5618 | 18.15 | -2.90408 | 18.15 | -1.72135 | 20.45 | -0.26318 | 20.41 | -0.17964 | 18.15 | 64.61
18.16 | -0.56 | 18.16 | -2.8614 | 18.16 | -1.69512 | 20.45 | -0.26318 | 20.42 | -0.17954 | 18.16 | 64.62
18.16 | -0.5579 | 18.16 | -2.81873 | 18.16 | -1.6699 | 20.46 | -0.26318 | 20.42 | -0.17954 | 18.16 | 64.63
18.16 | -0.5555 | 18.16 | -2.7783 | 18.16 | -1.64467 | 20.46 | -0.26307 | 20.42 | -0.17944 | 18.16 | 64.64
18.17 | -0.5526 | 18.17 | -2.73563 | 18.17 | -1.61844 | 20.46 | -0.26297 | 20.43 | -0.17944 | 18.17 | 64.65
18.17 | -0.5494 | 18.17 | -2.6952 | 18.17 | -1.59523 | 20.47 | -0.26287 | 20.43 | -0.17944 | 18.17 | 64.65
18.17 | -0.5466 | 18.17 | -2.65926 | 18.17 | -1.56899 | 20.47 | -0.26276 | 20.44 | -0.17944 | 18.17 | 64.66
18.18 | -0.5432 | 18.18 | -2.61659 | 18.18 | -1.54276 | 20.48 | -0.26276 | 20.44 | -0.17944 | 18.18 | 64.67
18.18 | -0.5391 | 18.18 | -2.57616 | 18.18 | -1.51552 | 20.48 | -0.26276 | 20.44 | -0.17944 | 18.18 | 64.67
18.18 | -0.535 | 18.18 | -2.53798 | 18.18 | -1.49029 | 20.48 | -0.26276 | 20.45 | -0.17944 | 18.18 | 64.68
18.19 | -0.5319 | 18.19 | -2.49531 | 18.19 | -1.46709 | 20.49 | -0.26276 | 20.45 | -0.17944 | 18.19 | 64.69
18.19 | -0.5291 | 18.19 | -2.45488 | 18.19 | -1.44186 | 20.49 | -0.26266 | 20.45 | -0.17944 | 18.19 | 64.69
18.19 | -0.5259 | 18.19 | -2.41445 | 18.19 | -1.41765 | 20.49 | -0.26266 | 20.46 | -0.17944 | 18.19 | 64.7
18.2 | -0.5217 | 18.2 | -2.37402 | 18.2 | -1.39141 | 20.5 | -0.26266 | 20.46 | -0.17944 | 18.2 | 64.71
18.2 | -0.516 | 18.2 | -2.33359 | 18.2 | -1.3682 | 20.5 | -0.26256 | 20.46 | -0.17944 | 18.2 | 64.71
18.2 | -0.5088 | 18.2 | -2.29766 | 18.2 | -1.34399 | 20.51 | -0.26256 | 20.47 | -0.17933 | 18.2 | 64.72
18.21 | -0.5016 | 18.21 | -2.25723 | 18.21 | -1.31977 | 20.51 | -0.26256 | 20.47 | -0.17933 | 18.21 | 64.72
18.21 | -0.4938 | 18.21 | -2.21815 | 18.21 | -1.29657 | 20.51 | -0.26245 | 20.48 | -0.17923 | 18.21 | 64.73
18.21 | -0.4864 | 18.21 | -2.17817 | 18.21 | -1.27437 | 20.52 | -0.26235 | 20.48 | -0.17923 | 18.21 | 64.73
18.22 | -0.4795 | 18.22 | -2.13954 | 18.22 | -1.24914 | 20.52 | -0.26235 | 20.48 | -0.17923 | 18.22 | 64.74
18.22 | -0.4732 | 18.22 | -2.10226 | 18.22 | -1.22493 | 20.52 | -0.26235 | 20.49 | -0.17923 | 18.22 | 64.74
18.22 | -0.4674 | 18.22 | -2.06385 | 18.22 | -1.20071 | 20.53 | -0.26235 | 20.49 | -0.17912 | 18.22 | 64.74
18.23 | -0.4606 | 18.23 | -2.02589 | 18.23 | -1.1775 | 20.53 | -0.26235 | 20.49 | -0.17912 | 18.23 | 64.75
18.23 | -0.4535 | 18.23 | -1.98973 | 18.23 | -1.15732 | 20.53 | -0.26235 | 20.5 | -0.17912 | 18.23 | 64.75
18.23 | -0.447 | 18.23 | -1.95335 | 18.23 | -1.14017 | 20.54 | -0.26224 | 20.5 | -0.17912 | 18.23 | 64.76
18.24 | -0.4416 | 18.24 | -1.91876 | 18.24 | -1.12201 | 20.54 | -0.26224 | 20.51 | -0.17912 | 18.24 | 64.76
18.24 | -0.4357 | 18.24 | -1.88327 | 18.24 | -1.10284 | 20.55 | -0.26214 | 20.51 | -0.17902 | 18.24 | 64.76
18.24 | -0.4301 | 18.24 | -1.85003 | 18.24 | -1.08165 | 20.55 | -0.26204 | 20.51 | -0.17892 | 18.24 | 64.77
18.25 | -0.4263 | 18.25 | -1.81522 | 18.25 | -1.05844 | 20.55 | -0.26204 | 20.52 | -0.17892 | 18.25 | 64.77
18.25 | -0.4212 | 18.25 | -1.78198 | 18.25 | -1.03927 | 20.56 | -0.26204 | 20.52 | -0.17892 | 18.25 | 64.77
18.25 | -0.4157 | 18.25 | -1.75121 | 18.25 | -1.0201 | 20.56 | -0.26204 | 20.52 | -0.17892 | 18.25 | 64.78
18.26 | -0.4111 | 18.26 | -1.71864 | 18.26 | -1.00254 | 20.56 | -0.26204 | 20.53 | -0.17892 | 18.26 | 64.78
18.26 | -0.4055 | 18.26 | -1.68854 | 18.26 | -0.98458 | 20.57 | -0.26204 | 20.53 | -0.17892 | 18.26 | 64.79
18.26 | -0.4016 | 18.26 | -1.658 | 18.26 | -0.96662 | 20.57 | -0.26204 | 20.53 | -0.17881 | 18.26 | 64.79
18.27 | -0.3986 | 18.27 | -1.62655 | 18.27 | -0.94957 | 20.57 | -0.26204 | 20.54 | -0.17871 | 18.27 | 64.79
18.27 | -0.3949 | 18.27 | -1.59421 | 18.27 | -0.93181 | 20.58 | -0.26193 | 20.54 | -0.17871 | 18.27 | 64.79
18.27 | -0.39 | 18.27 | -1.56344 | 18.27 | -0.91597 | 20.58 | -0.26193 | 20.55 | -0.17871 | 18.27 | 64.8
18.28 | -0.3843 | 18.28 | -1.53514 | 18.28 | -0.89952 | 20.59 | -0.26183 | 20.55 | -0.17871 | 18.28 | 64.8
18.28 | -0.3788 | 18.28 | -1.50594 | 18.28 | -0.88146 | 20.59 | -0.26183 | 20.55 | -0.17871 | 18.28 | 64.8
18.28 | -0.3732 | 18.28 | -1.47764 | 18.28 | -0.8633 | 20.59 | -0.26172 | 20.56 | -0.17871 | 18.28 | 64.8
18.29 | -0.3687 | 18.29 | -1.44979 | 18.29 | -0.84756 | 20.6 | -0.26172 | 20.56 | -0.17871 | 18.29 | 64.81
18.29 | -0.3645 | 18.29 | -1.42037 | 18.29 | -0.83797 | 20.6 | -0.26172 | 20.56 | -0.17871 | 18.29 | 64.81
18.29 | -0.3596 | 18.29 | -1.39207 | 18.29 | -0.82688 | 20.6 | -0.26162 | 20.57 | -0.17871 | 18.29 | 64.81
18.3 | -0.3544 | 18.3 | -1.36669 | 18.3 | -0.81174 | 20.61 | -0.26162 | 20.57 | -0.17871 | 18.3 | 64.81
18.3 | -0.3512 | 18.3 | -1.34154 | 18.3 | -0.79328 | 20.61 | -0.26152 | 20.57 | -0.17871 | 18.3 | 64.81
18.3 | -0.3491 | 18.3 | -1.31638 | 18.3 | -0.77622 | 20.61 | -0.26141 | 20.58 | -0.1786 | 18.3 | 64.82
18.31 | -0.347 | 18.31 | -1.29123 | 18.31 | -0.76341 | 20.62 | -0.26141 | 20.58 | -0.1786 | 18.31 | 64.82
18.31 | -0.3442 | 18.31 | -1.26674 | 18.31 | -0.7512 | 20.62 | -0.26131 | 20.59 | -0.1785 | 18.31 | 64.82
18.31 | -0.3392 | 18.31 | -1.24114 | 18.31 | -0.7401 | 20.63 | -0.26131 | 20.59 | -0.1785 | 18.31 | 64.82
18.32 | -0.3334 | 18.32 | -1.21913 | 18.32 | -0.7289 | 20.63 | -0.26131 | 20.59 | -0.1784 | 18.32 | 64.82
18.32 | -0.3287 | 18.32 | -1.19712 | 18.32 | -0.71326 | 20.63 | -0.2612 | 20.6 | -0.1784 | 18.32 | 64.83
18.32 | -0.3257 | 18.32 | -1.17376 | 18.32 | -0.70025 | 20.64 | -0.2612 | 20.6 | -0.1784 | 18.32 | 64.83
18.33 | -0.3227 | 18.33 | -1.15265 | 18.33 | -0.68743 | 20.64 | -0.2612 | 20.6 | -0.1784 | 18.33 | 64.83
18.33 | -0.3201 | 18.33 | -1.13243 | 18.33 | -0.67653 | 20.64 | -0.2611 | 20.61 | -0.17829 | 18.33 | 64.83
18.33 | -0.3163 | 18.33 | -1.11132 | 18.33 | -0.66655 | 20.65 | -0.2611 | 20.61 | -0.17829 | 18.33 | 64.83
18.34 | -0.3125 | 18.34 | -1.09088 | 18.34 | -0.65666 | 20.65 | -0.2611 | 20.61 | -0.17829 | 18.34 | 64.83
18.34 | -0.309 | 18.34 | -1.06955 | 18.34 | -0.64253 | 20.65 | -0.261 | 20.62 | -0.17819 | 18.34 | 64.84
18.34 | -0.3061 | 18.34 | -1.04821 | 18.34 | -0.63052 | 20.66 | -0.26089 | 20.62 | -0.17819 | 18.34 | 64.84
18.35 | -0.3039 | 18.35 | -1.02867 | 18.35 | -0.61953 | 20.66 | -0.26089 | 20.63 | -0.17819 | 18.35 | 64.84
18.35 | -0.3017 | 18.35 | -1.00913 | 18.35 | -0.61256 | 20.67 | -0.26079 | 20.63 | -0.17808 | 18.35 | 64.84
18.35 | -0.2986 | 18.35 | -0.99049 | 18.35 | -0.60268 | 20.67 | -0.26079 | 20.63 | -0.17808 | 18.35 | 64.84
18.36 | -0.2951 | 18.36 | -0.97387 | 18.36 | -0.59208 | 20.67 | -0.26069 | 20.64 | -0.17808 | 18.36 | 64.84
18.36 | -0.2915 | 18.36 | -0.95522 | 18.36 | -0.58189 | 20.68 | -0.26069 | 20.64 | -0.17808 | 18.36 | 64.85
18.36 | -0.2883 | 18.36 | -0.93995 | 18.36 | -0.5719 | 20.68 | -0.26069 | 20.64 | -0.17798 | 18.36 | 64.85
18.37 | -0.2857 | 18.37 | -0.92131 | 18.37 | -0.561 | 20.68 | -0.26058 | 20.65 | -0.17798 | 18.37 | 64.85
18.37 | -0.2835 | 18.37 | -0.90312 | 18.37 | -0.55485 | 20.69 | -0.26058 | 20.65 | -0.17798 | 18.37 | 64.85
18.37 | -0.2814 | 18.37 | -0.88627 | 18.37 | -0.54809 | 20.69 | -0.26058 | 20.65 | -0.17798 | 18.37 | 64.85
18.38 | -0.2787 | 18.38 | -0.87145 | 18.38 | -0.54092 | 20.7 | -0.26058 | 20.66 | -0.17808 | 18.38 | 64.85
18.38 | -0.2757 | 18.38 | -0.85618 | 18.38 | -0.53154 | 20.7 | -0.26048 | 20.66 | -0.17798 | 18.38 | 64.85
18.38 | -0.2725 | 18.38 | -0.84315 | 18.38 | -0.52014 | 20.7 | -0.26048 | 20.67 | -0.17798 | 18.38 | 64.85
18.39 | -0.2699 | 18.39 | -0.82945 | 18.39 | -0.51156 | 20.71 | -0.26048 | 20.67 | -0.17788 | 18.39 | 64.86
18.39 | -0.2675 | 18.39 | -0.8135 | 18.39 | -0.50248 | 20.71 | -0.26037 | 20.67 | -0.17777 | 18.39 | 64.86
18.39 | -0.2654 | 18.39 | -0.79823 | 18.39 | -0.49552 | 20.71 | -0.26037 | 20.68 | -0.17777 | 18.39 | 64.86
18.4 | -0.2629 | 18.4 | -0.78318 | 18.4 | -0.49068 | 20.72 | -0.26037 | 20.68 | -0.17777 | 18.4 | 64.86
18.4 | -0.2607 | 18.4 | -0.76768 | 18.4 | -0.48624 | 20.72 | -0.26037 | 20.68 | -0.17777 | 18.4 | 64.86
18.4 | -0.2579 | 18.4 | -0.7569 | 18.4 | -0.48049 | 20.72 | -0.26027 | 20.69 | -0.17777 | 18.4 | 64.86
18.41 | -0.2547 | 18.41 | -0.745 | 18.41 | -0.47292 | 20.73 | -0.26027 | 20.69 | -0.17777 | 18.41 | 64.86
18.41 | -0.2515 | 18.41 | -0.73197 | 18.41 | -0.46727 | 20.73 | -0.26017 | 20.7 | -0.17777 | 18.41 | 64.86
18.41 | -0.249 | 18.41 | -0.71805 | 18.41 | -0.45909 | 20.74 | -0.26017 | 20.7 | -0.17767 | 18.41 | 64.86
18.42 | -0.2475 | 18.42 | -0.70412 | 18.42 | -0.44971 | 20.74 | -0.26017 | 20.7 | -0.17767 | 18.42 | 64.87
18.42 | -0.2464 | 18.42 | -0.69042 | 18.42 | -0.44507 | 20.74 | -0.26006 | 20.71 | -0.17767 | 18.42 | 64.87
18.42 | -0.2452 | 18.42 | -0.68076 | 18.42 | -0.4376 | 20.75 | -0.26006 | 20.71 | -0.17777 | 18.42 | 64.87
18.43 | -0.2439 | 18.43 | -0.66819 | 18.43 | -0.43256 | 20.75 | -0.26006 | 20.71 | -0.17777 | 18.43 | 64.87
18.43 | -0.2423 | 18.43 | -0.65583 | 18.43 | -0.42913 | 20.75 | -0.25996 | 20.72 | -0.17767 | 18.43 | 64.87
18.43 | -0.2408 | 18.43 | -0.64438 | 18.43 | -0.42156 | 20.76 | -0.25985 | 20.72 | -0.17767 | 18.43 | 64.87
18.44 | -0.2395 | 18.44 | -0.63427 | 18.44 | -0.41641 | 20.76 | -0.25975 | 20.72 | -0.17767 | 18.44 | 64.87
18.44 | -0.2379 | 18.44 | -0.62416 | 18.44 | -0.41218 | 20.76 | -0.25975 | 20.73 | -0.17767 | 18.44 | 64.87
18.44 | -0.2361 | 18.44 | -0.61383 | 18.44 | -0.40864 | 20.77 | -0.25975 | 20.73 | -0.17767 | 18.44 | 64.87
18.45 | -0.2346 | 18.45 | -0.6053 | 18.45 | -0.40511 | 20.77 | -0.25965 | 20.74 | -0.17757 | 18.45 | 64.87
18.45 | -0.233 | 18.45 | -0.59541 | 18.45 | -0.40098 | 20.78 | -0.25954 | 20.74 | -0.17757 | 18.45 | 64.87
18.45 | -0.2309 | 18.45 | -0.58508 | 18.45 | -0.39634 | 20.78 | -0.25954 | 20.74 | -0.17746 | 18.45 | 64.88
18.46 | -0.2287 | 18.46 | -0.57273 | 18.46 | -0.39079 | 20.78 | -0.25954 | 20.75 | -0.17746 | 18.46 | 64.88
18.46 | -0.2264 | 18.46 | -0.56307 | 18.46 | -0.38503 | 20.79 | -0.25954 | 20.75 | -0.17736 | 18.46 | 64.88
18.46 | -0.2244 | 18.46 | -0.55454 | 18.46 | -0.3813 | 20.79 | -0.25944 | 20.75 | -0.17736 | 18.46 | 64.88
18.47 | -0.2229 | 18.47 | -0.54735 | 18.47 | -0.37737 | 20.79 | -0.25933 | 20.76 | -0.17725 | 18.47 | 64.88
18.47 | -0.2217 | 18.47 | -0.53949 | 18.47 | -0.37323 | 20.8 | -0.25933 | 20.76 | -0.17725 | 18.47 | 64.88
18.47 | -0.2207 | 18.47 | -0.53163 | 18.47 | -0.3695 | 20.8 | -0.25923 | 20.76 | -0.17715 | 18.47 | 64.88
18.48 | -0.2198 | 18.48 | -0.52197 | 18.48 | -0.36566 | 20.8 | -0.25923 | 20.77 | -0.17715 | 18.48 | 64.88
18.48 | -0.2188 | 18.48 | -0.51209 | 18.48 | -0.36233 | 20.81 | -0.25913 | 20.77 | -0.17725 | 18.48 | 64.88
18.48 | -0.218 | 18.48 | -0.5049 | 18.48 | -0.3593 | 20.81 | -0.25902 | 20.78 | -0.17715 | 18.48 | 64.88
18.49 | -0.217 | 18.49 | -0.49704 | 18.49 | -0.35497 | 20.82 | -0.25913 | 20.78 | -0.17705 | 18.49 | 64.88
18.49 | -0.216 | 18.49 | -0.49098 | 18.49 | -0.35053 | 20.82 | -0.25913 | 20.78 | -0.17705 | 18.49 | 64.88
18.49 | -0.215 | 18.49 | -0.48289 | 18.49 | -0.34669 | 20.82 | -0.25913 | 20.79 | -0.17705 | 18.49 | 64.88
18.5 | -0.2136 | 18.5 | -0.47548 | 18.5 | -0.34286 | 20.83 | -0.25902 | 20.79 | -0.17694 | 18.5 | 64.88
18.5 | -0.2118 | 18.5 | -0.46807 | 18.5 | -0.34023 | 20.83 | -0.25892 | 20.79 | -0.17694 | 18.5 | 64.89
18.5 | -0.2099 | 18.5 | -0.46245 | 18.5 | -0.33852 | 20.83 | -0.25892 | 20.8 | -0.17694 | 18.5 | 64.89
18.51 | -0.2083 | 18.51 | -0.45729 | 18.51 | -0.3364 | 20.84 | -0.25892 | 20.8 | -0.17694 | 18.51 | 64.89
18.51 | -0.2071 | 18.51 | -0.45122 | 18.51 | -0.33347 | 20.84 | -0.25892 | 20.8 | -0.17694 | 18.51 | 64.89
18.51 | -0.2059 | 18.51 | -0.44381 | 18.51 | -0.33025 | 20.84 | -0.25881 | 20.81 | -0.17694 | 18.51 | 64.89
18.52 | -0.2048 | 18.52 | -0.43595 | 18.52 | -0.32661 | 20.85 | -0.25881 | 20.81 | -0.17694 | 18.52 | 64.89
18.52 | -0.2039 | 18.52 | -0.42944 | 18.52 | -0.32359 | 20.85 | -0.25871 | 20.82 | -0.17684 | 18.52 | 64.89
18.52 | -0.2033 | 18.52 | -0.42404 | 18.52 | -0.32086 | 20.86 | -0.25861 | 20.82 | -0.17684 | 18.52 | 64.89
18.53 | -0.2025 | 18.53 | -0.41843 | 18.53 | -0.31884 | 20.86 | -0.25861 | 20.82 | -0.17684 | 18.53 | 64.89
18.53 | -0.2013 | 18.53 | -0.41169 | 18.53 | -0.31693 | 20.86 | -0.2585 | 20.83 | -0.17684 | 18.53 | 64.89
18.53 | -0.1994 | 18.53 | -0.4045 | 18.53 | -0.31511 | 20.87 | -0.2585 | 20.83 | -0.17684 | 18.53 | 64.89
18.54 | -0.1976 | 18.54 | -0.39911 | 18.54 | -0.31259 | 20.87 | -0.2585 | 20.83 | -0.17684 | 18.54 | 64.89
18.54 | -0.1964 | 18.54 | -0.39372 | 18.54 | -0.30996 | 20.87 | -0.2585 | 20.84 | -0.17684 | 18.54 | 64.89
18.54 | -0.1957 | 18.54 | -0.38901 | 18.54 | -0.30785 | 20.88 | -0.2584 | 20.84 | -0.17684 | 18.54 | 64.89
18.55 | -0.1952 | 18.55 | -0.38564 | 18.55 | -0.30613 | 20.88 | -0.2584 | 20.84 | -0.17684 | 18.55 | 64.89
18.55 | -0.1947 | 18.55 | -0.38115 | 18.55 | -0.30421 | 20.88 | -0.2583 | 20.85 | -0.17684 | 18.55 | 64.89
18.55 | -0.1942 | 18.55 | -0.378 | 18.55 | -0.30199 | 20.89 | -0.2583 | 20.85 | -0.17673 | 18.55 | 64.9
18.56 | -0.1933 | 18.56 | -0.37239 | 18.56 | -0.29977 | 20.89 | -0.25819 | 20.86 | -0.17673 | 18.56 | 64.9
18.56 | -0.1921 | 18.56 | -0.36408 | 18.56 | -0.29786 | 20.9 | -0.25819 | 20.86 | -0.17663 | 18.56 | 64.9
18.56 | -0.1911 | 18.56 | -0.35936 | 18.56 | -0.29614 | 20.9 | -0.25819 | 20.86 | -0.17663 | 18.56 | 64.9
18.57 | -0.1901 | 18.57 | -0.35487 | 18.57 | -0.29402 | 20.9 | -0.25819 | 20.87 | -0.17653 | 18.57 | 64.9
18.57 | -0.1893 | 18.57 | -0.34993 | 18.57 | -0.2919 | 20.91 | -0.25809 | 20.87 | -0.17653 | 18.57 | 64.9
18.57 | -0.1883 | 18.57 | -0.34633 | 18.57 | -0.28958 | 20.91 | -0.25809 | 20.87 | -0.17653 | 18.57 | 64.9
18.58 | -0.1873 | 18.58 | -0.34252 | 18.58 | -0.28706 | 20.91 | -0.25798 | 20.88 | -0.17653 | 18.58 | 64.9
18.58 | -0.1864 | 18.58 | -0.33825 | 18.58 | -0.28545 | 20.92 | -0.25788 | 20.88 | -0.17653 | 18.58 | 64.9
18.58 | -0.1857 | 18.58 | -0.336 | 18.58 | -0.28454 | 20.92 | -0.25788 | 20.88 | -0.17653 | 18.58 | 64.9
18.59 | -0.1852 | 18.59 | -0.33308 | 18.59 | -0.28363 | 20.93 | -0.25778 | 20.89 | -0.17653 | 18.59 | 64.9
18.59 | -0.1846 | 18.59 | -0.32926 | 18.59 | -0.28282 | 20.93 | -0.25778 | 20.89 | -0.17653 | 18.59 | 64.9
18.59 | -0.1839 | 18.59 | -0.32567 | 18.59 | -0.28191 | 20.93 | -0.25778 | 20.9 | -0.17653 | 18.59 | 64.9
18.6 | -0.1828 | 18.6 | -0.32028 | 18.6 | -0.28091 | 20.94 | -0.25778 | 20.9 | -0.17642 | 18.6 | 64.9
18.6 | -0.1817 | 18.6 | -0.31601 | 18.6 | -0.2799 | 20.94 | -0.25778 | 20.9 | -0.17642 | 18.6 | 64.9
18.6 | -0.181 | 18.6 | -0.31197 | 18.6 | -0.27858 | 20.94 | -0.25778 | 20.91 | -0.17642 | 18.6 | 64.9
18.61 | -0.1807 | 18.61 | -0.30927 | 18.61 | -0.27687 | 20.95 | -0.25778 | 20.91 | -0.17642 | 18.61 | 64.91
18.61 | -0.1802 | 18.61 | -0.3068 | 18.61 | -0.27515 | 20.95 | -0.25767 | 20.91 | -0.17642 | 18.61 | 64.91
18.61 | -0.1795 | 18.61 | -0.30411 | 18.61 | -0.27344 | 20.95 | -0.25757 | 20.92 | -0.17642 | 18.61 | 64.91
18.62 | -0.1783 | 18.62 | -0.30096 | 18.62 | -0.27182 | 20.96 | -0.25757 | 20.92 | -0.17632 | 18.62 | 64.91
18.62 | -0.1774 | 18.62 | -0.29849 | 18.62 | -0.27051 | 20.96 | -0.25757 | 20.93 | -0.17632 | 18.62 | 64.91
18.62 | -0.1766 | 18.62 | -0.29602 | 18.62 | -0.2695 | 20.97 | -0.25757 | 20.93 | -0.17632 | 18.62 | 64.91
18.63 | -0.176 | 18.63 | -0.294 | 18.63 | -0.2686 | 20.97 | -0.25746 | 20.93 | -0.17632 | 18.63 | 64.91
18.63 | -0.1755 | 18.63 | -0.29153 | 18.63 | -0.26738 | 20.97 | -0.25746 | 20.94 | -0.17632 | 18.63 | 64.91
18.63 | -0.1748 | 18.63 | -0.28839 | 18.63 | -0.26628 | 20.98 | -0.25757 | 20.94 | -0.17632 | 18.63 | 64.91
18.64 | -0.1742 | 18.64 | -0.28434 | 18.64 | -0.26557 | 20.98 | -0.25757 | 20.94 | -0.17632 | 18.64 | 64.91
18.64 | -0.1738 | 18.64 | -0.2812 | 18.64 | -0.26486 | 20.98 | -0.25746 | 20.95 | -0.17632 | 18.64 | 64.91
18.64 | -0.1733 | 18.64 | -0.27828 | 18.64 | -0.26416 | 20.99 | -0.25746 | 20.95 | -0.17632 | 18.64 | 64.91
18.65 | -0.1728 | 18.65 | -0.27558 | 18.65 | -0.26305 | 20.99 | -0.25736 | 20.95 | -0.17632 | 18.65 | 64.91
18.65 | -0.1723 | 18.65 | -0.27379 | 18.65 | -0.26173 | 20.99 | -0.25736 | 20.96 | -0.17621 | 18.65 | 64.91
18.65 | -0.1719 | 18.65 | -0.27154 | 18.65 | -0.26093 | 21 | -0.25736 | 20.96 | -0.17621 | 18.65 | 64.91
18.66 | -0.1715 | 18.66 | -0.26907 | 18.66 | -0.26032 | 21 | -0.25726 | 20.97 | -0.17611 | 18.66 | 64.91
18.66 | -0.171 | 18.66 | -0.2666 | 18.66 | -0.26002 | 21.01 | -0.25726 | 20.97 | -0.17601 | 18.66 | 64.91
18.66 | -0.1705 | 18.66 | -0.26346 | 18.66 | -0.25921 | 21.01 | -0.25726 | 20.97 | -0.17601 | 18.66 | 64.91
18.67 | -0.1701 | 18.67 | -0.26031 | 18.67 | -0.2581 | 21.01 | -0.25715 | 20.98 | -0.17601 | 18.67 | 64.91
18.67 | -0.1694 | 18.67 | -0.25762 | 18.67 | -0.2574 | 21.02 | -0.25715 | 20.98 | -0.17601 | 18.67 | 64.91
18.67 | -0.1687 | 18.67 | -0.25537 | 18.67 | -0.25689 | 21.02 | -0.25705 | 20.98 | -0.17611 | 18.67 | 64.91
18.68 | -0.1679 | 18.68 | -0.2538 | 18.68 | -0.25649 | 21.02 | -0.25705 | 20.99 | -0.17611 | 18.68 | 64.91
18.68 | -0.1673 | 18.68 | -0.25267 | 18.68 | -0.25578 | 21.03 | -0.25705 | 20.99 | -0.17611 | 18.68 | 64.91
18.68 | -0.1668 | 18.68 | -0.25088 | 18.68 | -0.25467 | 21.03 | -0.25705 | 20.99 | -0.17611 | 18.68 | 64.92
18.69 | -0.1662 | 18.69 | -0.24841 | 18.69 | -0.25386 | 21.03 | -0.25705 | 21 | -0.17611 | 18.69 | 64.91
18.69 | -0.1655 | 18.69 | -0.24594 | 18.69 | -0.25296 | 21.04 | -0.25705 | 21 | -0.17601 | 18.69 | 64.92
18.69 | -0.1644 | 18.69 | -0.24324 | 18.69 | -0.25235 | 21.04 | -0.25694 | 21.01 | -0.17601 | 18.69 | 64.92
18.7 | -0.1635 | 18.7 | -0.24055 | 18.7 | -0.25195 | 21.05 | -0.25694 | 21.01 | -0.17601 | 18.7 | 64.92
18.7 | -0.1629 | 18.7 | -0.23875 | 18.7 | -0.25175 | 21.05 | -0.25684 | 21.01 | -0.17601 | 18.7 | 64.92
18.7 | -0.1624 | 18.7 | -0.23718 | 18.7 | -0.25144 | 21.05 | -0.25674 | 21.02 | -0.17601 | 18.7 | 64.92
18.71 | -0.162 | 18.71 | -0.23561 | 18.71 | -0.25114 | 21.06 | -0.25674 | 21.02 | -0.1759 | 18.71 | 64.92
18.71 | -0.1615 | 18.71 | -0.23336 | 18.71 | -0.25074 | 21.06 | -0.25663 | 21.02 | -0.1759 | 18.71 | 64.92
18.71 | -0.161 | 18.71 | -0.23089 | 18.71 | -0.25023 | 21.06 | -0.25663 | 21.03 | -0.1759 | 18.71 | 64.92
18.72 | -0.1605 | 18.72 | -0.22909 | 18.72 | -0.24963 | 21.07 | -0.25663 | 21.03 | -0.1759 | 18.72 | 64.92
18.72 | -0.16 | 18.72 | -0.22774 | 18.72 | -0.24922 | 21.07 | -0.25653 | 21.03 | -0.1759 | 18.72 | 64.92
18.72 | -0.1596 | 18.72 | -0.2264 | 18.72 | -0.24882 | 21.07 | -0.25653 | 21.04 | -0.1758 | 18.72 | 64.92
18.73 | -0.1591 | 18.73 | -0.22482 | 18.73 | -0.24852 | 21.08 | -0.25653 | 21.04 | -0.1758 | 18.73 | 64.92
18.73 | -0.1586 | 18.73 | -0.2231 | 18.73 | -0.24821 | 21.08 | -0.25643 | 21.05 | -0.1758 | 18.73 | 64.92
18.73 | -0.1582 | 18.73 | -0.2217 | 18.73 | -0.24771 | 21.09 | -0.25632 | 21.05 | -0.1758 | 18.73 | 64.92
18.74 | -0.1577 | 18.74 | -0.22027 | 18.74 | -0.24741 | 21.09 | -0.25622 | 21.05 | -0.1758 | 18.74 | 64.92
18.74 | -0.1572 | 18.74 | -0.21899 | 18.74 | -0.247 | 21.09 | -0.25611 | 21.06 | -0.1758 | 18.74 | 64.92
18.74 | -0.1566 | 18.74 | -0.21766 | 18.74 | -0.2466 | 21.1 | -0.25611 | 21.06 | -0.1758 | 18.74 | 64.92
18.75 | -0.1561 | 18.75 | -0.21611 | 18.75 | -0.2462 | 21.1 | -0.25611 | 21.06 | -0.1758 | 18.75 | 64.92
18.75 | -0.1556 | 18.75 | -0.21474 | 18.75 | -0.24579 | 21.1 | -0.25611 | 21.07 | -0.1758 | 18.75 | 64.92
18.75 | -0.1551 | 18.75 | -0.21335 | 18.75 | -0.24539 | 21.11 | -0.25601 | 21.07 | -0.17569 | 18.75 | 64.92
18.76 | -0.1545 | 18.76 | -0.21191 | 18.76 | -0.24488 | 21.11 | -0.25601 | 21.07 | -0.1758 | 18.76 | 64.92
18.76 | -0.1539 | 18.76 | -0.21072 | 18.76 | -0.24428 | 21.12 | -0.25601 | 21.08 | -0.1758 | 18.76 | 64.92
18.76 | -0.1533 | 18.76 | -0.20935 | 18.76 | -0.24388 | 21.12 | -0.25591 | 21.08 | -0.1758 | 18.76 | 64.93
18.77 | -0.1527 | 18.77 | -0.20778 | 18.77 | -0.24337 | 21.12 | -0.25591 | 21.09 | -0.1758 | 18.77 | 64.92
18.77 | -0.1522 | 18.77 | -0.20594 | 18.77 | -0.24307 | 21.13 | -0.25591 | 21.09 | -0.1758 | 18.77 | 64.93
18.77 | -0.1517 | 18.77 | -0.20445 | 18.77 | -0.24266 | 21.13 | -0.25591 | 21.09 | -0.1758 | 18.77 | 64.93
18.78 | -0.1512 | 18.78 | -0.20315 | 18.78 | -0.24226 | 21.13 | -0.2558 | 21.1 | -0.1758 | 18.78 | 64.93
18.78 | -0.1507 | 18.78 | -0.20156 | 18.78 | -0.24186 | 21.14 | -0.2558 | 21.1 | -0.17569 | 18.78 | 64.93
18.78 | -0.1502 | 18.78 | -0.20025 | 18.78 | -0.24145 | 21.14 | -0.2558 | 21.1 | -0.17569 | 18.78 | 64.93
18.79 | -0.1497 | 18.79 | -0.19879 | 18.79 | -0.24105 | 21.14 | -0.2558 | 21.11 | -0.17569 | 18.79 | 64.93
18.79 | -0.1492 | 18.79 | -0.19729 | 18.79 | -0.24065 | 21.15 | -0.2557 | 21.11 | -0.17569 | 18.79 | 64.93
18.79 | -0.1487 | 18.79 | -0.19614 | 18.79 | -0.24024 | 21.15 | -0.2557 | 21.12 | -0.17569 | 18.79 | 64.93
18.8 | -0.1482 | 18.8 | -0.19504 | 18.8 | -0.23974 | 21.16 | -0.2557 | 21.12 | -0.17569 | 18.8 | 64.93
18.8 | -0.1477 | 18.8 | -0.19419 | 18.8 | -0.23923 | 21.16 | -0.25559 | 21.12 | -0.17559 | 18.8 | 64.93
18.8 | -0.1472 | 18.8 | -0.19349 | 18.8 | -0.23883 | 21.16 | -0.25549 | 21.13 | -0.17559 | 18.8 | 64.93
18.81 | -0.1467 | 18.81 | -0.19284 | 18.81 | -0.23833 | 21.17 | -0.25549 | 21.13 | -0.17559 | 18.81 | 64.93
18.81 | -0.1462 | 18.81 | -0.19228 | 18.81 | -0.23792 | 21.17 | -0.25549 | 21.13 | -0.17559 | 18.81 | 64.93
18.81 | -0.1457 | 18.81 | -0.19149 | 18.81 | -0.23752 | 21.17 | -0.25539 | 21.14 | -0.17559 | 18.81 | 64.93
18.82 | -0.1452 | 18.82 | -0.19053 | 18.82 | -0.23711 | 21.18 | -0.25539 | 21.14 | -0.17549 | 18.82 | 64.93
18.82 | -0.1446 | 18.82 | -0.18956 | 18.82 | -0.23671 | 21.18 | -0.25528 | 21.14 | -0.17549 | 18.82 | 64.93
18.82 | -0.1441 | 18.82 | -0.18851 | 18.82 | -0.23631 | 21.18 | -0.25528 | 21.15 | -0.17549 | 18.82 | 64.93
18.83 | -0.1436 | 18.83 | -0.18759 | 18.83 | -0.2359 | 21.19 | -0.25528 | 21.15 | -0.17549 | 18.83 | 64.93
18.83 | -0.1431 | 18.83 | -0.18651 | 18.83 | -0.2355 | 21.19 | -0.25528 | 21.16 | -0.17538 | 18.83 | 64.93
18.83 | -0.1426 | 18.83 | -0.18534 | 18.83 | -0.2351 | 21.2 | -0.25518 | 21.16 | -0.17528 | 18.83 | 64.93
18.84 | -0.142 | 18.84 | -0.18417 | 18.84 | -0.23469 | 21.2 | -0.25518 | 21.16 | -0.17528 | 18.84 | 64.93
18.84 | -0.1415 | 18.84 | -0.18309 | 18.84 | -0.23429 | 21.2 | -0.25518 | 21.17 | -0.17528 | 18.84 | 64.93
18.84 | -0.1409 | 18.84 | -0.18204 | 18.84 | -0.23389 | 21.21 | -0.25518 | 21.17 | -0.17528 | 18.84 | 64.93
18.85 | -0.1404 | 18.85 | -0.1808 | 18.85 | -0.23348 | 21.21 | -0.25518 | 21.17 | -0.17528 | 18.85 | 64.93
18.85 | -0.1399 | 18.85 | -0.17955 | 18.85 | -0.23308 | 21.21 | -0.25518 | 21.18 | -0.17518 | 18.85 | 64.93
18.85 | -0.1394 | 18.85 | -0.17869 | 18.85 | -0.23268 | 21.22 | -0.25507 | 21.18 | -0.17518 | 18.85 | 64.93
18.86 | -0.1388 | 18.86 | -0.17793 | 18.86 | -0.23217 | 21.22 | -0.25507 | 21.18 | -0.17518 | 18.86 | 64.93
18.86 | -0.1383 | 18.86 | -0.17712 | 18.86 | -0.23177 | 21.22 | -0.25497 | 21.19 | -0.17507 | 18.86 | 64.93
18.86 | -0.1377 | 18.86 | -0.17649 | 18.86 | -0.23136 | 21.23 | -0.25487 | 21.19 | -0.17507 | 18.86 | 64.93
18.87 | -0.1372 | 18.87 | -0.17564 | 18.87 | -0.23096 | 21.23 | -0.25487 | 21.2 | -0.17507 | 18.87 | 64.93
18.87 | -0.1367 | 18.87 | -0.17474 | 18.87 | -0.23056 | 21.24 | -0.25497 | 21.2 | -0.17507 | 18.87 | 64.93
18.87 | -0.1362 | 18.87 | -0.174 | 18.87 | -0.23015 | 21.24 | -0.25497 | 21.2 | -0.17507 | 18.87 | 64.94
18.88 | -0.1357 | 18.88 | -0.17326 | 18.88 | -0.22975 | 21.24 | -0.25487 | 21.21 | -0.17497 | 18.88 | 64.94
18.88 | -0.1352 | 18.88 | -0.17278 | 18.88 | -0.22935 | 21.25 | -0.25487 | 21.21 | -0.17497 | 18.88 | 64.94
18.88 | -0.1347 | 18.88 | -0.17236 | 18.88 | -0.22894 | 21.25 | -0.25487 | 21.21 | -0.17497 | 18.88 | 64.94
18.89 | -0.1342 | 18.89 | -0.17168 | 18.89 | -0.22854 | 21.25 | -0.25476 | 21.22 | -0.17497 | 18.89 | 64.94
18.89 | -0.1337 | 18.89 | -0.17061 | 18.89 | -0.22803 | 21.26 | -0.25476 | 21.22 | -0.17486 | 18.89 | 64.94
18.89 | -0.1331 | 18.89 | -0.1696 | 18.89 | -0.22763 | 21.26 | -0.25466 | 21.22 | -0.17486 | 18.89 | 64.94
18.9 | -0.1326 | 18.9 | -0.1687 | 18.9 | -0.22723 | 21.26 | -0.25466 | 21.23 | -0.17486 | 18.9 | 64.94
18.9 | -0.1321 | 18.9 | -0.16798 | 18.9 | -0.22682 | 21.27 | -0.25456 | 21.23 | -0.17486 | 18.9 | 64.94
18.9 | -0.1316 | 18.9 | -0.16748 | 18.9 | -0.22652 | 21.27 | -0.25456 | 21.24 | -0.17497 | 18.9 | 64.94
18.91 | -0.1312 | 18.91 | -0.16679 | 18.91 | -0.22612 | 21.28 | -0.25466 | 21.24 | -0.17497 | 18.91 | 64.94
18.91 | -0.1307 | 18.91 | -0.16618 | 18.91 | -0.22571 | 21.28 | -0.25466 | 21.24 | -0.17497 | 18.91 | 64.94
18.91 | -0.1302 | 18.91 | -0.16564 | 18.91 | -0.22531 | 21.28 | -0.25456 | 21.25 | -0.17497 | 18.91 | 64.94
18.92 | -0.1296 | 18.92 | -0.16522 | 18.92 | -0.22491 | 21.29 | -0.25456 | 21.25 | -0.17497 | 18.92 | 64.94
18.92 | -0.1291 | 18.92 | -0.1647 | 18.92 | -0.2245 | 21.29 | -0.25445 | 21.25 | -0.17497 | 18.92 | 64.94
18.92 | -0.1286 | 18.92 | -0.16416 | 18.92 | -0.2241 | 21.29 | -0.25445 | 21.26 | -0.17497 | 18.92 | 64.94
18.93 | -0.1281 | 18.93 | -0.1636 | 18.93 | -0.2237 | 21.3 | -0.25445 | 21.26 | -0.17497 | 18.93 | 64.94
18.93 | -0.1276 | 18.93 | -0.16313 | 18.93 | -0.22339 | 21.3 | -0.25445 | 21.26 | -0.17497 | 18.93 | 64.94
18.93 | -0.1271 | 18.93 | -0.16257 | 18.93 | -0.22309 | 21.3 | -0.25445 | 21.27 | -0.17497 | 18.93 | 64.94
18.94 | -0.1266 | 18.94 | -0.16212 | 18.94 | -0.22269 | 21.31 | -0.25435 | 21.27 | -0.17486 | 18.94 | 64.94
18.94 | -0.1261 | 18.94 | -0.16149 | 18.94 | -0.22228 | 21.31 | -0.25424 | 21.28 | -0.17486 | 18.94 | 64.94
18.94 | -0.1256 | 18.94 | -0.16052 | 18.94 | -0.22188 | 21.32 | -0.25424 | 21.28 | -0.17476 | 18.94 | 64.94
18.95 | -0.1251 | 18.95 | -0.15992 | 18.95 | -0.22148 | 21.32 | -0.25424 | 21.28 | -0.17476 | 18.95 | 64.94
18.95 | -0.1246 | 18.95 | -0.15938 | 18.95 | -0.22107 | 21.32 | -0.25414 | 21.29 | -0.17476 | 18.95 | 64.94
18.95 | -0.1241 | 18.95 | -0.1589 | 18.95 | -0.22077 | 21.33 | -0.25414 | 21.29 | -0.17466 | 18.95 | 64.94
18.96 | -0.1237 | 18.96 | -0.15837 | 18.96 | -0.22037 | 21.33 | -0.25414 | 21.29 | -0.17466 | 18.96 | 64.94
18.96 | -0.1232 | 18.96 | -0.15787 | 18.96 | -0.21996 | 21.33 | -0.25404 | 21.3 | -0.17466 | 18.96 | 64.94
18.96 | -0.1227 | 18.96 | -0.1574 | 18.96 | -0.21956 | 21.34 | -0.25393 | 21.3 | -0.17476 | 18.96 | 64.94
18.97 | -0.1222 | 18.97 | -0.15673 | 18.97 | -0.21926 | 21.34 | -0.25393 | 21.3 | -0.17476 | 18.97 | 64.94
18.97 | -0.1217 | 18.97 | -0.15594 | 18.97 | -0.21885 | 21.35 | -0.25383 | 21.31 | -0.17476 | 18.97 | 64.94
18.97 | -0.1212 | 18.97 | -0.1554 | 18.97 | -0.21855 | 21.35 | -0.25383 | 21.31 | -0.17476 | 18.97 | 64.94
18.98 | -0.1207 | 18.98 | -0.15486 | 18.98 | -0.21815 | 21.35 | -0.25383 | 21.32 | -0.17466 | 18.98 | 64.94
18.98 | -0.1202 | 18.98 | -0.15435 | 18.98 | -0.21784 | 21.36 | -0.25383 | 21.32 | -0.17466 | 18.98 | 64.94
18.98 | -0.1197 | 18.98 | -0.15385 | 18.98 | -0.21744 | 21.36 | -0.25383 | 21.32 | -0.17466 | 18.98 | 64.94
18.99 | -0.1192 | 18.99 | -0.1534 | 18.99 | -0.21704 | 21.36 | -0.25372 | 21.33 | -0.17466 | 18.99 | 64.94
18.99 | -0.1188 | 18.99 | -0.15295 | 18.99 | -0.21673 | 21.37 | -0.25372 | 21.33 | -0.17455 | 18.99 | 64.94
18.99 | -0.1183 | 18.99 | -0.15248 | 18.99 | -0.21633 | 21.37 | -0.25372 | 21.33 | -0.17455 | 18.99 | 64.94
19 | -0.1179 | 19 | -0.15201 | 19 | -0.21593 | 21.37 | -0.25372 | 21.34 | -0.17445 | 19 | 64.94
19 | -0.1174 | 19 | -0.1514 | 19 | -0.21562 | 21.38 | -0.25372 | 21.34 | -0.17445 | 19 | 64.94
19 | -0.117 | 19 | -0.15077 | 19 | -0.21532 | 21.38 | -0.25362 | 21.35 | -0.17455 | 19 | 64.94
19.01 | -0.1165 | 19.01 | -0.15026 | 19.01 | -0.21502 | 21.39 | -0.25352 | 21.35 | -0.17466 | 19.01 | 64.94
19.01 | -0.116 | 19.01 | -0.14976 | 19.01 | -0.21461 | 21.39 | -0.25352 | 21.35 | -0.17466 | 19.01 | 64.94
19.01 | -0.1155 | 19.01 | -0.14925 | 19.01 | -0.21431 | 21.39 | -0.25352 | 21.36 | -0.17455 | 19.01 | 64.95
19.02 | -0.1151 | 19.02 | -0.14875 | 19.02 | -0.21401 | 21.4 | -0.25341 | 21.36 | -0.17455 | 19.02 | 64.95
19.02 | -0.1146 | 19.02 | -0.14826 | 19.02 | -0.21361 | 21.4 | -0.25341 | 21.36 | -0.17455 | 19.02 | 64.95
19.02 | -0.1141 | 19.02 | -0.14774 | 19.02 | -0.2132 | 21.4 | -0.25331 | 21.37 | -0.17455 | 19.02 | 64.95
19.03 | -0.1137 | 19.03 | -0.14723 | 19.03 | -0.2128 | 21.41 | -0.25331 | 21.37 | -0.17455 | 19.03 | 64.95
19.03 | -0.1132 | 19.03 | -0.14673 | 19.03 | -0.2125 | 21.41 | -0.25331 | 21.37 | -0.17455 | 19.03 | 64.95
19.03 | -0.1127 | 19.03 | -0.14624 | 19.03 | -0.21209 | 21.41 | -0.25331 | 21.38 | -0.17455 | 19.03 | 64.95
19.04 | -0.1122 | 19.04 | -0.14574 | 19.04 | -0.21179 | 21.42 | -0.2532 | 21.38 | -0.17455 | 19.04 | 64.95
19.04 | -0.1118 | 19.04 | -0.1452 | 19.04 | -0.21149 | 21.42 | -0.2532 | 21.39 | -0.17455 | 19.04 | 64.95
19.04 | -0.1113 | 19.04 | -0.14469 | 19.04 | -0.21118 | 21.43 | -0.2532 | 21.39 | -0.17455 | 19.04 | 64.95
19.05 | -0.1109 | 19.05 | -0.14417 | 19.05 | -0.21088 | 21.43 | -0.2532 | 21.39 | -0.17455 | 19.05 | 64.95
19.05 | -0.1105 | 19.05 | -0.14365 | 19.05 | -0.21058 | 21.43 | -0.2531 | 21.4 | -0.17445 | 19.05 | 64.95
19.05 | -0.1101 | 19.05 | -0.14318 | 19.05 | -0.21017 | 21.44 | -0.253 | 21.4 | -0.17445 | 19.05 | 64.95
19.06 | -0.1097 | 19.06 | -0.14271 | 19.06 | -0.20987 | 21.44 | -0.253 | 21.4 | -0.17445 | 19.06 | 64.95
19.06 | -0.1093 | 19.06 | -0.14224 | 19.06 | -0.20957 | 21.44 | -0.253 | 21.41 | -0.17445 | 19.06 | 64.95
19.06 | -0.1088 | 19.06 | -0.14175 | 19.06 | -0.20927 | 21.45 | -0.253 | 21.41 | -0.17445 | 19.06 | 64.95
19.07 | -0.1084 | 19.07 | -0.14123 | 19.07 | -0.20896 | 21.45 | -0.253 | 21.41 | -0.17445 | 19.07 | 64.95
19.07 | -0.1079 | 19.07 | -0.14071 | 19.07 | -0.20866 | 21.45 | -0.253 | 21.42 | -0.17434 | 19.07 | 64.95
19.07 | -0.1075 | 19.07 | -0.1402 | 19.07 | -0.20836 | 21.46 | -0.25289 | 21.42 | -0.17434 | 19.07 | 64.95
19.08 | -0.1071 | 19.08 | -0.1397 | 19.08 | -0.20806 | 21.46 | -0.25289 | 21.43 | -0.17445 | 19.08 | 64.95
19.08 | -0.1066 | 19.08 | -0.13918 | 19.08 | -0.20775 | 21.47 | -0.25289 | 21.43 | -0.17445 | 19.08 | 64.95
19.08 | -0.1061 | 19.08 | -0.13865 | 19.08 | -0.20735 | 21.47 | -0.25279 | 21.43 | -0.17434 | 19.08 | 64.95
19.09 | -0.1057 | 19.09 | -0.13815 | 19.09 | -0.20705 | 21.47 | -0.25268 | 21.44 | -0.17434 | 19.09 | 64.95
19.09 | -0.1052 | 19.09 | -0.13761 | 19.09 | -0.20674 | 21.48 | -0.25268 | 21.44 | -0.17434 | 19.09 | 64.95
19.09 | -0.1048 | 19.09 | -0.1371 | 19.09 | -0.20644 | 21.48 | -0.25268 | 21.44 | -0.17434 | 19.09 | 64.95
19.1 | -0.1044 | 19.1 | -0.1366 | 19.1 | -0.20624 | 21.48 | -0.25268 | 21.45 | -0.17434 | 19.1 | 64.95
19.1 | -0.104 | 19.1 | -0.13606 | 19.1 | -0.20594 | 21.49 | -0.25268 | 21.45 | -0.17434 | 19.1 | 64.95
19.1 | -0.1036 | 19.1 | -0.13552 | 19.1 | -0.20563 | 21.49 | -0.25258 | 21.45 | -0.17434 | 19.1 | 64.95
19.11 | -0.1032 | 19.11 | -0.13503 | 19.11 | -0.20523 | 21.49 | -0.25258 | 21.46 | -0.17434 | 19.11 | 64.95
19.11 | -0.1028 | 19.11 | -0.13451 | 19.11 | -0.20493 | 21.5 | -0.25248 | 21.46 | -0.17434 | 19.11 | 64.95
19.11 | -0.1024 | 19.11 | -0.134 | 19.11 | -0.20463 | 21.5 | -0.25237 | 21.47 | -0.17434 | 19.11 | 64.95
19.12 | -0.1019 | 19.12 | -0.13348 | 19.12 | -0.20432 | 21.51 | -0.25248 | 21.47 | -0.17424 | 19.12 | 64.95
19.12 | -0.1015 | 19.12 | -0.13292 | 19.12 | -0.20392 | 21.51 | -0.25248 | 21.47 | -0.17424 | 19.12 | 64.95
19.12 | -0.1011 | 19.12 | -0.1324 | 19.12 | -0.20362 | 21.51 | -0.25237 | 21.48 | -0.17424 | 19.12 | 64.95
19.13 | -0.1007 | 19.13 | -0.13189 | 19.13 | -0.20331 | 21.52 | -0.25237 | 21.48 | -0.17424 | 19.13 | 64.95
19.13 | -0.1003 | 19.13 | -0.13141 | 19.13 | -0.20301 | 21.52 | -0.25227 | 21.48 | -0.17424 | 19.13 | 64.95
19.13 | -0.09985 | 19.13 | -0.13092 | 19.13 | -0.20271 | 21.52 | -0.25227 | 21.49 | -0.17424 | 19.13 | 64.95
19.14 | -0.09943 | 19.14 | -0.13043 | 19.14 | -0.20241 | 21.53 | -0.25217 | 21.49 | -0.17424 | 19.14 | 64.95
19.14 | -0.09901 | 19.14 | -0.12991 | 19.14 | -0.2021 | 21.53 | -0.25217 | 21.49 | -0.17424 | 19.14 | 64.95
19.14 | -0.09863 | 19.14 | -0.12937 | 19.14 | -0.2018 | 21.54 | -0.25217 | 21.5 | -0.17424 | 19.14 | 64.95
19.15 | -0.09826 | 19.15 | -0.12883 | 19.15 | -0.2016 | 21.54 | -0.25217 | 21.5 | -0.17414 | 19.15 | 64.95
19.15 | -0.09789 | 19.15 | -0.12831 | 19.15 | -0.2013 | 21.54 | -0.25217 | 21.51 | -0.17414 | 19.15 | 64.95
19.15 | -0.09751 | 19.15 | -0.1278 | 19.15 | -0.20109 | 21.55 | -0.25206 | 21.51 | -0.17414 | 19.15 | 64.95
19.16 | -0.09712 | 19.16 | -0.1273 | 19.16 | -0.20079 | 21.55 | -0.25206 | 21.51 | -0.17414 | 19.16 | 64.95
19.16 | -0.09672 | 19.16 | -0.12676 | 19.16 | -0.20049 | 21.55 | -0.25196 | 21.52 | -0.17414 | 19.16 | 64.95
19.16 | -0.09631 | 19.16 | -0.12625 | 19.16 | -0.20019 | 21.56 | -0.25196 | 21.52 | -0.17403 | 19.16 | 64.95
19.17 | -0.09591 | 19.17 | -0.12573 | 19.17 | -0.19988 | 21.56 | -0.25196 | 21.52 | -0.17414 | 19.17 | 64.95
19.17 | -0.09552 | 19.17 | -0.12521 | 19.17 | -0.19968 | 21.56 | -0.25196 | 21.53 | -0.17414 | 19.17 | 64.95
19.17 | -0.09513 | 19.17 | -0.12472 | 19.17 | -0.19948 | 21.57 | -0.25196 | 21.53 | -0.17414 | 19.17 | 64.95
19.18 | -0.09476 | 19.18 | -0.12423 | 19.18 | -0.19918 | 21.57 | -0.25196 | 21.54 | -0.17414 | 19.18 | 64.95
19.18 | -0.0944 | 19.18 | -0.12371 | 19.18 | -0.19887 | 21.58 | -0.25196 | 21.54 | -0.17414 | 19.18 | 64.95
19.18 | -0.09404 | 19.18 | -0.12319 | 19.18 | -0.19857 | 21.58 | -0.25185 | 21.54 | -0.17414 | 19.18 | 64.95
19.19 | -0.09367 | 19.19 | -0.12265 | 19.19 | -0.19827 | 21.58 | -0.25185 | 21.55 | -0.17414 | 19.19 | 64.95
19.19 | -0.09327 | 19.19 | -0.12214 | 19.19 | -0.19797 | 21.59 | -0.25175 | 21.55 | -0.17403 | 19.19 | 64.95
19.19 | -0.09286 | 19.19 | -0.12162 | 19.19 | -0.19766 | 21.59 | -0.25175 | 21.55 | -0.17403 | 19.19 | 64.95
19.2 | -0.09245 | 19.2 | -0.12113 | 19.2 | -0.19736 | 21.59 | -0.25175 | 21.56 | -0.17414 | 19.2 | 64.95
19.2 | -0.09205 | 19.2 | -0.12061 | 19.2 | -0.19716 | 21.6 | -0.25175 | 21.56 | -0.17414 | 19.2 | 64.95
19.2 | -0.09166 | 19.2 | -0.12009 | 19.2 | -0.19686 | 21.6 | -0.25175 | 21.56 | -0.17414 | 19.2 | 64.96
19.21 | -0.09128 | 19.21 | -0.1196 | 19.21 | -0.19665 | 21.6 | -0.25175 | 21.57 | -0.17414 | 19.21 | 64.96
19.21 | -0.09094 | 19.21 | -0.11915 | 19.21 | -0.19645 | 21.61 | -0.25175 | 21.57 | -0.17403 | 19.21 | 64.96
19.21 | -0.0906 | 19.21 | -0.1187 | 19.21 | -0.19615 | 21.61 | -0.25165 | 21.58 | -0.17403 | 19.21 | 64.96
19.22 | -0.09024 | 19.22 | -0.11823 | 19.22 | -0.19585 | 21.62 | -0.25154 | 21.58 | -0.17393 | 19.22 | 64.96
19.22 | -0.08987 | 19.22 | -0.11776 | 19.22 | -0.19554 | 21.62 | -0.25154 | 21.58 | -0.17403 | 19.22 | 64.96
19.22 | -0.08949 | 19.22 | -0.11729 | 19.22 | -0.19534 | 21.62 | -0.25165 | 21.59 | -0.17403 | 19.22 | 64.96
19.23 | -0.08914 | 19.23 | -0.11679 | 19.23 | -0.19514 | 21.63 | -0.25165 | 21.59 | -0.17414 | 19.23 | 64.96
19.23 | -0.08881 | 19.23 | -0.1163 | 19.23 | -0.19494 | 21.63 | -0.25154 | 21.59 | -0.17414 | 19.23 | 64.96
19.23 | -0.08847 | 19.23 | -0.11578 | 19.23 | -0.19464 | 21.63 | -0.25154 | 21.6 | -0.17414 | 19.23 | 64.96
19.24 | -0.08809 | 19.24 | -0.11531 | 19.24 | -0.19443 | 21.64 | -0.25154 | 21.6 | -0.17414 | 19.24 | 64.96
19.24 | -0.08771 | 19.24 | -0.11482 | 19.24 | -0.19413 | 21.64 | -0.25144 | 21.6 | -0.17414 | 19.24 | 64.96
19.24 | -0.08736 | 19.24 | -0.11432 | 19.24 | -0.19393 | 21.64 | -0.25144 | 21.61 | -0.17414 | 19.24 | 64.96
19.25 | -0.087 | 19.25 | -0.11383 | 19.25 | -0.19373 | 21.65 | -0.25144 | 21.61 | -0.17403 | 19.25 | 64.96
19.25 | -0.08666 | 19.25 | -0.11333 | 19.25 | -0.19343 | 21.65 | -0.25144 | 21.62 | -0.17403 | 19.25 | 64.96
19.25 | -0.08637 | 19.25 | -0.11286 | 19.25 | -0.19322 | 21.66 | -0.25144 | 21.62 | -0.17403 | 19.25 | 64.96
19.26 | -0.08606 | 19.26 | -0.11237 | 19.26 | -0.19292 | 21.66 | -0.25144 | 21.62 | -0.17403 | 19.26 | 64.96
19.26 | -0.08578 | 19.26 | -0.11187 | 19.26 | -0.19272 | 21.66 | -0.25144 | 21.63 | -0.17403 | 19.26 | 64.96
19.26 | -0.08547 | 19.26 | -0.1114 | 19.26 | -0.19242 | 21.67 | -0.25133 | 21.63 | -0.17403 | 19.26 | 64.96
19.27 | -0.08514 | 19.27 | -0.11091 | 19.27 | -0.19221 | 21.67 | -0.25133 | 21.63 | -0.17403 | 19.27 | 64.96
19.27 | -0.08479 | 19.27 | -0.11041 | 19.27 | -0.19201 | 21.67 | -0.25133 | 21.64 | -0.17393 | 19.27 | 64.96
19.27 | -0.08445 | 19.27 | -0.10992 | 19.27 | -0.19181 | 21.68 | -0.25133 | 21.64 | -0.17393 | 19.27 | 64.96
19.28 | -0.08413 | 19.28 | -0.10945 | 19.28 | -0.19161 | 21.68 | -0.25133 | 21.64 | -0.17393 | 19.28 | 64.96
19.28 | -0.08381 | 19.28 | -0.10898 | 19.28 | -0.19141 | 21.68 | -0.25133 | 21.65 | -0.17393 | 19.28 | 64.96
19.28 | -0.0835 | 19.28 | -0.10853 | 19.28 | -0.19121 | 21.69 | -0.25133 | 21.65 | -0.17382 | 19.28 | 64.96
19.29 | -0.08318 | 19.29 | -0.1081 | 19.29 | -0.1909 | 21.69 | -0.25133 | 21.66 | -0.17382 | 19.29 | 64.96
19.29 | -0.08288 | 19.29 | -0.10765 | 19.29 | -0.1907 | 21.7 | -0.25123 | 21.66 | -0.17382 | 19.29 | 64.96
19.29 | -0.08261 | 19.29 | -0.10718 | 19.29 | -0.1905 | 21.7 | -0.25123 | 21.66 | -0.17382 | 19.29 | 64.96
19.3 | -0.08236 | 19.3 | -0.10675 | 19.3 | -0.1902 | 21.7 | -0.25123 | 21.67 | -0.17372 | 19.3 | 64.96
19.3 | -0.08209 | 19.3 | -0.1063 | 19.3 | -0.18999 | 21.71 | -0.25123 | 21.67 | -0.17372 | 19.3 | 64.96
19.3 | -0.08176 | 19.3 | -0.10585 | 19.3 | -0.18979 | 21.71 | -0.25113 | 21.67 | -0.17372 | 19.3 | 64.96
19.31 | -0.08141 | 19.31 | -0.1054 | 19.31 | -0.18959 | 21.71 | -0.25113 | 21.68 | -0.17372 | 19.31 | 64.96
19.31 | -0.08106 | 19.31 | -0.10493 | 19.31 | -0.18939 | 21.72 | -0.25113 | 21.68 | -0.17362 | 19.31 | 64.96
19.31 | -0.08074 | 19.31 | -0.10444 | 19.31 | -0.18929 | 21.72 | -0.25113 | 21.68 | -0.17362 | 19.31 | 64.96
19.32 | -0.08042 | 19.32 | -0.10397 | 19.32 | -0.18909 | 21.72 | -0.25113 | 21.69 | -0.17351 | 19.32 | 64.96
19.32 | -0.08011 | 19.32 | -0.1035 | 19.32 | -0.18888 | 21.73 | -0.25113 | 21.69 | -0.17351 | 19.32 | 64.96
19.32 | -0.0798 | 19.32 | -0.10305 | 19.32 | -0.18868 | 21.73 | -0.25102 | 21.7 | -0.17351 | 19.32 | 64.96
19.33 | -0.0795 | 19.33 | -0.10264 | 19.33 | -0.18848 | 21.74 | -0.25102 | 21.7 | -0.17351 | 19.33 | 64.96
19.33 | -0.07921 | 19.33 | -0.10224 | 19.33 | -0.18828 | 21.74 | -0.25102 | 21.7 | -0.17351 | 19.33 | 64.96
19.33 | -0.0789 | 19.33 | -0.10183 | 19.33 | -0.18808 | 21.74 | -0.25102 | 21.71 | -0.17351 | 19.33 | 64.96
19.34 | -0.07861 | 19.34 | -0.10143 | 19.34 | -0.18777 | 21.75 | -0.25102 | 21.71 | -0.17341 | 19.34 | 64.96
19.34 | -0.07832 | 19.34 | -0.10098 | 19.34 | -0.18757 | 21.75 | -0.25092 | 21.71 | -0.17341 | 19.34 | 64.96
19.34 | -0.07801 | 19.34 | -0.10051 | 19.34 | -0.18737 | 21.75 | -0.25092 | 21.72 | -0.17331 | 19.34 | 64.96
19.35 | -0.07773 | 19.35 | -0.10008 | 19.35 | -0.18717 | 21.76 | -0.25092 | 21.72 | -0.17331 | 19.35 | 64.96
19.35 | -0.07747 | 19.35 | -0.09966 | 19.35 | -0.18707 | 21.76 | -0.25081 | 21.72 | -0.1732 | 19.35 | 64.96
19.35 | -0.07722 | 19.35 | -0.09927 | 19.35 | -0.18687 | 21.77 | -0.25081 | 21.73 | -0.1732 | 19.35 | 64.96
19.36 | -0.07694 | 19.36 | -0.09889 | 19.36 | -0.18667 | 21.77 | -0.25081 | 21.73 | -0.17331 | 19.36 | 64.96
19.36 | -0.07664 | 19.36 | -0.09846 | 19.36 | -0.18656 | 21.77 | -0.25081 | 21.74 | -0.17331 | 19.36 | 64.96
19.36 | -0.07634 | 19.36 | -0.09806 | 19.36 | -0.18626 | 21.78 | -0.25081 | 21.74 | -0.17331 | 19.36 | 64.96
19.37 | -0.07604 | 19.37 | -0.09766 | 19.37 | -0.18606 | 21.78 | -0.25081 | 21.74 | -0.17331 | 19.37 | 64.96
19.37 | -0.07576 | 19.37 | -0.09727 | 19.37 | -0.18586 | 21.78 | -0.25081 | 21.75 | -0.17331 | 19.37 | 64.96
19.37 | -0.07549 | 19.37 | -0.09687 | 19.37 | -0.18576 | 21.79 | -0.25081 | 21.75 | -0.17331 | 19.37 | 64.96
19.38 | -0.07523 | 19.38 | -0.09647 | 19.38 | -0.18556 | 21.79 | -0.25081 | 21.75 | -0.17331 | 19.38 | 64.96
19.38 | -0.07497 | 19.38 | -0.09606 | 19.38 | -0.18535 | 21.79 | -0.25071 | 21.76 | -0.1732 | 19.38 | 64.96
19.38 | -0.07473 | 19.38 | -0.09568 | 19.38 | -0.18515 | 21.8 | -0.25071 | 21.76 | -0.1732 | 19.38 | 64.96
19.39 | -0.07448 | 19.39 | -0.09532 | 19.39 | -0.18495 | 21.8 | -0.25071 | 21.77 | -0.1732 | 19.39 | 64.96
19.39 | -0.0742 | 19.39 | -0.09492 | 19.39 | -0.18475 | 21.81 | -0.25061 | 21.77 | -0.1732 | 19.39 | 64.96
19.39 | -0.07393 | 19.39 | -0.09449 | 19.39 | -0.18455 | 21.81 | -0.25061 | 21.77 | -0.1731 | 19.39 | 64.96
19.4 | -0.07366 | 19.4 | -0.09408 | 19.4 | -0.18445 | 21.81 | -0.25061 | 21.78 | -0.1731 | 19.4 | 64.96
19.4 | -0.07338 | 19.4 | -0.09368 | 19.4 | -0.18424 | 21.82 | -0.25061 | 21.78 | -0.1731 | 19.4 | 64.96
19.4 | -0.0731 | 19.4 | -0.09325 | 19.4 | -0.18414 | 21.82 | -0.25061 | 21.78 | -0.1731 | 19.4 | 64.96
19.41 | -0.07282 | 19.41 | -0.09285 | 19.41 | -0.18394 | 21.82 | -0.25061 | 21.79 | -0.1731 | 19.41 | 64.96
19.41 | -0.07254 | 19.41 | -0.09242 | 19.41 | -0.18384 | 21.83 | -0.25061 | 21.79 | -0.1731 | 19.41 | 64.96
19.41 | -0.07227 | 19.41 | -0.09202 | 19.41 | -0.18364 | 21.83 | -0.2505 | 21.79 | -0.1732 | 19.41 | 64.96
19.42 | -0.07201 | 19.42 | -0.09161 | 19.42 | -0.18354 | 21.83 | -0.2504 | 21.8 | -0.1732 | 19.42 | 64.96
19.42 | -0.07179 | 19.42 | -0.09125 | 19.42 | -0.18334 | 21.84 | -0.2503 | 21.8 | -0.1731 | 19.42 | 64.96
19.42 | -0.07158 | 19.42 | -0.09092 | 19.42 | -0.18323 | 21.84 | -0.2503 | 21.81 | -0.17299 | 19.42 | 64.96
19.43 | -0.07139 | 19.43 | -0.09054 | 19.43 | -0.18303 | 21.85 | -0.25019 | 21.81 | -0.17299 | 19.43 | 64.96
19.43 | -0.07119 | 19.43 | -0.09015 | 19.43 | -0.18283 | 21.85 | -0.25019 | 21.81 | -0.17299 | 19.43 | 64.96
19.43 | -0.07093 | 19.43 | -0.0898 | 19.43 | -0.18263 | 21.85 | -0.25019 | 21.82 | -0.1731 | 19.43 | 64.96
19.44 | -0.07064 | 19.44 | -0.08944 | 19.44 | -0.18243 | 21.86 | -0.25019 | 21.82 | -0.1731 | 19.44 | 64.96
19.44 | -0.07035 | 19.44 | -0.08908 | 19.44 | -0.18233 | 21.86 | -0.25019 | 21.82 | -0.17299 | 19.44 | 64.96
19.44 | -0.07005 | 19.44 | -0.08869 | 19.44 | -0.18212 | 21.86 | -0.25009 | 21.83 | -0.17299 | 19.44 | 64.96
19.45 | -0.06981 | 19.45 | -0.08834 | 19.45 | -0.18202 | 21.87 | -0.25009 | 21.83 | -0.17299 | 19.45 | 64.96
19.45 | -0.06961 | 19.45 | -0.08795 | 19.45 | -0.18182 | 21.87 | -0.24998 | 21.83 | -0.17299 | 19.45 | 64.96
19.45 | -0.06941 | 19.45 | -0.08757 | 19.45 | -0.18162 | 21.87 | -0.24988 | 21.84 | -0.17299 | 19.45 | 64.96
19.46 | -0.06919 | 19.46 | -0.08723 | 19.46 | -0.18142 | 21.88 | -0.24988 | 21.84 | -0.17289 | 19.46 | 64.96
19.46 | -0.06894 | 19.46 | -0.0869 | 19.46 | -0.18122 | 21.88 | -0.24988 | 21.85 | -0.17289 | 19.46 | 64.96
19.46 | -0.06871 | 19.46 | -0.08656 | 19.46 | -0.18101 | 21.89 | -0.24988 | 21.85 | -0.17289 | 19.46 | 64.96
19.47 | -0.06846 | 19.47 | -0.08622 | 19.47 | -0.18091 | 21.89 | -0.24988 | 21.85 | -0.17289 | 19.47 | 64.96
19.47 | -0.06823 | 19.47 | -0.08586 | 19.47 | -0.18071 | 21.89 | -0.24988 | 21.86 | -0.17289 | 19.47 | 64.96
19.47 | -0.06799 | 19.47 | -0.08555 | 19.47 | -0.18061 | 21.9 | -0.24978 | 21.86 | -0.17289 | 19.47 | 64.96
19.48 | -0.06775 | 19.48 | -0.08521 | 19.48 | -0.18041 | 21.9 | -0.24978 | 21.86 | -0.17289 | 19.48 | 64.96
19.48 | -0.06752 | 19.48 | -0.08488 | 19.48 | -0.18031 | 21.9 | -0.24967 | 21.87 | -0.17289 | 19.48 | 64.96
19.48 | -0.06728 | 19.48 | -0.08449 | 19.48 | -0.18021 | 21.91 | -0.24967 | 21.87 | -0.17279 | 19.48 | 64.96
19.49 | -0.06703 | 19.49 | -0.08411 | 19.49 | -0.18001 | 21.91 | -0.24967 | 21.87 | -0.17279 | 19.49 | 64.96
19.49 | -0.06677 | 19.49 | -0.08373 | 19.49 | -0.1799 | 21.91 | -0.24957 | 21.88 | -0.17279 | 19.49 | 64.96
19.49 | -0.06653 | 19.49 | -0.08342 | 19.49 | -0.1797 | 21.92 | -0.24957 | 21.88 | -0.17279 | 19.49 | 64.96
19.5 | -0.06631 | 19.5 | -0.0831 | 19.5 | -0.1796 | 21.92 | -0.24946 | 21.89 | -0.17279 | 19.5 | 64.97
19.5 | -0.06611 | 19.5 | -0.08279 | 19.5 | -0.1794 | 21.93 | -0.24936 | 21.89 | -0.17279 | 19.5 | 64.96
19.5 | -0.06593 | 19.5 | -0.08245 | 19.5 | -0.1793 | 21.93 | -0.24926 | 21.89 | -0.17279 | 19.5 | 64.96
19.51 | -0.0657 | 19.51 | -0.08214 | 19.51 | -0.1792 | 21.93 | -0.24926 | 21.9 | -0.17279 | 19.51 | 64.96
19.51 | -0.06544 | 19.51 | -0.08182 | 19.51 | -0.179 | 21.94 | -0.24926 | 21.9 | -0.17268 | 19.51 | 64.96
19.51 | -0.06517 | 19.51 | -0.08148 | 19.51 | -0.17879 | 21.94 | -0.24926 | 21.9 | -0.17268 | 19.51 | 64.97
19.52 | -0.06492 | 19.52 | -0.08115 | 19.52 | -0.17869 | 21.94 | -0.24926 | 21.91 | -0.17268 | 19.52 | 64.97
19.52 | -0.06468 | 19.52 | -0.08083 | 19.52 | -0.17859 | 21.95 | -0.24926 | 21.91 | -0.17268 | 19.52 | 64.97
19.52 | -0.06449 | 19.52 | -0.08052 | 19.52 | -0.17839 | 21.95 | -0.24915 | 21.91 | -0.17268 | 19.52 | 64.96
19.53 | -0.06428 | 19.53 | -0.08016 | 19.53 | -0.17829 | 21.96 | -0.24905 | 21.92 | -0.17268 | 19.53 | 64.97
19.53 | -0.06406 | 19.53 | -0.07982 | 19.53 | -0.17819 | 21.96 | -0.24905 | 21.92 | -0.17268 | 19.53 | 64.97
19.53 | -0.06384 | 19.53 | -0.07949 | 19.53 | -0.17809 | 21.96 | -0.24894 | 21.93 | -0.17268 | 19.53 | 64.97
19.54 | -0.0636 | 19.54 | -0.07915 | 19.54 | -0.17799 | 21.97 | -0.24894 | 21.93 | -0.17268 | 19.54 | 64.97
19.54 | -0.0634 | 19.54 | -0.07883 | 19.54 | -0.17789 | 21.97 | -0.24894 | 21.93 | -0.17268 | 19.54 | 64.97
19.54 | -0.06324 | 19.54 | -0.07854 | 19.54 | -0.17768 | 21.97 | -0.24884 | 21.94 | -0.17268 | 19.54 | 64.97
19.55 | -0.06306 | 19.55 | -0.07823 | 19.55 | -0.17758 | 21.98 | -0.24884 | 21.94 | -0.17258 | 19.55 | 64.97
19.55 | -0.06286 | 19.55 | -0.07791 | 19.55 | -0.17748 | 21.98 | -0.24884 | 21.94 | -0.17258 | 19.55 | 64.97
19.55 | -0.06262 | 19.55 | -0.07762 | 19.55 | -0.17738 | 21.98 | -0.24884 | 21.95 | -0.17258 | 19.55 | 64.97
19.56 | -0.0624 | 19.56 | -0.07733 | 19.56 | -0.17728 | 21.99 | -0.24884 | 21.95 | -0.17258 | 19.56 | 64.97
19.56 | -0.06221 | 19.56 | -0.07704 | 19.56 | -0.17718 | 21.99 | -0.24874 | 21.96 | -0.17258 | 19.56 | 64.97
19.56 | -0.06204 | 19.56 | -0.07677 | 19.56 | -0.17708 | 22 | -0.24863 | 21.96 | -0.17247 | 19.56 | 64.97
19.57 | -0.06188 | 19.57 | -0.07643 | 19.57 | -0.17688 | 22 | -0.24863 | 21.96 | -0.17247 | 19.57 | 64.97
19.57 | -0.06171 | 19.57 | -0.07614 | 19.57 | -0.17678 | 22 | -0.24863 | 21.97 | -0.17247 | 19.57 | 64.97
19.57 | -0.06154 | 19.57 | -0.07585 | 19.57 | -0.17668 | 22.01 | -0.24863 | 21.97 | -0.17237 | 19.57 | 64.97
19.58 | -0.06135 | 19.58 | -0.0756 | 19.58 | -0.17647 | 22.01 | -0.24863 | 21.97 | -0.17237 | 19.58 | 64.97
19.58 | -0.06117 | 19.58 | -0.07533 | 19.58 | -0.17637 | 22.01 | -0.24853 | 21.98 | -0.17237 | 19.58 | 64.97
19.58 | -0.06098 | 19.58 | -0.07508 | 19.58 | -0.17627 | 22.02 | -0.24853 | 21.98 | -0.17237 | 19.58 | 64.97
19.59 | -0.06079 | 19.59 | -0.07479 | 19.59 | -0.17607 | 22.02 | -0.24842 | 21.98 | -0.17237 | 19.59 | 64.97
19.59 | -0.06063 | 19.59 | -0.07452 | 19.59 | -0.17597 | 22.02 | -0.24832 | 21.99 | -0.17227 | 19.59 | 64.97
19.59 | -0.06046 | 19.59 | -0.07428 | 19.59 | -0.17587 | 22.03 | -0.24832 | 21.99 | -0.17227 | 19.59 | 64.97
19.6 | -0.0603 | 19.6 | -0.07398 | 19.6 | -0.17577 | 22.03 | -0.24832 | 22 | -0.17216 | 19.6 | 64.97
19.6 | -0.06014 | 19.6 | -0.07367 | 19.6 | -0.17567 | 22.04 | -0.24832 | 22 | -0.17227 | 19.6 | 64.97
19.6 | -0.05996 | 19.6 | -0.07335 | 19.6 | -0.17557 | 22.04 | -0.24822 | 22 | -0.17227 | 19.6 | 64.97
19.61 | -0.05976 | 19.61 | -0.07308 | 19.61 | -0.17547 | 22.04 | -0.24822 | 22.01 | -0.17227 | 19.61 | 64.97
19.61 | -0.05956 | 19.61 | -0.07282 | 19.61 | -0.17536 | 22.05 | -0.24811 | 22.01 | -0.17227 | 19.61 | 64.97
19.61 | -0.05936 | 19.61 | -0.07255 | 19.61 | -0.17526 | 22.05 | -0.24811 | 22.01 | -0.17216 | 19.61 | 64.97
19.62 | -0.05917 | 19.62 | -0.07225 | 19.62 | -0.17516 | 22.05 | -0.24801 | 22.02 | -0.17216 | 19.62 | 64.97
19.62 | -0.05901 | 19.62 | -0.07196 | 19.62 | -0.17496 | 22.06 | -0.24801 | 22.02 | -0.17206 | 19.62 | 64.97
19.62 | -0.05883 | 19.62 | -0.07167 | 19.62 | -0.17486 | 22.06 | -0.24791 | 22.02 | -0.17206 | 19.62 | 64.97
19.63 | -0.05867 | 19.63 | -0.0714 | 19.63 | -0.17476 | 22.06 | -0.24791 | 22.03 | -0.17195 | 19.63 | 64.97
19.63 | -0.05848 | 19.63 | -0.07115 | 19.63 | -0.17466 | 22.07 | -0.24791 | 22.03 | -0.17195 | 19.63 | 64.97
19.63 | -0.05828 | 19.63 | -0.07091 | 19.63 | -0.17456 | 22.07 | -0.2478 | 22.04 | -0.17185 | 19.63 | 64.97
19.64 | -0.05807 | 19.64 | -0.07066 | 19.64 | -0.17446 | 22.08 | -0.2478 | 22.04 | -0.17185 | 19.64 | 64.97
19.64 | -0.05789 | 19.64 | -0.07043 | 19.64 | -0.17436 | 22.08 | -0.2477 | 22.04 | -0.17195 | 19.64 | 64.97
19.64 | -0.05774 | 19.64 | -0.07021 | 19.64 | -0.17425 | 22.08 | -0.2477 | 22.05 | -0.17185 | 19.64 | 64.97
19.65 | -0.05758 | 19.65 | -0.06996 | 19.65 | -0.17405 | 22.09 | -0.2477 | 22.05 | -0.17185 | 19.65 | 64.97
19.65 | -0.05741 | 19.65 | -0.06974 | 19.65 | -0.17395 | 22.09 | -0.2477 | 22.05 | -0.17185 | 19.65 | 64.97
19.65 | -0.0572 | 19.65 | -0.06951 | 19.65 | -0.17385 | 22.09 | -0.2477 | 22.06 | -0.17185 | 19.65 | 64.97
19.66 | -0.05701 | 19.66 | -0.06927 | 19.66 | -0.17365 | 22.1 | -0.24759 | 22.06 | -0.17175 | 19.66 | 64.97
19.66 | -0.05685 | 19.66 | -0.069 | 19.66 | -0.17365 | 22.1 | -0.24759 | 22.06 | -0.17175 | 19.66 | 64.97
19.66 | -0.05671 | 19.66 | -0.06873 | 19.66 | -0.17355 | 22.1 | -0.24749 | 22.07 | -0.17175 | 19.66 | 64.97
19.67 | -0.05659 | 19.67 | -0.06848 | 19.67 | -0.17345 | 22.11 | -0.24749 | 22.07 | -0.17164 | 19.67 | 64.97
19.67 | -0.05643 | 19.67 | -0.06828 | 19.67 | -0.17335 | 22.11 | -0.24739 | 22.08 | -0.17154 | 19.67 | 64.97
19.67 | -0.05623 | 19.67 | -0.06803 | 19.67 | -0.17325 | 22.12 | -0.24739 | 22.08 | -0.17154 | 19.67 | 64.97
19.68 | -0.05602 | 19.68 | -0.06776 | 19.68 | -0.17314 | 22.12 | -0.24739 | 22.08 | -0.17154 | 19.68 | 64.97
19.68 | -0.05583 | 19.68 | -0.06747 | 19.68 | -0.17304 | 22.12 | -0.24728 | 22.09 | -0.17144 | 19.68 | 64.97
19.68 | -0.05563 | 19.68 | -0.06718 | 19.68 | -0.17284 | 22.13 | -0.24728 | 22.09 | -0.17144 | 19.68 | 64.97
19.69 | -0.05547 | 19.69 | -0.06693 | 19.69 | -0.17274 | 22.13 | -0.24718 | 22.09 | -0.17144 | 19.69 | 64.97
19.69 | -0.05532 | 19.69 | -0.06668 | 19.69 | -0.17264 | 22.13 | -0.24718 | 22.1 | -0.17144 | 19.69 | 64.97
19.69 | -0.05516 | 19.69 | -0.06648 | 19.69 | -0.17244 | 22.14 | -0.24707 | 22.1 | -0.17144 | 19.69 | 64.97
19.7 | -0.05498 | 19.7 | -0.06626 | 19.7 | -0.17234 | 22.14 | -0.24707 | 22.1 | -0.17144 | 19.7 | 64.97
19.7 | -0.05481 | 19.7 | -0.06605 | 19.7 | -0.17234 | 22.14 | -0.24707 | 22.11 | -0.17144 | 19.7 | 64.97
19.7 | -0.05467 | 19.7 | -0.06581 | 19.7 | -0.17224 | 22.15 | -0.24707 | 22.11 | -0.17133 | 19.7 | 64.97
19.71 | -0.05453 | 19.71 | -0.06558 | 19.71 | -0.17214 | 22.15 | -0.24697 | 22.12 | -0.17133 | 19.71 | 64.97
19.71 | -0.05435 | 19.71 | -0.06536 | 19.71 | -0.17214 | 22.16 | -0.24697 | 22.12 | -0.17133 | 19.71 | 64.97
19.71 | -0.05415 | 19.71 | -0.06516 | 19.71 | -0.17203 | 22.16 | -0.24687 | 22.12 | -0.17133 | 19.71 | 64.97
19.72 | -0.05398 | 19.72 | -0.065 | 19.72 | -0.17193 | 22.16 | -0.24687 | 22.13 | -0.17133 | 19.72 | 64.97
19.72 | -0.05385 | 19.72 | -0.0648 | 19.72 | -0.17183 | 22.17 | -0.24687 | 22.13 | -0.17123 | 19.72 | 64.97
19.72 | -0.05375 | 19.72 | -0.06457 | 19.72 | -0.17173 | 22.17 | -0.24676 | 22.13 | -0.17112 | 19.72 | 64.97
19.73 | -0.05365 | 19.73 | -0.06435 | 19.73 | -0.17153 | 22.17 | -0.24676 | 22.14 | -0.17112 | 19.73 | 64.97
19.73 | -0.05355 | 19.73 | -0.06412 | 19.73 | -0.17143 | 22.18 | -0.24676 | 22.14 | -0.17102 | 19.73 | 64.97
19.73 | -0.05342 | 19.73 | -0.06392 | 19.73 | -0.17123 | 22.18 | -0.24676 | 22.14 | -0.17112 | 19.73 | 64.97
19.74 | -0.05328 | 19.74 | -0.06374 | 19.74 | -0.17113 | 22.19 | -0.24676 | 22.15 | -0.17112 | 19.74 | 64.97
19.74 | -0.05315 | 19.74 | -0.06352 | 19.74 | -0.17103 | 22.19 | -0.24676 | 22.15 | -0.17102 | 19.74 | 64.97
19.74 | -0.053 | 19.74 | -0.06334 | 19.74 | -0.17103 | 22.19 | -0.24676 | 22.16 | -0.17102 | 19.74 | 64.97
19.75 | -0.05286 | 19.75 | -0.06314 | 19.75 | -0.17092 | 22.2 | -0.24676 | 22.16 | -0.17102 | 19.75 | 64.97
19.75 | -0.05272 | 19.75 | -0.06296 | 19.75 | -0.17092 | 22.2 | -0.24666 | 22.16 | -0.17102 | 19.75 | 64.97
19.75 | -0.05254 | 19.75 | -0.06278 | 19.75 | -0.17082 | 22.2 | -0.24666 | 22.17 | -0.17102 | 19.75 | 64.97
19.76 | -0.05236 | 19.76 | -0.0626 | 19.76 | -0.17082 | 22.21 | -0.24666 | 22.17 | -0.17092 | 19.76 | 64.97
19.76 | -0.05221 | 19.76 | -0.06239 | 19.76 | -0.17072 | 22.21 | -0.24666 | 22.17 | -0.17092 | 19.76 | 64.97
19.76 | -0.05207 | 19.76 | -0.06217 | 19.76 | -0.17062 | 22.21 | -0.24655 | 22.18 | -0.17081 | 19.76 | 64.97
19.77 | -0.05195 | 19.77 | -0.06192 | 19.77 | -0.17062 | 22.22 | -0.24645 | 22.18 | -0.17081 | 19.77 | 64.97
19.77 | -0.05183 | 19.77 | -0.06172 | 19.77 | -0.17052 | 22.22 | -0.24645 | 22.19 | -0.17081 | 19.77 | 64.97
19.77 | -0.05171 | 19.77 | -0.06152 | 19.77 | -0.17042 | 22.23 | -0.24635 | 22.19 | -0.17071 | 19.77 | 64.97
19.78 | -0.05156 | 19.78 | -0.06134 | 19.78 | -0.17032 | 22.23 | -0.24645 | 22.19 | -0.17071 | 19.78 | 64.97
19.78 | -0.05137 | 19.78 | -0.06114 | 19.78 | -0.17022 | 22.23 | -0.24645 | 22.2 | -0.17071 | 19.78 | 64.97
19.78 | -0.0512 | 19.78 | -0.06096 | 19.78 | -0.17012 | 22.24 | -0.24635 | 22.2 | -0.17071 | 19.78 | 64.97
19.79 | -0.05101 | 19.79 | -0.06078 | 19.79 | -0.16992 | 22.24 | -0.24635 | 22.2 | -0.1706 | 19.79 | 64.97
19.79 | -0.05084 | 19.79 | -0.0606 | 19.79 | -0.16992 | 22.24 | -0.24624 | 22.21 | -0.1706 | 19.79 | 64.97
19.79 | -0.05068 | 19.79 | -0.06042 | 19.79 | -0.16981 | 22.25 | -0.24624 | 22.21 | -0.1706 | 19.79 | 64.97
19.8 | -0.05057 | 19.8 | -0.06022 | 19.8 | -0.16971 | 22.25 | -0.24624 | 22.21 | -0.1706 | 19.8 | 64.97
19.8 | -0.05045 | 19.8 | -0.06001 | 19.8 | -0.16971 | 22.25 | -0.24624 | 22.22 | -0.1706 | 19.8 | 64.97
19.8 | -0.05033 | 19.8 | -0.05979 | 19.8 | -0.16971 | 22.26 | -0.24624 | 22.22 | -0.1705 | 19.8 | 64.97
19.81 | -0.05018 | 19.81 | -0.05959 | 19.81 | -0.16961 | 22.26 | -0.24614 | 22.23 | -0.1705 | 19.81 | 64.97
19.81 | -0.05001 | 19.81 | -0.05943 | 19.81 | -0.16961 | 22.27 | -0.24604 | 22.23 | -0.1705 | 19.81 | 64.97
19.81 | -0.04989 | 19.81 | -0.05927 | 19.81 | -0.16951 | 22.27 | -0.24604 | 22.23 | -0.1704 | 19.81 | 64.97
19.82 | -0.04979 | 19.82 | -0.05914 | 19.82 | -0.16951 | 22.27 | -0.24593 | 22.24 | -0.1704 | 19.82 | 64.97
19.82 | -0.04972 | 19.82 | -0.05898 | 19.82 | -0.16941 | 22.28 | -0.24593 | 22.24 | -0.1704 | 19.82 | 64.97
19.82 | -0.04959 | 19.82 | -0.0588 | 19.82 | -0.16931 | 22.28 | -0.24593 | 22.24 | -0.17029 | 19.82 | 64.97
19.83 | -0.04939 | 19.83 | -0.0586 | 19.83 | -0.16921 | 22.28 | -0.24593 | 22.25 | -0.17029 | 19.83 | 64.97
19.83 | -0.0492 | 19.83 | -0.05844 | 19.83 | -0.16911 | 22.29 | -0.24593 | 22.25 | -0.1704 | 19.83 | 64.97
19.83 | -0.04902 | 19.83 | -0.05826 | 19.83 | -0.16901 | 22.29 | -0.24583 | 22.25 | -0.1704 | 19.83 | 64.97
19.84 | -0.04886 | 19.84 | -0.0581 | 19.84 | -0.16891 | 22.29 | -0.24583 | 22.26 | -0.1704 | 19.84 | 64.97
19.84 | -0.04878 | 19.84 | -0.05795 | 19.84 | -0.16891 | 22.3 | -0.24572 | 22.26 | -0.1704 | 19.84 | 64.97
19.84 | -0.04872 | 19.84 | -0.05774 | 19.84 | -0.16881 | 22.3 | -0.24572 | 22.27 | -0.1704 | 19.84 | 64.97
19.85 | -0.04864 | 19.85 | -0.05759 | 19.85 | -0.1687 | 22.31 | -0.24562 | 22.27 | -0.17029 | 19.85 | 64.97
19.85 | -0.04856 | 19.85 | -0.05741 | 19.85 | -0.1687 | 22.31 | -0.24562 | 22.27 | -0.17029 | 19.85 | 64.97
19.85 | -0.04842 | 19.85 | -0.05727 | 19.85 | -0.1686 | 22.31 | -0.24562 | 22.28 | -0.17029 | 19.85 | 64.97
19.86 | -0.04826 | 19.86 | -0.05714 | 19.86 | -0.1685 | 22.32 | -0.24562 | 22.28 | -0.17029 | 19.86 | 64.97
19.86 | -0.0481 | 19.86 | -0.057 | 19.86 | -0.1684 | 22.32 | -0.24562 | 22.28 | -0.17029 | 19.86 | 64.97
19.86 | -0.04797 | 19.86 | -0.05687 | 19.86 | -0.1683 | 22.32 | -0.24562 | 22.29 | -0.17019 | 19.86 | 64.97
19.87 | -0.04789 | 19.87 | -0.05671 | 19.87 | -0.1683 | 22.33 | -0.24562 | 22.29 | -0.17019 | 19.87 | 64.97
19.87 | -0.04781 | 19.87 | -0.05653 | 19.87 | -0.1682 | 22.33 | -0.24562 | 22.29 | -0.17019 | 19.87 | 64.97
19.87 | -0.04772 | 19.87 | -0.05635 | 19.87 | -0.1682 | 22.33 | -0.24552 | 22.3 | -0.17019 | 19.87 | 64.97
19.88 | -0.04759 | 19.88 | -0.05617 | 19.88 | -0.1681 | 22.34 | -0.24541 | 22.3 | -0.17019 | 19.88 | 64.97
19.88 | -0.04744 | 19.88 | -0.05599 | 19.88 | -0.1681 | 22.34 | -0.24541 | 22.31 | -0.17008 | 19.88 | 64.97
19.88 | -0.0473 | 19.88 | -0.05584 | 19.88 | -0.168 | 22.35 | -0.24541 | 22.31 | -0.17008 | 19.88 | 64.97
19.89 | -0.04717 | 19.89 | -0.05572 | 19.89 | -0.1679 | 22.35 | -0.24531 | 22.31 | -0.17008 | 19.89 | 64.97
19.89 | -0.04705 | 19.89 | -0.05561 | 19.89 | -0.1678 | 22.35 | -0.24531 | 22.32 | -0.17008 | 19.89 | 64.97
19.89 | -0.04698 | 19.89 | -0.05548 | 19.89 | -0.1677 | 22.36 | -0.24531 | 22.32 | -0.17008 | 19.89 | 64.97
19.9 | -0.04691 | 19.9 | -0.05536 | 19.9 | -0.1677 | 22.36 | -0.2452 | 22.32 | -0.17008 | 19.9 | 64.97
19.9 | -0.0468 | 19.9 | -0.05521 | 19.9 | -0.16759 | 22.36 | -0.2452 | 22.33 | -0.17008 | 19.9 | 64.97
19.9 | -0.04667 | 19.9 | -0.05505 | 19.9 | -0.16759 | 22.37 | -0.2452 | 22.33 | -0.17008 | 19.9 | 64.97
19.91 | -0.04652 | 19.91 | -0.05491 | 19.91 | -0.16749 | 22.37 | -0.2452 | 22.33 | -0.17019 | 19.91 | 64.97
19.91 | -0.0464 | 19.91 | -0.05478 | 19.91 | -0.16739 | 22.38 | -0.2451 | 22.34 | -0.17019 | 19.91 | 64.97
19.91 | -0.04631 | 19.91 | -0.05465 | 19.91 | -0.16729 | 22.38 | -0.2451 | 22.34 | -0.17008 | 19.91 | 64.97
19.92 | -0.04624 | 19.92 | -0.05451 | 19.92 | -0.16719 | 22.38 | -0.2451 | 22.35 | -0.17008 | 19.92 | 64.97
19.92 | -0.04613 | 19.92 | -0.05435 | 19.92 | -0.16719 | 22.39 | -0.2451 | 22.35 | -0.17008 | 19.92 | 64.97
19.92 | -0.04599 | 19.92 | -0.0542 | 19.92 | -0.16709 | 22.39 | -0.2451 | 22.35 | -0.17008 | 19.92 | 64.97
19.93 | -0.04587 | 19.93 | -0.05406 | 19.93 | -0.16709 | 22.39 | -0.2451 | 22.36 | -0.17008 | 19.93 | 64.97
19.93 | -0.04576 | 19.93 | -0.05395 | 19.93 | -0.16709 | 22.4 | -0.245 | 22.36 | -0.17008 | 19.93 | 64.97
19.93 | -0.04567 | 19.93 | -0.05381 | 19.93 | -0.16709 | 22.4 | -0.245 | 22.36 | -0.17008 | 19.93 | 64.97
19.94 | -0.04557 | 19.94 | -0.0537 | 19.94 | -0.16699 | 22.4 | -0.24489 | 22.37 | -0.17008 | 19.94 | 64.97
19.94 | -0.04546 | 19.94 | -0.05357 | 19.94 | -0.16699 | 22.41 | -0.24489 | 22.37 | -0.17008 | 19.94 | 64.97
19.94 | -0.04535 | 19.94 | -0.05345 | 19.94 | -0.16689 | 22.41 | -0.24489 | 22.38 | -0.17008 | 19.94 | 64.97
19.95 | -0.04524 | 19.95 | -0.05332 | 19.95 | -0.16679 | 22.42 | -0.24489 | 22.38 | -0.17008 | 19.95 | 64.97
19.95 | -0.04513 | 19.95 | -0.05321 | 19.95 | -0.16679 | 22.42 | -0.24489 | 22.38 | -0.17008 | 19.95 | 64.97
19.95 | -0.04503 | 19.95 | -0.05307 | 19.95 | -0.16669 | 22.42 | -0.24489 | 22.39 | -0.17008 | 19.95 | 64.97
19.96 | -0.04494 | 19.96 | -0.05296 | 19.96 | -0.16669 | 22.43 | -0.24489 | 22.39 | -0.16998 | 19.96 | 64.97
19.96 | -0.04486 | 19.96 | -0.05283 | 19.96 | -0.16659 | 22.43 | -0.24489 | 22.39 | -0.16998 | 19.96 | 64.97
19.96 | -0.0448 | 19.96 | -0.05269 | 19.96 | -0.16648 | 22.43 | -0.24489 | 22.4 | -0.16998 | 19.96 | 64.97
19.97 | -0.04474 | 19.97 | -0.05256 | 19.97 | -0.16638 | 22.44 | -0.24489 | 22.4 | -0.16998 | 19.97 | 64.97
19.97 | -0.04464 | 19.97 | -0.05244 | 19.97 | -0.16638 | 22.44 | -0.24479 | 22.4 | -0.17008 | 19.97 | 64.97
19.97 | -0.04453 | 19.97 | -0.05235 | 19.97 | -0.16628 | 22.44 | -0.24479 | 22.41 | -0.17008 | 19.97 | 64.97
19.98 | -0.04441 | 19.98 | -0.05222 | 19.98 | -0.16618 | 22.45 | -0.24468 | 22.41 | -0.16998 | 19.98 | 64.97
19.98 | -0.04426 | 19.98 | -0.05208 | 19.98 | -0.16618 | 22.45 | -0.24468 | 22.42 | -0.16998 | 19.98 | 64.97
19.98 | -0.04415 | 19.98 | -0.05193 | 19.98 | -0.16608 | 22.46 | -0.24468 | 22.42 | -0.16988 | 19.98 | 64.97
19.99 | -0.04407 | 19.99 | -0.05182 | 19.99 | -0.16598 | 22.46 | -0.24468 | 22.42 | -0.16988 | 19.99 | 64.97
19.99 | -0.04399 | 19.99 | -0.05175 | 19.99 | -0.16588 | 22.46 | -0.24468 | 22.43 | -0.16988 | 19.99 | 64.97
19.99 | -0.04389 | 19.99 | -0.05168 | 19.99 | -0.16578 | 22.47 | -0.24468 | 22.43 | -0.16988 | 19.99 | 64.97
20 | -0.04378 | 20 | -0.05159 | 20 | -0.16568 | 22.47 | -0.24468 | 22.43 | -0.16988 | 20 | 64.97
20 | -0.04368 | 20 | -0.05148 | 20 | -0.16568 | 22.47 | -0.24468 | 22.44 | -0.16977 | 20 | 64.97
20 | -0.04359 | 20 | -0.05134 | 20 | -0.16558 | 22.48 | -0.24458 | 22.44 | -0.16977 | 20 | 64.97
20.01 | -0.04351 | 20.01 | -0.05125 | 20.01 | -0.16558 | 22.48 | -0.24458 | 22.44 | -0.16977 | 20.01 | 64.97
20.01 | -0.04343 | 20.01 | -0.05116 | 20.01 | -0.16548 | 22.48 | -0.24458 | 22.45 | -0.16977 | 20.01 | 64.97
20.01 | -0.04336 | 20.01 | -0.05107 | 20.01 | -0.16548 | 22.49 | -0.24458 | 22.45 | -0.16977 | 20.01 | 64.97
20.02 | -0.0433 | 20.02 | -0.05098 | 20.02 | -0.16538 | 22.49 | -0.24448 | 22.46 | -0.16977 | 20.02 | 64.97
20.02 | -0.04324 | 20.02 | -0.05089 | 20.02 | -0.16538 | 22.5 | -0.24448 | 22.46 | -0.16977 | 20.02 | 64.97
20.02 | -0.04315 | 20.02 | -0.05083 | 20.02 | -0.16527 | 22.5 | -0.24448 | 22.46 | -0.16977 | 20.02 | 64.97
20.03 | -0.04304 | 20.03 | -0.05076 | 20.03 | -0.16527 | 22.5 | -0.24437 | 22.47 | -0.16977 | 20.03 | 64.97
20.03 | -0.04294 | 20.03 | -0.05062 | 20.03 | -0.16517 | 22.51 | -0.24437 | 22.47 | -0.16977 | 20.03 | 64.97
20.03 | -0.04282 | 20.03 | -0.05049 | 20.03 | -0.16507 | 22.51 | -0.24437 | 22.47 | -0.16977 | 20.03 | 64.97
20.04 | -0.04273 | 20.04 | -0.05036 | 20.04 | -0.16497 | 22.51 | -0.24437 | 22.48 | -0.16967 | 20.04 | 64.97
20.04 | -0.04265 | 20.04 | -0.0502 | 20.04 | -0.16487 | 22.52 | -0.24427 | 22.48 | -0.16967 | 20.04 | 64.97
20.04 | -0.04257 | 20.04 | -0.05009 | 20.04 | -0.16487 | 22.52 | -0.24427 | 22.48 | -0.16967 | 20.04 | 64.97
20.05 | -0.04249 | 20.05 | -0.05 | 20.05 | -0.16477 | 22.52 | -0.24427 | 22.49 | -0.16967 | 20.05 | 64.97
20.05 | -0.0424 | 20.05 | -0.04991 | 20.05 | -0.16477 | 22.53 | -0.24417 | 22.49 | -0.16967 | 20.05 | 64.97
20.05 | -0.04232 | 20.05 | -0.04982 | 20.05 | -0.16467 | 22.53 | -0.24417 | 22.5 | -0.16977 | 20.05 | 64.97
20.06 | -0.04222 | 20.06 | -0.04973 | 20.06 | -0.16467 | 22.54 | -0.24417 | 22.5 | -0.16977 | 20.06 | 64.97
20.06 | -0.04214 | 20.06 | -0.04966 | 20.06 | -0.16457 | 22.54 | -0.24406 | 22.5 | -0.16977 | 20.06 | 64.97
20.06 | -0.04206 | 20.06 | -0.04955 | 20.06 | -0.16457 | 22.54 | -0.24406 | 22.51 | -0.16977 | 20.06 | 64.97
20.07 | -0.04198 | 20.07 | -0.04943 | 20.07 | -0.16457 | 22.55 | -0.24396 | 22.51 | -0.16967 | 20.07 | 64.97
20.07 | -0.0419 | 20.07 | -0.04932 | 20.07 | -0.16457 | 22.55 | -0.24396 | 22.51 | -0.16967 | 20.07 | 64.97
20.07 | -0.04183 | 20.07 | -0.04921 | 20.07 | -0.16457 | 22.55 | -0.24396 | 22.52 | -0.16967 | 20.07 | 64.97
20.08 | -0.04173 | 20.08 | -0.04912 | 20.08 | -0.16447 | 22.56 | -0.24396 | 22.52 | -0.16967 | 20.08 | 64.97
20.08 | -0.04164 | 20.08 | -0.04905 | 20.08 | -0.16447 | 22.56 | -0.24396 | 22.52 | -0.16967 | 20.08 | 64.97
20.08 | -0.04154 | 20.08 | -0.04896 | 20.08 | -0.16437 | 22.56 | -0.24396 | 22.53 | -0.16967 | 20.08 | 64.97
20.09 | -0.04145 | 20.09 | -0.04885 | 20.09 | -0.16427 | 22.57 | -0.24396 | 22.53 | -0.16967 | 20.09 | 64.97
20.09 | -0.04138 | 20.09 | -0.04874 | 20.09 | -0.16416 | 22.57 | -0.24396 | 22.54 | -0.16967 | 20.09 | 64.97
20.09 | -0.04132 | 20.09 | -0.0486 | 20.09 | -0.16416 | 22.58 | -0.24385 | 22.54 | -0.16956 | 20.09 | 64.97
20.1 | -0.04125 | 20.1 | -0.04847 | 20.1 | -0.16406 | 22.58 | -0.24385 | 22.54 | -0.16956 | 20.1 | 64.97
20.1 | -0.04118 | 20.1 | -0.04836 | 20.1 | -0.16406 | 22.58 | -0.24375 | 22.55 | -0.16956 | 20.1 | 64.97
20.1 | -0.04109 | 20.1 | -0.04827 | 20.1 | -0.16396 | 22.59 | -0.24375 | 22.55 | -0.16956 | 20.1 | 64.97
20.11 | -0.04099 | 20.11 | -0.04815 | 20.11 | -0.16396 | 22.59 | -0.24375 | 22.55 | -0.16956 | 20.11 | 64.97
20.11 | -0.04091 | 20.11 | -0.04809 | 20.11 | -0.16386 | 22.59 | -0.24375 | 22.56 | -0.16967 | 20.11 | 64.97
20.11 | -0.04088 | 20.11 | -0.04802 | 20.11 | -0.16376 | 22.6 | -0.24375 | 22.56 | -0.16956 | 20.11 | 64.97
20.12 | -0.04085 | 20.12 | -0.04797 | 20.12 | -0.16376 | 22.6 | -0.24375 | 22.56 | -0.16956 | 20.12 | 64.97
20.12 | -0.04078 | 20.12 | -0.04791 | 20.12 | -0.16376 | 22.61 | -0.24375 | 22.57 | -0.16956 | 20.12 | 64.97
20.12 | -0.04071 | 20.12 | -0.04784 | 20.12 | -0.16366 | 22.61 | -0.24375 | 22.57 | -0.16956 | 20.12 | 64.97
20.13 | -0.04062 | 20.13 | -0.04777 | 20.13 | -0.16366 | 22.61 | -0.24375 | 22.58 | -0.16956 | 20.13 | 64.97
20.13 | -0.04054 | 20.13 | -0.04768 | 20.13 | -0.16356 | 22.62 | -0.24365 | 22.58 | -0.16956 | 20.13 | 64.97
20.13 | -0.0405 | 20.13 | -0.04762 | 20.13 | -0.16346 | 22.62 | -0.24365 | 22.58 | -0.16956 | 20.13 | 64.97
20.14 | -0.04045 | 20.14 | -0.04755 | 20.14 | -0.16336 | 22.62 | -0.24354 | 22.59 | -0.16956 | 20.14 | 64.97
20.14 | -0.04038 | 20.14 | -0.04746 | 20.14 | -0.16336 | 22.63 | -0.24354 | 22.59 | -0.16956 | 20.14 | 64.97
20.14 | -0.04032 | 20.14 | -0.04739 | 20.14 | -0.16336 | 22.63 | -0.24365 | 22.59 | -0.16946 | 20.14 | 64.97
20.15 | -0.04026 | 20.15 | -0.04732 | 20.15 | -0.16336 | 22.63 | -0.24365 | 22.6 | -0.16946 | 20.15 | 64.97
20.15 | -0.04021 | 20.15 | -0.04723 | 20.15 | -0.16326 | 22.64 | -0.24354 | 22.6 | -0.16946 | 20.15 | 64.97
20.15 | -0.04016 | 20.15 | -0.04717 | 20.15 | -0.16316 | 22.64 | -0.24354 | 22.61 | -0.16946 | 20.15 | 64.97
20.16 | -0.04011 | 20.16 | -0.04708 | 20.16 | -0.16316 | 22.65 | -0.24344 | 22.61 | -0.16946 | 20.16 | 64.97
20.16 | -0.04005 | 20.16 | -0.04699 | 20.16 | -0.16305 | 22.65 | -0.24344 | 22.61 | -0.16946 | 20.16 | 64.97
20.16 | -0.03997 | 20.16 | -0.04692 | 20.16 | -0.16295 | 22.65 | -0.24333 | 22.62 | -0.16946 | 20.16 | 64.97
20.17 | -0.03987 | 20.17 | -0.04685 | 20.17 | -0.16295 | 22.66 | -0.24333 | 22.62 | -0.16936 | 20.17 | 64.97
20.17 | -0.03978 | 20.17 | -0.04681 | 20.17 | -0.16295 | 22.66 | -0.24333 | 22.62 | -0.16936 | 20.17 | 64.97
20.17 | -0.03969 | 20.17 | -0.04674 | 20.17 | -0.16295 | 22.66 | -0.24333 | 22.63 | -0.16936 | 20.17 | 64.97
20.18 | -0.03963 | 20.18 | -0.04667 | 20.18 | -0.16295 | 22.67 | -0.24323 | 22.63 | -0.16946 | 20.18 | 64.97
20.18 | -0.03958 | 20.18 | -0.04663 | 20.18 | -0.16285 | 22.67 | -0.24323 | 22.63 | -0.16936 | 20.18 | 64.97
20.18 | -0.03951 | 20.18 | -0.04656 | 20.18 | -0.16275 | 22.67 | -0.24313 | 22.64 | -0.16936 | 20.18 | 64.97
20.19 | -0.03944 | 20.19 | -0.04649 | 20.19 | -0.16265 | 22.68 | -0.24313 | 22.64 | -0.16936 | 20.19 | 64.97
20.19 | -0.03938 | 20.19 | -0.04642 | 20.19 | -0.16265 | 22.68 | -0.24313 | 22.65 | -0.16936 | 20.19 | 64.97
20.19 | -0.03935 | 20.19 | -0.04633 | 20.19 | -0.16255 | 22.69 | -0.24302 | 22.65 | -0.16936 | 20.19 | 64.97
20.2 | -0.03932 | 20.2 | -0.04622 | 20.2 | -0.16255 | 22.69 | -0.24302 | 22.65 | -0.16925 | 20.2 | 64.97
20.2 | -0.03927 | 20.2 | -0.04616 | 20.2 | -0.16255 | 22.69 | -0.24302 | 22.66 | -0.16925 | 20.2 | 64.97
20.2 | -0.03923 | 20.2 | -0.04609 | 20.2 | -0.16245 | 22.7 | -0.24292 | 22.66 | -0.16915 | 20.2 | 64.97
20.21 | -0.03917 | 20.21 | -0.04602 | 20.21 | -0.16235 | 22.7 | -0.24292 | 22.66 | -0.16915 | 20.21 | 64.97
20.21 | -0.03908 | 20.21 | -0.04595 | 20.21 | -0.16235 | 22.7 | -0.24292 | 22.67 | -0.16915 | 20.21 | 64.97
20.21 | -0.03899 | 20.21 | -0.04586 | 20.21 | -0.16235 | 22.71 | -0.24292 | 22.67 | -0.16925 | 20.21 | 64.97
20.22 | -0.03889 | 20.22 | -0.04577 | 20.22 | -0.16225 | 22.71 | -0.24292 | 22.67 | -0.16915 | 20.22 | 64.97
20.22 | -0.03881 | 20.22 | -0.04571 | 20.22 | -0.16225 | 22.71 | -0.24292 | 22.68 | -0.16915 | 20.22 | 64.97
20.22 | -0.03878 | 20.22 | -0.04564 | 20.22 | -0.16215 | 22.72 | -0.24292 | 22.68 | -0.16915 | 20.22 | 64.97
20.23 | -0.03874 | 20.23 | -0.04559 | 20.23 | -0.16215 | 22.72 | -0.24281 | 22.69 | -0.16915 | 20.23 | 64.97
20.23 | -0.0387 | 20.23 | -0.04553 | 20.23 | -0.16215 | 22.73 | -0.24281 | 22.69 | -0.16915 | 20.23 | 64.97
20.23 | -0.03863 | 20.23 | -0.04541 | 20.23 | -0.16205 | 22.73 | -0.24281 | 22.69 | -0.16915 | 20.23 | 64.97
20.24 | -0.03854 | 20.24 | -0.04528 | 20.24 | -0.16205 | 22.73 | -0.24281 | 22.7 | -0.16905 | 20.24 | 64.97
20.24 | -0.03847 | 20.24 | -0.04519 | 20.24 | -0.16194 | 22.74 | -0.24271 | 22.7 | -0.16905 | 20.24 | 64.97
20.24 | -0.03838 | 20.24 | -0.04512 | 20.24 | -0.16194 | 22.74 | -0.24271 | 22.7 | -0.16905 | 20.24 | 64.97
20.25 | -0.03831 | 20.25 | -0.04508 | 20.25 | -0.16184 | 22.74 | -0.24271 | 22.71 | -0.16894 | 20.25 | 64.97
20.25 | -0.03825 | 20.25 | -0.04505 | 20.25 | -0.16184 | 22.75 | -0.24261 | 22.71 | -0.16894 | 20.25 | 64.97
20.25 | -0.03819 | 20.25 | -0.04501 | 20.25 | -0.16184 | 22.75 | -0.24261 | 22.71 | -0.16894 | 20.25 | 64.97
20.26 | -0.03812 | 20.26 | -0.04492 | 20.26 | -0.16174 | 22.75 | -0.2425 | 22.72 | -0.16894 | 20.26 | 64.97
20.26 | -0.03806 | 20.26 | -0.04485 | 20.26 | -0.16164 | 22.76 | -0.2425 | 22.72 | -0.16894 | 20.26 | 64.97
20.26 | -0.03799 | 20.26 | -0.04481 | 20.26 | -0.16154 | 22.76 | -0.2425 | 22.73 | -0.16894 | 20.26 | 64.97
20.27 | -0.0379 | 20.27 | -0.04472 | 20.27 | -0.16154 | 22.77 | -0.2424 | 22.73 | -0.16894 | 20.27 | 64.97
20.27 | -0.03782 | 20.27 | -0.04465 | 20.27 | -0.16144 | 22.77 | -0.2424 | 22.73 | -0.16894 | 20.27 | 64.97
20.27 | -0.03774 | 20.27 | -0.04456 | 20.27 | -0.16144 | 22.77 | -0.2424 | 22.74 | -0.16894 | 20.27 | 64.97
20.28 | -0.03767 | 20.28 | -0.04447 | 20.28 | -0.16134 | 22.78 | -0.2424 | 22.74 | -0.16884 | 20.28 | 64.97
20.28 | -0.03761 | 20.28 | -0.0444 | 20.28 | -0.16134 | 22.78 | -0.2424 | 22.74 | -0.16884 | 20.28 | 64.97
20.28 | -0.03756 | 20.28 | -0.04434 | 20.28 | -0.16124 | 22.78 | -0.24229 | 22.75 | -0.16884 | 20.28 | 64.97
20.29 | -0.0375 | 20.29 | -0.04425 | 20.29 | -0.16124 | 22.79 | -0.24219 | 22.75 | -0.16884 | 20.29 | 64.97
20.29 | -0.03745 | 20.29 | -0.04418 | 20.29 | -0.16124 | 22.79 | -0.24219 | 22.75 | -0.16884 | 20.29 | 64.97
20.29 | -0.03742 | 20.29 | -0.04411 | 20.29 | -0.16124 | 22.8 | -0.24209 | 22.76 | -0.16884 | 20.29 | 64.97
20.3 | -0.03739 | 20.3 | -0.04407 | 20.3 | -0.16124 | 22.8 | -0.24198 | 22.76 | -0.16884 | 20.3 | 64.97
20.3 | -0.03736 | 20.3 | -0.044 | 20.3 | -0.16114 | 22.8 | -0.24198 | 22.77 | -0.16884 | 20.3 | 64.97
20.3 | -0.03732 | 20.3 | -0.04391 | 20.3 | -0.16104 | 22.81 | -0.24188 | 22.77 | -0.16884 | 20.3 | 64.97
20.31 | -0.03727 | 20.31 | -0.04384 | 20.31 | -0.16094 | 22.81 | -0.24188 | 22.77 | -0.16884 | 20.31 | 64.97
20.31 | -0.03718 | 20.31 | -0.0438 | 20.31 | -0.16094 | 22.81 | -0.24178 | 22.78 | -0.16884 | 20.31 | 64.97
20.31 | -0.0371 | 20.31 | -0.0438 | 20.31 | -0.16094 | 22.82 | -0.24178 | 22.78 | -0.16873 | 20.31 | 64.97
20.32 | -0.03704 | 20.32 | -0.04373 | 20.32 | -0.16094 | 22.82 | -0.24178 | 22.78 | -0.16873 | 20.32 | 64.97
20.32 | -0.03697 | 20.32 | -0.04364 | 20.32 | -0.16083 | 22.82 | -0.24178 | 22.79 | -0.16863 | 20.32 | 64.97
20.32 | -0.03691 | 20.32 | -0.04353 | 20.32 | -0.16083 | 22.83 | -0.24167 | 22.79 | -0.16863 | 20.32 | 64.97
20.33 | -0.03683 | 20.33 | -0.04344 | 20.33 | -0.16083 | 22.83 | -0.24167 | 22.8 | -0.16863 | 20.33 | 64.97
20.33 | -0.03675 | 20.33 | -0.04335 | 20.33 | -0.16073 | 22.84 | -0.24157 | 22.8 | -0.16873 | 20.33 | 64.97
20.33 | -0.0367 | 20.33 | -0.0433 | 20.33 | -0.16073 | 22.84 | -0.24146 | 22.8 | -0.16863 | 20.33 | 64.97
20.34 | -0.03666 | 20.34 | -0.04324 | 20.34 | -0.16073 | 22.84 | -0.24146 | 22.81 | -0.16863 | 20.34 | 64.97
20.34 | -0.03661 | 20.34 | -0.04317 | 20.34 | -0.16073 | 22.85 | -0.24146 | 22.81 | -0.16863 | 20.34 | 64.97
20.34 | -0.03655 | 20.34 | -0.04315 | 20.34 | -0.16063 | 22.85 | -0.24136 | 22.81 | -0.16863 | 20.34 | 64.97
20.35 | -0.03649 | 20.35 | -0.0431 | 20.35 | -0.16063 | 22.85 | -0.24136 | 22.82 | -0.16863 | 20.35 | 64.98
20.35 | -0.03646 | 20.35 | -0.04308 | 20.35 | -0.16053 | 22.86 | -0.24126 | 22.82 | -0.16863 | 20.35 | 64.97
20.35 | -0.03643 | 20.35 | -0.04308 | 20.35 | -0.16053 | 22.86 | -0.24126 | 22.82 | -0.16863 | 20.35 | 64.98
20.36 | -0.0364 | 20.36 | -0.04306 | 20.36 | -0.16043 | 22.86 | -0.24126 | 22.83 | -0.16853 | 20.36 | 64.97
20.36 | -0.03636 | 20.36 | -0.04301 | 20.36 | -0.16033 | 22.87 | -0.24115 | 22.83 | -0.16853 | 20.36 | 64.97
20.36 | -0.0363 | 20.36 | -0.04294 | 20.36 | -0.16033 | 22.87 | -0.24115 | 22.84 | -0.16853 | 20.36 | 64.97
20.37 | -0.03622 | 20.37 | -0.04285 | 20.37 | -0.16033 | 22.88 | -0.24094 | 22.84 | -0.16853 | 20.37 | 64.97
20.37 | -0.03618 | 20.37 | -0.04279 | 20.37 | -0.16033 | 22.88 | -0.24094 | 22.84 | -0.16853 | 20.37 | 64.98
20.37 | -0.03616 | 20.37 | -0.04272 | 20.37 | -0.16023 | 22.88 | -0.24094 | 22.85 | -0.16853 | 20.37 | 64.97
20.38 | -0.03615 | 20.38 | -0.04265 | 20.38 | -0.16023 | 22.89 | -0.24094 | 22.85 | -0.16853 | 20.38 | 64.97
20.38 | -0.0361 | 20.38 | -0.04256 | 20.38 | -0.16023 | 22.89 | -0.24094 | 22.85 | -0.16853 | 20.38 | 64.97
20.38 | -0.03605 | 20.38 | -0.04249 | 20.38 | -0.16013 | 22.89 | -0.24084 | 22.86 | -0.16853 | 20.38 | 64.97
20.39 | -0.03599 | 20.39 | -0.04243 | 20.39 | -0.16003 | 22.9 | -0.24074 | 22.86 | -0.16853 | 20.39 | 64.97
20.39 | -0.03593 | 20.39 | -0.04238 | 20.39 | -0.16003 | 22.9 | -0.24074 | 22.86 | -0.16842 | 20.39 | 64.97
20.39 | -0.03592 | 20.39 | -0.04236 | 20.39 | -0.15993 | 22.9 | -0.24074 | 22.87 | -0.16842 | 20.39 | 64.97
20.4 | -0.03593 | 20.4 | -0.04234 | 20.4 | -0.15993 | 22.91 | -0.24074 | 22.87 | -0.16842 | 20.4 | 64.97
20.4 | -0.0359 | 20.4 | -0.04231 | 20.4 | -0.15993 | 22.91 | -0.24063 | 22.88 | -0.16832 | 20.4 | 64.97
20.4 | -0.03585 | 20.4 | -0.04225 | 20.4 | -0.15983 | 22.92 | -0.24063 | 22.88 | -0.16832 | 20.4 | 64.97
20.41 | -0.03581 | 20.41 | -0.04216 | 20.41 | -0.15983 | 22.92 | -0.24063 | 22.88 | -0.16832 | 20.41 | 64.97
20.41 | -0.03575 | 20.41 | -0.04205 | 20.41 | -0.15972 | 22.92 | -0.24063 | 22.89 | -0.16832 | 20.41 | 64.97
20.41 | -0.0357 | 20.41 | -0.04196 | 20.41 | -0.15972 | 22.93 | -0.24063 | 22.89 | -0.16832 | 20.41 | 64.97
20.42 | -0.03565 | 20.42 | -0.04187 | 20.42 | -0.15962 | 22.93 | -0.24063 | 22.89 | -0.16832 | 20.42 | 64.97
20.42 | -0.0356 | 20.42 | -0.04182 | 20.42 | -0.15962 | 22.93 | -0.24053 | 22.9 | -0.16832 | 20.42 | 64.97
20.42 | -0.03556 | 20.42 | -0.04178 | 20.42 | -0.15952 | 22.94 | -0.24053 | 22.9 | -0.16832 | 20.42 | 64.98
20.43 | -0.03551 | 20.43 | -0.04173 | 20.43 | -0.15942 | 22.94 | -0.24042 | 22.9 | -0.16832 | 20.43 | 64.97
20.43 | -0.03545 | 20.43 | -0.04171 | 20.43 | -0.15942 | 22.94 | -0.24042 | 22.91 | -0.16832 | 20.43 | 64.97
20.43 | -0.0354 | 20.43 | -0.04164 | 20.43 | -0.15942 | 22.95 | -0.24042 | 22.91 | -0.16821 | 20.43 | 64.97
20.44 | -0.03534 | 20.44 | -0.04157 | 20.44 | -0.15942 | 22.95 | -0.24042 | 22.92 | -0.16811 | 20.44 | 64.98
20.44 | -0.03529 | 20.44 | -0.04151 | 20.44 | -0.15942 | 22.96 | -0.24042 | 22.92 | -0.16811 | 20.44 | 64.98
20.44 | -0.03525 | 20.44 | -0.04146 | 20.44 | -0.15942 | 22.96 | -0.24032 | 22.92 | -0.16811 | 20.44 | 64.98
20.45 | -0.03521 | 20.45 | -0.04144 | 20.45 | -0.15942 | 22.96 | -0.24032 | 22.93 | -0.16811 | 20.45 | 64.98
20.45 | -0.03518 | 20.45 | -0.04142 | 20.45 | -0.15932 | 22.97 | -0.24022 | 22.93 | -0.16811 | 20.45 | 64.98
20.45 | -0.03517 | 20.45 | -0.04137 | 20.45 | -0.15932 | 22.97 | -0.24022 | 22.93 | -0.16811 | 20.45 | 64.98
20.46 | -0.03512 | 20.46 | -0.04133 | 20.46 | -0.15922 | 22.97 | -0.24022 | 22.94 | -0.16821 | 20.46 | 64.97
20.46 | -0.03506 | 20.46 | -0.04126 | 20.46 | -0.15922 | 22.98 | -0.24011 | 22.94 | -0.16821 | 20.46 | 64.97
20.46 | -0.03499 | 20.46 | -0.04117 | 20.46 | -0.15912 | 22.98 | -0.24011 | 22.94 | -0.16821 | 20.46 | 64.97
20.47 | -0.03494 | 20.47 | -0.04112 | 20.47 | -0.15902 | 22.98 | -0.24001 | 22.95 | -0.16811 | 20.47 | 64.97
20.47 | -0.03492 | 20.47 | -0.04106 | 20.47 | -0.15902 | 22.99 | -0.24001 | 22.95 | -0.16801 | 20.47 | 64.98
20.47 | -0.03491 | 20.47 | -0.04101 | 20.47 | -0.15892 | 22.99 | -0.23991 | 22.96 | -0.16801 | 20.47 | 64.98
20.48 | -0.0349 | 20.48 | -0.04094 | 20.48 | -0.15892 | 23 | -0.23991 | 22.96 | -0.1679 | 20.48 | 64.97
20.48 | -0.0349 | 20.48 | -0.04088 | 20.48 | -0.15892 | 23 | -0.23991 | 22.96 | -0.1679 | 20.48 | 64.98
20.48 | -0.0349 | 20.48 | -0.04081 | 20.48 | -0.15892 | 23 | -0.23991 | 22.97 | -0.16801 | 20.48 | 64.97
20.49 | -0.03489 | 20.49 | -0.04076 | 20.49 | -0.15892 | 23.01 | -0.23991 | 22.97 | -0.16801 | 20.49 | 64.97
20.49 | -0.03484 | 20.49 | -0.04068 | 20.49 | -0.15892 | 23.01 | -0.2398 | 22.97 | -0.16801 | 20.49 | 64.97
20.49 | -0.03477 | 20.49 | -0.04056 | 20.49 | -0.15892 | 23.01 | -0.2398 | 22.98 | -0.16811 | 20.49 | 64.98
20.5 | -0.03472 | 20.5 | -0.0405 | 20.5 | -0.15882 | 23.02 | -0.2398 | 22.98 | -0.16811 | 20.5 | 64.97
20.5 | -0.03467 | 20.5 | -0.04045 | 20.5 | -0.15882 | 23.02 | -0.2398 | 22.98 | -0.16811 | 20.5 | 64.97
20.5 | -0.03462 | 20.5 | -0.04041 | 20.5 | -0.15882 | 23.03 | -0.2397 | 22.99 | -0.16811 | 20.5 | 64.97
20.51 | -0.03458 | 20.51 | -0.04036 | 20.51 | -0.15882 | 23.03 | -0.23959 | 22.99 | -0.16811 | 20.51 | 64.97
20.51 | -0.03451 | 20.51 | -0.04032 | 20.51 | -0.15872 | 23.03 | -0.23959 | 23 | -0.16801 | 20.51 | 64.98
20.51 | -0.03442 | 20.51 | -0.04025 | 20.51 | -0.15872 | 23.04 | -0.23949 | 23 | -0.16801 | 20.51 | 64.98
20.52 | -0.03434 | 20.52 | -0.04018 | 20.52 | -0.15861 | 23.04 | -0.23949 | 23 | -0.16801 | 20.52 | 64.97
20.52 | -0.03431 | 20.52 | -0.04014 | 20.52 | -0.15861 | 23.04 | -0.23949 | 23.01 | -0.16801 | 20.52 | 64.98
20.52 | -0.03431 | 20.52 | -0.04011 | 20.52 | -0.15851 | 23.05 | -0.23949 | 23.01 | -0.16801 | 20.52 | 64.98
20.53 | -0.03433 | 20.53 | -0.04005 | 20.53 | -0.15851 | 23.05 | -0.23949 | 23.01 | -0.16801 | 20.53 | 64.97
20.53 | -0.0343 | 20.53 | -0.04 | 20.53 | -0.15851 | 23.05 | -0.23949 | 23.02 | -0.16801 | 20.53 | 64.97
20.53 | -0.03425 | 20.53 | -0.03993 | 20.53 | -0.15851 | 23.06 | -0.23949 | 23.02 | -0.16801 | 20.53 | 64.98
20.54 | -0.03422 | 20.54 | -0.03989 | 20.54 | -0.15841 | 23.06 | -0.23949 | 23.03 | -0.16801 | 20.54 | 64.98
20.54 | -0.03418 | 20.54 | -0.03984 | 20.54 | -0.15831 | 23.07 | -0.23939 | 23.03 | -0.16801 | 20.54 | 64.97
20.54 | -0.03415 | 20.54 | -0.0398 | 20.54 | -0.15821 | 23.07 | -0.23939 | 23.03 | -0.16801 | 20.54 | 64.98
20.55 | -0.03412 | 20.55 | -0.03973 | 20.55 | -0.15821 | 23.07 | -0.23939 | 23.04 | -0.16801 | 20.55 | 64.98
20.55 | -0.03405 | 20.55 | -0.03969 | 20.55 | -0.15821 | 23.08 | -0.23939 | 23.04 | -0.16801 | 20.55 | 64.98
20.55 | -0.03399 | 20.55 | -0.03964 | 20.55 | -0.15821 | 23.08 | -0.23928 | 23.04 | -0.16801 | 20.55 | 64.98
20.56 | -0.03396 | 20.56 | -0.03964 | 20.56 | -0.15811 | 23.08 | -0.23928 | 23.05 | -0.16801 | 20.56 | 64.98
20.56 | -0.03392 | 20.56 | -0.03962 | 20.56 | -0.15811 | 23.09 | -0.23928 | 23.05 | -0.16801 | 20.56 | 64.97
20.56 | -0.0339 | 20.56 | -0.03957 | 20.56 | -0.15801 | 23.09 | -0.23928 | 23.05 | -0.1679 | 20.56 | 64.97
20.57 | -0.0339 | 20.57 | -0.03948 | 20.57 | -0.15801 | 23.09 | -0.23928 | 23.06 | -0.1679 | 20.57 | 64.97
20.57 | -0.03387 | 20.57 | -0.03939 | 20.57 | -0.15801 | 23.1 | -0.23918 | 23.06 | -0.1679 | 20.57 | 64.98
20.57 | -0.03384 | 20.57 | -0.03931 | 20.57 | -0.15801 | 23.1 | -0.23918 | 23.07 | -0.1679 | 20.57 | 64.97
20.58 | -0.03384 | 20.58 | -0.03926 | 20.58 | -0.15791 | 23.11 | -0.23907 | 23.07 | -0.1679 | 20.58 | 64.97
20.58 | -0.03383 | 20.58 | -0.03924 | 20.58 | -0.15791 | 23.11 | -0.23907 | 23.07 | -0.1679 | 20.58 | 64.98
20.58 | -0.03382 | 20.58 | -0.03922 | 20.58 | -0.15781 | 23.11 | -0.23907 | 23.08 | -0.1679 | 20.58 | 64.98
20.59 | -0.03379 | 20.59 | -0.03919 | 20.59 | -0.15781 | 23.12 | -0.23907 | 23.08 | -0.1679 | 20.59 | 64.98
20.59 | -0.03373 | 20.59 | -0.03915 | 20.59 | -0.15771 | 23.12 | -0.23907 | 23.08 | -0.1679 | 20.59 | 64.98
20.59 | -0.03364 | 20.59 | -0.03908 | 20.59 | -0.15771 | 23.12 | -0.23907 | 23.09 | -0.1679 | 20.59 | 64.98
20.6 | -0.03356 | 20.6 | -0.03901 | 20.6 | -0.15771 | 23.13 | -0.23907 | 23.09 | -0.1678 | 20.6 | 64.98
20.6 | -0.03352 | 20.6 | -0.03895 | 20.6 | -0.15771 | 23.13 | -0.23907 | 23.09 | -0.1678 | 20.6 | 64.98
20.6 | -0.03352 | 20.6 | -0.03886 | 20.6 | -0.15761 | 23.13 | -0.23907 | 23.1 | -0.16769 | 20.6 | 64.98
20.61 | -0.03352 | 20.61 | -0.03879 | 20.61 | -0.15761 | 23.14 | -0.23897 | 23.1 | -0.16769 | 20.61 | 64.98
20.61 | -0.03351 | 20.61 | -0.03874 | 20.61 | -0.15761 | 23.14 | -0.23897 | 23.11 | -0.1678 | 20.61 | 64.97
20.61 | -0.03347 | 20.61 | -0.03868 | 20.61 | -0.15761 | 23.15 | -0.23897 | 23.11 | -0.1678 | 20.61 | 64.98
20.62 | -0.03341 | 20.62 | -0.03865 | 20.62 | -0.15761 | 23.15 | -0.23897 | 23.11 | -0.1678 | 20.62 | 64.98
20.62 | -0.0334 | 20.62 | -0.03861 | 20.62 | -0.1575 | 23.15 | -0.23887 | 23.12 | -0.1678 | 20.62 | 64.98
20.62 | -0.03341 | 20.62 | -0.03859 | 20.62 | -0.1575 | 23.16 | -0.23887 | 23.12 | -0.1678 | 20.62 | 64.98
20.63 | -0.03343 | 20.63 | -0.03854 | 20.63 | -0.1574 | 23.16 | -0.23887 | 23.12 | -0.1678 | 20.63 | 64.98
20.63 | -0.03342 | 20.63 | -0.03852 | 20.63 | -0.1574 | 23.16 | -0.23887 | 23.13 | -0.16769 | 20.63 | 64.98
20.63 | -0.03336 | 20.63 | -0.03847 | 20.63 | -0.1573 | 23.17 | -0.23887 | 23.13 | -0.1678 | 20.63 | 64.97
20.64 | -0.0333 | 20.64 | -0.03841 | 20.64 | -0.1573 | 23.17 | -0.23887 | 23.13 | -0.1678 | 20.64 | 64.98
20.64 | -0.03327 | 20.64 | -0.03836 | 20.64 | -0.1573 | 23.17 | -0.23887 | 23.14 | -0.1678 | 20.64 | 64.98
20.64 | -0.03326 | 20.64 | -0.03834 | 20.64 | -0.1572 | 23.18 | -0.23887 | 23.14 | -0.1678 | 20.64 | 64.98
20.65 | -0.03327 | 20.65 | -0.03832 | 20.65 | -0.1572 | 23.18 | -0.23876 | 23.15 | -0.1678 | 20.65 | 64.98
20.65 | -0.03327 | 20.65 | -0.03832 | 20.65 | -0.1572 | 23.19 | -0.23876 | 23.15 | -0.1678 | 20.65 | 64.98
20.65 | -0.03324 | 20.65 | -0.03829 | 20.65 | -0.1571 | 23.19 | -0.23866 | 23.15 | -0.1678 | 20.65 | 64.98
20.66 | -0.03321 | 20.66 | -0.03823 | 20.66 | -0.1571 | 23.19 | -0.23866 | 23.16 | -0.1678 | 20.66 | 64.98
20.66 | -0.03319 | 20.66 | -0.03816 | 20.66 | -0.1571 | 23.2 | -0.23876 | 23.16 | -0.1678 | 20.66 | 64.98
20.66 | -0.03317 | 20.66 | -0.03809 | 20.66 | -0.157 | 23.2 | -0.23876 | 23.16 | -0.1678 | 20.66 | 64.98
20.67 | -0.03314 | 20.67 | -0.03809 | 20.67 | -0.157 | 23.2 | -0.23876 | 23.17 | -0.1678 | 20.67 | 64.98
20.67 | -0.03311 | 20.67 | -0.03809 | 20.67 | -0.157 | 23.21 | -0.23866 | 23.17 | -0.1678 | 20.67 | 64.98
20.67 | -0.03306 | 20.67 | -0.03809 | 20.67 | -0.157 | 23.21 | -0.23866 | 23.17 | -0.1678 | 20.67 | 64.98
20.68 | -0.03301 | 20.68 | -0.03811 | 20.68 | -0.157 | 23.22 | -0.23855 | 23.18 | -0.1678 | 20.68 | 64.98
20.68 | -0.03299 | 20.68 | -0.03805 | 20.68 | -0.1569 | 23.22 | -0.23855 | 23.18 | -0.1678 | 20.68 | 64.98
20.68 | -0.03296 | 20.68 | -0.03798 | 20.68 | -0.1569 | 23.22 | -0.23855 | 23.19 | -0.16769 | 20.68 | 64.98
20.69 | -0.03292 | 20.69 | -0.03796 | 20.69 | -0.1569 | 23.23 | -0.23855 | 23.19 | -0.16769 | 20.69 | 64.98
20.69 | -0.03291 | 20.69 | -0.03789 | 20.69 | -0.1569 | 23.23 | -0.23855 | 23.19 | -0.16769 | 20.69 | 64.98
20.69 | -0.0329 | 20.69 | -0.03782 | 20.69 | -0.1568 | 23.23 | -0.23855 | 23.2 | -0.16769 | 20.69 | 64.98
20.7 | -0.03287 | 20.7 | -0.03776 | 20.7 | -0.1568 | 23.24 | -0.23855 | 23.2 | -0.16759 | 20.7 | 64.97
20.7 | -0.03284 | 20.7 | -0.03769 | 20.7 | -0.1567 | 23.24 | -0.23855 | 23.2 | -0.16759 | 20.7 | 64.98
20.7 | -0.0328 | 20.7 | -0.03769 | 20.7 | -0.1567 | 23.24 | -0.23855 | 23.21 | -0.16759 | 20.7 | 64.98
20.71 | -0.03275 | 20.71 | -0.03771 | 20.71 | -0.1567 | 23.25 | -0.23855 | 23.21 | -0.16749 | 20.71 | 64.98
20.71 | -0.03274 | 20.71 | -0.03771 | 20.71 | -0.1567 | 23.25 | -0.23855 | 23.22 | -0.16749 | 20.71 | 64.98
20.71 | -0.03275 | 20.71 | -0.03767 | 20.71 | -0.1567 | 23.26 | -0.23845 | 23.22 | -0.16749 | 20.71 | 64.98
20.72 | -0.03276 | 20.72 | -0.03758 | 20.72 | -0.1567 | 23.26 | -0.23835 | 23.22 | -0.16749 | 20.72 | 64.98
20.72 | -0.03276 | 20.72 | -0.03751 | 20.72 | -0.1567 | 23.26 | -0.23835 | 23.23 | -0.16749 | 20.72 | 64.98
20.72 | -0.03272 | 20.72 | -0.03746 | 20.72 | -0.1566 | 23.27 | -0.23835 | 23.23 | -0.16749 | 20.72 | 64.98
20.73 | -0.03267 | 20.73 | -0.03746 | 20.73 | -0.1566 | 23.27 | -0.23824 | 23.23 | -0.16749 | 20.73 | 64.98
20.73 | -0.03262 | 20.73 | -0.03744 | 20.73 | -0.1565 | 23.27 | -0.23824 | 23.24 | -0.16738 | 20.73 | 64.98
20.73 | -0.0326 | 20.73 | -0.03742 | 20.73 | -0.1565 | 23.28 | -0.23824 | 23.24 | -0.16738 | 20.73 | 64.98
20.74 | -0.03258 | 20.74 | -0.03742 | 20.74 | -0.1564 | 23.28 | -0.23824 | 23.24 | -0.16738 | 20.74 | 64.98
20.74 | -0.03255 | 20.74 | -0.0374 | 20.74 | -0.1564 | 23.28 | -0.23824 | 23.25 | -0.16728 | 20.74 | 64.98
20.74 | -0.0325 | 20.74 | -0.03737 | 20.74 | -0.1564 | 23.29 | -0.23824 | 23.25 | -0.16728 | 20.74 | 64.98
20.75 | -0.03245 | 20.75 | -0.03737 | 20.75 | -0.1564 | 23.29 | -0.23824 | 23.26 | -0.16718 | 20.75 | 64.98
20.75 | -0.0324 | 20.75 | -0.03735 | 20.75 | -0.15629 | 23.3 | -0.23824 | 23.26 | -0.16718 | 20.75 | 64.98
20.75 | -0.03238 | 20.75 | -0.03731 | 20.75 | -0.15629 | 23.3 | -0.23824 | 23.26 | -0.16718 | 20.75 | 64.98
20.76 | -0.03237 | 20.76 | -0.03728 | 20.76 | -0.15629 | 23.3 | -0.23824 | 23.27 | -0.16707 | 20.76 | 64.98
20.76 | -0.03238 | 20.76 | -0.03724 | 20.76 | -0.15629 | 23.31 | -0.23824 | 23.27 | -0.16707 | 20.76 | 64.97
20.76 | -0.03239 | 20.76 | -0.03722 | 20.76 | -0.15629 | 23.31 | -0.23824 | 23.27 | -0.16718 | 20.76 | 64.98
20.77 | -0.0324 | 20.77 | -0.03722 | 20.77 | -0.15629 | 23.31 | -0.23814 | 23.28 | -0.16718 | 20.77 | 64.98
20.77 | -0.03238 | 20.77 | -0.03719 | 20.77 | -0.15619 | 23.32 | -0.23803 | 23.28 | -0.16707 | 20.77 | 64.98
20.77 | -0.03235 | 20.77 | -0.03715 | 20.77 | -0.15619 | 23.32 | -0.23803 | 23.28 | -0.16707 | 20.77 | 64.98
20.78 | -0.03233 | 20.78 | -0.0371 | 20.78 | -0.15609 | 23.32 | -0.23803 | 23.29 | -0.16707 | 20.78 | 64.98
20.78 | -0.0323 | 20.78 | -0.03706 | 20.78 | -0.15599 | 23.33 | -0.23814 | 23.29 | -0.16697 | 20.78 | 64.98
20.78 | -0.03229 | 20.78 | -0.03704 | 20.78 | -0.15599 | 23.33 | -0.23814 | 23.3 | -0.16697 | 20.78 | 64.98
20.79 | -0.0323 | 20.79 | -0.03699 | 20.79 | -0.15589 | 23.34 | -0.23814 | 23.3 | -0.16686 | 20.79 | 64.98
20.79 | -0.03231 | 20.79 | -0.03692 | 20.79 | -0.15589 | 23.34 | -0.23814 | 23.3 | -0.16676 | 20.79 | 64.97
20.79 | -0.03233 | 20.79 | -0.03686 | 20.79 | -0.15579 | 23.34 | -0.23814 | 23.31 | -0.16676 | 20.79 | 64.97
20.8 | -0.03231 | 20.8 | -0.03679 | 20.8 | -0.15579 | 23.35 | -0.23814 | 23.31 | -0.16676 | 20.8 | 64.98
20.8 | -0.03228 | 20.8 | -0.03674 | 20.8 | -0.15579 | 23.35 | -0.23803 | 23.31 | -0.16676 | 20.8 | 64.98
20.8 | -0.03224 | 20.8 | -0.03674 | 20.8 | -0.15579 | 23.35 | -0.23803 | 23.32 | -0.16676 | 20.8 | 64.98
20.81 | -0.03219 | 20.81 | -0.03674 | 20.81 | -0.15579 | 23.36 | -0.23803 | 23.32 | -0.16676 | 20.81 | 64.98
20.81 | -0.03214 | 20.81 | -0.03674 | 20.81 | -0.15579 | 23.36 | -0.23803 | 23.32 | -0.16676 | 20.81 | 64.98
20.81 | -0.03213 | 20.81 | -0.03674 | 20.81 | -0.15579 | 23.36 | -0.23803 | 23.33 | -0.16676 | 20.81 | 64.98
20.82 | -0.03211 | 20.82 | -0.03674 | 20.82 | -0.15579 | 23.37 | -0.23803 | 23.33 | -0.16666 | 20.82 | 64.98
20.82 | -0.03209 | 20.82 | -0.03677 | 20.82 | -0.15579 | 23.37 | -0.23803 | 23.34 | -0.16666 | 20.82 | 64.98
20.82 | -0.03204 | 20.82 | -0.03677 | 20.82 | -0.15579 | 23.38 | -0.23803 | 23.34 | -0.16666 | 20.82 | 64.98
20.83 | -0.03199 | 20.83 | -0.03679 | 20.83 | -0.15579 | 23.38 | -0.23803 | 23.34 | -0.16676 | 20.83 | 64.98
20.83 | -0.03197 | 20.83 | -0.03674 | 20.83 | -0.15579 | 23.38 | -0.23793 | 23.35 | -0.16666 | 20.83 | 64.98
20.83 | -0.03193 | 20.83 | -0.0367 | 20.83 | -0.15579 | 23.39 | -0.23793 | 23.35 | -0.16666 | 20.83 | 64.98
20.84 | -0.03189 | 20.84 | -0.03665 | 20.84 | -0.15579 | 23.39 | -0.23793 | 23.35 | -0.16666 | 20.84 | 64.98
20.84 | -0.03186 | 20.84 | -0.03661 | 20.84 | -0.15579 | 23.39 | -0.23793 | 23.36 | -0.16655 | 20.84 | 64.98
20.84 | -0.03181 | 20.84 | -0.03661 | 20.84 | -0.15569 | 23.4 | -0.23793 | 23.36 | -0.16655 | 20.84 | 64.98
20.85 | -0.03176 | 20.85 | -0.03659 | 20.85 | -0.15569 | 23.4 | -0.23783 | 23.36 | -0.16655 | 20.85 | 64.98
20.85 | -0.03172 | 20.85 | -0.03656 | 20.85 | -0.15569 | 23.4 | -0.23783 | 23.37 | -0.16666 | 20.85 | 64.98
20.85 | -0.0317 | 20.85 | -0.03656 | 20.85 | -0.15569 | 23.41 | -0.23793 | 23.37 | -0.16666 | 20.85 | 64.98
20.86 | -0.0317 | 20.86 | -0.03652 | 20.86 | -0.15569 | 23.41 | -0.23783 | 23.38 | -0.16655 | 20.86 | 64.98
20.86 | -0.03169 | 20.86 | -0.03648 | 20.86 | -0.15559 | 23.42 | -0.23793 | 23.38 | -0.16655 | 20.86 | 64.98
20.86 | -0.03166 | 20.86 | -0.03645 | 20.86 | -0.15559 | 23.42 | -0.23793 | 23.38 | -0.16655 | 20.86 | 64.98
20.87 | -0.03162 | 20.87 | -0.03643 | 20.87 | -0.15559 | 23.42 | -0.23793 | 23.39 | -0.16655 | 20.87 | 64.98
20.87 | -0.0316 | 20.87 | -0.03645 | 20.87 | -0.15559 | 23.43 | -0.23783 | 23.39 | -0.16655 | 20.87 | 64.98
20.87 | -0.03161 | 20.87 | -0.03643 | 20.87 | -0.15559 | 23.43 | -0.23783 | 23.39 | -0.16655 | 20.87 | 64.98
20.88 | -0.03165 | 20.88 | -0.03641 | 20.88 | -0.15559 | 23.43 | -0.23783 | 23.4 | -0.16655 | 20.88 | 64.98
20.88 | -0.03167 | 20.88 | -0.03636 | 20.88 | -0.15549 | 23.44 | -0.23783 | 23.4 | -0.16655 | 20.88 | 64.98
20.88 | -0.03168 | 20.88 | -0.0363 | 20.88 | -0.15549 | 23.44 | -0.23783 | 23.4 | -0.16655 | 20.88 | 64.98
20.89 | -0.03167 | 20.89 | -0.03627 | 20.89 | -0.15539 | 23.45 | -0.23783 | 23.41 | -0.16645 | 20.89 | 64.98
20.89 | -0.03163 | 20.89 | -0.03625 | 20.89 | -0.15539 | 23.45 | -0.23783 | 23.41 | -0.16634 | 20.89 | 64.98
20.89 | -0.0316 | 20.89 | -0.03621 | 20.89 | -0.15529 | 23.45 | -0.23783 | 23.42 | -0.16634 | 20.89 | 64.98
20.9 | -0.03155 | 20.9 | -0.03618 | 20.9 | -0.15529 | 23.46 | -0.23783 | 23.42 | -0.16634 | 20.9 | 64.98
20.9 | -0.0315 | 20.9 | -0.03612 | 20.9 | -0.15529 | 23.46 | -0.23772 | 23.42 | -0.16634 | 20.9 | 64.98
20.9 | -0.03145 | 20.9 | -0.03605 | 20.9 | -0.15529 | 23.46 | -0.23762 | 23.43 | -0.16634 | 20.9 | 64.98
20.91 | -0.03143 | 20.91 | -0.03605 | 20.91 | -0.15529 | 23.47 | -0.23762 | 23.43 | -0.16634 | 20.91 | 64.98
20.91 | -0.03139 | 20.91 | -0.03607 | 20.91 | -0.15529 | 23.47 | -0.23762 | 23.43 | -0.16624 | 20.91 | 64.98
20.91 | -0.03134 | 20.91 | -0.03605 | 20.91 | -0.15518 | 23.47 | -0.23762 | 23.44 | -0.16624 | 20.91 | 64.98
20.92 | -0.03131 | 20.92 | -0.03605 | 20.92 | -0.15518 | 23.48 | -0.23762 | 23.44 | -0.16624 | 20.92 | 64.98
20.92 | -0.0313 | 20.92 | -0.03603 | 20.92 | -0.15518 | 23.48 | -0.23772 | 23.45 | -0.16634 | 20.92 | 64.98
20.92 | -0.03129 | 20.92 | -0.036 | 20.92 | -0.15518 | 23.49 | -0.23772 | 23.45 | -0.16634 | 20.92 | 64.98
20.93 | -0.03125 | 20.93 | -0.03605 | 20.93 | -0.15518 | 23.49 | -0.23762 | 23.45 | -0.16624 | 20.93 | 64.98
20.93 | -0.03121 | 20.93 | -0.03609 | 20.93 | -0.15508 | 23.49 | -0.23762 | 23.46 | -0.16624 | 20.93 | 64.98
20.93 | -0.03118 | 20.93 | -0.03612 | 20.93 | -0.15508 | 23.5 | -0.23762 | 23.46 | -0.16624 | 20.93 | 64.98
20.94 | -0.03116 | 20.94 | -0.03612 | 20.94 | -0.15508 | 23.5 | -0.23762 | 23.46 | -0.16624 | 20.94 | 64.98
20.94 | -0.03115 | 20.94 | -0.03609 | 20.94 | -0.15508 | 23.5 | -0.23752 | 23.47 | -0.16614 | 20.94 | 64.98
20.94 | -0.03112 | 20.94 | -0.03607 | 20.94 | -0.15508 | 23.51 | -0.23752 | 23.47 | -0.16614 | 20.94 | 64.98
20.95 | -0.0311 | 20.95 | -0.03605 | 20.95 | -0.15508 | 23.51 | -0.23752 | 23.47 | -0.16614 | 20.95 | 64.98
20.95 | -0.03106 | 20.95 | -0.036 | 20.95 | -0.15498 | 23.51 | -0.23752 | 23.48 | -0.16614 | 20.95 | 64.98
20.95 | -0.031 | 20.95 | -0.03594 | 20.95 | -0.15488 | 23.52 | -0.23752 | 23.48 | -0.16603 | 20.95 | 64.98
20.96 | -0.03093 | 20.96 | -0.03587 | 20.96 | -0.15488 | 23.52 | -0.23762 | 23.49 | -0.16593 | 20.96 | 64.98
20.96 | -0.03089 | 20.96 | -0.03585 | 20.96 | -0.15488 | 23.53 | -0.23752 | 23.49 | -0.16593 | 20.96 | 64.98
20.96 | -0.03086 | 20.96 | -0.03582 | 20.96 | -0.15488 | 23.53 | -0.23741 | 23.49 | -0.16593 | 20.96 | 64.98
20.97 | -0.03086 | 20.97 | -0.03582 | 20.97 | -0.15488 | 23.53 | -0.23731 | 23.5 | -0.16593 | 20.97 | 64.98
20.97 | -0.03085 | 20.97 | -0.03582 | 20.97 | -0.15488 | 23.54 | -0.23731 | 23.5 | -0.16582 | 20.97 | 64.98
20.97 | -0.03082 | 20.97 | -0.0358 | 20.97 | -0.15488 | 23.54 | -0.23731 | 23.5 | -0.16582 | 20.97 | 64.98
20.98 | -0.03076 | 20.98 | -0.03578 | 20.98 | -0.15488 | 23.54 | -0.2372 | 23.51 | -0.16572 | 20.98 | 64.98
20.98 | -0.03071 | 20.98 | -0.03578 | 20.98 | -0.15488 | 23.55 | -0.2372 | 23.51 | -0.16572 | 20.98 | 64.98
20.98 | -0.03064 | 20.98 | -0.03578 | 20.98 | -0.15488 | 23.55 | -0.2372 | 23.51 | -0.16572 | 20.98 | 64.98
20.99 | -0.03062 | 20.99 | -0.0358 | 20.99 | -0.15488 | 23.55 | -0.2372 | 23.52 | -0.16572 | 20.99 | 64.98
20.99 | -0.03063 | 20.99 | -0.03578 | 20.99 | -0.15488 | 23.56 | -0.2372 | 23.52 | -0.16562 | 20.99 | 64.98
20.99 | -0.03066 | 20.99 | -0.03571 | 20.99 | -0.15488 | 23.56 | -0.23731 | 23.53 | -0.16572 | 20.99 | 64.98
21 | -0.0307 | 21 | -0.03567 | 21 | -0.15488 | 23.57 | -0.2372 | 23.53 | -0.16562 | 21 | 64.98
21 | -0.03072 | 21 | -0.03562 | 21 | -0.15478 | 23.57 | -0.2372 | 23.53 | -0.16562 | 21 | 64.98
21 | -0.03071 | 21 | -0.03558 | 21 | -0.15478 | 23.57 | -0.2372 | 23.54 | -0.16562 | 21 | 64.98
21.01 | -0.03068 | 21.01 | -0.03555 | 21.01 | -0.15478 | 23.58 | -0.2372 | 23.54 | -0.16551 | 21.01 | 64.98
21.01 | -0.03065 | 21.01 | -0.03555 | 21.01 | -0.15468 | 23.58 | -0.2371 | 23.54 | -0.16551 | 21.01 | 64.98
21.01 | -0.03063 | 21.01 | -0.03553 | 21.01 | -0.15468 | 23.58 | -0.2371 | 23.55 | -0.16541 | 21.01 | 64.98
21.02 | -0.03061 | 21.02 | -0.03555 | 21.02 | -0.15468 | 23.59 | -0.237 | 23.55 | -0.16541 | 21.02 | 64.98
21.02 | -0.03058 | 21.02 | -0.03555 | 21.02 | -0.15468 | 23.59 | -0.237 | 23.55 | -0.1653 | 21.02 | 64.98
21.02 | -0.03055 | 21.02 | -0.03558 | 21.02 | -0.15468 | 23.59 | -0.237 | 23.56 | -0.16541 | 21.02 | 64.98
21.03 | -0.03052 | 21.03 | -0.03555 | 21.03 | -0.15468 | 23.6 | -0.237 | 23.56 | -0.16541 | 21.03 | 64.98
21.03 | -0.03052 | 21.03 | -0.03551 | 21.03 | -0.15478 | 23.6 | -0.237 | 23.57 | -0.16541 | 21.03 | 64.98
21.03 | -0.03051 | 21.03 | -0.03546 | 21.03 | -0.15478 | 23.61 | -0.237 | 23.57 | -0.1653 | 21.03 | 64.98
21.04 | -0.03047 | 21.04 | -0.03544 | 21.04 | -0.15478 | 23.61 | -0.237 | 23.57 | -0.1653 | 21.04 | 64.98
21.04 | -0.03044 | 21.04 | -0.03542 | 21.04 | -0.15478 | 23.61 | -0.237 | 23.58 | -0.1653 | 21.04 | 64.98
21.04 | -0.03041 | 21.04 | -0.03542 | 21.04 | -0.15468 | 23.62 | -0.23689 | 23.58 | -0.1653 | 21.04 | 64.98
21.05 | -0.03038 | 21.05 | -0.03542 | 21.05 | -0.15458 | 23.62 | -0.23689 | 23.58 | -0.1653 | 21.05 | 64.98
21.05 | -0.03035 | 21.05 | -0.0354 | 21.05 | -0.15458 | 23.62 | -0.23689 | 23.59 | -0.1653 | 21.05 | 64.98
21.05 | -0.03032 | 21.05 | -0.03537 | 21.05 | -0.15448 | 23.63 | -0.23679 | 23.59 | -0.1653 | 21.05 | 64.98
21.06 | -0.03029 | 21.06 | -0.03537 | 21.06 | -0.15448 | 23.63 | -0.23679 | 23.59 | -0.1653 | 21.06 | 64.98
21.06 | -0.03028 | 21.06 | -0.03533 | 21.06 | -0.15448 | 23.64 | -0.23679 | 23.6 | -0.1653 | 21.06 | 64.98
21.06 | -0.03027 | 21.06 | -0.03531 | 21.06 | -0.15458 | 23.64 | -0.23679 | 23.6 | -0.1653 | 21.06 | 64.98
21.07 | -0.03024 | 21.07 | -0.03528 | 21.07 | -0.15458 | 23.64 | -0.23679 | 23.61 | -0.1653 | 21.07 | 64.98
21.07 | -0.03019 | 21.07 | -0.03531 | 21.07 | -0.15448 | 23.65 | -0.23668 | 23.61 | -0.1653 | 21.07 | 64.98
21.07 | -0.03015 | 21.07 | -0.03537 | 21.07 | -0.15448 | 23.65 | -0.23668 | 23.61 | -0.1653 | 21.07 | 64.98
21.08 | -0.03015 | 21.08 | -0.0354 | 21.08 | -0.15448 | 23.65 | -0.23658 | 23.62 | -0.1653 | 21.08 | 64.98
21.08 | -0.03016 | 21.08 | -0.0354 | 21.08 | -0.15448 | 23.66 | -0.23658 | 23.62 | -0.1652 | 21.08 | 64.98
21.08 | -0.03017 | 21.08 | -0.03535 | 21.08 | -0.15438 | 23.66 | -0.23648 | 23.62 | -0.1652 | 21.08 | 64.98
21.09 | -0.03015 | 21.09 | -0.03533 | 21.09 | -0.15438 | 23.66 | -0.23648 | 23.63 | -0.1652 | 21.09 | 64.98
21.09 | -0.03015 | 21.09 | -0.03533 | 21.09 | -0.15438 | 23.67 | -0.23648 | 23.63 | -0.1652 | 21.09 | 64.98
21.09 | -0.03013 | 21.09 | -0.03533 | 21.09 | -0.15428 | 23.67 | -0.23648 | 23.64 | -0.1652 | 21.09 | 64.98
21.1 | -0.03011 | 21.1 | -0.03531 | 21.1 | -0.15428 | 23.68 | -0.23648 | 23.64 | -0.1652 | 21.1 | 64.98
21.1 | -0.03006 | 21.1 | -0.03526 | 21.1 | -0.15428 | 23.68 | -0.23648 | 23.64 | -0.1652 | 21.1 | 64.98
21.1 | -0.03 | 21.1 | -0.03526 | 21.1 | -0.15428 | 23.68 | -0.23648 | 23.65 | -0.1652 | 21.1 | 64.98
21.11 | -0.02996 | 21.11 | -0.03526 | 21.11 | -0.15418 | 23.69 | -0.23637 | 23.65 | -0.1651 | 21.11 | 64.98
21.11 | -0.02992 | 21.11 | -0.03528 | 21.11 | -0.15418 | 23.69 | -0.23637 | 23.65 | -0.1651 | 21.11 | 64.98
21.11 | -0.02991 | 21.11 | -0.03533 | 21.11 | -0.15407 | 23.69 | -0.23627 | 23.66 | -0.16499 | 21.11 | 64.98
21.12 | -0.0299 | 21.12 | -0.03531 | 21.12 | -0.15407 | 23.7 | -0.23627 | 23.66 | -0.16499 | 21.12 | 64.98
21.12 | -0.02987 | 21.12 | -0.03526 | 21.12 | -0.15407 | 23.7 | -0.23616 | 23.66 | -0.16499 | 21.12 | 64.98
21.12 | -0.02984 | 21.12 | -0.03522 | 21.12 | -0.15407 | 23.7 | -0.23616 | 23.67 | -0.16499 | 21.12 | 64.98
21.13 | -0.0298 | 21.13 | -0.03519 | 21.13 | -0.15407 | 23.71 | -0.23616 | 23.67 | -0.16499 | 21.13 | 64.98
21.13 | -0.02975 | 21.13 | -0.03515 | 21.13 | -0.15407 | 23.71 | -0.23627 | 23.68 | -0.16499 | 21.13 | 64.98
21.13 | -0.0297 | 21.13 | -0.03513 | 21.13 | -0.15407 | 23.72 | -0.23627 | 23.68 | -0.16489 | 21.13 | 64.98
21.14 | -0.02967 | 21.14 | -0.0351 | 21.14 | -0.15407 | 23.72 | -0.23616 | 23.68 | -0.16489 | 21.14 | 64.98
21.14 | -0.02964 | 21.14 | -0.0351 | 21.14 | -0.15397 | 23.72 | -0.23606 | 23.69 | -0.16489 | 21.14 | 64.98
21.14 | -0.02961 | 21.14 | -0.03513 | 21.14 | -0.15387 | 23.73 | -0.23606 | 23.69 | -0.16479 | 21.14 | 64.98
21.15 | -0.02958 | 21.15 | -0.03515 | 21.15 | -0.15387 | 23.73 | -0.23596 | 23.69 | -0.16479 | 21.15 | 64.98
21.15 | -0.02955 | 21.15 | -0.03519 | 21.15 | -0.15387 | 23.73 | -0.23596 | 23.7 | -0.16468 | 21.15 | 64.98
21.15 | -0.02948 | 21.15 | -0.03524 | 21.15 | -0.15397 | 23.74 | -0.23596 | 23.7 | -0.16468 | 21.15 | 64.98
21.16 | -0.02944 | 21.16 | -0.03526 | 21.16 | -0.15387 | 23.74 | -0.23596 | 23.7 | -0.16468 | 21.16 | 64.98
21.16 | -0.02941 | 21.16 | -0.03524 | 21.16 | -0.15387 | 23.74 | -0.23596 | 23.71 | -0.16458 | 21.16 | 64.98
21.16 | -0.02941 | 21.16 | -0.03522 | 21.16 | -0.15377 | 23.75 | -0.23596 | 23.71 | -0.16468 | 21.16 | 64.98
21.17 | -0.02944 | 21.17 | -0.03519 | 21.17 | -0.15377 | 23.75 | -0.23596 | 23.72 | -0.16468 | 21.17 | 64.98
21.17 | -0.02947 | 21.17 | -0.03519 | 21.17 | -0.15377 | 23.76 | -0.23585 | 23.72 | -0.16468 | 21.17 | 64.98
21.17 | -0.02948 | 21.17 | -0.03519 | 21.17 | -0.15377 | 23.76 | -0.23585 | 23.72 | -0.16468 | 21.17 | 64.98
21.18 | -0.02947 | 21.18 | -0.03519 | 21.18 | -0.15377 | 23.76 | -0.23585 | 23.73 | -0.16458 | 21.18 | 64.98
21.18 | -0.02947 | 21.18 | -0.03519 | 21.18 | -0.15377 | 23.77 | -0.23575 | 23.73 | -0.16458 | 21.18 | 64.98
21.18 | -0.02948 | 21.18 | -0.03517 | 21.18 | -0.15377 | 23.77 | -0.23575 | 23.73 | -0.16458 | 21.18 | 64.98
21.19 | -0.02947 | 21.19 | -0.03513 | 21.19 | -0.15377 | 23.77 | -0.23575 | 23.74 | -0.16458 | 21.19 | 64.98
21.19 | -0.02946 | 21.19 | -0.0351 | 21.19 | -0.15367 | 23.78 | -0.23575 | 23.74 | -0.16458 | 21.19 | 64.98
21.19 | -0.02941 | 21.19 | -0.03508 | 21.19 | -0.15367 | 23.78 | -0.23565 | 23.74 | -0.16447 | 21.19 | 64.98
21.2 | -0.02935 | 21.2 | -0.03504 | 21.2 | -0.15367 | 23.78 | -0.23565 | 23.75 | -0.16447 | 21.2 | 64.98
21.2 | -0.02933 | 21.2 | -0.03499 | 21.2 | -0.15357 | 23.79 | -0.23565 | 23.75 | -0.16447 | 21.2 | 64.98
21.2 | -0.02934 | 21.2 | -0.03497 | 21.2 | -0.15347 | 23.79 | -0.23565 | 23.76 | -0.16447 | 21.2 | 64.98
21.21 | -0.02937 | 21.21 | -0.03497 | 21.21 | -0.15347 | 23.8 | -0.23565 | 23.76 | -0.16447 | 21.21 | 64.98
21.21 | -0.02939 | 21.21 | -0.03497 | 21.21 | -0.15347 | 23.8 | -0.23554 | 23.76 | -0.16447 | 21.21 | 64.98
21.21 | -0.02938 | 21.21 | -0.03495 | 21.21 | -0.15347 | 23.8 | -0.23554 | 23.77 | -0.16447 | 21.21 | 64.98
21.22 | -0.02936 | 21.22 | -0.03495 | 21.22 | -0.15337 | 23.81 | -0.23544 | 23.77 | -0.16447 | 21.22 | 64.98
21.22 | -0.02934 | 21.22 | -0.0349 | 21.22 | -0.15337 | 23.81 | -0.23544 | 23.77 | -0.16437 | 21.22 | 64.98
21.22 | -0.02931 | 21.22 | -0.03486 | 21.22 | -0.15337 | 23.81 | -0.23544 | 23.78 | -0.16437 | 21.22 | 64.98
21.23 | -0.02928 | 21.23 | -0.03477 | 21.23 | -0.15337 | 23.82 | -0.23544 | 23.78 | -0.16437 | 21.23 | 64.98
21.23 | -0.02927 | 21.23 | -0.03472 | 21.23 | -0.15337 | 23.82 | -0.23544 | 23.78 | -0.16437 | 21.23 | 64.98
21.23 | -0.02927 | 21.23 | -0.03472 | 21.23 | -0.15327 | 23.82 | -0.23533 | 23.79 | -0.16437 | 21.23 | 64.98
21.24 | -0.02927 | 21.24 | -0.03475 | 21.24 | -0.15327 | 23.83 | -0.23533 | 23.79 | -0.16437 | 21.24 | 64.98
21.24 | -0.02927 | 21.24 | -0.03481 | 21.24 | -0.15317 | 23.83 | -0.23523 | 23.8 | -0.16437 | 21.24 | 64.98
21.24 | -0.02925 | 21.24 | -0.03484 | 21.24 | -0.15317 | 23.84 | -0.23523 | 23.8 | -0.16447 | 21.24 | 64.98
21.25 | -0.02923 | 21.25 | -0.03484 | 21.25 | -0.15317 | 23.84 | -0.23523 | 23.8 | -0.16447 | 21.25 | 64.98
21.25 | -0.0292 | 21.25 | -0.03481 | 21.25 | -0.15317 | 23.84 | -0.23523 | 23.81 | -0.16437 | 21.25 | 64.98
21.25 | -0.0292 | 21.25 | -0.03479 | 21.25 | -0.15307 | 23.85 | -0.23513 | 23.81 | -0.16437 | 21.25 | 64.98
21.26 | -0.02923 | 21.26 | -0.03479 | 21.26 | -0.15307 | 23.85 | -0.23513 | 23.81 | -0.16437 | 21.26 | 64.98
21.26 | -0.02929 | 21.26 | -0.03479 | 21.26 | -0.15307 | 23.85 | -0.23513 | 23.82 | -0.16427 | 21.26 | 64.98
21.26 | -0.02935 | 21.26 | -0.03479 | 21.26 | -0.15307 | 23.86 | -0.23502 | 23.82 | -0.16427 | 21.26 | 64.98
21.27 | -0.02937 | 21.27 | -0.03481 | 21.27 | -0.15307 | 23.86 | -0.23492 | 23.82 | -0.16427 | 21.27 | 64.98
21.27 | -0.02935 | 21.27 | -0.03486 | 21.27 | -0.15307 | 23.87 | -0.23492 | 23.83 | -0.16427 | 21.27 | 64.98
21.27 | -0.0293 | 21.27 | -0.03486 | 21.27 | -0.15296 | 23.87 | -0.23481 | 23.83 | -0.16427 | 21.27 | 64.98
21.28 | -0.02926 | 21.28 | -0.03486 | 21.28 | -0.15286 | 23.87 | -0.23481 | 23.84 | -0.16427 | 21.28 | 64.98
21.28 | -0.02926 | 21.28 | -0.03486 | 21.28 | -0.15286 | 23.88 | -0.23481 | 23.84 | -0.16427 | 21.28 | 64.98
21.28 | -0.02927 | 21.28 | -0.03486 | 21.28 | -0.15286 | 23.88 | -0.23481 | 23.84 | -0.16427 | 21.28 | 64.98
21.29 | -0.02928 | 21.29 | -0.03486 | 21.29 | -0.15286 | 23.88 | -0.23481 | 23.85 | -0.16416 | 21.29 | 64.98
21.29 | -0.02926 | 21.29 | -0.03484 | 21.29 | -0.15286 | 23.89 | -0.23471 | 23.85 | -0.16416 | 21.29 | 64.98
21.29 | -0.02922 | 21.29 | -0.03484 | 21.29 | -0.15286 | 23.89 | -0.23471 | 23.85 | -0.16416 | 21.29 | 64.98
21.3 | -0.02918 | 21.3 | -0.03481 | 21.3 | -0.15286 | 23.89 | -0.23461 | 23.86 | -0.16416 | 21.3 | 64.98
21.3 | -0.02914 | 21.3 | -0.03479 | 21.3 | -0.15276 | 23.9 | -0.23461 | 23.86 | -0.16416 | 21.3 | 64.98
21.3 | -0.02912 | 21.3 | -0.03475 | 21.3 | -0.15276 | 23.9 | -0.23461 | 23.87 | -0.16406 | 21.3 | 64.98
21.31 | -0.02911 | 21.31 | -0.0347 | 21.31 | -0.15276 | 23.91 | -0.2345 | 23.87 | -0.16395 | 21.31 | 64.98
21.31 | -0.02909 | 21.31 | -0.03468 | 21.31 | -0.15266 | 23.91 | -0.2345 | 23.87 | -0.16395 | 21.31 | 64.98
21.31 | -0.02909 | 21.31 | -0.03468 | 21.31 | -0.15266 | 23.91 | -0.2344 | 23.88 | -0.16395 | 21.31 | 64.98
21.32 | -0.02909 | 21.32 | -0.0347 | 21.32 | -0.15266 | 23.92 | -0.2344 | 23.88 | -0.16395 | 21.32 | 64.98
21.32 | -0.02907 | 21.32 | -0.0347 | 21.32 | -0.15266 | 23.92 | -0.2344 | 23.88 | -0.16395 | 21.32 | 64.98
21.32 | -0.02906 | 21.32 | -0.03466 | 21.32 | -0.15266 | 23.92 | -0.2344 | 23.89 | -0.16395 | 21.32 | 64.98
21.33 | -0.02904 | 21.33 | -0.03461 | 21.33 | -0.15256 | 23.93 | -0.2344 | 23.89 | -0.16395 | 21.33 | 64.98
21.33 | -0.02901 | 21.33 | -0.03459 | 21.33 | -0.15256 | 23.93 | -0.23429 | 23.89 | -0.16395 | 21.33 | 64.98
21.33 | -0.02899 | 21.33 | -0.03457 | 21.33 | -0.15256 | 23.93 | -0.23419 | 23.9 | -0.16395 | 21.33 | 64.98
21.34 | -0.02897 | 21.34 | -0.03454 | 21.34 | -0.15256 | 23.94 | -0.23409 | 23.9 | -0.16385 | 21.34 | 64.98
21.34 | -0.02894 | 21.34 | -0.03454 | 21.34 | -0.15256 | 23.94 | -0.23409 | 23.91 | -0.16395 | 21.34 | 64.98
21.34 | -0.02893 | 21.34 | -0.03454 | 21.34 | -0.15256 | 23.95 | -0.23409 | 23.91 | -0.16395 | 21.34 | 64.98
21.35 | -0.02892 | 21.35 | -0.03454 | 21.35 | -0.15246 | 23.95 | -0.23398 | 23.91 | -0.16385 | 21.35 | 64.98
21.35 | -0.02891 | 21.35 | -0.03452 | 21.35 | -0.15246 | 23.95 | -0.23398 | 23.92 | -0.16385 | 21.35 | 64.98
21.35 | -0.02889 | 21.35 | -0.03448 | 21.35 | -0.15246 | 23.96 | -0.23398 | 23.92 | -0.16375 | 21.35 | 64.98
21.36 | -0.02885 | 21.36 | -0.03445 | 21.36 | -0.15236 | 23.96 | -0.23398 | 23.92 | -0.16375 | 21.36 | 64.98
21.36 | -0.02882 | 21.36 | -0.03448 | 21.36 | -0.15236 | 23.96 | -0.23398 | 23.93 | -0.16375 | 21.36 | 64.98
21.36 | -0.02879 | 21.36 | -0.0345 | 21.36 | -0.15226 | 23.97 | -0.23388 | 23.93 | -0.16375 | 21.36 | 64.98
21.37 | -0.02878 | 21.37 | -0.03452 | 21.37 | -0.15226 | 23.97 | -0.23388 | 23.93 | -0.16375 | 21.37 | 64.98
21.37 | -0.02878 | 21.37 | -0.03452 | 21.37 | -0.15216 | 23.97 | -0.23378 | 23.94 | -0.16364 | 21.37 | 64.98
21.37 | -0.02878 | 21.37 | -0.03452 | 21.37 | -0.15216 | 23.98 | -0.23378 | 23.94 | -0.16364 | 21.37 | 64.98
21.38 | -0.02878 | 21.38 | -0.03452 | 21.38 | -0.15216 | 23.98 | -0.23367 | 23.95 | -0.16364 | 21.38 | 64.98
21.38 | -0.02876 | 21.38 | -0.03452 | 21.38 | -0.15216 | 23.99 | -0.23378 | 23.95 | -0.16364 | 21.38 | 64.98
21.38 | -0.02875 | 21.38 | -0.0345 | 21.38 | -0.15216 | 23.99 | -0.23378 | 23.95 | -0.16364 | 21.38 | 64.98
21.39 | -0.02876 | 21.39 | -0.0345 | 21.39 | -0.15216 | 23.99 | -0.23378 | 23.96 | -0.16364 | 21.39 | 64.98
21.39 | -0.02876 | 21.39 | -0.0345 | 21.39 | -0.15216 | 24 | -0.23367 | 23.96 | -0.16354 | 21.39 | 64.98
21.39 | -0.02877 | 21.39 | -0.0345 | 21.39 | -0.15216 | 24 | -0.23367 | 23.96 | -0.16354 | 21.39 | 64.98
21.4 | -0.02878 | 21.4 | -0.0345 | 21.4 | -0.15216 | 24 | -0.23367 | 23.97 | -0.16354 | 21.4 | 64.98
21.4 | -0.02876 | 21.4 | -0.03452 | 21.4 | -0.15216 | 24.01 | -0.23367 | 23.97 | -0.16354 | 21.4 | 64.98
21.4 | -0.02874 | 21.4 | -0.03452 | 21.4 | -0.15206 | 24.01 | -0.23367 | 23.97 | -0.16364 | 21.4 | 64.98
21.41 | -0.02875 | 21.41 | -0.03454 | 21.41 | -0.15206 | 24.01 | -0.23367 | 23.98 | -0.16364 | 21.41 | 64.98
21.41 | -0.02875 | 21.41 | -0.03459 | 21.41 | -0.15206 | 24.02 | -0.23357 | 23.98 | -0.16354 | 21.41 | 64.98
21.41 | -0.02874 | 21.41 | -0.03459 | 21.41 | -0.15206 | 24.02 | -0.23357 | 23.99 | -0.16354 | 21.41 | 64.98
21.42 | -0.02875 | 21.42 | -0.03459 | 21.42 | -0.15206 | 24.03 | -0.23346 | 23.99 | -0.16354 | 21.42 | 64.98
21.42 | -0.02874 | 21.42 | -0.03459 | 21.42 | -0.15206 | 24.03 | -0.23346 | 23.99 | -0.16354 | 21.42 | 64.98
21.42 | -0.02875 | 21.42 | -0.03461 | 21.42 | -0.15206 | 24.03 | -0.23336 | 24 | -0.16343 | 21.42 | 64.98
21.43 | -0.02875 | 21.43 | -0.03463 | 21.43 | -0.15196 | 24.04 | -0.23336 | 24 | -0.16343 | 21.43 | 64.98
21.43 | -0.02872 | 21.43 | -0.03463 | 21.43 | -0.15196 | 24.04 | -0.23326 | 24 | -0.16333 | 21.43 | 64.98
21.43 | -0.02868 | 21.43 | -0.03463 | 21.43 | -0.15196 | 24.04 | -0.23326 | 24.01 | -0.16333 | 21.43 | 64.98
21.44 | -0.02866 | 21.44 | -0.03461 | 21.44 | -0.15196 | 24.05 | -0.23326 | 24.01 | -0.16333 | 21.44 | 64.98
21.44 | -0.02866 | 21.44 | -0.03459 | 21.44 | -0.15185 | 24.05 | -0.23315 | 24.01 | -0.16333 | 21.44 | 64.98
21.44 | -0.02866 | 21.44 | -0.03457 | 21.44 | -0.15185 | 24.06 | -0.23315 | 24.02 | -0.16333 | 21.44 | 64.98
21.45 | -0.02864 | 21.45 | -0.03454 | 21.45 | -0.15185 | 24.06 | -0.23315 | 24.02 | -0.16323 | 21.45 | 64.98
21.45 | -0.0286 | 21.45 | -0.03452 | 21.45 | -0.15175 | 24.06 | -0.23315 | 24.03 | -0.16323 | 21.45 | 64.98
21.45 | -0.02855 | 21.45 | -0.03452 | 21.45 | -0.15175 | 24.07 | -0.23315 | 24.03 | -0.16323 | 21.45 | 64.98
21.46 | -0.02854 | 21.46 | -0.03454 | 21.46 | -0.15175 | 24.07 | -0.23315 | 24.03 | -0.16323 | 21.46 | 64.98
21.46 | -0.02853 | 21.46 | -0.03457 | 21.46 | -0.15175 | 24.07 | -0.23305 | 24.04 | -0.16323 | 21.46 | 64.98
21.46 | -0.02851 | 21.46 | -0.03454 | 21.46 | -0.15165 | 24.08 | -0.23305 | 24.04 | -0.16312 | 21.46 | 64.98
21.47 | -0.02851 | 21.47 | -0.03452 | 21.47 | -0.15165 | 24.08 | -0.23305 | 24.04 | -0.16312 | 21.47 | 64.98
21.47 | -0.02849 | 21.47 | -0.0345 | 21.47 | -0.15165 | 24.08 | -0.23294 | 24.05 | -0.16302 | 21.47 | 64.98
21.47 | -0.02848 | 21.47 | -0.0345 | 21.47 | -0.15165 | 24.09 | -0.23294 | 24.05 | -0.16302 | 21.47 | 64.98
21.48 | -0.02846 | 21.48 | -0.03452 | 21.48 | -0.15165 | 24.09 | -0.23284 | 24.06 | -0.16302 | 21.48 | 64.98
21.48 | -0.02844 | 21.48 | -0.03454 | 21.48 | -0.15165 | 24.1 | -0.23263 | 24.06 | -0.16302 | 21.48 | 64.98
21.48 | -0.02843 | 21.48 | -0.03459 | 21.48 | -0.15165 | 24.1 | -0.23263 | 24.06 | -0.16302 | 21.48 | 64.98
21.49 | -0.02841 | 21.49 | -0.03459 | 21.49 | -0.15165 | 24.1 | -0.23263 | 24.07 | -0.16292 | 21.49 | 64.98
21.49 | -0.02839 | 21.49 | -0.03457 | 21.49 | -0.15165 | 24.11 | -0.23263 | 24.07 | -0.16292 | 21.49 | 64.98
21.49 | -0.0284 | 21.49 | -0.03454 | 21.49 | -0.15165 | 24.11 | -0.23253 | 24.07 | -0.16281 | 21.49 | 64.98
21.5 | -0.02841 | 21.5 | -0.03452 | 21.5 | -0.15165 | 24.11 | -0.23253 | 24.08 | -0.16281 | 21.5 | 64.98
21.5 | -0.0284 | 21.5 | -0.0345 | 21.5 | -0.15165 | 24.12 | -0.23242 | 24.08 | -0.16281 | 21.5 | 64.98
21.5 | -0.02837 | 21.5 | -0.03448 | 21.5 | -0.15165 | 24.12 | -0.23242 | 24.08 | -0.16281 | 21.5 | 64.98
21.51 | -0.02834 | 21.51 | -0.03448 | 21.51 | -0.15155 | 24.12 | -0.23232 | 24.09 | -0.16281 | 21.51 | 64.98
21.51 | -0.0283 | 21.51 | -0.03452 | 21.51 | -0.15155 | 24.13 | -0.23232 | 24.09 | -0.16281 | 21.51 | 64.98
21.51 | -0.02828 | 21.51 | -0.03452 | 21.51 | -0.15155 | 24.13 | -0.23222 | 24.1 | -0.16281 | 21.51 | 64.98
21.52 | -0.02827 | 21.52 | -0.0345 | 21.52 | -0.15155 | 24.14 | -0.23222 | 24.1 | -0.16281 | 21.52 | 64.98
21.52 | -0.02828 | 21.52 | -0.0345 | 21.52 | -0.15155 | 24.14 | -0.23222 | 24.1 | -0.16271 | 21.52 | 64.98
21.52 | -0.02826 | 21.52 | -0.03448 | 21.52 | -0.15155 | 24.14 | -0.23211 | 24.11 | -0.16271 | 21.52 | 64.98
21.53 | -0.02824 | 21.53 | -0.03448 | 21.53 | -0.15145 | 24.15 | -0.23211 | 24.11 | -0.16271 | 21.53 | 64.98
21.53 | -0.02824 | 21.53 | -0.03445 | 21.53 | -0.15145 | 24.15 | -0.23211 | 24.11 | -0.16271 | 21.53 | 64.98
21.53 | -0.02825 | 21.53 | -0.03443 | 21.53 | -0.15155 | 24.15 | -0.23211 | 24.12 | -0.16271 | 21.53 | 64.98
21.54 | -0.02827 | 21.54 | -0.03441 | 21.54 | -0.15155 | 24.16 | -0.23201 | 24.12 | -0.16271 | 21.54 | 64.98
21.54 | -0.0283 | 21.54 | -0.03439 | 21.54 | -0.15155 | 24.16 | -0.23201 | 24.12 | -0.16281 | 21.54 | 64.98
21.54 | -0.02832 | 21.54 | -0.03439 | 21.54 | -0.15155 | 24.16 | -0.2319 | 24.13 | -0.16281 | 21.54 | 64.98
21.55 | -0.02831 | 21.55 | -0.03441 | 21.55 | -0.15145 | 24.17 | -0.2319 | 24.13 | -0.16281 | 21.55 | 64.98
21.55 | -0.0283 | 21.55 | -0.03443 | 21.55 | -0.15135 | 24.17 | -0.2318 | 24.14 | -0.16271 | 21.55 | 64.98
21.55 | -0.02828 | 21.55 | -0.03445 | 21.55 | -0.15135 | 24.18 | -0.2318 | 24.14 | -0.16271 | 21.55 | 64.98
21.56 | -0.02826 | 21.56 | -0.03445 | 21.56 | -0.15135 | 24.18 | -0.2317 | 24.14 | -0.1626 | 21.56 | 64.98
21.56 | -0.02826 | 21.56 | -0.03445 | 21.56 | -0.15135 | 24.18 | -0.2317 | 24.15 | -0.1626 | 21.56 | 64.98
21.56 | -0.02828 | 21.56 | -0.03445 | 21.56 | -0.15135 | 24.19 | -0.2317 | 24.15 | -0.1626 | 21.56 | 64.98
21.57 | -0.02831 | 21.57 | -0.03445 | 21.57 | -0.15135 | 24.19 | -0.2317 | 24.15 | -0.1626 | 21.57 | 64.98
21.57 | -0.02833 | 21.57 | -0.03448 | 21.57 | -0.15135 | 24.19 | -0.2317 | 24.16 | -0.1626 | 21.57 | 64.98
21.57 | -0.02834 | 21.57 | -0.0345 | 21.57 | -0.15135 | 24.2 | -0.2317 | 24.16 | -0.1625 | 21.57 | 64.98
21.58 | -0.02831 | 21.58 | -0.03452 | 21.58 | -0.15125 | 24.2 | -0.2317 | 24.16 | -0.1625 | 21.58 | 64.98
21.58 | -0.02826 | 21.58 | -0.03452 | 21.58 | -0.15125 | 24.2 | -0.2317 | 24.17 | -0.1625 | 21.58 | 64.98
21.58 | -0.02822 | 21.58 | -0.03452 | 21.58 | -0.15125 | 24.21 | -0.23159 | 24.17 | -0.1624 | 21.58 | 64.98
21.59 | -0.02819 | 21.59 | -0.03448 | 21.59 | -0.15115 | 24.21 | -0.23159 | 24.18 | -0.1624 | 21.59 | 64.98
21.59 | -0.02816 | 21.59 | -0.03445 | 21.59 | -0.15105 | 24.22 | -0.23149 | 24.18 | -0.1624 | 21.59 | 64.98
21.59 | -0.02812 | 21.59 | -0.03441 | 21.59 | -0.15105 | 24.22 | -0.23149 | 24.18 | -0.1624 | 21.59 | 64.98
21.6 | -0.0281 | 21.6 | -0.03439 | 21.6 | -0.15105 | 24.22 | -0.23149 | 24.19 | -0.1624 | 21.6 | 64.98
21.6 | -0.02809 | 21.6 | -0.03432 | 21.6 | -0.15105 | 24.23 | -0.23149 | 24.19 | -0.1624 | 21.6 | 64.98
21.6 | -0.02809 | 21.6 | -0.0343 | 21.6 | -0.15095 | 24.23 | -0.23149 | 24.19 | -0.1624 | 21.6 | 64.98
21.61 | -0.02808 | 21.61 | -0.03427 | 21.61 | -0.15095 | 24.23 | -0.23139 | 24.2 | -0.1624 | 21.61 | 64.98
21.61 | -0.02806 | 21.61 | -0.0343 | 21.61 | -0.15095 | 24.24 | -0.23139 | 24.2 | -0.1624 | 21.61 | 64.98
21.61 | -0.02805 | 21.61 | -0.03432 | 21.61 | -0.15095 | 24.24 | -0.23128 | 24.2 | -0.16229 | 21.61 | 64.98
21.62 | -0.02802 | 21.62 | -0.03434 | 21.62 | -0.15095 | 24.24 | -0.23128 | 24.21 | -0.16219 | 21.62 | 64.98
21.62 | -0.028 | 21.62 | -0.03432 | 21.62 | -0.15095 | 24.25 | -0.23118 | 24.21 | -0.16219 | 21.62 | 64.98
21.62 | -0.028 | 21.62 | -0.03432 | 21.62 | -0.15095 | 24.25 | -0.23118 | 24.22 | -0.16219 | 21.62 | 64.98
21.63 | -0.02802 | 21.63 | -0.03432 | 21.63 | -0.15095 | 24.26 | -0.23107 | 24.22 | -0.16208 | 21.63 | 64.98
21.63 | -0.02804 | 21.63 | -0.03434 | 21.63 | -0.15095 | 24.26 | -0.23097 | 24.22 | -0.16208 | 21.63 | 64.98
21.63 | -0.02803 | 21.63 | -0.03434 | 21.63 | -0.15095 | 24.26 | -0.23097 | 24.23 | -0.16208 | 21.63 | 64.98
21.64 | -0.02799 | 21.64 | -0.03432 | 21.64 | -0.15095 | 24.27 | -0.23097 | 24.23 | -0.16219 | 21.64 | 64.98
21.64 | -0.02794 | 21.64 | -0.0343 | 21.64 | -0.15095 | 24.27 | -0.23097 | 24.23 | -0.16219 | 21.64 | 64.98
21.64 | -0.02794 | 21.64 | -0.03425 | 21.64 | -0.15085 | 24.27 | -0.23097 | 24.24 | -0.16219 | 21.64 | 64.98
21.65 | -0.02797 | 21.65 | -0.03421 | 21.65 | -0.15085 | 24.28 | -0.23087 | 24.24 | -0.16219 | 21.65 | 64.98
21.65 | -0.02799 | 21.65 | -0.03418 | 21.65 | -0.15085 | 24.28 | -0.23087 | 24.24 | -0.16219 | 21.65 | 64.98
21.65 | -0.02797 | 21.65 | -0.03418 | 21.65 | -0.15085 | 24.29 | -0.23087 | 24.25 | -0.16208 | 21.65 | 64.98
21.66 | -0.02794 | 21.66 | -0.03421 | 21.66 | -0.15085 | 24.29 | -0.23066 | 24.25 | -0.16208 | 21.66 | 64.98
21.66 | -0.02791 | 21.66 | -0.03423 | 21.66 | -0.15085 | 24.29 | -0.23055 | 24.26 | -0.16208 | 21.66 | 64.98
21.66 | -0.02791 | 21.66 | -0.03423 | 21.66 | -0.15085 | 24.3 | -0.23055 | 24.26 | -0.16208 | 21.66 | 64.98
21.67 | -0.0279 | 21.67 | -0.03421 | 21.67 | -0.15085 | 24.3 | -0.23055 | 24.26 | -0.16208 | 21.67 | 64.98
21.67 | -0.02786 | 21.67 | -0.03416 | 21.67 | -0.15074 | 24.3 | -0.23055 | 24.27 | -0.16208 | 21.67 | 64.98
21.67 | -0.02784 | 21.67 | -0.03412 | 21.67 | -0.15074 | 24.31 | -0.23055 | 24.27 | -0.16208 | 21.67 | 64.98
21.68 | -0.02783 | 21.68 | -0.03409 | 21.68 | -0.15064 | 24.31 | -0.23055 | 24.27 | -0.16208 | 21.68 | 64.98
21.68 | -0.02785 | 21.68 | -0.03414 | 21.68 | -0.15064 | 24.31 | -0.23055 | 24.28 | -0.16208 | 21.68 | 64.98
21.68 | -0.02785 | 21.68 | -0.03418 | 21.68 | -0.15064 | 24.32 | -0.23055 | 24.28 | -0.16198 | 21.68 | 64.98
21.69 | -0.02786 | 21.69 | -0.03423 | 21.69 | -0.15064 | 24.32 | -0.23045 | 24.29 | -0.16198 | 21.69 | 64.98
21.69 | -0.02786 | 21.69 | -0.03427 | 21.69 | -0.15054 | 24.33 | -0.23045 | 24.29 | -0.16188 | 21.69 | 64.98
21.69 | -0.02784 | 21.69 | -0.0343 | 21.69 | -0.15044 | 24.33 | -0.23045 | 24.29 | -0.16188 | 21.69 | 64.98
21.7 | -0.0278 | 21.7 | -0.0343 | 21.7 | -0.15044 | 24.33 | -0.23045 | 24.3 | -0.16188 | 21.7 | 64.98
21.7 | -0.02778 | 21.7 | -0.03425 | 21.7 | -0.15044 | 24.34 | -0.23045 | 24.3 | -0.16177 | 21.7 | 64.98
21.7 | -0.02777 | 21.7 | -0.03423 | 21.7 | -0.15054 | 24.34 | -0.23045 | 24.3 | -0.16177 | 21.7 | 64.98
21.71 | -0.0278 | 21.71 | -0.03421 | 21.71 | -0.15054 | 24.34 | -0.23035 | 24.31 | -0.16167 | 21.71 | 64.98
21.71 | -0.02783 | 21.71 | -0.03418 | 21.71 | -0.15054 | 24.35 | -0.23035 | 24.31 | -0.16167 | 21.71 | 64.98
21.71 | -0.02784 | 21.71 | -0.03418 | 21.71 | -0.15054 | 24.35 | -0.23035 | 24.31 | -0.16167 | 21.71 | 64.98
21.72 | -0.02783 | 21.72 | -0.03421 | 21.72 | -0.15054 | 24.35 | -0.23024 | 24.32 | -0.16156 | 21.72 | 64.98
21.72 | -0.02779 | 21.72 | -0.03418 | 21.72 | -0.15054 | 24.36 | -0.23024 | 24.32 | -0.16156 | 21.72 | 64.98
21.72 | -0.02774 | 21.72 | -0.03418 | 21.72 | -0.15044 | 24.36 | -0.23014 | 24.33 | -0.16156 | 21.72 | 64.98
21.73 | -0.02772 | 21.73 | -0.03414 | 21.73 | -0.15034 | 24.37 | -0.23014 | 24.33 | -0.16156 | 21.73 | 64.98
21.73 | -0.02771 | 21.73 | -0.03412 | 21.73 | -0.15034 | 24.37 | -0.23014 | 24.33 | -0.16146 | 21.73 | 64.98
21.73 | -0.02768 | 21.73 | -0.03407 | 21.73 | -0.15034 | 24.37 | -0.23003 | 24.34 | -0.16146 | 21.73 | 64.98
21.74 | -0.02766 | 21.74 | -0.03405 | 21.74 | -0.15034 | 24.38 | -0.22993 | 24.34 | -0.16146 | 21.74 | 64.98
21.74 | -0.02762 | 21.74 | -0.03405 | 21.74 | -0.15034 | 24.38 | -0.22993 | 24.34 | -0.16146 | 21.74 | 64.98
21.74 | -0.02757 | 21.74 | -0.03403 | 21.74 | -0.15034 | 24.38 | -0.22993 | 24.35 | -0.16146 | 21.74 | 64.98
21.75 | -0.02754 | 21.75 | -0.03403 | 21.75 | -0.15024 | 24.39 | -0.22993 | 24.35 | -0.16146 | 21.75 | 64.98
21.75 | -0.02753 | 21.75 | -0.03405 | 21.75 | -0.15024 | 24.39 | -0.22993 | 24.35 | -0.16156 | 21.75 | 64.98
21.75 | -0.02754 | 21.75 | -0.03403 | 21.75 | -0.15024 | 24.39 | -0.22993 | 24.36 | -0.16156 | 21.75 | 64.98
21.76 | -0.02754 | 21.76 | -0.034 | 21.76 | -0.15024 | 24.4 | -0.22993 | 24.36 | -0.16146 | 21.76 | 64.98
21.76 | -0.02753 | 21.76 | -0.03398 | 21.76 | -0.15014 | 24.4 | -0.22983 | 24.37 | -0.16146 | 21.76 | 64.98
21.76 | -0.02751 | 21.76 | -0.03396 | 21.76 | -0.15014 | 24.41 | -0.22983 | 24.37 | -0.16146 | 21.76 | 64.98
21.77 | -0.02746 | 21.77 | -0.03394 | 21.77 | -0.15014 | 24.41 | -0.22972 | 24.37 | -0.16146 | 21.77 | 64.98
21.77 | -0.02743 | 21.77 | -0.03391 | 21.77 | -0.15004 | 24.41 | -0.22972 | 24.38 | -0.16146 | 21.77 | 64.98
21.77 | -0.02744 | 21.77 | -0.03391 | 21.77 | -0.15004 | 24.42 | -0.22972 | 24.38 | -0.16136 | 21.77 | 64.98
21.78 | -0.02747 | 21.78 | -0.03389 | 21.78 | -0.15004 | 24.42 | -0.22962 | 24.38 | -0.16136 | 21.78 | 64.98
21.78 | -0.0275 | 21.78 | -0.03389 | 21.78 | -0.14994 | 24.42 | -0.22962 | 24.39 | -0.16136 | 21.78 | 64.98
21.78 | -0.02753 | 21.78 | -0.03389 | 21.78 | -0.14994 | 24.43 | -0.22962 | 24.39 | -0.16136 | 21.78 | 64.98
21.79 | -0.02752 | 21.79 | -0.03389 | 21.79 | -0.14994 | 24.43 | -0.22962 | 24.39 | -0.16136 | 21.79 | 64.98
21.79 | -0.02749 | 21.79 | -0.03387 | 21.79 | -0.14994 | 24.43 | -0.22952 | 24.4 | -0.16125 | 21.79 | 64.98
21.79 | -0.02748 | 21.79 | -0.03382 | 21.79 | -0.14984 | 24.44 | -0.22952 | 24.4 | -0.16125 | 21.79 | 64.98
21.8 | -0.02748 | 21.8 | -0.03378 | 21.8 | -0.14984 | 24.44 | -0.22941 | 24.41 | -0.16125 | 21.8 | 64.98
21.8 | -0.02748 | 21.8 | -0.03376 | 21.8 | -0.14984 | 24.45 | -0.22931 | 24.41 | -0.16125 | 21.8 | 64.98
21.8 | -0.02745 | 21.8 | -0.03378 | 21.8 | -0.14984 | 24.45 | -0.22931 | 24.41 | -0.16125 | 21.8 | 64.98
21.81 | -0.02743 | 21.81 | -0.0338 | 21.81 | -0.14974 | 24.45 | -0.2292 | 24.42 | -0.16125 | 21.81 | 64.98
21.81 | -0.02743 | 21.81 | -0.0338 | 21.81 | -0.14974 | 24.46 | -0.2292 | 24.42 | -0.16125 | 21.81 | 64.98
21.81 | -0.02742 | 21.81 | -0.0338 | 21.81 | -0.14974 | 24.46 | -0.2292 | 24.42 | -0.16125 | 21.81 | 64.98
21.82 | -0.02741 | 21.82 | -0.03378 | 21.82 | -0.14974 | 24.46 | -0.2292 | 24.43 | -0.16125 | 21.82 | 64.98
21.82 | -0.0274 | 21.82 | -0.0338 | 21.82 | -0.14974 | 24.47 | -0.2292 | 24.43 | -0.16125 | 21.82 | 64.98
21.82 | -0.02741 | 21.82 | -0.0338 | 21.82 | -0.14974 | 24.47 | -0.2292 | 24.43 | -0.16125 | 21.82 | 64.98
21.83 | -0.02741 | 21.83 | -0.03378 | 21.83 | -0.14963 | 24.48 | -0.2291 | 24.44 | -0.16125 | 21.83 | 64.98
21.83 | -0.02742 | 21.83 | -0.0338 | 21.83 | -0.14963 | 24.48 | -0.2291 | 24.44 | -0.16125 | 21.83 | 64.98
21.83 | -0.02742 | 21.83 | -0.03382 | 21.83 | -0.14963 | 24.48 | -0.2291 | 24.45 | -0.16125 | 21.83 | 64.98
21.84 | -0.02738 | 21.84 | -0.0338 | 21.84 | -0.14963 | 24.49 | -0.229 | 24.45 | -0.16125 | 21.84 | 64.98
21.84 | -0.02734 | 21.84 | -0.0338 | 21.84 | -0.14953 | 24.49 | -0.229 | 24.45 | -0.16125 | 21.84 | 64.98
21.84 | -0.02731 | 21.84 | -0.0338 | 21.84 | -0.14953 | 24.49 | -0.229 | 24.46 | -0.16125 | 21.84 | 64.98
21.85 | -0.02727 | 21.85 | -0.03382 | 21.85 | -0.14953 | 24.5 | -0.229 | 24.46 | -0.16125 | 21.85 | 64.98
21.85 | -0.02727 | 21.85 | -0.03385 | 21.85 | -0.14943 | 24.5 | -0.229 | 24.46 | -0.16125 | 21.85 | 64.98
21.85 | -0.02729 | 21.85 | -0.03387 | 21.85 | -0.14943 | 24.5 | -0.229 | 24.47 | -0.16125 | 21.85 | 64.98
21.86 | -0.0273 | 21.86 | -0.03387 | 21.86 | -0.14933 | 24.51 | -0.2291 | 24.47 | -0.16125 | 21.86 | 64.98
21.86 | -0.0273 | 21.86 | -0.03385 | 21.86 | -0.14933 | 24.51 | -0.229 | 24.48 | -0.16125 | 21.86 | 64.98
21.86 | -0.02728 | 21.86 | -0.03385 | 21.86 | -0.14933 | 24.52 | -0.229 | 24.48 | -0.16125 | 21.86 | 64.98
21.87 | -0.02727 | 21.87 | -0.03382 | 21.87 | -0.14923 | 24.52 | -0.229 | 24.48 | -0.16125 | 21.87 | 64.98
21.87 | -0.02727 | 21.87 | -0.0338 | 21.87 | -0.14923 | 24.52 | -0.229 | 24.49 | -0.16125 | 21.87 | 64.98
21.87 | -0.02729 | 21.87 | -0.0338 | 21.87 | -0.14923 | 24.53 | -0.22889 | 24.49 | -0.16125 | 21.87 | 64.98
21.88 | -0.0273 | 21.88 | -0.03382 | 21.88 | -0.14923 | 24.53 | -0.22889 | 24.49 | -0.16125 | 21.88 | 64.98
21.88 | -0.0273 | 21.88 | -0.03382 | 21.88 | -0.14923 | 24.53 | -0.22889 | 24.5 | -0.16125 | 21.88 | 64.98
21.88 | -0.02733 | 21.88 | -0.03382 | 21.88 | -0.14923 | 24.54 | -0.22879 | 24.5 | -0.16125 | 21.88 | 64.98
21.89 | -0.02734 | 21.89 | -0.03382 | 21.89 | -0.14923 | 24.54 | -0.22879 | 24.5 | -0.16115 | 21.89 | 64.98
21.89 | -0.02733 | 21.89 | -0.03382 | 21.89 | -0.14913 | 24.54 | -0.22868 | 24.51 | -0.16115 | 21.89 | 64.98
21.89 | -0.0273 | 21.89 | -0.03385 | 21.89 | -0.14913 | 24.55 | -0.22868 | 24.51 | -0.16115 | 21.89 | 64.98
21.9 | -0.02726 | 21.9 | -0.03382 | 21.9 | -0.14913 | 24.55 | -0.22879 | 24.52 | -0.16115 | 21.9 | 64.98
21.9 | -0.02722 | 21.9 | -0.0338 | 21.9 | -0.14913 | 24.56 | -0.22879 | 24.52 | -0.16105 | 21.9 | 64.98
21.9 | -0.02719 | 21.9 | -0.03378 | 21.9 | -0.14913 | 24.56 | -0.22879 | 24.52 | -0.16105 | 21.9 | 64.98
21.91 | -0.02717 | 21.91 | -0.03378 | 21.91 | -0.14903 | 24.56 | -0.22868 | 24.53 | -0.16105 | 21.91 | 64.98
21.91 | -0.02716 | 21.91 | -0.0338 | 21.91 | -0.14903 | 24.57 | -0.22868 | 24.53 | -0.16105 | 21.91 | 64.98
21.91 | -0.02715 | 21.91 | -0.03382 | 21.91 | -0.14903 | 24.57 | -0.22858 | 24.53 | -0.16105 | 21.91 | 64.98
21.92 | -0.02717 | 21.92 | -0.03382 | 21.92 | -0.14903 | 24.57 | -0.22858 | 24.54 | -0.16094 | 21.92 | 64.98
21.92 | -0.02719 | 21.92 | -0.03382 | 21.92 | -0.14893 | 24.58 | -0.22858 | 24.54 | -0.16094 | 21.92 | 64.98
21.92 | -0.02718 | 21.92 | -0.0338 | 21.92 | -0.14893 | 24.58 | -0.22858 | 24.54 | -0.16094 | 21.92 | 64.98
21.93 | -0.02717 | 21.93 | -0.03378 | 21.93 | -0.14883 | 24.58 | -0.22858 | 24.55 | -0.16105 | 21.93 | 64.98
21.93 | -0.02714 | 21.93 | -0.03378 | 21.93 | -0.14883 | 24.59 | -0.22858 | 24.55 | -0.16105 | 21.93 | 64.98
21.93 | -0.0271 | 21.93 | -0.03376 | 21.93 | -0.14883 | 24.59 | -0.22858 | 24.56 | -0.16105 | 21.93 | 64.98
21.94 | -0.02704 | 21.94 | -0.03378 | 21.94 | -0.14883 | 24.6 | -0.22858 | 24.56 | -0.16105 | 21.94 | 64.98
21.94 | -0.02702 | 21.94 | -0.0338 | 21.94 | -0.14883 | 24.6 | -0.22858 | 24.56 | -0.16105 | 21.94 | 64.98
21.94 | -0.02704 | 21.94 | -0.03378 | 21.94 | -0.14883 | 24.6 | -0.22858 | 24.57 | -0.16105 | 21.94 | 64.98
21.95 | -0.02705 | 21.95 | -0.0338 | 21.95 | -0.14883 | 24.61 | -0.22858 | 24.57 | -0.16105 | 21.95 | 64.98
21.95 | -0.02708 | 21.95 | -0.0338 | 21.95 | -0.14883 | 24.61 | -0.22858 | 24.57 | -0.16115 | 21.95 | 64.98
21.95 | -0.02708 | 21.95 | -0.0338 | 21.95 | -0.14883 | 24.61 | -0.22858 | 24.58 | -0.16115 | 21.95 | 64.98
21.96 | -0.02706 | 21.96 | -0.03378 | 21.96 | -0.14883 | 24.62 | -0.22848 | 24.58 | -0.16115 | 21.96 | 64.98
21.96 | -0.02707 | 21.96 | -0.03371 | 21.96 | -0.14873 | 24.62 | -0.22837 | 24.58 | -0.16115 | 21.96 | 64.98
21.96 | -0.02708 | 21.96 | -0.03369 | 21.96 | -0.14873 | 24.62 | -0.22837 | 24.59 | -0.16115 | 21.96 | 64.98
21.97 | -0.02709 | 21.97 | -0.03369 | 21.97 | -0.14873 | 24.63 | -0.22837 | 24.59 | -0.16115 | 21.97 | 64.98
21.97 | -0.0271 | 21.97 | -0.03369 | 21.97 | -0.14873 | 24.63 | -0.22837 | 24.6 | -0.16105 | 21.97 | 64.98
21.97 | -0.0271 | 21.97 | -0.03369 | 21.97 | -0.14873 | 24.64 | -0.22837 | 24.6 | -0.16105 | 21.97 | 64.98
21.98 | -0.02708 | 21.98 | -0.03369 | 21.98 | -0.14873 | 24.64 | -0.22837 | 24.6 | -0.16105 | 21.98 | 64.98
21.98 | -0.02707 | 21.98 | -0.03365 | 21.98 | -0.14873 | 24.64 | -0.22827 | 24.61 | -0.16105 | 21.98 | 64.98
21.98 | -0.02707 | 21.98 | -0.03365 | 21.98 | -0.14863 | 24.65 | -0.22827 | 24.61 | -0.16105 | 21.98 | 64.98
21.99 | -0.02705 | 21.99 | -0.03365 | 21.99 | -0.14863 | 24.65 | -0.22827 | 24.61 | -0.16105 | 21.99 | 64.98
21.99 | -0.02702 | 21.99 | -0.03369 | 21.99 | -0.14852 | 24.65 | -0.22827 | 24.62 | -0.16094 | 21.99 | 64.98
21.99 | -0.027 | 21.99 | -0.03371 | 21.99 | -0.14852 | 24.66 | -0.22827 | 24.62 | -0.16094 | 21.99 | 64.98
22 | -0.02699 | 22 | -0.03373 | 22 | -0.14842 | 24.66 | -0.22827 | 24.62 | -0.16094 | 22 | 64.98
22 | -0.02695 | 22 | -0.03376 | 22 | -0.14842 | 24.66 | -0.22827 | 24.63 | -0.16094 | 22 | 64.98
22 | -0.02691 | 22 | -0.03376 | 22 | -0.14832 | 24.67 | -0.22827 | 24.63 | -0.16094 | 22 | 64.98
22.01 | -0.02688 | 22.01 | -0.03373 | 22.01 | -0.14832 | 24.67 | -0.22837 | 24.64 | -0.16094 | 22.01 | 64.98
22.01 | -0.02689 | 22.01 | -0.03371 | 22.01 | -0.14832 | 24.68 | -0.22827 | 24.64 | -0.16094 | 22.01 | 64.98
22.01 | -0.02692 | 22.01 | -0.03369 | 22.01 | -0.14822 | 24.68 | -0.22827 | 24.64 | -0.16094 | 22.01 | 64.98
22.02 | -0.02694 | 22.02 | -0.03365 | 22.02 | -0.14822 | 24.68 | -0.22816 | 24.65 | -0.16094 | 22.02 | 64.98
22.02 | -0.0269 | 22.02 | -0.03365 | 22.02 | -0.14822 | 24.69 | -0.22806 | 24.65 | -0.16094 | 22.02 | 64.98
22.02 | -0.02687 | 22.02 | -0.03365 | 22.02 | -0.14822 | 24.69 | -0.22806 | 24.65 | -0.16094 | 22.02 | 64.98
22.03 | -0.02686 | 22.03 | -0.03365 | 22.03 | -0.14812 | 24.69 | -0.22806 | 24.66 | -0.16094 | 22.03 | 64.98
22.03 | -0.02685 | 22.03 | -0.03367 | 22.03 | -0.14812 | 24.7 | -0.22806 | 24.66 | -0.16084 | 22.03 | 64.98
22.03 | -0.02685 | 22.03 | -0.03369 | 22.03 | -0.14812 | 24.7 | -0.22816 | 24.66 | -0.16094 | 22.03 | 64.98
22.04 | -0.02687 | 22.04 | -0.03371 | 22.04 | -0.14802 | 24.71 | -0.22806 | 24.67 | -0.16094 | 22.04 | 64.98
22.04 | -0.02687 | 22.04 | -0.03373 | 22.04 | -0.14802 | 24.71 | -0.22796 | 24.67 | -0.16094 | 22.04 | 64.98
22.04 | -0.02687 | 22.04 | -0.03371 | 22.04 | -0.14802 | 24.71 | -0.22796 | 24.68 | -0.16094 | 22.04 | 64.98
22.05 | -0.02684 | 22.05 | -0.03371 | 22.05 | -0.14802 | 24.72 | -0.22796 | 24.68 | -0.16094 | 22.05 | 64.98
22.05 | -0.02682 | 22.05 | -0.03369 | 22.05 | -0.14802 | 24.72 | -0.22796 | 24.68 | -0.16094 | 22.05 | 64.98
22.05 | -0.02681 | 22.05 | -0.03365 | 22.05 | -0.14792 | 24.72 | -0.22785 | 24.69 | -0.16105 | 22.05 | 64.98
22.06 | -0.02682 | 22.06 | -0.03365 | 22.06 | -0.14792 | 24.73 | -0.22785 | 24.69 | -0.16105 | 22.06 | 64.98
22.06 | -0.02681 | 22.06 | -0.03365 | 22.06 | -0.14792 | 24.73 | -0.22775 | 24.69 | -0.16105 | 22.06 | 64.98
22.06 | -0.0268 | 22.06 | -0.03362 | 22.06 | -0.14802 | 24.73 | -0.22775 | 24.7 | -0.16105 | 22.06 | 64.98
22.07 | -0.02679 | 22.07 | -0.0336 | 22.07 | -0.14792 | 24.74 | -0.22764 | 24.7 | -0.16105 | 22.07 | 64.98
22.07 | -0.02677 | 22.07 | -0.03358 | 22.07 | -0.14792 | 24.74 | -0.22764 | 24.71 | -0.16105 | 22.07 | 64.98
22.07 | -0.02671 | 22.07 | -0.03356 | 22.07 | -0.14792 | 24.75 | -0.22764 | 24.71 | -0.16105 | 22.07 | 64.98
22.08 | -0.02668 | 22.08 | -0.03356 | 22.08 | -0.14782 | 24.75 | -0.22754 | 24.71 | -0.16105 | 22.08 | 64.98
22.08 | -0.02666 | 22.08 | -0.03353 | 22.08 | -0.14782 | 24.75 | -0.22754 | 24.72 | -0.16105 | 22.08 | 64.98
22.08 | -0.02667 | 22.08 | -0.03351 | 22.08 | -0.14782 | 24.76 | -0.22754 | 24.72 | -0.16105 | 22.08 | 64.98
22.09 | -0.02673 | 22.09 | -0.03349 | 22.09 | -0.14782 | 24.76 | -0.22754 | 24.72 | -0.16105 | 22.09 | 64.98
22.09 | -0.02677 | 22.09 | -0.03344 | 22.09 | -0.14782 | 24.76 | -0.22754 | 24.73 | -0.16105 | 22.09 | 64.98
22.09 | -0.02678 | 22.09 | -0.03344 | 22.09 | -0.14782 | 24.77 | -0.22754 | 24.73 | -0.16105 | 22.09 | 64.98
22.1 | -0.02676 | 22.1 | -0.03344 | 22.1 | -0.14782 | 24.77 | -0.22754 | 24.73 | -0.16105 | 22.1 | 64.98
22.1 | -0.02675 | 22.1 | -0.03347 | 22.1 | -0.14782 | 24.77 | -0.22754 | 24.74 | -0.16105 | 22.1 | 64.98
22.1 | -0.02675 | 22.1 | -0.03351 | 22.1 | -0.14772 | 24.78 | -0.22754 | 24.74 | -0.16105 | 22.1 | 64.98
22.11 | -0.02677 | 22.11 | -0.03353 | 22.11 | -0.14772 | 24.78 | -0.22754 | 24.75 | -0.16105 | 22.11 | 64.98
22.11 | -0.02681 | 22.11 | -0.03356 | 22.11 | -0.14772 | 24.79 | -0.22754 | 24.75 | -0.16105 | 22.11 | 64.98
22.11 | -0.02686 | 22.11 | -0.03351 | 22.11 | -0.14772 | 24.79 | -0.22754 | 24.75 | -0.16115 | 22.11 | 64.98
22.12 | -0.0269 | 22.12 | -0.03347 | 22.12 | -0.14772 | 24.79 | -0.22744 | 24.76 | -0.16105 | 22.12 | 64.98
22.12 | -0.0269 | 22.12 | -0.03342 | 22.12 | -0.14772 | 24.8 | -0.22744 | 24.76 | -0.16105 | 22.12 | 64.98
22.12 | -0.02687 | 22.12 | -0.03342 | 22.12 | -0.14762 | 24.8 | -0.22744 | 24.76 | -0.16105 | 22.12 | 64.98
22.13 | -0.02683 | 22.13 | -0.03342 | 22.13 | -0.14762 | 24.8 | -0.22744 | 24.77 | -0.16105 | 22.13 | 64.98
22.13 | -0.02676 | 22.13 | -0.03342 | 22.13 | -0.14752 | 24.81 | -0.22744 | 24.77 | -0.16105 | 22.13 | 64.98
22.13 | -0.02672 | 22.13 | -0.0334 | 22.13 | -0.14752 | 24.81 | -0.22744 | 24.77 | -0.16105 | 22.13 | 64.98
22.14 | -0.02672 | 22.14 | -0.0334 | 22.14 | -0.14752 | 24.81 | -0.22733 | 24.78 | -0.16094 | 22.14 | 64.98
22.14 | -0.02673 | 22.14 | -0.03342 | 22.14 | -0.14752 | 24.82 | -0.22723 | 24.78 | -0.16094 | 22.14 | 64.98
22.14 | -0.02675 | 22.14 | -0.03342 | 22.14 | -0.14752 | 24.82 | -0.22723 | 24.79 | -0.16094 | 22.14 | 64.98
22.15 | -0.02674 | 22.15 | -0.03342 | 22.15 | -0.14752 | 24.83 | -0.22713 | 24.79 | -0.16094 | 22.15 | 64.98
22.15 | -0.02674 | 22.15 | -0.03344 | 22.15 | -0.14741 | 24.83 | -0.22713 | 24.79 | -0.16094 | 22.15 | 64.98
22.15 | -0.02672 | 22.15 | -0.03344 | 22.15 | -0.14741 | 24.83 | -0.22713 | 24.8 | -0.16094 | 22.15 | 64.98
22.16 | -0.02672 | 22.16 | -0.0334 | 22.16 | -0.14741 | 24.84 | -0.22713 | 24.8 | -0.16105 | 22.16 | 64.98
22.16 | -0.02674 | 22.16 | -0.03338 | 22.16 | -0.14741 | 24.84 | -0.22713 | 24.8 | -0.16094 | 22.16 | 64.98
22.16 | -0.02675 | 22.16 | -0.03335 | 22.16 | -0.14741 | 24.84 | -0.22713 | 24.81 | -0.16094 | 22.16 | 64.98
22.17 | -0.02673 | 22.17 | -0.03335 | 22.17 | -0.14731 | 24.85 | -0.22702 | 24.81 | -0.16094 | 22.17 | 64.98
22.17 | -0.02671 | 22.17 | -0.03333 | 22.17 | -0.14731 | 24.85 | -0.22702 | 24.81 | -0.16084 | 22.17 | 64.98
22.17 | -0.02668 | 22.17 | -0.03331 | 22.17 | -0.14731 | 24.85 | -0.22702 | 24.82 | -0.16084 | 22.17 | 64.98
22.18 | -0.02666 | 22.18 | -0.03329 | 22.18 | -0.14731 | 24.86 | -0.22692 | 24.82 | -0.16073 | 22.18 | 64.98
22.18 | -0.02665 | 22.18 | -0.03326 | 22.18 | -0.14731 | 24.86 | -0.22692 | 24.83 | -0.16073 | 22.18 | 64.98
22.18 | -0.02662 | 22.18 | -0.03326 | 22.18 | -0.14731 | 24.87 | -0.22692 | 24.83 | -0.16073 | 22.18 | 64.98
22.19 | -0.02658 | 22.19 | -0.03329 | 22.19 | -0.14731 | 24.87 | -0.22692 | 24.83 | -0.16084 | 22.19 | 64.98
22.19 | -0.02653 | 22.19 | -0.03331 | 22.19 | -0.14731 | 24.87 | -0.22681 | 24.84 | -0.16073 | 22.19 | 64.98
22.19 | -0.0265 | 22.19 | -0.03331 | 22.19 | -0.14731 | 24.88 | -0.22681 | 24.84 | -0.16073 | 22.19 | 64.98
22.2 | -0.0265 | 22.2 | -0.03329 | 22.2 | -0.14731 | 24.88 | -0.22681 | 24.84 | -0.16073 | 22.2 | 64.98
22.2 | -0.02651 | 22.2 | -0.03331 | 22.2 | -0.14721 | 24.88 | -0.22681 | 24.85 | -0.16073 | 22.2 | 64.98
22.2 | -0.02653 | 22.2 | -0.03331 | 22.2 | -0.14721 | 24.89 | -0.22681 | 24.85 | -0.16073 | 22.2 | 64.98
22.21 | -0.02653 | 22.21 | -0.03333 | 22.21 | -0.14721 | 24.89 | -0.22671 | 24.85 | -0.16063 | 22.21 | 64.98
22.21 | -0.02652 | 22.21 | -0.03338 | 22.21 | -0.14721 | 24.9 | -0.22671 | 24.86 | -0.16063 | 22.21 | 64.98
22.21 | -0.02652 | 22.21 | -0.03342 | 22.21 | -0.14721 | 24.9 | -0.22671 | 24.86 | -0.16073 | 22.21 | 64.98
22.22 | -0.02653 | 22.22 | -0.03347 | 22.22 | -0.14721 | 24.9 | -0.22671 | 24.87 | -0.16063 | 22.22 | 64.98
22.22 | -0.02652 | 22.22 | -0.03349 | 22.22 | -0.14721 | 24.91 | -0.22671 | 24.87 | -0.16063 | 22.22 | 64.98
22.22 | -0.02652 | 22.22 | -0.03349 | 22.22 | -0.14711 | 24.91 | -0.22671 | 24.87 | -0.16063 | 22.22 | 64.98
22.23 | -0.02651 | 22.23 | -0.03347 | 22.23 | -0.14711 | 24.91 | -0.22671 | 24.88 | -0.16053 | 22.23 | 64.98
22.23 | -0.02648 | 22.23 | -0.03347 | 22.23 | -0.14711 | 24.92 | -0.22671 | 24.88 | -0.16053 | 22.23 | 64.98
22.23 | -0.02646 | 22.23 | -0.03347 | 22.23 | -0.14711 | 24.92 | -0.22661 | 24.88 | -0.16063 | 22.23 | 64.98
22.24 | -0.02644 | 22.24 | -0.03349 | 22.24 | -0.14711 | 24.92 | -0.22661 | 24.89 | -0.16053 | 22.24 | 64.98
22.24 | -0.02643 | 22.24 | -0.03349 | 22.24 | -0.14721 | 24.93 | -0.22661 | 24.89 | -0.16053 | 22.24 | 64.98
22.24 | -0.02643 | 22.24 | -0.03349 | 22.24 | -0.14721 | 24.93 | -0.22661 | 24.9 | -0.16053 | 22.24 | 64.98
22.25 | -0.02642 | 22.25 | -0.03349 | 22.25 | -0.14721 | 24.94 | -0.22661 | 24.9 | -0.16042 | 22.25 | 64.98
22.25 | -0.0264 | 22.25 | -0.03347 | 22.25 | -0.14721 | 24.94 | -0.22661 | 24.9 | -0.16042 | 22.25 | 64.98
22.25 | -0.02635 | 22.25 | -0.03344 | 22.25 | -0.14721 | 24.94 | -0.22661 | 24.91 | -0.16042 | 22.25 | 64.98
22.26 | -0.02632 | 22.26 | -0.03347 | 22.26 | -0.14721 | 24.95 | -0.22661 | 24.91 | -0.16042 | 22.26 | 64.98
22.26 | -0.02631 | 22.26 | -0.03349 | 22.26 | -0.14711 | 24.95 | -0.22661 | 24.91 | -0.16042 | 22.26 | 64.98
22.26 | -0.0263 | 22.26 | -0.03349 | 22.26 | -0.14711 | 24.95 | -0.22661 | 24.92 | -0.16042 | 22.26 | 64.98
22.27 | -0.02631 | 22.27 | -0.03349 | 22.27 | -0.14701 | 24.96 | -0.2265 | 24.92 | -0.16042 | 22.27 | 64.98
22.27 | -0.02632 | 22.27 | -0.03347 | 22.27 | -0.14701 | 24.96 | -0.2265 | 24.92 | -0.16032 | 22.27 | 64.98
22.27 | -0.02632 | 22.27 | -0.03347 | 22.27 | -0.14691 | 24.96 | -0.2265 | 24.93 | -0.16032 | 22.27 | 64.98
22.28 | -0.02633 | 22.28 | -0.03347 | 22.28 | -0.14691 | 24.97 | -0.2265 | 24.93 | -0.16021 | 22.28 | 64.98
22.28 | -0.02633 | 22.28 | -0.03347 | 22.28 | -0.14691 | 24.97 | -0.2264 | 24.94 | -0.16021 | 22.28 | 64.98
22.28 | -0.02634 | 22.28 | -0.03347 | 22.28 | -0.14691 | 24.98 | -0.2264 | 24.94 | -0.16021 | 22.28 | 64.98
22.29 | -0.02634 | 22.29 | -0.03347 | 22.29 | -0.14691 | 24.98 | -0.2264 | 24.94 | -0.16021 | 22.29 | 64.98
22.29 | -0.02635 | 22.29 | -0.03342 | 22.29 | -0.14691 | 24.98 | -0.22629 | 24.95 | -0.16021 | 22.29 | 64.98
22.29 | -0.02633 | 22.29 | -0.03338 | 22.29 | -0.14691 | 24.99 | -0.22629 | 24.95 | -0.16021 | 22.29 | 64.98
22.3 | -0.02629 | 22.3 | -0.03333 | 22.3 | -0.14691 | 24.99 | -0.22619 | 24.95 | -0.16011 | 22.3 | 64.98
22.3 | -0.02629 | 22.3 | -0.03329 | 22.3 | -0.14691 | 24.99 | -0.22619 | 24.96 | -0.16001 | 22.3 | 64.98
22.3 | -0.0263 | 22.3 | -0.03326 | 22.3 | -0.14691 | 25 | -0.22609 | 24.96 | -0.16001 | 22.3 | 64.98
22.31 | -0.02633 | 22.31 | -0.03326 | 22.31 | -0.14681 | 25 | -0.22609 | 24.96 | -0.16001 | 22.31 | 64.98
22.31 | -0.02635 | 22.31 | -0.03326 | 22.31 | -0.14681 | 25 | -0.22609 | 24.97 | -0.16001 | 22.31 | 64.98
22.31 | -0.02633 | 22.31 | -0.03331 | 22.31 | -0.14671 | 25.01 | -0.22609 | 24.97 | -0.16001 | 22.31 | 64.98
22.32 | -0.0263 | 22.32 | -0.03331 | 22.32 | -0.14671 | 25.01 | -0.22609 | 24.98 | -0.16001 | 22.32 | 64.98
22.32 | -0.02628 | 22.32 | -0.03331 | 22.32 | -0.14671 | 25.02 | -0.22609 | 24.98 | -0.16001 | 22.32 | 64.98
22.32 | -0.02626 | 22.32 | -0.03329 | 22.32 | -0.14661 | 25.02 | -0.22609 | 24.98 | -0.16001 | 22.32 | 64.98
22.33 | -0.02623 | 22.33 | -0.03326 | 22.33 | -0.14661 | 25.02 | -0.22609 | 24.99 | -0.16001 | 22.33 | 64.98
22.33 | -0.02622 | 22.33 | -0.03326 | 22.33 | -0.14661 | 25.03 | -0.22598 | 24.99 | -0.16001 | 22.33 | 64.98
22.33 | -0.02622 | 22.33 | -0.03326 | 22.33 | -0.14661 | 25.03 | -0.22598 | 24.99 | -0.16001 | 22.33 | 64.98
22.34 | -0.02622 | 22.34 | -0.03329 | 22.34 | -0.14671 | 25.03 | -0.22598 | 25 | -0.16001 | 22.34 | 64.98
22.34 | -0.02624 | 22.34 | -0.03329 | 22.34 | -0.14671 | 25.04 | -0.22598 | 25 | -0.16011 | 22.34 | 64.98
22.34 | -0.02626 | 22.34 | -0.03329 | 22.34 | -0.14661 | 25.04 | -0.22598 | 25 | -0.16001 | 22.34 | 64.98
22.35 | -0.02627 | 22.35 | -0.03331 | 22.35 | -0.14661 | 25.04 | -0.22588 | 25.01 | -0.16001 | 22.35 | 64.98
22.35 | -0.02629 | 22.35 | -0.03335 | 22.35 | -0.14661 | 25.05 | -0.22588 | 25.01 | -0.16001 | 22.35 | 64.98
22.35 | -0.0263 | 22.35 | -0.03338 | 22.35 | -0.14651 | 25.05 | -0.22588 | 25.02 | -0.16001 | 22.35 | 64.98
22.36 | -0.02631 | 22.36 | -0.03338 | 22.36 | -0.14651 | 25.06 | -0.22588 | 25.02 | -0.16001 | 22.36 | 64.98
22.36 | -0.02633 | 22.36 | -0.03338 | 22.36 | -0.14651 | 25.06 | -0.22588 | 25.02 | -0.16001 | 22.36 | 64.98
22.36 | -0.02636 | 22.36 | -0.03335 | 22.36 | -0.14651 | 25.06 | -0.22588 | 25.03 | -0.16001 | 22.36 | 64.98
22.37 | -0.02638 | 22.37 | -0.03331 | 22.37 | -0.14651 | 25.07 | -0.22577 | 25.03 | -0.1599 | 22.37 | 64.98
22.37 | -0.02639 | 22.37 | -0.03329 | 22.37 | -0.14641 | 25.07 | -0.22577 | 25.03 | -0.1598 | 22.37 | 64.98
22.37 | -0.02638 | 22.37 | -0.03326 | 22.37 | -0.14641 | 25.07 | -0.22577 | 25.04 | -0.1598 | 22.37 | 64.98
22.38 | -0.02637 | 22.38 | -0.03324 | 22.38 | -0.14641 | 25.08 | -0.22577 | 25.04 | -0.15969 | 22.38 | 64.98
22.38 | -0.02637 | 22.38 | -0.03324 | 22.38 | -0.14641 | 25.08 | -0.22577 | 25.04 | -0.15969 | 22.38 | 64.98
22.38 | -0.02637 | 22.38 | -0.03324 | 22.38 | -0.14631 | 25.08 | -0.22577 | 25.05 | -0.15969 | 22.38 | 64.98
22.39 | -0.02639 | 22.39 | -0.03324 | 22.39 | -0.14631 | 25.09 | -0.22567 | 25.05 | -0.15969 | 22.39 | 64.98
22.39 | -0.02639 | 22.39 | -0.03324 | 22.39 | -0.14631 | 25.09 | -0.22567 | 25.06 | -0.15959 | 22.39 | 64.98
22.39 | -0.02641 | 22.39 | -0.0332 | 22.39 | -0.14631 | 25.1 | -0.22567 | 25.06 | -0.15959 | 22.39 | 64.98
22.4 | -0.02642 | 22.4 | -0.03317 | 22.4 | -0.14631 | 25.1 | -0.22567 | 25.06 | -0.15959 | 22.4 | 64.98
22.4 | -0.02639 | 22.4 | -0.03317 | 22.4 | -0.14631 | 25.1 | -0.22567 | 25.07 | -0.15959 | 22.4 | 64.98
22.4 | -0.02636 | 22.4 | -0.0332 | 22.4 | -0.1462 | 25.11 | -0.22567 | 25.07 | -0.15959 | 22.4 | 64.98
22.41 | -0.02634 | 22.41 | -0.03324 | 22.41 | -0.1462 | 25.11 | -0.22557 | 25.07 | -0.15949 | 22.41 | 64.98
22.41 | -0.02632 | 22.41 | -0.03324 | 22.41 | -0.1461 | 25.11 | -0.22557 | 25.08 | -0.15949 | 22.41 | 64.98
22.41 | -0.02627 | 22.41 | -0.03324 | 22.41 | -0.1461 | 25.12 | -0.22546 | 25.08 | -0.15949 | 22.41 | 64.98
22.42 | -0.02623 | 22.42 | -0.03326 | 22.42 | -0.146 | 25.12 | -0.22546 | 25.08 | -0.15949 | 22.42 | 64.98
22.42 | -0.0262 | 22.42 | -0.03326 | 22.42 | -0.146 | 25.13 | -0.22546 | 25.09 | -0.15949 | 22.42 | 64.98
22.42 | -0.02618 | 22.42 | -0.03326 | 22.42 | -0.146 | 25.13 | -0.22546 | 25.09 | -0.15949 | 22.42 | 64.98
22.43 | -0.02623 | 22.43 | -0.03322 | 22.43 | -0.146 | 25.13 | -0.22546 | 25.1 | -0.15938 | 22.43 | 64.98
22.43 | -0.02627 | 22.43 | -0.0332 | 22.43 | -0.146 | 25.14 | -0.22546 | 25.1 | -0.15938 | 22.43 | 64.98
22.43 | -0.02627 | 22.43 | -0.03317 | 22.43 | -0.146 | 25.14 | -0.22546 | 25.1 | -0.15928 | 22.43 | 64.98
22.44 | -0.02624 | 22.44 | -0.0332 | 22.44 | -0.146 | 25.14 | -0.22536 | 25.11 | -0.15917 | 22.44 | 64.98
22.44 | -0.02622 | 22.44 | -0.03324 | 22.44 | -0.146 | 25.15 | -0.22536 | 25.11 | -0.15917 | 22.44 | 64.98
22.44 | -0.0262 | 22.44 | -0.03326 | 22.44 | -0.1459 | 25.15 | -0.22536 | 25.11 | -0.15917 | 22.44 | 64.98
22.45 | -0.02621 | 22.45 | -0.03326 | 22.45 | -0.1459 | 25.15 | -0.22536 | 25.12 | -0.15917 | 22.45 | 64.98
22.45 | -0.02622 | 22.45 | -0.03322 | 22.45 | -0.1458 | 25.16 | -0.22536 | 25.12 | -0.15917 | 22.45 | 64.98
22.45 | -0.02622 | 22.45 | -0.03317 | 22.45 | -0.1458 | 25.16 | -0.22536 | 25.13 | -0.15917 | 22.45 | 64.98
22.46 | -0.02623 | 22.46 | -0.03315 | 22.46 | -0.1458 | 25.17 | -0.22526 | 25.13 | -0.15917 | 22.46 | 64.98
22.46 | -0.02622 | 22.46 | -0.03313 | 22.46 | -0.1458 | 25.17 | -0.22526 | 25.13 | -0.15917 | 22.46 | 64.98
22.46 | -0.02621 | 22.46 | -0.03311 | 22.46 | -0.1458 | 25.17 | -0.22526 | 25.14 | -0.15917 | 22.46 | 64.98
22.47 | -0.0262 | 22.47 | -0.03311 | 22.47 | -0.1457 | 25.18 | -0.22526 | 25.14 | -0.15917 | 22.47 | 64.98
22.47 | -0.0262 | 22.47 | -0.03311 | 22.47 | -0.1457 | 25.18 | -0.22526 | 25.14 | -0.15917 | 22.47 | 64.98
22.47 | -0.02618 | 22.47 | -0.03313 | 22.47 | -0.1457 | 25.18 | -0.22515 | 25.15 | -0.15907 | 22.47 | 64.98
22.48 | -0.02616 | 22.48 | -0.03315 | 22.48 | -0.1457 | 25.19 | -0.22515 | 25.15 | -0.15907 | 22.48 | 64.98
22.48 | -0.02615 | 22.48 | -0.0332 | 22.48 | -0.1457 | 25.19 | -0.22515 | 25.15 | -0.15907 | 22.48 | 64.98
22.48 | -0.02614 | 22.48 | -0.03324 | 22.48 | -0.1457 | 25.19 | -0.22505 | 25.16 | -0.15907 | 22.48 | 64.98
22.49 | -0.02614 | 22.49 | -0.03324 | 22.49 | -0.1457 | 25.2 | -0.22505 | 25.16 | -0.15907 | 22.49 | 64.98
22.49 | -0.02612 | 22.49 | -0.03322 | 22.49 | -0.1457 | 25.2 | -0.22494 | 25.17 | -0.15897 | 22.49 | 64.98
22.49 | -0.0261 | 22.49 | -0.0332 | 22.49 | -0.1457 | 25.21 | -0.22494 | 25.17 | -0.15897 | 22.49 | 64.98
22.5 | -0.02608 | 22.5 | -0.03315 | 22.5 | -0.1457 | 25.21 | -0.22494 | 25.17 | -0.15897 | 22.5 | 64.98
22.5 | -0.02608 | 22.5 | -0.03317 | 22.5 | -0.1456 | 25.21 | -0.22484 | 25.18 | -0.15897 | 22.5 | 64.98
22.5 | -0.02611 | 22.5 | -0.0332 | 22.5 | -0.1456 | 25.22 | -0.22484 | 25.18 | -0.15897 | 22.5 | 64.98
22.51 | -0.02614 | 22.51 | -0.03326 | 22.51 | -0.1456 | 25.22 | -0.22484 | 25.18 | -0.15886 | 22.51 | 64.98
22.51 | -0.02618 | 22.51 | -0.03331 | 22.51 | -0.1456 | 25.22 | -0.22484 | 25.19 | -0.15886 | 22.51 | 64.98
22.51 | -0.0262 | 22.51 | -0.03333 | 22.51 | -0.1456 | 25.23 | -0.22484 | 25.19 | -0.15886 | 22.51 | 64.98
22.52 | -0.02622 | 22.52 | -0.03329 | 22.52 | -0.1456 | 25.23 | -0.22484 | 25.19 | -0.15886 | 22.52 | 64.98
22.52 | -0.02622 | 22.52 | -0.03326 | 22.52 | -0.1455 | 25.23 | -0.22474 | 25.2 | -0.15886 | 22.52 | 64.98
22.52 | -0.02618 | 22.52 | -0.03322 | 22.52 | -0.1455 | 25.24 | -0.22474 | 25.2 | -0.15876 | 22.52 | 64.98
22.53 | -0.02615 | 22.53 | -0.03322 | 22.53 | -0.1455 | 25.24 | -0.22484 | 25.21 | -0.15876 | 22.53 | 64.98
22.53 | -0.02614 | 22.53 | -0.03324 | 22.53 | -0.1454 | 25.25 | -0.22474 | 25.21 | -0.15866 | 22.53 | 64.98
22.53 | -0.02615 | 22.53 | -0.03324 | 22.53 | -0.1454 | 25.25 | -0.22474 | 25.21 | -0.15866 | 22.53 | 64.98
22.54 | -0.02618 | 22.54 | -0.0332 | 22.54 | -0.1454 | 25.25 | -0.22463 | 25.22 | -0.15866 | 22.54 | 64.98
22.54 | -0.02623 | 22.54 | -0.03317 | 22.54 | -0.1453 | 25.26 | -0.22463 | 25.22 | -0.15855 | 22.54 | 64.98
22.54 | -0.02627 | 22.54 | -0.03315 | 22.54 | -0.1452 | 25.26 | -0.22463 | 25.22 | -0.15855 | 22.54 | 64.98
22.55 | -0.02626 | 22.55 | -0.03315 | 22.55 | -0.1452 | 25.26 | -0.22453 | 25.23 | -0.15855 | 22.55 | 64.98
22.55 | -0.02624 | 22.55 | -0.03317 | 22.55 | -0.1452 | 25.27 | -0.22453 | 25.23 | -0.15855 | 22.55 | 64.98
22.55 | -0.02622 | 22.55 | -0.0332 | 22.55 | -0.1452 | 25.27 | -0.22453 | 25.23 | -0.15855 | 22.55 | 64.98
22.56 | -0.02619 | 22.56 | -0.0332 | 22.56 | -0.1452 | 25.27 | -0.22453 | 25.24 | -0.15855 | 22.56 | 64.98
22.56 | -0.02617 | 22.56 | -0.0332 | 22.56 | -0.1452 | 25.28 | -0.22442 | 25.24 | -0.15845 | 22.56 | 64.98
22.56 | -0.02614 | 22.56 | -0.03317 | 22.56 | -0.1452 | 25.28 | -0.22442 | 25.25 | -0.15845 | 22.56 | 64.98
22.57 | -0.02608 | 22.57 | -0.03313 | 22.57 | -0.1452 | 25.29 | -0.22432 | 25.25 | -0.15845 | 22.57 | 64.98
22.57 | -0.02605 | 22.57 | -0.03311 | 22.57 | -0.1452 | 25.29 | -0.22432 | 25.25 | -0.15845 | 22.57 | 64.98
22.57 | -0.02603 | 22.57 | -0.03311 | 22.57 | -0.14509 | 25.29 | -0.22432 | 25.26 | -0.15845 | 22.57 | 64.98
22.58 | -0.02603 | 22.58 | -0.03311 | 22.58 | -0.14499 | 25.3 | -0.22422 | 25.26 | -0.15845 | 22.58 | 64.98
22.58 | -0.02604 | 22.58 | -0.03308 | 22.58 | -0.14499 | 25.3 | -0.22411 | 25.26 | -0.15845 | 22.58 | 64.98
22.58 | -0.02601 | 22.58 | -0.03306 | 22.58 | -0.14489 | 25.3 | -0.22411 | 25.27 | -0.15845 | 22.58 | 64.98
22.59 | -0.026 | 22.59 | -0.03304 | 22.59 | -0.14489 | 25.31 | -0.22401 | 25.27 | -0.15834 | 22.59 | 64.98
22.59 | -0.02601 | 22.59 | -0.03304 | 22.59 | -0.14489 | 25.31 | -0.22401 | 25.27 | -0.15834 | 22.59 | 64.98
22.59 | -0.02603 | 22.59 | -0.03308 | 22.59 | -0.14479 | 25.32 | -0.22401 | 25.28 | -0.15824 | 22.59 | 64.98
22.6 | -0.02605 | 22.6 | -0.03313 | 22.6 | -0.14479 | 25.32 | -0.22411 | 25.28 | -0.15824 | 22.6 | 64.98
22.6 | -0.02606 | 22.6 | -0.03315 | 22.6 | -0.14469 | 25.32 | -0.22401 | 25.29 | -0.15834 | 22.6 | 64.98
22.6 | -0.02603 | 22.6 | -0.03317 | 22.6 | -0.14469 | 25.33 | -0.22401 | 25.29 | -0.15834 | 22.6 | 64.98
22.61 | -0.026 | 22.61 | -0.0332 | 22.61 | -0.14469 | 25.33 | -0.22401 | 25.29 | -0.15834 | 22.61 | 64.98
22.61 | -0.02598 | 22.61 | -0.0332 | 22.61 | -0.14469 | 25.33 | -0.2239 | 25.3 | -0.15824 | 22.61 | 64.98
22.61 | -0.02597 | 22.61 | -0.03317 | 22.61 | -0.14469 | 25.34 | -0.2239 | 25.3 | -0.15824 | 22.61 | 64.98
22.62 | -0.02598 | 22.62 | -0.03315 | 22.62 | -0.14459 | 25.34 | -0.2239 | 25.3 | -0.15824 | 22.62 | 64.98
22.62 | -0.02597 | 22.62 | -0.03313 | 22.62 | -0.14459 | 25.34 | -0.2239 | 25.31 | -0.15824 | 22.62 | 64.98
22.62 | -0.02597 | 22.62 | -0.03313 | 22.62 | -0.14459 | 25.35 | -0.2239 | 25.31 | -0.15824 | 22.62 | 64.98
22.63 | -0.02595 | 22.63 | -0.03315 | 22.63 | -0.14449 | 25.35 | -0.2239 | 25.32 | -0.15824 | 22.63 | 64.98
22.63 | -0.02593 | 22.63 | -0.03317 | 22.63 | -0.14449 | 25.36 | -0.2239 | 25.32 | -0.15814 | 22.63 | 64.98
22.63 | -0.02589 | 22.63 | -0.03322 | 22.63 | -0.14449 | 25.36 | -0.2239 | 25.32 | -0.15814 | 22.63 | 64.98
22.64 | -0.02587 | 22.64 | -0.0332 | 22.64 | -0.14439 | 25.36 | -0.2238 | 25.33 | -0.15814 | 22.64 | 64.98
22.64 | -0.02585 | 22.64 | -0.03322 | 22.64 | -0.14439 | 25.37 | -0.2238 | 25.33 | -0.15814 | 22.64 | 64.98
22.64 | -0.02584 | 22.64 | -0.03317 | 22.64 | -0.14439 | 25.37 | -0.2237 | 25.33 | -0.15803 | 22.64 | 64.98
22.65 | -0.02585 | 22.65 | -0.03315 | 22.65 | -0.14439 | 25.37 | -0.2237 | 25.34 | -0.15793 | 22.65 | 64.98
22.65 | -0.02586 | 22.65 | -0.03315 | 22.65 | -0.14429 | 25.38 | -0.2237 | 25.34 | -0.15793 | 22.65 | 64.98
22.65 | -0.02584 | 22.65 | -0.03315 | 22.65 | -0.14429 | 25.38 | -0.2237 | 25.34 | -0.15782 | 22.65 | 64.98
22.66 | -0.02581 | 22.66 | -0.03317 | 22.66 | -0.14419 | 25.38 | -0.2237 | 25.35 | -0.15782 | 22.66 | 64.98
22.66 | -0.02576 | 22.66 | -0.03322 | 22.66 | -0.14409 | 25.39 | -0.2237 | 25.35 | -0.15782 | 22.66 | 64.98
22.66 | -0.02575 | 22.66 | -0.03324 | 22.66 | -0.14409 | 25.39 | -0.22359 | 25.36 | -0.15782 | 22.66 | 64.98
22.67 | -0.02574 | 22.67 | -0.03329 | 22.67 | -0.14409 | 25.4 | -0.22359 | 25.36 | -0.15782 | 22.67 | 64.98
22.67 | -0.02575 | 22.67 | -0.03331 | 22.67 | -0.14398 | 25.4 | -0.22359 | 25.36 | -0.15782 | 22.67 | 64.98
22.67 | -0.02576 | 22.67 | -0.03333 | 22.67 | -0.14398 | 25.4 | -0.22349 | 25.37 | -0.15782 | 22.67 | 64.98
22.68 | -0.02575 | 22.68 | -0.03331 | 22.68 | -0.14398 | 25.41 | -0.22349 | 25.37 | -0.15782 | 22.68 | 64.98
22.68 | -0.02572 | 22.68 | -0.03329 | 22.68 | -0.14398 | 25.41 | -0.22339 | 25.37 | -0.15782 | 22.68 | 64.98
22.68 | -0.02569 | 22.68 | -0.03326 | 22.68 | -0.14398 | 25.41 | -0.22339 | 25.38 | -0.15772 | 22.68 | 64.98
22.69 | -0.02566 | 22.69 | -0.03322 | 22.69 | -0.14398 | 25.42 | -0.22339 | 25.38 | -0.15772 | 22.69 | 64.98
22.69 | -0.02566 | 22.69 | -0.0332 | 22.69 | -0.14398 | 25.42 | -0.22328 | 25.38 | -0.15762 | 22.69 | 64.98
22.69 | -0.02568 | 22.69 | -0.0332 | 22.69 | -0.14398 | 25.42 | -0.22328 | 25.39 | -0.15762 | 22.69 | 64.98
22.7 | -0.0257 | 22.7 | -0.03322 | 22.7 | -0.14398 | 25.43 | -0.22328 | 25.39 | -0.15751 | 22.7 | 64.98
22.7 | -0.02572 | 22.7 | -0.03324 | 22.7 | -0.14398 | 25.43 | -0.22318 | 25.4 | -0.15751 | 22.7 | 64.98
22.7 | -0.02572 | 22.7 | -0.03324 | 22.7 | -0.14398 | 25.44 | -0.22318 | 25.4 | -0.15751 | 22.7 | 64.98
22.71 | -0.02573 | 22.71 | -0.03324 | 22.71 | -0.14398 | 25.44 | -0.22307 | 25.4 | -0.15751 | 22.71 | 64.98
22.71 | -0.02574 | 22.71 | -0.03322 | 22.71 | -0.14388 | 25.44 | -0.22307 | 25.41 | -0.15751 | 22.71 | 64.98
22.71 | -0.02573 | 22.71 | -0.03322 | 22.71 | -0.14388 | 25.45 | -0.22307 | 25.41 | -0.15751 | 22.71 | 64.98
22.72 | -0.02575 | 22.72 | -0.0332 | 22.72 | -0.14378 | 25.45 | -0.22307 | 25.41 | -0.15751 | 22.72 | 64.98
22.72 | -0.02574 | 22.72 | -0.03317 | 22.72 | -0.14378 | 25.45 | -0.22307 | 25.42 | -0.15751 | 22.72 | 64.98
22.72 | -0.02577 | 22.72 | -0.03317 | 22.72 | -0.14378 | 25.46 | -0.22307 | 25.42 | -0.15741 | 22.72 | 64.98
22.73 | -0.02578 | 22.73 | -0.0332 | 22.73 | -0.14378 | 25.46 | -0.22297 | 25.42 | -0.15741 | 22.73 | 64.98
22.73 | -0.02579 | 22.73 | -0.0332 | 22.73 | -0.14378 | 25.46 | -0.22297 | 25.43 | -0.15741 | 22.73 | 64.98
22.73 | -0.02578 | 22.73 | -0.0332 | 22.73 | -0.14378 | 25.47 | -0.22287 | 25.43 | -0.15741 | 22.73 | 64.98
22.74 | -0.02577 | 22.74 | -0.0332 | 22.74 | -0.14368 | 25.47 | -0.22287 | 25.44 | -0.1573 | 22.74 | 64.98
22.74 | -0.02574 | 22.74 | -0.03322 | 22.74 | -0.14368 | 25.48 | -0.22287 | 25.44 | -0.1573 | 22.74 | 64.98
22.74 | -0.02571 | 22.74 | -0.03324 | 22.74 | -0.14358 | 25.48 | -0.22276 | 25.44 | -0.1572 | 22.74 | 64.98
22.75 | -0.02571 | 22.75 | -0.03322 | 22.75 | -0.14358 | 25.48 | -0.22276 | 25.45 | -0.1572 | 22.75 | 64.98
22.75 | -0.02573 | 22.75 | -0.0332 | 22.75 | -0.14368 | 25.49 | -0.22276 | 25.45 | -0.1572 | 22.75 | 64.98
22.75 | -0.02576 | 22.75 | -0.03317 | 22.75 | -0.14368 | 25.49 | -0.22276 | 25.45 | -0.1572 | 22.75 | 64.98
22.76 | -0.02578 | 22.76 | -0.03317 | 22.76 | -0.14358 | 25.49 | -0.22276 | 25.46 | -0.1572 | 22.76 | 64.98
22.76 | -0.0258 | 22.76 | -0.03317 | 22.76 | -0.14358 | 25.5 | -0.22276 | 25.46 | -0.1572 | 22.76 | 64.98
22.76 | -0.02581 | 22.76 | -0.0332 | 22.76 | -0.14348 | 25.5 | -0.22266 | 25.46 | -0.1571 | 22.76 | 64.98
22.77 | -0.02584 | 22.77 | -0.03317 | 22.77 | -0.14348 | 25.5 | -0.22266 | 25.47 | -0.1571 | 22.77 | 64.98
22.77 | -0.02586 | 22.77 | -0.03317 | 22.77 | -0.14348 | 25.51 | -0.22266 | 25.47 | -0.15699 | 22.77 | 64.98
22.77 | -0.02586 | 22.77 | -0.03315 | 22.77 | -0.14338 | 25.51 | -0.22266 | 25.48 | -0.15699 | 22.77 | 64.98
22.78 | -0.02586 | 22.78 | -0.03317 | 22.78 | -0.14338 | 25.52 | -0.22266 | 25.48 | -0.15699 | 22.78 | 64.98
22.78 | -0.02587 | 22.78 | -0.0332 | 22.78 | -0.14338 | 25.52 | -0.22255 | 25.48 | -0.15699 | 22.78 | 64.98
22.78 | -0.02586 | 22.78 | -0.0332 | 22.78 | -0.14338 | 25.52 | -0.22255 | 25.49 | -0.15699 | 22.78 | 64.98
22.79 | -0.02586 | 22.79 | -0.03322 | 22.79 | -0.14338 | 25.53 | -0.22245 | 25.49 | -0.15699 | 22.79 | 64.98
22.79 | -0.02586 | 22.79 | -0.03322 | 22.79 | -0.14338 | 25.53 | -0.22245 | 25.49 | -0.15689 | 22.79 | 64.98
22.79 | -0.02587 | 22.79 | -0.0332 | 22.79 | -0.14338 | 25.53 | -0.22245 | 25.5 | -0.15689 | 22.79 | 64.98
22.8 | -0.0259 | 22.8 | -0.03322 | 22.8 | -0.14328 | 25.54 | -0.22235 | 25.5 | -0.15689 | 22.8 | 64.98
22.8 | -0.02593 | 22.8 | -0.03324 | 22.8 | -0.14328 | 25.54 | -0.22235 | 25.5 | -0.15689 | 22.8 | 64.98
22.8 | -0.02591 | 22.8 | -0.03326 | 22.8 | -0.14328 | 25.55 | -0.22235 | 25.51 | -0.15689 | 22.8 | 64.98
22.81 | -0.02586 | 22.81 | -0.03329 | 22.81 | -0.14338 | 25.55 | -0.22235 | 25.51 | -0.15689 | 22.81 | 64.98
22.81 | -0.0258 | 22.81 | -0.03326 | 22.81 | -0.14338 | 25.55 | -0.22235 | 25.52 | -0.15689 | 22.81 | 64.98
22.81 | -0.02578 | 22.81 | -0.03324 | 22.81 | -0.14348 | 25.56 | -0.22224 | 25.52 | -0.15689 | 22.81 | 64.98
22.82 | -0.0258 | 22.82 | -0.03324 | 22.82 | -0.14348 | 25.56 | -0.22224 | 25.52 | -0.15689 | 22.82 | 64.98
22.82 | -0.0258 | 22.82 | -0.03326 | 22.82 | -0.14348 | 25.56 | -0.22224 | 25.53 | -0.15689 | 22.82 | 64.98
22.82 | -0.0258 | 22.82 | -0.03324 | 22.82 | -0.14348 | 25.57 | -0.22224 | 25.53 | -0.15689 | 22.82 | 64.98
22.83 | -0.0258 | 22.83 | -0.03322 | 22.83 | -0.14348 | 25.57 | -0.22224 | 25.53 | -0.15689 | 22.83 | 64.98
22.83 | -0.0258 | 22.83 | -0.0332 | 22.83 | -0.14348 | 25.57 | -0.22214 | 25.54 | -0.15679 | 22.83 | 64.98
22.83 | -0.02579 | 22.83 | -0.0332 | 22.83 | -0.14348 | 25.58 | -0.22214 | 25.54 | -0.15679 | 22.83 | 64.98
22.84 | -0.02576 | 22.84 | -0.03322 | 22.84 | -0.14348 | 25.58 | -0.22203 | 25.55 | -0.15679 | 22.84 | 64.98
22.84 | -0.02574 | 22.84 | -0.03326 | 22.84 | -0.14338 | 25.59 | -0.22193 | 25.55 | -0.15679 | 22.84 | 64.98
22.84 | -0.02573 | 22.84 | -0.03331 | 22.84 | -0.14338 | 25.59 | -0.22193 | 25.55 | -0.15668 | 22.84 | 64.98
22.85 | -0.02572 | 22.85 | -0.03335 | 22.85 | -0.14338 | 25.59 | -0.22193 | 25.56 | -0.15668 | 22.85 | 64.98
22.85 | -0.0257 | 22.85 | -0.03338 | 22.85 | -0.14338 | 25.6 | -0.22193 | 25.56 | -0.15668 | 22.85 | 64.98
22.85 | -0.02569 | 22.85 | -0.03335 | 22.85 | -0.14338 | 25.6 | -0.22193 | 25.56 | -0.15668 | 22.85 | 64.98
22.86 | -0.02566 | 22.86 | -0.03331 | 22.86 | -0.14338 | 25.6 | -0.22193 | 25.57 | -0.15668 | 22.86 | 64.98
22.86 | -0.02565 | 22.86 | -0.03331 | 22.86 | -0.14338 | 25.61 | -0.22193 | 25.57 | -0.15658 | 22.86 | 64.98
22.86 | -0.02566 | 22.86 | -0.03333 | 22.86 | -0.14328 | 25.61 | -0.22193 | 25.57 | -0.15658 | 22.86 | 64.98
22.87 | -0.02565 | 22.87 | -0.03333 | 22.87 | -0.14328 | 25.61 | -0.22193 | 25.58 | -0.15658 | 22.87 | 64.98
22.87 | -0.02565 | 22.87 | -0.03333 | 22.87 | -0.14328 | 25.62 | -0.22193 | 25.58 | -0.15658 | 22.87 | 64.98
22.87 | -0.02565 | 22.87 | -0.03329 | 22.87 | -0.14318 | 25.62 | -0.22193 | 25.59 | -0.15668 | 22.87 | 64.98
22.88 | -0.02565 | 22.88 | -0.03326 | 22.88 | -0.14318 | 25.63 | -0.22193 | 25.59 | -0.15668 | 22.88 | 64.98
22.88 | -0.02564 | 22.88 | -0.03326 | 22.88 | -0.14318 | 25.63 | -0.22193 | 25.59 | -0.15668 | 22.88 | 64.98
22.88 | -0.02562 | 22.88 | -0.03326 | 22.88 | -0.14318 | 25.63 | -0.22193 | 25.6 | -0.15658 | 22.88 | 64.98
22.89 | -0.02562 | 22.89 | -0.03324 | 22.89 | -0.14318 | 25.64 | -0.22193 | 25.6 | -0.15658 | 22.89 | 64.98
22.89 | -0.02562 | 22.89 | -0.03324 | 22.89 | -0.14318 | 25.64 | -0.22193 | 25.6 | -0.15647 | 22.89 | 64.98
22.89 | -0.02562 | 22.89 | -0.03322 | 22.89 | -0.14318 | 25.64 | -0.22193 | 25.61 | -0.15647 | 22.89 | 64.98
22.9 | -0.02561 | 22.9 | -0.03322 | 22.9 | -0.14318 | 25.65 | -0.22193 | 25.61 | -0.15647 | 22.9 | 64.98
22.9 | -0.02558 | 22.9 | -0.03324 | 22.9 | -0.14308 | 25.65 | -0.22183 | 25.61 | -0.15647 | 22.9 | 64.98
22.9 | -0.02556 | 22.9 | -0.03322 | 22.9 | -0.14308 | 25.65 | -0.22183 | 25.62 | -0.15647 | 22.9 | 64.98
22.91 | -0.02555 | 22.91 | -0.03322 | 22.91 | -0.14308 | 25.66 | -0.22172 | 25.62 | -0.15647 | 22.91 | 64.98
22.91 | -0.02553 | 22.91 | -0.03324 | 22.91 | -0.14308 | 25.66 | -0.22162 | 25.63 | -0.15658 | 22.91 | 64.98
22.91 | -0.0255 | 22.91 | -0.03326 | 22.91 | -0.14308 | 25.67 | -0.22162 | 25.63 | -0.15658 | 22.91 | 64.98
22.92 | -0.02548 | 22.92 | -0.03326 | 22.92 | -0.14308 | 25.67 | -0.22162 | 25.63 | -0.15647 | 22.92 | 64.98
22.92 | -0.02547 | 22.92 | -0.03324 | 22.92 | -0.14298 | 25.67 | -0.22162 | 25.64 | -0.15647 | 22.92 | 64.98
22.92 | -0.02549 | 22.92 | -0.03322 | 22.92 | -0.14298 | 25.68 | -0.22162 | 25.64 | -0.15637 | 22.92 | 64.98
22.93 | -0.0255 | 22.93 | -0.0332 | 22.93 | -0.14298 | 25.68 | -0.22162 | 25.64 | -0.15637 | 22.93 | 64.98
22.93 | -0.02551 | 22.93 | -0.03322 | 22.93 | -0.14298 | 25.68 | -0.22162 | 25.65 | -0.15637 | 22.93 | 64.98
22.93 | -0.02554 | 22.93 | -0.0332 | 22.93 | -0.14308 | 25.69 | -0.22162 | 25.65 | -0.15637 | 22.93 | 64.98
22.94 | -0.02556 | 22.94 | -0.0332 | 22.94 | -0.14308 | 25.69 | -0.22151 | 25.65 | -0.15627 | 22.94 | 64.98
22.94 | -0.02559 | 22.94 | -0.0332 | 22.94 | -0.14308 | 25.69 | -0.22162 | 25.66 | -0.15627 | 22.94 | 64.98
22.94 | -0.02561 | 22.94 | -0.0332 | 22.94 | -0.14308 | 25.7 | -0.22162 | 25.66 | -0.15627 | 22.94 | 64.98
22.95 | -0.0256 | 22.95 | -0.0332 | 22.95 | -0.14298 | 25.7 | -0.22162 | 25.67 | -0.15627 | 22.95 | 64.98
22.95 | -0.02557 | 22.95 | -0.03322 | 22.95 | -0.14298 | 25.71 | -0.22162 | 25.67 | -0.15627 | 22.95 | 64.98
22.95 | -0.02553 | 22.95 | -0.03324 | 22.95 | -0.14298 | 25.71 | -0.22162 | 25.67 | -0.15616 | 22.95 | 64.98
22.96 | -0.02553 | 22.96 | -0.03322 | 22.96 | -0.14298 | 25.71 | -0.22162 | 25.68 | -0.15616 | 22.96 | 64.98
22.96 | -0.02557 | 22.96 | -0.03324 | 22.96 | -0.14298 | 25.72 | -0.22162 | 25.68 | -0.15616 | 22.96 | 64.98
22.96 | -0.02563 | 22.96 | -0.03326 | 22.96 | -0.14287 | 25.72 | -0.22162 | 25.68 | -0.15616 | 22.96 | 64.98
22.97 | -0.02566 | 22.97 | -0.03326 | 22.97 | -0.14287 | 25.72 | -0.22162 | 25.69 | -0.15616 | 22.97 | 64.98
22.97 | -0.02568 | 22.97 | -0.03326 | 22.97 | -0.14287 | 25.73 | -0.22151 | 25.69 | -0.15616 | 22.97 | 64.98
22.97 | -0.02569 | 22.97 | -0.03324 | 22.97 | -0.14287 | 25.73 | -0.22141 | 25.69 | -0.15616 | 22.97 | 64.98
22.98 | -0.02566 | 22.98 | -0.03326 | 22.98 | -0.14287 | 25.74 | -0.22141 | 25.7 | -0.15616 | 22.98 | 64.98
22.98 | -0.02563 | 22.98 | -0.03331 | 22.98 | -0.14287 | 25.74 | -0.22141 | 25.7 | -0.15616 | 22.98 | 64.98
22.98 | -0.02563 | 22.98 | -0.03335 | 22.98 | -0.14277 | 25.74 | -0.22141 | 25.71 | -0.15616 | 22.98 | 64.98
22.99 | -0.02562 | 22.99 | -0.03335 | 22.99 | -0.14287 | 25.75 | -0.22141 | 25.71 | -0.15606 | 22.99 | 64.98
22.99 | -0.02562 | 22.99 | -0.03333 | 22.99 | -0.14287 | 25.75 | -0.22131 | 25.71 | -0.15606 | 22.99 | 64.98
22.99 | -0.02561 | 22.99 | -0.03331 | 22.99 | -0.14287 | 25.75 | -0.22131 | 25.72 | -0.15606 | 22.99 | 64.98
23 | -0.02557 | 23 | -0.03329 | 23 | -0.14277 | 25.76 | -0.22131 | 25.72 | -0.15606 | 23 | 64.98
23 | -0.02557 | 23 | -0.03329 | 23 | -0.14277 | 25.76 | -0.22141 | 25.72 | -0.15606 | 23 | 64.98
23 | -0.02554 | 23 | -0.03326 | 23 | -0.14267 | 25.76 | -0.22141 | 25.73 | -0.15606 | 23 | 64.98
23.01 | -0.02551 | 23.01 | -0.0332 | 23.01 | -0.14267 | 25.77 | -0.22131 | 25.73 | -0.15606 | 23.01 | 64.98
23.01 | -0.02546 | 23.01 | -0.03317 | 23.01 | -0.14267 | 25.77 | -0.22131 | 25.74 | -0.15606 | 23.01 | 64.98
23.01 | -0.02543 | 23.01 | -0.03315 | 23.01 | -0.14267 | 25.78 | -0.2212 | 25.74 | -0.15606 | 23.01 | 64.98
23.02 | -0.02542 | 23.02 | -0.03315 | 23.02 | -0.14267 | 25.78 | -0.2211 | 25.74 | -0.15606 | 23.02 | 64.98
23.02 | -0.0254 | 23.02 | -0.03315 | 23.02 | -0.14257 | 25.78 | -0.2211 | 25.75 | -0.15606 | 23.02 | 64.98
23.02 | -0.02538 | 23.02 | -0.03313 | 23.02 | -0.14257 | 25.79 | -0.2211 | 25.75 | -0.15595 | 23.02 | 64.98
23.03 | -0.02534 | 23.03 | -0.03311 | 23.03 | -0.14247 | 25.79 | -0.2211 | 25.75 | -0.15595 | 23.03 | 64.98
23.03 | -0.02531 | 23.03 | -0.03308 | 23.03 | -0.14257 | 25.79 | -0.2211 | 25.76 | -0.15595 | 23.03 | 64.98
23.03 | -0.02531 | 23.03 | -0.03308 | 23.03 | -0.14257 | 25.8 | -0.221 | 25.76 | -0.15585 | 23.03 | 64.98
23.04 | -0.02532 | 23.04 | -0.03306 | 23.04 | -0.14257 | 25.8 | -0.221 | 25.76 | -0.15585 | 23.04 | 64.98
23.04 | -0.02534 | 23.04 | -0.03306 | 23.04 | -0.14247 | 25.8 | -0.2211 | 25.77 | -0.15585 | 23.04 | 64.98
23.04 | -0.02533 | 23.04 | -0.03304 | 23.04 | -0.14247 | 25.81 | -0.2211 | 25.77 | -0.15585 | 23.04 | 64.98
23.05 | -0.02535 | 23.05 | -0.03299 | 23.05 | -0.14257 | 25.81 | -0.2211 | 25.78 | -0.15585 | 23.05 | 64.98
23.05 | -0.02536 | 23.05 | -0.0329 | 23.05 | -0.14257 | 25.82 | -0.221 | 25.78 | -0.15585 | 23.05 | 64.98
23.05 | -0.02539 | 23.05 | -0.03286 | 23.05 | -0.14247 | 25.82 | -0.221 | 25.78 | -0.15575 | 23.05 | 64.98
23.06 | -0.02541 | 23.06 | -0.03286 | 23.06 | -0.14247 | 25.82 | -0.221 | 25.79 | -0.15575 | 23.06 | 64.98
23.06 | -0.02543 | 23.06 | -0.03293 | 23.06 | -0.14247 | 25.83 | -0.22089 | 25.79 | -0.15564 | 23.06 | 64.98
23.06 | -0.0254 | 23.06 | -0.03299 | 23.06 | -0.14247 | 25.83 | -0.22089 | 25.79 | -0.15564 | 23.06 | 64.98
23.07 | -0.02535 | 23.07 | -0.03299 | 23.07 | -0.14247 | 25.83 | -0.22089 | 25.8 | -0.15554 | 23.07 | 64.98
23.07 | -0.02529 | 23.07 | -0.03297 | 23.07 | -0.14247 | 25.84 | -0.22089 | 25.8 | -0.15554 | 23.07 | 64.98
23.07 | -0.02528 | 23.07 | -0.03295 | 23.07 | -0.14247 | 25.84 | -0.22089 | 25.8 | -0.15554 | 23.07 | 64.98
23.08 | -0.02528 | 23.08 | -0.03295 | 23.08 | -0.14247 | 25.84 | -0.22079 | 25.81 | -0.15554 | 23.08 | 64.98
23.08 | -0.02527 | 23.08 | -0.03295 | 23.08 | -0.14247 | 25.85 | -0.22079 | 25.81 | -0.15554 | 23.08 | 64.98
23.08 | -0.02523 | 23.08 | -0.03293 | 23.08 | -0.14247 | 25.85 | -0.22079 | 25.82 | -0.15543 | 23.08 | 64.98
23.09 | -0.0252 | 23.09 | -0.03293 | 23.09 | -0.14247 | 25.86 | -0.22089 | 25.82 | -0.15533 | 23.09 | 64.98
23.09 | -0.02518 | 23.09 | -0.03295 | 23.09 | -0.14237 | 25.86 | -0.22089 | 25.82 | -0.15533 | 23.09 | 64.98
23.09 | -0.02516 | 23.09 | -0.03297 | 23.09 | -0.14237 | 25.86 | -0.22089 | 25.83 | -0.15533 | 23.09 | 64.98
23.1 | -0.02519 | 23.1 | -0.03297 | 23.1 | -0.14237 | 25.87 | -0.22079 | 25.83 | -0.15533 | 23.1 | 64.98
23.1 | -0.0252 | 23.1 | -0.03293 | 23.1 | -0.14237 | 25.87 | -0.22079 | 25.83 | -0.15533 | 23.1 | 64.98
23.1 | -0.02521 | 23.1 | -0.03288 | 23.1 | -0.14237 | 25.87 | -0.22079 | 25.84 | -0.15533 | 23.1 | 64.98
23.11 | -0.02524 | 23.11 | -0.03288 | 23.11 | -0.14237 | 25.88 | -0.22079 | 25.84 | -0.15533 | 23.11 | 64.98
23.11 | -0.02525 | 23.11 | -0.03288 | 23.11 | -0.14237 | 25.88 | -0.22079 | 25.84 | -0.15523 | 23.11 | 64.98
23.11 | -0.02522 | 23.11 | -0.03288 | 23.11 | -0.14227 | 25.88 | -0.22068 | 25.85 | -0.15523 | 23.11 | 64.98
23.12 | -0.02518 | 23.12 | -0.03284 | 23.12 | -0.14227 | 25.89 | -0.22068 | 25.85 | -0.15523 | 23.12 | 64.98
23.12 | -0.02517 | 23.12 | -0.03281 | 23.12 | -0.14227 | 25.89 | -0.22068 | 25.86 | -0.15523 | 23.12 | 64.98
23.12 | -0.02517 | 23.12 | -0.03279 | 23.12 | -0.14217 | 25.9 | -0.22068 | 25.86 | -0.15523 | 23.12 | 64.98
23.13 | -0.02517 | 23.13 | -0.03279 | 23.13 | -0.14217 | 25.9 | -0.22068 | 25.86 | -0.15523 | 23.13 | 64.98
23.13 | -0.02515 | 23.13 | -0.03281 | 23.13 | -0.14207 | 25.9 | -0.22068 | 25.87 | -0.15523 | 23.13 | 64.98
23.13 | -0.02513 | 23.13 | -0.03279 | 23.13 | -0.14207 | 25.91 | -0.22068 | 25.87 | -0.15523 | 23.13 | 64.98
23.14 | -0.02512 | 23.14 | -0.03272 | 23.14 | -0.14197 | 25.91 | -0.22068 | 25.87 | -0.15512 | 23.14 | 64.98
23.14 | -0.0251 | 23.14 | -0.03266 | 23.14 | -0.14197 | 25.91 | -0.22068 | 25.88 | -0.15512 | 23.14 | 64.98
23.14 | -0.02509 | 23.14 | -0.03261 | 23.14 | -0.14207 | 25.92 | -0.22068 | 25.88 | -0.15512 | 23.14 | 64.98
23.15 | -0.02509 | 23.15 | -0.03259 | 23.15 | -0.14207 | 25.92 | -0.22058 | 25.88 | -0.15502 | 23.15 | 64.98
23.15 | -0.02512 | 23.15 | -0.03259 | 23.15 | -0.14207 | 25.92 | -0.22058 | 25.89 | -0.15502 | 23.15 | 64.98
23.15 | -0.02514 | 23.15 | -0.03259 | 23.15 | -0.14207 | 25.93 | -0.22048 | 25.89 | -0.15502 | 23.15 | 64.98
23.16 | -0.02515 | 23.16 | -0.03254 | 23.16 | -0.14207 | 25.93 | -0.22048 | 25.9 | -0.15502 | 23.16 | 64.98
23.16 | -0.02512 | 23.16 | -0.0325 | 23.16 | -0.14197 | 25.94 | -0.22048 | 25.9 | -0.15491 | 23.16 | 64.98
23.16 | -0.0251 | 23.16 | -0.03248 | 23.16 | -0.14197 | 25.94 | -0.22048 | 25.9 | -0.15491 | 23.16 | 64.98
23.17 | -0.02508 | 23.17 | -0.0325 | 23.17 | -0.14197 | 25.94 | -0.22048 | 25.91 | -0.15491 | 23.17 | 64.98
23.17 | -0.02508 | 23.17 | -0.0325 | 23.17 | -0.14197 | 25.95 | -0.22048 | 25.91 | -0.15491 | 23.17 | 64.98
23.17 | -0.02508 | 23.17 | -0.0325 | 23.17 | -0.14197 | 25.95 | -0.22048 | 25.91 | -0.15491 | 23.17 | 64.98
23.18 | -0.0251 | 23.18 | -0.0325 | 23.18 | -0.14197 | 25.95 | -0.22048 | 25.92 | -0.15491 | 23.18 | 64.98
23.18 | -0.0251 | 23.18 | -0.03248 | 23.18 | -0.14187 | 25.96 | -0.22048 | 25.92 | -0.15491 | 23.18 | 64.98
23.18 | -0.02508 | 23.18 | -0.03245 | 23.18 | -0.14187 | 25.96 | -0.22048 | 25.92 | -0.15491 | 23.18 | 64.98
23.19 | -0.02505 | 23.19 | -0.03241 | 23.19 | -0.14187 | 25.97 | -0.22048 | 25.93 | -0.15491 | 23.19 | 64.98
23.19 | -0.02504 | 23.19 | -0.03236 | 23.19 | -0.14187 | 25.97 | -0.22037 | 25.93 | -0.15491 | 23.19 | 64.98
23.19 | -0.02504 | 23.19 | -0.03236 | 23.19 | -0.14187 | 25.97 | -0.22037 | 25.94 | -0.15502 | 23.19 | 64.98
23.2 | -0.02507 | 23.2 | -0.03236 | 23.2 | -0.14176 | 25.98 | -0.22037 | 25.94 | -0.15502 | 23.2 | 64.98
23.2 | -0.02508 | 23.2 | -0.03234 | 23.2 | -0.14176 | 25.98 | -0.22027 | 25.94 | -0.15502 | 23.2 | 64.98
23.2 | -0.02507 | 23.2 | -0.03232 | 23.2 | -0.14166 | 25.98 | -0.22027 | 25.95 | -0.15491 | 23.2 | 64.98
23.21 | -0.02503 | 23.21 | -0.03225 | 23.21 | -0.14166 | 25.99 | -0.22016 | 25.95 | -0.15491 | 23.21 | 64.98
23.21 | -0.02498 | 23.21 | -0.03216 | 23.21 | -0.14166 | 25.99 | -0.22016 | 25.95 | -0.15481 | 23.21 | 64.98
23.21 | -0.02497 | 23.21 | -0.0321 | 23.21 | -0.14166 | 25.99 | -0.22006 | 25.96 | -0.15481 | 23.21 | 64.98
23.22 | -0.02499 | 23.22 | -0.03205 | 23.22 | -0.14166 | 26 | -0.22006 | 25.96 | -0.15491 | 23.22 | 64.98
23.22 | -0.025 | 23.22 | -0.03201 | 23.22 | -0.14166 | 26 | -0.22006 | 25.97 | -0.15491 | 23.22 | 64.98
23.22 | -0.02504 | 23.22 | -0.03205 | 23.22 | -0.14176 | 26.01 | -0.21996 | 25.97 | -0.15481 | 23.22 | 64.98
23.23 | -0.02506 | 23.23 | -0.0321 | 23.23 | -0.14176 | 26.01 | -0.21996 | 25.97 | -0.15481 | 23.23 | 64.98
23.23 | -0.02506 | 23.23 | -0.03212 | 23.23 | -0.14176 | 26.01 | -0.21996 | 25.98 | -0.15471 | 23.23 | 64.98
23.23 | -0.02503 | 23.23 | -0.03214 | 23.23 | -0.14166 | 26.02 | -0.21996 | 25.98 | -0.1546 | 23.23 | 64.98
23.24 | -0.02503 | 23.24 | -0.03212 | 23.24 | -0.14166 | 26.02 | -0.21996 | 25.98 | -0.1546 | 23.24 | 64.98
23.24 | -0.02502 | 23.24 | -0.0321 | 23.24 | -0.14156 | 26.02 | -0.21996 | 25.99 | -0.1546 | 23.24 | 64.98
23.24 | -0.025 | 23.24 | -0.03207 | 23.24 | -0.14156 | 26.03 | -0.21985 | 25.99 | -0.15471 | 23.24 | 64.98
23.25 | -0.02501 | 23.25 | -0.03205 | 23.25 | -0.14156 | 26.03 | -0.21985 | 25.99 | -0.15471 | 23.25 | 64.98
23.25 | -0.025 | 23.25 | -0.03203 | 23.25 | -0.14156 | 26.03 | -0.21985 | 26 | -0.15471 | 23.25 | 64.98
23.25 | -0.02501 | 23.25 | -0.03198 | 23.25 | -0.14146 | 26.04 | -0.21975 | 26 | -0.1546 | 23.25 | 64.98
23.26 | -0.02503 | 23.26 | -0.03198 | 23.26 | -0.14136 | 26.04 | -0.21975 | 26.01 | -0.1546 | 23.26 | 64.98
23.26 | -0.02504 | 23.26 | -0.03201 | 23.26 | -0.14136 | 26.05 | -0.21975 | 26.01 | -0.1546 | 23.26 | 64.98
23.26 | -0.02505 | 23.26 | -0.03198 | 23.26 | -0.14136 | 26.05 | -0.21975 | 26.01 | -0.15471 | 23.26 | 64.98
23.27 | -0.02506 | 23.27 | -0.03198 | 23.27 | -0.14136 | 26.05 | -0.21964 | 26.02 | -0.15471 | 23.27 | 64.98
23.27 | -0.02508 | 23.27 | -0.03198 | 23.27 | -0.14136 | 26.06 | -0.21964 | 26.02 | -0.1546 | 23.27 | 64.98
23.27 | -0.02509 | 23.27 | -0.03196 | 23.27 | -0.14136 | 26.06 | -0.21954 | 26.02 | -0.1546 | 23.27 | 64.98
23.28 | -0.02509 | 23.28 | -0.03196 | 23.28 | -0.14126 | 26.06 | -0.21954 | 26.03 | -0.1546 | 23.28 | 64.98
23.28 | -0.02508 | 23.28 | -0.03196 | 23.28 | -0.14126 | 26.07 | -0.21954 | 26.03 | -0.1546 | 23.28 | 64.98
23.28 | -0.02507 | 23.28 | -0.03194 | 23.28 | -0.14116 | 26.07 | -0.21954 | 26.03 | -0.1546 | 23.28 | 64.98
23.29 | -0.02505 | 23.29 | -0.03189 | 23.29 | -0.14116 | 26.07 | -0.21944 | 26.04 | -0.1546 | 23.29 | 64.98
23.29 | -0.02503 | 23.29 | -0.03189 | 23.29 | -0.14116 | 26.08 | -0.21944 | 26.04 | -0.1546 | 23.29 | 64.98
23.29 | -0.025 | 23.29 | -0.03187 | 23.29 | -0.14116 | 26.08 | -0.21944 | 26.05 | -0.1545 | 23.29 | 64.98
23.3 | -0.02497 | 23.3 | -0.03185 | 23.3 | -0.14116 | 26.09 | -0.21944 | 26.05 | -0.1544 | 23.3 | 64.98
23.3 | -0.02492 | 23.3 | -0.03183 | 23.3 | -0.14116 | 26.09 | -0.21933 | 26.05 | -0.1544 | 23.3 | 64.98
23.3 | -0.02488 | 23.3 | -0.0318 | 23.3 | -0.14116 | 26.09 | -0.21923 | 26.06 | -0.1544 | 23.3 | 64.98
23.31 | -0.02487 | 23.31 | -0.03178 | 23.31 | -0.14116 | 26.1 | -0.21923 | 26.06 | -0.1544 | 23.31 | 64.98
23.31 | -0.02486 | 23.31 | -0.03178 | 23.31 | -0.14106 | 26.1 | -0.21923 | 26.06 | -0.1544 | 23.31 | 64.98
23.31 | -0.02486 | 23.31 | -0.03176 | 23.31 | -0.14106 | 26.1 | -0.21923 | 26.07 | -0.15429 | 23.31 | 64.98
23.32 | -0.02488 | 23.32 | -0.03176 | 23.32 | -0.14106 | 26.11 | -0.21923 | 26.07 | -0.15429 | 23.32 | 64.98
23.32 | -0.02489 | 23.32 | -0.03176 | 23.32 | -0.14106 | 26.11 | -0.21923 | 26.07 | -0.15429 | 23.32 | 64.98
23.32 | -0.02492 | 23.32 | -0.03178 | 23.32 | -0.14106 | 26.11 | -0.21913 | 26.08 | -0.15429 | 23.32 | 64.98
23.33 | -0.02492 | 23.33 | -0.0318 | 23.33 | -0.14106 | 26.12 | -0.21913 | 26.08 | -0.15419 | 23.33 | 64.98
23.33 | -0.02492 | 23.33 | -0.03183 | 23.33 | -0.14096 | 26.12 | -0.21902 | 26.09 | -0.15419 | 23.33 | 64.98
23.33 | -0.02487 | 23.33 | -0.03185 | 23.33 | -0.14096 | 26.13 | -0.21902 | 26.09 | -0.15419 | 23.33 | 64.98
23.34 | -0.02479 | 23.34 | -0.03185 | 23.34 | -0.14086 | 26.13 | -0.21902 | 26.09 | -0.15419 | 23.34 | 64.98
23.34 | -0.02473 | 23.34 | -0.03183 | 23.34 | -0.14086 | 26.13 | -0.21892 | 26.1 | -0.15419 | 23.34 | 64.98
23.34 | -0.02469 | 23.34 | -0.03183 | 23.34 | -0.14086 | 26.14 | -0.21892 | 26.1 | -0.15419 | 23.34 | 64.98
23.35 | -0.02472 | 23.35 | -0.03183 | 23.35 | -0.14086 | 26.14 | -0.21892 | 26.1 | -0.15419 | 23.35 | 64.98
23.35 | -0.02479 | 23.35 | -0.0318 | 23.35 | -0.14086 | 26.14 | -0.21892 | 26.11 | -0.15419 | 23.35 | 64.98
23.35 | -0.02485 | 23.35 | -0.03178 | 23.35 | -0.14086 | 26.15 | -0.21881 | 26.11 | -0.15419 | 23.35 | 64.98
23.36 | -0.02489 | 23.36 | -0.03178 | 23.36 | -0.14086 | 26.15 | -0.21881 | 26.11 | -0.15419 | 23.36 | 64.98
23.36 | -0.02492 | 23.36 | -0.03176 | 23.36 | -0.14086 | 26.16 | -0.21871 | 26.12 | -0.15408 | 23.36 | 64.98
23.36 | -0.02492 | 23.36 | -0.03171 | 23.36 | -0.14086 | 26.16 | -0.21861 | 26.12 | -0.15408 | 23.36 | 64.98
23.37 | -0.02493 | 23.37 | -0.03169 | 23.37 | -0.14076 | 26.16 | -0.21861 | 26.13 | -0.15408 | 23.37 | 64.98
23.37 | -0.02492 | 23.37 | -0.03169 | 23.37 | -0.14076 | 26.17 | -0.21861 | 26.13 | -0.15408 | 23.37 | 64.98
23.37 | -0.02492 | 23.37 | -0.03171 | 23.37 | -0.14076 | 26.17 | -0.2185 | 26.13 | -0.15408 | 23.37 | 64.98
23.38 | -0.02492 | 23.38 | -0.03171 | 23.38 | -0.14076 | 26.17 | -0.2185 | 26.14 | -0.15398 | 23.38 | 64.98
23.38 | -0.02493 | 23.38 | -0.03171 | 23.38 | -0.14076 | 26.18 | -0.2185 | 26.14 | -0.15398 | 23.38 | 64.98
23.38 | -0.02494 | 23.38 | -0.03171 | 23.38 | -0.14076 | 26.18 | -0.2185 | 26.14 | -0.15388 | 23.38 | 64.98
23.39 | -0.02493 | 23.39 | -0.03171 | 23.39 | -0.14076 | 26.18 | -0.2185 | 26.15 | -0.15388 | 23.39 | 64.98
23.39 | -0.02492 | 23.39 | -0.03169 | 23.39 | -0.14065 | 26.19 | -0.2185 | 26.15 | -0.15388 | 23.39 | 64.98
23.39 | -0.02489 | 23.39 | -0.03167 | 23.39 | -0.14065 | 26.19 | -0.2184 | 26.16 | -0.15388 | 23.39 | 64.98
23.4 | -0.02486 | 23.4 | -0.03162 | 23.4 | -0.14055 | 26.2 | -0.2184 | 26.16 | -0.15388 | 23.4 | 64.98
23.4 | -0.02483 | 23.4 | -0.03162 | 23.4 | -0.14055 | 26.2 | -0.21829 | 26.16 | -0.15377 | 23.4 | 64.98
23.4 | -0.02483 | 23.4 | -0.03165 | 23.4 | -0.14065 | 26.2 | -0.21829 | 26.17 | -0.15377 | 23.4 | 64.98
23.41 | -0.02486 | 23.41 | -0.03165 | 23.41 | -0.14065 | 26.21 | -0.21819 | 26.17 | -0.15377 | 23.41 | 64.98
23.41 | -0.02488 | 23.41 | -0.03162 | 23.41 | -0.14055 | 26.21 | -0.21819 | 26.17 | -0.15377 | 23.41 | 64.98
23.41 | -0.02489 | 23.41 | -0.0316 | 23.41 | -0.14055 | 26.21 | -0.21819 | 26.18 | -0.15367 | 23.41 | 64.98
23.42 | -0.02491 | 23.42 | -0.03158 | 23.42 | -0.14045 | 26.22 | -0.21819 | 26.18 | -0.15367 | 23.42 | 64.98
23.42 | -0.02494 | 23.42 | -0.03158 | 23.42 | -0.14045 | 26.22 | -0.21819 | 26.18 | -0.15367 | 23.42 | 64.98
23.42 | -0.02498 | 23.42 | -0.03158 | 23.42 | -0.14035 | 26.22 | -0.21819 | 26.19 | -0.15367 | 23.42 | 64.98
23.43 | -0.02501 | 23.43 | -0.03153 | 23.43 | -0.14035 | 26.23 | -0.21819 | 26.19 | -0.15367 | 23.43 | 64.98
23.43 | -0.02503 | 23.43 | -0.03149 | 23.43 | -0.14035 | 26.23 | -0.21809 | 26.2 | -0.15367 | 23.43 | 64.98
23.43 | -0.02502 | 23.43 | -0.03144 | 23.43 | -0.14035 | 26.24 | -0.21798 | 26.2 | -0.15356 | 23.43 | 64.98
23.44 | -0.02502 | 23.44 | -0.03142 | 23.44 | -0.14025 | 26.24 | -0.21798 | 26.2 | -0.15367 | 23.44 | 64.98
23.44 | -0.02504 | 23.44 | -0.03142 | 23.44 | -0.14015 | 26.24 | -0.21788 | 26.21 | -0.15367 | 23.44 | 64.98
23.44 | -0.02506 | 23.44 | -0.03144 | 23.44 | -0.14015 | 26.25 | -0.21788 | 26.21 | -0.15367 | 23.44 | 64.98
23.45 | -0.02505 | 23.45 | -0.03147 | 23.45 | -0.14015 | 26.25 | -0.21788 | 26.21 | -0.15367 | 23.45 | 64.98
23.45 | -0.02503 | 23.45 | -0.03151 | 23.45 | -0.14015 | 26.25 | -0.21788 | 26.22 | -0.15356 | 23.45 | 64.98
23.45 | -0.02502 | 23.45 | -0.03153 | 23.45 | -0.14015 | 26.26 | -0.21788 | 26.22 | -0.15356 | 23.45 | 64.98
23.46 | -0.02502 | 23.46 | -0.03153 | 23.46 | -0.14015 | 26.26 | -0.21788 | 26.22 | -0.15356 | 23.46 | 64.98
23.46 | -0.02503 | 23.46 | -0.03151 | 23.46 | -0.14015 | 26.26 | -0.21777 | 26.23 | -0.15356 | 23.46 | 64.98
23.46 | -0.02502 | 23.46 | -0.03144 | 23.46 | -0.14005 | 26.27 | -0.21777 | 26.23 | -0.15346 | 23.46 | 64.98
23.47 | -0.02498 | 23.47 | -0.03142 | 23.47 | -0.14005 | 26.27 | -0.21767 | 26.24 | -0.15356 | 23.47 | 64.98
23.47 | -0.02492 | 23.47 | -0.03144 | 23.47 | -0.14005 | 26.28 | -0.21767 | 26.24 | -0.15356 | 23.47 | 64.98
23.47 | -0.02489 | 23.47 | -0.03147 | 23.47 | -0.14005 | 26.28 | -0.21757 | 26.24 | -0.15356 | 23.47 | 64.98
23.48 | -0.02492 | 23.48 | -0.03151 | 23.48 | -0.14005 | 26.28 | -0.21767 | 26.25 | -0.15356 | 23.48 | 64.98
23.48 | -0.02498 | 23.48 | -0.03153 | 23.48 | -0.13995 | 26.29 | -0.21767 | 26.25 | -0.15346 | 23.48 | 64.98
23.48 | -0.02502 | 23.48 | -0.03151 | 23.48 | -0.13995 | 26.29 | -0.21767 | 26.25 | -0.15346 | 23.48 | 64.98
23.49 | -0.02503 | 23.49 | -0.03149 | 23.49 | -0.13995 | 26.29 | -0.21767 | 26.26 | -0.15346 | 23.49 | 64.98
23.49 | -0.02501 | 23.49 | -0.03144 | 23.49 | -0.13995 | 26.3 | -0.21757 | 26.26 | -0.15336 | 23.49 | 64.98
23.49 | -0.02499 | 23.49 | -0.03144 | 23.49 | -0.13995 | 26.3 | -0.21746 | 26.26 | -0.15336 | 23.49 | 64.98
23.5 | -0.02498 | 23.5 | -0.03147 | 23.5 | -0.13995 | 26.3 | -0.21746 | 26.27 | -0.15336 | 23.5 | 64.98
23.5 | -0.02498 | 23.5 | -0.03149 | 23.5 | -0.13995 | 26.31 | -0.21746 | 26.27 | -0.15325 | 23.5 | 64.98
23.5 | -0.02498 | 23.5 | -0.03151 | 23.5 | -0.13995 | 26.31 | -0.21746 | 26.28 | -0.15336 | 23.5 | 64.98
23.51 | -0.02497 | 23.51 | -0.03151 | 23.51 | -0.13995 | 26.32 | -0.21746 | 26.28 | -0.15336 | 23.51 | 64.98
23.51 | -0.02497 | 23.51 | -0.03147 | 23.51 | -0.13995 | 26.32 | -0.21746 | 26.28 | -0.15336 | 23.51 | 64.98
23.51 | -0.02497 | 23.51 | -0.03142 | 23.51 | -0.13995 | 26.32 | -0.21736 | 26.29 | -0.15336 | 23.51 | 64.98
23.52 | -0.02497 | 23.52 | -0.03138 | 23.52 | -0.13985 | 26.33 | -0.21736 | 26.29 | -0.15336 | 23.52 | 64.98
23.52 | -0.02495 | 23.52 | -0.03133 | 23.52 | -0.13985 | 26.33 | -0.21725 | 26.29 | -0.15325 | 23.52 | 64.98
23.52 | -0.02491 | 23.52 | -0.03135 | 23.52 | -0.13975 | 26.33 | -0.21725 | 26.3 | -0.15325 | 23.52 | 64.98
23.53 | -0.02488 | 23.53 | -0.03138 | 23.53 | -0.13975 | 26.34 | -0.21725 | 26.3 | -0.15336 | 23.53 | 64.98
23.53 | -0.02483 | 23.53 | -0.03144 | 23.53 | -0.13975 | 26.34 | -0.21725 | 26.3 | -0.15336 | 23.53 | 64.98
23.53 | -0.0248 | 23.53 | -0.03149 | 23.53 | -0.13975 | 26.34 | -0.21725 | 26.31 | -0.15336 | 23.53 | 64.98
23.54 | -0.02478 | 23.54 | -0.03151 | 23.54 | -0.13965 | 26.35 | -0.21725 | 26.31 | -0.15325 | 23.54 | 64.98
23.54 | -0.02478 | 23.54 | -0.03153 | 23.54 | -0.13965 | 26.35 | -0.21725 | 26.32 | -0.15325 | 23.54 | 64.98
23.54 | -0.0248 | 23.54 | -0.03151 | 23.54 | -0.13954 | 26.36 | -0.21725 | 26.32 | -0.15325 | 23.54 | 64.98
23.55 | -0.02485 | 23.55 | -0.03151 | 23.55 | -0.13965 | 26.36 | -0.21725 | 26.32 | -0.15325 | 23.55 | 64.98
23.55 | -0.02488 | 23.55 | -0.03151 | 23.55 | -0.13965 | 26.36 | -0.21715 | 26.33 | -0.15315 | 23.55 | 64.98
23.55 | -0.02488 | 23.55 | -0.03151 | 23.55 | -0.13965 | 26.37 | -0.21715 | 26.33 | -0.15315 | 23.55 | 64.98
23.56 | -0.02486 | 23.56 | -0.03147 | 23.56 | -0.13965 | 26.37 | -0.21715 | 26.33 | -0.15315 | 23.56 | 64.98
23.56 | -0.02481 | 23.56 | -0.03144 | 23.56 | -0.13965 | 26.37 | -0.21715 | 26.34 | -0.15304 | 23.56 | 64.98
23.56 | -0.02477 | 23.56 | -0.0314 | 23.56 | -0.13965 | 26.38 | -0.21715 | 26.34 | -0.15304 | 23.56 | 64.98
23.57 | -0.02475 | 23.57 | -0.03142 | 23.57 | -0.13954 | 26.38 | -0.21715 | 26.34 | -0.15304 | 23.57 | 64.98
23.57 | -0.02474 | 23.57 | -0.03147 | 23.57 | -0.13944 | 26.39 | -0.21715 | 26.35 | -0.15315 | 23.57 | 64.98
23.57 | -0.02475 | 23.57 | -0.03147 | 23.57 | -0.13944 | 26.39 | -0.21705 | 26.35 | -0.15304 | 23.57 | 64.98
23.58 | -0.02477 | 23.58 | -0.03147 | 23.58 | -0.13944 | 26.39 | -0.21694 | 26.36 | -0.15304 | 23.58 | 64.98
23.58 | -0.02476 | 23.58 | -0.03144 | 23.58 | -0.13944 | 26.4 | -0.21694 | 26.36 | -0.15304 | 23.58 | 64.98
23.58 | -0.02475 | 23.58 | -0.03142 | 23.58 | -0.13954 | 26.4 | -0.21684 | 26.36 | -0.15304 | 23.58 | 64.98
23.59 | -0.02475 | 23.59 | -0.03142 | 23.59 | -0.13944 | 26.4 | -0.21684 | 26.37 | -0.15304 | 23.59 | 64.98
23.59 | -0.02474 | 23.59 | -0.0314 | 23.59 | -0.13934 | 26.41 | -0.21684 | 26.37 | -0.15304 | 23.59 | 64.98
23.59 | -0.02473 | 23.59 | -0.03138 | 23.59 | -0.13934 | 26.41 | -0.21684 | 26.37 | -0.15304 | 23.59 | 64.98
23.6 | -0.02471 | 23.6 | -0.03138 | 23.6 | -0.13924 | 26.41 | -0.21684 | 26.38 | -0.15304 | 23.6 | 64.98
23.6 | -0.02466 | 23.6 | -0.03135 | 23.6 | -0.13924 | 26.42 | -0.21684 | 26.38 | -0.15304 | 23.6 | 64.98
23.6 | -0.02462 | 23.6 | -0.03131 | 23.6 | -0.13934 | 26.42 | -0.21684 | 26.39 | -0.15304 | 23.6 | 64.98
23.61 | -0.02461 | 23.61 | -0.03126 | 23.61 | -0.13934 | 26.43 | -0.21684 | 26.39 | -0.15304 | 23.61 | 64.98
23.61 | -0.02461 | 23.61 | -0.03124 | 23.61 | -0.13934 | 26.43 | -0.21674 | 26.39 | -0.15294 | 23.61 | 64.98
23.61 | -0.02464 | 23.61 | -0.03122 | 23.61 | -0.13934 | 26.43 | -0.21674 | 26.4 | -0.15294 | 23.61 | 64.98
23.62 | -0.02465 | 23.62 | -0.03122 | 23.62 | -0.13934 | 26.44 | -0.21674 | 26.4 | -0.15294 | 23.62 | 64.98
23.62 | -0.02467 | 23.62 | -0.0312 | 23.62 | -0.13924 | 26.44 | -0.21674 | 26.4 | -0.15294 | 23.62 | 64.98
23.62 | -0.0247 | 23.62 | -0.03117 | 23.62 | -0.13924 | 26.44 | -0.21674 | 26.41 | -0.15294 | 23.62 | 64.98
23.63 | -0.02473 | 23.63 | -0.03117 | 23.63 | -0.13924 | 26.45 | -0.21674 | 26.41 | -0.15294 | 23.63 | 64.98
23.63 | -0.02471 | 23.63 | -0.03117 | 23.63 | -0.13914 | 26.45 | -0.21663 | 26.41 | -0.15294 | 23.63 | 64.98
23.63 | -0.0247 | 23.63 | -0.0312 | 23.63 | -0.13914 | 26.45 | -0.21663 | 26.42 | -0.15294 | 23.63 | 64.98
23.64 | -0.02468 | 23.64 | -0.03124 | 23.64 | -0.13914 | 26.46 | -0.21663 | 26.42 | -0.15294 | 23.64 | 64.98
23.64 | -0.02463 | 23.64 | -0.03124 | 23.64 | -0.13914 | 26.46 | -0.21653 | 26.43 | -0.15294 | 23.64 | 64.98
23.64 | -0.0246 | 23.64 | -0.03124 | 23.64 | -0.13904 | 26.47 | -0.21653 | 26.43 | -0.15294 | 23.64 | 64.98
23.65 | -0.0246 | 23.65 | -0.03122 | 23.65 | -0.13904 | 26.47 | -0.21653 | 26.43 | -0.15294 | 23.65 | 64.98
23.65 | -0.0246 | 23.65 | -0.03117 | 23.65 | -0.13904 | 26.47 | -0.21653 | 26.44 | -0.15284 | 23.65 | 64.98
23.65 | -0.02461 | 23.65 | -0.03115 | 23.65 | -0.13904 | 26.48 | -0.21653 | 26.44 | -0.15284 | 23.65 | 64.98
23.66 | -0.0246 | 23.66 | -0.03113 | 23.66 | -0.13904 | 26.48 | -0.21663 | 26.44 | -0.15273 | 23.66 | 64.98
23.66 | -0.02458 | 23.66 | -0.03113 | 23.66 | -0.13904 | 26.48 | -0.21663 | 26.45 | -0.15273 | 23.66 | 64.98
23.66 | -0.02457 | 23.66 | -0.03115 | 23.66 | -0.13904 | 26.49 | -0.21653 | 26.45 | -0.15273 | 23.66 | 64.98
23.67 | -0.02458 | 23.67 | -0.03115 | 23.67 | -0.13894 | 26.49 | -0.21653 | 26.45 | -0.15273 | 23.67 | 64.98
23.67 | -0.02461 | 23.67 | -0.03113 | 23.67 | -0.13894 | 26.49 | -0.21653 | 26.46 | -0.15273 | 23.67 | 64.98
23.67 | -0.02464 | 23.67 | -0.03113 | 23.67 | -0.13894 | 26.5 | -0.21642 | 26.46 | -0.15273 | 23.67 | 64.98
23.68 | -0.02466 | 23.68 | -0.03111 | 23.68 | -0.13894 | 26.5 | -0.21642 | 26.47 | -0.15263 | 23.68 | 64.98
23.68 | -0.02467 | 23.68 | -0.03111 | 23.68 | -0.13894 | 26.51 | -0.21632 | 26.47 | -0.15263 | 23.68 | 64.98
23.68 | -0.0247 | 23.68 | -0.03106 | 23.68 | -0.13894 | 26.51 | -0.21632 | 26.47 | -0.15263 | 23.68 | 64.98
23.69 | -0.02471 | 23.69 | -0.03106 | 23.69 | -0.13884 | 26.51 | -0.21632 | 26.48 | -0.15263 | 23.69 | 64.98
23.69 | -0.02472 | 23.69 | -0.03106 | 23.69 | -0.13874 | 26.52 | -0.21632 | 26.48 | -0.15263 | 23.69 | 64.98
23.69 | -0.02476 | 23.69 | -0.03108 | 23.69 | -0.13874 | 26.52 | -0.21632 | 26.48 | -0.15263 | 23.69 | 64.98
23.7 | -0.02479 | 23.7 | -0.03113 | 23.7 | -0.13874 | 26.52 | -0.21622 | 26.49 | -0.15263 | 23.7 | 64.98
23.7 | -0.02482 | 23.7 | -0.03115 | 23.7 | -0.13874 | 26.53 | -0.21622 | 26.49 | -0.15263 | 23.7 | 64.98
23.7 | -0.02481 | 23.7 | -0.03111 | 23.7 | -0.13874 | 26.53 | -0.21611 | 26.49 | -0.15253 | 23.7 | 64.98
23.71 | -0.0248 | 23.71 | -0.03108 | 23.71 | -0.13864 | 26.53 | -0.21611 | 26.5 | -0.15263 | 23.71 | 64.98
23.71 | -0.02479 | 23.71 | -0.03104 | 23.71 | -0.13864 | 26.54 | -0.21611 | 26.5 | -0.15263 | 23.71 | 64.98
23.71 | -0.0248 | 23.71 | -0.03102 | 23.71 | -0.13864 | 26.54 | -0.21611 | 26.51 | -0.15263 | 23.71 | 64.98
23.72 | -0.02482 | 23.72 | -0.03104 | 23.72 | -0.13864 | 26.55 | -0.21611 | 26.51 | -0.15263 | 23.72 | 64.98
23.72 | -0.02483 | 23.72 | -0.03106 | 23.72 | -0.13864 | 26.55 | -0.21611 | 26.51 | -0.15263 | 23.72 | 64.98
23.72 | -0.0248 | 23.72 | -0.03106 | 23.72 | -0.13854 | 26.55 | -0.21611 | 26.52 | -0.15263 | 23.72 | 64.98
23.73 | -0.02475 | 23.73 | -0.03104 | 23.73 | -0.13854 | 26.56 | -0.21611 | 26.52 | -0.15263 | 23.73 | 64.98
23.73 | -0.0247 | 23.73 | -0.03102 | 23.73 | -0.13854 | 26.56 | -0.21611 | 26.52 | -0.15263 | 23.73 | 64.98
23.73 | -0.02464 | 23.73 | -0.03104 | 23.73 | -0.13854 | 26.56 | -0.21611 | 26.53 | -0.15263 | 23.73 | 64.98
23.74 | -0.02459 | 23.74 | -0.03108 | 23.74 | -0.13854 | 26.57 | -0.21601 | 26.53 | -0.15273 | 23.74 | 64.98
23.74 | -0.02458 | 23.74 | -0.03108 | 23.74 | -0.13854 | 26.57 | -0.21601 | 26.53 | -0.15273 | 23.74 | 64.98
23.74 | -0.02458 | 23.74 | -0.03108 | 23.74 | -0.13854 | 26.58 | -0.21601 | 26.54 | -0.15273 | 23.74 | 64.98
23.75 | -0.02457 | 23.75 | -0.03106 | 23.75 | -0.13854 | 26.58 | -0.2159 | 26.54 | -0.15273 | 23.75 | 64.98
23.75 | -0.02455 | 23.75 | -0.03104 | 23.75 | -0.13854 | 26.58 | -0.2159 | 26.55 | -0.15263 | 23.75 | 64.98
23.75 | -0.02451 | 23.75 | -0.03104 | 23.75 | -0.13854 | 26.59 | -0.2159 | 26.55 | -0.15263 | 23.75 | 64.98
23.76 | -0.02451 | 23.76 | -0.03104 | 23.76 | -0.13854 | 26.59 | -0.2159 | 26.55 | -0.15263 | 23.76 | 64.98
23.76 | -0.02452 | 23.76 | -0.03104 | 23.76 | -0.13854 | 26.59 | -0.2159 | 26.56 | -0.15263 | 23.76 | 64.98
23.76 | -0.02453 | 23.76 | -0.03104 | 23.76 | -0.13843 | 26.6 | -0.21601 | 26.56 | -0.15263 | 23.76 | 64.98
23.77 | -0.02455 | 23.77 | -0.03106 | 23.77 | -0.13843 | 26.6 | -0.2159 | 26.56 | -0.15263 | 23.77 | 64.98
23.77 | -0.02456 | 23.77 | -0.03108 | 23.77 | -0.13843 | 26.6 | -0.2159 | 26.57 | -0.15263 | 23.77 | 64.98
23.77 | -0.02458 | 23.77 | -0.03113 | 23.77 | -0.13843 | 26.61 | -0.2159 | 26.57 | -0.15253 | 23.77 | 64.98
23.78 | -0.02457 | 23.78 | -0.03115 | 23.78 | -0.13843 | 26.61 | -0.2159 | 26.58 | -0.15253 | 23.78 | 64.98
23.78 | -0.02454 | 23.78 | -0.03117 | 23.78 | -0.13843 | 26.62 | -0.2158 | 26.58 | -0.15253 | 23.78 | 64.98
23.78 | -0.02452 | 23.78 | -0.03115 | 23.78 | -0.13833 | 26.62 | -0.2157 | 26.58 | -0.15253 | 23.78 | 64.98
23.79 | -0.02454 | 23.79 | -0.03115 | 23.79 | -0.13833 | 26.62 | -0.21559 | 26.59 | -0.15253 | 23.79 | 64.98
23.79 | -0.02457 | 23.79 | -0.03115 | 23.79 | -0.13833 | 26.63 | -0.21559 | 26.59 | -0.15253 | 23.79 | 64.98
23.79 | -0.02461 | 23.79 | -0.03117 | 23.79 | -0.13823 | 26.63 | -0.21549 | 26.59 | -0.15253 | 23.79 | 64.98
23.8 | -0.02461 | 23.8 | -0.0312 | 23.8 | -0.13823 | 26.63 | -0.21549 | 26.6 | -0.15253 | 23.8 | 64.98
23.8 | -0.02459 | 23.8 | -0.03122 | 23.8 | -0.13823 | 26.64 | -0.21549 | 26.6 | -0.15253 | 23.8 | 64.98
23.8 | -0.02455 | 23.8 | -0.03124 | 23.8 | -0.13823 | 26.64 | -0.21549 | 26.6 | -0.15253 | 23.8 | 64.98
23.81 | -0.02451 | 23.81 | -0.03124 | 23.81 | -0.13823 | 26.64 | -0.21549 | 26.61 | -0.15253 | 23.81 | 64.98
23.81 | -0.0245 | 23.81 | -0.03124 | 23.81 | -0.13823 | 26.65 | -0.21549 | 26.61 | -0.15253 | 23.81 | 64.98
23.81 | -0.02448 | 23.81 | -0.03126 | 23.81 | -0.13823 | 26.65 | -0.21538 | 26.62 | -0.15253 | 23.81 | 64.98
23.82 | -0.02445 | 23.82 | -0.03124 | 23.82 | -0.13823 | 26.66 | -0.21538 | 26.62 | -0.15263 | 23.82 | 64.98
23.82 | -0.02443 | 23.82 | -0.0312 | 23.82 | -0.13823 | 26.66 | -0.21549 | 26.62 | -0.15253 | 23.82 | 64.98
23.82 | -0.02441 | 23.82 | -0.03117 | 23.82 | -0.13823 | 26.66 | -0.21549 | 26.63 | -0.15253 | 23.82 | 64.98
23.83 | -0.02442 | 23.83 | -0.03115 | 23.83 | -0.13813 | 26.67 | -0.21549 | 26.63 | -0.15253 | 23.83 | 64.98
23.83 | -0.02447 | 23.83 | -0.03115 | 23.83 | -0.13813 | 26.67 | -0.21559 | 26.63 | -0.15253 | 23.83 | 64.98
23.83 | -0.02451 | 23.83 | -0.03115 | 23.83 | -0.13813 | 26.67 | -0.21549 | 26.64 | -0.15253 | 23.83 | 64.98
23.84 | -0.02448 | 23.84 | -0.03117 | 23.84 | -0.13813 | 26.68 | -0.21549 | 26.64 | -0.15253 | 23.84 | 64.98
23.84 | -0.02444 | 23.84 | -0.03113 | 23.84 | -0.13813 | 26.68 | -0.21559 | 26.64 | -0.15253 | 23.84 | 64.98
23.84 | -0.02441 | 23.84 | -0.03108 | 23.84 | -0.13813 | 26.68 | -0.21559 | 26.65 | -0.15253 | 23.84 | 64.98
23.85 | -0.02441 | 23.85 | -0.03106 | 23.85 | -0.13813 | 26.69 | -0.21559 | 26.65 | -0.15263 | 23.85 | 64.98
23.85 | -0.02444 | 23.85 | -0.03106 | 23.85 | -0.13813 | 26.69 | -0.21549 | 26.66 | -0.15263 | 23.85 | 64.98
23.85 | -0.02445 | 23.85 | -0.03111 | 23.85 | -0.13803 | 26.7 | -0.21549 | 26.66 | -0.15263 | 23.85 | 64.98
23.86 | -0.02446 | 23.86 | -0.03113 | 23.86 | -0.13803 | 26.7 | -0.21549 | 26.66 | -0.15263 | 23.86 | 64.98
23.86 | -0.02447 | 23.86 | -0.03115 | 23.86 | -0.13803 | 26.7 | -0.21549 | 26.67 | -0.15263 | 23.86 | 64.98
23.86 | -0.02446 | 23.86 | -0.03115 | 23.86 | -0.13803 | 26.71 | -0.21549 | 26.67 | -0.15253 | 23.86 | 64.98
23.87 | -0.02445 | 23.87 | -0.03117 | 23.87 | -0.13793 | 26.71 | -0.21549 | 26.67 | -0.15253 | 23.87 | 64.98
23.87 | -0.02441 | 23.87 | -0.03117 | 23.87 | -0.13793 | 26.71 | -0.21549 | 26.68 | -0.15253 | 23.87 | 64.98
23.87 | -0.02436 | 23.87 | -0.0312 | 23.87 | -0.13793 | 26.72 | -0.21549 | 26.68 | -0.15253 | 23.87 | 64.98
23.88 | -0.02433 | 23.88 | -0.0312 | 23.88 | -0.13793 | 26.72 | -0.21549 | 26.68 | -0.15253 | 23.88 | 64.98
23.88 | -0.02433 | 23.88 | -0.03122 | 23.88 | -0.13793 | 26.72 | -0.21549 | 26.69 | -0.15253 | 23.88 | 64.98
23.88 | -0.02433 | 23.88 | -0.03122 | 23.88 | -0.13793 | 26.73 | -0.21549 | 26.69 | -0.15253 | 23.88 | 64.98
23.89 | -0.02434 | 23.89 | -0.03124 | 23.89 | -0.13793 | 26.73 | -0.21538 | 26.7 | -0.15253 | 23.89 | 64.98
23.89 | -0.02434 | 23.89 | -0.03126 | 23.89 | -0.13793 | 26.74 | -0.21538 | 26.7 | -0.15253 | 23.89 | 64.98
23.89 | -0.02434 | 23.89 | -0.03126 | 23.89 | -0.13793 | 26.74 | -0.21538 | 26.7 | -0.15253 | 23.89 | 64.98
23.9 | -0.02434 | 23.9 | -0.03126 | 23.9 | -0.13793 | 26.74 | -0.21538 | 26.71 | -0.15253 | 23.9 | 64.98
23.9 | -0.02434 | 23.9 | -0.03126 | 23.9 | -0.13793 | 26.75 | -0.21538 | 26.71 | -0.15242 | 23.9 | 64.98
23.9 | -0.02431 | 23.9 | -0.03124 | 23.9 | -0.13783 | 26.75 | -0.21538 | 26.71 | -0.15242 | 23.9 | 64.98
23.91 | -0.02431 | 23.91 | -0.03126 | 23.91 | -0.13783 | 26.75 | -0.21528 | 26.72 | -0.15242 | 23.91 | 64.98
23.91 | -0.02434 | 23.91 | -0.03126 | 23.91 | -0.13783 | 26.76 | -0.21528 | 26.72 | -0.15242 | 23.91 | 64.98
23.91 | -0.02439 | 23.91 | -0.03122 | 23.91 | -0.13783 | 26.76 | -0.21528 | 26.72 | -0.15242 | 23.91 | 64.98
23.92 | -0.02442 | 23.92 | -0.0312 | 23.92 | -0.13773 | 26.76 | -0.21528 | 26.73 | -0.15242 | 23.92 | 64.98
23.92 | -0.02445 | 23.92 | -0.03122 | 23.92 | -0.13773 | 26.77 | -0.21528 | 26.73 | -0.15232 | 23.92 | 64.98
23.92 | -0.02446 | 23.92 | -0.03129 | 23.92 | -0.13773 | 26.77 | -0.21518 | 26.74 | -0.15232 | 23.92 | 64.98
23.93 | -0.02444 | 23.93 | -0.03133 | 23.93 | -0.13773 | 26.78 | -0.21518 | 26.74 | -0.15232 | 23.93 | 64.98
23.93 | -0.0244 | 23.93 | -0.03133 | 23.93 | -0.13773 | 26.78 | -0.21507 | 26.74 | -0.15232 | 23.93 | 64.98
23.93 | -0.02437 | 23.93 | -0.03131 | 23.93 | -0.13773 | 26.78 | -0.21507 | 26.75 | -0.15232 | 23.93 | 64.98
23.94 | -0.02433 | 23.94 | -0.03126 | 23.94 | -0.13773 | 26.79 | -0.21507 | 26.75 | -0.15232 | 23.94 | 64.98
23.94 | -0.02432 | 23.94 | -0.03124 | 23.94 | -0.13773 | 26.79 | -0.21497 | 26.75 | -0.15232 | 23.94 | 64.98
23.94 | -0.02432 | 23.94 | -0.03124 | 23.94 | -0.13773 | 26.79 | -0.21497 | 26.76 | -0.15232 | 23.94 | 64.98
23.95 | -0.02433 | 23.95 | -0.03124 | 23.95 | -0.13773 | 26.8 | -0.21497 | 26.76 | -0.15221 | 23.95 | 64.98
23.95 | -0.02435 | 23.95 | -0.03124 | 23.95 | -0.13763 | 26.8 | -0.21487 | 26.76 | -0.15232 | 23.95 | 64.98
23.95 | -0.02435 | 23.95 | -0.03129 | 23.95 | -0.13763 | 26.81 | -0.21487 | 26.77 | -0.15232 | 23.95 | 64.98
23.96 | -0.02434 | 23.96 | -0.03131 | 23.96 | -0.13763 | 26.81 | -0.21487 | 26.77 | -0.15232 | 23.96 | 64.98
23.96 | -0.02433 | 23.96 | -0.03133 | 23.96 | -0.13763 | 26.81 | -0.21487 | 26.78 | -0.15232 | 23.96 | 64.98
23.96 | -0.02431 | 23.96 | -0.03131 | 23.96 | -0.13763 | 26.82 | -0.21487 | 26.78 | -0.15232 | 23.96 | 64.98
23.97 | -0.02433 | 23.97 | -0.03129 | 23.97 | -0.13763 | 26.82 | -0.21476 | 26.78 | -0.15232 | 23.97 | 64.98
23.97 | -0.02432 | 23.97 | -0.03131 | 23.97 | -0.13763 | 26.82 | -0.21476 | 26.79 | -0.15221 | 23.97 | 64.98
23.97 | -0.02434 | 23.97 | -0.03133 | 23.97 | -0.13753 | 26.83 | -0.21476 | 26.79 | -0.15221 | 23.97 | 64.98
23.98 | -0.02435 | 23.98 | -0.03135 | 23.98 | -0.13763 | 26.83 | -0.21466 | 26.79 | -0.15221 | 23.98 | 64.98
23.98 | -0.02436 | 23.98 | -0.03135 | 23.98 | -0.13753 | 26.83 | -0.21466 | 26.8 | -0.15221 | 23.98 | 64.98
23.98 | -0.02436 | 23.98 | -0.03133 | 23.98 | -0.13753 | 26.84 | -0.21466 | 26.8 | -0.15221 | 23.98 | 64.98
23.99 | -0.02437 | 23.99 | -0.03126 | 23.99 | -0.13753 | 26.84 | -0.21466 | 26.81 | -0.15221 | 23.99 | 64.98
23.99 | -0.02436 | 23.99 | -0.03124 | 23.99 | -0.13743 | 26.85 | -0.21455 | 26.81 | -0.15221 | 23.99 | 64.98
23.99 | -0.02436 | 23.99 | -0.03126 | 23.99 | -0.13743 | 26.85 | -0.21455 | 26.81 | -0.15221 | 23.99 | 64.98
24 | -0.02435 | 24 | -0.03129 | 24 | -0.13743 | 26.85 | -0.21455 | 26.82 | -0.15211 | 24 | 64.98
24 | -0.02434 | 24 | -0.03133 | 24 | -0.13743 | 26.86 | -0.21455 | 26.82 | -0.15211 | 24 | 64.98
24 | -0.02432 | 24 | -0.03135 | 24 | -0.13743 | 26.86 | -0.21455 | 26.82 | -0.15211 | 24 | 64.98
24.01 | -0.0243 | 24.01 | -0.03138 | 24.01 | -0.13743 | 26.86 | -0.21445 | 26.83 | -0.15211 | 24.01 | 64.98
24.01 | -0.02431 | 24.01 | -0.03138 | 24.01 | -0.13743 | 26.87 | -0.21445 | 26.83 | -0.15211 | 24.01 | 64.98
24.01 | -0.02432 | 24.01 | -0.0314 | 24.01 | -0.13743 | 26.87 | -0.21435 | 26.83 | -0.15211 | 24.01 | 64.98
24.02 | -0.02435 | 24.02 | -0.0314 | 24.02 | -0.13743 | 26.87 | -0.21435 | 26.84 | -0.15211 | 24.02 | 64.98
24.02 | -0.02432 | 24.02 | -0.0314 | 24.02 | -0.13743 | 26.88 | -0.21424 | 26.84 | -0.15201 | 24.02 | 64.98
24.02 | -0.02425 | 24.02 | -0.03138 | 24.02 | -0.13743 | 26.88 | -0.21424 | 26.85 | -0.15201 | 24.02 | 64.98
24.03 | -0.02416 | 24.03 | -0.03135 | 24.03 | -0.13732 | 26.89 | -0.21414 | 26.85 | -0.1519 | 24.03 | 64.98
24.03 | -0.0241 | 24.03 | -0.03131 | 24.03 | -0.13732 | 26.89 | -0.21414 | 26.85 | -0.1519 | 24.03 | 64.98
24.03 | -0.02408 | 24.03 | -0.03126 | 24.03 | -0.13732 | 26.89 | -0.21414 | 26.86 | -0.1519 | 24.03 | 64.98
24.04 | -0.02406 | 24.04 | -0.03124 | 24.04 | -0.13732 | 26.9 | -0.21403 | 26.86 | -0.1518 | 24.04 | 64.98
24.04 | -0.02405 | 24.04 | -0.03126 | 24.04 | -0.13732 | 26.9 | -0.21403 | 26.86 | -0.1518 | 24.04 | 64.98
24.04 | -0.02406 | 24.04 | -0.03129 | 24.04 | -0.13722 | 26.9 | -0.21393 | 26.87 | -0.1518 | 24.04 | 64.98
24.05 | -0.02408 | 24.05 | -0.03133 | 24.05 | -0.13722 | 26.91 | -0.21393 | 26.87 | -0.1518 | 24.05 | 64.98
24.05 | -0.02409 | 24.05 | -0.03138 | 24.05 | -0.13722 | 26.91 | -0.21393 | 26.87 | -0.1519 | 24.05 | 64.98
24.05 | -0.02409 | 24.05 | -0.03138 | 24.05 | -0.13712 | 26.91 | -0.21393 | 26.88 | -0.1519 | 24.05 | 64.98
24.06 | -0.02408 | 24.06 | -0.03142 | 24.06 | -0.13712 | 26.92 | -0.21393 | 26.88 | -0.15201 | 24.06 | 64.98
24.06 | -0.02406 | 24.06 | -0.03142 | 24.06 | -0.13702 | 26.92 | -0.21393 | 26.89 | -0.1519 | 24.06 | 64.98
24.06 | -0.02405 | 24.06 | -0.03142 | 24.06 | -0.13702 | 26.93 | -0.21393 | 26.89 | -0.1519 | 24.06 | 64.98
24.07 | -0.02407 | 24.07 | -0.03142 | 24.07 | -0.13692 | 26.93 | -0.21393 | 26.89 | -0.1519 | 24.07 | 64.98
24.07 | -0.02405 | 24.07 | -0.03142 | 24.07 | -0.13692 | 26.93 | -0.21393 | 26.9 | -0.1518 | 24.07 | 64.98
24.07 | -0.02404 | 24.07 | -0.03149 | 24.07 | -0.13692 | 26.94 | -0.21383 | 26.9 | -0.1518 | 24.07 | 64.98
24.08 | -0.02402 | 24.08 | -0.03149 | 24.08 | -0.13692 | 26.94 | -0.21383 | 26.9 | -0.1518 | 24.08 | 64.98
24.08 | -0.02396 | 24.08 | -0.03151 | 24.08 | -0.13692 | 26.94 | -0.21383 | 26.91 | -0.1518 | 24.08 | 64.98
24.08 | -0.02392 | 24.08 | -0.03151 | 24.08 | -0.13692 | 26.95 | -0.21383 | 26.91 | -0.1518 | 24.08 | 64.98
24.09 | -0.02392 | 24.09 | -0.03149 | 24.09 | -0.13682 | 26.95 | -0.21372 | 26.91 | -0.15169 | 24.09 | 64.98
24.09 | -0.02392 | 24.09 | -0.03149 | 24.09 | -0.13682 | 26.95 | -0.21372 | 26.92 | -0.15169 | 24.09 | 64.98
24.09 | -0.02393 | 24.09 | -0.03149 | 24.09 | -0.13682 | 26.96 | -0.21372 | 26.92 | -0.15169 | 24.09 | 64.98
24.1 | -0.02394 | 24.1 | -0.03147 | 24.1 | -0.13682 | 26.96 | -0.21362 | 26.93 | -0.1518 | 24.1 | 64.98
24.1 | -0.02393 | 24.1 | -0.03147 | 24.1 | -0.13682 | 26.97 | -0.21362 | 26.93 | -0.1518 | 24.1 | 64.98
24.1 | -0.02391 | 24.1 | -0.03149 | 24.1 | -0.13682 | 26.97 | -0.21362 | 26.93 | -0.1518 | 24.1 | 64.98
24.11 | -0.02389 | 24.11 | -0.03151 | 24.11 | -0.13682 | 26.97 | -0.21351 | 26.94 | -0.1518 | 24.11 | 64.98
24.11 | -0.02389 | 24.11 | -0.03153 | 24.11 | -0.13692 | 26.98 | -0.21351 | 26.94 | -0.15169 | 24.11 | 64.98
24.11 | -0.02389 | 24.11 | -0.03156 | 24.11 | -0.13692 | 26.98 | -0.21341 | 26.94 | -0.15169 | 24.11 | 64.98
24.12 | -0.02389 | 24.12 | -0.03153 | 24.12 | -0.13692 | 26.98 | -0.21341 | 26.95 | -0.15159 | 24.12 | 64.98
24.12 | -0.02389 | 24.12 | -0.03151 | 24.12 | -0.13682 | 26.99 | -0.21341 | 26.95 | -0.15159 | 24.12 | 64.98
24.12 | -0.02387 | 24.12 | -0.03149 | 24.12 | -0.13682 | 26.99 | -0.21331 | 26.95 | -0.15159 | 24.12 | 64.98
24.13 | -0.02384 | 24.13 | -0.03149 | 24.13 | -0.13682 | 27 | -0.2132 | 26.96 | -0.15159 | 24.13 | 64.98
24.13 | -0.02382 | 24.13 | -0.03151 | 24.13 | -0.13682 | 27 | -0.2131 | 26.96 | -0.15159 | 24.13 | 64.98
24.13 | -0.02376 | 24.13 | -0.03153 | 24.13 | -0.13682 | 27 | -0.2131 | 26.97 | -0.15149 | 24.13 | 64.98
24.14 | -0.02374 | 24.14 | -0.03153 | 24.14 | -0.13682 | 27.01 | -0.2131 | 26.97 | -0.15149 | 24.14 | 64.98
24.14 | -0.02374 | 24.14 | -0.03153 | 24.14 | -0.13672 | 27.01 | -0.2131 | 26.97 | -0.15149 | 24.14 | 64.98
24.14 | -0.02374 | 24.14 | -0.03151 | 24.14 | -0.13672 | 27.01 | -0.213 | 26.98 | -0.15149 | 24.14 | 64.98
24.15 | -0.02373 | 24.15 | -0.03147 | 24.15 | -0.13672 | 27.02 | -0.213 | 26.98 | -0.15149 | 24.15 | 64.98
24.15 | -0.02374 | 24.15 | -0.03144 | 24.15 | -0.13672 | 27.02 | -0.213 | 26.98 | -0.15149 | 24.15 | 64.98
24.15 | -0.02374 | 24.15 | -0.0314 | 24.15 | -0.13662 | 27.02 | -0.21289 | 26.99 | -0.15149 | 24.15 | 64.98
24.16 | -0.02377 | 24.16 | -0.0314 | 24.16 | -0.13662 | 27.03 | -0.21289 | 26.99 | -0.15138 | 24.16 | 64.98
24.16 | -0.02382 | 24.16 | -0.0314 | 24.16 | -0.13662 | 27.03 | -0.21289 | 27 | -0.15149 | 24.16 | 64.98
24.16 | -0.02383 | 24.16 | -0.03142 | 24.16 | -0.13662 | 27.04 | -0.21289 | 27 | -0.15149 | 24.16 | 64.98
24.17 | -0.02385 | 24.17 | -0.03142 | 24.17 | -0.13662 | 27.04 | -0.21279 | 27 | -0.15149 | 24.17 | 64.98
24.17 | -0.02389 | 24.17 | -0.03138 | 24.17 | -0.13652 | 27.04 | -0.21268 | 27.01 | -0.15149 | 24.17 | 64.98
24.17 | -0.02391 | 24.17 | -0.03135 | 24.17 | -0.13652 | 27.05 | -0.21258 | 27.01 | -0.15138 | 24.17 | 64.98
24.18 | -0.02393 | 24.18 | -0.03135 | 24.18 | -0.13652 | 27.05 | -0.21248 | 27.01 | -0.15138 | 24.18 | 64.98
24.18 | -0.02395 | 24.18 | -0.03135 | 24.18 | -0.13652 | 27.05 | -0.21248 | 27.02 | -0.15138 | 24.18 | 64.98
24.18 | -0.02396 | 24.18 | -0.0314 | 24.18 | -0.13652 | 27.06 | -0.21248 | 27.02 | -0.15128 | 24.18 | 64.98
24.19 | -0.02397 | 24.19 | -0.0314 | 24.19 | -0.13652 | 27.06 | -0.21248 | 27.02 | -0.15128 | 24.19 | 64.98
24.19 | -0.02398 | 24.19 | -0.03138 | 24.19 | -0.13652 | 27.06 | -0.21248 | 27.03 | -0.15128 | 24.19 | 64.98
24.19 | -0.02398 | 24.19 | -0.03135 | 24.19 | -0.13642 | 27.07 | -0.21248 | 27.03 | -0.15128 | 24.19 | 64.98
24.2 | -0.02396 | 24.2 | -0.03135 | 24.2 | -0.13652 | 27.07 | -0.21237 | 27.04 | -0.15117 | 24.2 | 64.98
24.2 | -0.02393 | 24.2 | -0.03135 | 24.2 | -0.13642 | 27.08 | -0.21237 | 27.04 | -0.15128 | 24.2 | 64.98
24.2 | -0.02389 | 24.2 | -0.03138 | 24.2 | -0.13642 | 27.08 | -0.21227 | 27.04 | -0.15128 | 24.2 | 64.98
24.21 | -0.02388 | 24.21 | -0.0314 | 24.21 | -0.13642 | 27.08 | -0.21227 | 27.05 | -0.15138 | 24.21 | 64.98
24.21 | -0.02393 | 24.21 | -0.03144 | 24.21 | -0.13642 | 27.09 | -0.21227 | 27.05 | -0.15138 | 24.21 | 64.98
24.21 | -0.02399 | 24.21 | -0.03144 | 24.21 | -0.13642 | 27.09 | -0.21227 | 27.05 | -0.15138 | 24.21 | 64.98
24.22 | -0.02406 | 24.22 | -0.03144 | 24.22 | -0.13642 | 27.09 | -0.21227 | 27.06 | -0.15128 | 24.22 | 64.98
24.22 | -0.02409 | 24.22 | -0.03144 | 24.22 | -0.13642 | 27.1 | -0.21227 | 27.06 | -0.15128 | 24.22 | 64.98
24.22 | -0.02409 | 24.22 | -0.03144 | 24.22 | -0.13632 | 27.1 | -0.21216 | 27.06 | -0.15128 | 24.22 | 64.98
24.23 | -0.02407 | 24.23 | -0.03142 | 24.23 | -0.13632 | 27.1 | -0.21216 | 27.07 | -0.15117 | 24.23 | 64.98
24.23 | -0.02402 | 24.23 | -0.03142 | 24.23 | -0.13632 | 27.11 | -0.21216 | 27.07 | -0.15117 | 24.23 | 64.98
24.23 | -0.02398 | 24.23 | -0.03144 | 24.23 | -0.13632 | 27.11 | -0.21216 | 27.08 | -0.15117 | 24.23 | 64.98
24.24 | -0.02395 | 24.24 | -0.03149 | 24.24 | -0.13632 | 27.12 | -0.21216 | 27.08 | -0.15117 | 24.24 | 64.98
24.24 | -0.02395 | 24.24 | -0.03149 | 24.24 | -0.13622 | 27.12 | -0.21206 | 27.08 | -0.15117 | 24.24 | 64.98
24.24 | -0.02397 | 24.24 | -0.03149 | 24.24 | -0.13622 | 27.12 | -0.21206 | 27.09 | -0.15128 | 24.24 | 64.98
24.25 | -0.024 | 24.25 | -0.03149 | 24.25 | -0.13622 | 27.13 | -0.21206 | 27.09 | -0.15117 | 24.25 | 64.98
24.25 | -0.02401 | 24.25 | -0.03149 | 24.25 | -0.13611 | 27.13 | -0.21206 | 27.09 | -0.15117 | 24.25 | 64.98
24.25 | -0.024 | 24.25 | -0.03149 | 24.25 | -0.13611 | 27.13 | -0.21196 | 27.1 | -0.15107 | 24.25 | 64.98
24.26 | -0.02396 | 24.26 | -0.03151 | 24.26 | -0.13611 | 27.14 | -0.21196 | 27.1 | -0.15107 | 24.26 | 64.98
24.26 | -0.02394 | 24.26 | -0.03151 | 24.26 | -0.13611 | 27.14 | -0.21196 | 27.1 | -0.15107 | 24.26 | 64.98
24.26 | -0.02394 | 24.26 | -0.03151 | 24.26 | -0.13611 | 27.14 | -0.21196 | 27.11 | -0.15107 | 24.26 | 64.98
24.27 | -0.02393 | 24.27 | -0.03151 | 24.27 | -0.13611 | 27.15 | -0.21196 | 27.11 | -0.15097 | 24.27 | 64.98
24.27 | -0.02391 | 24.27 | -0.03151 | 24.27 | -0.13601 | 27.15 | -0.21196 | 27.12 | -0.15097 | 24.27 | 64.98
24.27 | -0.02389 | 24.27 | -0.03151 | 24.27 | -0.13601 | 27.16 | -0.21196 | 27.12 | -0.15097 | 24.27 | 64.98
24.28 | -0.02387 | 24.28 | -0.03153 | 24.28 | -0.13591 | 27.16 | -0.21185 | 27.12 | -0.15097 | 24.28 | 64.98
24.28 | -0.02385 | 24.28 | -0.03156 | 24.28 | -0.13591 | 27.16 | -0.21185 | 27.13 | -0.15097 | 24.28 | 64.98
24.28 | -0.02384 | 24.28 | -0.03156 | 24.28 | -0.13591 | 27.17 | -0.21185 | 27.13 | -0.15086 | 24.28 | 64.98
24.29 | -0.02385 | 24.29 | -0.03156 | 24.29 | -0.13581 | 27.17 | -0.21175 | 27.13 | -0.15086 | 24.29 | 64.98
24.29 | -0.02386 | 24.29 | -0.03156 | 24.29 | -0.13581 | 27.17 | -0.21175 | 27.14 | -0.15086 | 24.29 | 64.98
24.29 | -0.02389 | 24.29 | -0.03153 | 24.29 | -0.13581 | 27.18 | -0.21175 | 27.14 | -0.15086 | 24.29 | 64.98
24.3 | -0.02391 | 24.3 | -0.03151 | 24.3 | -0.13581 | 27.18 | -0.21175 | 27.14 | -0.15086 | 24.3 | 64.98
24.3 | -0.02395 | 24.3 | -0.03151 | 24.3 | -0.13581 | 27.18 | -0.21164 | 27.15 | -0.15086 | 24.3 | 64.98
24.3 | -0.02398 | 24.3 | -0.03149 | 24.3 | -0.13581 | 27.19 | -0.21175 | 27.15 | -0.15086 | 24.3 | 64.98
24.31 | -0.024 | 24.31 | -0.03147 | 24.31 | -0.13581 | 27.19 | -0.21175 | 27.16 | -0.15086 | 24.31 | 64.98
24.31 | -0.02398 | 24.31 | -0.03147 | 24.31 | -0.13581 | 27.2 | -0.21164 | 27.16 | -0.15086 | 24.31 | 64.98
24.31 | -0.02395 | 24.31 | -0.03149 | 24.31 | -0.13581 | 27.2 | -0.21164 | 27.16 | -0.15086 | 24.31 | 64.98
24.32 | -0.02392 | 24.32 | -0.03151 | 24.32 | -0.13581 | 27.2 | -0.21164 | 27.17 | -0.15076 | 24.32 | 64.98
24.32 | -0.02392 | 24.32 | -0.03151 | 24.32 | -0.13581 | 27.21 | -0.21164 | 27.17 | -0.15066 | 24.32 | 64.98
24.32 | -0.02394 | 24.32 | -0.03149 | 24.32 | -0.13571 | 27.21 | -0.21164 | 27.17 | -0.15066 | 24.32 | 64.98
24.33 | -0.02398 | 24.33 | -0.03144 | 24.33 | -0.13571 | 27.21 | -0.21175 | 27.18 | -0.15055 | 24.33 | 64.98
24.33 | -0.02399 | 24.33 | -0.03142 | 24.33 | -0.13571 | 27.22 | -0.21175 | 27.18 | -0.15066 | 24.33 | 64.98
24.33 | -0.02394 | 24.33 | -0.03147 | 24.33 | -0.13571 | 27.22 | -0.21175 | 27.18 | -0.15066 | 24.33 | 64.98
24.34 | -0.02388 | 24.34 | -0.03151 | 24.34 | -0.13571 | 27.23 | -0.21164 | 27.19 | -0.15066 | 24.34 | 64.98
24.34 | -0.02383 | 24.34 | -0.03151 | 24.34 | -0.13571 | 27.23 | -0.21154 | 27.19 | -0.15066 | 24.34 | 64.98
24.34 | -0.02384 | 24.34 | -0.03149 | 24.34 | -0.13571 | 27.23 | -0.21154 | 27.2 | -0.15066 | 24.34 | 64.98
24.35 | -0.02387 | 24.35 | -0.03144 | 24.35 | -0.13571 | 27.24 | -0.21154 | 27.2 | -0.15066 | 24.35 | 64.98
24.35 | -0.02391 | 24.35 | -0.03142 | 24.35 | -0.13561 | 27.24 | -0.21154 | 27.2 | -0.15055 | 24.35 | 64.98
24.35 | -0.02393 | 24.35 | -0.03142 | 24.35 | -0.13561 | 27.24 | -0.21154 | 27.21 | -0.15055 | 24.35 | 64.98
24.36 | -0.02394 | 24.36 | -0.03144 | 24.36 | -0.13561 | 27.25 | -0.21154 | 27.21 | -0.15055 | 24.36 | 64.98
24.36 | -0.0239 | 24.36 | -0.03147 | 24.36 | -0.13561 | 27.25 | -0.21144 | 27.21 | -0.15055 | 24.36 | 64.98
24.36 | -0.02385 | 24.36 | -0.03147 | 24.36 | -0.13561 | 27.25 | -0.21144 | 27.22 | -0.15055 | 24.36 | 64.98
24.37 | -0.02382 | 24.37 | -0.03147 | 24.37 | -0.13561 | 27.26 | -0.21133 | 27.22 | -0.15055 | 24.37 | 64.98
24.37 | -0.02381 | 24.37 | -0.03144 | 24.37 | -0.13561 | 27.26 | -0.21133 | 27.23 | -0.15055 | 24.37 | 64.98
24.37 | -0.02385 | 24.37 | -0.03142 | 24.37 | -0.13561 | 27.27 | -0.21133 | 27.23 | -0.15055 | 24.37 | 64.98
24.38 | -0.02394 | 24.38 | -0.03144 | 24.38 | -0.13561 | 27.27 | -0.21133 | 27.23 | -0.15055 | 24.38 | 64.98
24.38 | -0.02398 | 24.38 | -0.03147 | 24.38 | -0.13561 | 27.27 | -0.21133 | 27.24 | -0.15055 | 24.38 | 64.98
24.38 | -0.024 | 24.38 | -0.03149 | 24.38 | -0.13561 | 27.28 | -0.21133 | 27.24 | -0.15055 | 24.38 | 64.98
24.39 | -0.024 | 24.39 | -0.03151 | 24.39 | -0.13551 | 27.28 | -0.21133 | 27.24 | -0.15045 | 24.39 | 64.98
24.39 | -0.02397 | 24.39 | -0.03151 | 24.39 | -0.13541 | 27.28 | -0.21133 | 27.25 | -0.15045 | 24.39 | 64.98
24.39 | -0.02396 | 24.39 | -0.03153 | 24.39 | -0.13541 | 27.29 | -0.21133 | 27.25 | -0.15045 | 24.39 | 64.98
24.4 | -0.02394 | 24.4 | -0.03153 | 24.4 | -0.13541 | 27.29 | -0.21133 | 27.25 | -0.15055 | 24.4 | 64.98
24.4 | -0.02395 | 24.4 | -0.03156 | 24.4 | -0.13541 | 27.29 | -0.21123 | 27.26 | -0.15055 | 24.4 | 64.98
24.4 | -0.02396 | 24.4 | -0.03153 | 24.4 | -0.13541 | 27.3 | -0.21123 | 27.26 | -0.15045 | 24.4 | 64.98
24.41 | -0.02396 | 24.41 | -0.03149 | 24.41 | -0.13531 | 27.3 | -0.21123 | 27.27 | -0.15045 | 24.41 | 64.98
24.41 | -0.02397 | 24.41 | -0.03142 | 24.41 | -0.13531 | 27.31 | -0.21123 | 27.27 | -0.15045 | 24.41 | 64.98
24.41 | -0.02397 | 24.41 | -0.03138 | 24.41 | -0.13521 | 27.31 | -0.21123 | 27.27 | -0.15045 | 24.41 | 64.98
24.42 | -0.02398 | 24.42 | -0.03133 | 24.42 | -0.13521 | 27.31 | -0.21112 | 27.28 | -0.15034 | 24.42 | 64.98
24.42 | -0.02397 | 24.42 | -0.03131 | 24.42 | -0.13521 | 27.32 | -0.21112 | 27.28 | -0.15034 | 24.42 | 64.98
24.42 | -0.02398 | 24.42 | -0.03131 | 24.42 | -0.13521 | 27.32 | -0.21112 | 27.28 | -0.15034 | 24.42 | 64.98
24.43 | -0.02401 | 24.43 | -0.03131 | 24.43 | -0.13521 | 27.32 | -0.21112 | 27.29 | -0.15034 | 24.43 | 64.98
24.43 | -0.02405 | 24.43 | -0.03135 | 24.43 | -0.13521 | 27.33 | -0.21112 | 27.29 | -0.15034 | 24.43 | 64.98
24.43 | -0.02409 | 24.43 | -0.03144 | 24.43 | -0.13521 | 27.33 | -0.21112 | 27.29 | -0.15045 | 24.43 | 64.98
24.44 | -0.02414 | 24.44 | -0.03149 | 24.44 | -0.13521 | 27.33 | -0.21102 | 27.3 | -0.15045 | 24.44 | 64.98
24.44 | -0.02416 | 24.44 | -0.03151 | 24.44 | -0.13521 | 27.34 | -0.21102 | 27.3 | -0.15045 | 24.44 | 64.98
24.44 | -0.02415 | 24.44 | -0.03147 | 24.44 | -0.13521 | 27.34 | -0.21102 | 27.31 | -0.15045 | 24.44 | 64.98
24.45 | -0.02411 | 24.45 | -0.03142 | 24.45 | -0.13511 | 27.35 | -0.21102 | 27.31 | -0.15045 | 24.45 | 64.98
24.45 | -0.02407 | 24.45 | -0.03138 | 24.45 | -0.13511 | 27.35 | -0.21092 | 27.31 | -0.15045 | 24.45 | 64.98
24.45 | -0.02404 | 24.45 | -0.03133 | 24.45 | -0.13511 | 27.35 | -0.21102 | 27.32 | -0.15045 | 24.45 | 64.98
24.46 | -0.024 | 24.46 | -0.03133 | 24.46 | -0.13511 | 27.36 | -0.21102 | 27.32 | -0.15034 | 24.46 | 64.98
24.46 | -0.02399 | 24.46 | -0.03133 | 24.46 | -0.13511 | 27.36 | -0.21102 | 27.32 | -0.15034 | 24.46 | 64.98
24.46 | -0.02397 | 24.46 | -0.03129 | 24.46 | -0.135 | 27.36 | -0.21092 | 27.33 | -0.15034 | 24.46 | 64.98
24.47 | -0.02398 | 24.47 | -0.03126 | 24.47 | -0.135 | 27.37 | -0.21092 | 27.33 | -0.15024 | 24.47 | 64.98
24.47 | -0.02397 | 24.47 | -0.03124 | 24.47 | -0.135 | 27.37 | -0.21081 | 27.33 | -0.15024 | 24.47 | 64.98
24.47 | -0.02399 | 24.47 | -0.03122 | 24.47 | -0.1349 | 27.37 | -0.21081 | 27.34 | -0.15014 | 24.47 | 64.98
24.48 | -0.024 | 24.48 | -0.03124 | 24.48 | -0.1349 | 27.38 | -0.21071 | 27.34 | -0.15003 | 24.48 | 64.98
24.48 | -0.02401 | 24.48 | -0.03126 | 24.48 | -0.1348 | 27.38 | -0.21071 | 27.35 | -0.15003 | 24.48 | 64.98
24.48 | -0.02401 | 24.48 | -0.03124 | 24.48 | -0.1348 | 27.39 | -0.21071 | 27.35 | -0.15014 | 24.48 | 64.98
24.49 | -0.02399 | 24.49 | -0.03122 | 24.49 | -0.1348 | 27.39 | -0.21071 | 27.35 | -0.15014 | 24.49 | 64.98
24.49 | -0.02395 | 24.49 | -0.0312 | 24.49 | -0.1348 | 27.39 | -0.21071 | 27.36 | -0.15014 | 24.49 | 64.98
24.49 | -0.02393 | 24.49 | -0.03122 | 24.49 | -0.1348 | 27.4 | -0.21071 | 27.36 | -0.15014 | 24.49 | 64.98
24.5 | -0.02392 | 24.5 | -0.03124 | 24.5 | -0.1348 | 27.4 | -0.21061 | 27.36 | -0.15003 | 24.5 | 64.98
24.5 | -0.02392 | 24.5 | -0.03124 | 24.5 | -0.1348 | 27.4 | -0.21061 | 27.37 | -0.15003 | 24.5 | 64.98
24.5 | -0.02395 | 24.5 | -0.03122 | 24.5 | -0.1348 | 27.41 | -0.21061 | 27.37 | -0.15003 | 24.5 | 64.98
24.51 | -0.02395 | 24.51 | -0.03113 | 24.51 | -0.1348 | 27.41 | -0.2105 | 27.37 | -0.15003 | 24.51 | 64.98
24.51 | -0.02398 | 24.51 | -0.03111 | 24.51 | -0.1347 | 27.42 | -0.2105 | 27.38 | -0.14993 | 24.51 | 64.98
24.51 | -0.02401 | 24.51 | -0.03108 | 24.51 | -0.1347 | 27.42 | -0.2105 | 27.38 | -0.14993 | 24.51 | 64.98
24.52 | -0.02401 | 24.52 | -0.03111 | 24.52 | -0.1347 | 27.42 | -0.2105 | 27.39 | -0.14993 | 24.52 | 64.98
24.52 | -0.024 | 24.52 | -0.03115 | 24.52 | -0.1347 | 27.43 | -0.2105 | 27.39 | -0.14993 | 24.52 | 64.98
24.52 | -0.02402 | 24.52 | -0.03115 | 24.52 | -0.1346 | 27.43 | -0.2104 | 27.39 | -0.14993 | 24.52 | 64.98
24.53 | -0.02404 | 24.53 | -0.03111 | 24.53 | -0.1346 | 27.43 | -0.2104 | 27.4 | -0.14982 | 24.53 | 64.98
24.53 | -0.02405 | 24.53 | -0.03108 | 24.53 | -0.1346 | 27.44 | -0.2104 | 27.4 | -0.14982 | 24.53 | 64.98
24.53 | -0.02404 | 24.53 | -0.03106 | 24.53 | -0.1346 | 27.44 | -0.2104 | 27.4 | -0.14982 | 24.53 | 64.98
24.54 | -0.024 | 24.54 | -0.03106 | 24.54 | -0.1346 | 27.44 | -0.21029 | 27.41 | -0.14982 | 24.54 | 64.98
24.54 | -0.02398 | 24.54 | -0.03106 | 24.54 | -0.1346 | 27.45 | -0.21029 | 27.41 | -0.14972 | 24.54 | 64.98
24.54 | -0.02397 | 24.54 | -0.03106 | 24.54 | -0.1346 | 27.45 | -0.21029 | 27.42 | -0.14972 | 24.54 | 64.98
24.55 | -0.02397 | 24.55 | -0.03104 | 24.55 | -0.1346 | 27.46 | -0.21029 | 27.42 | -0.14962 | 24.55 | 64.98
24.55 | -0.02397 | 24.55 | -0.03102 | 24.55 | -0.1345 | 27.46 | -0.21019 | 27.42 | -0.14962 | 24.55 | 64.98
24.55 | -0.02398 | 24.55 | -0.03099 | 24.55 | -0.1345 | 27.46 | -0.21019 | 27.43 | -0.14962 | 24.55 | 64.98
24.56 | -0.02398 | 24.56 | -0.03097 | 24.56 | -0.1345 | 27.47 | -0.21019 | 27.43 | -0.14962 | 24.56 | 64.98
24.56 | -0.02398 | 24.56 | -0.03102 | 24.56 | -0.1344 | 27.47 | -0.21019 | 27.43 | -0.14962 | 24.56 | 64.98
24.56 | -0.02396 | 24.56 | -0.03106 | 24.56 | -0.1344 | 27.47 | -0.21009 | 27.44 | -0.14962 | 24.56 | 64.98
24.57 | -0.02396 | 24.57 | -0.03106 | 24.57 | -0.1344 | 27.48 | -0.21009 | 27.44 | -0.14962 | 24.57 | 64.98
24.57 | -0.02396 | 24.57 | -0.03106 | 24.57 | -0.1344 | 27.48 | -0.21019 | 27.44 | -0.14962 | 24.57 | 64.98
24.57 | -0.02396 | 24.57 | -0.03104 | 24.57 | -0.1343 | 27.48 | -0.21019 | 27.45 | -0.14962 | 24.57 | 64.98
24.58 | -0.02397 | 24.58 | -0.03099 | 24.58 | -0.1343 | 27.49 | -0.21019 | 27.45 | -0.14962 | 24.58 | 64.98
24.58 | -0.02399 | 24.58 | -0.03097 | 24.58 | -0.1343 | 27.49 | -0.21019 | 27.46 | -0.14951 | 24.58 | 64.98
24.58 | -0.02402 | 24.58 | -0.03097 | 24.58 | -0.1343 | 27.5 | -0.21009 | 27.46 | -0.14951 | 24.58 | 64.98
24.59 | -0.02401 | 24.59 | -0.03102 | 24.59 | -0.1343 | 27.5 | -0.21009 | 27.46 | -0.14962 | 24.59 | 64.98
24.59 | -0.024 | 24.59 | -0.03104 | 24.59 | -0.1343 | 27.5 | -0.21009 | 27.47 | -0.14962 | 24.59 | 64.98
24.59 | -0.02401 | 24.59 | -0.03104 | 24.59 | -0.1343 | 27.51 | -0.21009 | 27.47 | -0.14962 | 24.59 | 64.98
24.6 | -0.02406 | 24.6 | -0.03099 | 24.6 | -0.1343 | 27.51 | -0.21009 | 27.47 | -0.14962 | 24.6 | 64.98
24.6 | -0.02413 | 24.6 | -0.03097 | 24.6 | -0.1343 | 27.51 | -0.20998 | 27.48 | -0.14951 | 24.6 | 64.98
24.6 | -0.02416 | 24.6 | -0.03095 | 24.6 | -0.1343 | 27.52 | -0.20998 | 27.48 | -0.14951 | 24.6 | 64.98
24.61 | -0.02416 | 24.61 | -0.03099 | 24.61 | -0.1342 | 27.52 | -0.20988 | 27.48 | -0.14951 | 24.61 | 64.98
24.61 | -0.02415 | 24.61 | -0.03099 | 24.61 | -0.1342 | 27.52 | -0.20988 | 27.49 | -0.14951 | 24.61 | 64.98
24.61 | -0.02413 | 24.61 | -0.03097 | 24.61 | -0.1342 | 27.53 | -0.20977 | 27.49 | -0.14951 | 24.61 | 64.98
24.62 | -0.02413 | 24.62 | -0.03095 | 24.62 | -0.1342 | 27.53 | -0.20977 | 27.5 | -0.14951 | 24.62 | 64.98
24.62 | -0.02413 | 24.62 | -0.03093 | 24.62 | -0.1342 | 27.54 | -0.20977 | 27.5 | -0.14951 | 24.62 | 64.98
24.62 | -0.02412 | 24.62 | -0.03093 | 24.62 | -0.1342 | 27.54 | -0.20977 | 27.5 | -0.14951 | 24.62 | 64.98
24.63 | -0.0241 | 24.63 | -0.03095 | 24.63 | -0.1341 | 27.54 | -0.20967 | 27.51 | -0.14951 | 24.63 | 64.98
24.63 | -0.02408 | 24.63 | -0.03093 | 24.63 | -0.1341 | 27.55 | -0.20957 | 27.51 | -0.14951 | 24.63 | 64.98
24.63 | -0.02407 | 24.63 | -0.0309 | 24.63 | -0.134 | 27.55 | -0.20957 | 27.51 | -0.14962 | 24.63 | 64.98
24.64 | -0.02407 | 24.64 | -0.03088 | 24.64 | -0.134 | 27.55 | -0.20967 | 27.52 | -0.14962 | 24.64 | 64.98
24.64 | -0.02405 | 24.64 | -0.03086 | 24.64 | -0.134 | 27.56 | -0.20967 | 27.52 | -0.14962 | 24.64 | 64.98
24.64 | -0.02401 | 24.64 | -0.03086 | 24.64 | -0.134 | 27.56 | -0.20967 | 27.52 | -0.14951 | 24.64 | 64.98
24.65 | -0.02398 | 24.65 | -0.03084 | 24.65 | -0.134 | 27.56 | -0.20967 | 27.53 | -0.14951 | 24.65 | 64.98
24.65 | -0.02399 | 24.65 | -0.03079 | 24.65 | -0.134 | 27.57 | -0.20957 | 27.53 | -0.14941 | 24.65 | 64.98
24.65 | -0.02403 | 24.65 | -0.03075 | 24.65 | -0.134 | 27.57 | -0.20957 | 27.54 | -0.14941 | 24.65 | 64.98
24.66 | -0.02409 | 24.66 | -0.03073 | 24.66 | -0.134 | 27.58 | -0.20957 | 27.54 | -0.14941 | 24.66 | 64.98
24.66 | -0.0241 | 24.66 | -0.03075 | 24.66 | -0.13389 | 27.58 | -0.20946 | 27.54 | -0.14941 | 24.66 | 64.98
24.66 | -0.02405 | 24.66 | -0.03077 | 24.66 | -0.13389 | 27.58 | -0.20946 | 27.55 | -0.14941 | 24.66 | 64.98
24.67 | -0.02399 | 24.67 | -0.03079 | 24.67 | -0.13389 | 27.59 | -0.20946 | 27.55 | -0.14941 | 24.67 | 64.98
24.67 | -0.02396 | 24.67 | -0.03082 | 24.67 | -0.13389 | 27.59 | -0.20946 | 27.55 | -0.14941 | 24.67 | 64.98
24.67 | -0.02395 | 24.67 | -0.03079 | 24.67 | -0.13389 | 27.59 | -0.20936 | 27.56 | -0.14941 | 24.67 | 64.98
24.68 | -0.02399 | 24.68 | -0.03077 | 24.68 | -0.13389 | 27.6 | -0.20936 | 27.56 | -0.14941 | 24.68 | 64.98
24.68 | -0.02404 | 24.68 | -0.03079 | 24.68 | -0.13389 | 27.6 | -0.20936 | 27.56 | -0.14941 | 24.68 | 64.98
24.68 | -0.02406 | 24.68 | -0.03079 | 24.68 | -0.13389 | 27.6 | -0.20925 | 27.57 | -0.14941 | 24.68 | 64.98
24.69 | -0.02407 | 24.69 | -0.03077 | 24.69 | -0.13379 | 27.61 | -0.20925 | 27.57 | -0.1493 | 24.69 | 64.98
24.69 | -0.02408 | 24.69 | -0.03075 | 24.69 | -0.13379 | 27.61 | -0.20925 | 27.58 | -0.1493 | 24.69 | 64.98
24.69 | -0.02408 | 24.69 | -0.0307 | 24.69 | -0.13379 | 27.62 | -0.20936 | 27.58 | -0.1493 | 24.69 | 64.98
24.7 | -0.02405 | 24.7 | -0.03068 | 24.7 | -0.13379 | 27.62 | -0.20936 | 27.58 | -0.14941 | 24.7 | 64.98
24.7 | -0.024 | 24.7 | -0.03068 | 24.7 | -0.13379 | 27.62 | -0.20936 | 27.59 | -0.14941 | 24.7 | 64.98
24.7 | -0.02393 | 24.7 | -0.0307 | 24.7 | -0.13379 | 27.63 | -0.20936 | 27.59 | -0.1493 | 24.7 | 64.98
24.71 | -0.02391 | 24.71 | -0.03073 | 24.71 | -0.13389 | 27.63 | -0.20925 | 27.59 | -0.1493 | 24.71 | 64.98
24.71 | -0.02393 | 24.71 | -0.03077 | 24.71 | -0.13389 | 27.63 | -0.20925 | 27.6 | -0.1493 | 24.71 | 64.98
24.71 | -0.02398 | 24.71 | -0.03075 | 24.71 | -0.13379 | 27.64 | -0.20925 | 27.6 | -0.1493 | 24.71 | 64.98
24.72 | -0.02401 | 24.72 | -0.03075 | 24.72 | -0.13379 | 27.64 | -0.20936 | 27.6 | -0.1493 | 24.72 | 64.98
24.72 | -0.024 | 24.72 | -0.03075 | 24.72 | -0.13369 | 27.65 | -0.20936 | 27.61 | -0.1493 | 24.72 | 64.98
24.72 | -0.02398 | 24.72 | -0.03073 | 24.72 | -0.13369 | 27.65 | -0.20925 | 27.61 | -0.1493 | 24.72 | 64.98
24.73 | -0.02396 | 24.73 | -0.03075 | 24.73 | -0.13369 | 27.65 | -0.20925 | 27.62 | -0.1493 | 24.73 | 64.98
24.73 | -0.02395 | 24.73 | -0.03075 | 24.73 | -0.13369 | 27.66 | -0.20925 | 27.62 | -0.1493 | 24.73 | 64.98
24.73 | -0.02395 | 24.73 | -0.03075 | 24.73 | -0.13369 | 27.66 | -0.20925 | 27.62 | -0.1493 | 24.73 | 64.98
24.74 | -0.02394 | 24.74 | -0.03077 | 24.74 | -0.13359 | 27.66 | -0.20925 | 27.63 | -0.1493 | 24.74 | 64.98
24.74 | -0.02391 | 24.74 | -0.03077 | 24.74 | -0.13359 | 27.67 | -0.20925 | 27.63 | -0.1493 | 24.74 | 64.98
24.74 | -0.02391 | 24.74 | -0.03077 | 24.74 | -0.13359 | 27.67 | -0.20925 | 27.63 | -0.1493 | 24.74 | 64.98
24.75 | -0.0239 | 24.75 | -0.03079 | 24.75 | -0.13359 | 27.67 | -0.20925 | 27.64 | -0.1492 | 24.75 | 64.98
24.75 | -0.02387 | 24.75 | -0.03082 | 24.75 | -0.13359 | 27.68 | -0.20915 | 27.64 | -0.1492 | 24.75 | 64.98
24.75 | -0.02383 | 24.75 | -0.03082 | 24.75 | -0.13359 | 27.68 | -0.20915 | 27.65 | -0.1492 | 24.75 | 64.98
24.76 | -0.02379 | 24.76 | -0.03079 | 24.76 | -0.13369 | 27.69 | -0.20905 | 27.65 | -0.1492 | 24.76 | 64.98
24.76 | -0.02378 | 24.76 | -0.03077 | 24.76 | -0.13369 | 27.69 | -0.20894 | 27.65 | -0.1492 | 24.76 | 64.98
24.76 | -0.02379 | 24.76 | -0.03075 | 24.76 | -0.13359 | 27.69 | -0.20894 | 27.66 | -0.1492 | 24.76 | 64.98
24.77 | -0.02382 | 24.77 | -0.03077 | 24.77 | -0.13359 | 27.7 | -0.20894 | 27.66 | -0.1492 | 24.77 | 64.98
24.77 | -0.02384 | 24.77 | -0.03079 | 24.77 | -0.13349 | 27.7 | -0.20894 | 27.66 | -0.1492 | 24.77 | 64.98
24.77 | -0.02388 | 24.77 | -0.03079 | 24.77 | -0.13349 | 27.7 | -0.20894 | 27.67 | -0.1492 | 24.77 | 64.98
24.78 | -0.02391 | 24.78 | -0.03082 | 24.78 | -0.13349 | 27.71 | -0.20905 | 27.67 | -0.1492 | 24.78 | 64.98
24.78 | -0.02393 | 24.78 | -0.03084 | 24.78 | -0.13349 | 27.71 | -0.20905 | 27.67 | -0.1491 | 24.78 | 64.98
24.78 | -0.02394 | 24.78 | -0.03084 | 24.78 | -0.13349 | 27.71 | -0.20905 | 27.68 | -0.1491 | 24.78 | 64.98
24.79 | -0.02394 | 24.79 | -0.03084 | 24.79 | -0.13349 | 27.72 | -0.20905 | 27.68 | -0.1491 | 24.79 | 64.98
24.79 | -0.02395 | 24.79 | -0.03086 | 24.79 | -0.13339 | 27.72 | -0.20905 | 27.69 | -0.1491 | 24.79 | 64.98
24.79 | -0.02397 | 24.79 | -0.03088 | 24.79 | -0.13339 | 27.73 | -0.20905 | 27.69 | -0.1491 | 24.79 | 64.98
24.8 | -0.02399 | 24.8 | -0.0309 | 24.8 | -0.13339 | 27.73 | -0.20894 | 27.69 | -0.14899 | 24.8 | 64.98
24.8 | -0.024 | 24.8 | -0.03088 | 24.8 | -0.13339 | 27.73 | -0.20894 | 27.7 | -0.1491 | 24.8 | 64.98
24.8 | -0.02402 | 24.8 | -0.03088 | 24.8 | -0.13339 | 27.74 | -0.20884 | 27.7 | -0.1491 | 24.8 | 64.98
24.81 | -0.02403 | 24.81 | -0.0309 | 24.81 | -0.13339 | 27.74 | -0.20894 | 27.7 | -0.1491 | 24.81 | 64.98
24.81 | -0.02402 | 24.81 | -0.0309 | 24.81 | -0.13339 | 27.74 | -0.20894 | 27.71 | -0.1491 | 24.81 | 64.98
24.81 | -0.024 | 24.81 | -0.0309 | 24.81 | -0.13339 | 27.75 | -0.20894 | 27.71 | -0.1491 | 24.81 | 64.98
24.82 | -0.02399 | 24.82 | -0.0309 | 24.82 | -0.13339 | 27.75 | -0.20884 | 27.71 | -0.14899 | 24.82 | 64.98
24.82 | -0.02399 | 24.82 | -0.0309 | 24.82 | -0.13339 | 27.75 | -0.20884 | 27.72 | -0.14899 | 24.82 | 64.98
24.82 | -0.02399 | 24.82 | -0.03093 | 24.82 | -0.13339 | 27.76 | -0.20874 | 27.72 | -0.14899 | 24.82 | 64.98
24.83 | -0.02399 | 24.83 | -0.03093 | 24.83 | -0.13339 | 27.76 | -0.20874 | 27.73 | -0.14889 | 24.83 | 64.98
24.83 | -0.02402 | 24.83 | -0.0309 | 24.83 | -0.13329 | 27.77 | -0.20874 | 27.73 | -0.14899 | 24.83 | 64.98
24.83 | -0.02404 | 24.83 | -0.03088 | 24.83 | -0.13329 | 27.77 | -0.20863 | 27.73 | -0.14899 | 24.83 | 64.98
24.84 | -0.02403 | 24.84 | -0.03086 | 24.84 | -0.13329 | 27.77 | -0.20863 | 27.74 | -0.14899 | 24.84 | 64.98
24.84 | -0.02401 | 24.84 | -0.03088 | 24.84 | -0.13329 | 27.78 | -0.20853 | 27.74 | -0.14899 | 24.84 | 64.98
24.84 | -0.02397 | 24.84 | -0.03088 | 24.84 | -0.13319 | 27.78 | -0.20853 | 27.74 | -0.14899 | 24.84 | 64.98
24.85 | -0.02394 | 24.85 | -0.0309 | 24.85 | -0.13319 | 27.78 | -0.20853 | 27.75 | -0.14899 | 24.85 | 64.98
24.85 | -0.02393 | 24.85 | -0.03095 | 24.85 | -0.13319 | 27.79 | -0.20853 | 27.75 | -0.14899 | 24.85 | 64.98
24.85 | -0.02396 | 24.85 | -0.03102 | 24.85 | -0.13309 | 27.79 | -0.20842 | 27.75 | -0.14899 | 24.85 | 64.98
24.86 | -0.02401 | 24.86 | -0.03104 | 24.86 | -0.13309 | 27.79 | -0.20842 | 27.76 | -0.14889 | 24.86 | 64.98
24.86 | -0.02401 | 24.86 | -0.03099 | 24.86 | -0.13309 | 27.8 | -0.20842 | 27.76 | -0.14889 | 24.86 | 64.98
24.86 | -0.02397 | 24.86 | -0.03102 | 24.86 | -0.13309 | 27.8 | -0.20842 | 27.77 | -0.14899 | 24.86 | 64.98
24.87 | -0.02394 | 24.87 | -0.03104 | 24.87 | -0.13309 | 27.81 | -0.20832 | 27.77 | -0.14899 | 24.87 | 64.98
24.87 | -0.02392 | 24.87 | -0.03108 | 24.87 | -0.13309 | 27.81 | -0.20832 | 27.77 | -0.14899 | 24.87 | 64.98
24.87 | -0.02391 | 24.87 | -0.03108 | 24.87 | -0.13309 | 27.81 | -0.20832 | 27.78 | -0.14889 | 24.87 | 64.98
24.88 | -0.02395 | 24.88 | -0.03104 | 24.88 | -0.13309 | 27.82 | -0.20832 | 27.78 | -0.14889 | 24.88 | 64.98
24.88 | -0.02398 | 24.88 | -0.03099 | 24.88 | -0.13309 | 27.82 | -0.20832 | 27.78 | -0.14899 | 24.88 | 64.98
24.88 | -0.024 | 24.88 | -0.03095 | 24.88 | -0.13309 | 27.82 | -0.20832 | 27.79 | -0.14899 | 24.88 | 64.98
24.89 | -0.02402 | 24.89 | -0.03097 | 24.89 | -0.13309 | 27.83 | -0.20822 | 27.79 | -0.14899 | 24.89 | 64.98
24.89 | -0.024 | 24.89 | -0.03102 | 24.89 | -0.13309 | 27.83 | -0.20822 | 27.79 | -0.14899 | 24.89 | 64.98
24.89 | -0.02398 | 24.89 | -0.03104 | 24.89 | -0.13309 | 27.84 | -0.20822 |  |  | 24.89 | 64.98
24.9 | -0.02399 | 24.9 | -0.03104 | 24.9 | -0.13309 | 27.84 | -0.20822 |  |  | 24.9 | 64.98
24.9 | -0.024 | 24.9 | -0.03104 | 24.9 | -0.13299 | 27.84 | -0.20822 |  |  | 24.9 | 64.98
24.9 | -0.02399 | 24.9 | -0.03106 | 24.9 | -0.13299 | 27.85 | -0.20822 |  |  | 24.9 | 64.98
24.91 | -0.02397 | 24.91 | -0.03111 | 24.91 | -0.13299 | 27.85 | -0.20811 |  |  | 24.91 | 64.98
24.91 | -0.02397 | 24.91 | -0.03113 | 24.91 | -0.13299 | 27.85 | -0.20811 |  |  | 24.91 | 64.98
24.91 | -0.02398 | 24.91 | -0.03113 | 24.91 | -0.13299 | 27.86 | -0.20811 |  |  | 24.91 | 64.98
24.92 | -0.02399 | 24.92 | -0.03113 | 24.92 | -0.13299 | 27.86 | -0.20811 |  |  | 24.92 | 64.98
24.92 | -0.02398 | 24.92 | -0.03111 | 24.92 | -0.13299 | 27.86 | -0.20811 |  |  | 24.92 | 64.98
24.92 | -0.02393 | 24.92 | -0.03106 | 24.92 | -0.13299 | 27.87 | -0.20801 |  |  | 24.92 | 64.98
24.93 | -0.02388 | 24.93 | -0.03102 | 24.93 | -0.13299 | 27.87 | -0.20801 |  |  | 24.93 | 64.98
24.93 | -0.02388 | 24.93 | -0.03097 | 24.93 | -0.13299 | 27.88 | -0.2079 |  |  | 24.93 | 64.98
24.93 | -0.02388 | 24.93 | -0.03099 | 24.93 | -0.13289 | 27.88 | -0.20801 |  |  | 24.93 | 64.98
24.94 | -0.02388 | 24.94 | -0.03102 | 24.94 | -0.13289 | 27.88 | -0.20801 |  |  | 24.94 | 64.98
24.94 | -0.02391 | 24.94 | -0.03104 | 24.94 | -0.13289 | 27.89 | -0.20801 |  |  | 24.94 | 64.98
24.94 | -0.02393 | 24.94 | -0.03106 | 24.94 | -0.13278 | 27.89 | -0.2079 |  |  | 24.94 | 64.98
24.95 | -0.02395 | 24.95 | -0.03108 | 24.95 | -0.13289 | 27.89 | -0.2079 |  |  | 24.95 | 64.98
24.95 | -0.02399 | 24.95 | -0.03111 | 24.95 | -0.13289 | 27.9 | -0.2079 |  |  | 24.95 | 64.98
24.95 | -0.02403 | 24.95 | -0.03111 | 24.95 | -0.13289 | 27.9 | -0.2079 |  |  | 24.95 | 64.98
24.96 | -0.02405 | 24.96 | -0.03113 | 24.96 | -0.13289 | 27.9 | -0.2078 |  |  | 24.96 | 64.98
24.96 | -0.02406 | 24.96 | -0.03115 | 24.96 | -0.13289 | 27.91 | -0.2078 |  |  | 24.96 | 64.98
24.96 | -0.02406 | 24.96 | -0.0312 | 24.96 | -0.13278 | 27.91 | -0.2078 |  |  | 24.96 | 64.98
24.97 | -0.02403 | 24.97 | -0.03122 | 24.97 | -0.13278 | 27.92 | -0.2078 |  |  | 24.97 | 64.98
24.97 | -0.02402 | 24.97 | -0.03124 | 24.97 | -0.13278 | 27.92 | -0.2078 |  |  | 24.97 | 64.98
24.97 | -0.02401 | 24.97 | -0.03124 | 24.97 | -0.13268 | 27.92 | -0.2077 |  |  | 24.97 | 64.98
24.98 | -0.02396 | 24.98 | -0.03124 | 24.98 | -0.13278 | 27.93 | -0.2077 |  |  | 24.98 | 64.98
24.98 | -0.02393 | 24.98 | -0.03124 | 24.98 | -0.13278 | 27.93 | -0.2077 |  |  | 24.98 | 64.98
24.98 | -0.02393 | 24.98 | -0.03122 | 24.98 | -0.13278 | 27.93 | -0.20759 |  |  | 24.98 | 64.98
24.99 | -0.02393 | 24.99 | -0.03122 | 24.99 | -0.13278 | 27.94 | -0.20759 |  |  | 24.99 | 64.98
24.99 | -0.02395 | 24.99 | -0.0312 | 24.99 | -0.13268 | 27.94 | -0.20759 |  |  | 24.99 | 64.98
24.99 | -0.02397 | 24.99 | -0.0312 | 24.99 | -0.13268 | 27.94 | -0.20759 |  |  | 24.99 | 64.98
25 | -0.02395 | 25 | -0.0312 | 25 | -0.13258 | 27.95 | -0.20759 |  |  | 25 | 64.98
25 | -0.02389 | 25 | -0.0312 | 25 | -0.13258 | 27.95 | -0.20759 |  |  | 25 | 64.98
25 | -0.02388 | 25 | -0.0312 | 25 | -0.13258 | 27.96 | -0.20749 |  |  | 25 | 64.98
25.01 | -0.02387 | 25.01 | -0.03124 | 25.01 | -0.13258 | 27.96 | -0.20749 |  |  | 25.01 | 64.98
25.01 | -0.02385 | 25.01 | -0.03126 | 25.01 | -0.13248 | 27.97 | -0.20749 |  |  | 25.01 | 64.98
25.01 | -0.02383 | 25.01 | -0.03126 | 25.01 | -0.13248 | 27.97 | -0.20749 |  |  | 25.01 | 64.98
25.02 | -0.02381 | 25.02 | -0.03126 | 25.02 | -0.13248 | 27.97 | -0.20759 |  |  | 25.02 | 64.98
25.02 | -0.02379 | 25.02 | -0.03126 | 25.02 | -0.13258 | 27.98 | -0.2077 |  |  | 25.02 | 64.98
25.02 | -0.02381 | 25.02 | -0.03126 | 25.02 | -0.13258 | 27.98 | -0.2079 |  |  | 25.02 | 64.98
25.03 | -0.02382 | 25.03 | -0.03131 | 25.03 | -0.13258 | 27.98 | -0.20822 |  |  | 25.03 | 64.98
25.03 | -0.02383 | 25.03 | -0.03133 | 25.03 | -0.13268 | 27.99 | -0.20863 |  |  | 25.03 | 64.98
25.03 | -0.02385 | 25.03 | -0.03135 | 25.03 | -0.13268 | 27.99 | -0.20936 |  |  | 25.03 | 64.98
25.04 | -0.02388 | 25.04 | -0.03135 | 25.04 | -0.13268 | 27.99 | -0.21102 |  |  | 25.04 | 64.98
25.04 | -0.02392 | 25.04 | -0.03131 | 25.04 | -0.13268 | 28 | -0.21403 |  |  | 25.04 | 64.98
25.04 | -0.02391 | 25.04 | -0.03129 | 25.04 | -0.13258 | 28 | -0.21913 |  |  | 25.04 | 64.98
25.05 | -0.02387 | 25.05 | -0.03131 | 25.05 | -0.13258 |  |  |  |  | 25.05 | 64.98
25.05 | -0.02385 | 25.05 | -0.03138 | 25.05 | -0.13258 |  |  |  |  | 25.05 | 64.98
25.05 | -0.02383 | 25.05 | -0.0314 | 25.05 | -0.13258 |  |  |  |  | 25.05 | 64.98
25.06 | -0.02385 | 25.06 | -0.03142 | 25.06 | -0.13258 |  |  |  |  | 25.06 | 64.98
25.06 | -0.0239 | 25.06 | -0.03142 | 25.06 | -0.13258 |  |  |  |  | 25.06 | 64.98
25.06 | -0.02392 | 25.06 | -0.03142 | 25.06 | -0.13248 |  |  |  |  | 25.06 | 64.98
25.07 | -0.02393 | 25.07 | -0.03144 | 25.07 | -0.13248 |  |  |  |  | 25.07 | 64.98
25.07 | -0.02391 | 25.07 | -0.03144 | 25.07 | -0.13248 |  |  |  |  | 25.07 | 64.98
25.07 | -0.02387 | 25.07 | -0.03142 | 25.07 | -0.13258 |  |  |  |  | 25.07 | 64.98
25.08 | -0.02384 | 25.08 | -0.03135 | 25.08 | -0.13258 |  |  |  |  | 25.08 | 64.98
25.08 | -0.02381 | 25.08 | -0.03126 | 25.08 | -0.13258 |  |  |  |  | 25.08 | 64.98
25.08 | -0.0238 | 25.08 | -0.03124 | 25.08 | -0.13258 |  |  |  |  | 25.08 | 64.98
25.09 | -0.02382 | 25.09 | -0.03122 | 25.09 | -0.13258 |  |  |  |  | 25.09 | 64.98
25.09 | -0.02387 | 25.09 | -0.03126 | 25.09 | -0.13258 |  |  |  |  | 25.09 | 64.98
25.09 | -0.02393 | 25.09 | -0.03129 | 25.09 | -0.13258 |  |  |  |  | 25.09 | 64.98
25.1 | -0.02396 | 25.1 | -0.03129 | 25.1 | -0.13258 |  |  |  |  | 25.1 | 64.98
25.1 | -0.02395 | 25.1 | -0.03126 | 25.1 | -0.13258 |  |  |  |  | 25.1 | 64.98
25.1 | -0.02395 | 25.1 | -0.03124 | 25.1 | -0.13258 |  |  |  |  | 25.1 | 64.98
25.11 | -0.02394 | 25.11 | -0.03122 | 25.11 | -0.13258 |  |  |  |  | 25.11 | 64.98
25.11 | -0.02393 | 25.11 | -0.0312 | 25.11 | -0.13258 |  |  |  |  | 25.11 | 64.98
25.11 | -0.0239 | 25.11 | -0.03117 | 25.11 | -0.13258 |  |  |  |  | 25.11 | 64.98
25.12 | -0.02386 | 25.12 | -0.03117 | 25.12 | -0.13248 |  |  |  |  | 25.12 | 64.98
25.12 | -0.02383 | 25.12 | -0.03122 | 25.12 | -0.13248 |  |  |  |  | 25.12 | 64.98
25.12 | -0.02383 | 25.12 | -0.03126 | 25.12 | -0.13248 |  |  |  |  | 25.12 | 64.98
25.13 | -0.02387 | 25.13 | -0.03126 | 25.13 | -0.13248 |  |  |  |  | 25.13 | 64.98
25.13 | -0.02389 | 25.13 | -0.03122 | 25.13 | -0.13248 |  |  |  |  | 25.13 | 64.98
25.13 | -0.0239 | 25.13 | -0.03117 | 25.13 | -0.13238 |  |  |  |  | 25.13 | 64.98
25.14 | -0.02387 | 25.14 | -0.03117 | 25.14 | -0.13238 |  |  |  |  | 25.14 | 64.98
25.14 | -0.02385 | 25.14 | -0.03117 | 25.14 | -0.13238 |  |  |  |  | 25.14 | 64.98
25.14 | -0.02384 | 25.14 | -0.0312 | 25.14 | -0.13238 |  |  |  |  | 25.14 | 64.98
25.15 | -0.02384 | 25.15 | -0.0312 | 25.15 | -0.13238 |  |  |  |  | 25.15 | 64.98
25.15 | -0.02385 | 25.15 | -0.0312 | 25.15 | -0.13238 |  |  |  |  | 25.15 | 64.98
25.15 | -0.02386 | 25.15 | -0.03115 | 25.15 | -0.13238 |  |  |  |  | 25.15 | 64.98
25.16 | -0.02388 | 25.16 | -0.03113 | 25.16 | -0.13228 |  |  |  |  | 25.16 | 64.98
25.16 | -0.0239 | 25.16 | -0.03111 | 25.16 | -0.13228 |  |  |  |  | 25.16 | 64.98
25.16 | -0.02391 | 25.16 | -0.03111 | 25.16 | -0.13218 |  |  |  |  | 25.16 | 64.98
25.17 | -0.02393 | 25.17 | -0.03111 | 25.17 | -0.13218 |  |  |  |  | 25.17 | 64.98
25.17 | -0.0239 | 25.17 | -0.03106 | 25.17 | -0.13218 |  |  |  |  | 25.17 | 64.98
25.17 | -0.02386 | 25.17 | -0.03106 | 25.17 | -0.13218 |  |  |  |  | 25.17 | 64.98
25.18 | -0.02388 | 25.18 | -0.03108 | 25.18 | -0.13218 |  |  |  |  | 25.18 | 64.98
25.18 | -0.02393 | 25.18 | -0.03111 | 25.18 | -0.13218 |  |  |  |  | 25.18 | 64.98
25.18 | -0.02397 | 25.18 | -0.03111 | 25.18 | -0.13218 |  |  |  |  | 25.18 | 64.98
25.19 | -0.024 | 25.19 | -0.03113 | 25.19 | -0.13218 |  |  |  |  | 25.19 | 64.98
25.19 | -0.02399 | 25.19 | -0.03108 | 25.19 | -0.13208 |  |  |  |  | 25.19 | 64.98
25.19 | -0.02396 | 25.19 | -0.03106 | 25.19 | -0.13208 |  |  |  |  | 25.19 | 64.98
25.2 | -0.02392 | 25.2 | -0.03108 | 25.2 | -0.13208 |  |  |  |  | 25.2 | 64.98
25.2 | -0.02388 | 25.2 | -0.03111 | 25.2 | -0.13208 |  |  |  |  | 25.2 | 64.98
25.2 | -0.02386 | 25.2 | -0.03115 | 25.2 | -0.13208 |  |  |  |  | 25.2 | 64.98
25.21 | -0.02384 | 25.21 | -0.03117 | 25.21 | -0.13208 |  |  |  |  | 25.21 | 64.98
25.21 | -0.02382 | 25.21 | -0.03115 | 25.21 | -0.13198 |  |  |  |  | 25.21 | 64.98
25.21 | -0.02383 | 25.21 | -0.03108 | 25.21 | -0.13198 |  |  |  |  | 25.21 | 64.98
25.22 | -0.02383 | 25.22 | -0.03108 | 25.22 | -0.13198 |  |  |  |  | 25.22 | 64.98
25.22 | -0.02382 | 25.22 | -0.03108 | 25.22 | -0.13198 |  |  |  |  | 25.22 | 64.98
25.22 | -0.02381 | 25.22 | -0.03111 | 25.22 | -0.13198 |  |  |  |  | 25.22 | 64.98
25.23 | -0.02378 | 25.23 | -0.03113 | 25.23 | -0.13198 |  |  |  |  | 25.23 | 64.98
25.23 | -0.02376 | 25.23 | -0.03115 | 25.23 | -0.13198 |  |  |  |  | 25.23 | 64.98
25.23 | -0.02371 | 25.23 | -0.03111 | 25.23 | -0.13198 |  |  |  |  | 25.23 | 64.98
25.24 | -0.02369 | 25.24 | -0.03108 | 25.24 | -0.13198 |  |  |  |  | 25.24 | 64.98
25.24 | -0.0237 | 25.24 | -0.03106 | 25.24 | -0.13188 |  |  |  |  | 25.24 | 64.98
25.24 | -0.0237 | 25.24 | -0.03104 | 25.24 | -0.13188 |  |  |  |  | 25.24 | 64.98
25.25 | -0.0237 | 25.25 | -0.03104 | 25.25 | -0.13178 |  |  |  |  | 25.25 | 64.98
25.25 | -0.02372 | 25.25 | -0.03106 | 25.25 | -0.13188 |  |  |  |  | 25.25 | 64.98
25.25 | -0.02372 | 25.25 | -0.03104 | 25.25 | -0.13188 |  |  |  |  | 25.25 | 64.98
25.26 | -0.02372 | 25.26 | -0.03104 | 25.26 | -0.13188 |  |  |  |  | 25.26 | 64.98
25.26 | -0.02368 | 25.26 | -0.03099 | 25.26 | -0.13178 |  |  |  |  | 25.26 | 64.98
25.26 | -0.02364 | 25.26 | -0.03095 | 25.26 | -0.13178 |  |  |  |  | 25.26 | 64.98
25.27 | -0.02358 | 25.27 | -0.0309 | 25.27 | -0.13178 |  |  |  |  | 25.27 | 64.98
25.27 | -0.02355 | 25.27 | -0.03086 | 25.27 | -0.13167 |  |  |  |  | 25.27 | 64.98
25.27 | -0.02354 | 25.27 | -0.03088 | 25.27 | -0.13167 |  |  |  |  | 25.27 | 64.98
25.28 | -0.02355 | 25.28 | -0.03093 | 25.28 | -0.13167 |  |  |  |  | 25.28 | 64.98
25.28 | -0.02357 | 25.28 | -0.03097 | 25.28 | -0.13167 |  |  |  |  | 25.28 | 64.98
25.28 | -0.02359 | 25.28 | -0.03099 | 25.28 | -0.13157 |  |  |  |  | 25.28 | 64.98
25.29 | -0.0236 | 25.29 | -0.03102 | 25.29 | -0.13157 |  |  |  |  | 25.29 | 64.98
25.29 | -0.02358 | 25.29 | -0.03104 | 25.29 | -0.13157 |  |  |  |  | 25.29 | 64.98
25.29 | -0.02354 | 25.29 | -0.03104 | 25.29 | -0.13157 |  |  |  |  | 25.29 | 64.98
25.3 | -0.02351 | 25.3 | -0.03102 | 25.3 | -0.13157 |  |  |  |  | 25.3 | 64.98
25.3 | -0.02348 | 25.3 | -0.03099 | 25.3 | -0.13147 |  |  |  |  | 25.3 | 64.98
25.3 | -0.02347 | 25.3 | -0.03099 | 25.3 | -0.13147 |  |  |  |  | 25.3 | 64.98
25.31 | -0.02346 | 25.31 | -0.03097 | 25.31 | -0.13147 |  |  |  |  | 25.31 | 64.98
25.31 | -0.02347 | 25.31 | -0.03095 | 25.31 | -0.13147 |  |  |  |  | 25.31 | 64.98
25.31 | -0.02345 | 25.31 | -0.0309 | 25.31 | -0.13147 |  |  |  |  | 25.31 | 64.98
25.32 | -0.02342 | 25.32 | -0.03086 | 25.32 | -0.13147 |  |  |  |  | 25.32 | 64.98
25.32 | -0.02338 | 25.32 | -0.03084 | 25.32 | -0.13147 |  |  |  |  | 25.32 | 64.98
25.32 | -0.02336 | 25.32 | -0.03079 | 25.32 | -0.13147 |  |  |  |  | 25.32 | 64.98
25.33 | -0.02337 | 25.33 | -0.03077 | 25.33 | -0.13147 |  |  |  |  | 25.33 | 64.98
25.33 | -0.02342 | 25.33 | -0.03073 | 25.33 | -0.13137 |  |  |  |  | 25.33 | 64.98
25.33 | -0.02345 | 25.33 | -0.03068 | 25.33 | -0.13137 |  |  |  |  | 25.33 | 64.98
25.34 | -0.02344 | 25.34 | -0.03068 | 25.34 | -0.13137 |  |  |  |  | 25.34 | 64.98
25.34 | -0.02343 | 25.34 | -0.03068 | 25.34 | -0.13137 |  |  |  |  | 25.34 | 64.98
25.34 | -0.02342 | 25.34 | -0.0307 | 25.34 | -0.13137 |  |  |  |  | 25.34 | 64.98
25.35 | -0.02343 | 25.35 | -0.03073 | 25.35 | -0.13137 |  |  |  |  | 25.35 | 64.98
25.35 | -0.02347 | 25.35 | -0.03073 | 25.35 | -0.13127 |  |  |  |  | 25.35 | 64.98
25.35 | -0.02351 | 25.35 | -0.03073 | 25.35 | -0.13127 |  |  |  |  | 25.35 | 64.98
25.36 | -0.02353 | 25.36 | -0.03073 | 25.36 | -0.13127 |  |  |  |  | 25.36 | 64.98
25.36 | -0.02357 | 25.36 | -0.03073 | 25.36 | -0.13127 |  |  |  |  | 25.36 | 64.98
25.36 | -0.02357 | 25.36 | -0.03077 | 25.36 | -0.13137 |  |  |  |  | 25.36 | 64.98
25.37 | -0.02354 | 25.37 | -0.03079 | 25.37 | -0.13137 |  |  |  |  | 25.37 | 64.98
25.37 | -0.02348 | 25.37 | -0.03079 | 25.37 | -0.13137 |  |  |  |  | 25.37 | 64.98
25.37 | -0.02342 | 25.37 | -0.03079 | 25.37 | -0.13127 |  |  |  |  | 25.37 | 64.98
25.38 | -0.02342 | 25.38 | -0.03079 | 25.38 | -0.13127 |  |  |  |  | 25.38 | 64.98
25.38 | -0.02345 | 25.38 | -0.03079 | 25.38 | -0.13127 |  |  |  |  | 25.38 | 64.98
25.38 | -0.02348 | 25.38 | -0.03084 | 25.38 | -0.13127 |  |  |  |  | 25.38 | 64.98
25.39 | -0.02349 | 25.39 | -0.03084 | 25.39 | -0.13137 |  |  |  |  | 25.39 | 64.98
25.39 | -0.02348 | 25.39 | -0.03082 | 25.39 | -0.13137 |  |  |  |  | 25.39 | 64.98
25.39 | -0.02343 | 25.39 | -0.03077 | 25.39 | -0.13127 |  |  |  |  | 25.39 | 64.98
25.4 | -0.02338 | 25.4 | -0.03075 | 25.4 | -0.13127 |  |  |  |  | 25.4 | 64.98
25.4 | -0.02336 | 25.4 | -0.03075 | 25.4 | -0.13127 |  |  |  |  | 25.4 | 64.98
25.4 | -0.02337 | 25.4 | -0.03075 | 25.4 | -0.13127 |  |  |  |  | 25.4 | 64.98
25.41 | -0.02339 | 25.41 | -0.0307 | 25.41 | -0.13117 |  |  |  |  | 25.41 | 64.98
25.41 | -0.02341 | 25.41 | -0.0307 | 25.41 | -0.13127 |  |  |  |  | 25.41 | 64.98
25.41 | -0.0234 | 25.41 | -0.03073 | 25.41 | -0.13127 |  |  |  |  | 25.41 | 64.98
25.42 | -0.02338 | 25.42 | -0.03075 | 25.42 | -0.13117 |  |  |  |  | 25.42 | 64.98
25.42 | -0.02341 | 25.42 | -0.03075 | 25.42 | -0.13117 |  |  |  |  | 25.42 | 64.98
25.42 | -0.02347 | 25.42 | -0.03073 | 25.42 | -0.13107 |  |  |  |  | 25.42 | 64.98
25.43 | -0.0235 | 25.43 | -0.0307 | 25.43 | -0.13107 |  |  |  |  | 25.43 | 64.98
25.43 | -0.0235 | 25.43 | -0.0307 | 25.43 | -0.13117 |  |  |  |  | 25.43 | 64.98
25.43 | -0.02347 | 25.43 | -0.03066 | 25.43 | -0.13107 |  |  |  |  | 25.43 | 64.98
25.44 | -0.02341 | 25.44 | -0.03064 | 25.44 | -0.13107 |  |  |  |  | 25.44 | 64.98
25.44 | -0.02341 | 25.44 | -0.03066 | 25.44 | -0.13107 |  |  |  |  | 25.44 | 64.98
25.44 | -0.02344 | 25.44 | -0.0307 | 25.44 | -0.13107 |  |  |  |  | 25.44 | 64.98
25.45 | -0.02347 | 25.45 | -0.03075 | 25.45 | -0.13107 |  |  |  |  | 25.45 | 64.98
25.45 | -0.02347 | 25.45 | -0.03075 | 25.45 | -0.13107 |  |  |  |  | 25.45 | 64.98
25.45 | -0.02347 | 25.45 | -0.03073 | 25.45 | -0.13107 |  |  |  |  | 25.45 | 64.98
25.46 | -0.02345 | 25.46 | -0.03073 | 25.46 | -0.13107 |  |  |  |  | 25.46 | 64.98
25.46 | -0.02345 | 25.46 | -0.03073 | 25.46 | -0.13107 |  |  |  |  | 25.46 | 64.98
25.46 | -0.02346 | 25.46 | -0.03073 | 25.46 | -0.13107 |  |  |  |  | 25.46 | 64.98
25.47 | -0.02346 | 25.47 | -0.03073 | 25.47 | -0.13107 |  |  |  |  | 25.47 | 64.98
25.47 | -0.02347 | 25.47 | -0.03073 | 25.47 | -0.13107 |  |  |  |  | 25.47 | 64.98
25.47 | -0.0235 | 25.47 | -0.03073 | 25.47 | -0.13097 |  |  |  |  | 25.47 | 64.98
25.48 | -0.02351 | 25.48 | -0.03077 | 25.48 | -0.13097 |  |  |  |  | 25.48 | 64.98
25.48 | -0.02352 | 25.48 | -0.03077 | 25.48 | -0.13097 |  |  |  |  | 25.48 | 64.98
25.48 | -0.02349 | 25.48 | -0.03077 | 25.48 | -0.13097 |  |  |  |  | 25.48 | 64.98
25.49 | -0.02345 | 25.49 | -0.03073 | 25.49 | -0.13097 |  |  |  |  | 25.49 | 64.98
25.49 | -0.02346 | 25.49 | -0.03066 | 25.49 | -0.13097 |  |  |  |  | 25.49 | 64.98
25.49 | -0.0235 | 25.49 | -0.03066 | 25.49 | -0.13097 |  |  |  |  | 25.49 | 64.98
25.5 | -0.02353 | 25.5 | -0.03064 | 25.5 | -0.13097 |  |  |  |  | 25.5 | 64.98
25.5 | -0.02357 | 25.5 | -0.03061 | 25.5 | -0.13097 |  |  |  |  | 25.5 | 64.98
25.5 | -0.02356 | 25.5 | -0.03061 | 25.5 | -0.13097 |  |  |  |  | 25.5 | 64.98
25.51 | -0.02352 | 25.51 | -0.03057 | 25.51 | -0.13097 |  |  |  |  | 25.51 | 64.98
25.51 | -0.02347 | 25.51 | -0.03055 | 25.51 | -0.13097 |  |  |  |  | 25.51 | 64.98
25.51 | -0.02345 | 25.51 | -0.03057 | 25.51 | -0.13087 |  |  |  |  | 25.51 | 64.98
25.52 | -0.02344 | 25.52 | -0.03059 | 25.52 | -0.13077 |  |  |  |  | 25.52 | 64.98
25.52 | -0.02345 | 25.52 | -0.03061 | 25.52 | -0.13077 |  |  |  |  | 25.52 | 64.98
25.52 | -0.02345 | 25.52 | -0.03059 | 25.52 | -0.13077 |  |  |  |  | 25.52 | 64.98
25.53 | -0.02345 | 25.53 | -0.03057 | 25.53 | -0.13077 |  |  |  |  | 25.53 | 64.98
25.53 | -0.02346 | 25.53 | -0.03061 | 25.53 | -0.13077 |  |  |  |  | 25.53 | 64.98
25.53 | -0.02348 | 25.53 | -0.03068 | 25.53 | -0.13077 |  |  |  |  | 25.53 | 64.98
25.54 | -0.02349 | 25.54 | -0.0307 | 25.54 | -0.13077 |  |  |  |  | 25.54 | 64.98
25.54 | -0.02352 | 25.54 | -0.03073 | 25.54 | -0.13067 |  |  |  |  | 25.54 | 64.98
25.54 | -0.02353 | 25.54 | -0.0307 | 25.54 | -0.13067 |  |  |  |  | 25.54 | 64.98
25.55 | -0.02352 | 25.55 | -0.0307 | 25.55 | -0.13067 |  |  |  |  | 25.55 | 64.98
25.55 | -0.02351 | 25.55 | -0.0307 | 25.55 | -0.13067 |  |  |  |  | 25.55 | 64.98
25.55 | -0.02352 | 25.55 | -0.03068 | 25.55 | -0.13056 |  |  |  |  | 25.55 | 64.98
25.56 | -0.02353 | 25.56 | -0.03066 | 25.56 | -0.13056 |  |  |  |  | 25.56 | 64.98
25.56 | -0.02353 | 25.56 | -0.03064 | 25.56 | -0.13046 |  |  |  |  | 25.56 | 64.98
25.56 | -0.02353 | 25.56 | -0.03066 | 25.56 | -0.13046 |  |  |  |  | 25.56 | 64.98
25.57 | -0.02351 | 25.57 | -0.03066 | 25.57 | -0.13046 |  |  |  |  | 25.57 | 64.98
25.57 | -0.02349 | 25.57 | -0.03068 | 25.57 | -0.13046 |  |  |  |  | 25.57 | 64.98
25.57 | -0.02348 | 25.57 | -0.03068 | 25.57 | -0.13046 |  |  |  |  | 25.57 | 64.98
25.58 | -0.02347 | 25.58 | -0.03064 | 25.58 | -0.13036 |  |  |  |  | 25.58 | 64.98
25.58 | -0.02349 | 25.58 | -0.03057 | 25.58 | -0.13036 |  |  |  |  | 25.58 | 64.98
25.58 | -0.02348 | 25.58 | -0.03055 | 25.58 | -0.13036 |  |  |  |  | 25.58 | 64.98
25.59 | -0.02345 | 25.59 | -0.03057 | 25.59 | -0.13036 |  |  |  |  | 25.59 | 64.98
25.59 | -0.02344 | 25.59 | -0.03059 | 25.59 | -0.13036 |  |  |  |  | 25.59 | 64.98
25.59 | -0.02342 | 25.59 | -0.03061 | 25.59 | -0.13036 |  |  |  |  | 25.59 | 64.98
25.6 | -0.02344 | 25.6 | -0.03064 | 25.6 | -0.13026 |  |  |  |  | 25.6 | 64.98
25.6 | -0.02347 | 25.6 | -0.03068 | 25.6 | -0.13016 |  |  |  |  | 25.6 | 64.98
25.6 | -0.0235 | 25.6 | -0.03068 | 25.6 | -0.13026 |  |  |  |  | 25.6 | 64.98
25.61 | -0.02351 | 25.61 | -0.03066 | 25.61 | -0.13026 |  |  |  |  | 25.61 | 64.98
25.61 | -0.0235 | 25.61 | -0.03061 | 25.61 | -0.13026 |  |  |  |  | 25.61 | 64.98
25.61 | -0.02347 | 25.61 | -0.03061 | 25.61 | -0.13026 |  |  |  |  | 25.61 | 64.98
25.62 | -0.02344 | 25.62 | -0.03064 | 25.62 | -0.13026 |  |  |  |  | 25.62 | 64.98
25.62 | -0.02341 | 25.62 | -0.0307 | 25.62 | -0.13026 |  |  |  |  | 25.62 | 64.98
25.62 | -0.02342 | 25.62 | -0.03075 | 25.62 | -0.13026 |  |  |  |  | 25.62 | 64.98
25.63 | -0.02345 | 25.63 | -0.03079 | 25.63 | -0.13036 |  |  |  |  | 25.63 | 64.98
25.63 | -0.02348 | 25.63 | -0.03077 | 25.63 | -0.13036 |  |  |  |  | 25.63 | 64.98
25.63 | -0.0235 | 25.63 | -0.03073 | 25.63 | -0.13026 |  |  |  |  | 25.63 | 64.98
25.64 | -0.02352 | 25.64 | -0.03066 | 25.64 | -0.13026 |  |  |  |  | 25.64 | 64.98
25.64 | -0.02352 | 25.64 | -0.03061 | 25.64 | -0.13016 |  |  |  |  | 25.64 | 64.98
25.64 | -0.02354 | 25.64 | -0.03061 | 25.64 | -0.13016 |  |  |  |  | 25.64 | 64.98
25.65 | -0.02355 | 25.65 | -0.03059 | 25.65 | -0.13016 |  |  |  |  | 25.65 | 64.98
25.65 | -0.02357 | 25.65 | -0.03059 | 25.65 | -0.13016 |  |  |  |  | 25.65 | 64.98
25.65 | -0.02357 | 25.65 | -0.03057 | 25.65 | -0.13006 |  |  |  |  | 25.65 | 64.98
25.66 | -0.02358 | 25.66 | -0.03057 | 25.66 | -0.13006 |  |  |  |  | 25.66 | 64.98
25.66 | -0.02357 | 25.66 | -0.03057 | 25.66 | -0.13006 |  |  |  |  | 25.66 | 64.98
25.66 | -0.02357 | 25.66 | -0.03059 | 25.66 | -0.13006 |  |  |  |  | 25.66 | 64.98
25.67 | -0.02354 | 25.67 | -0.03061 | 25.67 | -0.13016 |  |  |  |  | 25.67 | 64.98
25.67 | -0.02351 | 25.67 | -0.03064 | 25.67 | -0.13016 |  |  |  |  | 25.67 | 64.98
25.67 | -0.02346 | 25.67 | -0.03064 | 25.67 | -0.13016 |  |  |  |  | 25.67 | 64.98
25.68 | -0.02343 | 25.68 | -0.03059 | 25.68 | -0.13016 |  |  |  |  | 25.68 | 64.98
25.68 | -0.02345 | 25.68 | -0.03052 | 25.68 | -0.13016 |  |  |  |  | 25.68 | 64.98
25.68 | -0.02346 | 25.68 | -0.03048 | 25.68 | -0.13016 |  |  |  |  | 25.68 | 64.98
25.69 | -0.02347 | 25.69 | -0.03046 | 25.69 | -0.13006 |  |  |  |  | 25.69 | 64.98
25.69 | -0.02344 | 25.69 | -0.03043 | 25.69 | -0.13006 |  |  |  |  | 25.69 | 64.98
25.69 | -0.02337 | 25.69 | -0.03041 | 25.69 | -0.13006 |  |  |  |  | 25.69 | 64.98
25.7 | -0.02335 | 25.7 | -0.03043 | 25.7 | -0.13006 |  |  |  |  | 25.7 | 64.98
25.7 | -0.02334 | 25.7 | -0.03046 | 25.7 | -0.13006 |  |  |  |  | 25.7 | 64.98
25.7 | -0.02337 | 25.7 | -0.03046 | 25.7 | -0.13006 |  |  |  |  | 25.7 | 64.98
25.71 | -0.02339 | 25.71 | -0.03046 | 25.71 | -0.13006 |  |  |  |  | 25.71 | 64.98
25.71 | -0.02338 | 25.71 | -0.03046 | 25.71 | -0.13006 |  |  |  |  | 25.71 | 64.98
25.71 | -0.02331 | 25.71 | -0.03041 | 25.71 | -0.13006 |  |  |  |  | 25.71 | 64.98
25.72 | -0.02327 | 25.72 | -0.03039 | 25.72 | -0.13006 |  |  |  |  | 25.72 | 64.98
25.72 | -0.02326 | 25.72 | -0.03039 | 25.72 | -0.12996 |  |  |  |  | 25.72 | 64.98
25.72 | -0.02326 | 25.72 | -0.03039 | 25.72 | -0.12996 |  |  |  |  | 25.72 | 64.98
25.73 | -0.02329 | 25.73 | -0.03039 | 25.73 | -0.12996 |  |  |  |  | 25.73 | 64.98
25.73 | -0.02331 | 25.73 | -0.03039 | 25.73 | -0.12996 |  |  |  |  | 25.73 | 64.98
25.73 | -0.02332 | 25.73 | -0.03034 | 25.73 | -0.12996 |  |  |  |  | 25.73 | 64.98
25.74 | -0.02333 | 25.74 | -0.0303 | 25.74 | -0.12996 |  |  |  |  | 25.74 | 64.98
25.74 | -0.02334 | 25.74 | -0.0303 | 25.74 | -0.12996 |  |  |  |  | 25.74 | 64.98
25.74 | -0.02332 | 25.74 | -0.03028 | 25.74 | -0.12996 |  |  |  |  | 25.74 | 64.98
25.75 | -0.02329 | 25.75 | -0.0303 | 25.75 | -0.12996 |  |  |  |  | 25.75 | 64.98
25.75 | -0.02328 | 25.75 | -0.0303 | 25.75 | -0.12996 |  |  |  |  | 25.75 | 64.98
25.75 | -0.02326 | 25.75 | -0.0303 | 25.75 | -0.13006 |  |  |  |  | 25.75 | 64.98
25.76 | -0.02324 | 25.76 | -0.03032 | 25.76 | -0.13006 |  |  |  |  | 25.76 | 64.98
25.76 | -0.02324 | 25.76 | -0.03032 | 25.76 | -0.13006 |  |  |  |  | 25.76 | 64.98
25.76 | -0.02322 | 25.76 | -0.0303 | 25.76 | -0.12996 |  |  |  |  | 25.76 | 64.98
25.77 | -0.02321 | 25.77 | -0.03032 | 25.77 | -0.12986 |  |  |  |  | 25.77 | 64.98
25.77 | -0.02323 | 25.77 | -0.0303 | 25.77 | -0.12986 |  |  |  |  | 25.77 | 64.98
25.77 | -0.02323 | 25.77 | -0.03028 | 25.77 | -0.12986 |  |  |  |  | 25.77 | 64.98
25.78 | -0.02321 | 25.78 | -0.03023 | 25.78 | -0.12976 |  |  |  |  | 25.78 | 64.98
25.78 | -0.02318 | 25.78 | -0.03016 | 25.78 | -0.12976 |  |  |  |  | 25.78 | 64.98
25.78 | -0.02318 | 25.78 | -0.03014 | 25.78 | -0.12976 |  |  |  |  | 25.78 | 64.98
25.79 | -0.02319 | 25.79 | -0.03014 | 25.79 | -0.12976 |  |  |  |  | 25.79 | 64.98
25.79 | -0.02323 | 25.79 | -0.03014 | 25.79 | -0.12976 |  |  |  |  | 25.79 | 64.98
25.79 | -0.02326 | 25.79 | -0.03014 | 25.79 | -0.12986 |  |  |  |  | 25.79 | 64.98
25.8 | -0.02327 | 25.8 | -0.0301 | 25.8 | -0.12976 |  |  |  |  | 25.8 | 64.98
25.8 | -0.02325 | 25.8 | -0.03001 | 25.8 | -0.12976 |  |  |  |  | 25.8 | 64.98
25.8 | -0.02324 | 25.8 | -0.02996 | 25.8 | -0.12976 |  |  |  |  | 25.8 | 64.98
25.81 | -0.02321 | 25.81 | -0.02992 | 25.81 | -0.12966 |  |  |  |  | 25.81 | 64.98
25.81 | -0.02318 | 25.81 | -0.02992 | 25.81 | -0.12966 |  |  |  |  | 25.81 | 64.98
25.81 | -0.02318 | 25.81 | -0.02992 | 25.81 | -0.12966 |  |  |  |  | 25.81 | 64.98
25.82 | -0.0232 | 25.82 | -0.02989 | 25.82 | -0.12966 |  |  |  |  | 25.82 | 64.98
25.82 | -0.0232 | 25.82 | -0.02987 | 25.82 | -0.12966 |  |  |  |  | 25.82 | 64.98
25.82 | -0.0232 | 25.82 | -0.02992 | 25.82 | -0.12966 |  |  |  |  | 25.82 | 64.98
25.83 | -0.0232 | 25.83 | -0.02994 | 25.83 | -0.12966 |  |  |  |  | 25.83 | 64.98
25.83 | -0.02321 | 25.83 | -0.02996 | 25.83 | -0.12966 |  |  |  |  | 25.83 | 64.98
25.83 | -0.02318 | 25.83 | -0.02996 | 25.83 | -0.12966 |  |  |  |  | 25.83 | 64.98
25.84 | -0.02313 | 25.84 | -0.02989 | 25.84 | -0.12956 |  |  |  |  | 25.84 | 64.98
25.84 | -0.02311 | 25.84 | -0.02983 | 25.84 | -0.12966 |  |  |  |  | 25.84 | 64.98
25.84 | -0.02311 | 25.84 | -0.0298 | 25.84 | -0.12966 |  |  |  |  | 25.84 | 64.98
25.85 | -0.02315 | 25.85 | -0.0298 | 25.85 | -0.12966 |  |  |  |  | 25.85 | 64.98
25.85 | -0.02322 | 25.85 | -0.0298 | 25.85 | -0.12966 |  |  |  |  | 25.85 | 64.98
25.85 | -0.02326 | 25.85 | -0.0298 | 25.85 | -0.12966 |  |  |  |  | 25.85 | 64.98
25.86 | -0.02328 | 25.86 | -0.0298 | 25.86 | -0.12966 |  |  |  |  | 25.86 | 64.98
25.86 | -0.02327 | 25.86 | -0.0298 | 25.86 | -0.12966 |  |  |  |  | 25.86 | 64.98
25.86 | -0.02324 | 25.86 | -0.02978 | 25.86 | -0.12956 |  |  |  |  | 25.86 | 64.98
25.87 | -0.02321 | 25.87 | -0.02974 | 25.87 | -0.12956 |  |  |  |  | 25.87 | 64.98
25.87 | -0.02319 | 25.87 | -0.02971 | 25.87 | -0.12956 |  |  |  |  | 25.87 | 64.98
25.87 | -0.02319 | 25.87 | -0.02969 | 25.87 | -0.12956 |  |  |  |  | 25.87 | 64.98
25.88 | -0.0232 | 25.88 | -0.02969 | 25.88 | -0.12956 |  |  |  |  | 25.88 | 64.98
25.88 | -0.02318 | 25.88 | -0.02969 | 25.88 | -0.12956 |  |  |  |  | 25.88 | 64.98
25.88 | -0.02317 | 25.88 | -0.02969 | 25.88 | -0.12956 |  |  |  |  | 25.88 | 64.98
25.89 | -0.02318 | 25.89 | -0.02967 | 25.89 | -0.12945 |  |  |  |  | 25.89 | 64.98
25.89 | -0.0232 | 25.89 | -0.02965 | 25.89 | -0.12945 |  |  |  |  | 25.89 | 64.98
25.89 | -0.02319 | 25.89 | -0.02965 | 25.89 | -0.12935 |  |  |  |  | 25.89 | 64.98
25.9 | -0.02315 | 25.9 | -0.02965 | 25.9 | -0.12935 |  |  |  |  | 25.9 | 64.98
25.9 | -0.02311 | 25.9 | -0.02965 | 25.9 | -0.12925 |  |  |  |  | 25.9 | 64.98
25.9 | -0.02307 | 25.9 | -0.02962 | 25.9 | -0.12925 |  |  |  |  | 25.9 | 64.98
25.91 | -0.02306 | 25.91 | -0.0296 | 25.91 | -0.12925 |  |  |  |  | 25.91 | 64.98
25.91 | -0.02309 | 25.91 | -0.02958 | 25.91 | -0.12935 |  |  |  |  | 25.91 | 64.98
25.91 | -0.02312 | 25.91 | -0.0296 | 25.91 | -0.12935 |  |  |  |  | 25.91 | 64.98
25.92 | -0.02312 | 25.92 | -0.0296 | 25.92 | -0.12935 |  |  |  |  | 25.92 | 64.98
25.92 | -0.02312 | 25.92 | -0.0296 | 25.92 | -0.12925 |  |  |  |  | 25.92 | 64.98
25.92 | -0.0231 | 25.92 | -0.02958 | 25.92 | -0.12925 |  |  |  |  | 25.92 | 64.98
25.93 | -0.02308 | 25.93 | -0.02958 | 25.93 | -0.12915 |  |  |  |  | 25.93 | 64.98
25.93 | -0.02309 | 25.93 | -0.02956 | 25.93 | -0.12915 |  |  |  |  | 25.93 | 64.98
25.93 | -0.02309 | 25.93 | -0.02953 | 25.93 | -0.12915 |  |  |  |  | 25.93 | 64.98
25.94 | -0.02309 | 25.94 | -0.02949 | 25.94 | -0.12915 |  |  |  |  | 25.94 | 64.98
25.94 | -0.0231 | 25.94 | -0.02949 | 25.94 | -0.12905 |  |  |  |  | 25.94 | 64.98
25.94 | -0.0231 | 25.94 | -0.02947 | 25.94 | -0.12905 |  |  |  |  | 25.94 | 64.98
25.95 | -0.02308 | 25.95 | -0.02947 | 25.95 | -0.12895 |  |  |  |  | 25.95 | 64.98
25.95 | -0.02308 | 25.95 | -0.02947 | 25.95 | -0.12895 |  |  |  |  | 25.95 | 64.98
25.95 | -0.02308 | 25.95 | -0.02951 | 25.95 | -0.12895 |  |  |  |  | 25.95 | 64.98
25.96 | -0.0231 | 25.96 | -0.02956 | 25.96 | -0.12895 |  |  |  |  | 25.96 | 64.98
25.96 | -0.02311 | 25.96 | -0.02962 | 25.96 | -0.12885 |  |  |  |  | 25.96 | 64.98
25.96 | -0.0231 | 25.96 | -0.02965 | 25.96 | -0.12885 |  |  |  |  | 25.96 | 64.98
25.97 | -0.02308 | 25.97 | -0.02962 | 25.97 | -0.12885 |  |  |  |  | 25.97 | 64.98
25.97 | -0.02304 | 25.97 | -0.02956 | 25.97 | -0.12875 |  |  |  |  | 25.97 | 64.98
25.97 | -0.02302 | 25.97 | -0.02953 | 25.97 | -0.12875 |  |  |  |  | 25.97 | 64.98
25.98 | -0.02303 | 25.98 | -0.02953 | 25.98 | -0.12875 |  |  |  |  | 25.98 | 64.98
25.98 | -0.02304 | 25.98 | -0.02956 | 25.98 | -0.12875 |  |  |  |  | 25.98 | 64.98
25.98 | -0.02305 | 25.98 | -0.02958 | 25.98 | -0.12885 |  |  |  |  | 25.98 | 64.98
25.99 | -0.02306 | 25.99 | -0.02958 | 25.99 | -0.12885 |  |  |  |  | 25.99 | 64.98
25.99 | -0.02302 | 25.99 | -0.0296 | 25.99 | -0.12885 |  |  |  |  | 25.99 | 64.98
25.99 | -0.02299 | 25.99 | -0.02962 | 25.99 | -0.12885 |  |  |  |  | 25.99 | 64.98
26 | -0.02298 | 26 | -0.02967 | 26 | -0.12885 |  |  |  |  | 26 | 64.98
26 | -0.02299 | 26 | -0.02971 | 26 | -0.12875 |  |  |  |  | 26 | 64.98
26 | -0.02302 | 26 | -0.02971 | 26 | -0.12875 |  |  |  |  | 26 | 64.98
26.01 | -0.02302 | 26.01 | -0.02969 | 26.01 | -0.12875 |  |  |  |  | 26.01 | 64.98
26.01 | -0.02303 | 26.01 | -0.02967 | 26.01 | -0.12865 |  |  |  |  | 26.01 | 64.98
26.01 | -0.02304 | 26.01 | -0.02967 | 26.01 | -0.12865 |  |  |  |  | 26.01 | 64.98
26.02 | -0.02304 | 26.02 | -0.02969 | 26.02 | -0.12855 |  |  |  |  | 26.02 | 64.98
26.02 | -0.02305 | 26.02 | -0.02974 | 26.02 | -0.12855 |  |  |  |  | 26.02 | 64.98
26.02 | -0.02304 | 26.02 | -0.02976 | 26.02 | -0.12855 |  |  |  |  | 26.02 | 64.98
26.03 | -0.02303 | 26.03 | -0.02976 | 26.03 | -0.12865 |  |  |  |  | 26.03 | 64.98
26.03 | -0.02306 | 26.03 | -0.02974 | 26.03 | -0.12865 |  |  |  |  | 26.03 | 64.98
26.03 | -0.0231 | 26.03 | -0.02971 | 26.03 | -0.12855 |  |  |  |  | 26.03 | 64.98
26.04 | -0.02313 | 26.04 | -0.02971 | 26.04 | -0.12855 |  |  |  |  | 26.04 | 64.98
26.04 | -0.02313 | 26.04 | -0.02971 | 26.04 | -0.12855 |  |  |  |  | 26.04 | 64.98
26.04 | -0.0231 | 26.04 | -0.02974 | 26.04 | -0.12845 |  |  |  |  | 26.04 | 64.98
26.05 | -0.02307 | 26.05 | -0.02976 | 26.05 | -0.12845 |  |  |  |  | 26.05 | 64.98
26.05 | -0.02308 | 26.05 | -0.0298 | 26.05 | -0.12845 |  |  |  |  | 26.05 | 64.98
26.05 | -0.02307 | 26.05 | -0.02983 | 26.05 | -0.12845 |  |  |  |  | 26.05 | 64.98
26.06 | -0.02306 | 26.06 | -0.02983 | 26.06 | -0.12845 |  |  |  |  | 26.06 | 64.98
26.06 | -0.02304 | 26.06 | -0.02985 | 26.06 | -0.12834 |  |  |  |  | 26.06 | 64.98
26.06 | -0.02302 | 26.06 | -0.02985 | 26.06 | -0.12834 |  |  |  |  | 26.06 | 64.98
26.07 | -0.02302 | 26.07 | -0.02985 | 26.07 | -0.12824 |  |  |  |  | 26.07 | 64.98
26.07 | -0.02303 | 26.07 | -0.02985 | 26.07 | -0.12814 |  |  |  |  | 26.07 | 64.98
26.07 | -0.02302 | 26.07 | -0.0298 | 26.07 | -0.12814 |  |  |  |  | 26.07 | 64.98
26.08 | -0.023 | 26.08 | -0.02974 | 26.08 | -0.12814 |  |  |  |  | 26.08 | 64.98
26.08 | -0.023 | 26.08 | -0.02969 | 26.08 | -0.12804 |  |  |  |  | 26.08 | 64.98
26.08 | -0.02302 | 26.08 | -0.02969 | 26.08 | -0.12804 |  |  |  |  | 26.08 | 64.98
26.09 | -0.02304 | 26.09 | -0.02969 | 26.09 | -0.12804 |  |  |  |  | 26.09 | 64.98
26.09 | -0.02304 | 26.09 | -0.02967 | 26.09 | -0.12804 |  |  |  |  | 26.09 | 64.98
26.09 | -0.02305 | 26.09 | -0.02962 | 26.09 | -0.12794 |  |  |  |  | 26.09 | 64.98
26.1 | -0.02304 | 26.1 | -0.0296 | 26.1 | -0.12794 |  |  |  |  | 26.1 | 64.98
26.1 | -0.02303 | 26.1 | -0.0296 | 26.1 | -0.12794 |  |  |  |  | 26.1 | 64.98
26.1 | -0.02303 | 26.1 | -0.02962 | 26.1 | -0.12794 |  |  |  |  | 26.1 | 64.98
26.11 | -0.02303 | 26.11 | -0.02965 | 26.11 | -0.12794 |  |  |  |  | 26.11 | 64.98
26.11 | -0.02305 | 26.11 | -0.02965 | 26.11 | -0.12794 |  |  |  |  | 26.11 | 64.98
26.11 | -0.02307 | 26.11 | -0.02965 | 26.11 | -0.12794 |  |  |  |  | 26.11 | 64.98
26.12 | -0.02309 | 26.12 | -0.02962 | 26.12 | -0.12794 |  |  |  |  | 26.12 | 64.98
26.12 | -0.02311 | 26.12 | -0.02958 | 26.12 | -0.12794 |  |  |  |  | 26.12 | 64.98
26.12 | -0.02314 | 26.12 | -0.02958 | 26.12 | -0.12794 |  |  |  |  | 26.12 | 64.98
26.13 | -0.02316 | 26.13 | -0.0296 | 26.13 | -0.12794 |  |  |  |  | 26.13 | 64.98
26.13 | -0.02319 | 26.13 | -0.0296 | 26.13 | -0.12794 |  |  |  |  | 26.13 | 64.98
26.13 | -0.02321 | 26.13 | -0.0296 | 26.13 | -0.12784 |  |  |  |  | 26.13 | 64.98
26.14 | -0.0232 | 26.14 | -0.02956 | 26.14 | -0.12784 |  |  |  |  | 26.14 | 64.98
26.14 | -0.02316 | 26.14 | -0.02953 | 26.14 | -0.12784 |  |  |  |  | 26.14 | 64.98
26.14 | -0.02315 | 26.14 | -0.02953 | 26.14 | -0.12784 |  |  |  |  | 26.14 | 64.98
26.15 | -0.02313 | 26.15 | -0.02956 | 26.15 | -0.12784 |  |  |  |  | 26.15 | 64.98
26.15 | -0.02311 | 26.15 | -0.02956 | 26.15 | -0.12784 |  |  |  |  | 26.15 | 64.98
26.15 | -0.02311 | 26.15 | -0.02956 | 26.15 | -0.12774 |  |  |  |  | 26.15 | 64.98
26.16 | -0.02312 | 26.16 | -0.02953 | 26.16 | -0.12774 |  |  |  |  | 26.16 | 64.98
26.16 | -0.02314 | 26.16 | -0.02953 | 26.16 | -0.12774 |  |  |  |  | 26.16 | 64.98
26.16 | -0.02316 | 26.16 | -0.02951 | 26.16 | -0.12764 |  |  |  |  | 26.16 | 64.98
26.17 | -0.02315 | 26.17 | -0.02951 | 26.17 | -0.12764 |  |  |  |  | 26.17 | 64.98
26.17 | -0.02312 | 26.17 | -0.02951 | 26.17 | -0.12764 |  |  |  |  | 26.17 | 64.98
26.17 | -0.02308 | 26.17 | -0.02951 | 26.17 | -0.12764 |  |  |  |  | 26.17 | 64.98
26.18 | -0.02308 | 26.18 | -0.02953 | 26.18 | -0.12754 |  |  |  |  | 26.18 | 64.98
26.18 | -0.02309 | 26.18 | -0.02953 | 26.18 | -0.12754 |  |  |  |  | 26.18 | 64.98
26.18 | -0.02312 | 26.18 | -0.02953 | 26.18 | -0.12754 |  |  |  |  | 26.18 | 64.98
26.19 | -0.02315 | 26.19 | -0.02949 | 26.19 | -0.12754 |  |  |  |  | 26.19 | 64.98
26.19 | -0.02314 | 26.19 | -0.02945 | 26.19 | -0.12744 |  |  |  |  | 26.19 | 64.98
26.19 | -0.02309 | 26.19 | -0.0294 | 26.19 | -0.12744 |  |  |  |  | 26.19 | 64.98
26.2 | -0.02305 | 26.2 | -0.02936 | 26.2 | -0.12744 |  |  |  |  | 26.2 | 64.98
26.2 | -0.02303 | 26.2 | -0.02936 | 26.2 | -0.12744 |  |  |  |  | 26.2 | 64.98
26.2 | -0.02305 | 26.2 | -0.02938 | 26.2 | -0.12744 |  |  |  |  | 26.2 | 64.98
26.21 | -0.02305 | 26.21 | -0.02942 | 26.21 | -0.12744 |  |  |  |  | 26.21 | 64.98
26.21 | -0.02304 | 26.21 | -0.02945 | 26.21 | -0.12744 |  |  |  |  | 26.21 | 64.98
26.21 | -0.02304 | 26.21 | -0.02942 | 26.21 | -0.12744 |  |  |  |  | 26.21 | 64.98
26.22 | -0.02309 | 26.22 | -0.02936 | 26.22 | -0.12744 |  |  |  |  | 26.22 | 64.98
26.22 | -0.02314 | 26.22 | -0.02929 | 26.22 | -0.12744 |  |  |  |  | 26.22 | 64.98
26.22 | -0.02315 | 26.22 | -0.02927 | 26.22 | -0.12744 |  |  |  |  | 26.22 | 64.98
26.23 | -0.02309 | 26.23 | -0.02924 | 26.23 | -0.12744 |  |  |  |  | 26.23 | 64.98
26.23 | -0.02305 | 26.23 | -0.02922 | 26.23 | -0.12734 |  |  |  |  | 26.23 | 64.98
26.23 | -0.02307 | 26.23 | -0.02918 | 26.23 | -0.12734 |  |  |  |  | 26.23 | 64.98
26.24 | -0.02311 | 26.24 | -0.02915 | 26.24 | -0.12723 |  |  |  |  | 26.24 | 64.98
26.24 | -0.02312 | 26.24 | -0.02915 | 26.24 | -0.12723 |  |  |  |  | 26.24 | 64.98
26.24 | -0.02311 | 26.24 | -0.02918 | 26.24 | -0.12734 |  |  |  |  | 26.24 | 64.98
26.25 | -0.02304 | 26.25 | -0.02918 | 26.25 | -0.12734 |  |  |  |  | 26.25 | 64.98
26.25 | -0.02297 | 26.25 | -0.02918 | 26.25 | -0.12734 |  |  |  |  | 26.25 | 64.98
26.25 | -0.02293 | 26.25 | -0.02915 | 26.25 | -0.12734 |  |  |  |  | 26.25 | 64.98
26.26 | -0.0229 | 26.26 | -0.02915 | 26.26 | -0.12734 |  |  |  |  | 26.26 | 64.98
26.26 | -0.0229 | 26.26 | -0.02918 | 26.26 | -0.12723 |  |  |  |  | 26.26 | 64.98
26.26 | -0.0229 | 26.26 | -0.0292 | 26.26 | -0.12723 |  |  |  |  | 26.26 | 64.98
26.27 | -0.02288 | 26.27 | -0.0292 | 26.27 | -0.12713 |  |  |  |  | 26.27 | 64.98
26.27 | -0.02289 | 26.27 | -0.0292 | 26.27 | -0.12713 |  |  |  |  | 26.27 | 64.98
26.27 | -0.02289 | 26.27 | -0.02918 | 26.27 | -0.12713 |  |  |  |  | 26.27 | 64.98
26.28 | -0.0229 | 26.28 | -0.02915 | 26.28 | -0.12713 |  |  |  |  | 26.28 | 64.98
26.28 | -0.02292 | 26.28 | -0.02913 | 26.28 | -0.12713 |  |  |  |  | 26.28 | 64.98
26.28 | -0.02293 | 26.28 | -0.02915 | 26.28 | -0.12713 |  |  |  |  | 26.28 | 64.98
26.29 | -0.02293 | 26.29 | -0.02918 | 26.29 | -0.12723 |  |  |  |  | 26.29 | 64.98
26.29 | -0.02292 | 26.29 | -0.0292 | 26.29 | -0.12723 |  |  |  |  | 26.29 | 64.98
26.29 | -0.02291 | 26.29 | -0.0292 | 26.29 | -0.12723 |  |  |  |  | 26.29 | 64.98
26.3 | -0.0229 | 26.3 | -0.02918 | 26.3 | -0.12723 |  |  |  |  | 26.3 | 64.98
26.3 | -0.02292 | 26.3 | -0.02918 | 26.3 | -0.12723 |  |  |  |  | 26.3 | 64.98
26.3 | -0.02295 | 26.3 | -0.02918 | 26.3 | -0.12723 |  |  |  |  | 26.3 | 64.98
26.31 | -0.02295 | 26.31 | -0.02918 | 26.31 | -0.12723 |  |  |  |  | 26.31 | 64.98
26.31 | -0.02295 | 26.31 | -0.0292 | 26.31 | -0.12723 |  |  |  |  | 26.31 | 64.98
26.31 | -0.02293 | 26.31 | -0.0292 | 26.31 | -0.12723 |  |  |  |  | 26.31 | 64.98
26.32 | -0.02291 | 26.32 | -0.02922 | 26.32 | -0.12723 |  |  |  |  | 26.32 | 64.98
26.32 | -0.02291 | 26.32 | -0.02922 | 26.32 | -0.12713 |  |  |  |  | 26.32 | 64.98
26.32 | -0.02292 | 26.32 | -0.02922 | 26.32 | -0.12713 |  |  |  |  | 26.32 | 64.98
26.33 | -0.02293 | 26.33 | -0.0292 | 26.33 | -0.12703 |  |  |  |  | 26.33 | 64.98
26.33 | -0.02296 | 26.33 | -0.0292 | 26.33 | -0.12713 |  |  |  |  | 26.33 | 64.98
26.33 | -0.02299 | 26.33 | -0.02922 | 26.33 | -0.12713 |  |  |  |  | 26.33 | 64.98
26.34 | -0.023 | 26.34 | -0.02924 | 26.34 | -0.12713 |  |  |  |  | 26.34 | 64.98
26.34 | -0.02303 | 26.34 | -0.02927 | 26.34 | -0.12713 |  |  |  |  | 26.34 | 64.98
26.34 | -0.02301 | 26.34 | -0.02924 | 26.34 | -0.12713 |  |  |  |  | 26.34 | 64.98
26.35 | -0.02297 | 26.35 | -0.02922 | 26.35 | -0.12703 |  |  |  |  | 26.35 | 64.98
26.35 | -0.02293 | 26.35 | -0.02922 | 26.35 | -0.12703 |  |  |  |  | 26.35 | 64.98
26.35 | -0.0229 | 26.35 | -0.0292 | 26.35 | -0.12703 |  |  |  |  | 26.35 | 64.98
26.36 | -0.02292 | 26.36 | -0.0292 | 26.36 | -0.12703 |  |  |  |  | 26.36 | 64.98
26.36 | -0.02292 | 26.36 | -0.02922 | 26.36 | -0.12703 |  |  |  |  | 26.36 | 64.98
26.36 | -0.0229 | 26.36 | -0.02922 | 26.36 | -0.12693 |  |  |  |  | 26.36 | 64.98
26.37 | -0.02288 | 26.37 | -0.02922 | 26.37 | -0.12693 |  |  |  |  | 26.37 | 64.98
26.37 | -0.02288 | 26.37 | -0.0292 | 26.37 | -0.12693 |  |  |  |  | 26.37 | 64.98
26.37 | -0.02286 | 26.37 | -0.0292 | 26.37 | -0.12693 |  |  |  |  | 26.37 | 64.98
26.38 | -0.02285 | 26.38 | -0.02922 | 26.38 | -0.12693 |  |  |  |  | 26.38 | 64.98
26.38 | -0.02289 | 26.38 | -0.02927 | 26.38 | -0.12703 |  |  |  |  | 26.38 | 64.98
26.38 | -0.02292 | 26.38 | -0.02929 | 26.38 | -0.12703 |  |  |  |  | 26.38 | 64.98
26.39 | -0.02298 | 26.39 | -0.02929 | 26.39 | -0.12703 |  |  |  |  | 26.39 | 64.98
26.39 | -0.02301 | 26.39 | -0.02927 | 26.39 | -0.12703 |  |  |  |  | 26.39 | 64.98
26.39 | -0.02299 | 26.39 | -0.02924 | 26.39 | -0.12693 |  |  |  |  | 26.39 | 64.98
26.4 | -0.02295 | 26.4 | -0.02924 | 26.4 | -0.12693 |  |  |  |  | 26.4 | 64.98
26.4 | -0.02293 | 26.4 | -0.02927 | 26.4 | -0.12693 |  |  |  |  | 26.4 | 64.98
26.4 | -0.02295 | 26.4 | -0.02929 | 26.4 | -0.12693 |  |  |  |  | 26.4 | 64.98
26.41 | -0.02298 | 26.41 | -0.02929 | 26.41 | -0.12693 |  |  |  |  | 26.41 | 64.98
26.41 | -0.02299 | 26.41 | -0.02927 | 26.41 | -0.12693 |  |  |  |  | 26.41 | 64.98
26.41 | -0.02298 | 26.41 | -0.02927 | 26.41 | -0.12683 |  |  |  |  | 26.41 | 64.98
26.42 | -0.02297 | 26.42 | -0.02924 | 26.42 | -0.12683 |  |  |  |  | 26.42 | 64.98
26.42 | -0.02297 | 26.42 | -0.02922 | 26.42 | -0.12683 |  |  |  |  | 26.42 | 64.98
26.42 | -0.02297 | 26.42 | -0.02915 | 26.42 | -0.12683 |  |  |  |  | 26.42 | 64.98
26.43 | -0.02296 | 26.43 | -0.02913 | 26.43 | -0.12683 |  |  |  |  | 26.43 | 64.98
26.43 | -0.02291 | 26.43 | -0.02915 | 26.43 | -0.12683 |  |  |  |  | 26.43 | 64.98
26.43 | -0.02287 | 26.43 | -0.02918 | 26.43 | -0.12683 |  |  |  |  | 26.43 | 64.98
26.44 | -0.02286 | 26.44 | -0.0292 | 26.44 | -0.12683 |  |  |  |  | 26.44 | 64.98
26.44 | -0.02287 | 26.44 | -0.0292 | 26.44 | -0.12683 |  |  |  |  | 26.44 | 64.98
26.44 | -0.02292 | 26.44 | -0.02918 | 26.44 | -0.12683 |  |  |  |  | 26.44 | 64.98
26.45 | -0.02297 | 26.45 | -0.02915 | 26.45 | -0.12683 |  |  |  |  | 26.45 | 64.98
26.45 | -0.023 | 26.45 | -0.02911 | 26.45 | -0.12683 |  |  |  |  | 26.45 | 64.98
26.45 | -0.02299 | 26.45 | -0.02911 | 26.45 | -0.12683 |  |  |  |  | 26.45 | 64.98
26.46 | -0.02296 | 26.46 | -0.02913 | 26.46 | -0.12683 |  |  |  |  | 26.46 | 64.98
26.46 | -0.02293 | 26.46 | -0.02913 | 26.46 | -0.12683 |  |  |  |  | 26.46 | 64.98
26.46 | -0.02291 | 26.46 | -0.02911 | 26.46 | -0.12683 |  |  |  |  | 26.46 | 64.98
26.47 | -0.02291 | 26.47 | -0.02909 | 26.47 | -0.12683 |  |  |  |  | 26.47 | 64.98
26.47 | -0.02289 | 26.47 | -0.02909 | 26.47 | -0.12683 |  |  |  |  | 26.47 | 64.98
26.47 | -0.02288 | 26.47 | -0.02909 | 26.47 | -0.12683 |  |  |  |  | 26.47 | 64.98
26.48 | -0.02287 | 26.48 | -0.02913 | 26.48 | -0.12673 |  |  |  |  | 26.48 | 64.98
26.48 | -0.02287 | 26.48 | -0.02915 | 26.48 | -0.12673 |  |  |  |  | 26.48 | 64.98
26.48 | -0.02287 | 26.48 | -0.02915 | 26.48 | -0.12673 |  |  |  |  | 26.48 | 64.98
26.49 | -0.0229 | 26.49 | -0.02913 | 26.49 | -0.12663 |  |  |  |  | 26.49 | 64.98
26.49 | -0.02294 | 26.49 | -0.02911 | 26.49 | -0.12663 |  |  |  |  | 26.49 | 64.98
26.49 | -0.02295 | 26.49 | -0.02909 | 26.49 | -0.12653 |  |  |  |  | 26.49 | 64.98
26.5 | -0.02296 | 26.5 | -0.02906 | 26.5 | -0.12663 |  |  |  |  | 26.5 | 64.98
26.5 | -0.02297 | 26.5 | -0.02909 | 26.5 | -0.12663 |  |  |  |  | 26.5 | 64.98
26.5 | -0.02296 | 26.5 | -0.02911 | 26.5 | -0.12673 |  |  |  |  | 26.5 | 64.98
26.51 | -0.02294 | 26.51 | -0.02911 | 26.51 | -0.12673 |  |  |  |  | 26.51 | 64.98
26.51 | -0.02293 | 26.51 | -0.02909 | 26.51 | -0.12673 |  |  |  |  | 26.51 | 64.98
26.51 | -0.02293 | 26.51 | -0.02909 | 26.51 | -0.12673 |  |  |  |  | 26.51 | 64.98
26.52 | -0.02293 | 26.52 | -0.02909 | 26.52 | -0.12673 |  |  |  |  | 26.52 | 64.98
26.52 | -0.02291 | 26.52 | -0.02911 | 26.52 | -0.12663 |  |  |  |  | 26.52 | 64.98
26.52 | -0.02291 | 26.52 | -0.02913 | 26.52 | -0.12663 |  |  |  |  | 26.52 | 64.98
26.53 | -0.02291 | 26.53 | -0.02913 | 26.53 | -0.12653 |  |  |  |  | 26.53 | 64.98
26.53 | -0.02289 | 26.53 | -0.02913 | 26.53 | -0.12653 |  |  |  |  | 26.53 | 64.98
26.53 | -0.02286 | 26.53 | -0.02913 | 26.53 | -0.12643 |  |  |  |  | 26.53 | 64.98
26.54 | -0.02282 | 26.54 | -0.02915 | 26.54 | -0.12643 |  |  |  |  | 26.54 | 64.98
26.54 | -0.02277 | 26.54 | -0.0292 | 26.54 | -0.12653 |  |  |  |  | 26.54 | 64.98
26.54 | -0.02276 | 26.54 | -0.02924 | 26.54 | -0.12653 |  |  |  |  | 26.54 | 64.98
26.55 | -0.02281 | 26.55 | -0.02927 | 26.55 | -0.12653 |  |  |  |  | 26.55 | 64.98
26.55 | -0.02285 | 26.55 | -0.02927 | 26.55 | -0.12653 |  |  |  |  | 26.55 | 64.98
26.55 | -0.02288 | 26.55 | -0.02927 | 26.55 | -0.12653 |  |  |  |  | 26.55 | 64.98
26.56 | -0.02286 | 26.56 | -0.02927 | 26.56 | -0.12653 |  |  |  |  | 26.56 | 64.98
26.56 | -0.02281 | 26.56 | -0.02924 | 26.56 | -0.12653 |  |  |  |  | 26.56 | 64.98
26.56 | -0.02279 | 26.56 | -0.0292 | 26.56 | -0.12653 |  |  |  |  | 26.56 | 64.98
26.57 | -0.0228 | 26.57 | -0.02918 | 26.57 | -0.12653 |  |  |  |  | 26.57 | 64.98
26.57 | -0.02282 | 26.57 | -0.02915 | 26.57 | -0.12653 |  |  |  |  | 26.57 | 64.98
26.57 | -0.02285 | 26.57 | -0.02913 | 26.57 | -0.12653 |  |  |  |  | 26.57 | 64.98
26.58 | -0.02286 | 26.58 | -0.02913 | 26.58 | -0.12653 |  |  |  |  | 26.58 | 64.98
26.58 | -0.02285 | 26.58 | -0.02911 | 26.58 | -0.12653 |  |  |  |  | 26.58 | 64.98
26.58 | -0.02284 | 26.58 | -0.02913 | 26.58 | -0.12653 |  |  |  |  | 26.58 | 64.98
26.59 | -0.02285 | 26.59 | -0.02918 | 26.59 | -0.12653 |  |  |  |  | 26.59 | 64.98
26.59 | -0.02284 | 26.59 | -0.02918 | 26.59 | -0.12653 |  |  |  |  | 26.59 | 64.98
26.59 | -0.02284 | 26.59 | -0.0292 | 26.59 | -0.12653 |  |  |  |  | 26.59 | 64.98
26.6 | -0.02284 | 26.6 | -0.02922 | 26.6 | -0.12653 |  |  |  |  | 26.6 | 64.98
26.6 | -0.02283 | 26.6 | -0.0292 | 26.6 | -0.12653 |  |  |  |  | 26.6 | 64.98
26.6 | -0.02282 | 26.6 | -0.0292 | 26.6 | -0.12643 |  |  |  |  | 26.6 | 64.98
26.61 | -0.02282 | 26.61 | -0.02918 | 26.61 | -0.12643 |  |  |  |  | 26.61 | 64.98
26.61 | -0.0228 | 26.61 | -0.02918 | 26.61 | -0.12643 |  |  |  |  | 26.61 | 64.98
26.61 | -0.02278 | 26.61 | -0.02918 | 26.61 | -0.12643 |  |  |  |  | 26.61 | 64.98
26.62 | -0.02279 | 26.62 | -0.02922 | 26.62 | -0.12643 |  |  |  |  | 26.62 | 64.98
26.62 | -0.0228 | 26.62 | -0.02924 | 26.62 | -0.12643 |  |  |  |  | 26.62 | 64.98
26.62 | -0.02281 | 26.62 | -0.02927 | 26.62 | -0.12643 |  |  |  |  | 26.62 | 64.98
26.63 | -0.02282 | 26.63 | -0.02927 | 26.63 | -0.12643 |  |  |  |  | 26.63 | 64.98
26.63 | -0.02281 | 26.63 | -0.02927 | 26.63 | -0.12643 |  |  |  |  | 26.63 | 64.98
26.63 | -0.02278 | 26.63 | -0.02931 | 26.63 | -0.12643 |  |  |  |  | 26.63 | 64.98
26.64 | -0.02279 | 26.64 | -0.02936 | 26.64 | -0.12633 |  |  |  |  | 26.64 | 64.98
26.64 | -0.02283 | 26.64 | -0.02933 | 26.64 | -0.12633 |  |  |  |  | 26.64 | 64.98
26.64 | -0.02288 | 26.64 | -0.02929 | 26.64 | -0.12633 |  |  |  |  | 26.64 | 64.98
26.65 | -0.02293 | 26.65 | -0.02927 | 26.65 | -0.12623 |  |  |  |  | 26.65 | 64.98
26.65 | -0.02295 | 26.65 | -0.02927 | 26.65 | -0.12623 |  |  |  |  | 26.65 | 64.98
26.65 | -0.02295 | 26.65 | -0.02927 | 26.65 | -0.12613 |  |  |  |  | 26.65 | 64.98
26.66 | -0.02294 | 26.66 | -0.02927 | 26.66 | -0.12613 |  |  |  |  | 26.66 | 64.98
26.66 | -0.02294 | 26.66 | -0.02927 | 26.66 | -0.12613 |  |  |  |  | 26.66 | 64.98
26.66 | -0.02291 | 26.66 | -0.02929 | 26.66 | -0.12613 |  |  |  |  | 26.66 | 64.98
26.67 | -0.02289 | 26.67 | -0.02931 | 26.67 | -0.12613 |  |  |  |  | 26.67 | 64.98
26.67 | -0.02287 | 26.67 | -0.02933 | 26.67 | -0.12613 |  |  |  |  | 26.67 | 64.98
26.67 | -0.02288 | 26.67 | -0.02936 | 26.67 | -0.12613 |  |  |  |  | 26.67 | 64.98
26.68 | -0.02287 | 26.68 | -0.0294 | 26.68 | -0.12613 |  |  |  |  | 26.68 | 64.98
26.68 | -0.02287 | 26.68 | -0.02945 | 26.68 | -0.12613 |  |  |  |  | 26.68 | 64.98
26.68 | -0.02289 | 26.68 | -0.02947 | 26.68 | -0.12613 |  |  |  |  | 26.68 | 64.98
26.69 | -0.02288 | 26.69 | -0.02945 | 26.69 | -0.12613 |  |  |  |  | 26.69 | 64.98
26.69 | -0.02289 | 26.69 | -0.02942 | 26.69 | -0.12613 |  |  |  |  | 26.69 | 64.98
26.69 | -0.02292 | 26.69 | -0.0294 | 26.69 | -0.12613 |  |  |  |  | 26.69 | 64.98
26.7 | -0.02296 | 26.7 | -0.0294 | 26.7 | -0.12613 |  |  |  |  | 26.7 | 64.98
26.7 | -0.02299 | 26.7 | -0.02938 | 26.7 | -0.12613 |  |  |  |  | 26.7 | 64.98
26.7 | -0.02298 | 26.7 | -0.02938 | 26.7 | -0.12602 |  |  |  |  | 26.7 | 64.98
26.71 | -0.02296 | 26.71 | -0.02938 | 26.71 | -0.12602 |  |  |  |  | 26.71 | 64.98
26.71 | -0.02294 | 26.71 | -0.02938 | 26.71 | -0.12602 |  |  |  |  | 26.71 | 64.98
26.71 | -0.02289 | 26.71 | -0.02938 | 26.71 | -0.12602 |  |  |  |  | 26.71 | 64.98
26.72 | -0.02285 | 26.72 | -0.02933 | 26.72 | -0.12613 |  |  |  |  | 26.72 | 64.98
26.72 | -0.02283 | 26.72 | -0.02931 | 26.72 | -0.12613 |  |  |  |  | 26.72 | 64.98
26.72 | -0.0228 | 26.72 | -0.02927 | 26.72 | -0.12602 |  |  |  |  | 26.72 | 64.98
26.73 | -0.02283 | 26.73 | -0.02924 | 26.73 | -0.12602 |  |  |  |  | 26.73 | 64.98
26.73 | -0.02287 | 26.73 | -0.02927 | 26.73 | -0.12602 |  |  |  |  | 26.73 | 64.98
26.73 | -0.02291 | 26.73 | -0.02927 | 26.73 | -0.12602 |  |  |  |  | 26.73 | 64.98
26.74 | -0.02292 | 26.74 | -0.02929 | 26.74 | -0.12602 |  |  |  |  | 26.74 | 64.98
26.74 | -0.0229 | 26.74 | -0.02931 | 26.74 | -0.12592 |  |  |  |  | 26.74 | 64.98
26.74 | -0.02289 | 26.74 | -0.02931 | 26.74 | -0.12592 |  |  |  |  | 26.74 | 64.98
26.75 | -0.02288 | 26.75 | -0.02931 | 26.75 | -0.12592 |  |  |  |  | 26.75 | 64.98
26.75 | -0.0229 | 26.75 | -0.02931 | 26.75 | -0.12592 |  |  |  |  | 26.75 | 64.98
26.75 | -0.02291 | 26.75 | -0.02929 | 26.75 | -0.12592 |  |  |  |  | 26.75 | 64.98
26.76 | -0.02291 | 26.76 | -0.02929 | 26.76 | -0.12592 |  |  |  |  | 26.76 | 64.98
26.76 | -0.0229 | 26.76 | -0.02929 | 26.76 | -0.12592 |  |  |  |  | 26.76 | 64.98
26.76 | -0.02285 | 26.76 | -0.02929 | 26.76 | -0.12592 |  |  |  |  | 26.76 | 64.98
26.77 | -0.02283 | 26.77 | -0.02931 | 26.77 | -0.12592 |  |  |  |  | 26.77 | 64.98
26.77 | -0.02284 | 26.77 | -0.02933 | 26.77 | -0.12592 |  |  |  |  | 26.77 | 64.98
26.77 | -0.02287 | 26.77 | -0.02938 | 26.77 | -0.12592 |  |  |  |  | 26.77 | 64.98
26.78 | -0.0229 | 26.78 | -0.02938 | 26.78 | -0.12582 |  |  |  |  | 26.78 | 64.98
26.78 | -0.0229 | 26.78 | -0.02936 | 26.78 | -0.12582 |  |  |  |  | 26.78 | 64.98
26.78 | -0.02287 | 26.78 | -0.02931 | 26.78 | -0.12582 |  |  |  |  | 26.78 | 64.98
26.79 | -0.02285 | 26.79 | -0.02927 | 26.79 | -0.12582 |  |  |  |  | 26.79 | 64.98
26.79 | -0.02285 | 26.79 | -0.02922 | 26.79 | -0.12582 |  |  |  |  | 26.79 | 64.98
26.79 | -0.02283 | 26.79 | -0.02924 | 26.79 | -0.12582 |  |  |  |  | 26.79 | 64.98
26.8 | -0.02281 | 26.8 | -0.02924 | 26.8 | -0.12582 |  |  |  |  | 26.8 | 64.98
26.8 | -0.02277 | 26.8 | -0.02924 | 26.8 | -0.12582 |  |  |  |  | 26.8 | 64.98
26.8 | -0.02275 | 26.8 | -0.02924 | 26.8 | -0.12582 |  |  |  |  | 26.8 | 64.98
26.81 | -0.02273 | 26.81 | -0.02924 | 26.81 | -0.12572 |  |  |  |  | 26.81 | 64.98
26.81 | -0.02269 | 26.81 | -0.02924 | 26.81 | -0.12572 |  |  |  |  | 26.81 | 64.98
26.81 | -0.02268 | 26.81 | -0.02927 | 26.81 | -0.12572 |  |  |  |  | 26.81 | 64.98
26.82 | -0.0227 | 26.82 | -0.02929 | 26.82 | -0.12572 |  |  |  |  | 26.82 | 64.98
26.82 | -0.02272 | 26.82 | -0.02931 | 26.82 | -0.12572 |  |  |  |  | 26.82 | 64.98
26.82 | -0.02274 | 26.82 | -0.02931 | 26.82 | -0.12562 |  |  |  |  | 26.82 | 64.98
26.83 | -0.02276 | 26.83 | -0.02931 | 26.83 | -0.12562 |  |  |  |  | 26.83 | 64.98
26.83 | -0.02274 | 26.83 | -0.02929 | 26.83 | -0.12562 |  |  |  |  | 26.83 | 64.98
26.83 | -0.02273 | 26.83 | -0.02929 | 26.83 | -0.12562 |  |  |  |  | 26.83 | 64.98
26.84 | -0.02272 | 26.84 | -0.02929 | 26.84 | -0.12562 |  |  |  |  | 26.84 | 64.98
26.84 | -0.0227 | 26.84 | -0.02924 | 26.84 | -0.12562 |  |  |  |  | 26.84 | 64.98
26.84 | -0.02269 | 26.84 | -0.02924 | 26.84 | -0.12562 |  |  |  |  | 26.84 | 64.98
26.85 | -0.02268 | 26.85 | -0.02922 | 26.85 | -0.12562 |  |  |  |  | 26.85 | 64.98
26.85 | -0.02266 | 26.85 | -0.0292 | 26.85 | -0.12562 |  |  |  |  | 26.85 | 64.98
26.85 | -0.02266 | 26.85 | -0.02915 | 26.85 | -0.12552 |  |  |  |  | 26.85 | 64.98
26.86 | -0.02266 | 26.86 | -0.02913 | 26.86 | -0.12552 |  |  |  |  | 26.86 | 64.98
26.86 | -0.02265 | 26.86 | -0.02911 | 26.86 | -0.12552 |  |  |  |  | 26.86 | 64.98
26.86 | -0.02262 | 26.86 | -0.02906 | 26.86 | -0.12552 |  |  |  |  | 26.86 | 64.98
26.87 | -0.02256 | 26.87 | -0.02904 | 26.87 | -0.12552 |  |  |  |  | 26.87 | 64.98
26.87 | -0.02252 | 26.87 | -0.02911 | 26.87 | -0.12552 |  |  |  |  | 26.87 | 64.98
26.87 | -0.0225 | 26.87 | -0.02913 | 26.87 | -0.12552 |  |  |  |  | 26.87 | 64.98
26.88 | -0.02249 | 26.88 | -0.02918 | 26.88 | -0.12552 |  |  |  |  | 26.88 | 64.98
26.88 | -0.0225 | 26.88 | -0.02922 | 26.88 | -0.12542 |  |  |  |  | 26.88 | 64.98
26.88 | -0.0225 | 26.88 | -0.02922 | 26.88 | -0.12542 |  |  |  |  | 26.88 | 64.98
26.89 | -0.0225 | 26.89 | -0.02922 | 26.89 | -0.12542 |  |  |  |  | 26.89 | 64.98
26.89 | -0.02251 | 26.89 | -0.0292 | 26.89 | -0.12542 |  |  |  |  | 26.89 | 64.98
26.89 | -0.02253 | 26.89 | -0.02915 | 26.89 | -0.12542 |  |  |  |  | 26.89 | 64.98
26.9 | -0.02252 | 26.9 | -0.02911 | 26.9 | -0.12532 |  |  |  |  | 26.9 | 64.98
26.9 | -0.02253 | 26.9 | -0.02909 | 26.9 | -0.12532 |  |  |  |  | 26.9 | 64.98
26.9 | -0.02255 | 26.9 | -0.02909 | 26.9 | -0.12532 |  |  |  |  | 26.9 | 64.98
26.91 | -0.02257 | 26.91 | -0.02909 | 26.91 | -0.12532 |  |  |  |  | 26.91 | 64.98
26.91 | -0.0226 | 26.91 | -0.02906 | 26.91 | -0.12532 |  |  |  |  | 26.91 | 64.98
26.91 | -0.02261 | 26.91 | -0.02906 | 26.91 | -0.12532 |  |  |  |  | 26.91 | 64.98
26.92 | -0.02261 | 26.92 | -0.02906 | 26.92 | -0.12522 |  |  |  |  | 26.92 | 64.98
26.92 | -0.02256 | 26.92 | -0.02911 | 26.92 | -0.12522 |  |  |  |  | 26.92 | 64.98
26.92 | -0.02253 | 26.92 | -0.02913 | 26.92 | -0.12522 |  |  |  |  | 26.92 | 64.98
26.93 | -0.02253 | 26.93 | -0.02918 | 26.93 | -0.12522 |  |  |  |  | 26.93 | 64.98
26.93 | -0.02255 | 26.93 | -0.02918 | 26.93 | -0.12522 |  |  |  |  | 26.93 | 64.98
26.93 | -0.02254 | 26.93 | -0.02915 | 26.93 | -0.12522 |  |  |  |  | 26.93 | 64.98
26.94 | -0.02251 | 26.94 | -0.02915 | 26.94 | -0.12522 |  |  |  |  | 26.94 | 64.98
26.94 | -0.02248 | 26.94 | -0.02918 | 26.94 | -0.12512 |  |  |  |  | 26.94 | 64.98
26.94 | -0.02247 | 26.94 | -0.02918 | 26.94 | -0.12512 |  |  |  |  | 26.94 | 64.98
26.95 | -0.02246 | 26.95 | -0.02915 | 26.95 | -0.12502 |  |  |  |  | 26.95 | 64.98
26.95 | -0.02247 | 26.95 | -0.02913 | 26.95 | -0.12512 |  |  |  |  | 26.95 | 64.98
26.95 | -0.02246 | 26.95 | -0.02911 | 26.95 | -0.12512 |  |  |  |  | 26.95 | 64.98
26.96 | -0.02245 | 26.96 | -0.02911 | 26.96 | -0.12512 |  |  |  |  | 26.96 | 64.98
26.96 | -0.02246 | 26.96 | -0.02913 | 26.96 | -0.12512 |  |  |  |  | 26.96 | 64.98
26.96 | -0.02247 | 26.96 | -0.02918 | 26.96 | -0.12512 |  |  |  |  | 26.96 | 64.98
26.97 | -0.02248 | 26.97 | -0.0292 | 26.97 | -0.12502 |  |  |  |  | 26.97 | 64.98
26.97 | -0.0225 | 26.97 | -0.02918 | 26.97 | -0.12502 |  |  |  |  | 26.97 | 64.98
26.97 | -0.02254 | 26.97 | -0.02913 | 26.97 | -0.12502 |  |  |  |  | 26.97 | 64.98
26.98 | -0.02255 | 26.98 | -0.02909 | 26.98 | -0.12502 |  |  |  |  | 26.98 | 64.98
26.98 | -0.02254 | 26.98 | -0.02906 | 26.98 | -0.12502 |  |  |  |  | 26.98 | 64.98
26.98 | -0.02249 | 26.98 | -0.02904 | 26.98 | -0.12502 |  |  |  |  | 26.98 | 64.98
26.99 | -0.02244 | 26.99 | -0.02906 | 26.99 | -0.12491 |  |  |  |  | 26.99 | 64.98
26.99 | -0.02243 | 26.99 | -0.02906 | 26.99 | -0.12491 |  |  |  |  | 26.99 | 64.98
26.99 | -0.02243 | 26.99 | -0.02906 | 26.99 | -0.12491 |  |  |  |  | 26.99 | 64.98
27 | -0.02245 | 27 | -0.02904 | 27 | -0.12491 |  |  |  |  | 27 | 64.98
27 | -0.02246 | 27 | -0.029 | 27 | -0.12491 |  |  |  |  | 27 | 64.98
27 | -0.02246 | 27 | -0.029 | 27 | -0.12502 |  |  |  |  | 27 | 64.98
27.01 | -0.02246 | 27.01 | -0.02902 | 27.01 | -0.12502 |  |  |  |  | 27.01 | 64.98
27.01 | -0.02247 | 27.01 | -0.02904 | 27.01 | -0.12502 |  |  |  |  | 27.01 | 64.98
27.01 | -0.02247 | 27.01 | -0.02909 | 27.01 | -0.12502 |  |  |  |  | 27.01 | 64.98
27.02 | -0.02247 | 27.02 | -0.02911 | 27.02 | -0.12502 |  |  |  |  | 27.02 | 64.98
27.02 | -0.02248 | 27.02 | -0.02913 | 27.02 | -0.12502 |  |  |  |  | 27.02 | 64.98
27.02 | -0.02245 | 27.02 | -0.02918 | 27.02 | -0.12502 |  |  |  |  | 27.02 | 64.98
27.03 | -0.02243 | 27.03 | -0.02918 | 27.03 | -0.12491 |  |  |  |  | 27.03 | 64.98
27.03 | -0.02242 | 27.03 | -0.02915 | 27.03 | -0.12491 |  |  |  |  | 27.03 | 64.98
27.03 | -0.0224 | 27.03 | -0.02913 | 27.03 | -0.12491 |  |  |  |  | 27.03 | 64.98
27.04 | -0.02237 | 27.04 | -0.02909 | 27.04 | -0.12491 |  |  |  |  | 27.04 | 64.98
27.04 | -0.02233 | 27.04 | -0.02904 | 27.04 | -0.12491 |  |  |  |  | 27.04 | 64.98
27.04 | -0.02229 | 27.04 | -0.02904 | 27.04 | -0.12491 |  |  |  |  | 27.04 | 64.98
27.05 | -0.02228 | 27.05 | -0.02904 | 27.05 | -0.12491 |  |  |  |  | 27.05 | 64.98
27.05 | -0.02229 | 27.05 | -0.02904 | 27.05 | -0.12491 |  |  |  |  | 27.05 | 64.98
27.05 | -0.02227 | 27.05 | -0.02902 | 27.05 | -0.12481 |  |  |  |  | 27.05 | 64.98
27.06 | -0.02227 | 27.06 | -0.029 | 27.06 | -0.12481 |  |  |  |  | 27.06 | 64.98
27.06 | -0.02226 | 27.06 | -0.02902 | 27.06 | -0.12481 |  |  |  |  | 27.06 | 64.98
27.06 | -0.02226 | 27.06 | -0.02904 | 27.06 | -0.12481 |  |  |  |  | 27.06 | 64.98
27.07 | -0.02226 | 27.07 | -0.02906 | 27.07 | -0.12481 |  |  |  |  | 27.07 | 64.98
27.07 | -0.02226 | 27.07 | -0.02909 | 27.07 | -0.12481 |  |  |  |  | 27.07 | 64.98
27.07 | -0.02227 | 27.07 | -0.02909 | 27.07 | -0.12471 |  |  |  |  | 27.07 | 64.98
27.08 | -0.02231 | 27.08 | -0.02904 | 27.08 | -0.12471 |  |  |  |  | 27.08 | 64.98
27.08 | -0.02232 | 27.08 | -0.02904 | 27.08 | -0.12471 |  |  |  |  | 27.08 | 64.98
27.08 | -0.02233 | 27.08 | -0.02902 | 27.08 | -0.12471 |  |  |  |  | 27.08 | 64.98
27.09 | -0.02234 | 27.09 | -0.02904 | 27.09 | -0.12471 |  |  |  |  | 27.09 | 64.98
27.09 | -0.02232 | 27.09 | -0.02909 | 27.09 | -0.12471 |  |  |  |  | 27.09 | 64.98
27.09 | -0.02228 | 27.09 | -0.02909 | 27.09 | -0.12471 |  |  |  |  | 27.09 | 64.98
27.1 | -0.02221 | 27.1 | -0.02906 | 27.1 | -0.12471 |  |  |  |  | 27.1 | 64.98
27.1 | -0.02214 | 27.1 | -0.02906 | 27.1 | -0.12471 |  |  |  |  | 27.1 | 64.98
27.1 | -0.02209 | 27.1 | -0.02906 | 27.1 | -0.12471 |  |  |  |  | 27.1 | 64.98
27.11 | -0.02206 | 27.11 | -0.02911 | 27.11 | -0.12461 |  |  |  |  | 27.11 | 64.98
27.11 | -0.02209 | 27.11 | -0.02913 | 27.11 | -0.12451 |  |  |  |  | 27.11 | 64.98
27.11 | -0.02216 | 27.11 | -0.02915 | 27.11 | -0.12451 |  |  |  |  | 27.11 | 64.98
27.12 | -0.02221 | 27.12 | -0.02915 | 27.12 | -0.12451 |  |  |  |  | 27.12 | 64.98
27.12 | -0.02227 | 27.12 | -0.02915 | 27.12 | -0.12461 |  |  |  |  | 27.12 | 64.98
27.12 | -0.02228 | 27.12 | -0.02918 | 27.12 | -0.12461 |  |  |  |  | 27.12 | 64.98
27.13 | -0.02228 | 27.13 | -0.02918 | 27.13 | -0.12461 |  |  |  |  | 27.13 | 64.98
27.13 | -0.02228 | 27.13 | -0.02913 | 27.13 | -0.12461 |  |  |  |  | 27.13 | 64.98
27.13 | -0.02227 | 27.13 | -0.02909 | 27.13 | -0.12461 |  |  |  |  | 27.13 | 64.98
27.14 | -0.02228 | 27.14 | -0.02906 | 27.14 | -0.12461 |  |  |  |  | 27.14 | 64.98
27.14 | -0.02226 | 27.14 | -0.02906 | 27.14 | -0.12451 |  |  |  |  | 27.14 | 64.98
27.14 | -0.02222 | 27.14 | -0.02909 | 27.14 | -0.12451 |  |  |  |  | 27.14 | 64.98
27.15 | -0.02216 | 27.15 | -0.02906 | 27.15 | -0.12451 |  |  |  |  | 27.15 | 64.98
27.15 | -0.02212 | 27.15 | -0.02906 | 27.15 | -0.12451 |  |  |  |  | 27.15 | 64.98
27.15 | -0.02207 | 27.15 | -0.02906 | 27.15 | -0.12441 |  |  |  |  | 27.15 | 64.98
27.16 | -0.02204 | 27.16 | -0.02906 | 27.16 | -0.12441 |  |  |  |  | 27.16 | 64.98
27.16 | -0.02201 | 27.16 | -0.02904 | 27.16 | -0.12441 |  |  |  |  | 27.16 | 64.98
27.16 | -0.02199 | 27.16 | -0.02906 | 27.16 | -0.12441 |  |  |  |  | 27.16 | 64.98
27.17 | -0.02201 | 27.17 | -0.02909 | 27.17 | -0.12441 |  |  |  |  | 27.17 | 64.98
27.17 | -0.02203 | 27.17 | -0.02913 | 27.17 | -0.12441 |  |  |  |  | 27.17 | 64.98
27.17 | -0.02208 | 27.17 | -0.0292 | 27.17 | -0.12431 |  |  |  |  | 27.17 | 64.98
27.18 | -0.0221 | 27.18 | -0.0292 | 27.18 | -0.12431 |  |  |  |  | 27.18 | 64.98
27.18 | -0.02208 | 27.18 | -0.02922 | 27.18 | -0.12421 |  |  |  |  | 27.18 | 64.98
27.18 | -0.02208 | 27.18 | -0.02922 | 27.18 | -0.12421 |  |  |  |  | 27.18 | 64.98
27.19 | -0.0221 | 27.19 | -0.02922 | 27.19 | -0.12421 |  |  |  |  | 27.19 | 64.98
27.19 | -0.02213 | 27.19 | -0.02924 | 27.19 | -0.12421 |  |  |  |  | 27.19 | 64.98
27.19 | -0.02218 | 27.19 | -0.02924 | 27.19 | -0.12421 |  |  |  |  | 27.19 | 64.98
27.2 | -0.02219 | 27.2 | -0.02922 | 27.2 | -0.12411 |  |  |  |  | 27.2 | 64.98
27.2 | -0.02221 | 27.2 | -0.0292 | 27.2 | -0.12411 |  |  |  |  | 27.2 | 64.98
27.2 | -0.02225 | 27.2 | -0.02918 | 27.2 | -0.12411 |  |  |  |  | 27.2 | 64.98
27.21 | -0.02228 | 27.21 | -0.02918 | 27.21 | -0.12411 |  |  |  |  | 27.21 | 64.98
27.21 | -0.02229 | 27.21 | -0.0292 | 27.21 | -0.12401 |  |  |  |  | 27.21 | 64.98
27.21 | -0.02229 | 27.21 | -0.02924 | 27.21 | -0.12401 |  |  |  |  | 27.21 | 64.98
27.22 | -0.02227 | 27.22 | -0.02927 | 27.22 | -0.12401 |  |  |  |  | 27.22 | 64.98
27.22 | -0.02228 | 27.22 | -0.02927 | 27.22 | -0.12401 |  |  |  |  | 27.22 | 64.98
27.22 | -0.0223 | 27.22 | -0.02924 | 27.22 | -0.12391 |  |  |  |  | 27.22 | 64.98
27.23 | -0.02231 | 27.23 | -0.02924 | 27.23 | -0.12391 |  |  |  |  | 27.23 | 64.98
27.23 | -0.0223 | 27.23 | -0.02922 | 27.23 | -0.1238 |  |  |  |  | 27.23 | 64.98
27.23 | -0.02227 | 27.23 | -0.02924 | 27.23 | -0.1238 |  |  |  |  | 27.23 | 64.98
27.24 | -0.02222 | 27.24 | -0.02927 | 27.24 | -0.1238 |  |  |  |  | 27.24 | 64.98
27.24 | -0.02219 | 27.24 | -0.02927 | 27.24 | -0.12391 |  |  |  |  | 27.24 | 64.98
27.24 | -0.02218 | 27.24 | -0.02927 | 27.24 | -0.12391 |  |  |  |  | 27.24 | 64.98
27.25 | -0.02217 | 27.25 | -0.02927 | 27.25 | -0.12391 |  |  |  |  | 27.25 | 64.98
27.25 | -0.02216 | 27.25 | -0.02924 | 27.25 | -0.12391 |  |  |  |  | 27.25 | 64.98
27.25 | -0.02218 | 27.25 | -0.02924 | 27.25 | -0.12391 |  |  |  |  | 27.25 | 64.98
27.26 | -0.02219 | 27.26 | -0.0292 | 27.26 | -0.12391 |  |  |  |  | 27.26 | 64.98
27.26 | -0.02222 | 27.26 | -0.0292 | 27.26 | -0.12391 |  |  |  |  | 27.26 | 64.98
27.26 | -0.02225 | 27.26 | -0.02922 | 27.26 | -0.12391 |  |  |  |  | 27.26 | 64.98
27.27 | -0.02225 | 27.27 | -0.02924 | 27.27 | -0.1238 |  |  |  |  | 27.27 | 64.98
27.27 | -0.02225 | 27.27 | -0.02927 | 27.27 | -0.1238 |  |  |  |  | 27.27 | 64.98
27.27 | -0.02224 | 27.27 | -0.02927 | 27.27 | -0.1238 |  |  |  |  | 27.27 | 64.98
27.28 | -0.02222 | 27.28 | -0.02927 | 27.28 | -0.1238 |  |  |  |  | 27.28 | 64.98
27.28 | -0.0222 | 27.28 | -0.02922 | 27.28 | -0.1238 |  |  |  |  | 27.28 | 64.98
27.28 | -0.02221 | 27.28 | -0.02918 | 27.28 | -0.1237 |  |  |  |  | 27.28 | 64.98
27.29 | -0.02221 | 27.29 | -0.02911 | 27.29 | -0.1237 |  |  |  |  | 27.29 | 64.98
27.29 | -0.0222 | 27.29 | -0.02909 | 27.29 | -0.1237 |  |  |  |  | 27.29 | 64.98
27.29 | -0.02219 | 27.29 | -0.02909 | 27.29 | -0.1236 |  |  |  |  | 27.29 | 64.98
27.3 | -0.02216 | 27.3 | -0.02911 | 27.3 | -0.1236 |  |  |  |  | 27.3 | 64.98
27.3 | -0.02217 | 27.3 | -0.02915 | 27.3 | -0.1236 |  |  |  |  | 27.3 | 64.98
27.3 | -0.0222 | 27.3 | -0.02915 | 27.3 | -0.1236 |  |  |  |  | 27.3 | 64.98
27.31 | -0.02223 | 27.31 | -0.0292 | 27.31 | -0.1235 |  |  |  |  | 27.31 | 64.98
27.31 | -0.02227 | 27.31 | -0.02922 | 27.31 | -0.1235 |  |  |  |  | 27.31 | 64.98
27.31 | -0.0223 | 27.31 | -0.02924 | 27.31 | -0.1235 |  |  |  |  | 27.31 | 64.98
27.32 | -0.02232 | 27.32 | -0.02929 | 27.32 | -0.1235 |  |  |  |  | 27.32 | 64.98
27.32 | -0.02231 | 27.32 | -0.02929 | 27.32 | -0.1235 |  |  |  |  | 27.32 | 64.98
27.32 | -0.02227 | 27.32 | -0.02927 | 27.32 | -0.1235 |  |  |  |  | 27.32 | 64.98
27.33 | -0.0222 | 27.33 | -0.02927 | 27.33 | -0.1235 |  |  |  |  | 27.33 | 64.98
27.33 | -0.02216 | 27.33 | -0.02927 | 27.33 | -0.1235 |  |  |  |  | 27.33 | 64.98
27.33 | -0.02213 | 27.33 | -0.02927 | 27.33 | -0.1234 |  |  |  |  | 27.33 | 64.98
27.34 | -0.02211 | 27.34 | -0.02929 | 27.34 | -0.1234 |  |  |  |  | 27.34 | 64.98
27.34 | -0.0221 | 27.34 | -0.02929 | 27.34 | -0.1235 |  |  |  |  | 27.34 | 64.98
27.34 | -0.02209 | 27.34 | -0.02929 | 27.34 | -0.1235 |  |  |  |  | 27.34 | 64.98
27.35 | -0.02213 | 27.35 | -0.02927 | 27.35 | -0.1235 |  |  |  |  | 27.35 | 64.98
27.35 | -0.02217 | 27.35 | -0.02924 | 27.35 | -0.1235 |  |  |  |  | 27.35 | 64.98
27.35 | -0.02219 | 27.35 | -0.02922 | 27.35 | -0.1234 |  |  |  |  | 27.35 | 64.98
27.36 | -0.0222 | 27.36 | -0.02924 | 27.36 | -0.1234 |  |  |  |  | 27.36 | 64.98
27.36 | -0.02222 | 27.36 | -0.02929 | 27.36 | -0.1234 |  |  |  |  | 27.36 | 64.98
27.36 | -0.02224 | 27.36 | -0.02933 | 27.36 | -0.1234 |  |  |  |  | 27.36 | 64.98
27.37 | -0.02226 | 27.37 | -0.02933 | 27.37 | -0.1235 |  |  |  |  | 27.37 | 64.98
27.37 | -0.02225 | 27.37 | -0.02936 | 27.37 | -0.1235 |  |  |  |  | 27.37 | 64.98
27.37 | -0.02223 | 27.37 | -0.02936 | 27.37 | -0.1235 |  |  |  |  | 27.37 | 64.98
27.38 | -0.02221 | 27.38 | -0.02933 | 27.38 | -0.1234 |  |  |  |  | 27.38 | 64.98
27.38 | -0.02222 | 27.38 | -0.02933 | 27.38 | -0.1235 |  |  |  |  | 27.38 | 64.98
27.38 | -0.02227 | 27.38 | -0.02929 | 27.38 | -0.1235 |  |  |  |  | 27.38 | 64.98
27.39 | -0.02231 | 27.39 | -0.02927 | 27.39 | -0.1235 |  |  |  |  | 27.39 | 64.98
27.39 | -0.02227 | 27.39 | -0.02924 | 27.39 | -0.1235 |  |  |  |  | 27.39 | 64.98
27.39 | -0.0222 | 27.39 | -0.02922 | 27.39 | -0.1235 |  |  |  |  | 27.39 | 64.98
27.4 | -0.02216 | 27.4 | -0.0292 | 27.4 | -0.1235 |  |  |  |  | 27.4 | 64.98
27.4 | -0.02214 | 27.4 | -0.02922 | 27.4 | -0.1235 |  |  |  |  | 27.4 | 64.98
27.4 | -0.02213 | 27.4 | -0.02924 | 27.4 | -0.1235 |  |  |  |  | 27.4 | 64.98
27.41 | -0.02212 | 27.41 | -0.02924 | 27.41 | -0.1235 |  |  |  |  | 27.41 | 64.98
27.41 | -0.02212 | 27.41 | -0.02924 | 27.41 | -0.1235 |  |  |  |  | 27.41 | 64.98
27.41 | -0.0221 | 27.41 | -0.02924 | 27.41 | -0.1235 |  |  |  |  | 27.41 | 64.98
27.42 | -0.02211 | 27.42 | -0.02922 | 27.42 | -0.1235 |  |  |  |  | 27.42 | 64.98
27.42 | -0.02211 | 27.42 | -0.02922 | 27.42 | -0.1235 |  |  |  |  | 27.42 | 64.98
27.42 | -0.02206 | 27.42 | -0.0292 | 27.42 | -0.1235 |  |  |  |  | 27.42 | 64.98
27.43 | -0.02202 | 27.43 | -0.02918 | 27.43 | -0.1235 |  |  |  |  | 27.43 | 64.98
27.43 | -0.02196 | 27.43 | -0.02918 | 27.43 | -0.1234 |  |  |  |  | 27.43 | 64.98
27.43 | -0.02193 | 27.43 | -0.02918 | 27.43 | -0.1234 |  |  |  |  | 27.43 | 64.98
27.44 | -0.02194 | 27.44 | -0.02918 | 27.44 | -0.1235 |  |  |  |  | 27.44 | 64.98
27.44 | -0.02197 | 27.44 | -0.02918 | 27.44 | -0.1235 |  |  |  |  | 27.44 | 64.98
27.44 | -0.02198 | 27.44 | -0.02918 | 27.44 | -0.1235 |  |  |  |  | 27.44 | 64.98
27.45 | -0.022 | 27.45 | -0.02918 | 27.45 | -0.1234 |  |  |  |  | 27.45 | 64.98
27.45 | -0.022 | 27.45 | -0.02918 | 27.45 | -0.1234 |  |  |  |  | 27.45 | 64.98
27.45 | -0.022 | 27.45 | -0.02918 | 27.45 | -0.1234 |  |  |  |  | 27.45 | 64.98
27.46 | -0.02198 | 27.46 | -0.02913 | 27.46 | -0.1234 |  |  |  |  | 27.46 | 64.98
27.46 | -0.02195 | 27.46 | -0.02913 | 27.46 | -0.1235 |  |  |  |  | 27.46 | 64.98
27.46 | -0.02193 | 27.46 | -0.02915 | 27.46 | -0.1235 |  |  |  |  | 27.46 | 64.98
27.47 | -0.02193 | 27.47 | -0.02915 | 27.47 | -0.1234 |  |  |  |  | 27.47 | 64.98
27.47 | -0.02192 | 27.47 | -0.02913 | 27.47 | -0.1234 |  |  |  |  | 27.47 | 64.98
27.47 | -0.02192 | 27.47 | -0.02913 | 27.47 | -0.1234 |  |  |  |  | 27.47 | 64.98
27.48 | -0.02191 | 27.48 | -0.02913 | 27.48 | -0.1234 |  |  |  |  | 27.48 | 64.98
27.48 | -0.02189 | 27.48 | -0.02913 | 27.48 | -0.1234 |  |  |  |  | 27.48 | 64.98
27.48 | -0.02194 | 27.48 | -0.02918 | 27.48 | -0.1234 |  |  |  |  | 27.48 | 64.98
27.49 | -0.02199 | 27.49 | -0.0292 | 27.49 | -0.1233 |  |  |  |  | 27.49 | 64.98
27.49 | -0.02204 | 27.49 | -0.0292 | 27.49 | -0.1233 |  |  |  |  | 27.49 | 64.98
27.49 | -0.02207 | 27.49 | -0.02922 | 27.49 | -0.1233 |  |  |  |  | 27.49 | 64.98
27.5 | -0.02205 | 27.5 | -0.0292 | 27.5 | -0.1233 |  |  |  |  | 27.5 | 64.98
27.5 | -0.02201 | 27.5 | -0.02918 | 27.5 | -0.1233 |  |  |  |  | 27.5 | 64.98
27.5 | -0.02198 | 27.5 | -0.02915 | 27.5 | -0.1233 |  |  |  |  | 27.5 | 64.98
27.51 | -0.02196 | 27.51 | -0.02913 | 27.51 | -0.1232 |  |  |  |  | 27.51 | 64.98
27.51 | -0.02195 | 27.51 | -0.02911 | 27.51 | -0.1232 |  |  |  |  | 27.51 | 64.98
27.51 | -0.02195 | 27.51 | -0.02911 | 27.51 | -0.1232 |  |  |  |  | 27.51 | 64.98
27.52 | -0.02197 | 27.52 | -0.02911 | 27.52 | -0.1232 |  |  |  |  | 27.52 | 64.98
27.52 | -0.02199 | 27.52 | -0.02911 | 27.52 | -0.1232 |  |  |  |  | 27.52 | 64.98
27.52 | -0.02197 | 27.52 | -0.02911 | 27.52 | -0.1232 |  |  |  |  | 27.52 | 64.98
27.53 | -0.02192 | 27.53 | -0.02911 | 27.53 | -0.1232 |  |  |  |  | 27.53 | 64.98
27.53 | -0.02186 | 27.53 | -0.02909 | 27.53 | -0.1232 |  |  |  |  | 27.53 | 64.98
27.53 | -0.02184 | 27.53 | -0.02909 | 27.53 | -0.1232 |  |  |  |  | 27.53 | 64.98
27.54 | -0.02185 | 27.54 | -0.02911 | 27.54 | -0.1231 |  |  |  |  | 27.54 | 64.98
27.54 | -0.02188 | 27.54 | -0.02913 | 27.54 | -0.1231 |  |  |  |  | 27.54 | 64.98
27.54 | -0.0219 | 27.54 | -0.02915 | 27.54 | -0.1232 |  |  |  |  | 27.54 | 64.98
27.55 | -0.02192 | 27.55 | -0.02915 | 27.55 | -0.1232 |  |  |  |  | 27.55 | 64.98
27.55 | -0.02189 | 27.55 | -0.02911 | 27.55 | -0.1231 |  |  |  |  | 27.55 | 64.98
27.55 | -0.02187 | 27.55 | -0.02909 | 27.55 | -0.1231 |  |  |  |  | 27.55 | 64.98
27.56 | -0.02184 | 27.56 | -0.02911 | 27.56 | -0.1231 |  |  |  |  | 27.56 | 64.98
27.56 | -0.02185 | 27.56 | -0.02911 | 27.56 | -0.123 |  |  |  |  | 27.56 | 64.98
27.56 | -0.02188 | 27.56 | -0.02913 | 27.56 | -0.123 |  |  |  |  | 27.56 | 64.98
27.57 | -0.0219 | 27.57 | -0.02913 | 27.57 | -0.123 |  |  |  |  | 27.57 | 64.98
27.57 | -0.0219 | 27.57 | -0.02911 | 27.57 | -0.123 |  |  |  |  | 27.57 | 64.98
27.57 | -0.02189 | 27.57 | -0.02909 | 27.57 | -0.123 |  |  |  |  | 27.57 | 64.98
27.58 | -0.02187 | 27.58 | -0.02911 | 27.58 | -0.123 |  |  |  |  | 27.58 | 64.98
27.58 | -0.02186 | 27.58 | -0.02913 | 27.58 | -0.123 |  |  |  |  | 27.58 | 64.98
27.58 | -0.02186 | 27.58 | -0.02913 | 27.58 | -0.123 |  |  |  |  | 27.58 | 64.98
27.59 | -0.02184 | 27.59 | -0.02915 | 27.59 | -0.1229 |  |  |  |  | 27.59 | 64.98
27.59 | -0.02184 | 27.59 | -0.02918 | 27.59 | -0.1229 |  |  |  |  | 27.59 | 64.98
27.59 | -0.02185 | 27.59 | -0.02918 | 27.59 | -0.1229 |  |  |  |  | 27.59 | 64.98
27.6 | -0.02185 | 27.6 | -0.02922 | 27.6 | -0.1229 |  |  |  |  | 27.6 | 64.98
27.6 | -0.02186 | 27.6 | -0.02922 | 27.6 | -0.1229 |  |  |  |  | 27.6 | 64.98
27.6 | -0.02187 | 27.6 | -0.0292 | 27.6 | -0.1228 |  |  |  |  | 27.6 | 64.98
27.61 | -0.02188 | 27.61 | -0.0292 | 27.61 | -0.1228 |  |  |  |  | 27.61 | 64.98
27.61 | -0.02191 | 27.61 | -0.0292 | 27.61 | -0.1228 |  |  |  |  | 27.61 | 64.98
27.61 | -0.02195 | 27.61 | -0.0292 | 27.61 | -0.1228 |  |  |  |  | 27.61 | 64.98
27.62 | -0.02198 | 27.62 | -0.02915 | 27.62 | -0.1229 |  |  |  |  | 27.62 | 64.98
27.62 | -0.022 | 27.62 | -0.02911 | 27.62 | -0.1228 |  |  |  |  | 27.62 | 64.98
27.62 | -0.02197 | 27.62 | -0.02909 | 27.62 | -0.1228 |  |  |  |  | 27.62 | 64.98
27.63 | -0.02196 | 27.63 | -0.02909 | 27.63 | -0.1228 |  |  |  |  | 27.63 | 64.98
27.63 | -0.02196 | 27.63 | -0.02911 | 27.63 | -0.1228 |  |  |  |  | 27.63 | 64.98
27.63 | -0.022 | 27.63 | -0.02915 | 27.63 | -0.1228 |  |  |  |  | 27.63 | 64.98
27.64 | -0.02204 | 27.64 | -0.02915 | 27.64 | -0.1228 |  |  |  |  | 27.64 | 64.98
27.64 | -0.02203 | 27.64 | -0.02915 | 27.64 | -0.1228 |  |  |  |  | 27.64 | 64.98
27.64 | -0.022 | 27.64 | -0.02913 | 27.64 | -0.1228 |  |  |  |  | 27.64 | 64.98
27.65 | -0.02198 | 27.65 | -0.02911 | 27.65 | -0.1228 |  |  |  |  | 27.65 | 64.98
27.65 | -0.02199 | 27.65 | -0.02911 | 27.65 | -0.12269 |  |  |  |  | 27.65 | 64.98
27.65 | -0.02203 | 27.65 | -0.02909 | 27.65 | -0.12269 |  |  |  |  | 27.65 | 64.98
27.66 | -0.02207 | 27.66 | -0.02906 | 27.66 | -0.12259 |  |  |  |  | 27.66 | 64.98
27.66 | -0.02207 | 27.66 | -0.02904 | 27.66 | -0.12259 |  |  |  |  | 27.66 | 64.98
27.66 | -0.02205 | 27.66 | -0.029 | 27.66 | -0.12249 |  |  |  |  | 27.66 | 64.98
27.67 | -0.02201 | 27.67 | -0.02897 | 27.67 | -0.12249 |  |  |  |  | 27.67 | 64.98
27.67 | -0.02198 | 27.67 | -0.02895 | 27.67 | -0.12249 |  |  |  |  | 27.67 | 64.98
27.67 | -0.02196 | 27.67 | -0.029 | 27.67 | -0.12239 |  |  |  |  | 27.67 | 64.98
27.68 | -0.02195 | 27.68 | -0.02902 | 27.68 | -0.12239 |  |  |  |  | 27.68 | 64.98
27.68 | -0.02198 | 27.68 | -0.02904 | 27.68 | -0.12239 |  |  |  |  | 27.68 | 64.98
27.68 | -0.02202 | 27.68 | -0.02906 | 27.68 | -0.12239 |  |  |  |  | 27.68 | 64.98
27.69 | -0.02206 | 27.69 | -0.02909 | 27.69 | -0.12229 |  |  |  |  | 27.69 | 64.98
27.69 | -0.02209 | 27.69 | -0.02909 | 27.69 | -0.12229 |  |  |  |  | 27.69 | 64.98
27.69 | -0.02209 | 27.69 | -0.02911 | 27.69 | -0.12229 |  |  |  |  | 27.69 | 64.98
27.7 | -0.0221 | 27.7 | -0.02915 | 27.7 | -0.12229 |  |  |  |  | 27.7 | 64.98
27.7 | -0.02211 | 27.7 | -0.02915 | 27.7 | -0.12229 |  |  |  |  | 27.7 | 64.98
27.7 | -0.02209 | 27.7 | -0.02913 | 27.7 | -0.12229 |  |  |  |  | 27.7 | 64.98
27.71 | -0.02209 | 27.71 | -0.02911 | 27.71 | -0.12229 |  |  |  |  | 27.71 | 64.98
27.71 | -0.02209 | 27.71 | -0.02906 | 27.71 | -0.12229 |  |  |  |  | 27.71 | 64.98
27.71 | -0.02209 | 27.71 | -0.02906 | 27.71 | -0.12229 |  |  |  |  | 27.71 | 64.98
27.72 | -0.02212 | 27.72 | -0.02909 | 27.72 | -0.12219 |  |  |  |  | 27.72 | 64.98
27.72 | -0.02214 | 27.72 | -0.02909 | 27.72 | -0.12219 |  |  |  |  | 27.72 | 64.98
27.72 | -0.02215 | 27.72 | -0.02909 | 27.72 | -0.12219 |  |  |  |  | 27.72 | 64.98
27.73 | -0.02218 | 27.73 | -0.02911 | 27.73 | -0.12219 |  |  |  |  | 27.73 | 64.98
27.73 | -0.02218 | 27.73 | -0.02909 | 27.73 | -0.12219 |  |  |  |  | 27.73 | 64.98
27.73 | -0.02216 | 27.73 | -0.02906 | 27.73 | -0.12209 |  |  |  |  | 27.73 | 64.98
27.74 | -0.02216 | 27.74 | -0.02906 | 27.74 | -0.12209 |  |  |  |  | 27.74 | 64.98
27.74 | -0.02215 | 27.74 | -0.02902 | 27.74 | -0.12199 |  |  |  |  | 27.74 | 64.98
27.74 | -0.02215 | 27.74 | -0.02902 | 27.74 | -0.12199 |  |  |  |  | 27.74 | 64.98
27.75 | -0.02215 | 27.75 | -0.029 | 27.75 | -0.12199 |  |  |  |  | 27.75 | 64.98
27.75 | -0.02214 | 27.75 | -0.029 | 27.75 | -0.12199 |  |  |  |  | 27.75 | 64.98
27.75 | -0.02212 | 27.75 | -0.02897 | 27.75 | -0.12199 |  |  |  |  | 27.75 | 64.98
27.76 | -0.02212 | 27.76 | -0.02895 | 27.76 | -0.12199 |  |  |  |  | 27.76 | 64.98
27.76 | -0.02213 | 27.76 | -0.02891 | 27.76 | -0.12199 |  |  |  |  | 27.76 | 64.98
27.76 | -0.02212 | 27.76 | -0.02888 | 27.76 | -0.12189 |  |  |  |  | 27.76 | 64.98
27.77 | -0.0221 | 27.77 | -0.02884 | 27.77 | -0.12189 |  |  |  |  | 27.77 | 64.98
27.77 | -0.02206 | 27.77 | -0.02886 | 27.77 | -0.12189 |  |  |  |  | 27.77 | 64.98
27.77 | -0.02203 | 27.77 | -0.02888 | 27.77 | -0.12189 |  |  |  |  | 27.77 | 64.98
27.78 | -0.02204 | 27.78 | -0.02891 | 27.78 | -0.12189 |  |  |  |  | 27.78 | 64.98
27.78 | -0.02205 | 27.78 | -0.02893 | 27.78 | -0.12189 |  |  |  |  | 27.78 | 64.98
27.78 | -0.02206 | 27.78 | -0.02891 | 27.78 | -0.12189 |  |  |  |  | 27.78 | 64.98
27.79 | -0.02203 | 27.79 | -0.02886 | 27.79 | -0.12189 |  |  |  |  | 27.79 | 64.98
27.79 | -0.02199 | 27.79 | -0.02882 | 27.79 | -0.12179 |  |  |  |  | 27.79 | 64.98
27.79 | -0.02195 | 27.79 | -0.02879 | 27.79 | -0.12179 |  |  |  |  | 27.79 | 64.98
27.8 | -0.02195 | 27.8 | -0.02882 | 27.8 | -0.12169 |  |  |  |  | 27.8 | 64.98
27.8 | -0.02195 | 27.8 | -0.02882 | 27.8 | -0.12169 |  |  |  |  | 27.8 | 64.98
27.8 | -0.02194 | 27.8 | -0.02882 | 27.8 | -0.12169 |  |  |  |  | 27.8 | 64.98
27.81 | -0.02191 | 27.81 | -0.02884 | 27.81 | -0.12169 |  |  |  |  | 27.81 | 64.98
27.81 | -0.02188 | 27.81 | -0.02884 | 27.81 | -0.12169 |  |  |  |  | 27.81 | 64.98
27.81 | -0.02189 | 27.81 | -0.02884 | 27.81 | -0.12169 |  |  |  |  | 27.81 | 64.98
27.82 | -0.02195 | 27.82 | -0.02886 | 27.82 | -0.12169 |  |  |  |  | 27.82 | 64.98
27.82 | -0.02199 | 27.82 | -0.02886 | 27.82 | -0.12158 |  |  |  |  | 27.82 | 64.98
27.82 | -0.02202 | 27.82 | -0.02891 | 27.82 | -0.12158 |  |  |  |  | 27.82 | 64.98
27.83 | -0.02203 | 27.83 | -0.02893 | 27.83 | -0.12158 |  |  |  |  | 27.83 | 64.98
27.83 | -0.02201 | 27.83 | -0.02897 | 27.83 | -0.12158 |  |  |  |  | 27.83 | 64.98
27.83 | -0.02196 | 27.83 | -0.02897 | 27.83 | -0.12158 |  |  |  |  | 27.83 | 64.98
27.84 | -0.02194 | 27.84 | -0.029 | 27.84 | -0.12158 |  |  |  |  | 27.84 | 64.98

## Supplementary Fig. 1c
Supplementary Fig. 1c
DSC curves for specific heat capacity calculations: 60wt% RgD ANF/BNNS film
Baseline |  | Sapphire |  | 1 |  | 2 |  | 3
Time (min) | Heat flow (mW) | Time (min) | Heat flow (mW) | Time (min) | Heat flow (mW) | Time (min) | Heat flow (mW) | Time (min) | Heat flow (mW) | Time (min) | Temperature (°C)
0 | 0.07411 | 0 | 0.12769 | 0.84 | 0.04706 | 0.51 | 0.08586 | 0.51 | 0.08582 | 0 | -14.97
0 | 0.0737 | 0 | 0.12728 | 0.84 | 0.04636 | 0.52 | 0.08424 | 0.51 | 0.08468 | 0 | -14.97
0.01 | 0.07325 | 0.01 | 0.12656 | 0.85 | 0.04578 | 0.53 | 0.08303 | 0.52 | 0.08338 | 0.01 | -14.97
0.01 | 0.07279 | 0.01 | 0.12557 | 0.85 | 0.04521 | 0.53 | 0.08224 | 0.53 | 0.08211 | 0.01 | -14.97
0.01 | 0.07233 | 0.01 | 0.12459 | 0.86 | 0.0445 | 0.54 | 0.08081 | 0.53 | 0.08117 | 0.01 | -14.97
0.02 | 0.07186 | 0.02 | 0.12384 | 0.86 | 0.04397 | 0.54 | 0.07923 | 0.54 | 0.08009 | 0.02 | -14.97
0.02 | 0.07141 | 0.02 | 0.12328 | 0.87 | 0.04343 | 0.55 | 0.07832 | 0.54 | 0.07881 | 0.02 | -14.97
0.02 | 0.07095 | 0.02 | 0.12277 | 0.88 | 0.04274 | 0.55 | 0.07746 | 0.55 | 0.07803 | 0.02 | -14.97
0.03 | 0.07048 | 0.03 | 0.1222 | 0.88 | 0.04217 | 0.56 | 0.07659 | 0.55 | 0.07675 | 0.03 | -14.97
0.03 | 0.07001 | 0.03 | 0.12144 | 0.89 | 0.04159 | 0.56 | 0.07591 | 0.56 | 0.07512 | 0.03 | -14.97
0.03 | 0.06955 | 0.03 | 0.12057 | 0.89 | 0.04084 | 0.57 | 0.07475 | 0.56 | 0.07436 | 0.03 | -14.97
0.04 | 0.06908 | 0.04 | 0.11996 | 0.9 | 0.04032 | 0.58 | 0.07251 | 0.57 | 0.07344 | 0.04 | -14.97
0.04 | 0.06862 | 0.04 | 0.11913 | 0.9 | 0.03982 | 0.58 | 0.07145 | 0.58 | 0.07223 | 0.04 | -14.97
0.04 | 0.0682 | 0.04 | 0.1183 | 0.91 | 0.0392 | 0.59 | 0.07075 | 0.58 | 0.07169 | 0.04 | -14.97
0.05 | 0.06777 | 0.05 | 0.11765 | 0.91 | 0.03872 | 0.59 | 0.07003 | 0.59 | 0.07119 | 0.05 | -14.97
0.05 | 0.06735 | 0.05 | 0.11706 | 0.92 | 0.03812 | 0.6 | 0.06948 | 0.59 | 0.07014 | 0.05 | -14.97
0.05 | 0.06692 | 0.05 | 0.11654 | 0.93 | 0.03733 | 0.6 | 0.06899 | 0.6 | 0.06955 | 0.05 | -14.97
0.06 | 0.06649 | 0.06 | 0.11619 | 0.93 | 0.03679 | 0.61 | 0.06807 | 0.6 | 0.06906 | 0.06 | -14.97
0.06 | 0.06604 | 0.06 | 0.11576 | 0.94 | 0.0363 | 0.61 | 0.06755 | 0.61 | 0.06817 | 0.06 | -14.97
0.06 | 0.0656 | 0.06 | 0.11526 | 0.94 | 0.03565 | 0.62 | 0.06651 | 0.61 | 0.06715 | 0.06 | -14.97
0.07 | 0.06516 | 0.07 | 0.1147 | 0.95 | 0.03522 | 0.63 | 0.0654 | 0.62 | 0.06615 | 0.07 | -14.97
0.07 | 0.06473 | 0.07 | 0.11412 | 0.95 | 0.03476 | 0.63 | 0.06479 | 0.63 | 0.06516 | 0.07 | -14.97
0.07 | 0.06429 | 0.07 | 0.11374 | 0.96 | 0.03413 | 0.64 | 0.06424 | 0.63 | 0.06449 | 0.07 | -14.97
0.08 | 0.06384 | 0.08 | 0.11324 | 0.96 | 0.03364 | 0.64 | 0.06348 | 0.64 | 0.0638 | 0.08 | -14.97
0.08 | 0.06336 | 0.08 | 0.11275 | 0.97 | 0.03312 | 0.65 | 0.06292 | 0.64 | 0.06272 | 0.08 | -14.97
0.08 | 0.06289 | 0.08 | 0.11226 | 0.98 | 0.03247 | 0.65 | 0.06232 | 0.65 | 0.06211 | 0.08 | -14.97
0.09 | 0.06244 | 0.09 | 0.11149 | 0.98 | 0.032 | 0.66 | 0.06154 | 0.65 | 0.06152 | 0.09 | -14.97
0.09 | 0.062 | 0.09 | 0.11086 | 0.99 | 0.03153 | 0.66 | 0.06097 | 0.66 | 0.06073 | 0.09 | -14.97
0.09 | 0.06157 | 0.09 | 0.11026 | 0.99 | 0.03095 | 0.67 | 0.06041 | 0.66 | 0.06018 | 0.09 | -14.97
0.1 | 0.06116 | 0.1 | 0.10985 | 1 | 0.03052 | 0.68 | 0.05966 | 0.67 | 0.05961 | 0.1 | -14.97
0.1 | 0.06076 | 0.1 | 0.10943 | 1 | 0.03007 | 0.68 | 0.05903 | 0.68 | 0.0588 | 0.1 | -14.97
0.1 | 0.06038 | 0.1 | 0.10895 | 1.01 | 0.02949 | 0.69 | 0.05842 | 0.68 | 0.05814 | 0.1 | -14.97
0.11 | 0.06 | 0.11 | 0.10823 | 1.01 | 0.02901 | 0.69 | 0.05768 | 0.69 | 0.05752 | 0.11 | -14.97
0.11 | 0.05957 | 0.11 | 0.10781 | 1.02 | 0.02857 | 0.7 | 0.05709 | 0.69 | 0.05676 | 0.11 | -14.97
0.11 | 0.05914 | 0.11 | 0.10729 | 1.03 | 0.02806 | 0.7 | 0.05649 | 0.7 | 0.05619 | 0.11 | -14.97
0.12 | 0.0587 | 0.12 | 0.10686 | 1.03 | 0.02768 | 0.71 | 0.05567 | 0.7 | 0.05559 | 0.12 | -14.97
0.12 | 0.05824 | 0.12 | 0.10619 | 1.04 | 0.0272 | 0.71 | 0.05506 | 0.71 | 0.05471 | 0.12 | -14.97
0.12 | 0.0578 | 0.12 | 0.10558 | 1.04 | 0.02655 | 0.72 | 0.05443 | 0.71 | 0.05405 | 0.12 | -14.97
0.13 | 0.05736 | 0.13 | 0.10507 | 1.05 | 0.02608 | 0.73 | 0.05367 | 0.72 | 0.05342 | 0.13 | -14.97
0.13 | 0.05693 | 0.13 | 0.10457 | 1.05 | 0.02564 | 0.73 | 0.05308 | 0.73 | 0.05261 | 0.13 | -14.97
0.13 | 0.05656 | 0.13 | 0.10408 | 1.06 | 0.02509 | 0.74 | 0.05242 | 0.73 | 0.05203 | 0.13 | -14.97
0.14 | 0.05619 | 0.14 | 0.10363 | 1.06 | 0.02475 | 0.74 | 0.0516 | 0.74 | 0.05147 | 0.14 | -14.97
0.14 | 0.05581 | 0.14 | 0.10318 | 1.07 | 0.02437 | 0.75 | 0.05099 | 0.74 | 0.05066 | 0.14 | -14.97
0.14 | 0.05539 | 0.14 | 0.10275 | 1.08 | 0.02389 | 0.75 | 0.05037 | 0.75 | 0.05006 | 0.14 | -14.97
0.15 | 0.05493 | 0.15 | 0.10228 | 1.08 | 0.02349 | 0.76 | 0.04958 | 0.75 | 0.04945 | 0.15 | -14.97
0.15 | 0.05446 | 0.15 | 0.10181 | 1.09 | 0.02314 | 0.76 | 0.04902 | 0.76 | 0.0486 | 0.15 | -14.97
0.15 | 0.05404 | 0.15 | 0.10136 | 1.09 | 0.02268 | 0.77 | 0.04848 | 0.76 | 0.04795 | 0.15 | -14.98
0.16 | 0.05364 | 0.16 | 0.10089 | 1.1 | 0.02235 | 0.78 | 0.04771 | 0.77 | 0.0474 | 0.16 | -14.98
0.16 | 0.05327 | 0.16 | 0.10042 | 1.1 | 0.02195 | 0.78 | 0.04711 | 0.78 | 0.04668 | 0.16 | -14.97
0.16 | 0.05289 | 0.16 | 0.09995 | 1.11 | 0.02144 | 0.79 | 0.04654 | 0.78 | 0.04605 | 0.16 | -14.98
0.17 | 0.05249 | 0.17 | 0.09943 | 1.11 | 0.02109 | 0.79 | 0.04576 | 0.79 | 0.0454 | 0.17 | -14.98
0.17 | 0.05209 | 0.17 | 0.09891 | 1.12 | 0.02073 | 0.8 | 0.04522 | 0.79 | 0.04466 | 0.17 | -14.98
0.17 | 0.05168 | 0.17 | 0.0984 | 1.13 | 0.02025 | 0.8 | 0.04465 | 0.8 | 0.04408 | 0.17 | -14.98
0.18 | 0.05128 | 0.18 | 0.09793 | 1.13 | 0.01988 | 0.81 | 0.04383 | 0.8 | 0.04349 | 0.18 | -14.98
0.18 | 0.05089 | 0.18 | 0.09739 | 1.14 | 0.0195 | 0.81 | 0.04324 | 0.81 | 0.04272 | 0.18 | -14.98
0.18 | 0.05053 | 0.18 | 0.09689 | 1.14 | 0.01896 | 0.82 | 0.0427 | 0.81 | 0.04218 | 0.18 | -14.98
0.19 | 0.05015 | 0.19 | 0.09644 | 1.15 | 0.01859 | 0.83 | 0.04199 | 0.82 | 0.04162 | 0.19 | -14.98
0.19 | 0.04977 | 0.19 | 0.09597 | 1.15 | 0.01825 | 0.83 | 0.04139 | 0.83 | 0.04088 | 0.19 | -14.98
0.19 | 0.04937 | 0.19 | 0.09548 | 1.16 | 0.01776 | 0.84 | 0.0408 | 0.83 | 0.0403 | 0.19 | -14.98
0.2 | 0.04898 | 0.2 | 0.09501 | 1.16 | 0.01735 | 0.84 | 0.04003 | 0.84 | 0.03972 | 0.2 | -14.98
0.2 | 0.04857 | 0.2 | 0.09453 | 1.17 | 0.01697 | 0.85 | 0.03947 | 0.84 | 0.039 | 0.2 | -14.98
0.2 | 0.04819 | 0.2 | 0.09402 | 1.18 | 0.01648 | 0.85 | 0.0389 | 0.85 | 0.03844 | 0.2 | -14.98
0.21 | 0.04779 | 0.21 | 0.09352 | 1.18 | 0.01616 | 0.86 | 0.03816 | 0.85 | 0.03787 | 0.21 | -14.98
0.21 | 0.04739 | 0.21 | 0.09305 | 1.19 | 0.01584 | 0.86 | 0.03762 | 0.86 | 0.03713 | 0.21 | -14.98
0.21 | 0.04703 | 0.21 | 0.09263 | 1.19 | 0.0154 | 0.87 | 0.03711 | 0.86 | 0.03661 | 0.21 | -14.98
0.22 | 0.04671 | 0.22 | 0.0922 | 1.2 | 0.01507 | 0.88 | 0.03641 | 0.87 | 0.03611 | 0.22 | -14.98
0.22 | 0.04639 | 0.22 | 0.09177 | 1.2 | 0.01476 | 0.88 | 0.0359 | 0.88 | 0.03548 | 0.22 | -14.98
0.22 | 0.04606 | 0.22 | 0.09132 | 1.21 | 0.01431 | 0.89 | 0.03541 | 0.88 | 0.03498 | 0.22 | -14.98
0.23 | 0.04572 | 0.23 | 0.09083 | 1.21 | 0.014 | 0.89 | 0.03474 | 0.89 | 0.03446 | 0.23 | -14.98
0.23 | 0.04533 | 0.23 | 0.09033 | 1.22 | 0.01378 | 0.9 | 0.03422 | 0.89 | 0.03379 | 0.23 | -14.98
0.23 | 0.04499 | 0.23 | 0.08986 | 1.23 | 0.01343 | 0.9 | 0.03372 | 0.9 | 0.03329 | 0.23 | -14.98
0.24 | 0.04468 | 0.24 | 0.08937 | 1.23 | 0.01311 | 0.91 | 0.03301 | 0.9 | 0.03279 | 0.24 | -14.98
0.24 | 0.04436 | 0.24 | 0.08887 | 1.24 | 0.0128 | 0.91 | 0.03245 | 0.91 | 0.03215 | 0.24 | -14.98
0.24 | 0.04404 | 0.24 | 0.08836 | 1.24 | 0.01237 | 0.92 | 0.03194 | 0.91 | 0.03169 | 0.24 | -14.98
0.25 | 0.04371 | 0.25 | 0.08786 | 1.25 | 0.0121 | 0.93 | 0.03126 | 0.92 | 0.0312 | 0.25 | -14.98
0.25 | 0.0434 | 0.25 | 0.08741 | 1.25 | 0.01183 | 0.93 | 0.03077 | 0.93 | 0.03052 | 0.25 | -14.98
0.25 | 0.04309 | 0.25 | 0.08694 | 1.26 | 0.01141 | 0.94 | 0.03033 | 0.93 | 0.03 | 0.25 | -14.98
0.26 | 0.04275 | 0.26 | 0.08649 | 1.26 | 0.01107 | 0.94 | 0.02976 | 0.94 | 0.02949 | 0.26 | -14.98
0.26 | 0.04241 | 0.26 | 0.086 | 1.27 | 0.01079 | 0.95 | 0.02926 | 0.94 | 0.0288 | 0.26 | -14.98
0.26 | 0.04203 | 0.26 | 0.08553 | 1.28 | 0.01039 | 0.95 | 0.02878 | 0.95 | 0.02833 | 0.26 | -14.98
0.27 | 0.04168 | 0.27 | 0.08506 | 1.28 | 0.01005 | 0.96 | 0.0282 | 0.95 | 0.02791 | 0.27 | -14.98
0.27 | 0.04137 | 0.27 | 0.08461 | 1.29 | 0.00973 | 0.96 | 0.02776 | 0.96 | 0.02728 | 0.27 | -14.98
0.27 | 0.04103 | 0.27 | 0.08416 | 1.29 | 0.00939 | 0.97 | 0.02727 | 0.96 | 0.02677 | 0.27 | -14.98
0.28 | 0.04071 | 0.28 | 0.08369 | 1.3 | 0.00915 | 0.98 | 0.02664 | 0.97 | 0.0263 | 0.28 | -14.98
0.28 | 0.04039 | 0.28 | 0.08324 | 1.3 | 0.00892 | 0.98 | 0.02615 | 0.98 | 0.02578 | 0.28 | -14.98
0.28 | 0.04009 | 0.28 | 0.08281 | 1.31 | 0.00855 | 0.99 | 0.02572 | 0.98 | 0.02538 | 0.28 | -14.98
0.29 | 0.03983 | 0.29 | 0.08234 | 1.31 | 0.00828 | 0.99 | 0.02518 | 0.99 | 0.02492 | 0.29 | -14.98
0.29 | 0.03954 | 0.29 | 0.08187 | 1.32 | 0.00805 | 1 | 0.02474 | 0.99 | 0.02433 | 0.29 | -14.98
0.29 | 0.0392 | 0.29 | 0.0814 | 1.33 | 0.00775 | 1 | 0.02425 | 1 | 0.0239 | 0.29 | -14.98
0.3 | 0.03882 | 0.3 | 0.08095 | 1.33 | 0.00749 | 1.01 | 0.0236 | 1 | 0.02353 | 0.3 | -14.98
0.3 | 0.03843 | 0.3 | 0.08052 | 1.34 | 0.00724 | 1.01 | 0.02314 | 1.01 | 0.02298 | 0.3 | -14.98
0.3 | 0.03808 | 0.3 | 0.08007 | 1.34 | 0.00696 | 1.02 | 0.0227 | 1.01 | 0.02251 | 0.3 | -14.98
0.31 | 0.03777 | 0.31 | 0.07964 | 1.35 | 0.00672 | 1.03 | 0.02212 | 1.02 | 0.02206 | 0.31 | -14.98
0.31 | 0.03748 | 0.31 | 0.07922 | 1.35 | 0.00647 | 1.03 | 0.02174 | 1.03 | 0.02152 | 0.31 | -14.98
0.31 | 0.03718 | 0.31 | 0.07877 | 1.36 | 0.00614 | 1.04 | 0.0214 | 1.03 | 0.02114 | 0.31 | -14.98
0.32 | 0.03686 | 0.32 | 0.07832 | 1.36 | 0.00584 | 1.04 | 0.02089 | 1.04 | 0.02075 | 0.32 | -14.98
0.32 | 0.03652 | 0.32 | 0.07782 | 1.37 | 0.00558 | 1.05 | 0.02044 | 1.04 | 0.02022 | 0.32 | -14.98
0.32 | 0.03618 | 0.32 | 0.07733 | 1.38 | 0.00531 | 1.05 | 0.02004 | 1.05 | 0.01981 | 0.32 | -14.98
0.33 | 0.03586 | 0.33 | 0.07686 | 1.38 | 0.00512 | 1.06 | 0.01945 | 1.05 | 0.0194 | 0.33 | -14.98
0.33 | 0.0356 | 0.33 | 0.07643 | 1.39 | 0.00494 | 1.06 | 0.01908 | 1.06 | 0.01881 | 0.33 | -14.98
0.33 | 0.03535 | 0.33 | 0.076 | 1.39 | 0.00464 | 1.07 | 0.01878 | 1.06 | 0.01838 | 0.33 | -14.98
0.34 | 0.03507 | 0.34 | 0.07558 | 1.4 | 0.00439 | 1.08 | 0.01829 | 1.07 | 0.01797 | 0.34 | -14.98
0.34 | 0.03475 | 0.34 | 0.07517 | 1.4 | 0.00418 | 1.08 | 0.01786 | 1.08 | 0.01746 | 0.34 | -14.98
0.34 | 0.0344 | 0.34 | 0.07477 | 1.41 | 0.00389 | 1.09 | 0.01746 | 1.08 | 0.01708 | 0.34 | -14.98
0.35 | 0.03407 | 0.35 | 0.07439 | 1.41 | 0.00363 | 1.09 | 0.01696 | 1.09 | 0.01665 | 0.35 | -14.98
0.35 | 0.03378 | 0.35 | 0.07398 | 1.42 | 0.00351 | 1.1 | 0.0166 | 1.09 | 0.01611 | 0.35 | -14.98
0.35 | 0.03352 | 0.35 | 0.07353 | 1.43 | 0.00337 | 1.1 | 0.01623 | 1.1 | 0.01572 | 0.35 | -14.98
0.36 | 0.03323 | 0.36 | 0.07302 | 1.43 | 0.00315 | 1.11 | 0.01574 | 1.1 | 0.01532 | 0.36 | -14.98
0.36 | 0.03293 | 0.36 | 0.07255 | 1.44 | 0.00291 | 1.11 | 0.0154 | 1.11 | 0.01483 | 0.36 | -14.98
0.36 | 0.03265 | 0.36 | 0.07212 | 1.44 | 0.00265 | 1.12 | 0.01507 | 1.11 | 0.0145 | 0.36 | -14.98
0.37 | 0.03235 | 0.37 | 0.07171 | 1.45 | 0.00245 | 1.13 | 0.01462 | 1.12 | 0.01418 | 0.37 | -14.98
0.37 | 0.03206 | 0.37 | 0.07129 | 1.45 | 0.0023 | 1.13 | 0.0143 | 1.13 | 0.01375 | 0.37 | -14.98
0.37 | 0.03178 | 0.37 | 0.07084 | 1.46 | 0.00204 | 1.14 | 0.01401 | 1.13 | 0.01336 | 0.37 | -14.98
0.38 | 0.03146 | 0.38 | 0.07039 | 1.46 | 0.00183 | 1.14 | 0.0136 | 1.14 | 0.01299 | 0.38 | -14.98
0.38 | 0.03117 | 0.38 | 0.06999 | 1.47 | 0.0016 | 1.15 | 0.01321 | 1.14 | 0.01249 | 0.38 | -14.98
0.38 | 0.03088 | 0.38 | 0.06956 | 1.48 | 0.00136 | 1.15 | 0.01284 | 1.15 | 0.01216 | 0.38 | -14.98
0.39 | 0.03061 | 0.39 | 0.06913 | 1.48 | 0.00119 | 1.16 | 0.0124 | 1.15 | 0.01184 | 0.39 | -14.98
0.39 | 0.03035 | 0.39 | 0.06871 | 1.49 | 0.00103 | 1.16 | 0.01213 | 1.16 | 0.01135 | 0.39 | -14.98
0.39 | 0.0301 | 0.39 | 0.06828 | 1.49 | 0.000838683 | 1.17 | 0.01183 | 1.16 | 0.01099 | 0.39 | -14.98
0.4 | 0.02986 | 0.4 | 0.06783 | 1.5 | 0.000668603 | 1.18 | 0.01133 | 1.17 | 0.01071 | 0.4 | -14.98
0.4 | 0.02963 | 0.4 | 0.0674 | 1.5 | 0.000462123 | 1.18 | 0.01099 | 1.18 | 0.01031 | 0.4 | -14.98
0.4 | 0.02935 | 0.4 | 0.06695 | 1.51 | 0.000238174 | 1.19 | 0.01075 | 1.18 | 0.00995 | 0.4 | -14.98
0.41 | 0.02906 | 0.41 | 0.06653 | 1.51 | 0.000111399 | 1.19 | 0.01039 | 1.19 | 0.0096 | 0.41 | -14.98
0.41 | 0.02878 | 0.41 | 0.0661 | 1.52 | -5.82413e-05 | 1.2 | 0.01011 | 1.19 | 0.00921 | 0.41 | -14.98
0.41 | 0.0285 | 0.41 | 0.0657 | 1.53 | -0.000309616 | 1.2 | 0.00979 | 1.2 | 0.00896 | 0.41 | -14.98
0.42 | 0.02822 | 0.42 | 0.06529 | 1.53 | -0.000486076 | 1.21 | 0.00938 | 1.2 | 0.00865 | 0.42 | -14.98
0.42 | 0.02793 | 0.42 | 0.06491 | 1.54 | -0.000694858 | 1.21 | 0.0091 | 1.21 | 0.00817 | 0.42 | -14.98
0.42 | 0.02765 | 0.42 | 0.06451 | 1.54 | -0.000987738 | 1.22 | 0.00877 | 1.21 | 0.00789 | 0.42 | -14.99
0.43 | 0.02738 | 0.43 | 0.0641 | 1.55 | -0.00112 | 1.23 | 0.00835 | 1.22 | 0.00764 | 0.43 | -14.98
0.43 | 0.02715 | 0.43 | 0.06372 | 1.55 | -0.00122 | 1.23 | 0.00813 | 1.23 | 0.00729 | 0.43 | -14.98
0.43 | 0.02692 | 0.43 | 0.06336 | 1.56 | -0.00147 | 1.24 | 0.00788 | 1.23 | 0.00704 | 0.43 | -14.98
0.44 | 0.02666 | 0.44 | 0.06298 | 1.56 | -0.00169 | 1.24 | 0.00751 | 1.24 | 0.00679 | 0.44 | -14.98
0.44 | 0.0264 | 0.44 | 0.06262 | 1.57 | -0.00189 | 1.25 | 0.00726 | 1.24 | 0.00638 | 0.44 | -14.98
0.44 | 0.02614 | 0.44 | 0.06224 | 1.58 | -0.00215 | 1.25 | 0.00699 | 1.25 | 0.00608 | 0.44 | -14.99
0.45 | 0.0259 | 0.45 | 0.06183 | 1.58 | -0.00231 | 1.26 | 0.00665 | 1.25 | 0.00577 | 0.45 | -14.98
0.45 | 0.02568 | 0.45 | 0.06143 | 1.59 | -0.00243 | 1.26 | 0.00642 | 1.26 | 0.00533 | 0.45 | -14.99
0.45 | 0.02544 | 0.45 | 0.06102 | 1.59 | -0.00263 | 1.27 | 0.00617 | 1.26 | 0.00507 | 0.45 | -14.98
0.46 | 0.02518 | 0.46 | 0.06062 | 1.6 | -0.00275 | 1.28 | 0.0058 | 1.27 | 0.0049 | 0.46 | -14.99
0.46 | 0.02493 | 0.46 | 0.06024 | 1.6 | -0.00281 | 1.28 | 0.0055 | 1.28 | 0.00458 | 0.46 | -14.99
0.46 | 0.0247 | 0.46 | 0.0599 | 1.61 | -0.00298 | 1.29 | 0.00517 | 1.28 | 0.00432 | 0.46 | -14.99
0.47 | 0.02447 | 0.47 | 0.05959 | 1.61 | -0.00313 | 1.29 | 0.0048 | 1.29 | 0.00405 | 0.47 | -14.99
0.47 | 0.02424 | 0.47 | 0.05925 | 1.62 | -0.00325 | 1.3 | 0.00457 | 1.29 | 0.00372 | 0.47 | -14.99
0.47 | 0.02398 | 0.47 | 0.05891 | 1.63 | -0.00344 | 1.3 | 0.00439 | 1.3 | 0.00345 | 0.47 | -14.99
0.48 | 0.02373 | 0.48 | 0.05855 | 1.63 | -0.00358 | 1.31 | 0.00408 | 1.3 | 0.00318 | 0.48 | -14.99
0.48 | 0.02346 | 0.48 | 0.05817 | 1.64 | -0.00371 | 1.31 | 0.00379 | 1.31 | 0.00288 | 0.48 | -14.99
0.48 | 0.02321 | 0.48 | 0.05779 | 1.64 | -0.00393 | 1.32 | 0.00349 | 1.31 | 0.00271 | 0.48 | -14.99
0.49 | 0.02298 | 0.49 | 0.05743 | 1.65 | -0.00408 | 1.33 | 0.00315 | 1.32 | 0.0025 | 0.49 | -14.99
0.49 | 0.02278 | 0.49 | 0.05707 | 1.65 | -0.00423 | 1.33 | 0.00294 | 1.33 | 0.00215 | 0.49 | -14.99
0.49 | 0.02256 | 0.49 | 0.05671 | 1.66 | -0.00436 | 1.34 | 0.00269 | 1.33 | 0.00188 | 0.49 | -14.99
0.5 | 0.02235 | 0.5 | 0.05633 | 1.66 | -0.00445 | 1.34 | 0.00233 | 1.34 | 0.00164 | 0.5 | -14.99
0.5 | 0.02212 | 0.5 | 0.05597 | 1.67 | -0.00459 | 1.35 | 0.00212 | 1.34 | 0.00136 | 0.5 | -14.99
0.5 | 0.0219 | 0.5 | 0.05561 | 1.68 | -0.0048 | 1.35 | 0.00194 | 1.35 | 0.00118 | 0.5 | -14.99
0.51 | 0.02168 | 0.51 | 0.05525 | 1.68 | -0.00494 | 1.36 | 0.00168 | 1.35 | 0.000931 | 0.51 | -14.99
0.51 | 0.02147 | 0.51 | 0.05491 | 1.69 | -0.00504 | 1.36 | 0.00148 | 1.36 | 0.000564133 | 0.51 | -14.99
0.51 | 0.02127 | 0.51 | 0.05456 | 1.69 | -0.00512 | 1.37 | 0.00128 | 1.36 | 0.00034846 | 0.51 | -14.99
0.52 | 0.02108 | 0.52 | 0.05415 | 1.7 | -0.00523 | 1.38 | 0.000947386 | 1.37 | 0.000155238 | 0.52 | -14.99
0.52 | 0.02088 | 0.52 | 0.05379 | 1.7 | -0.00534 | 1.38 | 0.000709901 | 1.38 | -9.28659e-05 | 0.52 | -14.99
0.52 | 0.02068 | 0.52 | 0.05345 | 1.71 | -0.00546 | 1.39 | 0.000502634 | 1.38 | -0.000343246 | 0.52 | -14.99
0.53 | 0.02046 | 0.53 | 0.05312 | 1.71 | -0.00558 | 1.39 | 0.000248444 | 1.39 | -0.000624249 | 0.53 | -14.99
0.53 | 0.02023 | 0.53 | 0.05276 | 1.72 | -0.00572 | 1.4 | 8.19067e-05 | 1.39 | -0.00089642 | 0.53 | -14.99
0.53 | 0.02001 | 0.53 | 0.0524 | 1.73 | -0.00586 | 1.4 | -5.59451e-05 | 1.4 | -0.00107 | 0.53 | -14.99
0.54 | 0.01977 | 0.54 | 0.05206 | 1.73 | -0.0059 | 1.41 | -0.000296856 | 1.4 | -0.00124 | 0.54 | -14.99
0.54 | 0.01954 | 0.54 | 0.05175 | 1.74 | -0.00597 | 1.41 | -0.000501782 | 1.41 | -0.00149 | 0.54 | -14.99
0.54 | 0.01932 | 0.54 | 0.05143 | 1.74 | -0.00617 | 1.42 | -0.000711071 | 1.41 | -0.00171 | 0.54 | -14.99
0.55 | 0.01914 | 0.55 | 0.05112 | 1.75 | -0.0063 | 1.43 | -0.000975794 | 1.42 | -0.00187 | 0.55 | -14.99
0.55 | 0.01897 | 0.55 | 0.05078 | 1.75 | -0.00632 | 1.43 | -0.00118 | 1.43 | -0.00211 | 0.55 | -14.99
0.55 | 0.01879 | 0.55 | 0.05042 | 1.76 | -0.00636 | 1.44 | -0.00135 | 1.43 | -0.00226 | 0.55 | -14.99
0.56 | 0.0186 | 0.56 | 0.05009 | 1.76 | -0.00643 | 1.44 | -0.00153 | 1.44 | -0.00236 | 0.56 | -14.99
0.56 | 0.01839 | 0.56 | 0.04977 | 1.77 | -0.00658 | 1.45 | -0.00172 | 1.44 | -0.00255 | 0.56 | -14.99
0.56 | 0.01815 | 0.56 | 0.04946 | 1.78 | -0.0067 | 1.45 | -0.00188 | 1.45 | -0.00274 | 0.56 | -14.99
0.57 | 0.01792 | 0.57 | 0.04914 | 1.78 | -0.00671 | 1.46 | -0.0021 | 1.45 | -0.00294 | 0.57 | -14.99
0.57 | 0.01769 | 0.57 | 0.04885 | 1.79 | -0.00675 | 1.46 | -0.00235 | 1.46 | -0.00317 | 0.57 | -14.99
0.57 | 0.01748 | 0.57 | 0.04854 | 1.79 | -0.00687 | 1.47 | -0.00262 | 1.46 | -0.0033 | 0.57 | -14.99
0.58 | 0.01729 | 0.58 | 0.04822 | 1.8 | -0.00694 | 1.48 | -0.00286 | 1.47 | -0.00341 | 0.58 | -14.99
0.58 | 0.01712 | 0.58 | 0.04793 | 1.8 | -0.00699 | 1.48 | -0.00299 | 1.48 | -0.00364 | 0.58 | -14.99
0.58 | 0.01691 | 0.58 | 0.04764 | 1.81 | -0.00713 | 1.49 | -0.00312 | 1.48 | -0.00385 | 0.58 | -14.99
0.59 | 0.01669 | 0.59 | 0.04732 | 1.81 | -0.00723 | 1.49 | -0.00336 | 1.49 | -0.00401 | 0.59 | -14.99
0.59 | 0.01646 | 0.59 | 0.04703 | 1.82 | -0.00734 | 1.5 | -0.00355 | 1.49 | -0.00417 | 0.59 | -14.99
0.59 | 0.01625 | 0.59 | 0.04672 | 1.83 | -0.00749 | 1.5 | -0.00367 | 1.5 | -0.00429 | 0.59 | -14.99
0.6 | 0.01607 | 0.6 | 0.04638 | 1.83 | -0.00758 | 1.51 | -0.0038 | 1.5 | -0.0044 | 0.6 | -14.99
0.6 | 0.01587 | 0.6 | 0.04607 | 1.84 | -0.0076 | 1.51 | -0.00394 | 1.51 | -0.00459 | 0.6 | -14.99
0.6 | 0.01571 | 0.6 | 0.04573 | 1.84 | -0.00769 | 1.52 | -0.00411 | 1.51 | -0.00475 | 0.6 | -14.99
0.61 | 0.01554 | 0.61 | 0.04544 | 1.85 | -0.00782 | 1.53 | -0.00433 | 1.52 | -0.00493 | 0.61 | -14.99
0.61 | 0.01535 | 0.61 | 0.04512 | 1.85 | -0.00791 | 1.53 | -0.00445 | 1.53 | -0.00516 | 0.61 | -14.99
0.61 | 0.01515 | 0.61 | 0.04479 | 1.86 | -0.00801 | 1.54 | -0.00462 | 1.53 | -0.00536 | 0.61 | -14.99
0.62 | 0.01491 | 0.62 | 0.04443 | 1.86 | -0.00802 | 1.54 | -0.0049 | 1.54 | -0.00549 | 0.62 | -14.99
0.62 | 0.01468 | 0.62 | 0.04409 | 1.87 | -0.00801 | 1.55 | -0.005 | 1.54 | -0.00567 | 0.62 | -14.99
0.62 | 0.01448 | 0.62 | 0.0438 | 1.88 | -0.00806 | 1.55 | -0.00509 | 1.55 | -0.00583 | 0.62 | -14.99
0.63 | 0.01428 | 0.63 | 0.04351 | 1.88 | -0.00816 | 1.56 | -0.00533 | 1.55 | -0.00596 | 0.63 | -14.99
0.63 | 0.01408 | 0.63 | 0.04321 | 1.89 | -0.00824 | 1.56 | -0.00547 | 1.56 | -0.00613 | 0.63 | -14.99
0.63 | 0.01387 | 0.63 | 0.04292 | 1.89 | -0.00837 | 1.57 | -0.00559 | 1.56 | -0.00624 | 0.63 | -14.99
0.64 | 0.01366 | 0.64 | 0.04261 | 1.9 | -0.00845 | 1.58 | -0.0058 | 1.57 | -0.00634 | 0.64 | -14.99
0.64 | 0.01348 | 0.64 | 0.04229 | 1.9 | -0.00851 | 1.58 | -0.00595 | 1.58 | -0.00649 | 0.64 | -14.99
0.64 | 0.01332 | 0.64 | 0.04202 | 1.91 | -0.00862 | 1.59 | -0.00611 | 1.58 | -0.00661 | 0.64 | -14.99
0.65 | 0.01314 | 0.65 | 0.04173 | 1.91 | -0.00868 | 1.59 | -0.00632 | 1.59 | -0.00673 | 0.65 | -14.99
0.65 | 0.01299 | 0.65 | 0.04144 | 1.92 | -0.00868 | 1.6 | -0.00649 | 1.59 | -0.00686 | 0.65 | -14.99
0.65 | 0.01281 | 0.65 | 0.04115 | 1.93 | -0.00878 | 1.6 | -0.00666 | 1.6 | -0.00697 | 0.65 | -14.99
0.66 | 0.01263 | 0.66 | 0.04083 | 1.93 | -0.00892 | 1.61 | -0.0069 | 1.6 | -0.00712 | 0.66 | -14.99
0.66 | 0.01246 | 0.66 | 0.04056 | 1.94 | -0.00902 | 1.61 | -0.00707 | 1.61 | -0.00727 | 0.66 | -14.99
0.66 | 0.0123 | 0.66 | 0.04029 | 1.94 | -0.00912 | 1.62 | -0.0072 | 1.61 | -0.0074 | 0.66 | -14.99
0.67 | 0.01216 | 0.67 | 0.04 | 1.95 | -0.00919 | 1.63 | -0.00738 | 1.62 | -0.00753 | 0.67 | -14.99
0.67 | 0.01203 | 0.67 | 0.03969 | 1.95 | -0.0093 | 1.63 | -0.00753 | 1.63 | -0.00764 | 0.67 | -14.99
0.67 | 0.01188 | 0.67 | 0.03939 | 1.96 | -0.00944 | 1.64 | -0.00769 | 1.63 | -0.00777 | 0.67 | -14.99
0.68 | 0.01174 | 0.68 | 0.03913 | 1.96 | -0.00953 | 1.64 | -0.00789 | 1.64 | -0.00796 | 0.68 | -14.99
0.68 | 0.01158 | 0.68 | 0.0389 | 1.97 | -0.00961 | 1.65 | -0.00797 | 1.64 | -0.00811 | 0.68 | -14.99
0.68 | 0.01141 | 0.68 | 0.03865 | 1.98 | -0.00975 | 1.65 | -0.00803 | 1.65 | -0.00817 | 0.68 | -14.99
0.69 | 0.01123 | 0.69 | 0.03843 | 1.98 | -0.00983 | 1.66 | -0.00819 | 1.65 | -0.00826 | 0.69 | -14.99
0.69 | 0.01105 | 0.69 | 0.0382 | 1.99 | -0.00988 | 1.66 | -0.00837 | 1.66 | -0.00845 | 0.69 | -14.99
0.69 | 0.0109 | 0.69 | 0.03793 | 1.99 | -0.00999 | 1.67 | -0.0085 | 1.66 | -0.00857 | 0.69 | -14.99
0.7 | 0.01072 | 0.7 | 0.03764 | 2 | -0.01007 | 1.68 | -0.00868 | 1.67 | -0.00865 | 0.7 | -14.99
0.7 | 0.01053 | 0.7 | 0.03735 | 2 | -0.01013 | 1.68 | -0.00882 | 1.68 | -0.0088 | 0.7 | -14.99
0.7 | 0.01034 | 0.7 | 0.03706 | 2.01 | -0.01023 | 1.69 | -0.0089 | 1.68 | -0.00889 | 0.7 | -14.99
0.71 | 0.01015 | 0.71 | 0.03677 | 2.01 | -0.01034 | 1.69 | -0.00908 | 1.69 | -0.00894 | 0.71 | -14.99
0.71 | 0.00997 | 0.71 | 0.0365 | 2.02 | -0.01039 | 1.7 | -0.0093 | 1.69 | -0.00904 | 0.71 | -14.99
0.71 | 0.00981 | 0.71 | 0.03623 | 2.03 | -0.01044 | 1.7 | -0.00946 | 1.7 | -0.00916 | 0.71 | -14.99
0.72 | 0.00968 | 0.72 | 0.03596 | 2.03 | -0.01046 | 1.71 | -0.00958 | 1.7 | -0.00923 | 0.72 | -14.99
0.72 | 0.00955 | 0.72 | 0.03573 | 2.04 | -0.01051 | 1.71 | -0.00962 | 1.71 | -0.00934 | 0.72 | -14.99
0.72 | 0.00944 | 0.72 | 0.03549 | 2.04 | -0.01065 | 1.72 | -0.0097 | 1.71 | -0.00947 | 0.72 | -14.99
0.73 | 0.00928 | 0.73 | 0.03528 | 2.05 | -0.01074 | 1.73 | -0.00989 | 1.72 | -0.00963 | 0.73 | -14.99
0.73 | 0.00913 | 0.73 | 0.03506 | 2.05 | -0.01083 | 1.73 | -0.01007 | 1.73 | -0.00972 | 0.73 | -14.99
0.73 | 0.00897 | 0.73 | 0.03479 | 2.06 | -0.01092 | 1.74 | -0.01022 | 1.73 | -0.00973 | 0.73 | -14.99
0.74 | 0.0088 | 0.74 | 0.03454 | 2.06 | -0.01097 | 1.74 | -0.01036 | 1.74 | -0.00975 | 0.74 | -14.99
0.74 | 0.00864 | 0.74 | 0.03427 | 2.07 | -0.01101 | 1.75 | -0.01044 | 1.74 | -0.00983 | 0.74 | -14.99
0.74 | 0.00847 | 0.74 | 0.03403 | 2.08 | -0.0111 | 1.75 | -0.01051 | 1.75 | -0.00993 | 0.74 | -14.99
0.75 | 0.00831 | 0.75 | 0.03378 | 2.08 | -0.01115 | 1.76 | -0.01066 | 1.75 | -0.01006 | 0.75 | -14.99
0.75 | 0.00816 | 0.75 | 0.03351 | 2.09 | -0.01123 | 1.76 | -0.01077 | 1.76 | -0.01023 | 0.75 | -14.99
0.75 | 0.00804 | 0.75 | 0.03322 | 2.09 | -0.01137 | 1.77 | -0.01084 | 1.76 | -0.01031 | 0.75 | -14.99
0.76 | 0.00793 | 0.76 | 0.03297 | 2.1 | -0.01144 | 1.78 | -0.01094 | 1.77 | -0.01038 | 0.76 | -14.99
0.76 | 0.00784 | 0.76 | 0.03275 | 2.1 | -0.0115 | 1.78 | -0.01099 | 1.78 | -0.01053 | 0.76 | -14.99
0.76 | 0.00775 | 0.76 | 0.03254 | 2.11 | -0.0116 | 1.79 | -0.01107 | 1.78 | -0.01065 | 0.76 | -14.99
0.77 | 0.00767 | 0.77 | 0.03232 | 2.11 | -0.01169 | 1.79 | -0.01115 | 1.79 | -0.01071 | 0.77 | -14.99
0.77 | 0.00755 | 0.77 | 0.03207 | 2.12 | -0.0117 | 1.8 | -0.01121 | 1.79 | -0.01079 | 0.77 | -14.99
0.77 | 0.00741 | 0.77 | 0.03183 | 2.13 | -0.01174 | 1.8 | -0.01129 | 1.8 | -0.0108 | 0.77 | -14.99
0.78 | 0.00722 | 0.78 | 0.0316 | 2.13 | -0.0118 | 1.81 | -0.01145 | 1.8 | -0.01079 | 0.78 | -14.99
0.78 | 0.00702 | 0.78 | 0.03135 | 2.14 | -0.01184 | 1.81 | -0.0115 | 1.81 | -0.01086 | 0.78 | -14.99
0.78 | 0.00684 | 0.78 | 0.03111 | 2.14 | -0.01192 | 1.82 | -0.01151 | 1.81 | -0.01094 | 0.78 | -14.99
0.79 | 0.0067 | 0.79 | 0.03088 | 2.15 | -0.01204 | 1.83 | -0.01162 | 1.82 | -0.01102 | 0.79 | -14.99
0.79 | 0.00659 | 0.79 | 0.03066 | 2.15 | -0.01216 | 1.83 | -0.01176 | 1.83 | -0.01121 | 0.79 | -14.99
0.79 | 0.00647 | 0.79 | 0.03043 | 2.16 | -0.01229 | 1.84 | -0.01183 | 1.83 | -0.01138 | 0.79 | -14.99
0.8 | 0.00632 | 0.8 | 0.03019 | 2.16 | -0.01237 | 1.84 | -0.01194 | 1.84 | -0.01149 | 0.8 | -14.99
0.8 | 0.00617 | 0.8 | 0.02996 | 2.17 | -0.01237 | 1.85 | -0.01207 | 1.84 | -0.01152 | 0.8 | -14.99
0.8 | 0.00601 | 0.8 | 0.02976 | 2.18 | -0.01238 | 1.85 | -0.01223 | 1.85 | -0.01151 | 0.8 | -14.99
0.81 | 0.00587 | 0.81 | 0.02953 | 2.18 | -0.01246 | 1.86 | -0.01231 | 1.85 | -0.0116 | 0.81 | -14.99
0.81 | 0.00571 | 0.81 | 0.02929 | 2.19 | -0.01254 | 1.86 | -0.01231 | 1.86 | -0.01174 | 0.81 | -14.99
0.81 | 0.00556 | 0.81 | 0.02902 | 2.19 | -0.01261 | 1.87 | -0.01236 | 1.86 | -0.01179 | 0.81 | -14.99
0.82 | 0.00541 | 0.82 | 0.02879 | 2.2 | -0.01268 | 1.88 | -0.01246 | 1.87 | -0.01183 | 0.82 | -14.99
0.82 | 0.00526 | 0.82 | 0.02857 | 2.2 | -0.01271 | 1.88 | -0.01246 | 1.88 | -0.01191 | 0.82 | -14.99
0.82 | 0.00514 | 0.82 | 0.02839 | 2.21 | -0.01272 | 1.89 | -0.01249 | 1.88 | -0.012 | 0.82 | -14.99
0.83 | 0.00504 | 0.83 | 0.02821 | 2.21 | -0.01274 | 1.89 | -0.01268 | 1.89 | -0.01207 | 0.83 | -14.99
0.83 | 0.00494 | 0.83 | 0.02801 | 2.22 | -0.01282 | 1.9 | -0.01279 | 1.89 | -0.01208 | 0.83 | -14.99
0.83 | 0.00485 | 0.83 | 0.02781 | 2.23 | -0.01294 | 1.9 | -0.01283 | 1.9 | -0.01209 | 0.83 | -14.99
0.84 | 0.00473 | 0.84 | 0.02758 | 2.23 | -0.01299 | 1.91 | -0.01297 | 1.9 | -0.01217 | 0.84 | -14.99
0.84 | 0.00462 | 0.84 | 0.02738 | 2.24 | -0.0131 | 1.91 | -0.01313 | 1.91 | -0.0123 | 0.84 | -14.99
0.84 | 0.00452 | 0.84 | 0.0272 | 2.24 | -0.01314 | 1.92 | -0.01328 | 1.91 | -0.01235 | 0.84 | -14.99
0.85 | 0.00441 | 0.85 | 0.02704 | 2.25 | -0.0131 | 1.93 | -0.01332 | 1.92 | -0.01241 | 0.85 | -14.99
0.85 | 0.00429 | 0.85 | 0.02686 | 2.25 | -0.01311 | 1.93 | -0.0133 | 1.93 | -0.01258 | 0.85 | -14.99
0.85 | 0.00415 | 0.85 | 0.02664 | 2.26 | -0.01316 | 1.94 | -0.01334 | 1.93 | -0.01269 | 0.85 | -14.99
0.86 | 0.00399 | 0.86 | 0.02644 | 2.26 | -0.01317 | 1.94 | -0.0135 | 1.94 | -0.01278 | 0.86 | -14.99
0.86 | 0.00384 | 0.86 | 0.02623 | 2.27 | -0.01321 | 1.95 | -0.01361 | 1.94 | -0.01289 | 0.86 | -14.99
0.86 | 0.0037 | 0.86 | 0.02605 | 2.28 | -0.01329 | 1.95 | -0.01367 | 1.95 | -0.01292 | 0.86 | -14.99
0.87 | 0.00357 | 0.87 | 0.02587 | 2.28 | -0.01333 | 1.96 | -0.0137 | 1.95 | -0.01291 | 0.87 | -14.99
0.87 | 0.00346 | 0.87 | 0.02572 | 2.29 | -0.01336 | 1.96 | -0.01373 | 1.96 | -0.01295 | 0.87 | -14.99
0.87 | 0.00336 | 0.87 | 0.02554 | 2.29 | -0.0134 | 1.97 | -0.0138 | 1.96 | -0.013 | 0.87 | -14.99
0.88 | 0.00325 | 0.88 | 0.02536 | 2.3 | -0.01344 | 1.98 | -0.01395 | 1.97 | -0.01298 | 0.88 | -14.99
0.88 | 0.00314 | 0.88 | 0.02518 | 2.3 | -0.01348 | 1.98 | -0.01406 | 1.98 | -0.01294 | 0.88 | -14.99
0.88 | 0.00303 | 0.88 | 0.02498 | 2.31 | -0.01355 | 1.99 | -0.01413 | 1.98 | -0.01295 | 0.88 | -14.99
0.89 | 0.00291 | 0.89 | 0.02477 | 2.31 | -0.01358 | 1.99 | -0.01423 | 1.99 | -0.01307 | 0.89 | -14.99
0.89 | 0.00279 | 0.89 | 0.02457 | 2.32 | -0.01363 | 2 | -0.0143 | 1.99 | -0.01323 | 0.89 | -14.99
0.89 | 0.00267 | 0.89 | 0.02439 | 2.33 | -0.01368 | 2 | -0.01439 | 2 | -0.01331 | 0.89 | -14.99
0.9 | 0.00255 | 0.9 | 0.02421 | 2.33 | -0.01373 | 2.01 | -0.01448 | 2 | -0.01333 | 0.9 | -14.99
0.9 | 0.00244 | 0.9 | 0.02403 | 2.34 | -0.01381 | 2.01 | -0.01457 | 2.01 | -0.01339 | 0.9 | -14.99
0.9 | 0.00235 | 0.9 | 0.02381 | 2.34 | -0.01385 | 2.02 | -0.01463 | 2.01 | -0.01345 | 0.9 | -14.99
0.91 | 0.0023 | 0.91 | 0.02361 | 2.35 | -0.01388 | 2.03 | -0.01466 | 2.02 | -0.01352 | 0.91 | -14.99
0.91 | 0.00223 | 0.91 | 0.02345 | 2.35 | -0.01395 | 2.03 | -0.01468 | 2.03 | -0.0136 | 0.91 | -14.99
0.91 | 0.00214 | 0.91 | 0.02329 | 2.36 | -0.01404 | 2.04 | -0.0147 | 2.03 | -0.01365 | 0.91 | -14.99
0.92 | 0.00201 | 0.92 | 0.02316 | 2.36 | -0.01411 | 2.04 | -0.01478 | 2.04 | -0.01375 | 0.92 | -14.99
0.92 | 0.00187 | 0.92 | 0.023 | 2.37 | -0.01413 | 2.05 | -0.01483 | 2.04 | -0.0139 | 0.92 | -14.99
0.92 | 0.00175 | 0.92 | 0.02286 | 2.38 | -0.01418 | 2.05 | -0.01486 | 2.05 | -0.01398 | 0.92 | -14.99
0.93 | 0.00165 | 0.93 | 0.02268 | 2.38 | -0.01425 | 2.06 | -0.01492 | 2.05 | -0.01404 | 0.93 | -14.99
0.93 | 0.00157 | 0.93 | 0.02248 | 2.39 | -0.01429 | 2.06 | -0.01497 | 2.06 | -0.01416 | 0.93 | -14.99
0.93 | 0.00147 | 0.93 | 0.0223 | 2.39 | -0.01428 | 2.07 | -0.01506 | 2.06 | -0.01425 | 0.93 | -14.99
0.94 | 0.00136 | 0.94 | 0.02209 | 2.4 | -0.01425 | 2.08 | -0.01517 | 2.07 | -0.01432 | 0.94 | -15
0.94 | 0.00123 | 0.94 | 0.02191 | 2.4 | -0.01422 | 2.08 | -0.01522 | 2.08 | -0.01435 | 0.94 | -15
0.94 | 0.00111 | 0.94 | 0.02176 | 2.41 | -0.01424 | 2.09 | -0.01528 | 2.08 | -0.01433 | 0.94 | -14.99
0.95 | 0.0009908 | 0.95 | 0.02161 | 2.41 | -0.01424 | 2.09 | -0.01542 | 2.09 | -0.01432 | 0.95 | -14.99
0.95 | 0.0008877 | 0.95 | 0.02147 | 2.42 | -0.01424 | 2.1 | -0.01556 | 2.09 | -0.01437 | 0.95 | -15
0.95 | 0.0007811 | 0.95 | 0.02131 | 2.43 | -0.0143 | 2.1 | -0.01566 | 2.1 | -0.01445 | 0.95 | -14.99
0.96 | 0.0006898 | 0.96 | 0.02115 | 2.43 | -0.01433 | 2.11 | -0.01569 | 2.1 | -0.01452 | 0.96 | -14.99
0.96 | 0.0006151 | 0.96 | 0.02098 | 2.44 | -0.01431 | 2.11 | -0.01564 | 2.11 | -0.01457 | 0.96 | -14.99
0.96 | 0.000548 | 0.96 | 0.02084 | 2.44 | -0.01433 | 2.12 | -0.01563 | 2.11 | -0.01459 | 0.96 | -15
0.97 | 0.0004671 | 0.97 | 0.02069 | 2.45 | -0.01438 | 2.13 | -0.01573 | 2.12 | -0.01463 | 0.97 | -15
0.97 | 0.0003744 | 0.97 | 0.02052 | 2.45 | -0.0144 | 2.13 | -0.01584 | 2.13 | -0.01468 | 0.97 | -15
0.97 | 0.0002932 | 0.97 | 0.02034 | 2.46 | -0.0144 | 2.14 | -0.01589 | 2.13 | -0.01477 | 0.97 | -15
0.98 | 0.0002096 | 0.98 | 0.02016 | 2.46 | -0.01443 | 2.14 | -0.01593 | 2.14 | -0.01478 | 0.98 | -15
0.98 | 0.0001172 | 0.98 | 0.02001 | 2.47 | -0.01453 | 2.15 | -0.01593 | 2.14 | -0.01483 | 0.98 | -14.99
0.98 | 2.012e-05 | 0.98 | 0.01986 | 2.48 | -0.01459 | 2.15 | -0.01599 | 2.15 | -0.01492 | 0.98 | -15
0.99 | -8.247e-05 | 0.99 | 0.01968 | 2.48 | -0.0146 | 2.16 | -0.0161 | 2.15 | -0.01493 | 0.99 | -14.99
0.99 | -0.0001743 | 0.99 | 0.01952 | 2.49 | -0.0146 | 2.16 | -0.01612 | 2.16 | -0.01493 | 0.99 | -14.99
0.99 | -0.0002606 | 0.99 | 0.01933 | 2.49 | -0.01461 | 2.17 | -0.01614 | 2.16 | -0.01498 | 0.99 | -14.99
1 | -0.0003589 | 1 | 0.01917 | 2.5 | -0.01469 | 2.18 | -0.01626 | 2.17 | -0.01506 | 1 | -15
1 | -0.0004472 | 1 | 0.01901 | 2.5 | -0.0148 | 2.18 | -0.01632 | 2.18 | -0.01519 | 1 | -14.99
1 | -0.0005522 | 1 | 0.01888 | 2.51 | -0.01485 | 2.19 | -0.01634 | 2.18 | -0.01531 | 1 | -14.99
1.01 | -0.0006514 | 1.01 | 0.01874 | 2.51 | -0.01483 | 2.19 | -0.01639 | 2.19 | -0.01532 | 1.01 | -14.99
1.01 | -0.0007388 | 1.01 | 0.01856 | 2.52 | -0.01478 | 2.2 | -0.01639 | 2.19 | -0.01531 | 1.01 | -15
1.01 | -0.0008338 | 1.01 | 0.01836 | 2.53 | -0.01478 | 2.2 | -0.01637 | 2.2 | -0.01543 | 1.01 | -14.99
1.02 | -0.0009279 | 1.02 | 0.01816 | 2.53 | -0.01482 | 2.21 | -0.0164 | 2.2 | -0.01555 | 1.02 | -15
1.02 | -0.00103 | 1.02 | 0.018 | 2.54 | -0.0148 | 2.21 | -0.01643 | 2.21 | -0.0156 | 1.02 | -14.99
1.02 | -0.00118 | 1.02 | 0.01788 | 2.54 | -0.01479 | 2.22 | -0.0164 | 2.21 | -0.01562 | 1.02 | -14.99
1.03 | -0.00132 | 1.03 | 0.01775 | 2.55 | -0.01483 | 2.23 | -0.0164 | 2.22 | -0.01563 | 1.03 | -15
1.03 | -0.00146 | 1.03 | 0.01759 | 2.55 | -0.01486 | 2.23 | -0.01639 | 2.23 | -0.01565 | 1.03 | -15
1.03 | -0.00156 | 1.03 | 0.01741 | 2.56 | -0.01488 | 2.24 | -0.01639 | 2.23 | -0.01565 | 1.03 | -15
1.04 | -0.00164 | 1.04 | 0.01724 | 2.56 | -0.01488 | 2.24 | -0.01641 | 2.24 | -0.01566 | 1.04 | -15
1.04 | -0.0017 | 1.04 | 0.01709 | 2.57 | -0.01488 | 2.25 | -0.01647 | 2.24 | -0.01573 | 1.04 | -15
1.04 | -0.00178 | 1.04 | 0.01694 | 2.58 | -0.0149 | 2.25 | -0.01651 | 2.25 | -0.01578 | 1.04 | -15
1.05 | -0.00187 | 1.05 | 0.01683 | 2.58 | -0.01494 | 2.26 | -0.01655 | 2.25 | -0.01584 | 1.05 | -15
1.05 | -0.00198 | 1.05 | 0.01671 | 2.59 | -0.01497 | 2.26 | -0.01657 | 2.26 | -0.01596 | 1.05 | -15
1.05 | -0.00208 | 1.05 | 0.0166 | 2.59 | -0.01501 | 2.27 | -0.01658 | 2.26 | -0.01603 | 1.05 | -15
1.06 | -0.00218 | 1.06 | 0.01649 | 2.6 | -0.015 | 2.28 | -0.01664 | 2.27 | -0.01608 | 1.06 | -15
1.06 | -0.00226 | 1.06 | 0.01636 | 2.6 | -0.01494 | 2.28 | -0.01672 | 2.28 | -0.01608 | 1.06 | -15
1.06 | -0.00232 | 1.06 | 0.01621 | 2.61 | -0.01493 | 2.29 | -0.01676 | 2.28 | -0.01613 | 1.06 | -15
1.07 | -0.00239 | 1.07 | 0.01606 | 2.61 | -0.01497 | 2.29 | -0.01674 | 2.29 | -0.01617 | 1.07 | -15
1.07 | -0.00248 | 1.07 | 0.0159 | 2.62 | -0.01504 | 2.3 | -0.01672 | 2.29 | -0.01625 | 1.07 | -15
1.07 | -0.00255 | 1.07 | 0.01572 | 2.63 | -0.01508 | 2.3 | -0.0167 | 2.3 | -0.01631 | 1.07 | -15
1.08 | -0.0026 | 1.08 | 0.01554 | 2.63 | -0.01507 | 2.31 | -0.01667 | 2.3 | -0.01634 | 1.08 | -15
1.08 | -0.00265 | 1.08 | 0.01539 | 2.64 | -0.01506 | 2.31 | -0.01667 | 2.31 | -0.01635 | 1.08 | -15
1.08 | -0.00271 | 1.08 | 0.01527 | 2.64 | -0.01511 | 2.32 | -0.01673 | 2.31 | -0.01643 | 1.08 | -15
1.09 | -0.00277 | 1.09 | 0.01513 | 2.65 | -0.01521 | 2.33 | -0.01677 | 2.32 | -0.01645 | 1.09 | -15
1.09 | -0.00286 | 1.09 | 0.01497 | 2.65 | -0.01527 | 2.33 | -0.01676 | 2.33 | -0.01644 | 1.09 | -15
1.09 | -0.00295 | 1.09 | 0.01478 | 2.66 | -0.01525 | 2.34 | -0.01672 | 2.33 | -0.01644 | 1.09 | -15
1.1 | -0.00302 | 1.1 | 0.0146 | 2.66 | -0.01528 | 2.34 | -0.01666 | 2.34 | -0.01642 | 1.1 | -15
1.1 | -0.00312 | 1.1 | 0.01448 | 2.67 | -0.01533 | 2.35 | -0.01666 | 2.34 | -0.01651 | 1.1 | -15
1.1 | -0.0032 | 1.1 | 0.01438 | 2.68 | -0.01541 | 2.35 | -0.01667 | 2.35 | -0.01663 | 1.1 | -15
1.11 | -0.00328 | 1.11 | 0.01428 | 2.68 | -0.01544 | 2.36 | -0.01667 | 2.35 | -0.0167 | 1.11 | -15
1.11 | -0.0034 | 1.11 | 0.01415 | 2.69 | -0.01542 | 2.36 | -0.01668 | 2.36 | -0.01667 | 1.11 | -15
1.11 | -0.00349 | 1.11 | 0.01402 | 2.69 | -0.0154 | 2.37 | -0.0167 | 2.36 | -0.01664 | 1.11 | -15
1.12 | -0.00357 | 1.12 | 0.01388 | 2.7 | -0.01541 | 2.38 | -0.01674 | 2.37 | -0.01664 | 1.12 | -15
1.12 | -0.00363 | 1.12 | 0.01377 | 2.7 | -0.01544 | 2.38 | -0.01672 | 2.38 | -0.0167 | 1.12 | -15
1.12 | -0.00365 | 1.12 | 0.01367 | 2.71 | -0.01554 | 2.39 | -0.01667 | 2.38 | -0.01672 | 1.12 | -15
1.13 | -0.00369 | 1.13 | 0.01352 | 2.71 | -0.01564 | 2.39 | -0.0167 | 2.39 | -0.01674 | 1.13 | -15
1.13 | -0.00375 | 1.13 | 0.01335 | 2.72 | -0.01562 | 2.4 | -0.01666 | 2.39 | -0.01681 | 1.13 | -15
1.13 | -0.00382 | 1.13 | 0.01318 | 2.73 | -0.01557 | 2.4 | -0.01662 | 2.4 | -0.01694 | 1.13 | -15
1.14 | -0.00392 | 1.14 | 0.01304 | 2.73 | -0.01562 | 2.41 | -0.01666 | 2.4 | -0.01705 | 1.14 | -15
1.14 | -0.00403 | 1.14 | 0.01295 | 2.74 | -0.01568 | 2.41 | -0.01673 | 2.41 | -0.01714 | 1.14 | -15
1.14 | -0.00413 | 1.14 | 0.01288 | 2.74 | -0.0157 | 2.42 | -0.01677 | 2.41 | -0.01719 | 1.14 | -15
1.15 | -0.00422 | 1.15 | 0.01281 | 2.75 | -0.01572 | 2.43 | -0.01681 | 2.42 | -0.01722 | 1.15 | -15
1.15 | -0.00429 | 1.15 | 0.0127 | 2.75 | -0.01574 | 2.43 | -0.01682 | 2.43 | -0.01722 | 1.15 | -15
1.15 | -0.00434 | 1.15 | 0.01256 | 2.76 | -0.01581 | 2.44 | -0.01684 | 2.43 | -0.01723 | 1.15 | -15
1.16 | -0.00438 | 1.16 | 0.01241 | 2.76 | -0.01584 | 2.44 | -0.01688 | 2.44 | -0.01726 | 1.16 | -15
1.16 | -0.00443 | 1.16 | 0.01229 | 2.77 | -0.01584 | 2.45 | -0.01692 | 2.44 | -0.01735 | 1.16 | -15
1.16 | -0.00451 | 1.16 | 0.01216 | 2.78 | -0.01583 | 2.45 | -0.01695 | 2.45 | -0.01739 | 1.16 | -15
1.17 | -0.00458 | 1.17 | 0.01205 | 2.78 | -0.01586 | 2.46 | -0.01701 | 2.45 | -0.01739 | 1.17 | -15
1.17 | -0.00465 | 1.17 | 0.01193 | 2.79 | -0.01589 | 2.46 | -0.01709 | 2.46 | -0.01747 | 1.17 | -15
1.17 | -0.00471 | 1.17 | 0.01182 | 2.79 | -0.0159 | 2.47 | -0.0171 | 2.46 | -0.01753 | 1.17 | -15
1.18 | -0.00478 | 1.18 | 0.01171 | 2.8 | -0.01592 | 2.48 | -0.01716 | 2.47 | -0.01758 | 1.18 | -15
1.18 | -0.00485 | 1.18 | 0.01158 | 2.8 | -0.01595 | 2.48 | -0.01722 | 2.48 | -0.01757 | 1.18 | -15
1.18 | -0.00495 | 1.18 | 0.01145 | 2.81 | -0.01594 | 2.49 | -0.01722 | 2.48 | -0.01759 | 1.18 | -15
1.19 | -0.00503 | 1.19 | 0.01132 | 2.81 | -0.01594 | 2.49 | -0.01718 | 2.49 | -0.01765 | 1.19 | -15
1.19 | -0.00508 | 1.19 | 0.01119 | 2.82 | -0.01595 | 2.5 | -0.0172 | 2.49 | -0.01774 | 1.19 | -15
1.19 | -0.00516 | 1.19 | 0.01107 | 2.83 | -0.01604 | 2.5 | -0.01723 | 2.5 | -0.01776 | 1.19 | -15
1.2 | -0.00524 | 1.2 | 0.01097 | 2.83 | -0.0161 | 2.51 | -0.01717 | 2.5 | -0.01775 | 1.2 | -15
1.2 | -0.00534 | 1.2 | 0.0109 | 2.84 | -0.01612 | 2.51 | -0.01715 | 2.51 | -0.01779 | 1.2 | -15
1.2 | -0.00542 | 1.2 | 0.01084 | 2.84 | -0.01614 | 2.52 | -0.01717 | 2.51 | -0.01793 | 1.2 | -15
1.21 | -0.00546 | 1.21 | 0.01075 | 2.85 | -0.01614 | 2.53 | -0.01727 | 2.52 | -0.01802 | 1.21 | -15
1.21 | -0.00548 | 1.21 | 0.01063 | 2.85 | -0.01619 | 2.53 | -0.01729 | 2.53 | -0.01799 | 1.21 | -15
1.21 | -0.00551 | 1.21 | 0.0105 | 2.86 | -0.01623 | 2.54 | -0.01728 | 2.53 | -0.01796 | 1.21 | -15
1.22 | -0.00557 | 1.22 | 0.01038 | 2.86 | -0.01629 | 2.54 | -0.0173 | 2.54 | -0.01798 | 1.22 | -15
1.22 | -0.00562 | 1.22 | 0.01025 | 2.87 | -0.01631 | 2.55 | -0.01733 | 2.54 | -0.01807 | 1.22 | -15
1.22 | -0.00569 | 1.22 | 0.01014 | 2.88 | -0.01627 | 2.55 | -0.01738 | 2.55 | -0.01812 | 1.22 | -15
1.23 | -0.00576 | 1.23 | 0.01001 | 2.88 | -0.01624 | 2.56 | -0.0174 | 2.55 | -0.01815 | 1.23 | -15
1.23 | -0.00582 | 1.23 | 0.00988 | 2.89 | -0.01632 | 2.56 | -0.01741 | 2.56 | -0.01815 | 1.23 | -15
1.23 | -0.00588 | 1.23 | 0.00979 | 2.89 | -0.01632 | 2.57 | -0.01745 | 2.56 | -0.01816 | 1.23 | -15
1.24 | -0.00595 | 1.24 | 0.00972 | 2.9 | -0.0163 | 2.58 | -0.01753 | 2.57 | -0.01823 | 1.24 | -15
1.24 | -0.00597 | 1.24 | 0.00965 | 2.9 | -0.01632 | 2.58 | -0.01758 | 2.58 | -0.0183 | 1.24 | -15
1.24 | -0.00599 | 1.24 | 0.00955 | 2.91 | -0.01635 | 2.59 | -0.01758 | 2.58 | -0.01831 | 1.24 | -15
1.25 | -0.00604 | 1.25 | 0.00944 | 2.91 | -0.0163 | 2.59 | -0.01759 | 2.59 | -0.01833 | 1.25 | -15
1.25 | -0.00612 | 1.25 | 0.00932 | 2.92 | -0.01632 | 2.6 | -0.01762 | 2.59 | -0.0183 | 1.25 | -15
1.25 | -0.00621 | 1.25 | 0.00924 | 2.93 | -0.01635 | 2.6 | -0.01765 | 2.6 | -0.01825 | 1.25 | -15
1.26 | -0.00627 | 1.26 | 0.00915 | 2.93 | -0.01633 | 2.61 | -0.01766 | 2.6 | -0.0183 | 1.26 | -15
1.26 | -0.00629 | 1.26 | 0.00905 | 2.94 | -0.01631 | 2.61 | -0.01761 | 2.61 | -0.01835 | 1.26 | -15
1.26 | -0.00629 | 1.26 | 0.00893 | 2.94 | -0.01634 | 2.62 | -0.01757 | 2.61 | -0.01836 | 1.26 | -15
1.27 | -0.00631 | 1.27 | 0.00883 | 2.95 | -0.01638 | 2.63 | -0.01762 | 2.62 | -0.01835 | 1.27 | -15
1.27 | -0.00636 | 1.27 | 0.00873 | 2.95 | -0.01639 | 2.63 | -0.01772 | 2.63 | -0.01836 | 1.27 | -15
1.27 | -0.00641 | 1.27 | 0.00866 | 2.96 | -0.01639 | 2.64 | -0.01775 | 2.63 | -0.01832 | 1.27 | -15
1.28 | -0.00647 | 1.28 | 0.00857 | 2.96 | -0.01637 | 2.64 | -0.01774 | 2.64 | -0.01831 | 1.28 | -15
1.28 | -0.00654 | 1.28 | 0.00847 | 2.97 | -0.01634 | 2.65 | -0.01777 | 2.64 | -0.01835 | 1.28 | -15
1.28 | -0.00663 | 1.28 | 0.00837 | 2.98 | -0.01632 | 2.65 | -0.01784 | 2.65 | -0.01838 | 1.28 | -15
1.29 | -0.00673 | 1.29 | 0.00826 | 2.98 | -0.01636 | 2.66 | -0.0179 | 2.65 | -0.01831 | 1.29 | -15
1.29 | -0.00681 | 1.29 | 0.00818 | 2.99 | -0.01642 | 2.66 | -0.01793 | 2.66 | -0.01829 | 1.29 | -15
1.29 | -0.00685 | 1.29 | 0.00809 | 2.99 | -0.01648 | 2.67 | -0.01796 | 2.66 | -0.01834 | 1.29 | -15
1.3 | -0.00692 | 1.3 | 0.00797 | 3 | -0.0165 | 2.68 | -0.01802 | 2.67 | -0.01841 | 1.3 | -15
1.3 | -0.00697 | 1.3 | 0.00788 | 3 | -0.01653 | 2.68 | -0.01803 | 2.68 | -0.01849 | 1.3 | -15
1.3 | -0.00699 | 1.3 | 0.00778 | 3.01 | -0.01656 | 2.69 | -0.01801 | 2.68 | -0.01849 | 1.3 | -15
1.31 | -0.00703 | 1.31 | 0.00767 | 3.01 | -0.01652 | 2.69 | -0.01802 | 2.69 | -0.0185 | 1.31 | -15
1.31 | -0.0071 | 1.31 | 0.00758 | 3.02 | -0.01645 | 2.7 | -0.01807 | 2.69 | -0.01852 | 1.31 | -15
1.31 | -0.00718 | 1.31 | 0.00748 | 3.03 | -0.01646 | 2.7 | -0.01811 | 2.7 | -0.0185 | 1.31 | -15
1.32 | -0.00725 | 1.32 | 0.00738 | 3.03 | -0.01651 | 2.71 | -0.01811 | 2.7 | -0.01849 | 1.32 | -15
1.32 | -0.00731 | 1.32 | 0.00731 | 3.04 | -0.01656 | 2.71 | -0.01813 | 2.71 | -0.01845 | 1.32 | -15
1.32 | -0.00733 | 1.32 | 0.00723 | 3.04 | -0.01658 | 2.72 | -0.01821 | 2.71 | -0.01849 | 1.32 | -15
1.33 | -0.00739 | 1.33 | 0.00715 | 3.05 | -0.01658 | 2.73 | -0.01828 | 2.72 | -0.01851 | 1.33 | -15
1.33 | -0.00745 | 1.33 | 0.00707 | 3.05 | -0.01658 | 2.73 | -0.01832 | 2.73 | -0.01844 | 1.33 | -15
1.33 | -0.00751 | 1.33 | 0.00696 | 3.06 | -0.0166 | 2.74 | -0.01838 | 2.73 | -0.01839 | 1.33 | -15
1.34 | -0.00757 | 1.34 | 0.00686 | 3.06 | -0.01661 | 2.74 | -0.01843 | 2.74 | -0.01844 | 1.34 | -15
1.34 | -0.00762 | 1.34 | 0.00677 | 3.07 | -0.0166 | 2.75 | -0.01846 | 2.74 | -0.01851 | 1.34 | -15
1.34 | -0.00768 | 1.34 | 0.00669 | 3.08 | -0.01658 | 2.75 | -0.01848 | 2.75 | -0.01849 | 1.34 | -15
1.35 | -0.00777 | 1.35 | 0.00661 | 3.08 | -0.01653 | 2.76 | -0.01851 | 2.75 | -0.01846 | 1.35 | -15
1.35 | -0.00785 | 1.35 | 0.00655 | 3.09 | -0.01648 | 2.76 | -0.01855 | 2.76 | -0.01846 | 1.35 | -15
1.35 | -0.00793 | 1.35 | 0.00647 | 3.09 | -0.01647 | 2.77 | -0.01853 | 2.76 | -0.01847 | 1.35 | -15
1.36 | -0.008 | 1.36 | 0.00637 | 3.1 | -0.01646 | 2.78 | -0.01851 | 2.77 | -0.01843 | 1.36 | -15
1.36 | -0.00805 | 1.36 | 0.00628 | 3.1 | -0.01643 | 2.78 | -0.01853 | 2.78 | -0.01841 | 1.36 | -15
1.36 | -0.00812 | 1.36 | 0.00617 | 3.11 | -0.01647 | 2.79 | -0.01862 | 2.78 | -0.01845 | 1.36 | -15
1.37 | -0.00819 | 1.37 | 0.00607 | 3.11 | -0.01657 | 2.79 | -0.01871 | 2.79 | -0.0185 | 1.37 | -15
1.37 | -0.00824 | 1.37 | 0.00597 | 3.12 | -0.01658 | 2.8 | -0.01874 | 2.79 | -0.01853 | 1.37 | -15
1.37 | -0.00831 | 1.37 | 0.00585 | 3.13 | -0.01651 | 2.8 | -0.01879 | 2.8 | -0.01846 | 1.37 | -15
1.38 | -0.00835 | 1.38 | 0.0057 | 3.13 | -0.01648 | 2.81 | -0.01883 | 2.8 | -0.01839 | 1.38 | -15
1.38 | -0.0084 | 1.38 | 0.00558 | 3.14 | -0.01647 | 2.81 | -0.01886 | 2.81 | -0.01842 | 1.38 | -15
1.38 | -0.00843 | 1.38 | 0.00548 | 3.14 | -0.01648 | 2.82 | -0.01891 | 2.81 | -0.0185 | 1.38 | -15
1.39 | -0.00842 | 1.39 | 0.0054 | 3.15 | -0.01642 | 2.83 | -0.019 | 2.82 | -0.01856 | 1.39 | -15
1.39 | -0.00844 | 1.39 | 0.00533 | 3.15 | -0.01635 | 2.83 | -0.01899 | 2.83 | -0.01853 | 1.39 | -15
1.39 | -0.00849 | 1.39 | 0.00528 | 3.16 | -0.01633 | 2.84 | -0.01897 | 2.83 | -0.0185 | 1.39 | -15
1.4 | -0.00856 | 1.4 | 0.00523 | 3.16 | -0.01636 | 2.84 | -0.01901 | 2.84 | -0.0185 | 1.4 | -15
1.4 | -0.00863 | 1.4 | 0.0052 | 3.17 | -0.01639 | 2.85 | -0.01905 | 2.84 | -0.01855 | 1.4 | -15
1.4 | -0.0087 | 1.4 | 0.00519 | 3.18 | -0.01641 | 2.85 | -0.01906 | 2.85 | -0.01858 | 1.4 | -15
1.41 | -0.00873 | 1.41 | 0.00513 | 3.18 | -0.01638 | 2.86 | -0.01909 | 2.85 | -0.0186 | 1.41 | -15
1.41 | -0.00877 | 1.41 | 0.00507 | 3.19 | -0.01635 | 2.86 | -0.01914 | 2.86 | -0.0186 | 1.41 | -15
1.41 | -0.0088 | 1.41 | 0.00499 | 3.19 | -0.01633 | 2.87 | -0.01921 | 2.86 | -0.01864 | 1.41 | -15
1.42 | -0.00882 | 1.42 | 0.00489 | 3.2 | -0.01634 | 2.88 | -0.01929 | 2.87 | -0.01867 | 1.42 | -15
1.42 | -0.00883 | 1.42 | 0.0048 | 3.2 | -0.01636 | 2.88 | -0.01931 | 2.88 | -0.01867 | 1.42 | -15
1.42 | -0.00886 | 1.42 | 0.00471 | 3.21 | -0.01639 | 2.89 | -0.01933 | 2.88 | -0.01868 | 1.42 | -15
1.43 | -0.00889 | 1.43 | 0.00464 | 3.21 | -0.01638 | 2.89 | -0.01939 | 2.89 | -0.01867 | 1.43 | -15
1.43 | -0.00895 | 1.43 | 0.00458 | 3.22 | -0.0163 | 2.9 | -0.01943 | 2.89 | -0.01862 | 1.43 | -15
1.43 | -0.00905 | 1.43 | 0.00454 | 3.23 | -0.01631 | 2.9 | -0.01946 | 2.9 | -0.01861 | 1.43 | -15
1.44 | -0.00914 | 1.44 | 0.00451 | 3.23 | -0.01637 | 2.91 | -0.01951 | 2.9 | -0.0186 | 1.44 | -15
1.44 | -0.00922 | 1.44 | 0.0045 | 3.24 | -0.01639 | 2.91 | -0.01955 | 2.91 | -0.01862 | 1.44 | -15
1.44 | -0.00927 | 1.44 | 0.00448 | 3.24 | -0.01639 | 2.92 | -0.01957 | 2.91 | -0.01865 | 1.44 | -15
1.45 | -0.00931 | 1.45 | 0.00441 | 3.25 | -0.01639 | 2.93 | -0.01957 | 2.92 | -0.01869 | 1.45 | -15
1.45 | -0.00933 | 1.45 | 0.00432 | 3.25 | -0.0164 | 2.93 | -0.01958 | 2.93 | -0.01871 | 1.45 | -15
1.45 | -0.00937 | 1.45 | 0.0042 | 3.26 | -0.01639 | 2.94 | -0.01963 | 2.93 | -0.01869 | 1.45 | -15
1.46 | -0.0094 | 1.46 | 0.0041 | 3.26 | -0.01637 | 2.94 | -0.01972 | 2.94 | -0.01868 | 1.46 | -15
1.46 | -0.00942 | 1.46 | 0.00401 | 3.27 | -0.01638 | 2.95 | -0.01974 | 2.94 | -0.01869 | 1.46 | -15
1.46 | -0.00945 | 1.46 | 0.00394 | 3.28 | -0.0164 | 2.95 | -0.01968 | 2.95 | -0.01871 | 1.46 | -15
1.47 | -0.00946 | 1.47 | 0.00388 | 3.28 | -0.01642 | 2.96 | -0.01965 | 2.95 | -0.01874 | 1.47 | -15
1.47 | -0.00947 | 1.47 | 0.00384 | 3.29 | -0.01642 | 2.96 | -0.01969 | 2.96 | -0.01874 | 1.47 | -15
1.47 | -0.00955 | 1.47 | 0.00381 | 3.29 | -0.01643 | 2.97 | -0.01971 | 2.96 | -0.01872 | 1.47 | -15
1.48 | -0.00964 | 1.48 | 0.0038 | 3.3 | -0.01643 | 2.98 | -0.01965 | 2.97 | -0.01872 | 1.48 | -15
1.48 | -0.00971 | 1.48 | 0.00378 | 3.3 | -0.01639 | 2.98 | -0.01963 | 2.98 | -0.01873 | 1.48 | -15
1.48 | -0.00976 | 1.48 | 0.00374 | 3.31 | -0.01635 | 2.99 | -0.01965 | 2.98 | -0.01868 | 1.48 | -15
1.49 | -0.0098 | 1.49 | 0.00366 | 3.31 | -0.01634 | 2.99 | -0.01966 | 2.99 | -0.01866 | 1.49 | -15
1.49 | -0.00984 | 1.49 | 0.0036 | 3.32 | -0.01635 | 3 | -0.01967 | 2.99 | -0.01872 | 1.49 | -15
1.49 | -0.00987 | 1.49 | 0.00351 | 3.33 | -0.01638 | 3 | -0.01967 | 3 | -0.01875 | 1.49 | -15
1.5 | -0.00988 | 1.5 | 0.00344 | 3.33 | -0.0164 | 3.01 | -0.01964 | 3 | -0.01876 | 1.5 | -15
1.5 | -0.00989 | 1.5 | 0.00338 | 3.34 | -0.0164 | 3.01 | -0.01965 | 3.01 | -0.01877 | 1.5 | -15
1.5 | -0.0099 | 1.5 | 0.00331 | 3.34 | -0.01641 | 3.02 | -0.01963 | 3.01 | -0.01878 | 1.5 | -15
1.51 | -0.00993 | 1.51 | 0.00325 | 3.35 | -0.01643 | 3.03 | -0.01964 | 3.02 | -0.01885 | 1.51 | -15
1.51 | -0.00999 | 1.51 | 0.00322 | 3.35 | -0.01648 | 3.03 | -0.01967 | 3.03 | -0.01895 | 1.51 | -15
1.51 | -0.01005 | 1.51 | 0.00321 | 3.36 | -0.01656 | 3.04 | -0.01967 | 3.03 | -0.01899 | 1.51 | -15
1.52 | -0.01012 | 1.52 | 0.00318 | 3.36 | -0.01656 | 3.04 | -0.01967 | 3.04 | -0.01901 | 1.52 | -15
1.52 | -0.01018 | 1.52 | 0.00314 | 3.37 | -0.01653 | 3.05 | -0.01972 | 3.04 | -0.01913 | 1.52 | -15
1.52 | -0.01025 | 1.52 | 0.00306 | 3.38 | -0.01642 | 3.05 | -0.01974 | 3.05 | -0.01919 | 1.52 | -15
1.53 | -0.0103 | 1.53 | 0.00298 | 3.38 | -0.01634 | 3.06 | -0.0198 | 3.05 | -0.01919 | 1.53 | -15
1.53 | -0.01036 | 1.53 | 0.00289 | 3.39 | -0.01635 | 3.06 | -0.01992 | 3.06 | -0.01914 | 1.53 | -15
1.53 | -0.01044 | 1.53 | 0.00282 | 3.39 | -0.01637 | 3.07 | -0.01992 | 3.06 | -0.01915 | 1.53 | -15
1.54 | -0.01054 | 1.54 | 0.00275 | 3.4 | -0.01635 | 3.08 | -0.0198 | 3.07 | -0.01915 | 1.54 | -15
1.54 | -0.01064 | 1.54 | 0.0027 | 3.4 | -0.01633 | 3.08 | -0.01977 | 3.08 | -0.01908 | 1.54 | -15
1.54 | -0.01069 | 1.54 | 0.00266 | 3.41 | -0.01627 | 3.09 | -0.01981 | 3.08 | -0.01899 | 1.54 | -15
1.55 | -0.0107 | 1.55 | 0.00259 | 3.41 | -0.01621 | 3.09 | -0.0198 | 3.09 | -0.01896 | 1.55 | -15
1.55 | -0.01069 | 1.55 | 0.00254 | 3.42 | -0.01624 | 3.1 | -0.01976 | 3.09 | -0.01897 | 1.55 | -15
1.55 | -0.01067 | 1.55 | 0.0025 | 3.43 | -0.0163 | 3.1 | -0.01973 | 3.1 | -0.01896 | 1.55 | -15
1.56 | -0.01068 | 1.56 | 0.00246 | 3.43 | -0.01638 | 3.11 | -0.01978 | 3.1 | -0.01897 | 1.56 | -15
1.56 | -0.01069 | 1.56 | 0.00239 | 3.44 | -0.01642 | 3.11 | -0.01983 | 3.11 | -0.01906 | 1.56 | -15
1.56 | -0.01068 | 1.56 | 0.00231 | 3.44 | -0.01648 | 3.12 | -0.01988 | 3.11 | -0.01912 | 1.56 | -15
1.57 | -0.0107 | 1.57 | 0.00229 | 3.45 | -0.01655 | 3.13 | -0.01996 | 3.12 | -0.01913 | 1.57 | -15
1.57 | -0.01074 | 1.57 | 0.0023 | 3.45 | -0.0166 | 3.13 | -0.02002 | 3.13 | -0.0191 | 1.57 | -15
1.57 | -0.0108 | 1.57 | 0.00228 | 3.46 | -0.01662 | 3.14 | -0.01999 | 3.13 | -0.01912 | 1.57 | -15
1.58 | -0.01085 | 1.58 | 0.00219 | 3.46 | -0.01663 | 3.14 | -0.01997 | 3.14 | -0.01914 | 1.58 | -15
1.58 | -0.01091 | 1.58 | 0.0021 | 3.47 | -0.01668 | 3.15 | -0.01997 | 3.14 | -0.01913 | 1.58 | -15
1.58 | -0.01097 | 1.58 | 0.00202 | 3.48 | -0.01667 | 3.15 | -0.01998 | 3.15 | -0.01915 | 1.58 | -15
1.59 | -0.01105 | 1.59 | 0.00197 | 3.48 | -0.01666 | 3.16 | -0.02004 | 3.15 | -0.01917 | 1.59 | -15
1.59 | -0.0111 | 1.59 | 0.00197 | 3.49 | -0.01666 | 3.16 | -0.02007 | 3.16 | -0.01921 | 1.59 | -15
1.59 | -0.01114 | 1.59 | 0.00195 | 3.49 | -0.01668 | 3.17 | -0.02004 | 3.16 | -0.01923 | 1.59 | -15
1.6 | -0.01116 | 1.6 | 0.00192 | 3.5 | -0.0167 | 3.18 | -0.02004 | 3.17 | -0.01923 | 1.6 | -15
1.6 | -0.01118 | 1.6 | 0.00188 | 3.5 | -0.01673 | 3.18 | -0.02002 | 3.18 | -0.01914 | 1.6 | -15
1.6 | -0.0112 | 1.6 | 0.00182 | 3.51 | -0.01673 | 3.19 | -0.01998 | 3.18 | -0.0191 | 1.6 | -15
1.61 | -0.0112 | 1.61 | 0.00176 | 3.51 | -0.01675 | 3.19 | -0.01992 | 3.19 | -0.01918 | 1.61 | -15
1.61 | -0.01122 | 1.61 | 0.00173 | 3.52 | -0.0168 | 3.2 | -0.01991 | 3.19 | -0.01932 | 1.61 | -15
1.61 | -0.01124 | 1.61 | 0.00171 | 3.53 | -0.0168 | 3.2 | -0.01993 | 3.2 | -0.01933 | 1.61 | -15
1.62 | -0.01129 | 1.62 | 0.0017 | 3.53 | -0.01677 | 3.21 | -0.01999 | 3.2 | -0.01932 | 1.62 | -15
1.62 | -0.01137 | 1.62 | 0.00167 | 3.54 | -0.01675 | 3.21 | -0.02005 | 3.21 | -0.01938 | 1.62 | -15
1.62 | -0.01142 | 1.62 | 0.00164 | 3.54 | -0.01676 | 3.22 | -0.0201 | 3.21 | -0.01939 | 1.62 | -15
1.63 | -0.01144 | 1.63 | 0.00161 | 3.55 | -0.01682 | 3.23 | -0.02012 | 3.22 | -0.01945 | 1.63 | -15
1.63 | -0.01144 | 1.63 | 0.00159 | 3.55 | -0.01687 | 3.23 | -0.02012 | 3.23 | -0.01954 | 1.63 | -15
1.63 | -0.01142 | 1.63 | 0.00156 | 3.56 | -0.01685 | 3.24 | -0.02011 | 3.23 | -0.01956 | 1.63 | -15
1.64 | -0.01146 | 1.64 | 0.00152 | 3.56 | -0.01683 | 3.24 | -0.02011 | 3.24 | -0.01951 | 1.64 | -15
1.64 | -0.01148 | 1.64 | 0.00144 | 3.57 | -0.01688 | 3.25 | -0.02011 | 3.24 | -0.01945 | 1.64 | -15
1.64 | -0.0115 | 1.64 | 0.00137 | 3.58 | -0.017 | 3.25 | -0.02019 | 3.25 | -0.01945 | 1.64 | -15
1.65 | -0.01151 | 1.65 | 0.00134 | 3.58 | -0.01701 | 3.26 | -0.02025 | 3.25 | -0.0195 | 1.65 | -15
1.65 | -0.01152 | 1.65 | 0.00131 | 3.59 | -0.01695 | 3.26 | -0.02023 | 3.26 | -0.0195 | 1.65 | -15
1.65 | -0.01156 | 1.65 | 0.00127 | 3.59 | -0.01692 | 3.27 | -0.02022 | 3.26 | -0.01946 | 1.65 | -15
1.66 | -0.01159 | 1.66 | 0.00124 | 3.6 | -0.01696 | 3.28 | -0.02021 | 3.27 | -0.01942 | 1.66 | -15
1.66 | -0.01159 | 1.66 | 0.0012 | 3.6 | -0.01696 | 3.28 | -0.02021 | 3.28 | -0.01944 | 1.66 | -15
1.66 | -0.01161 | 1.66 | 0.00117 | 3.61 | -0.01699 | 3.29 | -0.02026 | 3.28 | -0.01946 | 1.66 | -15
1.67 | -0.01165 | 1.67 | 0.00118 | 3.61 | -0.01701 | 3.29 | -0.0203 | 3.29 | -0.01946 | 1.67 | -15
1.67 | -0.01171 | 1.67 | 0.00118 | 3.62 | -0.01702 | 3.3 | -0.02026 | 3.29 | -0.01947 | 1.67 | -15
1.67 | -0.01176 | 1.67 | 0.00113 | 3.63 | -0.01703 | 3.3 | -0.02029 | 3.3 | -0.01951 | 1.67 | -15
1.68 | -0.01179 | 1.68 | 0.00108 | 3.63 | -0.01703 | 3.31 | -0.02036 | 3.3 | -0.0195 | 1.68 | -15
1.68 | -0.01177 | 1.68 | 0.00104 | 3.64 | -0.01702 | 3.31 | -0.02042 | 3.31 | -0.01946 | 1.68 | -15
1.68 | -0.01175 | 1.68 | 0.000997224 | 3.64 | -0.01702 | 3.32 | -0.02041 | 3.31 | -0.01942 | 1.68 | -15
1.69 | -0.01175 | 1.69 | 0.000983523 | 3.65 | -0.017 | 3.33 | -0.02042 | 3.32 | -0.01938 | 1.69 | -15
1.69 | -0.01175 | 1.69 | 0.000983973 | 3.65 | -0.017 | 3.33 | -0.02041 | 3.33 | -0.0194 | 1.69 | -15
1.69 | -0.01174 | 1.69 | 0.000971395 | 3.66 | -0.01699 | 3.34 | -0.02035 | 3.33 | -0.01941 | 1.69 | -15
1.7 | -0.01176 | 1.7 | 0.000965331 | 3.66 | -0.01691 | 3.34 | -0.02034 | 3.34 | -0.01943 | 1.7 | -15
1.7 | -0.01179 | 1.7 | 0.00097117 | 3.67 | -0.01688 | 3.35 | -0.02036 | 3.34 | -0.01946 | 1.7 | -15
1.7 | -0.01183 | 1.7 | 0.000970946 | 3.68 | -0.01695 | 3.35 | -0.02038 | 3.35 | -0.01946 | 1.7 | -15
1.71 | -0.01184 | 1.71 | 0.000951855 | 3.68 | -0.01704 | 3.36 | -0.02041 | 3.35 | -0.01944 | 1.71 | -15
1.71 | -0.01185 | 1.71 | 0.00092917 | 3.69 | -0.01711 | 3.36 | -0.02046 | 3.36 | -0.01946 | 1.71 | -15
1.71 | -0.01185 | 1.71 | 0.000907833 | 3.69 | -0.01711 | 3.37 | -0.02052 | 3.36 | -0.01948 | 1.71 | -15
1.72 | -0.01186 | 1.72 | 0.000873245 | 3.7 | -0.01712 | 3.38 | -0.02061 | 3.37 | -0.01949 | 1.72 | -15
1.72 | -0.0119 | 1.72 | 0.000864261 | 3.7 | -0.01712 | 3.38 | -0.02066 | 3.38 | -0.01945 | 1.72 | -15
1.72 | -0.01197 | 1.72 | 0.000841801 | 3.71 | -0.01707 | 3.39 | -0.02072 | 3.38 | -0.01945 | 1.72 | -15
1.73 | -0.01201 | 1.73 | 0.000786325 | 3.71 | -0.01704 | 3.39 | -0.02072 | 3.39 | -0.0195 | 1.73 | -15
1.73 | -0.012 | 1.73 | 0.000704346 | 3.72 | -0.01706 | 3.4 | -0.02071 | 3.39 | -0.01956 | 1.73 | -15
1.73 | -0.01198 | 1.73 | 0.000601928 | 3.73 | -0.01708 | 3.4 | -0.02067 | 3.4 | -0.01956 | 1.73 | -15
1.74 | -0.01199 | 1.74 | 0.000493895 | 3.73 | -0.01715 | 3.41 | -0.02074 | 3.4 | -0.01952 | 1.74 | -15
1.74 | -0.01204 | 1.74 | 0.000406526 | 3.74 | -0.01725 | 3.41 | -0.0208 | 3.41 | -0.01952 | 1.74 | -15
1.74 | -0.01212 | 1.74 | 0.000307702 | 3.74 | -0.01725 | 3.42 | -0.02082 | 3.41 | -0.01954 | 1.74 | -15
1.75 | -0.01219 | 1.75 | 0.000268622 | 3.75 | -0.01725 | 3.43 | -0.02088 | 3.42 | -0.0195 | 1.75 | -15
1.75 | -0.01221 | 1.75 | 0.000244814 | 3.75 | -0.01726 | 3.43 | -0.02088 | 3.43 | -0.01952 | 1.75 | -15
1.75 | -0.01222 | 1.75 | 0.000211304 | 3.76 | -0.01724 | 3.44 | -0.02082 | 3.43 | -0.01951 | 1.75 | -15
1.76 | -0.01222 | 1.76 | 0.00016151 | 3.76 | -0.01725 | 3.44 | -0.02073 | 3.44 | -0.01947 | 1.76 | -15
1.76 | -0.01223 | 1.76 | 9.3209e-05 | 3.77 | -0.01725 | 3.45 | -0.02072 | 3.44 | -0.01946 | 1.76 | -15
1.76 | -0.01222 | 1.76 | 5.09393e-05 | 3.78 | -0.01721 | 3.45 | -0.02076 | 3.45 | -0.01956 | 1.76 | -15
1.77 | -0.01221 | 1.77 | 4.98837e-05 | 3.78 | -0.01716 | 3.46 | -0.02073 | 3.45 | -0.01961 | 1.77 | -15
1.77 | -0.01223 | 1.77 | 4.53692e-05 | 3.79 | -0.01715 | 3.46 | -0.02068 | 3.46 | -0.01965 | 1.77 | -15
1.77 | -0.01227 | 1.77 | -1.12255e-05 | 3.79 | -0.01711 | 3.47 | -0.02065 | 3.46 | -0.0196 | 1.77 | -15
1.78 | -0.01232 | 1.78 | -8.82903e-05 | 3.8 | -0.0171 | 3.48 | -0.02069 | 3.47 | -0.01959 | 1.78 | -15
1.78 | -0.01235 | 1.78 | -0.000155962 | 3.8 | -0.01718 | 3.48 | -0.02076 | 3.48 | -0.01965 | 1.78 | -15
1.78 | -0.01235 | 1.78 | -0.000220333 | 3.81 | -0.01718 | 3.49 | -0.02082 | 3.48 | -0.01972 | 1.78 | -15
1.79 | -0.01232 | 1.79 | -0.000258065 | 3.81 | -0.01711 | 3.49 | -0.02091 | 3.49 | -0.01978 | 1.79 | -15
1.79 | -0.01232 | 1.79 | -0.000294001 | 3.82 | -0.0171 | 3.5 | -0.02091 | 3.49 | -0.0198 | 1.79 | -15
1.79 | -0.01236 | 1.79 | -0.000314889 | 3.83 | -0.01715 | 3.5 | -0.02087 | 3.5 | -0.01976 | 1.79 | -15
1.8 | -0.01243 | 1.8 | -0.00030905 | 3.83 | -0.01718 | 3.51 | -0.02084 | 3.5 | -0.01968 | 1.8 | -15
1.8 | -0.01248 | 1.8 | -0.000299616 | 3.84 | -0.01716 | 3.51 | -0.02089 | 3.51 | -0.01966 | 1.8 | -15
1.8 | -0.01249 | 1.8 | -0.000347007 | 3.84 | -0.01713 | 3.52 | -0.02091 | 3.51 | -0.01971 | 1.8 | -15
1.81 | -0.01248 | 1.81 | -0.000410793 | 3.85 | -0.01707 | 3.53 | -0.02093 | 3.52 | -0.01974 | 1.81 | -15
1.81 | -0.01247 | 1.81 | -0.000459532 | 3.85 | -0.01707 | 3.53 | -0.0209 | 3.53 | -0.01971 | 1.81 | -15
1.81 | -0.01248 | 1.81 | -0.000465371 | 3.86 | -0.01714 | 3.54 | -0.02087 | 3.53 | -0.01965 | 1.81 | -15
1.82 | -0.01254 | 1.82 | -0.000463799 | 3.86 | -0.01713 | 3.54 | -0.02087 | 3.54 | -0.01963 | 1.82 | -15
1.82 | -0.01258 | 1.82 | -0.000487382 | 3.87 | -0.01708 | 3.55 | -0.0209 | 3.54 | -0.01965 | 1.82 | -15
1.82 | -0.01262 | 1.82 | -0.000542184 | 3.88 | -0.01703 | 3.55 | -0.02094 | 3.55 | -0.01973 | 1.82 | -15
1.83 | -0.01265 | 1.83 | -0.000600805 | 3.88 | -0.01699 | 3.56 | -0.02098 | 3.55 | -0.01977 | 1.83 | -15
1.83 | -0.01268 | 1.83 | -0.000638762 | 3.89 | -0.01695 | 3.56 | -0.02096 | 3.56 | -0.01977 | 1.83 | -15
1.83 | -0.01269 | 1.83 | -0.000667287 | 3.89 | -0.01695 | 3.57 | -0.02097 | 3.56 | -0.01972 | 1.83 | -15
1.84 | -0.01267 | 1.84 | -0.00067088 | 3.9 | -0.01696 | 3.58 | -0.02104 | 3.57 | -0.01963 | 1.84 | -15
1.84 | -0.01266 | 1.84 | -0.000664367 | 3.9 | -0.01697 | 3.58 | -0.0211 | 3.58 | -0.01965 | 1.84 | -15
1.84 | -0.01266 | 1.84 | -0.000685928 | 3.91 | -0.01702 | 3.59 | -0.02107 | 3.58 | -0.01969 | 1.84 | -15
1.85 | -0.0127 | 1.85 | -0.000714453 | 3.91 | -0.01703 | 3.59 | -0.02098 | 3.59 | -0.01968 | 1.85 | -15
1.85 | -0.01276 | 1.85 | -0.000788346 | 3.92 | -0.01702 | 3.6 | -0.02096 | 3.59 | -0.01976 | 1.85 | -15
1.85 | -0.01281 | 1.85 | -0.000866282 | 3.93 | -0.01702 | 3.6 | -0.02098 | 3.6 | -0.01978 | 1.85 | -15
1.86 | -0.01283 | 1.86 | -0.000910753 | 3.93 | -0.01708 | 3.61 | -0.02102 | 3.6 | -0.01974 | 1.86 | -15
1.86 | -0.01287 | 1.86 | -0.000968026 | 3.94 | -0.0171 | 3.61 | -0.02104 | 3.61 | -0.01967 | 1.86 | -15
1.86 | -0.0129 | 1.86 | -0.000990935 | 3.94 | -0.01703 | 3.62 | -0.02106 | 3.61 | -0.01962 | 1.86 | -15
1.87 | -0.01293 | 1.87 | -0.000996326 | 3.95 | -0.01698 | 3.63 | -0.02108 | 3.62 | -0.01961 | 1.87 | -15
1.87 | -0.01296 | 1.87 | -0.000986892 | 3.95 | -0.01697 | 3.63 | -0.02106 | 3.63 | -0.01963 | 1.87 | -15
1.87 | -0.01298 | 1.87 | -0.000975213 | 3.96 | -0.01696 | 3.64 | -0.02099 | 3.63 | -0.01964 | 1.87 | -15
1.88 | -0.01302 | 1.88 | -0.000992058 | 3.96 | -0.01697 | 3.64 | -0.02094 | 3.64 | -0.01967 | 1.88 | -15
1.88 | -0.01307 | 1.88 | -0.00106 | 3.97 | -0.01701 | 3.65 | -0.02096 | 3.64 | -0.01974 | 1.88 | -15
1.88 | -0.01309 | 1.88 | -0.00112 | 3.98 | -0.01704 | 3.65 | -0.02102 | 3.65 | -0.01978 | 1.88 | -15
1.89 | -0.01313 | 1.89 | -0.00118 | 3.98 | -0.01699 | 3.66 | -0.02108 | 3.65 | -0.01981 | 1.89 | -15
1.89 | -0.01316 | 1.89 | -0.00122 | 3.99 | -0.01695 | 3.66 | -0.02108 | 3.66 | -0.01982 | 1.89 | -15
1.89 | -0.01319 | 1.89 | -0.00129 | 3.99 | -0.01699 | 3.67 | -0.02108 | 3.66 | -0.01983 | 1.89 | -15
1.9 | -0.01321 | 1.9 | -0.00138 | 4 | -0.01701 | 3.68 | -0.02109 | 3.67 | -0.01979 | 1.9 | -15
1.9 | -0.01322 | 1.9 | -0.00144 | 4 | -0.01702 | 3.68 | -0.0211 | 3.68 | -0.01973 | 1.9 | -15
1.9 | -0.01322 | 1.9 | -0.00145 | 4.01 | -0.01704 | 3.69 | -0.02113 | 3.68 | -0.01971 | 1.9 | -15
1.91 | -0.01321 | 1.91 | -0.00142 | 4.01 | -0.01704 | 3.69 | -0.02114 | 3.69 | -0.01971 | 1.91 | -15
1.91 | -0.01323 | 1.91 | -0.00139 | 4.02 | -0.01704 | 3.7 | -0.02118 | 3.69 | -0.01967 | 1.91 | -15
1.91 | -0.01326 | 1.91 | -0.00138 | 4.03 | -0.01707 | 3.7 | -0.02125 | 3.7 | -0.01967 | 1.91 | -15
1.92 | -0.01329 | 1.92 | -0.00143 | 4.03 | -0.01703 | 3.71 | -0.02126 | 3.7 | -0.01966 | 1.92 | -15
1.92 | -0.01331 | 1.92 | -0.00148 | 4.04 | -0.01697 | 3.71 | -0.02124 | 3.71 | -0.01972 | 1.92 | -15
1.92 | -0.01332 | 1.92 | -0.00152 | 4.04 | -0.01699 | 3.72 | -0.02126 | 3.71 | -0.0198 | 1.92 | -15
1.93 | -0.01335 | 1.93 | -0.00155 | 4.05 | -0.01703 | 3.73 | -0.02126 | 3.72 | -0.01986 | 1.93 | -15
1.93 | -0.01337 | 1.93 | -0.00157 | 4.05 | -0.01701 | 3.73 | -0.02122 | 3.73 | -0.01984 | 1.93 | -15
1.93 | -0.01339 | 1.93 | -0.00159 | 4.06 | -0.01687 | 3.74 | -0.02122 | 3.73 | -0.01982 | 1.93 | -15
1.94 | -0.01338 | 1.94 | -0.0016 | 4.06 | -0.0168 | 3.74 | -0.02122 | 3.74 | -0.01979 | 1.94 | -15
1.94 | -0.01339 | 1.94 | -0.00163 | 4.07 | -0.01687 | 3.75 | -0.02119 | 3.74 | -0.01974 | 1.94 | -15
1.94 | -0.0134 | 1.94 | -0.00164 | 4.08 | -0.017 | 3.75 | -0.02117 | 3.75 | -0.01974 | 1.94 | -15
1.95 | -0.01342 | 1.95 | -0.00164 | 4.08 | -0.01704 | 3.76 | -0.02122 | 3.75 | -0.01978 | 1.95 | -15
1.95 | -0.01345 | 1.95 | -0.00164 | 4.09 | -0.01702 | 3.76 | -0.02123 | 3.76 | -0.01978 | 1.95 | -15
1.95 | -0.01345 | 1.95 | -0.00166 | 4.09 | -0.017 | 3.77 | -0.02119 | 3.76 | -0.01972 | 1.95 | -15
1.96 | -0.01342 | 1.96 | -0.00168 | 4.1 | -0.01698 | 3.78 | -0.02122 | 3.77 | -0.01971 | 1.96 | -15
1.96 | -0.01342 | 1.96 | -0.0017 | 4.1 | -0.017 | 3.78 | -0.02122 | 3.78 | -0.01972 | 1.96 | -15
1.96 | -0.01344 | 1.96 | -0.00172 | 4.11 | -0.01698 | 3.79 | -0.02124 | 3.78 | -0.01966 | 1.96 | -15
1.97 | -0.01347 | 1.97 | -0.00175 | 4.11 | -0.01696 | 3.79 | -0.02131 | 3.79 | -0.01964 | 1.97 | -15
1.97 | -0.01351 | 1.97 | -0.00179 | 4.12 | -0.01693 | 3.8 | -0.0214 | 3.79 | -0.01962 | 1.97 | -15
1.97 | -0.01356 | 1.97 | -0.00183 | 4.13 | -0.01687 | 3.8 | -0.0214 | 3.8 | -0.01962 | 1.97 | -15
1.98 | -0.0136 | 1.98 | -0.00185 | 4.13 | -0.01682 | 3.81 | -0.02137 | 3.8 | -0.01964 | 1.98 | -15
1.98 | -0.01361 | 1.98 | -0.00184 | 4.14 | -0.01681 | 3.81 | -0.02141 | 3.81 | -0.01962 | 1.98 | -15
1.98 | -0.01359 | 1.98 | -0.00184 | 4.14 | -0.01679 | 3.82 | -0.02154 | 3.81 | -0.01961 | 1.98 | -15
1.99 | -0.01357 | 1.99 | -0.00186 | 4.15 | -0.01676 | 3.83 | -0.02157 | 3.82 | -0.01966 | 1.99 | -15
1.99 | -0.01354 | 1.99 | -0.00192 | 4.15 | -0.01676 | 3.83 | -0.0215 | 3.83 | -0.01965 | 1.99 | -15
1.99 | -0.01354 | 1.99 | -0.002 | 4.16 | -0.0168 | 3.84 | -0.02148 | 3.83 | -0.0196 | 1.99 | -15
2 | -0.01356 | 2 | -0.00207 | 4.16 | -0.01681 | 3.84 | -0.02154 | 3.84 | -0.01955 | 2 | -15
2 | -0.01357 | 2 | -0.0021 | 4.17 | -0.01682 | 3.85 | -0.02156 | 3.84 | -0.01957 | 2 | -15
2 | -0.01361 | 2 | -0.0021 | 4.18 | -0.01683 | 3.85 | -0.02157 | 3.85 | -0.0196 | 2 | -15
2.01 | -0.01365 | 2.01 | -0.0021 | 4.18 | -0.01685 | 3.86 | -0.02156 | 3.85 | -0.0196 | 2.01 | -15
2.01 | -0.01368 | 2.01 | -0.00209 | 4.19 | -0.01689 | 3.86 | -0.02152 | 3.86 | -0.01956 | 2.01 | -15
2.01 | -0.01372 | 2.01 | -0.0021 | 4.19 | -0.01689 | 3.87 | -0.02151 | 3.86 | -0.01949 | 2.01 | -15
2.02 | -0.01375 | 2.02 | -0.00211 | 4.2 | -0.01687 | 3.88 | -0.02156 | 3.87 | -0.01949 | 2.02 | -15
2.02 | -0.01376 | 2.02 | -0.00211 | 4.2 | -0.01685 | 3.88 | -0.02157 | 3.88 | -0.0195 | 2.02 | -15
2.02 | -0.01377 | 2.02 | -0.00213 | 4.21 | -0.01684 | 3.89 | -0.0216 | 3.88 | -0.01948 | 2.02 | -15
2.03 | -0.0138 | 2.03 | -0.00218 | 4.21 | -0.01681 | 3.89 | -0.02164 | 3.89 | -0.01946 | 2.03 | -15
2.03 | -0.0138 | 2.03 | -0.0022 | 4.22 | -0.01681 | 3.9 | -0.02165 | 3.89 | -0.01947 | 2.03 | -15
2.03 | -0.01383 | 2.03 | -0.00221 | 4.23 | -0.01687 | 3.9 | -0.02165 | 3.9 | -0.01951 | 2.03 | -15
2.04 | -0.01385 | 2.04 | -0.00224 | 4.23 | -0.01692 | 3.91 | -0.02168 | 3.9 | -0.0195 | 2.04 | -15
2.04 | -0.01385 | 2.04 | -0.00225 | 4.24 | -0.01688 | 3.91 | -0.02166 | 3.91 | -0.01945 | 2.04 | -15
2.04 | -0.01391 | 2.04 | -0.00229 | 4.24 | -0.01686 | 3.92 | -0.02167 | 3.91 | -0.01941 | 2.04 | -15
2.05 | -0.01398 | 2.05 | -0.00233 | 4.25 | -0.01687 | 3.93 | -0.02174 | 3.92 | -0.01936 | 2.05 | -15
2.05 | -0.01404 | 2.05 | -0.00236 | 4.25 | -0.01685 | 3.93 | -0.02174 | 3.93 | -0.01936 | 2.05 | -15
2.05 | -0.0141 | 2.05 | -0.0024 | 4.26 | -0.01682 | 3.94 | -0.02174 | 3.93 | -0.01941 | 2.05 | -15
2.06 | -0.01414 | 2.06 | -0.00245 | 4.26 | -0.01682 | 3.94 | -0.02175 | 3.94 | -0.01943 | 2.06 | -15
2.06 | -0.01413 | 2.06 | -0.00248 | 4.27 | -0.01682 | 3.95 | -0.02175 | 3.94 | -0.0194 | 2.06 | -15
2.06 | -0.0141 | 2.06 | -0.00251 | 4.28 | -0.01685 | 3.95 | -0.02175 | 3.95 | -0.01934 | 2.06 | -15
2.07 | -0.01409 | 2.07 | -0.00255 | 4.28 | -0.01688 | 3.96 | -0.02178 | 3.95 | -0.01928 | 2.07 | -15
2.07 | -0.0141 | 2.07 | -0.00259 | 4.29 | -0.01685 | 3.96 | -0.02181 | 3.96 | -0.0193 | 2.07 | -15
2.07 | -0.01415 | 2.07 | -0.00263 | 4.29 | -0.01678 | 3.97 | -0.02182 | 3.96 | -0.01933 | 2.07 | -15
2.08 | -0.01421 | 2.08 | -0.00268 | 4.3 | -0.01676 | 3.98 | -0.0218 | 3.97 | -0.01931 | 2.08 | -15
2.08 | -0.01424 | 2.08 | -0.00271 | 4.3 | -0.01676 | 3.98 | -0.02177 | 3.98 | -0.01923 | 2.08 | -15
2.08 | -0.01424 | 2.08 | -0.00271 | 4.31 | -0.01683 | 3.99 | -0.02171 | 3.98 | -0.01922 | 2.08 | -15
2.09 | -0.01423 | 2.09 | -0.00274 | 4.31 | -0.01683 | 3.99 | -0.02167 | 3.99 | -0.01923 | 2.09 | -15
2.09 | -0.0142 | 2.09 | -0.00277 | 4.32 | -0.01683 | 4 | -0.02169 | 3.99 | -0.01922 | 2.09 | -15
2.09 | -0.0142 | 2.09 | -0.00281 | 4.33 | -0.01682 | 4 | -0.02169 | 4 | -0.01919 | 2.09 | -15
2.1 | -0.01423 | 2.1 | -0.00284 | 4.33 | -0.01683 | 4.01 | -0.02172 | 4 | -0.01922 | 2.1 | -15
2.1 | -0.01427 | 2.1 | -0.00288 | 4.34 | -0.01684 | 4.01 | -0.02172 | 4.01 | -0.01926 | 2.1 | -15
2.1 | -0.01428 | 2.1 | -0.0029 | 4.34 | -0.01687 | 4.02 | -0.02169 | 4.01 | -0.01927 | 2.1 | -15
2.11 | -0.01429 | 2.11 | -0.0029 | 4.35 | -0.0169 | 4.03 | -0.02168 | 4.02 | -0.01929 | 2.11 | -15
2.11 | -0.01427 | 2.11 | -0.00288 | 4.35 | -0.01693 | 4.03 | -0.02171 | 4.03 | -0.01931 | 2.11 | -15
2.11 | -0.01427 | 2.11 | -0.0029 | 4.36 | -0.01699 | 4.04 | -0.02169 | 4.03 | -0.01928 | 2.11 | -15
2.12 | -0.0143 | 2.12 | -0.00292 | 4.36 | -0.017 | 4.04 | -0.02171 | 4.04 | -0.01925 | 2.12 | -15
2.12 | -0.01435 | 2.12 | -0.00297 | 4.37 | -0.01699 | 4.05 | -0.02167 | 4.04 | -0.01923 | 2.12 | -15
2.12 | -0.0144 | 2.12 | -0.00303 | 4.38 | -0.01702 | 4.05 | -0.02159 | 4.05 | -0.01918 | 2.12 | -15
2.13 | -0.01445 | 2.13 | -0.00305 | 4.38 | -0.01703 | 4.06 | -0.02152 | 4.05 | -0.01919 | 2.13 | -15
2.13 | -0.01445 | 2.13 | -0.00308 | 4.39 | -0.01702 | 4.06 | -0.02154 | 4.06 | -0.01924 | 2.13 | -15
2.13 | -0.01443 | 2.13 | -0.0031 | 4.39 | -0.01704 | 4.07 | -0.02152 | 4.06 | -0.01927 | 2.13 | -15
2.14 | -0.01441 | 2.14 | -0.00309 | 4.4 | -0.01705 | 4.08 | -0.02144 | 4.07 | -0.01932 | 2.14 | -15
2.14 | -0.01441 | 2.14 | -0.00308 | 4.4 | -0.01701 | 4.08 | -0.02138 | 4.08 | -0.01931 | 2.14 | -15
2.14 | -0.01444 | 2.14 | -0.00305 | 4.41 | -0.01691 | 4.09 | -0.02134 | 4.08 | -0.01927 | 2.14 | -15
2.15 | -0.01451 | 2.15 | -0.00302 | 4.41 | -0.01688 | 4.09 | -0.0213 | 4.09 | -0.01922 | 2.15 | -15
2.15 | -0.01458 | 2.15 | -0.00301 | 4.42 | -0.01687 | 4.1 | -0.02129 | 4.09 | -0.01917 | 2.15 | -15
2.15 | -0.01464 | 2.15 | -0.00304 | 4.43 | -0.01691 | 4.1 | -0.02129 | 4.1 | -0.01917 | 2.15 | -15
2.16 | -0.01468 | 2.16 | -0.00309 | 4.43 | -0.01697 | 4.11 | -0.02119 | 4.1 | -0.01919 | 2.16 | -15
2.16 | -0.01468 | 2.16 | -0.00317 | 4.44 | -0.01699 | 4.11 | -0.02113 | 4.11 | -0.01916 | 2.16 | -15
2.16 | -0.01466 | 2.16 | -0.00324 | 4.44 | -0.01702 | 4.12 | -0.02113 | 4.11 | -0.01913 | 2.16 | -15
2.17 | -0.01464 | 2.17 | -0.00327 | 4.45 | -0.01701 | 4.13 | -0.02111 | 4.12 | -0.01911 | 2.17 | -15
2.17 | -0.01464 | 2.17 | -0.0033 | 4.45 | -0.01699 | 4.13 | -0.02106 | 4.13 | -0.01913 | 2.17 | -15
2.17 | -0.01464 | 2.17 | -0.00331 | 4.46 | -0.01702 | 4.14 | -0.02104 | 4.13 | -0.01918 | 2.17 | -15
2.18 | -0.01464 | 2.18 | -0.00328 | 4.46 | -0.01711 | 4.14 | -0.02102 | 4.14 | -0.01925 | 2.18 | -15
2.18 | -0.01465 | 2.18 | -0.00326 | 4.47 | -0.0172 | 4.15 | -0.021 | 4.14 | -0.01927 | 2.18 | -15
2.18 | -0.01463 | 2.18 | -0.00327 | 4.48 | -0.01725 | 4.15 | -0.02097 | 4.15 | -0.01922 | 2.18 | -15
2.19 | -0.01461 | 2.19 | -0.00329 | 4.48 | -0.01725 | 4.16 | -0.02104 | 4.15 | -0.01917 | 2.19 | -15
2.19 | -0.01461 | 2.19 | -0.00332 | 4.49 | -0.01726 | 4.16 | -0.02109 | 4.16 | -0.01915 | 2.19 | -15
2.19 | -0.01461 | 2.19 | -0.00334 | 4.49 | -0.01723 | 4.17 | -0.0211 | 4.16 | -0.01915 | 2.19 | -15
2.2 | -0.01462 | 2.2 | -0.00339 | 4.5 | -0.01715 | 4.18 | -0.02108 | 4.17 | -0.01917 | 2.2 | -15
2.2 | -0.01463 | 2.2 | -0.00342 | 4.5 | -0.01712 | 4.18 | -0.02106 | 4.18 | -0.01927 | 2.2 | -15
2.2 | -0.01466 | 2.2 | -0.00343 | 4.51 | -0.01721 | 4.19 | -0.02107 | 4.18 | -0.0193 | 2.2 | -15
2.21 | -0.0147 | 2.21 | -0.00344 | 4.51 | -0.01729 | 4.19 | -0.02107 | 4.19 | -0.01933 | 2.21 | -15
2.21 | -0.01473 | 2.21 | -0.00346 | 4.52 | -0.01736 | 4.2 | -0.02111 | 4.19 | -0.01934 | 2.21 | -15
2.21 | -0.01475 | 2.21 | -0.00349 | 4.53 | -0.01738 | 4.2 | -0.02115 | 4.2 | -0.01932 | 2.21 | -15
2.22 | -0.01476 | 2.22 | -0.00353 | 4.53 | -0.01733 | 4.21 | -0.02117 | 4.2 | -0.01929 | 2.22 | -15
2.22 | -0.01475 | 2.22 | -0.00356 | 4.54 | -0.01729 | 4.21 | -0.02116 | 4.21 | -0.01932 | 2.22 | -15
2.22 | -0.01474 | 2.22 | -0.00355 | 4.54 | -0.01735 | 4.22 | -0.02113 | 4.21 | -0.01936 | 2.22 | -15
2.23 | -0.01473 | 2.23 | -0.00352 | 4.55 | -0.01742 | 4.23 | -0.02107 | 4.22 | -0.01941 | 2.23 | -15
2.23 | -0.01473 | 2.23 | -0.0035 | 4.55 | -0.01743 | 4.23 | -0.02107 | 4.23 | -0.01936 | 2.23 | -15
2.23 | -0.01472 | 2.23 | -0.0035 | 4.56 | -0.01745 | 4.24 | -0.02113 | 4.23 | -0.01931 | 2.23 | -15
2.24 | -0.01471 | 2.24 | -0.00354 | 4.56 | -0.01745 | 4.24 | -0.02111 | 4.24 | -0.01936 | 2.24 | -15
2.24 | -0.0147 | 2.24 | -0.00358 | 4.57 | -0.01745 | 4.25 | -0.02105 | 4.24 | -0.01946 | 2.24 | -15
2.24 | -0.01467 | 2.24 | -0.00361 | 4.58 | -0.01745 | 4.25 | -0.02105 | 4.25 | -0.01952 | 2.24 | -15
2.25 | -0.01463 | 2.25 | -0.00361 | 4.58 | -0.01746 | 4.26 | -0.02109 | 4.25 | -0.0195 | 2.25 | -15
2.25 | -0.01461 | 2.25 | -0.0036 | 4.59 | -0.01752 | 4.26 | -0.02109 | 4.26 | -0.01948 | 2.25 | -15
2.25 | -0.01461 | 2.25 | -0.00358 | 4.59 | -0.01759 | 4.27 | -0.02108 | 4.26 | -0.01946 | 2.25 | -15
2.26 | -0.0146 | 2.26 | -0.00359 | 4.6 | -0.0176 | 4.28 | -0.0211 | 4.27 | -0.01943 | 2.26 | -15
2.26 | -0.01463 | 2.26 | -0.00363 | 4.6 | -0.01761 | 4.28 | -0.02109 | 4.28 | -0.01944 | 2.26 | -15
2.26 | -0.01466 | 2.26 | -0.00366 | 4.61 | -0.01764 | 4.29 | -0.02109 | 4.28 | -0.01949 | 2.26 | -15
2.27 | -0.01465 | 2.27 | -0.0037 | 4.61 | -0.01768 | 4.29 | -0.02119 | 4.29 | -0.0195 | 2.27 | -15
2.27 | -0.01463 | 2.27 | -0.00371 | 4.62 | -0.01773 | 4.3 | -0.02123 | 4.29 | -0.01948 | 2.27 | -15
2.27 | -0.0146 | 2.27 | -0.00369 | 4.63 | -0.01774 | 4.3 | -0.02122 | 4.3 | -0.01945 | 2.27 | -15
2.28 | -0.0146 | 2.28 | -0.00368 | 4.63 | -0.01768 | 4.31 | -0.02114 | 4.3 | -0.01947 | 2.28 | -15
2.28 | -0.0146 | 2.28 | -0.0037 | 4.64 | -0.01759 | 4.31 | -0.02112 | 4.31 | -0.01952 | 2.28 | -15
2.28 | -0.01464 | 2.28 | -0.00374 | 4.64 | -0.01759 | 4.32 | -0.02117 | 4.31 | -0.01952 | 2.28 | -15
2.29 | -0.0147 | 2.29 | -0.00382 | 4.65 | -0.01757 | 4.33 | -0.02125 | 4.32 | -0.01952 | 2.29 | -15
2.29 | -0.01475 | 2.29 | -0.00388 | 4.65 | -0.01754 | 4.33 | -0.02127 | 4.33 | -0.01952 | 2.29 | -15
2.29 | -0.01479 | 2.29 | -0.00389 | 4.66 | -0.01753 | 4.34 | -0.02127 | 4.33 | -0.01951 | 2.29 | -15
2.3 | -0.0148 | 2.3 | -0.00388 | 4.66 | -0.01752 | 4.34 | -0.02124 | 4.34 | -0.01954 | 2.3 | -15
2.3 | -0.0148 | 2.3 | -0.00385 | 4.67 | -0.0175 | 4.35 | -0.02122 | 4.34 | -0.01958 | 2.3 | -15
2.3 | -0.01482 | 2.3 | -0.00384 | 4.68 | -0.01755 | 4.35 | -0.02126 | 4.35 | -0.01957 | 2.3 | -15
2.31 | -0.01482 | 2.31 | -0.00387 | 4.68 | -0.0176 | 4.36 | -0.0213 | 4.35 | -0.01955 | 2.31 | -15
2.31 | -0.01483 | 2.31 | -0.0039 | 4.69 | -0.01763 | 4.36 | -0.02129 | 4.36 | -0.01956 | 2.31 | -15
2.31 | -0.01481 | 2.31 | -0.00391 | 4.69 | -0.01769 | 4.37 | -0.02134 | 4.36 | -0.01952 | 2.31 | -15
2.32 | -0.01478 | 2.32 | -0.00391 | 4.7 | -0.01775 | 4.38 | -0.02139 | 4.37 | -0.0195 | 2.32 | -15
2.32 | -0.01479 | 2.32 | -0.00392 | 4.7 | -0.01777 | 4.38 | -0.02137 | 4.38 | -0.01954 | 2.32 | -15
2.32 | -0.01481 | 2.32 | -0.00396 | 4.71 | -0.01772 | 4.39 | -0.02133 | 4.38 | -0.01956 | 2.32 | -15
2.33 | -0.01483 | 2.33 | -0.00402 | 4.71 | -0.01768 | 4.39 | -0.02137 | 4.39 | -0.01952 | 2.33 | -15
2.33 | -0.01485 | 2.33 | -0.00405 | 4.72 | -0.01766 | 4.4 | -0.02143 | 4.39 | -0.01951 | 2.33 | -15
2.33 | -0.01484 | 2.33 | -0.00407 | 4.73 | -0.01768 | 4.4 | -0.02146 | 4.4 | -0.01951 | 2.33 | -15
2.34 | -0.01484 | 2.34 | -0.00407 | 4.73 | -0.01768 | 4.41 | -0.02154 | 4.4 | -0.0195 | 2.34 | -15
2.34 | -0.01486 | 2.34 | -0.00406 | 4.74 | -0.01766 | 4.41 | -0.0216 | 4.41 | -0.01954 | 2.34 | -15
2.34 | -0.01489 | 2.34 | -0.00407 | 4.74 | -0.01764 | 4.42 | -0.02161 | 4.41 | -0.0196 | 2.34 | -15
2.35 | -0.01491 | 2.35 | -0.00405 | 4.75 | -0.0176 | 4.43 | -0.02157 | 4.42 | -0.01959 | 2.35 | -15
2.35 | -0.01493 | 2.35 | -0.00406 | 4.75 | -0.01759 | 4.43 | -0.02154 | 4.43 | -0.01955 | 2.35 | -15
2.35 | -0.01493 | 2.35 | -0.0041 | 4.76 | -0.01763 | 4.44 | -0.02154 | 4.43 | -0.01955 | 2.35 | -15
2.36 | -0.01491 | 2.36 | -0.00411 | 4.76 | -0.01767 | 4.44 | -0.02161 | 4.44 | -0.01956 | 2.36 | -15
2.36 | -0.01491 | 2.36 | -0.00413 | 4.77 | -0.01765 | 4.45 | -0.02164 | 4.44 | -0.01958 | 2.36 | -15
2.36 | -0.0149 | 2.36 | -0.00416 | 4.78 | -0.01761 | 4.45 | -0.02164 | 4.45 | -0.0196 | 2.36 | -15
2.37 | -0.01492 | 2.37 | -0.00419 | 4.78 | -0.01767 | 4.46 | -0.02162 | 4.45 | -0.0196 | 2.37 | -15
2.37 | -0.01492 | 2.37 | -0.00423 | 4.79 | -0.0177 | 4.46 | -0.02156 | 4.46 | -0.01955 | 2.37 | -15
2.37 | -0.01492 | 2.37 | -0.00423 | 4.79 | -0.01771 | 4.47 | -0.02154 | 4.46 | -0.0195 | 2.37 | -15
2.38 | -0.01494 | 2.38 | -0.00422 | 4.8 | -0.01771 | 4.48 | -0.02154 | 4.47 | -0.01949 | 2.38 | -15
2.38 | -0.01494 | 2.38 | -0.00423 | 4.8 | -0.01773 | 4.48 | -0.0215 | 4.48 | -0.01954 | 2.38 | -15
2.38 | -0.01493 | 2.38 | -0.00425 | 4.81 | -0.01774 | 4.49 | -0.02156 | 4.48 | -0.01954 | 2.38 | -15
2.39 | -0.01493 | 2.39 | -0.00428 | 4.81 | -0.0177 | 4.49 | -0.02169 | 4.49 | -0.01946 | 2.39 | -15
2.39 | -0.01494 | 2.39 | -0.0043 | 4.82 | -0.01761 | 4.5 | -0.02174 | 4.49 | -0.01943 | 2.39 | -15
2.39 | -0.01499 | 2.39 | -0.00429 | 4.83 | -0.01756 | 4.5 | -0.02168 | 4.5 | -0.01944 | 2.39 | -15
2.4 | -0.01504 | 2.4 | -0.00429 | 4.83 | -0.01759 | 4.51 | -0.02163 | 4.5 | -0.01944 | 2.4 | -15
2.4 | -0.0151 | 2.4 | -0.0043 | 4.84 | -0.01765 | 4.51 | -0.02169 | 4.51 | -0.01947 | 2.4 | -15
2.4 | -0.01514 | 2.4 | -0.00434 | 4.84 | -0.01766 | 4.52 | -0.02174 | 4.51 | -0.0195 | 2.4 | -15
2.41 | -0.01514 | 2.41 | -0.00436 | 4.85 | -0.01769 | 4.53 | -0.02171 | 4.52 | -0.0195 | 2.41 | -15
2.41 | -0.01516 | 2.41 | -0.00437 | 4.85 | -0.01775 | 4.53 | -0.02171 | 4.53 | -0.01955 | 2.41 | -15
2.41 | -0.01516 | 2.41 | -0.00437 | 4.86 | -0.01783 | 4.54 | -0.02177 | 4.53 | -0.01958 | 2.41 | -15
2.42 | -0.01517 | 2.42 | -0.00438 | 4.86 | -0.01784 | 4.54 | -0.02183 | 4.54 | -0.01959 | 2.42 | -15
2.42 | -0.0152 | 2.42 | -0.00442 | 4.87 | -0.01788 | 4.55 | -0.02183 | 4.54 | -0.0196 | 2.42 | -15
2.42 | -0.01521 | 2.42 | -0.00448 | 4.88 | -0.01797 | 4.55 | -0.02184 | 4.55 | -0.01957 | 2.42 | -15
2.43 | -0.01522 | 2.43 | -0.00455 | 4.88 | -0.01798 | 4.56 | -0.02188 | 4.55 | -0.01952 | 2.43 | -15
2.43 | -0.01522 | 2.43 | -0.00457 | 4.89 | -0.01794 | 4.56 | -0.02188 | 4.56 | -0.01946 | 2.43 | -15
2.43 | -0.01524 | 2.43 | -0.00455 | 4.89 | -0.01784 | 4.57 | -0.02188 | 4.56 | -0.01944 | 2.43 | -15
2.44 | -0.01526 | 2.44 | -0.0045 | 4.9 | -0.0178 | 4.58 | -0.02198 | 4.57 | -0.01945 | 2.44 | -15
2.44 | -0.01526 | 2.44 | -0.00446 | 4.9 | -0.01774 | 4.58 | -0.02202 | 4.58 | -0.01942 | 2.44 | -15
2.44 | -0.01524 | 2.44 | -0.00445 | 4.91 | -0.01773 | 4.59 | -0.02194 | 4.58 | -0.01944 | 2.44 | -15
2.45 | -0.01519 | 2.45 | -0.00449 | 4.91 | -0.01777 | 4.59 | -0.02183 | 4.59 | -0.01948 | 2.45 | -15
2.45 | -0.01514 | 2.45 | -0.0045 | 4.92 | -0.01783 | 4.6 | -0.02178 | 4.59 | -0.01949 | 2.45 | -15
2.45 | -0.0151 | 2.45 | -0.00452 | 4.93 | -0.01786 | 4.6 | -0.02177 | 4.6 | -0.01945 | 2.45 | -15
2.46 | -0.01509 | 2.46 | -0.00454 | 4.93 | -0.01787 | 4.61 | -0.02183 | 4.6 | -0.01942 | 2.46 | -15
2.46 | -0.01509 | 2.46 | -0.00457 | 4.94 | -0.01784 | 4.61 | -0.02193 | 4.61 | -0.01942 | 2.46 | -15
2.46 | -0.0151 | 2.46 | -0.00464 | 4.94 | -0.01779 | 4.62 | -0.02193 | 4.61 | -0.01947 | 2.46 | -15
2.47 | -0.0151 | 2.47 | -0.00472 | 4.95 | -0.01777 | 4.63 | -0.02185 | 4.62 | -0.01952 | 2.47 | -15
2.47 | -0.01508 | 2.47 | -0.00474 | 4.95 | -0.01774 | 4.63 | -0.02181 | 4.63 | -0.01956 | 2.47 | -15
2.47 | -0.01509 | 2.47 | -0.00475 | 4.96 | -0.01776 | 4.64 | -0.02185 | 4.63 | -0.01954 | 2.47 | -15
2.48 | -0.01513 | 2.48 | -0.00476 | 4.96 | -0.0178 | 4.64 | -0.02184 | 4.64 | -0.01952 | 2.48 | -15
2.48 | -0.01516 | 2.48 | -0.00475 | 4.97 | -0.01779 | 4.65 | -0.0218 | 4.64 | -0.0195 | 2.48 | -15
2.48 | -0.0152 | 2.48 | -0.00475 | 4.98 | -0.01779 | 4.65 | -0.02179 | 4.65 | -0.01951 | 2.48 | -15
2.49 | -0.01524 | 2.49 | -0.00476 | 4.98 | -0.01783 | 4.66 | -0.0218 | 4.65 | -0.01949 | 2.49 | -15
2.49 | -0.01524 | 2.49 | -0.00473 | 4.99 | -0.01787 | 4.66 | -0.02183 | 4.66 | -0.01955 | 2.49 | -15
2.49 | -0.01524 | 2.49 | -0.00472 | 4.99 | -0.01789 | 4.67 | -0.02185 | 4.66 | -0.01955 | 2.49 | -15
2.5 | -0.01524 | 2.5 | -0.00472 | 5 | -0.01786 | 4.68 | -0.02183 | 4.67 | -0.01954 | 2.5 | -15
2.5 | -0.01524 | 2.5 | -0.00473 | 5 | -0.01781 | 4.68 | -0.02181 | 4.68 | -0.01954 | 2.5 | -15
2.5 | -0.01525 | 2.5 | -0.00475 | 5.01 | -0.01779 | 4.69 | -0.0218 | 4.68 | -0.01957 | 2.5 | -15
2.51 | -0.01526 | 2.51 | -0.00474 | 5.01 | -0.01781 | 4.69 | -0.02179 | 4.69 | -0.0196 | 2.51 | -15
2.51 | -0.01527 | 2.51 | -0.00474 | 5.02 | -0.01784 | 4.7 | -0.02185 | 4.69 | -0.01959 | 2.51 | -15
2.51 | -0.01529 | 2.51 | -0.00475 | 5.03 | -0.01791 | 4.7 | -0.02185 | 4.7 | -0.01957 | 2.51 | -15
2.52 | -0.01527 | 2.52 | -0.00477 | 5.03 | -0.0179 | 4.71 | -0.02175 | 4.7 | -0.01955 | 2.52 | -15
2.52 | -0.01525 | 2.52 | -0.0048 | 5.04 | -0.01791 | 4.71 | -0.02165 | 4.71 | -0.01955 | 2.52 | -15
2.52 | -0.01524 | 2.52 | -0.00481 | 5.04 | -0.01797 | 4.72 | -0.02158 | 4.71 | -0.01957 | 2.52 | -15
2.53 | -0.01523 | 2.53 | -0.00481 | 5.05 | -0.01797 | 4.73 | -0.02157 | 4.72 | -0.01957 | 2.53 | -15
2.53 | -0.0152 | 2.53 | -0.00481 | 5.05 | -0.01793 | 4.73 | -0.0216 | 4.73 | -0.01956 | 2.53 | -15
2.53 | -0.01518 | 2.53 | -0.00479 | 5.06 | -0.01796 | 4.74 | -0.0216 | 4.73 | -0.01955 | 2.53 | -15
2.54 | -0.01518 | 2.54 | -0.00477 | 5.06 | -0.01805 | 4.74 | -0.02159 | 4.74 | -0.01959 | 2.54 | -15
2.54 | -0.0152 | 2.54 | -0.00476 | 5.07 | -0.01809 | 4.75 | -0.02155 | 4.74 | -0.01957 | 2.54 | -15
2.54 | -0.01525 | 2.54 | -0.00474 | 5.08 | -0.01799 | 4.75 | -0.02152 | 4.75 | -0.01958 | 2.54 | -15
2.55 | -0.01531 | 2.55 | -0.00474 | 5.08 | -0.01793 | 4.76 | -0.02151 | 4.75 | -0.01962 | 2.55 | -15
2.55 | -0.01535 | 2.55 | -0.00473 | 5.09 | -0.01798 | 4.76 | -0.02148 | 4.76 | -0.01963 | 2.55 | -15
2.55 | -0.0154 | 2.55 | -0.00471 | 5.09 | -0.01802 | 4.77 | -0.02143 | 4.76 | -0.01963 | 2.55 | -15
2.56 | -0.01542 | 2.56 | -0.0047 | 5.1 | -0.018 | 4.78 | -0.02139 | 4.77 | -0.01966 | 2.56 | -15
2.56 | -0.01541 | 2.56 | -0.0047 | 5.1 | -0.01796 | 4.78 | -0.02137 | 4.78 | -0.01965 | 2.56 | -15
2.56 | -0.01541 | 2.56 | -0.00469 | 5.11 | -0.01793 | 4.79 | -0.02137 | 4.78 | -0.01962 | 2.56 | -15
2.57 | -0.0154 | 2.57 | -0.00469 | 5.11 | -0.01796 | 4.79 | -0.02138 | 4.79 | -0.0196 | 2.57 | -15
2.57 | -0.01541 | 2.57 | -0.00465 | 5.12 | -0.01801 | 4.8 | -0.02133 | 4.79 | -0.01956 | 2.57 | -15
2.57 | -0.01542 | 2.57 | -0.00461 | 5.13 | -0.01804 | 4.8 | -0.02128 | 4.8 | -0.01952 | 2.57 | -15
2.58 | -0.0154 | 2.58 | -0.00458 | 5.13 | -0.01804 | 4.81 | -0.02127 | 4.8 | -0.01954 | 2.58 | -15
2.58 | -0.01542 | 2.58 | -0.00462 | 5.14 | -0.0181 | 4.81 | -0.02126 | 4.81 | -0.01956 | 2.58 | -15
2.58 | -0.01544 | 2.58 | -0.00465 | 5.14 | -0.01818 | 4.82 | -0.02117 | 4.81 | -0.01957 | 2.58 | -15
2.59 | -0.01547 | 2.59 | -0.00466 | 5.15 | -0.01816 | 4.83 | -0.02109 | 4.82 | -0.01957 | 2.59 | -15
2.59 | -0.01548 | 2.59 | -0.00464 | 5.15 | -0.01821 | 4.83 | -0.02109 | 4.83 | -0.01964 | 2.59 | -15
2.59 | -0.01547 | 2.59 | -0.00459 | 5.16 | -0.01831 | 4.84 | -0.02105 | 4.83 | -0.01971 | 2.59 | -15
2.6 | -0.01543 | 2.6 | -0.00457 | 5.16 | -0.01832 | 4.84 | -0.02099 | 4.84 | -0.01968 | 2.6 | -15
2.6 | -0.01538 | 2.6 | -0.00458 | 5.17 | -0.01831 | 4.85 | -0.02097 | 4.84 | -0.01968 | 2.6 | -15
2.6 | -0.01535 | 2.6 | -0.0046 | 5.18 | -0.01834 | 4.85 | -0.02098 | 4.85 | -0.01973 | 2.6 | -15
2.61 | -0.01531 | 2.61 | -0.00461 | 5.18 | -0.0184 | 4.86 | -0.02092 | 4.85 | -0.01975 | 2.61 | -15
2.61 | -0.01527 | 2.61 | -0.00462 | 5.19 | -0.01842 | 4.86 | -0.02085 | 4.86 | -0.01977 | 2.61 | -15
2.61 | -0.01525 | 2.61 | -0.00465 | 5.19 | -0.01838 | 4.87 | -0.02088 | 4.86 | -0.0198 | 2.61 | -15
2.62 | -0.01526 | 2.62 | -0.00469 | 5.2 | -0.01837 | 4.88 | -0.02089 | 4.87 | -0.01983 | 2.62 | -15
2.62 | -0.01532 | 2.62 | -0.0047 | 5.2 | -0.01836 | 4.88 | -0.02085 | 4.88 | -0.01984 | 2.62 | -15
2.62 | -0.01538 | 2.62 | -0.00468 | 5.21 | -0.01838 | 4.89 | -0.02081 | 4.88 | -0.01984 | 2.62 | -15
2.63 | -0.01539 | 2.63 | -0.00465 | 5.21 | -0.01841 | 4.89 | -0.02074 | 4.89 | -0.01989 | 2.63 | -15
2.63 | -0.01537 | 2.63 | -0.00466 | 5.22 | -0.01842 | 4.9 | -0.02069 | 4.89 | -0.01994 | 2.63 | -15
2.63 | -0.01538 | 2.63 | -0.0047 | 5.23 | -0.01841 | 4.9 | -0.02069 | 4.9 | -0.01996 | 2.63 | -15
2.64 | -0.01539 | 2.64 | -0.00471 | 5.23 | -0.01845 | 4.91 | -0.02074 | 4.9 | -0.01996 | 2.64 | -15
2.64 | -0.01539 | 2.64 | -0.00472 | 5.24 | -0.01848 | 4.91 | -0.02081 | 4.91 | -0.01989 | 2.64 | -15
2.64 | -0.0154 | 2.64 | -0.00471 | 5.24 | -0.01848 | 4.92 | -0.02084 | 4.91 | -0.01983 | 2.64 | -15
2.65 | -0.01538 | 2.65 | -0.00466 | 5.25 | -0.01846 | 4.93 | -0.02081 | 4.92 | -0.01982 | 2.65 | -15
2.65 | -0.01539 | 2.65 | -0.00461 | 5.25 | -0.01842 | 4.93 | -0.02079 | 4.93 | -0.01986 | 2.65 | -15
2.65 | -0.01539 | 2.65 | -0.00456 | 5.26 | -0.01837 | 4.94 | -0.02083 | 4.93 | -0.01985 | 2.65 | -15
2.66 | -0.01541 | 2.66 | -0.00455 | 5.26 | -0.01841 | 4.94 | -0.02093 | 4.94 | -0.01984 | 2.66 | -15
2.66 | -0.01548 | 2.66 | -0.00454 | 5.27 | -0.01847 | 4.95 | -0.02096 | 4.94 | -0.01983 | 2.66 | -15
2.66 | -0.01555 | 2.66 | -0.00455 | 5.28 | -0.01846 | 4.95 | -0.02094 | 4.95 | -0.01981 | 2.66 | -15
2.67 | -0.01559 | 2.67 | -0.00456 | 5.28 | -0.01843 | 4.96 | -0.02089 | 4.95 | -0.01982 | 2.67 | -15
2.67 | -0.01564 | 2.67 | -0.00458 | 5.29 | -0.01846 | 4.96 | -0.0209 | 4.96 | -0.01984 | 2.67 | -15
2.67 | -0.01564 | 2.67 | -0.00458 | 5.29 | -0.01849 | 4.97 | -0.02091 | 4.96 | -0.01986 | 2.67 | -15
2.68 | -0.01564 | 2.68 | -0.00458 | 5.3 | -0.01851 | 4.98 | -0.0209 | 4.97 | -0.01986 | 2.68 | -15
2.68 | -0.01566 | 2.68 | -0.0046 | 5.3 | -0.01855 | 4.98 | -0.02088 | 4.98 | -0.01982 | 2.68 | -15
2.68 | -0.01567 | 2.68 | -0.00464 | 5.31 | -0.01852 | 4.99 | -0.02085 | 4.98 | -0.0198 | 2.68 | -15
2.69 | -0.01567 | 2.69 | -0.00469 | 5.31 | -0.01848 | 4.99 | -0.02085 | 4.99 | -0.01986 | 2.69 | -15
2.69 | -0.01567 | 2.69 | -0.00473 | 5.32 | -0.01848 | 5 | -0.02088 | 4.99 | -0.01989 | 2.69 | -15
2.69 | -0.01565 | 2.69 | -0.00473 | 5.33 | -0.01856 | 5 | -0.02089 | 5 | -0.01984 | 2.69 | -15
2.7 | -0.01561 | 2.7 | -0.00474 | 5.33 | -0.01858 | 5.01 | -0.02091 | 5 | -0.01982 | 2.7 | -15
2.7 | -0.01559 | 2.7 | -0.00474 | 5.34 | -0.01859 | 5.01 | -0.0209 | 5.01 | -0.01981 | 2.7 | -15
2.7 | -0.01559 | 2.7 | -0.00474 | 5.34 | -0.01864 | 5.02 | -0.0209 | 5.01 | -0.01979 | 2.7 | -15
2.71 | -0.01561 | 2.71 | -0.00476 | 5.35 | -0.01865 | 5.03 | -0.02097 | 5.02 | -0.0198 | 2.71 | -15
2.71 | -0.01563 | 2.71 | -0.00476 | 5.35 | -0.01868 | 5.03 | -0.02099 | 5.03 | -0.01984 | 2.71 | -15
2.71 | -0.01562 | 2.71 | -0.00479 | 5.36 | -0.01872 | 5.04 | -0.02097 | 5.03 | -0.01984 | 2.71 | -15
2.72 | -0.01562 | 2.72 | -0.00478 | 5.36 | -0.01871 | 5.04 | -0.02096 | 5.04 | -0.01979 | 2.72 | -15
2.72 | -0.01562 | 2.72 | -0.00478 | 5.37 | -0.01868 | 5.05 | -0.02097 | 5.04 | -0.01969 | 2.72 | -15
2.72 | -0.01564 | 2.72 | -0.00483 | 5.38 | -0.01869 | 5.05 | -0.02101 | 5.05 | -0.01964 | 2.72 | -15
2.73 | -0.01566 | 2.73 | -0.00489 | 5.38 | -0.01874 | 5.06 | -0.02101 | 5.05 | -0.01969 | 2.73 | -15
2.73 | -0.01564 | 2.73 | -0.00496 | 5.39 | -0.0187 | 5.06 | -0.02096 | 5.06 | -0.01977 | 2.73 | -15
2.73 | -0.01561 | 2.73 | -0.00501 | 5.39 | -0.01862 | 5.07 | -0.02099 | 5.06 | -0.01973 | 2.73 | -15
2.74 | -0.01561 | 2.74 | -0.00504 | 5.4 | -0.01865 | 5.08 | -0.02104 | 5.07 | -0.01971 | 2.74 | -15
2.74 | -0.01563 | 2.74 | -0.00508 | 5.4 | -0.01866 | 5.08 | -0.02104 | 5.08 | -0.01973 | 2.74 | -15
2.74 | -0.01567 | 2.74 | -0.0051 | 5.41 | -0.0186 | 5.09 | -0.02105 | 5.08 | -0.01975 | 2.74 | -15
2.75 | -0.0157 | 2.75 | -0.00508 | 5.41 | -0.01861 | 5.09 | -0.0211 | 5.09 | -0.01976 | 2.75 | -15
2.75 | -0.01568 | 2.75 | -0.00506 | 5.42 | -0.01861 | 5.1 | -0.02114 | 5.09 | -0.01979 | 2.75 | -15
2.75 | -0.01567 | 2.75 | -0.00508 | 5.43 | -0.01851 | 5.1 | -0.02113 | 5.1 | -0.01983 | 2.75 | -15
2.76 | -0.01566 | 2.76 | -0.0051 | 5.43 | -0.01849 | 5.11 | -0.02108 | 5.1 | -0.01983 | 2.76 | -15
2.76 | -0.01567 | 2.76 | -0.00512 | 5.44 | -0.0185 | 5.11 | -0.02111 | 5.11 | -0.01976 | 2.76 | -15
2.76 | -0.01568 | 2.76 | -0.00512 | 5.44 | -0.01851 | 5.12 | -0.02116 | 5.11 | -0.01969 | 2.76 | -15
2.77 | -0.0157 | 2.77 | -0.00512 | 5.45 | -0.01852 | 5.13 | -0.02116 | 5.12 | -0.01971 | 2.77 | -15
2.77 | -0.01572 | 2.77 | -0.00515 | 5.45 | -0.01849 | 5.13 | -0.02113 | 5.13 | -0.01979 | 2.77 | -15
2.77 | -0.01573 | 2.77 | -0.00519 | 5.46 | -0.0185 | 5.14 | -0.02111 | 5.13 | -0.0198 | 2.77 | -15
2.78 | -0.01571 | 2.78 | -0.00523 | 5.46 | -0.01857 | 5.14 | -0.02107 | 5.14 | -0.01978 | 2.78 | -15
2.78 | -0.01573 | 2.78 | -0.00523 | 5.47 | -0.01864 | 5.15 | -0.02106 | 5.14 | -0.01981 | 2.78 | -15
2.78 | -0.01577 | 2.78 | -0.00524 | 5.48 | -0.01867 | 5.15 | -0.02108 | 5.15 | -0.01988 | 2.78 | -15
2.79 | -0.01583 | 2.79 | -0.00523 | 5.48 | -0.01865 | 5.16 | -0.02108 | 5.15 | -0.01992 | 2.79 | -15
2.79 | -0.01586 | 2.79 | -0.00523 | 5.49 | -0.01859 | 5.16 | -0.02108 | 5.16 | -0.01993 | 2.79 | -15
2.79 | -0.01586 | 2.79 | -0.00524 | 5.49 | -0.0186 | 5.17 | -0.02109 | 5.16 | -0.01993 | 2.79 | -15
2.8 | -0.01584 | 2.8 | -0.00528 | 5.5 | -0.01861 | 5.18 | -0.02111 | 5.17 | -0.01995 | 2.8 | -15
2.8 | -0.01585 | 2.8 | -0.00529 | 5.5 | -0.01856 | 5.18 | -0.02113 | 5.18 | -0.01997 | 2.8 | -15
2.8 | -0.01588 | 2.8 | -0.0053 | 5.51 | -0.01846 | 5.19 | -0.02115 | 5.18 | -0.01997 | 2.8 | -15
2.81 | -0.01591 | 2.81 | -0.00534 | 5.51 | -0.01841 | 5.19 | -0.02113 | 5.19 | -0.01995 | 2.81 | -15
2.81 | -0.01591 | 2.81 | -0.00537 | 5.52 | -0.01838 | 5.2 | -0.02112 | 5.19 | -0.01997 | 2.81 | -15
2.81 | -0.01591 | 2.81 | -0.00539 | 5.53 | -0.01839 | 5.2 | -0.02117 | 5.2 | -0.02 | 2.81 | -15
2.82 | -0.01592 | 2.82 | -0.00541 | 5.53 | -0.01839 | 5.21 | -0.02121 | 5.2 | -0.02002 | 2.82 | -15
2.82 | -0.01594 | 2.82 | -0.00542 | 5.54 | -0.01836 | 5.21 | -0.02117 | 5.21 | -0.02002 | 2.82 | -15
2.82 | -0.01595 | 2.82 | -0.0054 | 5.54 | -0.01833 | 5.22 | -0.02112 | 5.21 | -0.02005 | 2.82 | -15
2.83 | -0.01594 | 2.83 | -0.00541 | 5.55 | -0.01837 | 5.23 | -0.02106 | 5.22 | -0.02008 | 2.83 | -15
2.83 | -0.0159 | 2.83 | -0.00544 | 5.55 | -0.01842 | 5.23 | -0.02101 | 5.23 | -0.0201 | 2.83 | -15
2.83 | -0.01587 | 2.83 | -0.00545 | 5.56 | -0.01841 | 5.24 | -0.02102 | 5.23 | -0.02008 | 2.83 | -15
2.84 | -0.01584 | 2.84 | -0.00548 | 5.56 | -0.01841 | 5.24 | -0.02102 | 5.24 | -0.02001 | 2.84 | -15
2.84 | -0.01582 | 2.84 | -0.00552 | 5.57 | -0.01842 | 5.25 | -0.02104 | 5.24 | -0.01998 | 2.84 | -15
2.84 | -0.01585 | 2.84 | -0.00551 | 5.58 | -0.01839 | 5.25 | -0.02106 | 5.25 | -0.01999 | 2.84 | -15
2.85 | -0.01584 | 2.85 | -0.00552 | 5.58 | -0.0184 | 5.26 | -0.02104 | 5.25 | -0.02004 | 2.85 | -15
2.85 | -0.01582 | 2.85 | -0.00554 | 5.59 | -0.01837 | 5.26 | -0.02101 | 5.26 | -0.02008 | 2.85 | -15
2.85 | -0.01583 | 2.85 | -0.00557 | 5.59 | -0.01834 | 5.27 | -0.02101 | 5.26 | -0.02006 | 2.85 | -15
2.86 | -0.01584 | 2.86 | -0.00557 | 5.6 | -0.01835 | 5.28 | -0.021 | 5.27 | -0.02004 | 2.86 | -15
2.86 | -0.01585 | 2.86 | -0.00556 | 5.6 | -0.01838 | 5.28 | -0.02104 | 5.28 | -0.02006 | 2.86 | -15
2.86 | -0.01588 | 2.86 | -0.00556 | 5.61 | -0.01838 | 5.29 | -0.02111 | 5.28 | -0.02011 | 2.86 | -15
2.87 | -0.01586 | 2.87 | -0.00558 | 5.61 | -0.01842 | 5.29 | -0.02111 | 5.29 | -0.02015 | 2.87 | -15
2.87 | -0.01585 | 2.87 | -0.00559 | 5.62 | -0.01847 | 5.3 | -0.02102 | 5.29 | -0.02022 | 2.87 | -15
2.87 | -0.01585 | 2.87 | -0.00557 | 5.63 | -0.01845 | 5.3 | -0.02098 | 5.3 | -0.02024 | 2.87 | -15
2.88 | -0.01586 | 2.88 | -0.00553 | 5.63 | -0.01831 | 5.31 | -0.021 | 5.3 | -0.02025 | 2.88 | -15
2.88 | -0.01589 | 2.88 | -0.00553 | 5.64 | -0.01823 | 5.31 | -0.021 | 5.31 | -0.02028 | 2.88 | -15
2.88 | -0.01593 | 2.88 | -0.00556 | 5.64 | -0.0182 | 5.32 | -0.02104 | 5.31 | -0.02029 | 2.88 | -15
2.89 | -0.01599 | 2.89 | -0.00556 | 5.65 | -0.01821 | 5.33 | -0.02107 | 5.32 | -0.0203 | 2.89 | -15
2.89 | -0.01604 | 2.89 | -0.00556 | 5.65 | -0.01824 | 5.33 | -0.02105 | 5.33 | -0.0203 | 2.89 | -15
2.89 | -0.01607 | 2.89 | -0.00554 | 5.66 | -0.01823 | 5.34 | -0.02104 | 5.33 | -0.0203 | 2.89 | -15
2.9 | -0.01604 | 2.9 | -0.00553 | 5.66 | -0.0182 | 5.34 | -0.02113 | 5.34 | -0.02031 | 2.9 | -15
2.9 | -0.01599 | 2.9 | -0.00554 | 5.67 | -0.01819 | 5.35 | -0.02118 | 5.34 | -0.02033 | 2.9 | -15
2.9 | -0.01599 | 2.9 | -0.00554 | 5.68 | -0.01817 | 5.35 | -0.02115 | 5.35 | -0.02032 | 2.9 | -15
2.91 | -0.01602 | 2.91 | -0.00555 | 5.68 | -0.01815 | 5.36 | -0.0211 | 5.35 | -0.02031 | 2.91 | -15
2.91 | -0.01604 | 2.91 | -0.0056 | 5.69 | -0.01814 | 5.36 | -0.02107 | 5.36 | -0.02042 | 2.91 | -15
2.91 | -0.01606 | 2.91 | -0.00564 | 5.69 | -0.01812 | 5.37 | -0.02107 | 5.36 | -0.02051 | 2.91 | -15
2.92 | -0.01606 | 2.92 | -0.00566 | 5.7 | -0.01815 | 5.38 | -0.02111 | 5.37 | -0.02052 | 2.92 | -15
2.92 | -0.01605 | 2.92 | -0.00568 | 5.7 | -0.0182 | 5.38 | -0.02111 | 5.38 | -0.02048 | 2.92 | -15
2.92 | -0.01606 | 2.92 | -0.00567 | 5.71 | -0.01822 | 5.39 | -0.02109 | 5.38 | -0.02048 | 2.92 | -15
2.93 | -0.01603 | 2.93 | -0.00566 | 5.71 | -0.01818 | 5.39 | -0.02106 | 5.39 | -0.02051 | 2.93 | -15
2.93 | -0.01602 | 2.93 | -0.00566 | 5.72 | -0.01814 | 5.4 | -0.02107 | 5.39 | -0.02052 | 2.93 | -15
2.93 | -0.01603 | 2.93 | -0.00569 | 5.73 | -0.01806 | 5.4 | -0.02114 | 5.4 | -0.02055 | 2.93 | -15
2.94 | -0.01608 | 2.94 | -0.00575 | 5.73 | -0.01803 | 5.41 | -0.02118 | 5.4 | -0.02057 | 2.94 | -15
2.94 | -0.01612 | 2.94 | -0.00581 | 5.74 | -0.01803 | 5.41 | -0.02115 | 5.41 | -0.02061 | 2.94 | -15
2.94 | -0.01616 | 2.94 | -0.00585 | 5.74 | -0.01802 | 5.42 | -0.02115 | 5.41 | -0.02063 | 2.94 | -15
2.95 | -0.01616 | 2.95 | -0.00585 | 5.75 | -0.01799 | 5.43 | -0.02113 | 5.42 | -0.02058 | 2.95 | -15
2.95 | -0.01614 | 2.95 | -0.00586 | 5.75 | -0.01793 | 5.43 | -0.02109 | 5.43 | -0.02057 | 2.95 | -15
2.95 | -0.01611 | 2.95 | -0.0059 | 5.76 | -0.01795 | 5.44 | -0.02107 | 5.43 | -0.0206 | 2.95 | -15
2.96 | -0.01609 | 2.96 | -0.00592 | 5.76 | -0.01796 | 5.44 | -0.0211 | 5.44 | -0.02057 | 2.96 | -15
2.96 | -0.01608 | 2.96 | -0.0059 | 5.77 | -0.01791 | 5.45 | -0.02109 | 5.44 | -0.02054 | 2.96 | -15
2.96 | -0.0161 | 2.96 | -0.00588 | 5.78 | -0.01791 | 5.45 | -0.02107 | 5.45 | -0.02054 | 2.96 | -15
2.97 | -0.01612 | 2.97 | -0.00585 | 5.78 | -0.01797 | 5.46 | -0.02099 | 5.45 | -0.02051 | 2.97 | -15
2.97 | -0.01616 | 2.97 | -0.00585 | 5.79 | -0.01793 | 5.46 | -0.02098 | 5.46 | -0.02054 | 2.97 | -15
2.97 | -0.01621 | 2.97 | -0.00589 | 5.79 | -0.01786 | 5.47 | -0.02101 | 5.46 | -0.02061 | 2.97 | -15
2.98 | -0.01624 | 2.98 | -0.00591 | 5.8 | -0.01788 | 5.48 | -0.02104 | 5.47 | -0.02062 | 2.98 | -15
2.98 | -0.01626 | 2.98 | -0.00593 | 5.8 | -0.01788 | 5.48 | -0.02101 | 5.48 | -0.02058 | 2.98 | -15
2.98 | -0.01626 | 2.98 | -0.00593 | 5.81 | -0.01787 | 5.49 | -0.02096 | 5.48 | -0.02058 | 2.98 | -15
2.99 | -0.01622 | 2.99 | -0.00594 | 5.81 | -0.01787 | 5.49 | -0.02092 | 5.49 | -0.02061 | 2.99 | -15
2.99 | -0.0162 | 2.99 | -0.00596 | 5.82 | -0.01787 | 5.5 | -0.02094 | 5.49 | -0.02068 | 2.99 | -15
2.99 | -0.01621 | 2.99 | -0.00597 | 5.83 | -0.01791 | 5.5 | -0.02095 | 5.5 | -0.02078 | 2.99 | -15
3 | -0.01621 | 3 | -0.00598 | 5.83 | -0.01792 | 5.51 | -0.02096 | 5.5 | -0.02078 | 3 | -15
3 | -0.0162 | 3 | -0.00597 | 5.84 | -0.01786 | 5.51 | -0.02099 | 5.51 | -0.02064 | 3 | -15
3 | -0.0162 | 3 | -0.00595 | 5.84 | -0.01778 | 5.52 | -0.021 | 5.51 | -0.0206 | 3 | -15
3.01 | -0.01619 | 3.01 | -0.00594 | 5.85 | -0.01775 | 5.53 | -0.02099 | 5.52 | -0.0206 | 3.01 | -15
3.01 | -0.0162 | 3.01 | -0.00593 | 5.85 | -0.0177 | 5.53 | -0.02099 | 5.53 | -0.0206 | 3.01 | -15
3.01 | -0.0162 | 3.01 | -0.00595 | 5.86 | -0.01767 | 5.54 | -0.02096 | 5.53 | -0.02061 | 3.01 | -15
3.02 | -0.01621 | 3.02 | -0.00595 | 5.86 | -0.01769 | 5.54 | -0.02097 | 5.54 | -0.02063 | 3.02 | -15
3.02 | -0.01619 | 3.02 | -0.00593 | 5.87 | -0.01768 | 5.55 | -0.02098 | 5.54 | -0.02064 | 3.02 | -15
3.02 | -0.01619 | 3.02 | -0.00592 | 5.88 | -0.01764 | 5.55 | -0.02097 | 5.55 | -0.02069 | 3.02 | -15
3.03 | -0.01618 | 3.03 | -0.0059 | 5.88 | -0.01764 | 5.56 | -0.0209 | 5.55 | -0.02075 | 3.03 | -15
3.03 | -0.01615 | 3.03 | -0.0059 | 5.89 | -0.01763 | 5.56 | -0.02088 | 5.56 | -0.02073 | 3.03 | -15
3.03 | -0.01613 | 3.03 | -0.00592 | 5.89 | -0.01769 | 5.57 | -0.02091 | 5.56 | -0.02073 | 3.03 | -15
3.04 | -0.01612 | 3.04 | -0.00592 | 5.9 | -0.01772 | 5.58 | -0.02092 | 5.57 | -0.02077 | 3.04 | -15
3.04 | -0.01614 | 3.04 | -0.00591 | 5.9 | -0.0177 | 5.58 | -0.02084 | 5.58 | -0.02082 | 3.04 | -15
3.04 | -0.01617 | 3.04 | -0.00588 | 5.91 | -0.01767 | 5.59 | -0.02083 | 5.58 | -0.02084 | 3.04 | -15
3.05 | -0.01617 | 3.05 | -0.00585 | 5.91 | -0.01768 | 5.59 | -0.02091 | 5.59 | -0.02088 | 3.05 | -15
3.05 | -0.01615 | 3.05 | -0.00584 | 5.92 | -0.0177 | 5.6 | -0.02096 | 5.59 | -0.02091 | 3.05 | -15
3.05 | -0.01614 | 3.05 | -0.00588 | 5.93 | -0.0177 | 5.6 | -0.02097 | 5.6 | -0.02089 | 3.05 | -15
3.06 | -0.01615 | 3.06 | -0.00593 | 5.93 | -0.01771 | 5.61 | -0.02097 | 5.6 | -0.02087 | 3.06 | -15
3.06 | -0.01618 | 3.06 | -0.00596 | 5.94 | -0.01773 | 5.61 | -0.02101 | 5.61 | -0.02085 | 3.06 | -15
3.06 | -0.01621 | 3.06 | -0.00595 | 5.94 | -0.01772 | 5.62 | -0.02104 | 5.61 | -0.02089 | 3.06 | -15
3.07 | -0.01622 | 3.07 | -0.00591 | 5.95 | -0.01772 | 5.63 | -0.021 | 5.62 | -0.02085 | 3.07 | -15
3.07 | -0.01621 | 3.07 | -0.00585 | 5.95 | -0.01774 | 5.63 | -0.02104 | 5.63 | -0.02081 | 3.07 | -15
3.07 | -0.01621 | 3.07 | -0.00579 | 5.96 | -0.01771 | 5.64 | -0.02111 | 5.63 | -0.0208 | 3.07 | -15
3.08 | -0.01621 | 3.08 | -0.00577 | 5.96 | -0.01771 | 5.64 | -0.02114 | 5.64 | -0.02081 | 3.08 | -15
3.08 | -0.01619 | 3.08 | -0.00579 | 5.97 | -0.01775 | 5.65 | -0.02113 | 5.64 | -0.02078 | 3.08 | -15
3.08 | -0.01621 | 3.08 | -0.00581 | 5.98 | -0.01784 | 5.65 | -0.02112 | 5.65 | -0.02077 | 3.08 | -15
3.09 | -0.01626 | 3.09 | -0.00585 | 5.98 | -0.01786 | 5.66 | -0.0211 | 5.65 | -0.02077 | 3.09 | -15
3.09 | -0.01631 | 3.09 | -0.00591 | 5.99 | -0.01788 | 5.66 | -0.02108 | 5.66 | -0.02076 | 3.09 | -15
3.09 | -0.01632 | 3.09 | -0.00594 | 5.99 | -0.01788 | 5.67 | -0.02106 | 5.66 | -0.02076 | 3.09 | -15
3.1 | -0.01632 | 3.1 | -0.00595 | 6 | -0.01783 | 5.68 | -0.02108 | 5.67 | -0.02076 | 3.1 | -15
3.1 | -0.01629 | 3.1 | -0.00594 | 6 | -0.01787 | 5.68 | -0.02113 | 5.68 | -0.02074 | 3.1 | -15
3.1 | -0.01628 | 3.1 | -0.0059 | 6.01 | -0.01795 | 5.69 | -0.02113 | 5.68 | -0.02071 | 3.1 | -15
3.11 | -0.01631 | 3.11 | -0.00588 | 6.01 | -0.01796 | 5.69 | -0.02111 | 5.69 | -0.02066 | 3.11 | -15
3.11 | -0.01633 | 3.11 | -0.00586 | 6.02 | -0.01796 | 5.7 | -0.02108 | 5.69 | -0.02064 | 3.11 | -15
3.11 | -0.01634 | 3.11 | -0.00586 | 6.03 | -0.01799 | 5.7 | -0.02104 | 5.7 | -0.02062 | 3.11 | -15
3.12 | -0.01635 | 3.12 | -0.00588 | 6.03 | -0.01803 | 5.71 | -0.02102 | 5.7 | -0.02064 | 3.12 | -15
3.12 | -0.01632 | 3.12 | -0.00588 | 6.04 | -0.01807 | 5.71 | -0.02109 | 5.71 | -0.02064 | 3.12 | -15
3.12 | -0.0163 | 3.12 | -0.00586 | 6.04 | -0.01806 | 5.72 | -0.02115 | 5.71 | -0.02063 | 3.12 | -15
3.13 | -0.01628 | 3.13 | -0.00581 | 6.05 | -0.01806 | 5.73 | -0.02121 | 5.72 | -0.0206 | 3.13 | -15
3.13 | -0.01628 | 3.13 | -0.00578 | 6.05 | -0.01813 | 5.73 | -0.02122 | 5.73 | -0.0206 | 3.13 | -15
3.13 | -0.01631 | 3.13 | -0.00577 | 6.06 | -0.01822 | 5.74 | -0.02119 | 5.73 | -0.02061 | 3.13 | -15
3.14 | -0.01637 | 3.14 | -0.00577 | 6.06 | -0.01824 | 5.74 | -0.02116 | 5.74 | -0.0206 | 3.14 | -15
3.14 | -0.01642 | 3.14 | -0.00577 | 6.07 | -0.01818 | 5.75 | -0.02113 | 5.74 | -0.02062 | 3.14 | -15
3.14 | -0.01644 | 3.14 | -0.00575 | 6.08 | -0.01811 | 5.75 | -0.0211 | 5.75 | -0.02063 | 3.14 | -15
3.15 | -0.01642 | 3.15 | -0.00572 | 6.08 | -0.01812 | 5.76 | -0.02114 | 5.75 | -0.0206 | 3.15 | -15
3.15 | -0.01638 | 3.15 | -0.00571 | 6.09 | -0.01817 | 5.76 | -0.02121 | 5.76 | -0.02056 | 3.15 | -15
3.15 | -0.01636 | 3.15 | -0.00569 | 6.09 | -0.01816 | 5.77 | -0.02123 | 5.76 | -0.02056 | 3.15 | -15
3.16 | -0.01638 | 3.16 | -0.00568 | 6.1 | -0.01814 | 5.78 | -0.02118 | 5.77 | -0.02058 | 3.16 | -15
3.16 | -0.01643 | 3.16 | -0.00564 | 6.1 | -0.01815 | 5.78 | -0.02117 | 5.78 | -0.02058 | 3.16 | -15
3.16 | -0.01645 | 3.16 | -0.00562 | 6.11 | -0.01811 | 5.79 | -0.02119 | 5.78 | -0.02058 | 3.16 | -15
3.17 | -0.01646 | 3.17 | -0.0056 | 6.11 | -0.01806 | 5.79 | -0.02129 | 5.79 | -0.02058 | 3.17 | -15
3.17 | -0.01649 | 3.17 | -0.00562 | 6.12 | -0.01806 | 5.8 | -0.02129 | 5.79 | -0.02052 | 3.17 | -15
3.17 | -0.01647 | 3.17 | -0.00565 | 6.13 | -0.01805 | 5.8 | -0.02122 | 5.8 | -0.02052 | 3.17 | -15
3.18 | -0.01649 | 3.18 | -0.0057 | 6.13 | -0.01804 | 5.81 | -0.02109 | 5.8 | -0.02059 | 3.18 | -15
3.18 | -0.01652 | 3.18 | -0.00575 | 6.14 | -0.01806 | 5.81 | -0.02104 | 5.81 | -0.02067 | 3.18 | -15
3.18 | -0.01653 | 3.18 | -0.00577 | 6.14 | -0.01804 | 5.82 | -0.02108 | 5.81 | -0.02068 | 3.18 | -15
3.19 | -0.01648 | 3.19 | -0.00576 | 6.15 | -0.01801 | 5.83 | -0.02112 | 5.82 | -0.02061 | 3.19 | -15
3.19 | -0.01642 | 3.19 | -0.00572 | 6.15 | -0.01802 | 5.83 | -0.02112 | 5.83 | -0.02058 | 3.19 | -15
3.19 | -0.01639 | 3.19 | -0.0057 | 6.16 | -0.01803 | 5.84 | -0.02112 | 5.83 | -0.02058 | 3.19 | -15
3.2 | -0.01641 | 3.2 | -0.00568 | 6.16 | -0.01804 | 5.84 | -0.02115 | 5.84 | -0.02052 | 3.2 | -15
3.2 | -0.01645 | 3.2 | -0.00569 | 6.17 | -0.01806 | 5.85 | -0.02115 | 5.84 | -0.02049 | 3.2 | -15
3.2 | -0.01645 | 3.2 | -0.0057 | 6.18 | -0.01803 | 5.85 | -0.02112 | 5.85 | -0.02055 | 3.2 | -15
3.21 | -0.01643 | 3.21 | -0.00568 | 6.18 | -0.01799 | 5.86 | -0.02106 | 5.85 | -0.02058 | 3.21 | -15
3.21 | -0.01642 | 3.21 | -0.00568 | 6.19 | -0.01797 | 5.86 | -0.02105 | 5.86 | -0.02063 | 3.21 | -15
3.21 | -0.01645 | 3.21 | -0.00573 | 6.19 | -0.01796 | 5.87 | -0.02107 | 5.86 | -0.02065 | 3.21 | -15
3.22 | -0.01648 | 3.22 | -0.00576 | 6.2 | -0.01799 | 5.88 | -0.02111 | 5.87 | -0.02066 | 3.22 | -15
3.22 | -0.01652 | 3.22 | -0.00579 | 6.2 | -0.01804 | 5.88 | -0.02109 | 5.88 | -0.02065 | 3.22 | -15
3.22 | -0.01654 | 3.22 | -0.00577 | 6.21 | -0.01801 | 5.89 | -0.02102 | 5.88 | -0.02066 | 3.22 | -15
3.23 | -0.01652 | 3.23 | -0.00576 | 6.21 | -0.01798 | 5.89 | -0.02101 | 5.89 | -0.02064 | 3.23 | -15
3.23 | -0.01652 | 3.23 | -0.00576 | 6.22 | -0.01798 | 5.9 | -0.02105 | 5.89 | -0.0206 | 3.23 | -15
3.23 | -0.0165 | 3.23 | -0.00579 | 6.23 | -0.01804 | 5.9 | -0.02108 | 5.9 | -0.02056 | 3.23 | -15
3.24 | -0.01649 | 3.24 | -0.0058 | 6.23 | -0.01809 | 5.91 | -0.02109 | 5.9 | -0.02057 | 3.24 | -15
3.24 | -0.01649 | 3.24 | -0.00581 | 6.24 | -0.01807 | 5.91 | -0.02109 | 5.91 | -0.02057 | 3.24 | -15
3.24 | -0.0165 | 3.24 | -0.00579 | 6.24 | -0.01802 | 5.92 | -0.02106 | 5.91 | -0.02052 | 3.24 | -15
3.25 | -0.01652 | 3.25 | -0.00579 | 6.25 | -0.01805 | 5.93 | -0.02105 | 5.92 | -0.02051 | 3.25 | -15
3.25 | -0.01656 | 3.25 | -0.0058 | 6.25 | -0.01806 | 5.93 | -0.021 | 5.93 | -0.02059 | 3.25 | -15
3.25 | -0.01657 | 3.25 | -0.0058 | 6.26 | -0.01798 | 5.94 | -0.02096 | 5.93 | -0.02062 | 3.25 | -15
3.26 | -0.01656 | 3.26 | -0.00578 | 6.26 | -0.01794 | 5.94 | -0.02093 | 5.94 | -0.02064 | 3.26 | -15
3.26 | -0.01654 | 3.26 | -0.00576 | 6.27 | -0.01798 | 5.95 | -0.02092 | 5.94 | -0.02069 | 3.26 | -15
3.26 | -0.01655 | 3.26 | -0.00572 | 6.28 | -0.01805 | 5.95 | -0.02094 | 5.95 | -0.02075 | 3.26 | -15
3.27 | -0.01654 | 3.27 | -0.00575 | 6.28 | -0.01809 | 5.96 | -0.02099 | 5.95 | -0.02073 | 3.27 | -15
3.27 | -0.01653 | 3.27 | -0.00577 | 6.29 | -0.01805 | 5.96 | -0.02101 | 5.96 | -0.02067 | 3.27 | -15
3.27 | -0.01655 | 3.27 | -0.00578 | 6.29 | -0.01806 | 5.97 | -0.021 | 5.96 | -0.02065 | 3.27 | -15
3.28 | -0.01659 | 3.28 | -0.00576 | 6.3 | -0.01811 | 5.98 | -0.02101 | 5.97 | -0.02065 | 3.28 | -15
3.28 | -0.01664 | 3.28 | -0.00573 | 6.3 | -0.01817 | 5.98 | -0.02101 | 5.98 | -0.02068 | 3.28 | -15
3.28 | -0.01667 | 3.28 | -0.0057 | 6.31 | -0.0182 | 5.99 | -0.02104 | 5.98 | -0.02073 | 3.28 | -15
3.29 | -0.01668 | 3.29 | -0.0057 | 6.31 | -0.0182 | 5.99 | -0.02108 | 5.99 | -0.02069 | 3.29 | -15
3.29 | -0.01666 | 3.29 | -0.00569 | 6.32 | -0.01821 | 6 | -0.02105 | 5.99 | -0.02063 | 3.29 | -15
3.29 | -0.01662 | 3.29 | -0.00567 | 6.33 | -0.0182 | 6 | -0.02101 | 6 | -0.0206 | 3.29 | -15
3.3 | -0.0166 | 3.3 | -0.00566 | 6.33 | -0.01815 | 6.01 | -0.02101 | 6 | -0.02056 | 3.3 | -15
3.3 | -0.01659 | 3.3 | -0.00571 | 6.34 | -0.01811 | 6.01 | -0.02106 | 6.01 | -0.02051 | 3.3 | -15
3.3 | -0.01659 | 3.3 | -0.00576 | 6.34 | -0.01804 | 6.02 | -0.02106 | 6.01 | -0.02049 | 3.3 | -15
3.31 | -0.01659 | 3.31 | -0.00578 | 6.35 | -0.01802 | 6.03 | -0.02104 | 6.02 | -0.02041 | 3.31 | -15
3.31 | -0.01661 | 3.31 | -0.00576 | 6.35 | -0.01803 | 6.03 | -0.02107 | 6.03 | -0.02036 | 3.31 | -15
3.31 | -0.01663 | 3.31 | -0.00573 | 6.36 | -0.01807 | 6.04 | -0.02107 | 6.03 | -0.02042 | 3.31 | -15
3.32 | -0.01663 | 3.32 | -0.00573 | 6.36 | -0.01814 | 6.04 | -0.02109 | 6.04 | -0.02047 | 3.32 | -15
3.32 | -0.01663 | 3.32 | -0.00579 | 6.37 | -0.01819 | 6.05 | -0.0211 | 6.04 | -0.0205 | 3.32 | -15
3.32 | -0.01663 | 3.32 | -0.00585 | 6.38 | -0.0182 | 6.05 | -0.02107 | 6.05 | -0.02051 | 3.32 | -15
3.33 | -0.01664 | 3.33 | -0.00584 | 6.38 | -0.01818 | 6.06 | -0.02107 | 6.05 | -0.02051 | 3.33 | -15
3.33 | -0.01668 | 3.33 | -0.00581 | 6.39 | -0.01815 | 6.06 | -0.02112 | 6.06 | -0.02051 | 3.33 | -15
3.33 | -0.01672 | 3.33 | -0.00578 | 6.39 | -0.01812 | 6.07 | -0.02113 | 6.06 | -0.0205 | 3.33 | -15
3.34 | -0.01673 | 3.34 | -0.00578 | 6.4 | -0.01807 | 6.08 | -0.0211 | 6.07 | -0.02051 | 3.34 | -15
3.34 | -0.01673 | 3.34 | -0.00581 | 6.4 | -0.01807 | 6.08 | -0.02108 | 6.08 | -0.02052 | 3.34 | -15
3.34 | -0.0167 | 3.34 | -0.00581 | 6.41 | -0.01815 | 6.09 | -0.02107 | 6.08 | -0.0205 | 3.34 | -15
3.35 | -0.01669 | 3.35 | -0.00577 | 6.41 | -0.01821 | 6.09 | -0.02107 | 6.09 | -0.02042 | 3.35 | -15
3.35 | -0.01669 | 3.35 | -0.00571 | 6.42 | -0.01823 | 6.1 | -0.02102 | 6.09 | -0.02036 | 3.35 | -15
3.35 | -0.01672 | 3.35 | -0.00567 | 6.43 | -0.01828 | 6.1 | -0.02104 | 6.1 | -0.02031 | 3.35 | -15
3.36 | -0.01677 | 3.36 | -0.00567 | 6.43 | -0.01829 | 6.11 | -0.02107 | 6.1 | -0.02022 | 3.36 | -15
3.36 | -0.01682 | 3.36 | -0.00569 | 6.44 | -0.01829 | 6.11 | -0.02104 | 6.11 | -0.02013 | 3.36 | -15
3.36 | -0.01682 | 3.36 | -0.0057 | 6.44 | -0.01835 | 6.12 | -0.02099 | 6.11 | -0.02015 | 3.36 | -15
3.37 | -0.01682 | 3.37 | -0.00573 | 6.45 | -0.01835 | 6.13 | -0.021 | 6.12 | -0.02018 | 3.37 | -15
3.37 | -0.0168 | 3.37 | -0.00575 | 6.45 | -0.01827 | 6.13 | -0.02105 | 6.13 | -0.02019 | 3.37 | -15
3.37 | -0.01679 | 3.37 | -0.00574 | 6.46 | -0.01826 | 6.14 | -0.02106 | 6.13 | -0.02024 | 3.37 | -15
3.38 | -0.0168 | 3.38 | -0.00572 | 6.46 | -0.01828 | 6.14 | -0.021 | 6.14 | -0.02032 | 3.38 | -15
3.38 | -0.01678 | 3.38 | -0.00573 | 6.47 | -0.01826 | 6.15 | -0.02095 | 6.14 | -0.02039 | 3.38 | -15
3.38 | -0.01678 | 3.38 | -0.00577 | 6.48 | -0.01829 | 6.15 | -0.02097 | 6.15 | -0.02035 | 3.38 | -15
3.39 | -0.01677 | 3.39 | -0.00582 | 6.48 | -0.01834 | 6.16 | -0.02097 | 6.15 | -0.02029 | 3.39 | -15
3.39 | -0.01675 | 3.39 | -0.00587 | 6.49 | -0.0184 | 6.16 | -0.02088 | 6.16 | -0.02024 | 3.39 | -15
3.39 | -0.01673 | 3.39 | -0.00587 | 6.49 | -0.01844 | 6.17 | -0.02082 | 6.16 | -0.02027 | 3.39 | -15
3.4 | -0.0167 | 3.4 | -0.00584 | 6.5 | -0.01846 | 6.18 | -0.0209 | 6.17 | -0.02032 | 3.4 | -15
3.4 | -0.01669 | 3.4 | -0.00579 | 6.5 | -0.01849 | 6.18 | -0.02093 | 6.18 | -0.02029 | 3.4 | -15
3.4 | -0.0167 | 3.4 | -0.00575 | 6.51 | -0.01851 | 6.19 | -0.0209 | 6.18 | -0.02025 | 3.4 | -15
3.41 | -0.01671 | 3.41 | -0.00571 | 6.51 | -0.01849 | 6.19 | -0.02089 | 6.19 | -0.02021 | 3.41 | -15
3.41 | -0.01672 | 3.41 | -0.00568 | 6.52 | -0.01855 | 6.2 | -0.02085 | 6.19 | -0.0201 | 3.41 | -15
3.41 | -0.01673 | 3.41 | -0.00567 | 6.53 | -0.01856 | 6.2 | -0.02084 | 6.2 | -0.02007 | 3.41 | -15
3.42 | -0.01674 | 3.42 | -0.00566 | 6.53 | -0.01847 | 6.21 | -0.02089 | 6.2 | -0.0201 | 3.42 | -15
3.42 | -0.01676 | 3.42 | -0.00568 | 6.54 | -0.01844 | 6.21 | -0.02092 | 6.21 | -0.02012 | 3.42 | -15
3.42 | -0.01679 | 3.42 | -0.00569 | 6.54 | -0.01845 | 6.22 | -0.02096 | 6.21 | -0.02018 | 3.42 | -15
3.43 | -0.01681 | 3.43 | -0.00569 | 6.55 | -0.01844 | 6.23 | -0.02101 | 6.22 | -0.02026 | 3.43 | -15
3.43 | -0.01681 | 3.43 | -0.0057 | 6.55 | -0.01843 | 6.23 | -0.02106 | 6.23 | -0.02028 | 3.43 | -15
3.43 | -0.01682 | 3.43 | -0.0057 | 6.56 | -0.0185 | 6.24 | -0.02104 | 6.23 | -0.02026 | 3.43 | -15
3.44 | -0.01685 | 3.44 | -0.00572 | 6.56 | -0.01852 | 6.24 | -0.02098 | 6.24 | -0.0203 | 3.44 | -15
3.44 | -0.01687 | 3.44 | -0.00574 | 6.57 | -0.0185 | 6.25 | -0.02098 | 6.24 | -0.02038 | 3.44 | -15
3.44 | -0.01689 | 3.44 | -0.00574 | 6.58 | -0.01851 | 6.25 | -0.02094 | 6.25 | -0.0204 | 3.44 | -15
3.45 | -0.01691 | 3.45 | -0.00578 | 6.58 | -0.01855 | 6.26 | -0.02085 | 6.25 | -0.02034 | 3.45 | -15
3.45 | -0.01691 | 3.45 | -0.0058 | 6.59 | -0.01856 | 6.26 | -0.02083 | 6.26 | -0.02029 | 3.45 | -15
3.45 | -0.01694 | 3.45 | -0.00585 | 6.59 | -0.01854 | 6.27 | -0.0209 | 6.26 | -0.02024 | 3.45 | -15
3.46 | -0.01696 | 3.46 | -0.00588 | 6.6 | -0.01852 | 6.28 | -0.02094 | 6.27 | -0.02022 | 3.46 | -15
3.46 | -0.01699 | 3.46 | -0.00591 | 6.6 | -0.01855 | 6.28 | -0.02097 | 6.28 | -0.02023 | 3.46 | -15
3.46 | -0.01701 | 3.46 | -0.0059 | 6.61 | -0.01858 | 6.29 | -0.02105 | 6.28 | -0.02023 | 3.46 | -15
3.47 | -0.01701 | 3.47 | -0.0059 | 6.61 | -0.01863 | 6.29 | -0.02107 | 6.29 | -0.02019 | 3.47 | -15
3.47 | -0.017 | 3.47 | -0.0059 | 6.62 | -0.01868 | 6.3 | -0.02108 | 6.29 | -0.02017 | 3.47 | -15
3.47 | -0.01698 | 3.47 | -0.00594 | 6.63 | -0.01875 | 6.3 | -0.02109 | 6.3 | -0.02013 | 3.47 | -15
3.48 | -0.01695 | 3.48 | -0.00596 | 6.63 | -0.01872 | 6.31 | -0.02112 | 6.3 | -0.02014 | 3.48 | -15
3.48 | -0.01693 | 3.48 | -0.00597 | 6.64 | -0.01872 | 6.31 | -0.02109 | 6.31 | -0.02018 | 3.48 | -15
3.48 | -0.01693 | 3.48 | -0.00598 | 6.64 | -0.01879 | 6.32 | -0.02104 | 6.31 | -0.02022 | 3.48 | -15
3.49 | -0.01694 | 3.49 | -0.00599 | 6.65 | -0.01888 | 6.33 | -0.02105 | 6.32 | -0.02025 | 3.49 | -15
3.49 | -0.01696 | 3.49 | -0.00599 | 6.65 | -0.01896 | 6.33 | -0.02107 | 6.33 | -0.02026 | 3.49 | -15
3.49 | -0.01698 | 3.49 | -0.00598 | 6.66 | -0.01902 | 6.34 | -0.02109 | 6.33 | -0.02025 | 3.49 | -15
3.5 | -0.01698 | 3.5 | -0.00596 | 6.66 | -0.01902 | 6.34 | -0.02115 | 6.34 | -0.02022 | 3.5 | -15
3.5 | -0.01698 | 3.5 | -0.00595 | 6.67 | -0.01904 | 6.35 | -0.02124 | 6.34 | -0.02024 | 3.5 | -15
3.5 | -0.01697 | 3.5 | -0.00595 | 6.68 | -0.019 | 6.35 | -0.02128 | 6.35 | -0.02027 | 3.5 | -15
3.51 | -0.01699 | 3.51 | -0.00595 | 6.68 | -0.01896 | 6.36 | -0.02127 | 6.35 | -0.02028 | 3.51 | -15
3.51 | -0.01702 | 3.51 | -0.00597 | 6.69 | -0.01902 | 6.36 | -0.02123 | 6.36 | -0.02024 | 3.51 | -15
3.51 | -0.01704 | 3.51 | -0.00597 | 6.69 | -0.01906 | 6.37 | -0.02115 | 6.36 | -0.02027 | 3.51 | -15
3.52 | -0.01701 | 3.52 | -0.00595 | 6.7 | -0.01901 | 6.38 | -0.02111 | 6.37 | -0.0203 | 3.52 | -15
3.52 | -0.01698 | 3.52 | -0.00596 | 6.7 | -0.01892 | 6.38 | -0.02113 | 6.38 | -0.02031 | 3.52 | -15
3.52 | -0.01696 | 3.52 | -0.00596 | 6.71 | -0.01892 | 6.39 | -0.02117 | 6.38 | -0.02029 | 3.52 | -15
3.53 | -0.01698 | 3.53 | -0.00594 | 6.71 | -0.01897 | 6.39 | -0.02118 | 6.39 | -0.02026 | 3.53 | -15
3.53 | -0.017 | 3.53 | -0.00592 | 6.72 | -0.01905 | 6.4 | -0.02119 | 6.39 | -0.02024 | 3.53 | -15
3.53 | -0.01702 | 3.53 | -0.00591 | 6.73 | -0.01912 | 6.4 | -0.02122 | 6.4 | -0.02021 | 3.53 | -15
3.54 | -0.01704 | 3.54 | -0.00593 | 6.73 | -0.01908 | 6.41 | -0.02119 | 6.4 | -0.02017 | 3.54 | -15
3.54 | -0.01707 | 3.54 | -0.00594 | 6.74 | -0.01902 | 6.41 | -0.02116 | 6.41 | -0.02021 | 3.54 | -15
3.54 | -0.01712 | 3.54 | -0.00597 | 6.74 | -0.01905 | 6.42 | -0.02111 | 6.41 | -0.02024 | 3.54 | -15
3.55 | -0.01714 | 3.55 | -0.00595 | 6.75 | -0.01909 | 6.43 | -0.02108 | 6.42 | -0.02023 | 3.55 | -15
3.55 | -0.01716 | 3.55 | -0.00592 | 6.75 | -0.01917 | 6.43 | -0.02111 | 6.43 | -0.02026 | 3.55 | -15
3.55 | -0.01716 | 3.55 | -0.00592 | 6.76 | -0.01925 | 6.44 | -0.02115 | 6.43 | -0.02032 | 3.55 | -15
3.56 | -0.01715 | 3.56 | -0.00595 | 6.76 | -0.01922 | 6.44 | -0.02117 | 6.44 | -0.02034 | 3.56 | -15
3.56 | -0.01714 | 3.56 | -0.00602 | 6.77 | -0.01922 | 6.45 | -0.02116 | 6.44 | -0.02027 | 3.56 | -15
3.56 | -0.01715 | 3.56 | -0.00608 | 6.78 | -0.01925 | 6.45 | -0.02114 | 6.45 | -0.02015 | 3.56 | -15
3.57 | -0.01717 | 3.57 | -0.00613 | 6.78 | -0.01925 | 6.46 | -0.02113 | 6.45 | -0.02015 | 3.57 | -15
3.57 | -0.0172 | 3.57 | -0.00615 | 6.79 | -0.01925 | 6.46 | -0.02114 | 6.46 | -0.02016 | 3.57 | -15
3.57 | -0.01725 | 3.57 | -0.00616 | 6.79 | -0.01925 | 6.47 | -0.02112 | 6.46 | -0.02012 | 3.57 | -15
3.58 | -0.01728 | 3.58 | -0.00615 | 6.8 | -0.01925 | 6.48 | -0.02114 | 6.47 | -0.02015 | 3.58 | -15
3.58 | -0.01731 | 3.58 | -0.00612 | 6.8 | -0.01924 | 6.48 | -0.02113 | 6.48 | -0.02021 | 3.58 | -15
3.58 | -0.01732 | 3.58 | -0.00609 | 6.81 | -0.0192 | 6.49 | -0.02108 | 6.48 | -0.02017 | 3.58 | -15
3.59 | -0.01731 | 3.59 | -0.0061 | 6.81 | -0.01918 | 6.49 | -0.0211 | 6.49 | -0.02015 | 3.59 | -15
3.59 | -0.01726 | 3.59 | -0.00611 | 6.82 | -0.01923 | 6.5 | -0.02112 | 6.49 | -0.02024 | 3.59 | -15
3.59 | -0.01723 | 3.59 | -0.00613 | 6.83 | -0.01925 | 6.5 | -0.0211 | 6.5 | -0.02028 | 3.59 | -15
3.6 | -0.01722 | 3.6 | -0.00615 | 6.83 | -0.01923 | 6.51 | -0.0211 | 6.5 | -0.02023 | 3.6 | -15
3.6 | -0.01723 | 3.6 | -0.00612 | 6.84 | -0.01923 | 6.51 | -0.02111 | 6.51 | -0.02015 | 3.6 | -15
3.6 | -0.01725 | 3.6 | -0.00612 | 6.84 | -0.01924 | 6.52 | -0.02114 | 6.51 | -0.02012 | 3.6 | -15
3.61 | -0.01727 | 3.61 | -0.00614 | 6.85 | -0.01923 | 6.53 | -0.02112 | 6.52 | -0.02011 | 3.61 | -15
3.61 | -0.01727 | 3.61 | -0.00615 | 6.85 | -0.01926 | 6.53 | -0.02112 | 6.53 | -0.02011 | 3.61 | -15
3.61 | -0.01725 | 3.61 | -0.00613 | 6.86 | -0.01932 | 6.54 | -0.0211 | 6.53 | -0.02008 | 3.61 | -15
3.62 | -0.01725 | 3.62 | -0.00611 | 6.86 | -0.01932 | 6.54 | -0.02107 | 6.54 | -0.02 | 3.62 | -15
3.62 | -0.01725 | 3.62 | -0.00609 | 6.87 | -0.01928 | 6.55 | -0.02106 | 6.54 | -0.01998 | 3.62 | -15
3.62 | -0.01723 | 3.62 | -0.00609 | 6.88 | -0.01933 | 6.55 | -0.02111 | 6.55 | -0.02002 | 3.62 | -15
3.63 | -0.01724 | 3.63 | -0.00609 | 6.88 | -0.01939 | 6.56 | -0.02114 | 6.55 | -0.02008 | 3.63 | -15
3.63 | -0.01723 | 3.63 | -0.0061 | 6.89 | -0.01937 | 6.56 | -0.0211 | 6.56 | -0.02008 | 3.63 | -15
3.63 | -0.01719 | 3.63 | -0.00611 | 6.89 | -0.01931 | 6.57 | -0.02104 | 6.56 | -0.02004 | 3.63 | -15
3.64 | -0.01718 | 3.64 | -0.00611 | 6.9 | -0.01926 | 6.58 | -0.021 | 6.57 | -0.02001 | 3.64 | -15
3.64 | -0.01719 | 3.64 | -0.00614 | 6.9 | -0.01923 | 6.58 | -0.02104 | 6.58 | -0.02 | 3.64 | -15
3.64 | -0.01717 | 3.64 | -0.00614 | 6.91 | -0.01927 | 6.59 | -0.02102 | 6.58 | -0.02001 | 3.64 | -15
3.65 | -0.01716 | 3.65 | -0.00612 | 6.91 | -0.01928 | 6.59 | -0.02104 | 6.59 | -0.02008 | 3.65 | -15
3.65 | -0.01715 | 3.65 | -0.00609 | 6.92 | -0.01928 | 6.6 | -0.02106 | 6.59 | -0.02013 | 3.65 | -15
3.65 | -0.01712 | 3.65 | -0.00606 | 6.93 | -0.0192 | 6.6 | -0.02111 | 6.6 | -0.0201 | 3.65 | -15
3.66 | -0.01711 | 3.66 | -0.00604 | 6.93 | -0.01916 | 6.61 | -0.02115 | 6.6 | -0.0201 | 3.66 | -15
3.66 | -0.0171 | 3.66 | -0.00606 | 6.94 | -0.01916 | 6.61 | -0.02115 | 6.61 | -0.02016 | 3.66 | -15
3.66 | -0.01707 | 3.66 | -0.00606 | 6.94 | -0.01918 | 6.62 | -0.0211 | 6.61 | -0.02016 | 3.66 | -15
3.67 | -0.01705 | 3.67 | -0.00606 | 6.95 | -0.01918 | 6.63 | -0.02105 | 6.62 | -0.0201 | 3.67 | -15
3.67 | -0.01705 | 3.67 | -0.00607 | 6.95 | -0.01918 | 6.63 | -0.02105 | 6.63 | -0.02001 | 3.67 | -15
3.67 | -0.01708 | 3.67 | -0.00607 | 6.96 | -0.01919 | 6.64 | -0.02109 | 6.63 | -0.02001 | 3.67 | -15
3.68 | -0.0171 | 3.68 | -0.00612 | 6.96 | -0.01919 | 6.64 | -0.02114 | 6.64 | -0.02001 | 3.68 | -15
3.68 | -0.01711 | 3.68 | -0.00614 | 6.97 | -0.01917 | 6.65 | -0.02118 | 6.64 | -0.01995 | 3.68 | -15
3.68 | -0.01712 | 3.68 | -0.00614 | 6.98 | -0.01918 | 6.65 | -0.02124 | 6.65 | -0.01995 | 3.68 | -15
3.69 | -0.01715 | 3.69 | -0.00612 | 6.98 | -0.01924 | 6.66 | -0.02127 | 6.65 | -0.02 | 3.69 | -15
3.69 | -0.01717 | 3.69 | -0.00611 | 6.99 | -0.01926 | 6.66 | -0.02122 | 6.66 | -0.02009 | 3.69 | -15
3.69 | -0.01717 | 3.69 | -0.00609 | 6.99 | -0.0192 | 6.67 | -0.02117 | 6.66 | -0.02011 | 3.69 | -15
3.7 | -0.01714 | 3.7 | -0.00608 | 7 | -0.01917 | 6.68 | -0.02113 | 6.67 | -0.0201 | 3.7 | -15
3.7 | -0.01708 | 3.7 | -0.00606 | 7 | -0.01917 | 6.68 | -0.02113 | 6.68 | -0.02005 | 3.7 | -15
3.7 | -0.01706 | 3.7 | -0.00602 | 7.01 | -0.01915 | 6.69 | -0.02118 | 6.68 | -0.02001 | 3.7 | -15
3.71 | -0.01705 | 3.71 | -0.00602 | 7.01 | -0.01915 | 6.69 | -0.02125 | 6.69 | -0.02 | 3.71 | -15.01
3.71 | -0.01706 | 3.71 | -0.00605 | 7.02 | -0.01912 | 6.7 | -0.02132 | 6.69 | -0.02001 | 3.71 | -15
3.71 | -0.01707 | 3.71 | -0.00608 | 7.03 | -0.01903 | 6.7 | -0.02138 | 6.7 | -0.02005 | 3.71 | -15
3.72 | -0.01708 | 3.72 | -0.00608 | 7.03 | -0.01896 | 6.71 | -0.02131 | 6.7 | -0.02007 | 3.72 | -15
3.72 | -0.01706 | 3.72 | -0.00606 | 7.04 | -0.01896 | 6.71 | -0.02125 | 6.71 | -0.02007 | 3.72 | -15
3.72 | -0.01703 | 3.72 | -0.00604 | 7.04 | -0.01905 | 6.72 | -0.02124 | 6.71 | -0.02008 | 3.72 | -15
3.73 | -0.01704 | 3.73 | -0.00602 | 7.05 | -0.01911 | 6.73 | -0.02123 | 6.72 | -0.02009 | 3.73 | -15
3.73 | -0.01704 | 3.73 | -0.00599 | 7.05 | -0.01915 | 6.73 | -0.02122 | 6.73 | -0.02009 | 3.73 | -15
3.73 | -0.01704 | 3.73 | -0.00598 | 7.06 | -0.01915 | 6.74 | -0.02122 | 6.73 | -0.02009 | 3.73 | -15
3.74 | -0.01704 | 3.74 | -0.00599 | 7.06 | -0.01917 | 6.74 | -0.02126 | 6.74 | -0.02011 | 3.74 | -15
3.74 | -0.01702 | 3.74 | -0.006 | 7.07 | -0.01917 | 6.75 | -0.02131 | 6.74 | -0.02017 | 3.74 | -15
3.74 | -0.01701 | 3.74 | -0.00603 | 7.08 | -0.01916 | 6.75 | -0.02137 | 6.75 | -0.02019 | 3.74 | -15
3.75 | -0.01702 | 3.75 | -0.00605 | 7.08 | -0.01913 | 6.76 | -0.02134 | 6.75 | -0.02019 | 3.75 | -15
3.75 | -0.01703 | 3.75 | -0.00603 | 7.09 | -0.01911 | 6.76 | -0.02126 | 6.76 | -0.02014 | 3.75 | -15
3.75 | -0.01706 | 3.75 | -0.00596 | 7.09 | -0.01907 | 6.77 | -0.02124 | 6.76 | -0.02016 | 3.75 | -15
3.76 | -0.01707 | 3.76 | -0.00592 | 7.1 | -0.01907 | 6.78 | -0.02129 | 6.77 | -0.02021 | 3.76 | -15
3.76 | -0.01705 | 3.76 | -0.0059 | 7.1 | -0.0191 | 6.78 | -0.02134 | 6.78 | -0.02021 | 3.76 | -15
3.76 | -0.01704 | 3.76 | -0.00591 | 7.11 | -0.0191 | 6.79 | -0.02133 | 6.78 | -0.02014 | 3.76 | -15
3.77 | -0.017 | 3.77 | -0.00594 | 7.11 | -0.01915 | 6.79 | -0.02132 | 6.79 | -0.0201 | 3.77 | -15
3.77 | -0.01693 | 3.77 | -0.00594 | 7.12 | -0.0192 | 6.8 | -0.02134 | 6.79 | -0.02014 | 3.77 | -15
3.77 | -0.01688 | 3.77 | -0.00595 | 7.13 | -0.01925 | 6.8 | -0.0214 | 6.8 | -0.02015 | 3.77 | -15
3.78 | -0.01684 | 3.78 | -0.006 | 7.13 | -0.01929 | 6.81 | -0.02143 | 6.8 | -0.02009 | 3.78 | -15
3.78 | -0.01679 | 3.78 | -0.00602 | 7.14 | -0.01933 | 6.81 | -0.02144 | 6.81 | -0.01999 | 3.78 | -15
3.78 | -0.01678 | 3.78 | -0.00601 | 7.14 | -0.01936 | 6.82 | -0.0214 | 6.81 | -0.01999 | 3.78 | -15
3.79 | -0.01679 | 3.79 | -0.00599 | 7.15 | -0.01938 | 6.83 | -0.02138 | 6.82 | -0.02001 | 3.79 | -15
3.79 | -0.0168 | 3.79 | -0.00597 | 7.15 | -0.0194 | 6.83 | -0.02141 | 6.83 | -0.02012 | 3.79 | -15
3.79 | -0.01683 | 3.79 | -0.00597 | 7.16 | -0.01936 | 6.84 | -0.02143 | 6.83 | -0.02018 | 3.79 | -15
3.8 | -0.01686 | 3.8 | -0.00597 | 7.16 | -0.0193 | 6.84 | -0.02142 | 6.84 | -0.02016 | 3.8 | -15
3.8 | -0.01687 | 3.8 | -0.00598 | 7.17 | -0.01935 | 6.85 | -0.02139 | 6.84 | -0.02009 | 3.8 | -15
3.8 | -0.01689 | 3.8 | -0.00598 | 7.18 | -0.01942 | 6.85 | -0.0214 | 6.85 | -0.02 | 3.8 | -15
3.81 | -0.01691 | 3.81 | -0.00597 | 7.18 | -0.01949 | 6.86 | -0.02142 | 6.85 | -0.01996 | 3.81 | -15
3.81 | -0.01688 | 3.81 | -0.00596 | 7.19 | -0.01954 | 6.86 | -0.02143 | 6.86 | -0.01996 | 3.81 | -15
3.81 | -0.01685 | 3.81 | -0.00595 | 7.19 | -0.01955 | 6.87 | -0.02144 | 6.86 | -0.01994 | 3.81 | -15
3.82 | -0.01683 | 3.82 | -0.00593 | 7.2 | -0.01956 | 6.88 | -0.02148 | 6.87 | -0.01994 | 3.82 | -15
3.82 | -0.01682 | 3.82 | -0.00593 | 7.2 | -0.01956 | 6.88 | -0.02154 | 6.88 | -0.01997 | 3.82 | -15
3.82 | -0.01684 | 3.82 | -0.00595 | 7.21 | -0.01954 | 6.89 | -0.02155 | 6.88 | -0.01995 | 3.82 | -15
3.83 | -0.01686 | 3.83 | -0.00595 | 7.21 | -0.01956 | 6.89 | -0.02151 | 6.89 | -0.01994 | 3.83 | -15
3.83 | -0.01689 | 3.83 | -0.00594 | 7.22 | -0.0196 | 6.9 | -0.02154 | 6.89 | -0.0199 | 3.83 | -15
3.83 | -0.01692 | 3.83 | -0.00593 | 7.23 | -0.01962 | 6.9 | -0.02158 | 6.9 | -0.01986 | 3.83 | -15
3.84 | -0.01694 | 3.84 | -0.00592 | 7.23 | -0.01962 | 6.91 | -0.02155 | 6.9 | -0.01985 | 3.84 | -15
3.84 | -0.01694 | 3.84 | -0.00594 | 7.24 | -0.01964 | 6.91 | -0.02151 | 6.91 | -0.0199 | 3.84 | -15
3.84 | -0.01691 | 3.84 | -0.00597 | 7.24 | -0.01964 | 6.92 | -0.02151 | 6.91 | -0.01989 | 3.84 | -15
3.85 | -0.01685 | 3.85 | -0.00599 | 7.25 | -0.01965 | 6.93 | -0.02161 | 6.92 | -0.01988 | 3.85 | -15
3.85 | -0.01681 | 3.85 | -0.00598 | 7.25 | -0.01968 | 6.93 | -0.02164 | 6.93 | -0.01988 | 3.85 | -15
3.85 | -0.01675 | 3.85 | -0.00597 | 7.26 | -0.01969 | 6.94 | -0.02163 | 6.93 | -0.01985 | 3.85 | -15
3.86 | -0.01673 | 3.86 | -0.00597 | 7.26 | -0.01969 | 6.94 | -0.02165 | 6.94 | -0.01984 | 3.86 | -15
3.86 | -0.01674 | 3.86 | -0.00599 | 7.27 | -0.01972 | 6.95 | -0.02167 | 6.94 | -0.0199 | 3.86 | -15
3.86 | -0.01675 | 3.86 | -0.00598 | 7.28 | -0.01972 | 6.95 | -0.02166 | 6.95 | -0.01991 | 3.86 | -15
3.87 | -0.01674 | 3.87 | -0.00594 | 7.28 | -0.01966 | 6.96 | -0.02167 | 6.95 | -0.01988 | 3.87 | -15
3.87 | -0.0167 | 3.87 | -0.0059 | 7.29 | -0.01959 | 6.96 | -0.02165 | 6.96 | -0.01992 | 3.87 | -15
3.87 | -0.01666 | 3.87 | -0.0059 | 7.29 | -0.01959 | 6.97 | -0.02163 | 6.96 | -0.02002 | 3.87 | -15
3.88 | -0.01664 | 3.88 | -0.00593 | 7.3 | -0.01963 | 6.98 | -0.02164 | 6.97 | -0.02009 | 3.88 | -15
3.88 | -0.01665 | 3.88 | -0.00599 | 7.3 | -0.01969 | 6.98 | -0.02162 | 6.98 | -0.02009 | 3.88 | -15
3.88 | -0.01666 | 3.88 | -0.00604 | 7.31 | -0.01974 | 6.99 | -0.02166 | 6.98 | -0.02006 | 3.88 | -15
3.89 | -0.01666 | 3.89 | -0.00606 | 7.31 | -0.01977 | 6.99 | -0.02173 | 6.99 | -0.02002 | 3.89 | -15
3.89 | -0.01664 | 3.89 | -0.00608 | 7.32 | -0.01977 | 7 | -0.02171 | 6.99 | -0.01999 | 3.89 | -15
3.89 | -0.0166 | 3.89 | -0.00608 | 7.33 | -0.01972 | 7 | -0.02164 | 7 | -0.01996 | 3.89 | -15
3.9 | -0.0166 | 3.9 | -0.00609 | 7.33 | -0.01973 | 7.01 | -0.02154 | 7 | -0.01995 | 3.9 | -15
3.9 | -0.01664 | 3.9 | -0.00609 | 7.34 | -0.01981 | 7.01 | -0.0215 | 7.01 | -0.01997 | 3.9 | -15
3.9 | -0.0167 | 3.9 | -0.00608 | 7.34 | -0.01986 | 7.02 | -0.02157 | 7.01 | -0.01996 | 3.9 | -15
3.91 | -0.01676 | 3.91 | -0.00607 | 7.35 | -0.01985 | 7.03 | -0.02157 | 7.02 | -0.01994 | 3.91 | -15
3.91 | -0.01676 | 3.91 | -0.00607 | 7.35 | -0.01988 | 7.03 | -0.02147 | 7.03 | -0.01994 | 3.91 | -15
3.91 | -0.0167 | 3.91 | -0.00609 | 7.36 | -0.01987 | 7.04 | -0.02146 | 7.03 | -0.01992 | 3.91 | -15
3.92 | -0.01666 | 3.92 | -0.00611 | 7.36 | -0.01984 | 7.04 | -0.02155 | 7.04 | -0.01991 | 3.92 | -15
3.92 | -0.01663 | 3.92 | -0.00611 | 7.37 | -0.01981 | 7.05 | -0.02162 | 7.04 | -0.01996 | 3.92 | -15
3.92 | -0.01664 | 3.92 | -0.00611 | 7.38 | -0.01977 | 7.05 | -0.02157 | 7.05 | -0.01998 | 3.92 | -15
3.93 | -0.01666 | 3.93 | -0.0061 | 7.38 | -0.01973 | 7.06 | -0.02145 | 7.05 | -0.01997 | 3.93 | -15
3.93 | -0.01669 | 3.93 | -0.00608 | 7.39 | -0.01974 | 7.06 | -0.02141 | 7.06 | -0.01996 | 3.93 | -15
3.93 | -0.01671 | 3.93 | -0.00607 | 7.39 | -0.01974 | 7.07 | -0.02149 | 7.06 | -0.01993 | 3.93 | -15
3.94 | -0.01672 | 3.94 | -0.00604 | 7.4 | -0.01977 | 7.08 | -0.02152 | 7.07 | -0.0199 | 3.94 | -15
3.94 | -0.01672 | 3.94 | -0.006 | 7.4 | -0.01982 | 7.08 | -0.02151 | 7.08 | -0.01986 | 3.94 | -15
3.94 | -0.01671 | 3.94 | -0.00596 | 7.41 | -0.01981 | 7.09 | -0.02148 | 7.08 | -0.01985 | 3.94 | -15
3.95 | -0.01671 | 3.95 | -0.00595 | 7.41 | -0.01976 | 7.09 | -0.02139 | 7.09 | -0.01986 | 3.95 | -15
3.95 | -0.0167 | 3.95 | -0.00594 | 7.42 | -0.01977 | 7.1 | -0.02133 | 7.09 | -0.01983 | 3.95 | -15
3.95 | -0.01668 | 3.95 | -0.00592 | 7.43 | -0.01984 | 7.1 | -0.02133 | 7.1 | -0.01982 | 3.95 | -15
3.96 | -0.01665 | 3.96 | -0.00592 | 7.43 | -0.01986 | 7.11 | -0.02134 | 7.1 | -0.01986 | 3.96 | -15
3.96 | -0.01663 | 3.96 | -0.00592 | 7.44 | -0.01982 | 7.11 | -0.02133 | 7.11 | -0.01992 | 3.96 | -15
3.96 | -0.01661 | 3.96 | -0.00595 | 7.44 | -0.0198 | 7.12 | -0.0213 | 7.11 | -0.0199 | 3.96 | -15
3.97 | -0.01661 | 3.97 | -0.00597 | 7.45 | -0.01986 | 7.13 | -0.02127 | 7.12 | -0.0199 | 3.97 | -15
3.97 | -0.01662 | 3.97 | -0.00599 | 7.45 | -0.01986 | 7.13 | -0.02123 | 7.13 | -0.01992 | 3.97 | -15
3.97 | -0.01662 | 3.97 | -0.00601 | 7.46 | -0.0198 | 7.14 | -0.02123 | 7.13 | -0.01988 | 3.97 | -15
3.98 | -0.01662 | 3.98 | -0.006 | 7.46 | -0.01978 | 7.14 | -0.02125 | 7.14 | -0.01982 | 3.98 | -15
3.98 | -0.01662 | 3.98 | -0.00602 | 7.47 | -0.01979 | 7.15 | -0.02122 | 7.14 | -0.01985 | 3.98 | -15
3.98 | -0.01663 | 3.98 | -0.00605 | 7.48 | -0.01983 | 7.15 | -0.02114 | 7.15 | -0.01989 | 3.98 | -15
3.99 | -0.01665 | 3.99 | -0.00606 | 7.48 | -0.01985 | 7.16 | -0.02112 | 7.15 | -0.01989 | 3.99 | -15.01
3.99 | -0.01665 | 3.99 | -0.00608 | 7.49 | -0.01983 | 7.16 | -0.02112 | 7.16 | -0.01992 | 3.99 | -15
3.99 | -0.01662 | 3.99 | -0.00608 | 7.49 | -0.0198 | 7.17 | -0.02111 | 7.16 | -0.01994 | 3.99 | -15
4 | -0.01659 | 4 | -0.00605 | 7.5 | -0.01983 | 7.18 | -0.02112 | 7.17 | -0.0199 | 4 | -15
4 | -0.01659 | 4 | -0.00606 | 7.5 | -0.01984 | 7.18 | -0.02109 | 7.18 | -0.01985 | 4 | -15
4 | -0.01661 | 4 | -0.00606 | 7.51 | -0.01979 | 7.19 | -0.02105 | 7.18 | -0.01983 | 4 | -15
4.01 | -0.01665 | 4.01 | -0.00608 | 7.51 | -0.01979 | 7.19 | -0.02101 | 7.19 | -0.0198 | 4.01 | -15
4.01 | -0.01668 | 4.01 | -0.00608 | 7.52 | -0.0198 | 7.2 | -0.02101 | 7.19 | -0.0198 | 4.01 | -15.01
4.01 | -0.01668 | 4.01 | -0.00606 | 7.53 | -0.01973 | 7.2 | -0.02101 | 7.2 | -0.01979 | 4.01 | -15
4.02 | -0.01666 | 4.02 | -0.00602 | 7.53 | -0.01969 | 7.21 | -0.021 | 7.2 | -0.01978 | 4.02 | -15
4.02 | -0.01665 | 4.02 | -0.006 | 7.54 | -0.01965 | 7.21 | -0.02097 | 7.21 | -0.01977 | 4.02 | -15
4.02 | -0.01666 | 4.02 | -0.006 | 7.54 | -0.01963 | 7.22 | -0.02095 | 7.21 | -0.01979 | 4.02 | -15
4.03 | -0.01671 | 4.03 | -0.00601 | 7.55 | -0.0196 | 7.23 | -0.02087 | 7.22 | -0.0198 | 4.03 | -15
4.03 | -0.01671 | 4.03 | -0.00602 | 7.55 | -0.01953 | 7.23 | -0.02085 | 7.23 | -0.01979 | 4.03 | -15
4.03 | -0.0167 | 4.03 | -0.00603 | 7.56 | -0.0195 | 7.24 | -0.02084 | 7.23 | -0.01982 | 4.03 | -15
4.04 | -0.01668 | 4.04 | -0.00606 | 7.56 | -0.01956 | 7.24 | -0.02088 | 7.24 | -0.01992 | 4.04 | -15
4.04 | -0.01666 | 4.04 | -0.00607 | 7.57 | -0.01958 | 7.25 | -0.0209 | 7.24 | -0.01997 | 4.04 | -15
4.04 | -0.01664 | 4.04 | -0.00608 | 7.58 | -0.01958 | 7.25 | -0.02088 | 7.25 | -0.01997 | 4.04 | -15
4.05 | -0.01665 | 4.05 | -0.00609 | 7.58 | -0.0196 | 7.26 | -0.02084 | 7.25 | -0.02 | 4.05 | -15
4.05 | -0.01665 | 4.05 | -0.0061 | 7.59 | -0.01963 | 7.26 | -0.0208 | 7.26 | -0.02001 | 4.05 | -15
4.05 | -0.01667 | 4.05 | -0.00609 | 7.59 | -0.01961 | 7.27 | -0.02077 | 7.26 | -0.01998 | 4.05 | -15
4.06 | -0.01671 | 4.06 | -0.00609 | 7.6 | -0.01964 | 7.28 | -0.02077 | 7.27 | -0.01997 | 4.06 | -15
4.06 | -0.01674 | 4.06 | -0.0061 | 7.6 | -0.01964 | 7.28 | -0.02077 | 7.28 | -0.01995 | 4.06 | -15
4.06 | -0.01675 | 4.06 | -0.0061 | 7.61 | -0.01959 | 7.29 | -0.02071 | 7.28 | -0.01992 | 4.06 | -15
4.07 | -0.01674 | 4.07 | -0.00609 | 7.61 | -0.01958 | 7.29 | -0.02065 | 7.29 | -0.0199 | 4.07 | -15
4.07 | -0.01674 | 4.07 | -0.00609 | 7.62 | -0.01962 | 7.3 | -0.02067 | 7.29 | -0.01993 | 4.07 | -15
4.07 | -0.01675 | 4.07 | -0.00607 | 7.63 | -0.01961 | 7.3 | -0.02071 | 7.3 | -0.01994 | 4.07 | -15
4.08 | -0.01676 | 4.08 | -0.00606 | 7.63 | -0.01955 | 7.31 | -0.02066 | 7.3 | -0.01991 | 4.08 | -15.01
4.08 | -0.01675 | 4.08 | -0.0061 | 7.64 | -0.01948 | 7.31 | -0.02065 | 7.31 | -0.01985 | 4.08 | -15
4.08 | -0.01673 | 4.08 | -0.00615 | 7.64 | -0.01945 | 7.32 | -0.02064 | 7.31 | -0.01986 | 4.08 | -15
4.09 | -0.01671 | 4.09 | -0.00621 | 7.65 | -0.01948 | 7.33 | -0.02062 | 7.32 | -0.01988 | 4.09 | -15
4.09 | -0.01672 | 4.09 | -0.00623 | 7.65 | -0.0195 | 7.33 | -0.02062 | 7.33 | -0.01986 | 4.09 | -15
4.09 | -0.01675 | 4.09 | -0.00627 | 7.66 | -0.01949 | 7.34 | -0.02062 | 7.33 | -0.01988 | 4.09 | -15
4.1 | -0.01678 | 4.1 | -0.00631 | 7.66 | -0.01946 | 7.34 | -0.02062 | 7.34 | -0.0199 | 4.1 | -15
4.1 | -0.01682 | 4.1 | -0.00636 | 7.67 | -0.01945 | 7.35 | -0.02061 | 7.34 | -0.01995 | 4.1 | -15
4.1 | -0.01685 | 4.1 | -0.00638 | 7.68 | -0.01942 | 7.35 | -0.02057 | 7.35 | -0.01995 | 4.1 | -15.01
4.11 | -0.01689 | 4.11 | -0.00636 | 7.68 | -0.01942 | 7.36 | -0.02054 | 7.35 | -0.01993 | 4.11 | -15
4.11 | -0.0169 | 4.11 | -0.00638 | 7.69 | -0.01945 | 7.36 | -0.02054 | 7.36 | -0.0199 | 4.11 | -15
4.11 | -0.0169 | 4.11 | -0.00643 | 7.69 | -0.0195 | 7.37 | -0.02048 | 7.36 | -0.01991 | 4.11 | -15.01
4.12 | -0.01687 | 4.12 | -0.00647 | 7.7 | -0.0195 | 7.38 | -0.02043 | 7.37 | -0.01992 | 4.12 | -15.01
4.12 | -0.01683 | 4.12 | -0.00646 | 7.7 | -0.01946 | 7.38 | -0.02043 | 7.38 | -0.01994 | 4.12 | -15
4.12 | -0.01682 | 4.12 | -0.00641 | 7.71 | -0.01936 | 7.39 | -0.02042 | 7.38 | -0.02001 | 4.12 | -15
4.13 | -0.01682 | 4.13 | -0.00635 | 7.71 | -0.0193 | 7.39 | -0.0204 | 7.39 | -0.02013 | 4.13 | -15
4.13 | -0.01685 | 4.13 | -0.00634 | 7.72 | -0.01929 | 7.4 | -0.02041 | 7.39 | -0.02014 | 4.13 | -15
4.13 | -0.01687 | 4.13 | -0.00635 | 7.73 | -0.01931 | 7.4 | -0.02038 | 7.4 | -0.02012 | 4.13 | -15
4.14 | -0.01689 | 4.14 | -0.00633 | 7.73 | -0.0193 | 7.41 | -0.0204 | 7.4 | -0.02009 | 4.14 | -15
4.14 | -0.0169 | 4.14 | -0.00634 | 7.74 | -0.01925 | 7.41 | -0.02045 | 7.41 | -0.02005 | 4.14 | -15
4.14 | -0.01692 | 4.14 | -0.00635 | 7.74 | -0.01919 | 7.42 | -0.02044 | 7.41 | -0.02004 | 4.14 | -15
4.15 | -0.01693 | 4.15 | -0.00637 | 7.75 | -0.01915 | 7.43 | -0.02044 | 7.42 | -0.02006 | 4.15 | -15
4.15 | -0.01689 | 4.15 | -0.00638 | 7.75 | -0.01913 | 7.43 | -0.02047 | 7.43 | -0.02005 | 4.15 | -15
4.15 | -0.01686 | 4.15 | -0.00637 | 7.76 | -0.01918 | 7.44 | -0.02048 | 7.43 | -0.02004 | 4.15 | -15
4.16 | -0.01684 | 4.16 | -0.00637 | 7.76 | -0.01922 | 7.44 | -0.0205 | 7.44 | -0.02004 | 4.16 | -15
4.16 | -0.01683 | 4.16 | -0.00642 | 7.77 | -0.0192 | 7.45 | -0.02051 | 7.44 | -0.02005 | 4.16 | -15
4.16 | -0.01685 | 4.16 | -0.00644 | 7.78 | -0.01915 | 7.45 | -0.02054 | 7.45 | -0.02006 | 4.16 | -15
4.17 | -0.01687 | 4.17 | -0.00645 | 7.78 | -0.01913 | 7.46 | -0.02063 | 7.45 | -0.02004 | 4.17 | -15
4.17 | -0.01689 | 4.17 | -0.00644 | 7.79 | -0.01912 | 7.46 | -0.02067 | 7.46 | -0.01994 | 4.17 | -15
4.17 | -0.01692 | 4.17 | -0.00641 | 7.79 | -0.01901 | 7.47 | -0.02064 | 7.46 | -0.01991 | 4.17 | -15.01
4.18 | -0.01695 | 4.18 | -0.00642 | 7.8 | -0.01896 | 7.48 | -0.0206 | 7.47 | -0.01996 | 4.18 | -15
4.18 | -0.01696 | 4.18 | -0.00648 | 7.8 | -0.01894 | 7.48 | -0.02063 | 7.48 | -0.01999 | 4.18 | -15
4.18 | -0.01693 | 4.18 | -0.0065 | 7.81 | -0.01896 | 7.49 | -0.02061 | 7.48 | -0.01993 | 4.18 | -15
4.19 | -0.0169 | 4.19 | -0.00649 | 7.81 | -0.01897 | 7.49 | -0.02058 | 7.49 | -0.0199 | 4.19 | -15
4.19 | -0.01687 | 4.19 | -0.00647 | 7.82 | -0.01896 | 7.5 | -0.02063 | 7.49 | -0.01998 | 4.19 | -15
4.19 | -0.01687 | 4.19 | -0.00644 | 7.83 | -0.01896 | 7.5 | -0.02067 | 7.5 | -0.02002 | 4.19 | -15
4.2 | -0.01689 | 4.2 | -0.00644 | 7.83 | -0.01897 | 7.51 | -0.02064 | 7.5 | -0.02001 | 4.2 | -15
4.2 | -0.01688 | 4.2 | -0.00648 | 7.84 | -0.01897 | 7.51 | -0.02062 | 7.51 | -0.02001 | 4.2 | -15
4.2 | -0.01688 | 4.2 | -0.00653 | 7.84 | -0.01903 | 7.52 | -0.02065 | 7.51 | -0.01998 | 4.2 | -15
4.21 | -0.0169 | 4.21 | -0.00659 | 7.85 | -0.01907 | 7.53 | -0.02069 | 7.52 | -0.01998 | 4.21 | -15
4.21 | -0.01691 | 4.21 | -0.00661 | 7.85 | -0.0191 | 7.53 | -0.02071 | 7.53 | -0.02 | 4.21 | -15
4.21 | -0.01691 | 4.21 | -0.00661 | 7.86 | -0.01911 | 7.54 | -0.02071 | 7.53 | -0.02001 | 4.21 | -15
4.22 | -0.01691 | 4.22 | -0.00657 | 7.86 | -0.01908 | 7.54 | -0.02069 | 7.54 | -0.01999 | 4.22 | -15
4.22 | -0.01691 | 4.22 | -0.00657 | 7.87 | -0.01902 | 7.55 | -0.02069 | 7.54 | -0.02 | 4.22 | -15.01
4.22 | -0.01693 | 4.22 | -0.00657 | 7.88 | -0.01896 | 7.55 | -0.02072 | 7.55 | -0.02001 | 4.22 | -15
4.23 | -0.01692 | 4.23 | -0.00657 | 7.88 | -0.01897 | 7.56 | -0.02074 | 7.55 | -0.02002 | 4.23 | -15
4.23 | -0.01691 | 4.23 | -0.00656 | 7.89 | -0.01901 | 7.56 | -0.02075 | 7.56 | -0.02 | 4.23 | -15
4.23 | -0.0169 | 4.23 | -0.00653 | 7.89 | -0.01903 | 7.57 | -0.02075 | 7.56 | -0.01999 | 4.23 | -15
4.24 | -0.01693 | 4.24 | -0.00648 | 7.9 | -0.01901 | 7.58 | -0.0208 | 7.57 | -0.02001 | 4.24 | -15
4.24 | -0.01697 | 4.24 | -0.00645 | 7.9 | -0.01904 | 7.58 | -0.02084 | 7.58 | -0.01998 | 4.24 | -15
4.24 | -0.01697 | 4.24 | -0.00644 | 7.91 | -0.01898 | 7.59 | -0.02087 | 7.58 | -0.02 | 4.24 | -15
4.25 | -0.01698 | 4.25 | -0.00646 | 7.91 | -0.01894 | 7.59 | -0.02084 | 7.59 | -0.02005 | 4.25 | -15
4.25 | -0.01698 | 4.25 | -0.00646 | 7.92 | -0.0189 | 7.6 | -0.02085 | 7.59 | -0.02002 | 4.25 | -15
4.25 | -0.01696 | 4.25 | -0.00645 | 7.93 | -0.0189 | 7.6 | -0.02089 | 7.6 | -0.02004 | 4.25 | -15
4.26 | -0.01696 | 4.26 | -0.00645 | 7.93 | -0.01892 | 7.61 | -0.0209 | 7.6 | -0.0201 | 4.26 | -15
4.26 | -0.01697 | 4.26 | -0.00648 | 7.94 | -0.01895 | 7.61 | -0.02088 | 7.61 | -0.02015 | 4.26 | -15
4.26 | -0.01697 | 4.26 | -0.00652 | 7.94 | -0.01895 | 7.62 | -0.02084 | 7.61 | -0.02016 | 4.26 | -15
4.27 | -0.01697 | 4.27 | -0.00653 | 7.95 | -0.01897 | 7.63 | -0.02082 | 7.62 | -0.02017 | 4.27 | -15
4.27 | -0.01699 | 4.27 | -0.00654 | 7.95 | -0.01896 | 7.63 | -0.02082 | 7.63 | -0.02019 | 4.27 | -15.01
4.27 | -0.017 | 4.27 | -0.00655 | 7.96 | -0.01895 | 7.64 | -0.02081 | 7.63 | -0.02025 | 4.27 | -15
4.28 | -0.01699 | 4.28 | -0.00655 | 7.96 | -0.01893 | 7.64 | -0.02077 | 7.64 | -0.0203 | 4.28 | -15
4.28 | -0.01699 | 4.28 | -0.0066 | 7.97 | -0.01892 | 7.65 | -0.02073 | 7.64 | -0.02032 | 4.28 | -15
4.28 | -0.01696 | 4.28 | -0.00668 | 7.98 | -0.01898 | 7.65 | -0.02076 | 7.65 | -0.02031 | 4.28 | -15
4.29 | -0.01692 | 4.29 | -0.00675 | 7.98 | -0.01904 | 7.66 | -0.02083 | 7.65 | -0.02026 | 4.29 | -15
4.29 | -0.01689 | 4.29 | -0.00678 | 7.99 | -0.01904 | 7.66 | -0.0209 | 7.66 | -0.02029 | 4.29 | -15
4.29 | -0.01686 | 4.29 | -0.00678 | 7.99 | -0.01904 | 7.67 | -0.02092 | 7.66 | -0.02035 | 4.29 | -15
4.3 | -0.01683 | 4.3 | -0.00676 | 8 | -0.01897 | 7.68 | -0.02082 | 7.67 | -0.02038 | 4.3 | -15
4.3 | -0.01681 | 4.3 | -0.00674 | 8 | -0.0189 | 7.68 | -0.02072 | 7.68 | -0.02031 | 4.3 | -15
4.3 | -0.01681 | 4.3 | -0.00674 | 8.01 | -0.01886 | 7.69 | -0.02067 | 7.68 | -0.02029 | 4.3 | -15
4.31 | -0.01684 | 4.31 | -0.00672 | 8.01 | -0.01887 | 7.69 | -0.02068 | 7.69 | -0.02032 | 4.31 | -15
4.31 | -0.0169 | 4.31 | -0.00672 | 8.02 | -0.01887 | 7.7 | -0.02067 | 7.69 | -0.02044 | 4.31 | -15
4.31 | -0.01696 | 4.31 | -0.00672 | 8.03 | -0.01889 | 7.7 | -0.02067 | 7.7 | -0.02048 | 4.31 | -15
4.32 | -0.01697 | 4.32 | -0.00672 | 8.03 | -0.01891 | 7.71 | -0.02066 | 7.7 | -0.02044 | 4.32 | -15
4.32 | -0.01698 | 4.32 | -0.00673 | 8.04 | -0.01888 | 7.71 | -0.02065 | 7.71 | -0.02042 | 4.32 | -15
4.32 | -0.01697 | 4.32 | -0.00673 | 8.04 | -0.01886 | 7.72 | -0.02064 | 7.71 | -0.02044 | 4.32 | -15
4.33 | -0.01698 | 4.33 | -0.00675 | 8.05 | -0.0189 | 7.73 | -0.02062 | 7.72 | -0.02041 | 4.33 | -15
4.33 | -0.01698 | 4.33 | -0.00676 | 8.05 | -0.01889 | 7.73 | -0.0206 | 7.73 | -0.02038 | 4.33 | -15
4.33 | -0.01699 | 4.33 | -0.00675 | 8.06 | -0.01885 | 7.74 | -0.0206 | 7.73 | -0.02039 | 4.33 | -15
4.34 | -0.01702 | 4.34 | -0.00669 | 8.06 | -0.01884 | 7.74 | -0.02059 | 7.74 | -0.02041 | 4.34 | -15
4.34 | -0.01706 | 4.34 | -0.00667 | 8.07 | -0.01891 | 7.75 | -0.02059 | 7.74 | -0.02044 | 4.34 | -15
4.34 | -0.0171 | 4.34 | -0.00667 | 8.08 | -0.01888 | 7.75 | -0.02054 | 7.75 | -0.02042 | 4.34 | -15
4.35 | -0.01712 | 4.35 | -0.00668 | 8.08 | -0.01887 | 7.76 | -0.02048 | 7.75 | -0.02043 | 4.35 | -15
4.35 | -0.0171 | 4.35 | -0.00669 | 8.09 | -0.01888 | 7.76 | -0.02055 | 7.76 | -0.0205 | 4.35 | -15.01
4.35 | -0.01706 | 4.35 | -0.00667 | 8.09 | -0.01897 | 7.77 | -0.02057 | 7.76 | -0.0205 | 4.35 | -15
4.36 | -0.01704 | 4.36 | -0.00663 | 8.1 | -0.019 | 7.78 | -0.0205 | 7.77 | -0.02044 | 4.36 | -15
4.36 | -0.01704 | 4.36 | -0.0066 | 8.1 | -0.019 | 7.78 | -0.02046 | 7.78 | -0.02039 | 4.36 | -15
4.36 | -0.01706 | 4.36 | -0.00655 | 8.11 | -0.01902 | 7.79 | -0.0205 | 7.78 | -0.02039 | 4.36 | -15
4.37 | -0.01706 | 4.37 | -0.0065 | 8.11 | -0.01901 | 7.79 | -0.02058 | 7.79 | -0.02039 | 4.37 | -15
4.37 | -0.01707 | 4.37 | -0.00647 | 8.12 | -0.01901 | 7.8 | -0.02061 | 7.79 | -0.02041 | 4.37 | -15
4.37 | -0.01706 | 4.37 | -0.00645 | 8.13 | -0.01901 | 7.8 | -0.02065 | 7.8 | -0.02045 | 4.37 | -15
4.38 | -0.01705 | 4.38 | -0.00645 | 8.13 | -0.01898 | 7.81 | -0.02063 | 7.8 | -0.02046 | 4.38 | -15
4.38 | -0.01708 | 4.38 | -0.00645 | 8.14 | -0.01898 | 7.81 | -0.02055 | 7.81 | -0.02044 | 4.38 | -15
4.38 | -0.0171 | 4.38 | -0.00646 | 8.14 | -0.01904 | 7.82 | -0.02055 | 7.81 | -0.02042 | 4.38 | -15
4.39 | -0.01714 | 4.39 | -0.00646 | 8.15 | -0.01908 | 7.83 | -0.02059 | 7.82 | -0.02045 | 4.39 | -15
4.39 | -0.0172 | 4.39 | -0.00646 | 8.15 | -0.01906 | 7.83 | -0.02064 | 7.83 | -0.02056 | 4.39 | -15
4.39 | -0.01722 | 4.39 | -0.00649 | 8.16 | -0.01896 | 7.84 | -0.02067 | 7.83 | -0.0206 | 4.39 | -15
4.4 | -0.01722 | 4.4 | -0.00649 | 8.16 | -0.01893 | 7.84 | -0.02063 | 7.84 | -0.0206 | 4.4 | -15.01
4.4 | -0.01719 | 4.4 | -0.00648 | 8.17 | -0.01896 | 7.85 | -0.02061 | 7.84 | -0.0206 | 4.4 | -15
4.4 | -0.01715 | 4.4 | -0.00644 | 8.18 | -0.01893 | 7.85 | -0.02065 | 7.85 | -0.02063 | 4.4 | -15
4.41 | -0.01714 | 4.41 | -0.00638 | 8.18 | -0.01888 | 7.86 | -0.02064 | 7.85 | -0.02066 | 4.41 | -15
4.41 | -0.01716 | 4.41 | -0.00634 | 8.19 | -0.01886 | 7.86 | -0.02059 | 7.86 | -0.02062 | 4.41 | -15
4.41 | -0.0172 | 4.41 | -0.00632 | 8.19 | -0.0189 | 7.87 | -0.02057 | 7.86 | -0.02055 | 4.41 | -15
4.42 | -0.01725 | 4.42 | -0.00633 | 8.2 | -0.01891 | 7.88 | -0.02061 | 7.87 | -0.02049 | 4.42 | -15
4.42 | -0.01727 | 4.42 | -0.00636 | 8.2 | -0.01893 | 7.88 | -0.02066 | 7.88 | -0.02045 | 4.42 | -15.01
4.42 | -0.01729 | 4.42 | -0.00638 | 8.21 | -0.01896 | 7.89 | -0.02065 | 7.88 | -0.02044 | 4.42 | -15
4.43 | -0.0173 | 4.43 | -0.00638 | 8.21 | -0.01895 | 7.89 | -0.02059 | 7.89 | -0.02048 | 4.43 | -15
4.43 | -0.0173 | 4.43 | -0.00637 | 8.22 | -0.01894 | 7.9 | -0.02058 | 7.89 | -0.02048 | 4.43 | -15
4.43 | -0.01731 | 4.43 | -0.00636 | 8.23 | -0.01894 | 7.9 | -0.02064 | 7.9 | -0.02047 | 4.43 | -15.01
4.44 | -0.01729 | 4.44 | -0.00631 | 8.23 | -0.01895 | 7.91 | -0.02069 | 7.9 | -0.02046 | 4.44 | -15
4.44 | -0.01727 | 4.44 | -0.00624 | 8.24 | -0.01896 | 7.91 | -0.02068 | 7.91 | -0.02048 | 4.44 | -15.01
4.44 | -0.01728 | 4.44 | -0.00621 | 8.24 | -0.01898 | 7.92 | -0.02072 | 7.91 | -0.02048 | 4.44 | -15
4.45 | -0.01728 | 4.45 | -0.00621 | 8.25 | -0.01901 | 7.93 | -0.02077 | 7.92 | -0.02046 | 4.45 | -15
4.45 | -0.01726 | 4.45 | -0.0062 | 8.25 | -0.01902 | 7.93 | -0.02077 | 7.93 | -0.02046 | 4.45 | -15
4.45 | -0.01725 | 4.45 | -0.00621 | 8.26 | -0.01898 | 7.94 | -0.02077 | 7.93 | -0.02043 | 4.45 | -15
4.46 | -0.01723 | 4.46 | -0.00618 | 8.26 | -0.01901 | 7.94 | -0.02072 | 7.94 | -0.02044 | 4.46 | -15
4.46 | -0.01722 | 4.46 | -0.00618 | 8.27 | -0.01904 | 7.95 | -0.02069 | 7.94 | -0.0205 | 4.46 | -15
4.46 | -0.01725 | 4.46 | -0.0062 | 8.28 | -0.01907 | 7.95 | -0.02075 | 7.95 | -0.02051 | 4.46 | -15
4.47 | -0.01726 | 4.47 | -0.0062 | 8.28 | -0.01909 | 7.96 | -0.02079 | 7.95 | -0.02048 | 4.47 | -15
4.47 | -0.01725 | 4.47 | -0.00619 | 8.29 | -0.01913 | 7.96 | -0.02081 | 7.96 | -0.02038 | 4.47 | -15
4.47 | -0.01726 | 4.47 | -0.00615 | 8.29 | -0.01914 | 7.97 | -0.02081 | 7.96 | -0.0203 | 4.47 | -15.01
4.48 | -0.01728 | 4.48 | -0.0061 | 8.3 | -0.01916 | 7.98 | -0.02076 | 7.97 | -0.02029 | 4.48 | -15
4.48 | -0.01732 | 4.48 | -0.00606 | 8.3 | -0.01923 | 7.98 | -0.02073 | 7.98 | -0.0204 | 4.48 | -15.01
4.48 | -0.01737 | 4.48 | -0.00603 | 8.31 | -0.01922 | 7.99 | -0.02076 | 7.98 | -0.02042 | 4.48 | -15
4.49 | -0.01742 | 4.49 | -0.00599 | 8.31 | -0.01914 | 7.99 | -0.02077 | 7.99 | -0.02039 | 4.49 | -15.01
4.49 | -0.01744 | 4.49 | -0.00598 | 8.32 | -0.01913 | 8 | -0.02082 | 7.99 | -0.02034 | 4.49 | -15
4.49 | -0.01745 | 4.49 | -0.00599 | 8.33 | -0.01915 | 8 | -0.02091 | 8 | -0.02033 | 4.49 | -15.01
4.5 | -0.01746 | 4.5 | -0.00601 | 8.33 | -0.01919 | 8.01 | -0.02099 | 8 | -0.02038 | 4.5 | -15
4.5 | -0.01744 | 4.5 | -0.00599 | 8.34 | -0.01925 | 8.01 | -0.02098 | 8.01 | -0.02041 | 4.5 | -15
4.5 | -0.01742 | 4.5 | -0.00596 | 8.34 | -0.01928 | 8.02 | -0.02099 | 8.01 | -0.02044 | 4.5 | -15
4.51 | -0.0174 | 4.51 | -0.00592 | 8.35 | -0.01927 | 8.03 | -0.02102 | 8.02 | -0.0204 | 4.51 | -15
4.51 | -0.01738 | 4.51 | -0.00593 | 8.35 | -0.0193 | 8.03 | -0.02099 | 8.03 | -0.02031 | 4.51 | -15
4.51 | -0.01738 | 4.51 | -0.00595 | 8.36 | -0.01931 | 8.04 | -0.02099 | 8.03 | -0.02031 | 4.51 | -15
4.52 | -0.01738 | 4.52 | -0.00595 | 8.36 | -0.01926 | 8.04 | -0.02105 | 8.04 | -0.02036 | 4.52 | -15
4.52 | -0.01736 | 4.52 | -0.00595 | 8.37 | -0.01918 | 8.05 | -0.02109 | 8.04 | -0.02035 | 4.52 | -15
4.52 | -0.01735 | 4.52 | -0.00594 | 8.38 | -0.01918 | 8.05 | -0.0211 | 8.05 | -0.0204 | 4.52 | -15
4.53 | -0.01733 | 4.53 | -0.00593 | 8.38 | -0.01918 | 8.06 | -0.02111 | 8.05 | -0.02041 | 4.53 | -15
4.53 | -0.01732 | 4.53 | -0.00593 | 8.39 | -0.01918 | 8.06 | -0.02111 | 8.06 | -0.0204 | 4.53 | -15
4.53 | -0.01732 | 4.53 | -0.0059 | 8.39 | -0.01918 | 8.07 | -0.0211 | 8.06 | -0.0204 | 4.53 | -15
4.54 | -0.01733 | 4.54 | -0.00584 | 8.4 | -0.0192 | 8.08 | -0.02113 | 8.07 | -0.02045 | 4.54 | -15
4.54 | -0.01734 | 4.54 | -0.00579 | 8.4 | -0.01917 | 8.08 | -0.02119 | 8.08 | -0.02048 | 4.54 | -15
4.54 | -0.01732 | 4.54 | -0.00578 | 8.41 | -0.01912 | 8.09 | -0.02123 | 8.08 | -0.02047 | 4.54 | -15
4.55 | -0.01728 | 4.55 | -0.00581 | 8.41 | -0.01915 | 8.09 | -0.02122 | 8.09 | -0.02042 | 4.55 | -15.01
4.55 | -0.01725 | 4.55 | -0.00584 | 8.42 | -0.01917 | 8.1 | -0.02121 | 8.09 | -0.02034 | 4.55 | -15
4.55 | -0.01725 | 4.55 | -0.00581 | 8.43 | -0.01919 | 8.1 | -0.02121 | 8.1 | -0.0203 | 4.55 | -15
4.56 | -0.01727 | 4.56 | -0.00579 | 8.43 | -0.01922 | 8.11 | -0.02119 | 8.1 | -0.02027 | 4.56 | -15
4.56 | -0.0173 | 4.56 | -0.00575 | 8.44 | -0.01927 | 8.11 | -0.02115 | 8.11 | -0.02028 | 4.56 | -15
4.56 | -0.01729 | 4.56 | -0.00572 | 8.44 | -0.01934 | 8.12 | -0.02113 | 8.11 | -0.02031 | 4.56 | -15
4.57 | -0.01727 | 4.57 | -0.00572 | 8.45 | -0.01935 | 8.13 | -0.02118 | 8.12 | -0.02038 | 4.57 | -15
4.57 | -0.01724 | 4.57 | -0.00573 | 8.45 | -0.01935 | 8.13 | -0.02119 | 8.13 | -0.02039 | 4.57 | -15
4.57 | -0.01723 | 4.57 | -0.00575 | 8.46 | -0.01939 | 8.14 | -0.02122 | 8.13 | -0.02034 | 4.57 | -15
4.58 | -0.01725 | 4.58 | -0.00576 | 8.46 | -0.01943 | 8.14 | -0.02125 | 8.14 | -0.02032 | 4.58 | -15
4.58 | -0.01728 | 4.58 | -0.0057 | 8.47 | -0.01942 | 8.15 | -0.02122 | 8.14 | -0.02038 | 4.58 | -15
4.58 | -0.0173 | 4.58 | -0.00565 | 8.48 | -0.01941 | 8.15 | -0.02119 | 8.15 | -0.02035 | 4.58 | -15
4.59 | -0.01733 | 4.59 | -0.00563 | 8.48 | -0.01943 | 8.16 | -0.02122 | 8.15 | -0.02032 | 4.59 | -15.01
4.59 | -0.01736 | 4.59 | -0.00564 | 8.49 | -0.01948 | 8.16 | -0.02123 | 8.16 | -0.02033 | 4.59 | -15
4.59 | -0.01739 | 4.59 | -0.0057 | 8.49 | -0.01946 | 8.17 | -0.02126 | 8.16 | -0.02034 | 4.59 | -15.01
4.6 | -0.01741 | 4.6 | -0.00576 | 8.5 | -0.01941 | 8.18 | -0.02123 | 8.17 | -0.02031 | 4.6 | -15
4.6 | -0.0174 | 4.6 | -0.00575 | 8.5 | -0.01938 | 8.18 | -0.02119 | 8.18 | -0.02033 | 4.6 | -15
4.6 | -0.01737 | 4.6 | -0.00572 | 8.51 | -0.01941 | 8.19 | -0.02119 | 8.18 | -0.02031 | 4.6 | -15.01
4.61 | -0.01732 | 4.61 | -0.00568 | 8.51 | -0.01947 | 8.19 | -0.02122 | 8.19 | -0.02024 | 4.61 | -15
4.61 | -0.01729 | 4.61 | -0.00564 | 8.52 | -0.01951 | 8.2 | -0.02126 | 8.19 | -0.02025 | 4.61 | -15
4.61 | -0.01728 | 4.61 | -0.00565 | 8.53 | -0.01958 | 8.2 | -0.02124 | 8.2 | -0.02029 | 4.61 | -15
4.62 | -0.01729 | 4.62 | -0.0057 | 8.53 | -0.01963 | 8.21 | -0.02127 | 8.2 | -0.02032 | 4.62 | -15
4.62 | -0.0173 | 4.62 | -0.00573 | 8.54 | -0.01964 | 8.21 | -0.02128 | 8.21 | -0.02025 | 4.62 | -15
4.62 | -0.01732 | 4.62 | -0.00574 | 8.54 | -0.01966 | 8.22 | -0.02122 | 8.21 | -0.02019 | 4.62 | -15.01
4.63 | -0.01732 | 4.63 | -0.00574 | 8.55 | -0.0197 | 8.23 | -0.02115 | 8.22 | -0.02019 | 4.63 | -15
4.63 | -0.0173 | 4.63 | -0.00572 | 8.55 | -0.01971 | 8.23 | -0.02115 | 8.23 | -0.02018 | 4.63 | -15
4.63 | -0.01726 | 4.63 | -0.0057 | 8.56 | -0.0197 | 8.24 | -0.02119 | 8.23 | -0.02018 | 4.63 | -15
4.64 | -0.01724 | 4.64 | -0.00568 | 8.56 | -0.01972 | 8.24 | -0.02125 | 8.24 | -0.02023 | 4.64 | -15
4.64 | -0.01725 | 4.64 | -0.00564 | 8.57 | -0.01978 | 8.25 | -0.02128 | 8.24 | -0.02028 | 4.64 | -15
4.64 | -0.01727 | 4.64 | -0.00562 | 8.58 | -0.01983 | 8.25 | -0.02128 | 8.25 | -0.02027 | 4.64 | -15.01
4.65 | -0.01728 | 4.65 | -0.00558 | 8.58 | -0.01984 | 8.26 | -0.02119 | 8.25 | -0.02026 | 4.65 | -15
4.65 | -0.01727 | 4.65 | -0.00556 | 8.59 | -0.01986 | 8.26 | -0.02117 | 8.26 | -0.02025 | 4.65 | -15
4.65 | -0.01727 | 4.65 | -0.00557 | 8.59 | -0.01989 | 8.27 | -0.02119 | 8.26 | -0.02024 | 4.65 | -15
4.66 | -0.01729 | 4.66 | -0.00559 | 8.6 | -0.01991 | 8.28 | -0.02116 | 8.27 | -0.02027 | 4.66 | -15
4.66 | -0.01733 | 4.66 | -0.0056 | 8.6 | -0.01992 | 8.28 | -0.02118 | 8.28 | -0.02033 | 4.66 | -15
4.66 | -0.01736 | 4.66 | -0.00561 | 8.61 | -0.01991 | 8.29 | -0.02121 | 8.28 | -0.02035 | 4.66 | -15
4.67 | -0.01736 | 4.67 | -0.00558 | 8.61 | -0.01989 | 8.29 | -0.02122 | 8.29 | -0.02034 | 4.67 | -15
4.67 | -0.01734 | 4.67 | -0.00554 | 8.62 | -0.01988 | 8.3 | -0.02123 | 8.29 | -0.02026 | 4.67 | -15
4.67 | -0.01732 | 4.67 | -0.00553 | 8.63 | -0.01988 | 8.3 | -0.02122 | 8.3 | -0.02024 | 4.67 | -15
4.68 | -0.01731 | 4.68 | -0.00551 | 8.63 | -0.01991 | 8.31 | -0.02115 | 8.3 | -0.02028 | 4.68 | -15
4.68 | -0.01732 | 4.68 | -0.0055 | 8.64 | -0.01999 | 8.31 | -0.02114 | 8.31 | -0.02029 | 4.68 | -15
4.68 | -0.01733 | 4.68 | -0.00553 | 8.64 | -0.02001 | 8.32 | -0.02115 | 8.31 | -0.02028 | 4.68 | -15
4.69 | -0.0173 | 4.69 | -0.00557 | 8.65 | -0.02006 | 8.33 | -0.02119 | 8.32 | -0.02027 | 4.69 | -15
4.69 | -0.01725 | 4.69 | -0.00561 | 8.65 | -0.02013 | 8.33 | -0.02122 | 8.33 | -0.02029 | 4.69 | -15.01
4.69 | -0.01721 | 4.69 | -0.00564 | 8.66 | -0.02018 | 8.34 | -0.02122 | 8.33 | -0.0203 | 4.69 | -15
4.7 | -0.0172 | 4.7 | -0.00562 | 8.66 | -0.02019 | 8.34 | -0.02117 | 8.34 | -0.02027 | 4.7 | -15
4.7 | -0.01722 | 4.7 | -0.0056 | 8.67 | -0.02021 | 8.35 | -0.02119 | 8.34 | -0.02019 | 4.7 | -15
4.7 | -0.01723 | 4.7 | -0.00558 | 8.68 | -0.02024 | 8.35 | -0.02123 | 8.35 | -0.02017 | 4.7 | -15
4.71 | -0.01726 | 4.71 | -0.00559 | 8.68 | -0.02025 | 8.36 | -0.02125 | 8.35 | -0.02019 | 4.71 | -15.01
4.71 | -0.01728 | 4.71 | -0.00561 | 8.69 | -0.02026 | 8.36 | -0.02121 | 8.36 | -0.02021 | 4.71 | -15.01
4.71 | -0.01731 | 4.71 | -0.0056 | 8.69 | -0.02028 | 8.37 | -0.02119 | 8.36 | -0.02021 | 4.71 | -15.01
4.72 | -0.01734 | 4.72 | -0.00559 | 8.7 | -0.02028 | 8.38 | -0.02123 | 8.37 | -0.02017 | 4.72 | -15
4.72 | -0.01735 | 4.72 | -0.00558 | 8.7 | -0.02027 | 8.38 | -0.02126 | 8.38 | -0.02013 | 4.72 | -15.01
4.72 | -0.01733 | 4.72 | -0.0056 | 8.71 | -0.02028 | 8.39 | -0.02124 | 8.38 | -0.02017 | 4.72 | -15.01
4.73 | -0.01729 | 4.73 | -0.00565 | 8.71 | -0.02032 | 8.39 | -0.02119 | 8.39 | -0.02026 | 4.73 | -15
4.73 | -0.01724 | 4.73 | -0.00567 | 8.72 | -0.0203 | 8.4 | -0.02118 | 8.39 | -0.02028 | 4.73 | -15
4.73 | -0.01721 | 4.73 | -0.00567 | 8.73 | -0.02027 | 8.4 | -0.02123 | 8.4 | -0.02023 | 4.73 | -15
4.74 | -0.01718 | 4.74 | -0.00563 | 8.73 | -0.02029 | 8.41 | -0.02127 | 8.4 | -0.02023 | 4.74 | -15.01
4.74 | -0.01716 | 4.74 | -0.0056 | 8.74 | -0.02025 | 8.41 | -0.02128 | 8.41 | -0.02033 | 4.74 | -15
4.74 | -0.01716 | 4.74 | -0.00559 | 8.74 | -0.02021 | 8.42 | -0.02126 | 8.41 | -0.02039 | 4.74 | -15
4.75 | -0.01717 | 4.75 | -0.00559 | 8.75 | -0.02023 | 8.43 | -0.02122 | 8.42 | -0.0204 | 4.75 | -15.01
4.75 | -0.01716 | 4.75 | -0.00561 | 8.75 | -0.0202 | 8.43 | -0.02123 | 8.43 | -0.02039 | 4.75 | -15
4.75 | -0.01716 | 4.75 | -0.00562 | 8.76 | -0.02017 | 8.44 | -0.02128 | 8.43 | -0.02036 | 4.75 | -15
4.76 | -0.01715 | 4.76 | -0.00563 | 8.76 | -0.0202 | 8.44 | -0.02129 | 8.44 | -0.02034 | 4.76 | -15
4.76 | -0.01714 | 4.76 | -0.00563 | 8.77 | -0.02022 | 8.45 | -0.02128 | 8.44 | -0.02034 | 4.76 | -15.01
4.76 | -0.01715 | 4.76 | -0.00565 | 8.78 | -0.02025 | 8.45 | -0.02125 | 8.45 | -0.02035 | 4.76 | -15
4.77 | -0.01717 | 4.77 | -0.00567 | 8.78 | -0.02027 | 8.46 | -0.02126 | 8.45 | -0.02032 | 4.77 | -15
4.77 | -0.01721 | 4.77 | -0.00568 | 8.79 | -0.02027 | 8.46 | -0.02135 | 8.46 | -0.02024 | 4.77 | -15
4.77 | -0.01724 | 4.77 | -0.0057 | 8.79 | -0.02032 | 8.47 | -0.02143 | 8.46 | -0.02018 | 4.77 | -15
4.78 | -0.01726 | 4.78 | -0.00572 | 8.8 | -0.02043 | 8.48 | -0.02144 | 8.47 | -0.02018 | 4.78 | -15.01
4.78 | -0.01729 | 4.78 | -0.00572 | 8.8 | -0.02041 | 8.48 | -0.02145 | 8.48 | -0.02019 | 4.78 | -15
4.78 | -0.01731 | 4.78 | -0.00572 | 8.81 | -0.02036 | 8.49 | -0.02149 | 8.48 | -0.02016 | 4.78 | -15
4.79 | -0.01731 | 4.79 | -0.00573 | 8.81 | -0.02039 | 8.49 | -0.0215 | 8.49 | -0.02013 | 4.79 | -15.01
4.79 | -0.01733 | 4.79 | -0.00572 | 8.82 | -0.02043 | 8.5 | -0.02149 | 8.49 | -0.02011 | 4.79 | -15
4.79 | -0.01733 | 4.79 | -0.00573 | 8.83 | -0.02045 | 8.5 | -0.02155 | 8.5 | -0.02009 | 4.79 | -15.01
4.8 | -0.01734 | 4.8 | -0.00574 | 8.83 | -0.02043 | 8.51 | -0.02158 | 8.5 | -0.02013 | 4.8 | -15
4.8 | -0.01737 | 4.8 | -0.00575 | 8.84 | -0.02033 | 8.51 | -0.02156 | 8.51 | -0.02018 | 4.8 | -15
4.8 | -0.01742 | 4.8 | -0.00577 | 8.84 | -0.02034 | 8.52 | -0.02149 | 8.51 | -0.02019 | 4.8 | -15
4.81 | -0.01748 | 4.81 | -0.00579 | 8.85 | -0.02043 | 8.53 | -0.02145 | 8.52 | -0.02018 | 4.81 | -15.01
4.81 | -0.01749 | 4.81 | -0.00579 | 8.85 | -0.02049 | 8.53 | -0.02143 | 8.53 | -0.02015 | 4.81 | -15.01
4.81 | -0.01748 | 4.81 | -0.00576 | 8.86 | -0.02045 | 8.54 | -0.02143 | 8.53 | -0.02013 | 4.81 | -15
4.82 | -0.01742 | 4.82 | -0.00574 | 8.86 | -0.02039 | 8.54 | -0.02144 | 8.54 | -0.02011 | 4.82 | -15
4.82 | -0.01735 | 4.82 | -0.00571 | 8.87 | -0.02039 | 8.55 | -0.02148 | 8.54 | -0.0201 | 4.82 | -15
4.82 | -0.01732 | 4.82 | -0.00571 | 8.88 | -0.02042 | 8.55 | -0.02146 | 8.55 | -0.02009 | 4.82 | -15
4.83 | -0.01731 | 4.83 | -0.00575 | 8.88 | -0.02038 | 8.56 | -0.02139 | 8.55 | -0.02007 | 4.83 | -15.01
4.83 | -0.01731 | 4.83 | -0.00584 | 8.89 | -0.02032 | 8.56 | -0.02137 | 8.56 | -0.01998 | 4.83 | -15
4.83 | -0.01731 | 4.83 | -0.00587 | 8.89 | -0.02033 | 8.57 | -0.0214 | 8.56 | -0.01997 | 4.83 | -15
4.84 | -0.01728 | 4.84 | -0.00586 | 8.9 | -0.02033 | 8.58 | -0.0214 | 8.57 | -0.02001 | 4.84 | -15
4.84 | -0.01725 | 4.84 | -0.00579 | 8.9 | -0.02034 | 8.58 | -0.02135 | 8.58 | -0.02006 | 4.84 | -15
4.84 | -0.01725 | 4.84 | -0.0057 | 8.91 | -0.02031 | 8.59 | -0.02133 | 8.58 | -0.02006 | 4.84 | -15.01
4.85 | -0.01727 | 4.85 | -0.00564 | 8.91 | -0.02031 | 8.59 | -0.02134 | 8.59 | -0.02009 | 4.85 | -15
4.85 | -0.01726 | 4.85 | -0.00563 | 8.92 | -0.02028 | 8.6 | -0.02138 | 8.59 | -0.02007 | 4.85 | -15.01
4.85 | -0.01723 | 4.85 | -0.00566 | 8.93 | -0.02026 | 8.6 | -0.02137 | 8.6 | -0.01997 | 4.85 | -15
4.86 | -0.0172 | 4.86 | -0.0057 | 8.93 | -0.02024 | 8.61 | -0.02135 | 8.6 | -0.01993 | 4.86 | -15
4.86 | -0.01718 | 4.86 | -0.00576 | 8.94 | -0.02022 | 8.61 | -0.02135 | 8.61 | -0.01997 | 4.86 | -15
4.86 | -0.01719 | 4.86 | -0.00579 | 8.94 | -0.02016 | 8.62 | -0.02137 | 8.61 | -0.02001 | 4.86 | -15
4.87 | -0.01724 | 4.87 | -0.0058 | 8.95 | -0.02009 | 8.63 | -0.02134 | 8.62 | -0.02005 | 4.87 | -15
4.87 | -0.01727 | 4.87 | -0.00581 | 8.95 | -0.0201 | 8.63 | -0.02133 | 8.63 | -0.02004 | 4.87 | -15
4.87 | -0.01729 | 4.87 | -0.00581 | 8.96 | -0.02018 | 8.64 | -0.02134 | 8.63 | -0.02001 | 4.87 | -15
4.88 | -0.01731 | 4.88 | -0.00582 | 8.96 | -0.02014 | 8.64 | -0.0213 | 8.64 | -0.01999 | 4.88 | -15
4.88 | -0.01733 | 4.88 | -0.00584 | 8.97 | -0.02004 | 8.65 | -0.02125 | 8.64 | -0.02 | 4.88 | -15
4.88 | -0.01732 | 4.88 | -0.00585 | 8.98 | -0.01997 | 8.65 | -0.02124 | 8.65 | -0.02004 | 4.88 | -15.01
4.89 | -0.01732 | 4.89 | -0.00586 | 8.98 | -0.01997 | 8.66 | -0.02133 | 8.65 | -0.02004 | 4.89 | -15
4.89 | -0.01729 | 4.89 | -0.00584 | 8.99 | -0.01998 | 8.66 | -0.02134 | 8.66 | -0.01999 | 4.89 | -15.01
4.89 | -0.01727 | 4.89 | -0.00579 | 8.99 | -0.02 | 8.67 | -0.0213 | 8.66 | -0.01997 | 4.89 | -15
4.9 | -0.01728 | 4.9 | -0.00577 | 9 | -0.02 | 8.68 | -0.02128 | 8.67 | -0.01995 | 4.9 | -15
4.9 | -0.01729 | 4.9 | -0.00577 | 9 | -0.01996 | 8.68 | -0.02126 | 8.68 | -0.0199 | 4.9 | -15
4.9 | -0.01731 | 4.9 | -0.00578 | 9.01 | -0.01988 | 8.69 | -0.02118 | 8.68 | -0.01989 | 4.9 | -15.01
4.91 | -0.01731 | 4.91 | -0.00581 | 9.01 | -0.01988 | 8.69 | -0.02116 | 8.69 | -0.01991 | 4.91 | -15
4.91 | -0.01729 | 4.91 | -0.00581 | 9.02 | -0.01993 | 8.7 | -0.02117 | 8.69 | -0.01992 | 4.91 | -15
4.91 | -0.01728 | 4.91 | -0.00579 | 9.03 | -0.01998 | 8.7 | -0.02116 | 8.7 | -0.01994 | 4.91 | -15
4.92 | -0.0173 | 4.92 | -0.00575 | 9.03 | -0.02004 | 8.71 | -0.02118 | 8.7 | -0.01992 | 4.92 | -15
4.92 | -0.01733 | 4.92 | -0.00571 | 9.04 | -0.02007 | 8.71 | -0.02122 | 8.71 | -0.01994 | 4.92 | -15
4.92 | -0.01736 | 4.92 | -0.00571 | 9.04 | -0.02008 | 8.72 | -0.02121 | 8.71 | -0.01998 | 4.92 | -15
4.93 | -0.01737 | 4.93 | -0.00572 | 9.05 | -0.02008 | 8.73 | -0.02115 | 8.72 | -0.02001 | 4.93 | -15
4.93 | -0.01737 | 4.93 | -0.00573 | 9.05 | -0.0201 | 8.73 | -0.02112 | 8.73 | -0.02004 | 4.93 | -15
4.93 | -0.01737 | 4.93 | -0.00575 | 9.06 | -0.02009 | 8.74 | -0.02115 | 8.73 | -0.02001 | 4.93 | -15
4.94 | -0.01735 | 4.94 | -0.00578 | 9.06 | -0.02005 | 8.74 | -0.02123 | 8.74 | -0.01998 | 4.94 | -15
4.94 | -0.01736 | 4.94 | -0.00581 | 9.07 | -0.02 | 8.75 | -0.02127 | 8.74 | -0.01996 | 4.94 | -15.01
4.94 | -0.01736 | 4.94 | -0.00583 | 9.08 | -0.01997 | 8.75 | -0.02126 | 8.75 | -0.01997 | 4.94 | -15
4.95 | -0.01738 | 4.95 | -0.00583 | 9.08 | -0.01995 | 8.76 | -0.02122 | 8.75 | -0.01999 | 4.95 | -15.01
4.95 | -0.01741 | 4.95 | -0.0058 | 9.09 | -0.01994 | 8.76 | -0.02122 | 8.76 | -0.01999 | 4.95 | -15.01
4.95 | -0.01742 | 4.95 | -0.00575 | 9.09 | -0.01994 | 8.77 | -0.02122 | 8.76 | -0.01999 | 4.95 | -15
4.96 | -0.01743 | 4.96 | -0.00574 | 9.1 | -0.01994 | 8.78 | -0.02119 | 8.77 | -0.02 | 4.96 | -15.01
4.96 | -0.01744 | 4.96 | -0.00575 | 9.1 | -0.01991 | 8.78 | -0.02122 | 8.78 | -0.01999 | 4.96 | -15
4.96 | -0.01744 | 4.96 | -0.00576 | 9.11 | -0.01988 | 8.79 | -0.02125 | 8.78 | -0.01997 | 4.96 | -15.01
4.97 | -0.01742 | 4.97 | -0.00575 | 9.11 | -0.01991 | 8.79 | -0.0213 | 8.79 | -0.01988 | 4.97 | -15.01
4.97 | -0.01739 | 4.97 | -0.00574 | 9.12 | -0.01991 | 8.8 | -0.0213 | 8.79 | -0.01983 | 4.97 | -15
4.97 | -0.01736 | 4.97 | -0.00575 | 9.13 | -0.01983 | 8.8 | -0.02123 | 8.8 | -0.0199 | 4.97 | -15.01
4.98 | -0.01735 | 4.98 | -0.00576 | 9.13 | -0.01981 | 8.81 | -0.02112 | 8.8 | -0.01991 | 4.98 | -15.01
4.98 | -0.01736 | 4.98 | -0.00577 | 9.14 | -0.01981 | 8.81 | -0.02111 | 8.81 | -0.01983 | 4.98 | -15.01
4.98 | -0.01735 | 4.98 | -0.00578 | 9.14 | -0.01981 | 8.82 | -0.02105 | 8.81 | -0.01979 | 4.98 | -15
4.99 | -0.01732 | 4.99 | -0.00576 | 9.15 | -0.01979 | 8.83 | -0.02097 | 8.82 | -0.0198 | 4.99 | -15.01
4.99 | -0.0173 | 4.99 | -0.00576 | 9.15 | -0.01975 | 8.83 | -0.02096 | 8.83 | -0.01983 | 4.99 | -15
4.99 | -0.01729 | 4.99 | -0.00574 | 9.16 | -0.01965 | 8.84 | -0.021 | 8.83 | -0.01982 | 4.99 | -15.01
5 | -0.0173 | 5 | -0.00571 | 9.16 | -0.01962 | 8.84 | -0.02107 | 8.84 | -0.01981 | 5 | -15
5 | -0.0173 | 5 | -0.00572 | 9.17 | -0.01966 | 8.85 | -0.0211 | 8.84 | -0.0198 | 5 | -15.01
5 | -0.01728 | 5 | -0.00575 | 9.18 | -0.0197 | 8.85 | -0.02108 | 8.85 | -0.01984 | 5 | -15.01
5.01 | -0.01725 | 5.01 | -0.00576 | 9.18 | -0.01966 | 8.86 | -0.02106 | 8.85 | -0.0199 | 5.01 | -15.01
5.01 | -0.01722 | 5.01 | -0.00576 | 9.19 | -0.01964 | 8.86 | -0.02107 | 8.86 | -0.01992 | 5.01 | -15.01
5.01 | -0.01724 | 5.01 | -0.00574 | 9.19 | -0.01965 | 8.87 | -0.02106 | 8.86 | -0.01989 | 5.01 | -15
5.02 | -0.01727 | 5.02 | -0.00572 | 9.2 | -0.0197 | 8.88 | -0.02102 | 8.87 | -0.01991 | 5.02 | -15
5.02 | -0.01729 | 5.02 | -0.00574 | 9.2 | -0.01969 | 8.88 | -0.02105 | 8.88 | -0.01996 | 5.02 | -15
5.02 | -0.01729 | 5.02 | -0.00578 | 9.21 | -0.01963 | 8.89 | -0.02107 | 8.88 | -0.02005 | 5.02 | -15
5.03 | -0.0173 | 5.03 | -0.00583 | 9.21 | -0.01963 | 8.89 | -0.02106 | 8.89 | -0.02012 | 5.03 | -15.01
5.03 | -0.01732 | 5.03 | -0.00586 | 9.22 | -0.01966 | 8.9 | -0.02105 | 8.89 | -0.02013 | 5.03 | -15.01
5.03 | -0.01735 | 5.03 | -0.00585 | 9.23 | -0.01968 | 8.9 | -0.02105 | 8.9 | -0.02007 | 5.03 | -15
5.04 | -0.01738 | 5.04 | -0.00583 | 9.23 | -0.01972 | 8.91 | -0.02102 | 8.9 | -0.02001 | 5.04 | -15.01
5.04 | -0.01737 | 5.04 | -0.00586 | 9.24 | -0.01969 | 8.91 | -0.02099 | 8.91 | -0.02002 | 5.04 | -15.01
5.04 | -0.01731 | 5.04 | -0.00593 | 9.24 | -0.01957 | 8.92 | -0.02096 | 8.91 | -0.02005 | 5.04 | -15.01
5.05 | -0.01726 | 5.05 | -0.00599 | 9.25 | -0.01952 | 8.93 | -0.02088 | 8.92 | -0.02007 | 5.05 | -15.01
5.05 | -0.01725 | 5.05 | -0.00601 | 9.25 | -0.01945 | 8.93 | -0.02082 | 8.93 | -0.02004 | 5.05 | -15
5.05 | -0.01728 | 5.05 | -0.006 | 9.26 | -0.01942 | 8.94 | -0.02083 | 8.93 | -0.01999 | 5.05 | -15
5.06 | -0.01729 | 5.06 | -0.00598 | 9.26 | -0.01948 | 8.94 | -0.02089 | 8.94 | -0.01996 | 5.06 | -15.01
5.06 | -0.01729 | 5.06 | -0.00597 | 9.27 | -0.01955 | 8.95 | -0.02088 | 8.94 | -0.01998 | 5.06 | -15.01
5.06 | -0.01728 | 5.06 | -0.00598 | 9.28 | -0.0196 | 8.95 | -0.02084 | 8.95 | -0.02004 | 5.06 | -15
5.07 | -0.01725 | 5.07 | -0.00598 | 9.28 | -0.01962 | 8.96 | -0.02089 | 8.95 | -0.02009 | 5.07 | -15.01
5.07 | -0.01725 | 5.07 | -0.006 | 9.29 | -0.01962 | 8.96 | -0.02092 | 8.96 | -0.02011 | 5.07 | -15.01
5.07 | -0.01728 | 5.07 | -0.00602 | 9.29 | -0.01965 | 8.97 | -0.02088 | 8.96 | -0.0201 | 5.07 | -15
5.08 | -0.01726 | 5.08 | -0.006 | 9.3 | -0.01969 | 8.98 | -0.02084 | 8.97 | -0.02011 | 5.08 | -15
5.08 | -0.01721 | 5.08 | -0.00595 | 9.3 | -0.01968 | 8.98 | -0.02083 | 8.98 | -0.02016 | 5.08 | -15.01
5.08 | -0.01716 | 5.08 | -0.00592 | 9.31 | -0.01966 | 8.99 | -0.02078 | 8.98 | -0.02012 | 5.08 | -15
5.09 | -0.01716 | 5.09 | -0.00591 | 9.31 | -0.01966 | 8.99 | -0.02075 | 8.99 | -0.02009 | 5.09 | -15.01
5.09 | -0.01717 | 5.09 | -0.00594 | 9.32 | -0.01968 | 9 | -0.02081 | 8.99 | -0.02009 | 5.09 | -15
5.09 | -0.01721 | 5.09 | -0.00599 | 9.33 | -0.01962 | 9 | -0.02087 | 9 | -0.02011 | 5.09 | -15.01
5.1 | -0.01723 | 5.1 | -0.00604 | 9.33 | -0.01959 | 9.01 | -0.02085 | 9 | -0.02011 | 5.1 | -15.01
5.1 | -0.01723 | 5.1 | -0.00604 | 9.34 | -0.0196 | 9.01 | -0.02083 | 9.01 | -0.02012 | 5.1 | -15.01
5.1 | -0.01721 | 5.1 | -0.00605 | 9.34 | -0.01956 | 9.02 | -0.02082 | 9.01 | -0.02013 | 5.1 | -15.01
5.11 | -0.01719 | 5.11 | -0.00609 | 9.35 | -0.01954 | 9.03 | -0.02077 | 9.02 | -0.02009 | 5.11 | -15
5.11 | -0.01716 | 5.11 | -0.00612 | 9.35 | -0.01957 | 9.03 | -0.02079 | 9.03 | -0.02002 | 5.11 | -15.01
5.11 | -0.01716 | 5.11 | -0.00614 | 9.36 | -0.01953 | 9.04 | -0.02084 | 9.03 | -0.02002 | 5.11 | -15.01
5.12 | -0.01716 | 5.12 | -0.00615 | 9.36 | -0.01949 | 9.04 | -0.0208 | 9.04 | -0.02004 | 5.12 | -15
5.12 | -0.01717 | 5.12 | -0.00614 | 9.37 | -0.01949 | 9.05 | -0.02074 | 9.04 | -0.02007 | 5.12 | -15
5.12 | -0.01719 | 5.12 | -0.00612 | 9.38 | -0.01952 | 9.05 | -0.02071 | 9.05 | -0.0201 | 5.12 | -15.01
5.13 | -0.01721 | 5.13 | -0.00612 | 9.38 | -0.01957 | 9.06 | -0.02063 | 9.05 | -0.02014 | 5.13 | -15.01
5.13 | -0.01723 | 5.13 | -0.00613 | 9.39 | -0.01962 | 9.06 | -0.02061 | 9.06 | -0.02022 | 5.13 | -15.01
5.13 | -0.01721 | 5.13 | -0.00614 | 9.39 | -0.01968 | 9.07 | -0.02064 | 9.06 | -0.02024 | 5.13 | -15
5.14 | -0.01722 | 5.14 | -0.00614 | 9.4 | -0.01964 | 9.08 | -0.02071 | 9.07 | -0.02017 | 5.14 | -15.01
5.14 | -0.01724 | 5.14 | -0.00616 | 9.4 | -0.01959 | 9.08 | -0.02073 | 9.08 | -0.02008 | 5.14 | -15.01
5.14 | -0.01725 | 5.14 | -0.00619 | 9.41 | -0.0195 | 9.09 | -0.02069 | 9.08 | -0.02007 | 5.14 | -15.01
5.15 | -0.01727 | 5.15 | -0.00617 | 9.41 | -0.01946 | 9.09 | -0.02062 | 9.09 | -0.02006 | 5.15 | -15
5.15 | -0.01725 | 5.15 | -0.00613 | 9.42 | -0.01943 | 9.1 | -0.02059 | 9.09 | -0.02007 | 5.15 | -15
5.15 | -0.01726 | 5.15 | -0.00609 | 9.43 | -0.01947 | 9.1 | -0.0206 | 9.1 | -0.02011 | 5.15 | -15.01
5.16 | -0.01727 | 5.16 | -0.00605 | 9.43 | -0.01956 | 9.11 | -0.02063 | 9.1 | -0.02008 | 5.16 | -15
5.16 | -0.01727 | 5.16 | -0.00605 | 9.44 | -0.01962 | 9.11 | -0.02063 | 9.11 | -0.02002 | 5.16 | -15.01
5.16 | -0.01726 | 5.16 | -0.0061 | 9.44 | -0.01961 | 9.12 | -0.02064 | 9.11 | -0.02006 | 5.16 | -15.01
5.17 | -0.01727 | 5.17 | -0.0061 | 9.45 | -0.01958 | 9.13 | -0.02067 | 9.12 | -0.02009 | 5.17 | -15
5.17 | -0.01731 | 5.17 | -0.00612 | 9.45 | -0.01953 | 9.13 | -0.02067 | 9.13 | -0.02008 | 5.17 | -15.01
5.17 | -0.01736 | 5.17 | -0.00615 | 9.46 | -0.01953 | 9.14 | -0.02063 | 9.13 | -0.02014 | 5.17 | -15.01
5.18 | -0.0174 | 5.18 | -0.00617 | 9.46 | -0.01956 | 9.14 | -0.0206 | 9.14 | -0.02018 | 5.18 | -15.01
5.18 | -0.0174 | 5.18 | -0.00618 | 9.47 | -0.01957 | 9.15 | -0.02065 | 9.14 | -0.02015 | 5.18 | -15
5.18 | -0.01739 | 5.18 | -0.00619 | 9.48 | -0.01963 | 9.15 | -0.02072 | 9.15 | -0.02012 | 5.18 | -15.01
5.19 | -0.0174 | 5.19 | -0.00618 | 9.48 | -0.01969 | 9.16 | -0.02076 | 9.15 | -0.02014 | 5.19 | -15.01
5.19 | -0.01744 | 5.19 | -0.00615 | 9.49 | -0.01968 | 9.16 | -0.02079 | 9.16 | -0.02016 | 5.19 | -15
5.19 | -0.01747 | 5.19 | -0.00612 | 9.49 | -0.0196 | 9.17 | -0.02083 | 9.16 | -0.02016 | 5.19 | -15
5.2 | -0.01745 | 5.2 | -0.00613 | 9.5 | -0.01958 | 9.18 | -0.02081 | 9.17 | -0.02014 | 5.2 | -15.01
5.2 | -0.01741 | 5.2 | -0.00616 | 9.5 | -0.01959 | 9.18 | -0.02079 | 9.18 | -0.02008 | 5.2 | -15.01
5.2 | -0.01735 | 5.2 | -0.00622 | 9.51 | -0.01964 | 9.19 | -0.02082 | 9.18 | -0.02001 | 5.2 | -15
5.21 | -0.01734 | 5.21 | -0.00626 | 9.51 | -0.01961 | 9.19 | -0.02077 | 9.19 | -0.02005 | 5.21 | -15.01
5.21 | -0.01736 | 5.21 | -0.00626 | 9.52 | -0.01958 | 9.2 | -0.02071 | 9.19 | -0.0201 | 5.21 | -15
5.21 | -0.01738 | 5.21 | -0.00626 | 9.53 | -0.01956 | 9.2 | -0.02073 | 9.2 | -0.02006 | 5.21 | -15.01
5.22 | -0.01739 | 5.22 | -0.00622 | 9.53 | -0.01954 | 9.21 | -0.0208 | 9.2 | -0.02002 | 5.22 | -15.01
5.22 | -0.01738 | 5.22 | -0.00619 | 9.54 | -0.01951 | 9.21 | -0.02085 | 9.21 | -0.02004 | 5.22 | -15.01
5.22 | -0.01734 | 5.22 | -0.00617 | 9.54 | -0.01948 | 9.22 | -0.02082 | 9.21 | -0.02002 | 5.22 | -15
5.23 | -0.0173 | 5.23 | -0.00616 | 9.55 | -0.01949 | 9.23 | -0.02079 | 9.22 | -0.02001 | 5.23 | -15.01
5.23 | -0.01728 | 5.23 | -0.00618 | 9.55 | -0.01953 | 9.23 | -0.02081 | 9.23 | -0.01998 | 5.23 | -15
5.23 | -0.01728 | 5.23 | -0.0062 | 9.56 | -0.01956 | 9.24 | -0.02083 | 9.23 | -0.01997 | 5.23 | -15
5.24 | -0.0173 | 5.24 | -0.00622 | 9.56 | -0.01956 | 9.24 | -0.02083 | 9.24 | -0.01994 | 5.24 | -15.01
5.24 | -0.0173 | 5.24 | -0.00625 | 9.57 | -0.01954 | 9.25 | -0.02082 | 9.24 | -0.01997 | 5.24 | -15
5.24 | -0.01729 | 5.24 | -0.00627 | 9.58 | -0.01951 | 9.25 | -0.02083 | 9.25 | -0.01994 | 5.24 | -15
5.25 | -0.01729 | 5.25 | -0.00626 | 9.58 | -0.01953 | 9.26 | -0.02092 | 9.25 | -0.01984 | 5.25 | -15
5.25 | -0.01733 | 5.25 | -0.00625 | 9.59 | -0.01959 | 9.26 | -0.02098 | 9.26 | -0.01981 | 5.25 | -15.01
5.25 | -0.01736 | 5.25 | -0.00624 | 9.59 | -0.01962 | 9.27 | -0.02099 | 9.26 | -0.0198 | 5.25 | -15.01
5.26 | -0.0174 | 5.26 | -0.00624 | 9.6 | -0.01958 | 9.28 | -0.02099 | 9.27 | -0.01979 | 5.26 | -15
5.26 | -0.01742 | 5.26 | -0.00627 | 9.6 | -0.01952 | 9.28 | -0.02094 | 9.28 | -0.01983 | 5.26 | -15.01
5.26 | -0.01741 | 5.26 | -0.00629 | 9.61 | -0.0195 | 9.29 | -0.02094 | 9.28 | -0.01988 | 5.26 | -15.01
5.27 | -0.01741 | 5.27 | -0.00628 | 9.61 | -0.01954 | 9.29 | -0.02096 | 9.29 | -0.01985 | 5.27 | -15.01
5.27 | -0.01741 | 5.27 | -0.00627 | 9.62 | -0.01955 | 9.3 | -0.02098 | 9.29 | -0.01991 | 5.27 | -15.01
5.27 | -0.01738 | 5.27 | -0.00625 | 9.63 | -0.01953 | 9.3 | -0.02094 | 9.3 | -0.01997 | 5.27 | -15.01
5.28 | -0.01734 | 5.28 | -0.00625 | 9.63 | -0.01951 | 9.31 | -0.0209 | 9.3 | -0.01999 | 5.28 | -15
5.28 | -0.01729 | 5.28 | -0.0063 | 9.64 | -0.01952 | 9.31 | -0.02092 | 9.31 | -0.01999 | 5.28 | -15
5.28 | -0.01729 | 5.28 | -0.00633 | 9.64 | -0.01955 | 9.32 | -0.02095 | 9.31 | -0.01994 | 5.28 | -15.01
5.29 | -0.01734 | 5.29 | -0.00635 | 9.65 | -0.01957 | 9.33 | -0.02093 | 9.32 | -0.01989 | 5.29 | -15.01
5.29 | -0.0174 | 5.29 | -0.00636 | 9.65 | -0.0196 | 9.33 | -0.02093 | 9.33 | -0.01982 | 5.29 | -15
5.29 | -0.01743 | 5.29 | -0.00636 | 9.66 | -0.0196 | 9.34 | -0.02091 | 9.33 | -0.01983 | 5.29 | -15
5.3 | -0.01745 | 5.3 | -0.00636 | 9.66 | -0.01959 | 9.34 | -0.02091 | 9.34 | -0.0198 | 5.3 | -15.01
5.3 | -0.01747 | 5.3 | -0.00639 | 9.67 | -0.01961 | 9.35 | -0.02095 | 9.34 | -0.01978 | 5.3 | -15
5.3 | -0.01749 | 5.3 | -0.00642 | 9.68 | -0.0196 | 9.35 | -0.02098 | 9.35 | -0.0198 | 5.3 | -15.01
5.31 | -0.0175 | 5.31 | -0.00645 | 9.68 | -0.0196 | 9.36 | -0.02097 | 9.35 | -0.01985 | 5.31 | -15.01
5.31 | -0.01747 | 5.31 | -0.00646 | 9.69 | -0.01964 | 9.36 | -0.02094 | 9.36 | -0.01986 | 5.31 | -15
5.31 | -0.01742 | 5.31 | -0.00644 | 9.69 | -0.01971 | 9.37 | -0.02093 | 9.36 | -0.01982 | 5.31 | -15
5.32 | -0.01739 | 5.32 | -0.0064 | 9.7 | -0.01972 | 9.38 | -0.02095 | 9.37 | -0.01979 | 5.32 | -15
5.32 | -0.01736 | 5.32 | -0.00638 | 9.7 | -0.01966 | 9.38 | -0.02096 | 9.38 | -0.01978 | 5.32 | -15.01
5.32 | -0.01737 | 5.32 | -0.0064 | 9.71 | -0.01963 | 9.39 | -0.02099 | 9.38 | -0.01974 | 5.32 | -15
5.33 | -0.01741 | 5.33 | -0.00644 | 9.71 | -0.01963 | 9.39 | -0.02105 | 9.39 | -0.01975 | 5.33 | -15.01
5.33 | -0.01745 | 5.33 | -0.00649 | 9.72 | -0.01964 | 9.4 | -0.02107 | 9.39 | -0.01974 | 5.33 | -15.01
5.33 | -0.01748 | 5.33 | -0.00652 | 9.73 | -0.01969 | 9.4 | -0.02112 | 9.4 | -0.01972 | 5.33 | -15.01
5.34 | -0.01753 | 5.34 | -0.00653 | 9.73 | -0.01969 | 9.41 | -0.02114 | 9.4 | -0.01968 | 5.34 | -15.01
5.34 | -0.01756 | 5.34 | -0.00655 | 9.74 | -0.01965 | 9.41 | -0.02111 | 9.41 | -0.01964 | 5.34 | -15.01
5.34 | -0.01758 | 5.34 | -0.00656 | 9.74 | -0.01963 | 9.42 | -0.02102 | 9.41 | -0.01962 | 5.34 | -15.01
5.35 | -0.01761 | 5.35 | -0.00657 | 9.75 | -0.01959 | 9.43 | -0.02091 | 9.42 | -0.01959 | 5.35 | -15
5.35 | -0.0176 | 5.35 | -0.00657 | 9.75 | -0.01953 | 9.43 | -0.02091 | 9.43 | -0.01965 | 5.35 | -15.01
5.35 | -0.01758 | 5.35 | -0.00657 | 9.76 | -0.01948 | 9.44 | -0.02093 | 9.43 | -0.01968 | 5.35 | -15.01
5.36 | -0.01755 | 5.36 | -0.00656 | 9.76 | -0.01949 | 9.44 | -0.02093 | 9.44 | -0.01968 | 5.36 | -15
5.36 | -0.01754 | 5.36 | -0.00656 | 9.77 | -0.01951 | 9.45 | -0.02093 | 9.44 | -0.01963 | 5.36 | -15.01
5.36 | -0.0175 | 5.36 | -0.00659 | 9.78 | -0.01957 | 9.45 | -0.02096 | 9.45 | -0.01962 | 5.36 | -15.01
5.37 | -0.01745 | 5.37 | -0.00665 | 9.78 | -0.01963 | 9.46 | -0.02096 | 9.45 | -0.01963 | 5.37 | -15.01
5.37 | -0.0174 | 5.37 | -0.00668 | 9.79 | -0.01964 | 9.46 | -0.02095 | 9.46 | -0.01962 | 5.37 | -15.01
5.37 | -0.01739 | 5.37 | -0.00669 | 9.79 | -0.01959 | 9.47 | -0.02098 | 9.46 | -0.01956 | 5.37 | -15.01
5.38 | -0.0174 | 5.38 | -0.00669 | 9.8 | -0.01957 | 9.48 | -0.02099 | 9.47 | -0.01948 | 5.38 | -15.01
5.38 | -0.0174 | 5.38 | -0.00669 | 9.8 | -0.01957 | 9.48 | -0.02101 | 9.48 | -0.01951 | 5.38 | -15.01
5.38 | -0.0174 | 5.38 | -0.00669 | 9.81 | -0.01956 | 9.49 | -0.02098 | 9.48 | -0.01956 | 5.38 | -15.01
5.39 | -0.01738 | 5.39 | -0.0067 | 9.81 | -0.01957 | 9.49 | -0.02094 | 9.49 | -0.01948 | 5.39 | -15.01
5.39 | -0.01737 | 5.39 | -0.0067 | 9.82 | -0.0196 | 9.5 | -0.02092 | 9.49 | -0.01944 | 5.39 | -15.01
5.39 | -0.01738 | 5.39 | -0.00672 | 9.83 | -0.01959 | 9.5 | -0.02091 | 9.5 | -0.01948 | 5.39 | -15
5.4 | -0.01735 | 5.4 | -0.00676 | 9.83 | -0.01955 | 9.51 | -0.0209 | 9.5 | -0.01946 | 5.4 | -15.01
5.4 | -0.01732 | 5.4 | -0.00678 | 9.84 | -0.01955 | 9.51 | -0.02089 | 9.51 | -0.01946 | 5.4 | -15
5.4 | -0.0173 | 5.4 | -0.00677 | 9.84 | -0.01955 | 9.52 | -0.02085 | 9.51 | -0.01952 | 5.4 | -15
5.41 | -0.01729 | 5.41 | -0.00675 | 9.85 | -0.01955 | 9.53 | -0.02082 | 9.52 | -0.01956 | 5.41 | -15.01
5.41 | -0.01728 | 5.41 | -0.00673 | 9.85 | -0.01959 | 9.53 | -0.0209 | 9.53 | -0.01954 | 5.41 | -15.01
5.41 | -0.01727 | 5.41 | -0.00672 | 9.86 | -0.0196 | 9.54 | -0.02098 | 9.53 | -0.01954 | 5.41 | -15
5.42 | -0.01728 | 5.42 | -0.00676 | 9.86 | -0.01962 | 9.54 | -0.02098 | 9.54 | -0.01954 | 5.42 | -15.01
5.42 | -0.01732 | 5.42 | -0.0068 | 9.87 | -0.01961 | 9.55 | -0.02095 | 9.54 | -0.01952 | 5.42 | -15.01
5.42 | -0.01735 | 5.42 | -0.00683 | 9.88 | -0.01953 | 9.55 | -0.02096 | 9.55 | -0.01949 | 5.42 | -15.01
5.43 | -0.01738 | 5.43 | -0.00684 | 9.88 | -0.01952 | 9.56 | -0.02096 | 9.55 | -0.01945 | 5.43 | -15.01
5.43 | -0.01739 | 5.43 | -0.00685 | 9.89 | -0.01955 | 9.56 | -0.02096 | 9.56 | -0.01945 | 5.43 | -15
5.43 | -0.01737 | 5.43 | -0.00688 | 9.89 | -0.01957 | 9.57 | -0.02097 | 9.56 | -0.01948 | 5.43 | -15
5.44 | -0.01734 | 5.44 | -0.00694 | 9.9 | -0.0196 | 9.58 | -0.02101 | 9.57 | -0.01951 | 5.44 | -15
5.44 | -0.01736 | 5.44 | -0.00699 | 9.9 | -0.01961 | 9.58 | -0.021 | 9.58 | -0.01951 | 5.44 | -15
5.44 | -0.0174 | 5.44 | -0.00703 | 9.91 | -0.01959 | 9.59 | -0.02099 | 9.58 | -0.01954 | 5.44 | -15.01
5.45 | -0.01744 | 5.45 | -0.00707 | 9.91 | -0.01957 | 9.59 | -0.02101 | 9.59 | -0.0196 | 5.45 | -15
5.45 | -0.01749 | 5.45 | -0.00709 | 9.92 | -0.01956 | 9.6 | -0.021 | 9.59 | -0.01959 | 5.45 | -15
5.45 | -0.01749 | 5.45 | -0.00709 | 9.93 | -0.01954 | 9.6 | -0.0209 | 9.6 | -0.01956 | 5.45 | -15.01
5.46 | -0.01749 | 5.46 | -0.00709 | 9.93 | -0.01953 | 9.61 | -0.02083 | 9.6 | -0.01952 | 5.46 | -15.01
5.46 | -0.01748 | 5.46 | -0.00708 | 9.94 | -0.01948 | 9.61 | -0.02084 | 9.61 | -0.01946 | 5.46 | -15.01
5.46 | -0.01747 | 5.46 | -0.00706 | 9.94 | -0.01952 | 9.62 | -0.02088 | 9.61 | -0.01945 | 5.46 | -15.01
5.47 | -0.01749 | 5.47 | -0.00704 | 9.95 | -0.01956 | 9.63 | -0.02088 | 9.62 | -0.01951 | 5.47 | -15.01
5.47 | -0.01751 | 5.47 | -0.00701 | 9.95 | -0.01949 | 9.63 | -0.0209 | 9.63 | -0.01956 | 5.47 | -15.01
5.47 | -0.01753 | 5.47 | -0.007 | 9.96 | -0.01941 | 9.64 | -0.02095 | 9.63 | -0.01952 | 5.47 | -15.01
5.48 | -0.01755 | 5.48 | -0.00701 | 9.96 | -0.01947 | 9.64 | -0.021 | 9.64 | -0.01951 | 5.48 | -15.01
5.48 | -0.01753 | 5.48 | -0.00702 | 9.97 | -0.01951 | 9.65 | -0.02106 | 9.64 | -0.01958 | 5.48 | -15.01
5.48 | -0.0175 | 5.48 | -0.00702 | 9.98 | -0.01955 | 9.65 | -0.02108 | 9.65 | -0.01965 | 5.48 | -15.01
5.49 | -0.01748 | 5.49 | -0.00702 | 9.98 | -0.01968 | 9.66 | -0.02109 | 9.65 | -0.01968 | 5.49 | -15.01
5.49 | -0.01747 | 5.49 | -0.00701 | 9.99 | -0.01991 | 9.66 | -0.02109 | 9.66 | -0.01974 | 5.49 | -15.01
5.49 | -0.01747 | 5.49 | -0.007 | 9.99 | -0.02015 | 9.67 | -0.02107 | 9.66 | -0.01975 | 5.49 | -15.01
5.5 | -0.01751 | 5.5 | -0.007 | 10 | -0.02036 | 9.68 | -0.02104 | 9.67 | -0.01968 | 5.5 | -15.01
5.5 | -0.01753 | 5.5 | -0.00704 | 10 | -0.02046 | 9.68 | -0.02107 | 9.68 | -0.01971 | 5.5 | -15.01
5.5 | -0.01754 | 5.5 | -0.00707 | 10.01 | -0.02008 | 9.69 | -0.02106 | 9.68 | -0.01975 | 5.5 | -15.01
5.51 | -0.01754 | 5.51 | -0.00707 | 10.01 | -0.01869 | 9.69 | -0.02098 | 9.69 | -0.01974 | 5.51 | -15.01
5.51 | -0.01749 | 5.51 | -0.00707 | 10.02 | -0.01521 | 9.7 | -0.02092 | 9.69 | -0.01971 | 5.51 | -15
5.51 | -0.01741 | 5.51 | -0.00705 | 10.03 | -0.00514 | 9.7 | -0.02093 | 9.7 | -0.01968 | 5.51 | -15.01
5.52 | -0.01739 | 5.52 | -0.00701 | 10.03 | 0.0029 | 9.71 | -0.02091 | 9.7 | -0.01961 | 5.52 | -15.01
5.52 | -0.01738 | 5.52 | -0.00702 | 10.04 | 0.00782 | 9.71 | -0.02089 | 9.71 | -0.01956 | 5.52 | -15
5.52 | -0.01739 | 5.52 | -0.00703 | 10.04 | 0.01173 | 9.72 | -0.02091 | 9.71 | -0.01957 | 5.52 | -15.01
5.53 | -0.01741 | 5.53 | -0.00706 | 10.05 | 0.01251 | 9.73 | -0.02092 | 9.72 | -0.01963 | 5.53 | -15
5.53 | -0.0174 | 5.53 | -0.00711 | 10.05 | 0.01224 | 9.73 | -0.0209 | 9.73 | -0.01968 | 5.53 | -15.01
5.53 | -0.01736 | 5.53 | -0.00711 | 10.06 | 0.00676 | 9.74 | -0.02089 | 9.73 | -0.01968 | 5.53 | -15.01
5.54 | -0.01732 | 5.54 | -0.00711 | 10.06 | -0.01096 | 9.74 | -0.02089 | 9.74 | -0.01966 | 5.54 | -15
5.54 | -0.01728 | 5.54 | -0.00711 | 10.07 | -0.0485 | 9.75 | -0.02089 | 9.74 | -0.01962 | 5.54 | -15.01
5.54 | -0.01726 | 5.54 | -0.00712 | 10.08 | -0.10638 | 9.75 | -0.02083 | 9.75 | -0.0196 | 5.54 | -15
5.55 | -0.01725 | 5.55 | -0.00716 | 10.08 | -0.14247 | 9.76 | -0.02077 | 9.75 | -0.0196 | 5.55 | -15.01
5.55 | -0.01726 | 5.55 | -0.00719 | 10.09 | -0.17249 | 9.76 | -0.02077 | 9.76 | -0.0196 | 5.55 | -15.01
5.55 | -0.01726 | 5.55 | -0.00718 | 10.09 | -0.21286 | 9.77 | -0.02082 | 9.76 | -0.01959 | 5.55 | -15.01
5.56 | -0.01725 | 5.56 | -0.00717 | 10.1 | -0.24204 | 9.78 | -0.02087 | 9.77 | -0.01958 | 5.56 | -15
5.56 | -0.01723 | 5.56 | -0.00717 | 10.1 | -0.27405 | 9.78 | -0.0209 | 9.78 | -0.01959 | 5.56 | -15.01
5.56 | -0.01723 | 5.56 | -0.0072 | 10.11 | -0.3183 | 9.79 | -0.0209 | 9.78 | -0.01956 | 5.56 | -15.01
5.57 | -0.01723 | 5.57 | -0.00723 | 10.11 | -0.34654 | 9.79 | -0.02087 | 9.79 | -0.01957 | 5.57 | -15.01
5.57 | -0.01721 | 5.57 | -0.00726 | 10.12 | -0.37123 | 9.8 | -0.02088 | 9.79 | -0.01959 | 5.57 | -15
5.57 | -0.01719 | 5.57 | -0.00726 | 10.13 | -0.40648 | 9.8 | -0.02088 | 9.8 | -0.01958 | 5.57 | -15
5.58 | -0.01718 | 5.58 | -0.00725 | 10.13 | -0.43639 | 9.81 | -0.02085 | 9.8 | -0.01955 | 5.58 | -15
5.58 | -0.01719 | 5.58 | -0.00724 | 10.14 | -0.46223 | 9.81 | -0.02081 | 9.81 | -0.01956 | 5.58 | -15
5.58 | -0.01721 | 5.58 | -0.00723 | 10.14 | -0.49811 | 9.82 | -0.02079 | 9.81 | -0.01957 | 5.58 | -15.01
5.59 | -0.01723 | 5.59 | -0.00724 | 10.15 | -0.52112 | 9.83 | -0.02073 | 9.82 | -0.0196 | 5.59 | -15
5.59 | -0.01723 | 5.59 | -0.00727 | 10.15 | -0.54633 | 9.83 | -0.02071 | 9.83 | -0.01961 | 5.59 | -15.01
5.59 | -0.01721 | 5.59 | -0.00728 | 10.16 | -0.57781 | 9.84 | -0.02076 | 9.83 | -0.01961 | 5.59 | -15.01
5.6 | -0.01719 | 5.6 | -0.00728 | 10.16 | -0.60093 | 9.84 | -0.02085 | 9.84 | -0.01963 | 5.6 | -15.01
5.6 | -0.0172 | 5.6 | -0.00729 | 10.17 | -0.62624 | 9.85 | -0.02088 | 9.84 | -0.01966 | 5.6 | -15.01
5.6 | -0.01721 | 5.6 | -0.00729 | 10.18 | -0.65752 | 9.85 | -0.0209 | 9.85 | -0.01966 | 5.6 | -15
5.61 | -0.0172 | 5.61 | -0.00731 | 10.18 | -0.68262 | 9.86 | -0.02088 | 9.85 | -0.01966 | 5.61 | -15.01
5.61 | -0.01717 | 5.61 | -0.00732 | 10.19 | -0.70239 | 9.86 | -0.02083 | 9.86 | -0.01964 | 5.61 | -15.01
5.61 | -0.01716 | 5.61 | -0.00732 | 10.19 | -0.73136 | 9.87 | -0.02088 | 9.86 | -0.01963 | 5.61 | -15
5.62 | -0.01717 | 5.62 | -0.00731 | 10.2 | -0.75364 | 9.88 | -0.02088 | 9.87 | -0.01962 | 5.62 | -15
5.62 | -0.0172 | 5.62 | -0.0073 | 10.2 | -0.77488 | 9.88 | -0.02081 | 9.88 | -0.01959 | 5.62 | -15.01
5.62 | -0.01723 | 5.62 | -0.00729 | 10.21 | -0.80061 | 9.89 | -0.02084 | 9.88 | -0.01958 | 5.62 | -15.01
5.63 | -0.01723 | 5.63 | -0.00729 | 10.21 | -0.8186 | 9.89 | -0.02093 | 9.89 | -0.01957 | 5.63 | -15
5.63 | -0.01723 | 5.63 | -0.00728 | 10.22 | -0.83837 | 9.9 | -0.02095 | 9.89 | -0.01958 | 5.63 | -15.01
5.63 | -0.01723 | 5.63 | -0.00727 | 10.23 | -0.86264 | 9.9 | -0.02094 | 9.9 | -0.01963 | 5.63 | -15.01
5.64 | -0.01723 | 5.64 | -0.00728 | 10.23 | -0.87833 | 9.91 | -0.02094 | 9.9 | -0.01966 | 5.64 | -15.01
5.64 | -0.01723 | 5.64 | -0.00729 | 10.24 | -0.8936 | 9.91 | -0.02095 | 9.91 | -0.01967 | 5.64 | -15
5.64 | -0.01721 | 5.64 | -0.00731 | 10.24 | -0.91337 | 9.92 | -0.02097 | 9.91 | -0.01969 | 5.64 | -15.01
5.65 | -0.01719 | 5.65 | -0.00731 | 10.25 | -0.92717 | 9.93 | -0.02094 | 9.92 | -0.01976 | 5.65 | -15.01
5.65 | -0.01716 | 5.65 | -0.00728 | 10.25 | -0.94307 | 9.93 | -0.02093 | 9.93 | -0.01978 | 5.65 | -15.01
5.65 | -0.01713 | 5.65 | -0.00726 | 10.26 | -0.96201 | 9.94 | -0.02098 | 9.93 | -0.01976 | 5.65 | -15.01
5.66 | -0.01712 | 5.66 | -0.00726 | 10.26 | -0.97445 | 9.94 | -0.02105 | 9.94 | -0.01974 | 5.66 | -15.01
5.66 | -0.0171 | 5.66 | -0.00726 | 10.27 | -0.98669 | 9.95 | -0.02101 | 9.94 | -0.01976 | 5.66 | -15.01
5.66 | -0.01707 | 5.66 | -0.00727 | 10.28 | -1.00374 | 9.95 | -0.02094 | 9.95 | -0.01976 | 5.66 | -15.01
5.67 | -0.01705 | 5.67 | -0.00728 | 10.28 | -1.01713 | 9.96 | -0.02095 | 9.95 | -0.01971 | 5.67 | -15
5.67 | -0.01706 | 5.67 | -0.00729 | 10.29 | -1.0277 | 9.96 | -0.02097 | 9.96 | -0.01964 | 5.67 | -15.01
5.67 | -0.01707 | 5.67 | -0.00733 | 10.29 | -1.03972 | 9.97 | -0.02094 | 9.96 | -0.01962 | 5.67 | -15.01
5.68 | -0.01708 | 5.68 | -0.00735 | 10.3 | -1.05228 | 9.98 | -0.02094 | 9.97 | -0.01962 | 5.68 | -15.01
5.68 | -0.01708 | 5.68 | -0.00735 | 10.3 | -1.06274 | 9.98 | -0.02109 | 9.98 | -0.01969 | 5.68 | -15.01
5.68 | -0.01706 | 5.68 | -0.00734 | 10.31 | -1.07424 | 9.99 | -0.0215 | 9.98 | -0.01982 | 5.68 | -15.01
5.69 | -0.01705 | 5.69 | -0.00734 | 10.31 | -1.08052 | 9.99 | -0.02187 | 9.99 | -0.02 | 5.69 | -15
5.69 | -0.01703 | 5.69 | -0.00736 | 10.32 | -1.09202 | 10 | -0.02204 | 9.99 | -0.02025 | 5.69 | -15.01
5.69 | -0.01703 | 5.69 | -0.00736 | 10.33 | -1.09935 | 10 | -0.02211 | 10 | -0.0204 | 5.69 | -15.01
5.7 | -0.01706 | 5.7 | -0.00736 | 10.33 | -1.10667 | 10.01 | -0.02154 | 10 | -0.02043 | 5.7 | -15.01
5.7 | -0.0171 | 5.7 | -0.00732 | 10.34 | -1.11504 | 10.01 | -0.01892 | 10.01 | -0.01989 | 5.7 | -15.01
5.7 | -0.01714 | 5.7 | -0.00728 | 10.34 | -1.12759 | 10.02 | -0.00864 | 10.01 | -0.01718 | 5.7 | -15.01
5.71 | -0.01713 | 5.71 | -0.00728 | 10.35 | -1.13282 | 10.03 | 0.01029 | 10.02 | -0.00813 | 5.71 | -15.01
5.71 | -0.01711 | 5.71 | -0.00726 | 10.35 | -1.13909 | 10.03 | 0.02543 | 10.03 | 0.01251 | 5.71 | -15.01
5.71 | -0.01706 | 5.71 | -0.00725 | 10.36 | -1.14746 | 10.04 | 0.03381 | 10.03 | 0.02566 | 5.71 | -15.01
5.72 | -0.01702 | 5.72 | -0.00725 | 10.36 | -1.15269 | 10.04 | 0.03875 | 10.04 | 0.03551 | 5.72 | -15.01
5.72 | -0.01704 | 5.72 | -0.00727 | 10.37 | -1.15792 | 10.05 | 0.03924 | 10.04 | 0.04175 | 5.72 | -15.01
5.72 | -0.01709 | 5.72 | -0.00731 | 10.38 | -1.16629 | 10.05 | 0.03803 | 10.05 | 0.04222 | 5.72 | -15
5.73 | -0.01714 | 5.73 | -0.00734 | 10.38 | -1.17152 | 10.06 | 0.03471 | 10.05 | 0.04082 | 5.73 | -15.01
5.73 | -0.01717 | 5.73 | -0.00734 | 10.39 | -1.1757 | 10.06 | 0.0196 | 10.06 | 0.03784 | 5.73 | -15.01
5.73 | -0.01718 | 5.73 | -0.00732 | 10.39 | -1.18093 | 10.07 | -0.02132 | 10.06 | 0.02672 | 5.73 | -15.01
5.74 | -0.01717 | 5.74 | -0.0073 | 10.4 | -1.18512 | 10.08 | -0.08243 | 10.07 | -0.00739 | 5.74 | -15.01
5.74 | -0.01714 | 5.74 | -0.00728 | 10.4 | -1.19139 | 10.08 | -0.11906 | 10.08 | -0.07476 | 5.74 | -15.01
5.74 | -0.0171 | 5.74 | -0.00725 | 10.41 | -1.19767 | 10.09 | -0.15268 | 10.08 | -0.11587 | 5.74 | -15.01
5.75 | -0.01707 | 5.75 | -0.00722 | 10.41 | -1.20081 | 10.09 | -0.19567 | 10.09 | -0.14587 | 5.75 | -15.01
5.75 | -0.01707 | 5.75 | -0.00718 | 10.42 | -1.20395 | 10.1 | -0.22567 | 10.09 | -0.19014 | 5.75 | -15.01
5.75 | -0.01707 | 5.75 | -0.00715 | 10.43 | -1.20813 | 10.1 | -0.25717 | 10.1 | -0.22387 | 5.75 | -15.01
5.76 | -0.01707 | 5.76 | -0.00715 | 10.43 | -1.21231 | 10.11 | -0.29984 | 10.1 | -0.25462 | 5.76 | -15.01
5.76 | -0.01707 | 5.76 | -0.00718 | 10.44 | -1.21545 | 10.11 | -0.32867 | 10.11 | -0.29313 | 5.76 | -15.01
5.76 | -0.01708 | 5.76 | -0.0072 | 10.44 | -1.21859 | 10.12 | -0.35697 | 10.11 | -0.32463 | 5.76 | -15.01
5.77 | -0.01714 | 5.77 | -0.00723 | 10.45 | -1.22068 | 10.13 | -0.39506 | 10.12 | -0.35389 | 5.77 | -15.01
5.77 | -0.0172 | 5.77 | -0.00724 | 10.45 | -1.22277 | 10.13 | -0.42071 | 10.13 | -0.38932 | 5.77 | -15.01
5.77 | -0.01721 | 5.77 | -0.00724 | 10.46 | -1.22591 | 10.14 | -0.44699 | 10.13 | -0.41624 | 5.77 | -15.01
5.78 | -0.01715 | 5.78 | -0.00724 | 10.46 | -1.228 | 10.14 | -0.4855 | 10.14 | -0.44433 | 5.78 | -15.01
5.78 | -0.01706 | 5.78 | -0.00725 | 10.47 | -1.23114 | 10.15 | -0.51125 | 10.14 | -0.47848 | 5.78 | -15.01
5.78 | -0.01699 | 5.78 | -0.00724 | 10.48 | -1.23428 | 10.15 | -0.53455 | 10.15 | -0.50359 | 5.78 | -15
5.79 | -0.01697 | 5.79 | -0.00722 | 10.48 | -1.23637 | 10.16 | -0.56881 | 10.15 | -0.52838 | 5.79 | -15.01
5.79 | -0.01699 | 5.79 | -0.00722 | 10.49 | -1.23846 | 10.16 | -0.59265 | 10.16 | -0.55977 | 5.79 | -15.01
5.79 | -0.017 | 5.79 | -0.0072 | 10.49 | -1.2416 | 10.17 | -0.61606 | 10.16 | -0.58594 | 5.79 | -15
5.8 | -0.01703 | 5.8 | -0.00718 | 10.5 | -1.24369 | 10.18 | -0.65181 | 10.17 | -0.61584 | 5.8 | -15.01
5.8 | -0.01708 | 5.8 | -0.00718 | 10.5 | -1.24579 | 10.18 | -0.6749 | 10.18 | -0.64808 | 5.8 | -15.01
5.8 | -0.01716 | 5.8 | -0.00718 | 10.51 | -1.24788 | 10.19 | -0.69511 | 10.18 | -0.6684 | 5.8 | -15.01
5.81 | -0.01719 | 5.81 | -0.00719 | 10.51 | -1.24997 | 10.19 | -0.72373 | 10.19 | -0.69181 | 5.81 | -15.01
5.81 | -0.01719 | 5.81 | -0.00722 | 10.52 | -1.25102 | 10.2 | -0.74863 | 10.19 | -0.72437 | 5.81 | -15.01
5.81 | -0.01717 | 5.81 | -0.00723 | 10.53 | -1.25311 | 10.2 | -0.76991 | 10.2 | -0.74693 | 5.81 | -15
5.82 | -0.01712 | 5.82 | -0.00722 | 10.53 | -1.2552 | 10.21 | -0.79874 | 10.2 | -0.7681 | 5.82 | -15.01
5.82 | -0.01708 | 5.82 | -0.00719 | 10.54 | -1.2552 | 10.21 | -0.81832 | 10.21 | -0.79396 | 5.82 | -15.01
5.82 | -0.01707 | 5.82 | -0.00715 | 10.54 | -1.25729 | 10.22 | -0.83588 | 10.21 | -0.81481 | 5.82 | -15.01
5.83 | -0.01707 | 5.83 | -0.00707 | 10.55 | -1.25729 | 10.23 | -0.85886 | 10.22 | -0.83364 | 5.83 | -15.01
5.83 | -0.01709 | 5.83 | -0.00702 | 10.55 | -1.25938 | 10.23 | -0.87599 | 10.23 | -0.85726 | 5.83 | -15.01
5.83 | -0.01708 | 5.83 | -0.00702 | 10.56 | -1.26043 | 10.24 | -0.88982 | 10.23 | -0.87269 | 5.83 | -15.01
5.84 | -0.01706 | 5.84 | -0.00705 | 10.56 | -1.26148 | 10.24 | -0.91281 | 10.24 | -0.88929 | 5.84 | -15.01
5.84 | -0.01705 | 5.84 | -0.00713 | 10.57 | -1.26252 | 10.25 | -0.93206 | 10.24 | -0.90972 | 5.84 | -15.01
5.84 | -0.01703 | 5.84 | -0.00719 | 10.58 | -1.26357 | 10.25 | -0.94579 | 10.25 | -0.92568 | 5.84 | -15.01
5.85 | -0.01703 | 5.85 | -0.00721 | 10.58 | -1.26357 | 10.26 | -0.96281 | 10.25 | -0.94015 | 5.85 | -15.01
5.85 | -0.01702 | 5.85 | -0.00719 | 10.59 | -1.26461 | 10.26 | -0.97899 | 10.26 | -0.95813 | 5.85 | -15.01
5.85 | -0.01697 | 5.85 | -0.00713 | 10.59 | -1.26566 | 10.27 | -0.99303 | 10.26 | -0.97143 | 5.85 | -15.01
5.86 | -0.01694 | 5.86 | -0.00707 | 10.6 | -1.26671 | 10.28 | -1.00952 | 10.27 | -0.9875 | 5.86 | -15.01
5.86 | -0.0169 | 5.86 | -0.00707 | 10.6 | -1.26775 | 10.28 | -1.0224 | 10.28 | -1.00825 | 5.86 | -15.01
5.86 | -0.01686 | 5.86 | -0.00706 | 10.61 | -1.2688 | 10.29 | -1.03016 | 10.28 | -1.01942 | 5.86 | -15.01
5.87 | -0.01684 | 5.87 | -0.00707 | 10.61 | -1.2688 | 10.29 | -1.04144 | 10.29 | -1.02644 | 5.87 | -15.01
5.87 | -0.01683 | 5.87 | -0.00705 | 10.62 | -1.26984 | 10.3 | -1.05719 | 10.29 | -1.04219 | 5.87 | -15
5.87 | -0.01684 | 5.87 | -0.00703 | 10.63 | -1.27089 | 10.3 | -1.07038 | 10.3 | -1.05389 | 5.87 | -15.01
5.88 | -0.01683 | 5.88 | -0.00702 | 10.63 | -1.27194 | 10.31 | -1.08209 | 10.3 | -1.06613 | 5.88 | -15.01
5.88 | -0.01682 | 5.88 | -0.00701 | 10.64 | -1.27298 | 10.31 | -1.08847 | 10.31 | -1.07783 | 5.88 | -15.01
5.88 | -0.01678 | 5.88 | -0.007 | 10.64 | -1.27403 | 10.32 | -1.09698 | 10.31 | -1.08422 | 5.88 | -15.01
5.89 | -0.0168 | 5.89 | -0.00699 | 10.65 | -1.27403 | 10.33 | -1.11082 | 10.32 | -1.09486 | 5.89 | -15.01
5.89 | -0.01686 | 5.89 | -0.007 | 10.65 | -1.27507 | 10.33 | -1.11614 | 10.33 | -1.1055 | 5.89 | -15.01
5.89 | -0.01688 | 5.89 | -0.00703 | 10.66 | -1.27612 | 10.34 | -1.12252 | 10.33 | -1.11188 | 5.89 | -15.01
5.9 | -0.01687 | 5.9 | -0.00706 | 10.66 | -1.27612 | 10.34 | -1.13316 | 10.34 | -1.12039 | 5.9 | -15.01
5.9 | -0.01684 | 5.9 | -0.00709 | 10.67 | -1.27717 | 10.35 | -1.14274 | 10.34 | -1.13316 | 5.9 | -15.01
5.9 | -0.01678 | 5.9 | -0.0071 | 10.68 | -1.27821 | 10.35 | -1.14806 | 10.35 | -1.14061 | 5.9 | -15.01
5.91 | -0.01671 | 5.91 | -0.00712 | 10.68 | -1.27821 | 10.36 | -1.1555 | 10.35 | -1.14593 | 5.91 | -15.01
5.91 | -0.01669 | 5.91 | -0.00714 | 10.69 | -1.27926 | 10.36 | -1.16189 | 10.36 | -1.15125 | 5.91 | -15.01
5.91 | -0.01669 | 5.91 | -0.00717 | 10.69 | -1.2803 | 10.37 | -1.16934 | 10.36 | -1.15763 | 5.91 | -15.01
5.92 | -0.01671 | 5.92 | -0.00719 | 10.7 | -1.2803 | 10.38 | -1.17785 | 10.37 | -1.16508 | 5.92 | -15.01
5.92 | -0.01675 | 5.92 | -0.00719 | 10.7 | -1.28135 | 10.38 | -1.1821 | 10.38 | -1.17146 | 5.92 | -15.01
5.92 | -0.01679 | 5.92 | -0.00718 | 10.71 | -1.2824 | 10.39 | -1.18742 | 10.38 | -1.17678 | 5.92 | -15.01
5.93 | -0.01682 | 5.93 | -0.00717 | 10.71 | -1.28344 | 10.39 | -1.19274 | 10.39 | -1.18423 | 5.93 | -15.01
5.93 | -0.01685 | 5.93 | -0.00719 | 10.72 | -1.28344 | 10.4 | -1.197 | 10.39 | -1.19168 | 5.93 | -15.01
5.93 | -0.01688 | 5.93 | -0.00722 | 10.73 | -1.28449 | 10.4 | -1.20126 | 10.4 | -1.197 | 5.93 | -15.01
5.94 | -0.0169 | 5.94 | -0.00725 | 10.73 | -1.28553 | 10.41 | -1.20658 | 10.4 | -1.19913 | 5.94 | -15.01
5.94 | -0.01688 | 5.94 | -0.00726 | 10.74 | -1.28553 | 10.41 | -1.20977 | 10.41 | -1.20232 | 5.94 | -15.01
5.94 | -0.01685 | 5.94 | -0.00723 | 10.74 | -1.28658 | 10.42 | -1.21402 | 10.41 | -1.20551 | 5.94 | -15.01
5.95 | -0.01682 | 5.95 | -0.00722 | 10.75 | -1.28763 | 10.43 | -1.21934 | 10.42 | -1.20977 | 5.95 | -15.01
5.95 | -0.01679 | 5.95 | -0.00722 | 10.75 | -1.28867 | 10.43 | -1.22254 | 10.43 | -1.21509 | 5.95 | -15.01
5.95 | -0.01681 | 5.95 | -0.00723 | 10.76 | -1.28867 | 10.44 | -1.22573 | 10.43 | -1.21828 | 5.95 | -15.01
5.96 | -0.01684 | 5.96 | -0.00723 | 10.76 | -1.28972 | 10.44 | -1.22892 | 10.44 | -1.22147 | 5.96 | -15.01
5.96 | -0.01685 | 5.96 | -0.00722 | 10.77 | -1.29076 | 10.45 | -1.23105 | 10.44 | -1.22573 | 5.96 | -15.01
5.96 | -0.01684 | 5.96 | -0.0072 | 10.78 | -1.29181 | 10.45 | -1.23424 | 10.45 | -1.22892 | 5.96 | -15.01
5.97 | -0.01681 | 5.97 | -0.00719 | 10.78 | -1.29181 | 10.46 | -1.2385 | 10.45 | -1.23211 | 5.97 | -15.01
5.97 | -0.01679 | 5.97 | -0.00719 | 10.79 | -1.29286 | 10.46 | -1.24169 | 10.46 | -1.2353 | 5.97 | -15.01
5.97 | -0.01679 | 5.97 | -0.00722 | 10.79 | -1.2939 | 10.47 | -1.24382 | 10.46 | -1.23743 | 5.97 | -15.01
5.98 | -0.01683 | 5.98 | -0.00725 | 10.8 | -1.29495 | 10.48 | -1.24701 | 10.47 | -1.24062 | 5.98 | -15.01
5.98 | -0.01686 | 5.98 | -0.00726 | 10.8 | -1.29495 | 10.48 | -1.2502 | 10.48 | -1.24275 | 5.98 | -15.01
5.98 | -0.01688 | 5.98 | -0.00728 | 10.81 | -1.29599 | 10.49 | -1.25233 | 10.48 | -1.24488 | 5.98 | -15.01
5.99 | -0.01686 | 5.99 | -0.00731 | 10.81 | -1.29704 | 10.49 | -1.25552 | 10.49 | -1.24701 | 5.99 | -15.01
5.99 | -0.01684 | 5.99 | -0.00734 | 10.82 | -1.29704 | 10.5 | -1.25658 | 10.49 | -1.24914 | 5.99 | -15.01
5.99 | -0.01683 | 5.99 | -0.00738 | 10.83 | -1.29809 | 10.5 | -1.25765 | 10.5 | -1.2502 | 5.99 | -15.01
6 | -0.01683 | 6 | -0.00737 | 10.83 | -1.29913 | 10.51 | -1.25978 | 10.5 | -1.25233 | 6 | -15.01
6 | -0.01683 | 6 | -0.00735 | 10.84 | -1.29913 | 10.51 | -1.26084 | 10.51 | -1.25552 | 6 | -15.01
6 | -0.01683 | 6 | -0.00738 | 10.84 | -1.30018 | 10.52 | -1.2619 | 10.51 | -1.25765 | 6 | -15.01
6.01 | -0.01681 | 6.01 | -0.00739 | 10.85 | -1.30122 | 10.53 | -1.26403 | 10.52 | -1.25871 | 6.01 | -15.01
6.01 | -0.01682 | 6.01 | -0.00741 | 10.85 | -1.30122 | 10.53 | -1.2651 | 10.53 | -1.26084 | 6.01 | -15.01
6.01 | -0.01684 | 6.01 | -0.00737 | 10.86 | -1.30227 | 10.54 | -1.26616 | 10.53 | -1.26297 | 6.01 | -15.01
6.02 | -0.01688 | 6.02 | -0.00732 | 10.86 | -1.30332 | 10.54 | -1.26829 | 10.54 | -1.26403 | 6.02 | -15.01
6.02 | -0.01694 | 6.02 | -0.0073 | 10.87 | -1.30332 | 10.55 | -1.26935 | 10.54 | -1.2651 | 6.02 | -15.01
6.02 | -0.01696 | 6.02 | -0.00733 | 10.88 | -1.30436 | 10.55 | -1.27042 | 10.55 | -1.26616 | 6.02 | -15.01
6.03 | -0.01697 | 6.03 | -0.00738 | 10.88 | -1.30541 | 10.56 | -1.27148 | 10.55 | -1.26722 | 6.03 | -15.01
6.03 | -0.01696 | 6.03 | -0.00741 | 10.89 | -1.30541 | 10.56 | -1.27254 | 10.56 | -1.26935 | 6.03 | -15.01
6.03 | -0.01695 | 6.03 | -0.00743 | 10.89 | -1.30645 | 10.57 | -1.27361 | 10.56 | -1.27042 | 6.03 | -15.01
6.04 | -0.01694 | 6.04 | -0.00746 | 10.9 | -1.3075 | 10.58 | -1.27467 | 10.57 | -1.27148 | 6.04 | -15.01
6.04 | -0.01692 | 6.04 | -0.0075 | 10.9 | -1.3075 | 10.58 | -1.27574 | 10.58 | -1.27254 | 6.04 | -15.01
6.04 | -0.01692 | 6.04 | -0.00752 | 10.91 | -1.30855 | 10.59 | -1.2768 | 10.58 | -1.27361 | 6.04 | -15.01
6.05 | -0.01692 | 6.05 | -0.00751 | 10.91 | -1.30959 | 10.59 | -1.27786 | 10.59 | -1.27467 | 6.05 | -15.01
6.05 | -0.0169 | 6.05 | -0.00751 | 10.92 | -1.30959 | 10.6 | -1.27786 | 10.59 | -1.27574 | 6.05 | -15.01
6.05 | -0.01689 | 6.05 | -0.00753 | 10.93 | -1.31064 | 10.6 | -1.27893 | 10.6 | -1.27574 | 6.05 | -15.01
6.06 | -0.01688 | 6.06 | -0.00755 | 10.93 | -1.31064 | 10.61 | -1.27999 | 10.6 | -1.2768 | 6.06 | -15.01
6.06 | -0.01686 | 6.06 | -0.00758 | 10.94 | -1.31168 | 10.61 | -1.28106 | 10.61 | -1.27786 | 6.06 | -15.01
6.06 | -0.01686 | 6.06 | -0.0076 | 10.94 | -1.31273 | 10.62 | -1.28212 | 10.61 | -1.27786 | 6.06 | -15.01
6.07 | -0.01685 | 6.07 | -0.00762 | 10.95 | -1.31273 | 10.63 | -1.28318 | 10.62 | -1.27893 | 6.07 | -15.01
6.07 | -0.01682 | 6.07 | -0.00764 | 10.95 | -1.31378 | 10.63 | -1.28318 | 10.63 | -1.27999 | 6.07 | -15.01
6.07 | -0.01681 | 6.07 | -0.00762 | 10.96 | -1.31482 | 10.64 | -1.28425 | 10.63 | -1.28106 | 6.07 | -15.01
6.08 | -0.01678 | 6.08 | -0.00758 | 10.96 | -1.31482 | 10.64 | -1.28531 | 10.64 | -1.28212 | 6.08 | -15.01
6.08 | -0.01679 | 6.08 | -0.00755 | 10.97 | -1.31587 | 10.65 | -1.28638 | 10.64 | -1.28318 | 6.08 | -15.01
6.08 | -0.0168 | 6.08 | -0.00753 | 10.98 | -1.31587 | 10.65 | -1.28638 | 10.65 | -1.28318 | 6.08 | -15.01
6.09 | -0.0168 | 6.09 | -0.00754 | 10.98 | -1.31691 | 10.66 | -1.28744 | 10.65 | -1.28425 | 6.09 | -15.01
6.09 | -0.01679 | 6.09 | -0.00756 | 10.99 | -1.31691 | 10.66 | -1.2885 | 10.66 | -1.28425 | 6.09 | -15.01
6.09 | -0.01676 | 6.09 | -0.00754 | 10.99 | -1.31796 | 10.67 | -1.2885 | 10.66 | -1.28531 | 6.09 | -15.01
6.1 | -0.01674 | 6.1 | -0.00753 | 11 | -1.31796 | 10.68 | -1.28957 | 10.67 | -1.28638 | 6.1 | -15.01
6.1 | -0.01673 | 6.1 | -0.00752 | 11 | -1.31901 | 10.68 | -1.29063 | 10.68 | -1.28638 | 6.1 | -15.01
6.1 | -0.01674 | 6.1 | -0.00752 | 11.01 | -1.32005 | 10.69 | -1.29063 | 10.68 | -1.28744 | 6.1 | -15.01
6.11 | -0.01677 | 6.11 | -0.00753 | 11.01 | -1.32005 | 10.69 | -1.2917 | 10.69 | -1.2885 | 6.11 | -15.01
6.11 | -0.01677 | 6.11 | -0.00754 | 11.02 | -1.3211 | 10.7 | -1.29276 | 10.69 | -1.28957 | 6.11 | -15.01
6.11 | -0.01676 | 6.11 | -0.00754 | 11.03 | -1.3211 | 10.7 | -1.29276 | 10.7 | -1.28957 | 6.11 | -15.01
6.12 | -0.01675 | 6.12 | -0.00755 | 11.03 | -1.32214 | 10.71 | -1.29382 | 10.7 | -1.29063 | 6.12 | -15.01
6.12 | -0.01673 | 6.12 | -0.00755 | 11.04 | -1.32214 | 10.71 | -1.29489 | 10.71 | -1.2917 | 6.12 | -15.01
6.12 | -0.0167 | 6.12 | -0.00755 | 11.04 | -1.32319 | 10.72 | -1.29489 | 10.71 | -1.2917 | 6.12 | -15.01
6.13 | -0.01669 | 6.13 | -0.00755 | 11.05 | -1.32319 | 10.73 | -1.29595 | 10.72 | -1.29276 | 6.13 | -15.01
6.13 | -0.01669 | 6.13 | -0.00754 | 11.05 | -1.32424 | 10.73 | -1.29702 | 10.73 | -1.29382 | 6.13 | -15.01
6.13 | -0.01671 | 6.13 | -0.00755 | 11.06 | -1.32528 | 10.74 | -1.29702 | 10.73 | -1.29382 | 6.13 | -15.01
6.14 | -0.01676 | 6.14 | -0.00753 | 11.06 | -1.32528 | 10.74 | -1.29914 | 10.74 | -1.29489 | 6.14 | -15.01
6.14 | -0.01681 | 6.14 | -0.00752 | 11.07 | -1.32528 | 10.75 | -1.29914 | 10.74 | -1.29595 | 6.14 | -15.01
6.14 | -0.01684 | 6.14 | -0.0075 | 11.08 | -1.32633 | 10.75 | -1.30021 | 10.75 | -1.29595 | 6.14 | -15.01
6.15 | -0.01682 | 6.15 | -0.00749 | 11.08 | -1.32737 | 10.76 | -1.30127 | 10.75 | -1.29702 | 6.15 | -15.01
6.15 | -0.01681 | 6.15 | -0.0075 | 11.09 | -1.32737 | 10.76 | -1.30127 | 10.76 | -1.29808 | 6.15 | -15.01
6.15 | -0.01677 | 6.15 | -0.00751 | 11.09 | -1.32842 | 10.77 | -1.30234 | 10.76 | -1.29914 | 6.15 | -15.01
6.16 | -0.01675 | 6.16 | -0.00752 | 11.1 | -1.32842 | 10.78 | -1.3034 | 10.77 | -1.29914 | 6.16 | -15.01
6.16 | -0.01674 | 6.16 | -0.00754 | 11.1 | -1.32947 | 10.78 | -1.3034 | 10.78 | -1.30021 | 6.16 | -15.01
6.16 | -0.01675 | 6.16 | -0.00755 | 11.11 | -1.32947 | 10.79 | -1.30446 | 10.78 | -1.30127 | 6.16 | -15.01
6.17 | -0.01677 | 6.17 | -0.00752 | 11.11 | -1.33051 | 10.79 | -1.30553 | 10.79 | -1.30127 | 6.17 | -15.01
6.17 | -0.01683 | 6.17 | -0.0075 | 11.12 | -1.33051 | 10.8 | -1.30553 | 10.79 | -1.30234 | 6.17 | -15.01
6.17 | -0.01686 | 6.17 | -0.00747 | 11.13 | -1.33156 | 10.8 | -1.30659 | 10.8 | -1.3034 | 6.17 | -15.01
6.18 | -0.01687 | 6.18 | -0.00749 | 11.13 | -1.33156 | 10.81 | -1.30766 | 10.8 | -1.3034 | 6.18 | -15.01
6.18 | -0.01686 | 6.18 | -0.00752 | 11.14 | -1.33156 | 10.81 | -1.30872 | 10.81 | -1.30446 | 6.18 | -15.01
6.18 | -0.01681 | 6.18 | -0.00755 | 11.14 | -1.3326 | 10.82 | -1.30872 | 10.81 | -1.30553 | 6.18 | -15.01
6.19 | -0.01678 | 6.19 | -0.00758 | 11.15 | -1.3326 | 10.83 | -1.30978 | 10.82 | -1.30553 | 6.19 | -15.01
6.19 | -0.01678 | 6.19 | -0.00758 | 11.15 | -1.33365 | 10.83 | -1.31085 | 10.83 | -1.30659 | 6.19 | -15.01
6.19 | -0.0168 | 6.19 | -0.00758 | 11.16 | -1.33365 | 10.84 | -1.31085 | 10.83 | -1.30766 | 6.19 | -15.01
6.2 | -0.01683 | 6.2 | -0.00758 | 11.16 | -1.3347 | 10.84 | -1.31191 | 10.84 | -1.30766 | 6.2 | -15.01
6.2 | -0.01684 | 6.2 | -0.00758 | 11.17 | -1.3347 | 10.85 | -1.31298 | 10.84 | -1.30872 | 6.2 | -15.01
6.2 | -0.01685 | 6.2 | -0.00757 | 11.18 | -1.33574 | 10.85 | -1.31298 | 10.85 | -1.30978 | 6.2 | -15.01
6.21 | -0.01685 | 6.21 | -0.00755 | 11.18 | -1.33574 | 10.86 | -1.31404 | 10.85 | -1.30978 | 6.21 | -15.01
6.21 | -0.01685 | 6.21 | -0.00756 | 11.19 | -1.33574 | 10.86 | -1.3151 | 10.86 | -1.31085 | 6.21 | -15.01
6.21 | -0.01686 | 6.21 | -0.00757 | 11.19 | -1.33679 | 10.87 | -1.3151 | 10.86 | -1.31191 | 6.21 | -15.01
6.22 | -0.01687 | 6.22 | -0.00757 | 11.2 | -1.33679 | 10.88 | -1.31617 | 10.87 | -1.31191 | 6.22 | -15.01
6.22 | -0.01688 | 6.22 | -0.00757 | 11.2 | -1.33679 | 10.88 | -1.31723 | 10.88 | -1.31298 | 6.22 | -15.01
6.22 | -0.01688 | 6.22 | -0.00756 | 11.21 | -1.33783 | 10.89 | -1.31723 | 10.88 | -1.31404 | 6.22 | -15.01
6.23 | -0.01686 | 6.23 | -0.00753 | 11.21 | -1.33783 | 10.89 | -1.3183 | 10.89 | -1.31404 | 6.23 | -15.01
6.23 | -0.01686 | 6.23 | -0.0075 | 11.22 | -1.33888 | 10.9 | -1.3183 | 10.89 | -1.3151 | 6.23 | -15.01
6.23 | -0.01687 | 6.23 | -0.00747 | 11.23 | -1.33888 | 10.9 | -1.31936 | 10.9 | -1.31617 | 6.23 | -15.01
6.24 | -0.0169 | 6.24 | -0.00744 | 11.23 | -1.33993 | 10.91 | -1.32042 | 10.9 | -1.31617 | 6.24 | -15.01
6.24 | -0.0169 | 6.24 | -0.0074 | 11.24 | -1.33993 | 10.91 | -1.32042 | 10.91 | -1.31723 | 6.24 | -15.01
6.24 | -0.01688 | 6.24 | -0.00734 | 11.24 | -1.33993 | 10.92 | -1.32149 | 10.91 | -1.31723 | 6.24 | -15.01
6.25 | -0.01684 | 6.25 | -0.00728 | 11.25 | -1.34097 | 10.93 | -1.32149 | 10.92 | -1.3183 | 6.25 | -15.01
6.25 | -0.01679 | 6.25 | -0.00724 | 11.25 | -1.34097 | 10.93 | -1.32255 | 10.93 | -1.31936 | 6.25 | -15.01
6.25 | -0.01677 | 6.25 | -0.00723 | 11.26 | -1.34097 | 10.94 | -1.32362 | 10.93 | -1.31936 | 6.25 | -15.01
6.26 | -0.0168 | 6.26 | -0.00722 | 11.26 | -1.34202 | 10.94 | -1.32362 | 10.94 | -1.32042 | 6.26 | -15.01
6.26 | -0.01684 | 6.26 | -0.00719 | 11.27 | -1.34202 | 10.95 | -1.32468 | 10.94 | -1.32042 | 6.26 | -15.01
6.26 | -0.01689 | 6.26 | -0.00717 | 11.28 | -1.34202 | 10.95 | -1.32468 | 10.95 | -1.32149 | 6.26 | -15.01
6.27 | -0.01688 | 6.27 | -0.00717 | 11.28 | -1.34306 | 10.96 | -1.32574 | 10.95 | -1.32149 | 6.27 | -15.01
6.27 | -0.01684 | 6.27 | -0.00719 | 11.29 | -1.34306 | 10.96 | -1.32574 | 10.96 | -1.32255 | 6.27 | -15.01
6.27 | -0.01682 | 6.27 | -0.00722 | 11.29 | -1.34306 | 10.97 | -1.32681 | 10.96 | -1.32362 | 6.27 | -15.01
6.28 | -0.01682 | 6.28 | -0.00721 | 11.3 | -1.34411 | 10.98 | -1.32787 | 10.97 | -1.32362 | 6.28 | -15.01
6.28 | -0.01685 | 6.28 | -0.00723 | 11.3 | -1.34411 | 10.98 | -1.32787 | 10.98 | -1.32468 | 6.28 | -15.01
6.28 | -0.0169 | 6.28 | -0.00727 | 11.31 | -1.34411 | 10.99 | -1.32894 | 10.98 | -1.32468 | 6.28 | -15.01
6.29 | -0.0169 | 6.29 | -0.00728 | 11.31 | -1.34516 | 10.99 | -1.32894 | 10.99 | -1.32574 | 6.29 | -15.01
6.29 | -0.01687 | 6.29 | -0.00727 | 11.32 | -1.34516 | 11 | -1.33 | 10.99 | -1.32574 | 6.29 | -15.01
6.29 | -0.01686 | 6.29 | -0.00722 | 11.33 | -1.34516 | 11 | -1.33 | 11 | -1.32681 | 6.29 | -15.01
6.3 | -0.01686 | 6.3 | -0.00718 | 11.33 | -1.3462 | 11.01 | -1.33106 | 11 | -1.32681 | 6.3 | -15.01
6.3 | -0.01688 | 6.3 | -0.00718 | 11.34 | -1.3462 | 11.01 | -1.33106 | 11.01 | -1.32787 | 6.3 | -15.01
6.3 | -0.01691 | 6.3 | -0.00718 | 11.34 | -1.3462 | 11.02 | -1.33213 | 11.01 | -1.32787 | 6.3 | -15.01
6.31 | -0.01691 | 6.31 | -0.00717 | 11.35 | -1.34725 | 11.03 | -1.33213 | 11.02 | -1.32894 | 6.31 | -15.01
6.31 | -0.01689 | 6.31 | -0.00715 | 11.35 | -1.34725 | 11.03 | -1.33319 | 11.03 | -1.33 | 6.31 | -15.01
6.31 | -0.01687 | 6.31 | -0.00714 | 11.36 | -1.34725 | 11.04 | -1.33319 | 11.03 | -1.33 | 6.31 | -15.01
6.32 | -0.01687 | 6.32 | -0.00715 | 11.36 | -1.34829 | 11.04 | -1.33426 | 11.04 | -1.33 | 6.32 | -15.01
6.32 | -0.01689 | 6.32 | -0.00716 | 11.37 | -1.34829 | 11.05 | -1.33426 | 11.04 | -1.33106 | 6.32 | -15.01
6.32 | -0.01687 | 6.32 | -0.00718 | 11.38 | -1.34829 | 11.05 | -1.33532 | 11.05 | -1.33106 | 6.32 | -15.01
6.33 | -0.01686 | 6.33 | -0.00721 | 11.38 | -1.34829 | 11.06 | -1.33532 | 11.05 | -1.33213 | 6.33 | -15.01
6.33 | -0.01688 | 6.33 | -0.00721 | 11.39 | -1.34934 | 11.06 | -1.33638 | 11.06 | -1.33213 | 6.33 | -15.01
6.33 | -0.01689 | 6.33 | -0.00721 | 11.39 | -1.34934 | 11.07 | -1.33638 | 11.06 | -1.33319 | 6.33 | -15.01
6.34 | -0.01693 | 6.34 | -0.00719 | 11.4 | -1.34934 | 11.08 | -1.33745 | 11.07 | -1.33319 | 6.34 | -15.01
6.34 | -0.01697 | 6.34 | -0.00716 | 11.4 | -1.35039 | 11.08 | -1.33745 | 11.08 | -1.33426 | 6.34 | -15.01
6.34 | -0.01699 | 6.34 | -0.00711 | 11.41 | -1.35039 | 11.09 | -1.33851 | 11.08 | -1.33426 | 6.34 | -15.01
6.35 | -0.01701 | 6.35 | -0.00706 | 11.41 | -1.35039 | 11.09 | -1.33958 | 11.09 | -1.33532 | 6.35 | -15.01
6.35 | -0.01701 | 6.35 | -0.00699 | 11.42 | -1.35143 | 11.1 | -1.33958 | 11.09 | -1.33532 | 6.35 | -15.01
6.35 | -0.01698 | 6.35 | -0.00694 | 11.43 | -1.35143 | 11.1 | -1.33958 | 11.1 | -1.33638 | 6.35 | -15.01
6.36 | -0.01696 | 6.36 | -0.00693 | 11.43 | -1.35143 | 11.11 | -1.34064 | 11.1 | -1.33638 | 6.36 | -15.01
6.36 | -0.01697 | 6.36 | -0.00695 | 11.44 | -1.35143 | 11.11 | -1.34064 | 11.11 | -1.33745 | 6.36 | -15.01
6.36 | -0.01696 | 6.36 | -0.00699 | 11.44 | -1.35248 | 11.12 | -1.3417 | 11.11 | -1.33745 | 6.36 | -15.01
6.37 | -0.01699 | 6.37 | -0.00702 | 11.45 | -1.35248 | 11.13 | -1.3417 | 11.12 | -1.33851 | 6.37 | -15.01
6.37 | -0.01701 | 6.37 | -0.00702 | 11.45 | -1.35248 | 11.13 | -1.34277 | 11.13 | -1.33851 | 6.37 | -15.01
6.37 | -0.01705 | 6.37 | -0.00703 | 11.46 | -1.35248 | 11.14 | -1.34277 | 11.13 | -1.33958 | 6.37 | -15.01
6.38 | -0.01707 | 6.38 | -0.00705 | 11.46 | -1.35352 | 11.14 | -1.34383 | 11.14 | -1.33958 | 6.38 | -15.01
6.38 | -0.01707 | 6.38 | -0.00705 | 11.47 | -1.35352 | 11.15 | -1.34383 | 11.14 | -1.33958 | 6.38 | -15.01
6.38 | -0.01703 | 6.38 | -0.007 | 11.48 | -1.35352 | 11.15 | -1.34383 | 11.15 | -1.34064 | 6.38 | -15.01
6.39 | -0.01698 | 6.39 | -0.00694 | 11.48 | -1.35352 | 11.16 | -1.3449 | 11.15 | -1.34064 | 6.39 | -15.01
6.39 | -0.01692 | 6.39 | -0.0069 | 11.49 | -1.35457 | 11.16 | -1.3449 | 11.16 | -1.3417 | 6.39 | -15.01
6.39 | -0.01691 | 6.39 | -0.0069 | 11.49 | -1.35457 | 11.17 | -1.34596 | 11.16 | -1.3417 | 6.39 | -15.01
6.4 | -0.01694 | 6.4 | -0.00693 | 11.5 | -1.35457 | 11.18 | -1.34596 | 11.17 | -1.3417 | 6.4 | -15.01
6.4 | -0.01702 | 6.4 | -0.00695 | 11.5 | -1.35457 | 11.18 | -1.34596 | 11.18 | -1.34277 | 6.4 | -15.01
6.4 | -0.0171 | 6.4 | -0.00699 | 11.51 | -1.35562 | 11.19 | -1.34702 | 11.18 | -1.34277 | 6.4 | -15.01
6.41 | -0.01712 | 6.41 | -0.00704 | 11.51 | -1.35562 | 11.19 | -1.34702 | 11.19 | -1.34383 | 6.41 | -15.01
6.41 | -0.01707 | 6.41 | -0.00706 | 11.52 | -1.35562 | 11.2 | -1.34809 | 11.19 | -1.34383 | 6.41 | -15.01
6.41 | -0.017 | 6.41 | -0.00707 | 11.53 | -1.35562 | 11.2 | -1.34809 | 11.2 | -1.3449 | 6.41 | -15.01
6.42 | -0.01693 | 6.42 | -0.00706 | 11.53 | -1.35562 | 11.21 | -1.34809 | 11.2 | -1.3449 | 6.42 | -15.01
6.42 | -0.0169 | 6.42 | -0.00704 | 11.54 | -1.35666 | 11.21 | -1.34915 | 11.21 | -1.3449 | 6.42 | -15.01
6.42 | -0.0169 | 6.42 | -0.00703 | 11.54 | -1.35666 | 11.22 | -1.34915 | 11.21 | -1.34596 | 6.42 | -15.01
6.43 | -0.01691 | 6.43 | -0.00701 | 11.55 | -1.35666 | 11.23 | -1.34915 | 11.22 | -1.34596 | 6.43 | -15.01
6.43 | -0.01691 | 6.43 | -0.00701 | 11.55 | -1.35666 | 11.23 | -1.35022 | 11.23 | -1.34596 | 6.43 | -15.01
6.43 | -0.01692 | 6.43 | -0.00701 | 11.56 | -1.35666 | 11.24 | -1.35022 | 11.23 | -1.34702 | 6.43 | -15.01
6.44 | -0.01693 | 6.44 | -0.00702 | 11.56 | -1.35771 | 11.24 | -1.35128 | 11.24 | -1.34702 | 6.44 | -15.01
6.44 | -0.01695 | 6.44 | -0.00704 | 11.57 | -1.35771 | 11.25 | -1.35128 | 11.24 | -1.34809 | 6.44 | -15.01
6.44 | -0.01697 | 6.44 | -0.00708 | 11.58 | -1.35771 | 11.25 | -1.35128 | 11.25 | -1.34809 | 6.44 | -15.01
6.45 | -0.01698 | 6.45 | -0.0071 | 11.58 | -1.35771 | 11.26 | -1.35234 | 11.25 | -1.34809 | 6.45 | -15.01
6.45 | -0.01698 | 6.45 | -0.00707 | 11.59 | -1.35771 | 11.26 | -1.35234 | 11.26 | -1.34915 | 6.45 | -15.01
6.45 | -0.01699 | 6.45 | -0.00703 | 11.59 | -1.35875 | 11.27 | -1.35234 | 11.26 | -1.34915 | 6.45 | -15.01
6.46 | -0.01701 | 6.46 | -0.00699 | 11.6 | -1.35875 | 11.28 | -1.35341 | 11.27 | -1.34915 | 6.46 | -15.01
6.46 | -0.01702 | 6.46 | -0.00697 | 11.6 | -1.35875 | 11.28 | -1.35341 | 11.28 | -1.35022 | 6.46 | -15.01
6.46 | -0.017 | 6.46 | -0.007 | 11.61 | -1.35875 | 11.29 | -1.35341 | 11.28 | -1.35022 | 6.46 | -15.01
6.47 | -0.01699 | 6.47 | -0.00702 | 11.61 | -1.35875 | 11.29 | -1.35447 | 11.29 | -1.35022 | 6.47 | -15.01
6.47 | -0.01698 | 6.47 | -0.007 | 11.62 | -1.3598 | 11.3 | -1.35447 | 11.29 | -1.35128 | 6.47 | -15.01
6.47 | -0.01696 | 6.47 | -0.00696 | 11.63 | -1.3598 | 11.3 | -1.35447 | 11.3 | -1.35128 | 6.47 | -15.01
6.48 | -0.01696 | 6.48 | -0.00696 | 11.63 | -1.3598 | 11.31 | -1.35554 | 11.3 | -1.35128 | 6.48 | -15.01
6.48 | -0.01699 | 6.48 | -0.00696 | 11.64 | -1.3598 | 11.31 | -1.35554 | 11.31 | -1.35234 | 6.48 | -15.01
6.48 | -0.01705 | 6.48 | -0.00694 | 11.64 | -1.36085 | 11.32 | -1.35554 | 11.31 | -1.35234 | 6.48 | -15.01
6.49 | -0.01709 | 6.49 | -0.00693 | 11.65 | -1.36085 | 11.33 | -1.35554 | 11.32 | -1.35341 | 6.49 | -15.01
6.49 | -0.01712 | 6.49 | -0.00691 | 11.65 | -1.36085 | 11.33 | -1.3566 | 11.33 | -1.35341 | 6.49 | -15.01
6.49 | -0.01714 | 6.49 | -0.00691 | 11.66 | -1.36085 | 11.34 | -1.3566 | 11.33 | -1.35341 | 6.49 | -15.01
6.5 | -0.01717 | 6.5 | -0.00692 | 11.66 | -1.36085 | 11.34 | -1.35766 | 11.34 | -1.35341 | 6.5 | -15.01
6.5 | -0.01718 | 6.5 | -0.00691 | 11.67 | -1.36189 | 11.35 | -1.35766 | 11.34 | -1.35447 | 6.5 | -15.01
6.5 | -0.01718 | 6.5 | -0.00688 | 11.68 | -1.36189 | 11.35 | -1.35766 | 11.35 | -1.35447 | 6.5 | -15.01
6.51 | -0.01719 | 6.51 | -0.00686 | 11.68 | -1.36189 | 11.36 | -1.35766 | 11.35 | -1.35447 | 6.51 | -15.01
6.51 | -0.0172 | 6.51 | -0.00683 | 11.69 | -1.36189 | 11.36 | -1.35873 | 11.36 | -1.35554 | 6.51 | -15.01
6.51 | -0.01722 | 6.51 | -0.00682 | 11.69 | -1.36189 | 11.37 | -1.35873 | 11.36 | -1.35554 | 6.51 | -15.01
6.52 | -0.01723 | 6.52 | -0.00684 | 11.7 | -1.36294 | 11.38 | -1.35873 | 11.37 | -1.35554 | 6.52 | -15.01
6.52 | -0.01719 | 6.52 | -0.00687 | 11.7 | -1.36294 | 11.38 | -1.35979 | 11.38 | -1.3566 | 6.52 | -15.01
6.52 | -0.01715 | 6.52 | -0.0069 | 11.71 | -1.36294 | 11.39 | -1.35979 | 11.38 | -1.3566 | 6.52 | -15.01
6.53 | -0.01715 | 6.53 | -0.00693 | 11.71 | -1.36294 | 11.39 | -1.35979 | 11.39 | -1.3566 | 6.53 | -15.01
6.53 | -0.01718 | 6.53 | -0.00693 | 11.72 | -1.36294 | 11.4 | -1.35979 | 11.39 | -1.35766 | 6.53 | -15.01
6.53 | -0.01719 | 6.53 | -0.00692 | 11.73 | -1.36398 | 11.4 | -1.36086 | 11.4 | -1.35766 | 6.53 | -15.01
6.54 | -0.01718 | 6.54 | -0.0069 | 11.73 | -1.36398 | 11.41 | -1.36086 | 11.4 | -1.35766 | 6.54 | -15.01
6.54 | -0.01718 | 6.54 | -0.00688 | 11.74 | -1.36398 | 11.41 | -1.36086 | 11.41 | -1.35766 | 6.54 | -15.01
6.54 | -0.01719 | 6.54 | -0.00689 | 11.74 | -1.36398 | 11.42 | -1.36192 | 11.41 | -1.35873 | 6.54 | -15.01
6.55 | -0.01718 | 6.55 | -0.0069 | 11.75 | -1.36398 | 11.43 | -1.36192 | 11.42 | -1.35873 | 6.55 | -15.01
6.55 | -0.01715 | 6.55 | -0.00692 | 11.75 | -1.36503 | 11.43 | -1.36192 | 11.43 | -1.35873 | 6.55 | -15.01
6.55 | -0.01711 | 6.55 | -0.00694 | 11.76 | -1.36503 | 11.44 | -1.36192 | 11.43 | -1.35873 | 6.55 | -15.01
6.56 | -0.01708 | 6.56 | -0.00692 | 11.76 | -1.36503 | 11.44 | -1.36298 | 11.44 | -1.35979 | 6.56 | -15.01
6.56 | -0.01711 | 6.56 | -0.00691 | 11.77 | -1.36503 | 11.45 | -1.36298 | 11.44 | -1.35979 | 6.56 | -15.01
6.56 | -0.01713 | 6.56 | -0.00694 | 11.78 | -1.36608 | 11.45 | -1.36298 | 11.45 | -1.35979 | 6.56 | -15.01
6.57 | -0.01711 | 6.57 | -0.00693 | 11.78 | -1.36608 | 11.46 | -1.36298 | 11.45 | -1.35979 | 6.57 | -15.01
6.57 | -0.01706 | 6.57 | -0.00692 | 11.79 | -1.36608 | 11.46 | -1.36405 | 11.46 | -1.36086 | 6.57 | -15.01
6.57 | -0.01704 | 6.57 | -0.0069 | 11.79 | -1.36608 | 11.47 | -1.36405 | 11.46 | -1.36086 | 6.57 | -15.01
6.58 | -0.01704 | 6.58 | -0.00686 | 11.8 | -1.36608 | 11.48 | -1.36405 | 11.47 | -1.36086 | 6.58 | -15.01
6.58 | -0.01706 | 6.58 | -0.00684 | 11.8 | -1.36712 | 11.48 | -1.36511 | 11.48 | -1.36086 | 6.58 | -15.01
6.58 | -0.01706 | 6.58 | -0.00687 | 11.81 | -1.36712 | 11.49 | -1.36511 | 11.48 | -1.36192 | 6.58 | -15.01
6.59 | -0.01703 | 6.59 | -0.0069 | 11.81 | -1.36712 | 11.49 | -1.36511 | 11.49 | -1.36192 | 6.59 | -15.01
6.59 | -0.01701 | 6.59 | -0.00692 | 11.82 | -1.36712 | 11.5 | -1.36511 | 11.49 | -1.36192 | 6.59 | -15.01
6.59 | -0.01704 | 6.59 | -0.00691 | 11.83 | -1.36712 | 11.5 | -1.36511 | 11.5 | -1.36192 | 6.59 | -15.01
6.6 | -0.01709 | 6.6 | -0.0069 | 11.83 | -1.36817 | 11.51 | -1.36618 | 11.5 | -1.36298 | 6.6 | -15.01
6.6 | -0.01709 | 6.6 | -0.00689 | 11.84 | -1.36817 | 11.51 | -1.36618 | 11.51 | -1.36298 | 6.6 | -15.01
6.6 | -0.01705 | 6.6 | -0.00689 | 11.84 | -1.36817 | 11.52 | -1.36618 | 11.51 | -1.36298 | 6.6 | -15.01
6.61 | -0.01704 | 6.61 | -0.0069 | 11.85 | -1.36817 | 11.53 | -1.36618 | 11.52 | -1.36298 | 6.61 | -15.01
6.61 | -0.01704 | 6.61 | -0.00691 | 11.85 | -1.36817 | 11.53 | -1.36724 | 11.53 | -1.36405 | 6.61 | -15.01
6.61 | -0.01706 | 6.61 | -0.00691 | 11.86 | -1.36921 | 11.54 | -1.36724 | 11.53 | -1.36405 | 6.61 | -15.01
6.62 | -0.01708 | 6.62 | -0.00693 | 11.86 | -1.36921 | 11.54 | -1.36724 | 11.54 | -1.36405 | 6.62 | -15.01
6.62 | -0.01712 | 6.62 | -0.00698 | 11.87 | -1.36921 | 11.55 | -1.36724 | 11.54 | -1.36405 | 6.62 | -15.01
6.62 | -0.01716 | 6.62 | -0.00702 | 11.88 | -1.36921 | 11.55 | -1.36724 | 11.55 | -1.36405 | 6.62 | -15.01
6.63 | -0.01721 | 6.63 | -0.00706 | 11.88 | -1.36921 | 11.56 | -1.3683 | 11.55 | -1.36511 | 6.63 | -15.01
6.63 | -0.01722 | 6.63 | -0.00705 | 11.89 | -1.37026 | 11.56 | -1.3683 | 11.56 | -1.36511 | 6.63 | -15.01
6.63 | -0.01722 | 6.63 | -0.00703 | 11.89 | -1.37026 | 11.57 | -1.3683 | 11.56 | -1.36511 | 6.63 | -15.01
6.64 | -0.01723 | 6.64 | -0.00701 | 11.9 | -1.37026 | 11.58 | -1.36937 | 11.57 | -1.36511 | 6.64 | -15.01
6.64 | -0.01725 | 6.64 | -0.00703 | 11.9 | -1.37026 | 11.58 | -1.36937 | 11.58 | -1.36511 | 6.64 | -15.01
6.64 | -0.01728 | 6.64 | -0.00706 | 11.91 | -1.37026 | 11.59 | -1.36937 | 11.58 | -1.36618 | 6.64 | -15.01
6.65 | -0.01729 | 6.65 | -0.0071 | 11.91 | -1.37131 | 11.59 | -1.36937 | 11.59 | -1.36618 | 6.65 | -15.01
6.65 | -0.01729 | 6.65 | -0.00713 | 11.92 | -1.37131 | 11.6 | -1.36937 | 11.59 | -1.36618 | 6.65 | -15.01
6.65 | -0.01728 | 6.65 | -0.00714 | 11.93 | -1.37131 | 11.6 | -1.37043 | 11.6 | -1.36618 | 6.65 | -15.01
6.66 | -0.01726 | 6.66 | -0.00712 | 11.93 | -1.37131 | 11.61 | -1.37043 | 11.6 | -1.36618 | 6.66 | -15.01
6.66 | -0.01723 | 6.66 | -0.00711 | 11.94 | -1.37131 | 11.61 | -1.37043 | 11.61 | -1.36724 | 6.66 | -15.01
6.66 | -0.01721 | 6.66 | -0.00712 | 11.94 | -1.37235 | 11.62 | -1.37043 | 11.61 | -1.36724 | 6.66 | -15.01
6.67 | -0.01721 | 6.67 | -0.00715 | 11.95 | -1.37235 | 11.63 | -1.3715 | 11.62 | -1.36724 | 6.67 | -15.01
6.67 | -0.01724 | 6.67 | -0.00716 | 11.95 | -1.37235 | 11.63 | -1.3715 | 11.63 | -1.36724 | 6.67 | -15.01
6.67 | -0.01728 | 6.67 | -0.00713 | 11.96 | -1.37235 | 11.64 | -1.3715 | 11.63 | -1.3683 | 6.67 | -15.01
6.68 | -0.0173 | 6.68 | -0.00708 | 11.96 | -1.37235 | 11.64 | -1.3715 | 11.64 | -1.3683 | 6.68 | -15.01
6.68 | -0.0173 | 6.68 | -0.00704 | 11.97 | -1.3734 | 11.65 | -1.3715 | 11.64 | -1.3683 | 6.68 | -15.01
6.68 | -0.01727 | 6.68 | -0.00701 | 11.98 | -1.3734 | 11.65 | -1.37256 | 11.65 | -1.3683 | 6.68 | -15.01
6.69 | -0.01724 | 6.69 | -0.00702 | 11.98 | -1.3734 | 11.66 | -1.37256 | 11.65 | -1.36937 | 6.69 | -15.01
6.69 | -0.01726 | 6.69 | -0.00702 | 11.99 | -1.3734 | 11.66 | -1.37256 | 11.66 | -1.36937 | 6.69 | -15.01
6.69 | -0.01729 | 6.69 | -0.007 | 11.99 | -1.3734 | 11.67 | -1.37256 | 11.66 | -1.36937 | 6.69 | -15.01
6.7 | -0.01734 | 6.7 | -0.00696 | 12 | -1.3734 | 11.68 | -1.37256 | 11.67 | -1.36937 | 6.7 | -15.01
6.7 | -0.01738 | 6.7 | -0.00697 | 12 | -1.37444 | 11.68 | -1.37362 | 11.68 | -1.36937 | 6.7 | -15.01
6.7 | -0.01736 | 6.7 | -0.00702 | 12.01 | -1.37444 | 11.69 | -1.37362 | 11.68 | -1.36937 | 6.7 | -15.01
6.71 | -0.01734 | 6.71 | -0.00705 | 12.01 | -1.37444 | 11.69 | -1.37362 | 11.69 | -1.36937 | 6.71 | -15.01
6.71 | -0.01734 | 6.71 | -0.00708 | 12.02 | -1.37444 | 11.7 | -1.37362 | 11.69 | -1.37043 | 6.71 | -15.01
6.71 | -0.01735 | 6.71 | -0.00709 | 12.03 | -1.37444 | 11.7 | -1.37362 | 11.7 | -1.37043 | 6.71 | -15.01
6.72 | -0.01738 | 6.72 | -0.00708 | 12.03 | -1.37549 | 11.71 | -1.37469 | 11.7 | -1.37043 | 6.72 | -15.01
6.72 | -0.01741 | 6.72 | -0.0071 | 12.04 | -1.37549 | 11.71 | -1.37469 | 11.71 | -1.37043 | 6.72 | -15.01
6.72 | -0.01743 | 6.72 | -0.00713 | 12.04 | -1.37549 | 11.72 | -1.37469 | 11.71 | -1.3715 | 6.72 | -15.01
6.73 | -0.01742 | 6.73 | -0.00712 | 12.05 | -1.37549 | 11.73 | -1.37469 | 11.72 | -1.3715 | 6.73 | -15.01
6.73 | -0.01742 | 6.73 | -0.0071 | 12.05 | -1.37549 | 11.73 | -1.37575 | 11.73 | -1.3715 | 6.73 | -15.01
6.73 | -0.01742 | 6.73 | -0.00707 | 12.06 | -1.37654 | 11.74 | -1.37575 | 11.73 | -1.3715 | 6.73 | -15.01
6.74 | -0.01744 | 6.74 | -0.00708 | 12.06 | -1.37654 | 11.74 | -1.37575 | 11.74 | -1.3715 | 6.74 | -15.01
6.74 | -0.01745 | 6.74 | -0.00709 | 12.07 | -1.37654 | 11.75 | -1.37575 | 11.74 | -1.3715 | 6.74 | -15.01
6.74 | -0.01747 | 6.74 | -0.00711 | 12.08 | -1.37654 | 11.75 | -1.37575 | 11.75 | -1.37256 | 6.74 | -15.01
6.75 | -0.01747 | 6.75 | -0.00712 | 12.08 | -1.37654 | 11.76 | -1.37682 | 11.75 | -1.37256 | 6.75 | -15.01
6.75 | -0.01747 | 6.75 | -0.00713 | 12.09 | -1.37654 | 11.76 | -1.37682 | 11.76 | -1.37256 | 6.75 | -15.01
6.75 | -0.01745 | 6.75 | -0.00712 | 12.09 | -1.37654 | 11.77 | -1.37682 | 11.76 | -1.37256 | 6.75 | -15.01
6.76 | -0.01746 | 6.76 | -0.00711 | 12.1 | -1.37758 | 11.78 | -1.37682 | 11.77 | -1.37256 | 6.76 | -15.01
6.76 | -0.01749 | 6.76 | -0.00712 | 12.1 | -1.37758 | 11.78 | -1.37682 | 11.78 | -1.37256 | 6.76 | -15
6.76 | -0.01749 | 6.76 | -0.00715 | 12.11 | -1.37758 | 11.79 | -1.37788 | 11.78 | -1.37362 | 6.76 | -15.01
6.77 | -0.01748 | 6.77 | -0.0072 | 12.11 | -1.37758 | 11.79 | -1.37788 | 11.79 | -1.37362 | 6.77 | -15.01
6.77 | -0.01747 | 6.77 | -0.00722 | 12.12 | -1.37758 | 11.8 | -1.37788 | 11.79 | -1.37362 | 6.77 | -15.01
6.77 | -0.01746 | 6.77 | -0.00721 | 12.13 | -1.37863 | 11.8 | -1.37788 | 11.8 | -1.37362 | 6.77 | -15.01
6.78 | -0.01746 | 6.78 | -0.00721 | 12.13 | -1.37863 | 11.81 | -1.37894 | 11.8 | -1.37362 | 6.78 | -15.01
6.78 | -0.01748 | 6.78 | -0.00719 | 12.14 | -1.37863 | 11.81 | -1.37894 | 11.81 | -1.37469 | 6.78 | -15.01
6.78 | -0.01749 | 6.78 | -0.00719 | 12.14 | -1.37863 | 11.82 | -1.37894 | 11.81 | -1.37469 | 6.78 | -15.01
6.79 | -0.01751 | 6.79 | -0.0072 | 12.15 | -1.37863 | 11.83 | -1.37894 | 11.82 | -1.37469 | 6.79 | -15.01
6.79 | -0.01753 | 6.79 | -0.00721 | 12.15 | -1.37863 | 11.83 | -1.37894 | 11.83 | -1.37469 | 6.79 | -15.01
6.79 | -0.01754 | 6.79 | -0.00725 | 12.16 | -1.37863 | 11.84 | -1.37894 | 11.83 | -1.37469 | 6.79 | -15.01
6.8 | -0.01756 | 6.8 | -0.0073 | 12.16 | -1.37863 | 11.84 | -1.38001 | 11.84 | -1.37575 | 6.8 | -15.01
6.8 | -0.01758 | 6.8 | -0.00733 | 12.17 | -1.37967 | 11.85 | -1.38001 | 11.84 | -1.37575 | 6.8 | -15.01
6.8 | -0.01759 | 6.8 | -0.00736 | 12.18 | -1.37967 | 11.85 | -1.38001 | 11.85 | -1.37575 | 6.8 | -15.01
6.81 | -0.01759 | 6.81 | -0.00738 | 12.18 | -1.37967 | 11.86 | -1.38001 | 11.85 | -1.37575 | 6.81 | -15.01
6.81 | -0.01756 | 6.81 | -0.00741 | 12.19 | -1.37967 | 11.86 | -1.38001 | 11.86 | -1.37575 | 6.81 | -15.01
6.81 | -0.01755 | 6.81 | -0.00743 | 12.19 | -1.37967 | 11.87 | -1.38107 | 11.86 | -1.37575 | 6.81 | -15
6.82 | -0.01755 | 6.82 | -0.00744 | 12.2 | -1.37967 | 11.88 | -1.38107 | 11.87 | -1.37682 | 6.82 | -15.01
6.82 | -0.01759 | 6.82 | -0.00746 | 12.2 | -1.37967 | 11.88 | -1.38107 | 11.88 | -1.37682 | 6.82 | -15.01
6.82 | -0.01762 | 6.82 | -0.00749 | 12.21 | -1.38072 | 11.89 | -1.38107 | 11.88 | -1.37682 | 6.82 | -15.01
6.83 | -0.01765 | 6.83 | -0.00751 | 12.21 | -1.38072 | 11.89 | -1.38107 | 11.89 | -1.37682 | 6.83 | -15.01
6.83 | -0.01764 | 6.83 | -0.00754 | 12.22 | -1.38072 | 11.9 | -1.38214 | 11.89 | -1.37682 | 6.83 | -15.01
6.83 | -0.01764 | 6.83 | -0.00755 | 12.23 | -1.38072 | 11.9 | -1.38214 | 11.9 | -1.37788 | 6.83 | -15.01
6.84 | -0.01765 | 6.84 | -0.00754 | 12.23 | -1.38072 | 11.91 | -1.38214 | 11.9 | -1.37788 | 6.84 | -15.01
6.84 | -0.01766 | 6.84 | -0.00751 | 12.24 | -1.38072 | 11.91 | -1.38214 | 11.91 | -1.37788 | 6.84 | -15.01
6.84 | -0.01766 | 6.84 | -0.00747 | 12.24 | -1.38072 | 11.92 | -1.38214 | 11.91 | -1.37788 | 6.84 | -15.01
6.85 | -0.01764 | 6.85 | -0.00746 | 12.25 | -1.38177 | 11.93 | -1.38214 | 11.92 | -1.37788 | 6.85 | -15.01
6.85 | -0.0176 | 6.85 | -0.00744 | 12.25 | -1.38177 | 11.93 | -1.3832 | 11.93 | -1.37894 | 6.85 | -15.01
6.85 | -0.01759 | 6.85 | -0.00742 | 12.26 | -1.38177 | 11.94 | -1.3832 | 11.93 | -1.37894 | 6.85 | -15.01
6.86 | -0.01759 | 6.86 | -0.00741 | 12.26 | -1.38177 | 11.94 | -1.3832 | 11.94 | -1.37894 | 6.86 | -15.01
6.86 | -0.01758 | 6.86 | -0.0074 | 12.27 | -1.38177 | 11.95 | -1.3832 | 11.94 | -1.37894 | 6.86 | -15.01
6.86 | -0.01757 | 6.86 | -0.00742 | 12.28 | -1.38281 | 11.95 | -1.3832 | 11.95 | -1.37894 | 6.86 | -15.01
6.87 | -0.01755 | 6.87 | -0.00746 | 12.28 | -1.38281 | 11.96 | -1.38426 | 11.95 | -1.37894 | 6.87 | -15.01
6.87 | -0.01753 | 6.87 | -0.0075 | 12.29 | -1.38281 | 11.96 | -1.38426 | 11.96 | -1.38001 | 6.87 | -15.01
6.87 | -0.01752 | 6.87 | -0.00752 | 12.29 | -1.38281 | 11.97 | -1.38426 | 11.96 | -1.38001 | 6.87 | -15.01
6.88 | -0.01751 | 6.88 | -0.00752 | 12.3 | -1.38281 | 11.98 | -1.38426 | 11.97 | -1.38001 | 6.88 | -15.01
6.88 | -0.01751 | 6.88 | -0.0075 | 12.3 | -1.38281 | 11.98 | -1.38426 | 11.98 | -1.38001 | 6.88 | -15.01
6.88 | -0.01752 | 6.88 | -0.00749 | 12.31 | -1.38281 | 11.99 | -1.38533 | 11.98 | -1.38001 | 6.88 | -15.01
6.89 | -0.01751 | 6.89 | -0.00751 | 12.31 | -1.38281 | 11.99 | -1.38533 | 11.99 | -1.38001 | 6.89 | -15.01
6.89 | -0.01748 | 6.89 | -0.00753 | 12.32 | -1.38386 | 12 | -1.38533 | 11.99 | -1.38001 | 6.89 | -15.01
6.89 | -0.01742 | 6.89 | -0.00753 | 12.33 | -1.38386 | 12 | -1.38533 | 12 | -1.38107 | 6.89 | -15.01
6.9 | -0.01741 | 6.9 | -0.00756 | 12.33 | -1.38386 | 12.01 | -1.38533 | 12 | -1.38107 | 6.9 | -15.01
6.9 | -0.01742 | 6.9 | -0.00757 | 12.34 | -1.38386 | 12.01 | -1.38533 | 12.01 | -1.38107 | 6.9 | -15.01
6.9 | -0.01746 | 6.9 | -0.00757 | 12.34 | -1.38386 | 12.02 | -1.38639 | 12.01 | -1.38107 | 6.9 | -15.01
6.91 | -0.0175 | 6.91 | -0.00759 | 12.35 | -1.38386 | 12.03 | -1.38639 | 12.02 | -1.38107 | 6.91 | -15.01
6.91 | -0.01752 | 6.91 | -0.00757 | 12.35 | -1.38386 | 12.03 | -1.38639 | 12.03 | -1.38107 | 6.91 | -15.01
6.91 | -0.01751 | 6.91 | -0.00757 | 12.36 | -1.3849 | 12.04 | -1.38639 | 12.03 | -1.38107 | 6.91 | -15
6.92 | -0.0175 | 6.92 | -0.00758 | 12.36 | -1.3849 | 12.04 | -1.38639 | 12.04 | -1.38214 | 6.92 | -15.01
6.92 | -0.0175 | 6.92 | -0.0076 | 12.37 | -1.3849 | 12.05 | -1.38639 | 12.04 | -1.38214 | 6.92 | -15.01
6.92 | -0.0175 | 6.92 | -0.00764 | 12.38 | -1.3849 | 12.05 | -1.38639 | 12.05 | -1.38214 | 6.92 | -15.01
6.93 | -0.01754 | 6.93 | -0.00765 | 12.38 | -1.3849 | 12.06 | -1.38746 | 12.05 | -1.38214 | 6.93 | -15.01
6.93 | -0.01755 | 6.93 | -0.00761 | 12.39 | -1.3849 | 12.06 | -1.38746 | 12.06 | -1.38214 | 6.93 | -15.01
6.93 | -0.01753 | 6.93 | -0.00754 | 12.39 | -1.3849 | 12.07 | -1.38746 | 12.06 | -1.38214 | 6.93 | -15.01
6.94 | -0.01751 | 6.94 | -0.00749 | 12.4 | -1.3849 | 12.08 | -1.38746 | 12.07 | -1.3832 | 6.94 | -15.01
6.94 | -0.01749 | 6.94 | -0.0075 | 12.4 | -1.3849 | 12.08 | -1.38746 | 12.08 | -1.3832 | 6.94 | -15.01
6.94 | -0.01748 | 6.94 | -0.00754 | 12.41 | -1.38595 | 12.09 | -1.38852 | 12.08 | -1.3832 | 6.94 | -15.01
6.95 | -0.01744 | 6.95 | -0.0076 | 12.41 | -1.38595 | 12.09 | -1.38852 | 12.09 | -1.3832 | 6.95 | -15.01
6.95 | -0.01742 | 6.95 | -0.00763 | 12.42 | -1.38595 | 12.1 | -1.38852 | 12.09 | -1.3832 | 6.95 | -15.01
6.95 | -0.01744 | 6.95 | -0.0076 | 12.43 | -1.38595 | 12.1 | -1.38852 | 12.1 | -1.3832 | 6.95 | -15.01
6.96 | -0.01748 | 6.96 | -0.00756 | 12.43 | -1.38595 | 12.11 | -1.38852 | 12.1 | -1.3832 | 6.96 | -15.01
6.96 | -0.01755 | 6.96 | -0.00753 | 12.44 | -1.38595 | 12.11 | -1.38852 | 12.11 | -1.3832 | 6.96 | -15.01
6.96 | -0.0176 | 6.96 | -0.00754 | 12.44 | -1.38595 | 12.12 | -1.38852 | 12.11 | -1.3832 | 6.96 | -15.01
6.97 | -0.01761 | 6.97 | -0.0076 | 12.45 | -1.38595 | 12.13 | -1.38958 | 12.12 | -1.38426 | 6.97 | -15.01
6.97 | -0.01762 | 6.97 | -0.00767 | 12.45 | -1.38595 | 12.13 | -1.38958 | 12.13 | -1.38426 | 6.97 | -15.01
6.97 | -0.01763 | 6.97 | -0.00772 | 12.46 | -1.38595 | 12.14 | -1.38958 | 12.13 | -1.38426 | 6.97 | -15.01
6.98 | -0.01764 | 6.98 | -0.00776 | 12.46 | -1.387 | 12.14 | -1.38958 | 12.14 | -1.38426 | 6.98 | -15.01
6.98 | -0.01767 | 6.98 | -0.00778 | 12.47 | -1.387 | 12.15 | -1.38958 | 12.14 | -1.38426 | 6.98 | -15.01
6.98 | -0.01768 | 6.98 | -0.0078 | 12.48 | -1.387 | 12.15 | -1.38958 | 12.15 | -1.38426 | 6.98 | -15.01
6.99 | -0.01767 | 6.99 | -0.00783 | 12.48 | -1.387 | 12.16 | -1.38958 | 12.15 | -1.38533 | 6.99 | -15.01
6.99 | -0.01767 | 6.99 | -0.00785 | 12.49 | -1.387 | 12.16 | -1.38958 | 12.16 | -1.38533 | 6.99 | -15.01
6.99 | -0.01767 | 6.99 | -0.00789 | 12.49 | -1.387 | 12.17 | -1.39065 | 12.16 | -1.38533 | 6.99 | -15.01
7 | -0.01767 | 7 | -0.00789 | 12.5 | -1.387 | 12.18 | -1.39065 | 12.17 | -1.38533 | 7 | -15.01
7 | -0.01767 | 7 | -0.00787 | 12.5 | -1.387 | 12.18 | -1.39065 | 12.18 | -1.38533 | 7 | -15.01
7 | -0.01767 | 7 | -0.00784 | 12.51 | -1.387 | 12.19 | -1.39065 | 12.18 | -1.38533 | 7 | -15.01
7.01 | -0.01768 | 7.01 | -0.00781 | 12.51 | -1.38804 | 12.19 | -1.39065 | 12.19 | -1.38533 | 7.01 | -15.01
7.01 | -0.01766 | 7.01 | -0.00781 | 12.52 | -1.38804 | 12.2 | -1.39065 | 12.19 | -1.38533 | 7.01 | -15.01
7.01 | -0.01767 | 7.01 | -0.00778 | 12.53 | -1.38804 | 12.2 | -1.39065 | 12.2 | -1.38639 | 7.01 | -15.01
7.02 | -0.01768 | 7.02 | -0.00774 | 12.53 | -1.38804 | 12.21 | -1.39171 | 12.2 | -1.38639 | 7.02 | -15.01
7.02 | -0.01769 | 7.02 | -0.00772 | 12.54 | -1.38804 | 12.21 | -1.39171 | 12.21 | -1.38639 | 7.02 | -15.01
7.02 | -0.01771 | 7.02 | -0.00773 | 12.54 | -1.38804 | 12.22 | -1.39171 | 12.21 | -1.38639 | 7.02 | -15.01
7.03 | -0.01772 | 7.03 | -0.00773 | 12.55 | -1.38804 | 12.23 | -1.39171 | 12.22 | -1.38639 | 7.03 | -15.01
7.03 | -0.0177 | 7.03 | -0.00776 | 12.55 | -1.38804 | 12.23 | -1.39171 | 12.23 | -1.38639 | 7.03 | -15.01
7.03 | -0.01767 | 7.03 | -0.00777 | 12.56 | -1.38804 | 12.24 | -1.39171 | 12.23 | -1.38639 | 7.03 | -15.01
7.04 | -0.01762 | 7.04 | -0.00776 | 12.56 | -1.38804 | 12.24 | -1.39278 | 12.24 | -1.38639 | 7.04 | -15.01
7.04 | -0.01757 | 7.04 | -0.00774 | 12.57 | -1.38909 | 12.25 | -1.39278 | 12.24 | -1.38746 | 7.04 | -15.01
7.04 | -0.01756 | 7.04 | -0.00772 | 12.58 | -1.38909 | 12.25 | -1.39278 | 12.25 | -1.38746 | 7.04 | -15.01
7.05 | -0.01757 | 7.05 | -0.00771 | 12.58 | -1.38909 | 12.26 | -1.39278 | 12.25 | -1.38746 | 7.05 | -15.01
7.05 | -0.01759 | 7.05 | -0.00773 | 12.59 | -1.38909 | 12.26 | -1.39278 | 12.26 | -1.38746 | 7.05 | -15.01
7.05 | -0.01761 | 7.05 | -0.00776 | 12.59 | -1.38909 | 12.27 | -1.39278 | 12.26 | -1.38746 | 7.05 | -15.01
7.06 | -0.0176 | 7.06 | -0.00781 | 12.6 | -1.38909 | 12.28 | -1.39278 | 12.27 | -1.38746 | 7.06 | -15.01
7.06 | -0.0176 | 7.06 | -0.00783 | 12.6 | -1.38909 | 12.28 | -1.39278 | 12.28 | -1.38746 | 7.06 | -15.01
7.06 | -0.01764 | 7.06 | -0.00784 | 12.61 | -1.38909 | 12.29 | -1.39278 | 12.28 | -1.38852 | 7.06 | -15.01
7.07 | -0.01768 | 7.07 | -0.00784 | 12.61 | -1.39013 | 12.29 | -1.39384 | 12.29 | -1.38852 | 7.07 | -15.01
7.07 | -0.0177 | 7.07 | -0.00781 | 12.62 | -1.39013 | 12.3 | -1.39384 | 12.29 | -1.38852 | 7.07 | -15.01
7.07 | -0.01771 | 7.07 | -0.00778 | 12.63 | -1.39013 | 12.3 | -1.39384 | 12.3 | -1.38852 | 7.07 | -15.01
7.08 | -0.01766 | 7.08 | -0.00774 | 12.63 | -1.39013 | 12.31 | -1.39384 | 12.3 | -1.38852 | 7.08 | -15.01
7.08 | -0.01763 | 7.08 | -0.00769 | 12.64 | -1.39013 | 12.31 | -1.39384 | 12.31 | -1.38852 | 7.08 | -15.01
7.08 | -0.01765 | 7.08 | -0.00764 | 12.64 | -1.39013 | 12.32 | -1.39384 | 12.31 | -1.38852 | 7.08 | -15
7.09 | -0.01767 | 7.09 | -0.00764 | 12.65 | -1.39013 | 12.33 | -1.39384 | 12.32 | -1.38852 | 7.09 | -15.01
7.09 | -0.01771 | 7.09 | -0.00768 | 12.65 | -1.39013 | 12.33 | -1.39384 | 12.33 | -1.38852 | 7.09 | -15.01
7.09 | -0.01771 | 7.09 | -0.00772 | 12.66 | -1.39013 | 12.34 | -1.3949 | 12.33 | -1.38958 | 7.09 | -15.01
7.1 | -0.01769 | 7.1 | -0.00776 | 12.66 | -1.39013 | 12.34 | -1.3949 | 12.34 | -1.38958 | 7.1 | -15.01
7.1 | -0.01768 | 7.1 | -0.00777 | 12.67 | -1.39013 | 12.35 | -1.3949 | 12.34 | -1.38958 | 7.1 | -15.01
7.1 | -0.0177 | 7.1 | -0.00777 | 12.68 | -1.39013 | 12.35 | -1.3949 | 12.35 | -1.38958 | 7.1 | -15.01
7.11 | -0.01773 | 7.11 | -0.00778 | 12.68 | -1.39118 | 12.36 | -1.3949 | 12.35 | -1.38958 | 7.11 | -15.01
7.11 | -0.01776 | 7.11 | -0.00777 | 12.69 | -1.39118 | 12.36 | -1.3949 | 12.36 | -1.38958 | 7.11 | -15.01
7.11 | -0.01778 | 7.11 | -0.00778 | 12.69 | -1.39118 | 12.37 | -1.3949 | 12.36 | -1.38958 | 7.11 | -15.01
7.12 | -0.01781 | 7.12 | -0.00782 | 12.7 | -1.39118 | 12.38 | -1.3949 | 12.37 | -1.39065 | 7.12 | -15.01
7.12 | -0.01784 | 7.12 | -0.00785 | 12.7 | -1.39118 | 12.38 | -1.39597 | 12.38 | -1.39065 | 7.12 | -15.01
7.12 | -0.01782 | 7.12 | -0.00787 | 12.71 | -1.39118 | 12.39 | -1.39597 | 12.38 | -1.39065 | 7.12 | -15.01
7.13 | -0.01779 | 7.13 | -0.00786 | 12.71 | -1.39118 | 12.39 | -1.39597 | 12.39 | -1.39065 | 7.13 | -15.01
7.13 | -0.01777 | 7.13 | -0.0078 | 12.72 | -1.39118 | 12.4 | -1.39597 | 12.39 | -1.39065 | 7.13 | -15.01
7.13 | -0.01775 | 7.13 | -0.00774 | 12.73 | -1.39118 | 12.4 | -1.39597 | 12.4 | -1.39065 | 7.13 | -15.01
7.14 | -0.01778 | 7.14 | -0.00768 | 12.73 | -1.39223 | 12.41 | -1.39597 | 12.4 | -1.39065 | 7.14 | -15.01
7.14 | -0.0178 | 7.14 | -0.00765 | 12.74 | -1.39223 | 12.41 | -1.39597 | 12.41 | -1.39065 | 7.14 | -15.01
7.14 | -0.01778 | 7.14 | -0.00763 | 12.74 | -1.39223 | 12.42 | -1.39597 | 12.41 | -1.39065 | 7.14 | -15.01
7.15 | -0.01774 | 7.15 | -0.00764 | 12.75 | -1.39223 | 12.43 | -1.39597 | 12.42 | -1.39065 | 7.15 | -15.01
7.15 | -0.0177 | 7.15 | -0.00766 | 12.75 | -1.39223 | 12.43 | -1.39703 | 12.43 | -1.39171 | 7.15 | -15.01
7.15 | -0.01766 | 7.15 | -0.00769 | 12.76 | -1.39223 | 12.44 | -1.39703 | 12.43 | -1.39171 | 7.15 | -15.01
7.16 | -0.0176 | 7.16 | -0.00772 | 12.76 | -1.39223 | 12.44 | -1.39703 | 12.44 | -1.39171 | 7.16 | -15.01
7.16 | -0.01759 | 7.16 | -0.00772 | 12.77 | -1.39223 | 12.45 | -1.39703 | 12.44 | -1.39171 | 7.16 | -15.01
7.16 | -0.01762 | 7.16 | -0.00769 | 12.78 | -1.39223 | 12.45 | -1.39703 | 12.45 | -1.39171 | 7.16 | -15.01
7.17 | -0.01767 | 7.17 | -0.00764 | 12.78 | -1.39223 | 12.46 | -1.39703 | 12.45 | -1.39171 | 7.17 | -15.01
7.17 | -0.01773 | 7.17 | -0.00763 | 12.79 | -1.39223 | 12.46 | -1.39703 | 12.46 | -1.39171 | 7.17 | -15.01
7.17 | -0.01779 | 7.17 | -0.00763 | 12.79 | -1.39223 | 12.47 | -1.39703 | 12.46 | -1.39171 | 7.17 | -15.01
7.18 | -0.01779 | 7.18 | -0.00764 | 12.8 | -1.39327 | 12.48 | -1.39703 | 12.47 | -1.39171 | 7.18 | -15.01
7.18 | -0.01777 | 7.18 | -0.00764 | 12.8 | -1.39327 | 12.48 | -1.3981 | 12.48 | -1.39278 | 7.18 | -15.01
7.18 | -0.0177 | 7.18 | -0.00764 | 12.81 | -1.39327 | 12.49 | -1.3981 | 12.48 | -1.39278 | 7.18 | -15.01
7.19 | -0.01762 | 7.19 | -0.00764 | 12.81 | -1.39327 | 12.49 | -1.3981 | 12.49 | -1.39278 | 7.19 | -15.01
7.19 | -0.01756 | 7.19 | -0.00763 | 12.82 | -1.39327 | 12.5 | -1.3981 | 12.49 | -1.39278 | 7.19 | -15.01
7.19 | -0.01752 | 7.19 | -0.00761 | 12.83 | -1.39327 | 12.5 | -1.3981 | 12.5 | -1.39278 | 7.19 | -15.01
7.2 | -0.01752 | 7.2 | -0.00758 | 12.83 | -1.39327 | 12.51 | -1.3981 | 12.5 | -1.39278 | 7.2 | -15.01
7.2 | -0.01753 | 7.2 | -0.00756 | 12.84 | -1.39327 | 12.51 | -1.3981 | 12.51 | -1.39278 | 7.2 | -15.01
7.2 | -0.01755 | 7.2 | -0.00757 | 12.84 | -1.39327 | 12.52 | -1.3981 | 12.51 | -1.39278 | 7.2 | -15.01
7.21 | -0.01755 | 7.21 | -0.00758 | 12.85 | -1.39327 | 12.53 | -1.3981 | 12.52 | -1.39278 | 7.21 | -15.01
7.21 | -0.01755 | 7.21 | -0.00758 | 12.85 | -1.39432 | 12.53 | -1.3981 | 12.53 | -1.39278 | 7.21 | -15.01
7.21 | -0.01754 | 7.21 | -0.00756 | 12.86 | -1.39432 | 12.54 | -1.39916 | 12.53 | -1.39278 | 7.21 | -15.01
7.22 | -0.01753 | 7.22 | -0.00755 | 12.86 | -1.39432 | 12.54 | -1.39916 | 12.54 | -1.39384 | 7.22 | -15.01
7.22 | -0.01752 | 7.22 | -0.00755 | 12.87 | -1.39432 | 12.55 | -1.39916 | 12.54 | -1.39384 | 7.22 | -15.01
7.22 | -0.01753 | 7.22 | -0.00757 | 12.88 | -1.39432 | 12.55 | -1.39916 | 12.55 | -1.39384 | 7.22 | -15.01
7.23 | -0.01755 | 7.23 | -0.00758 | 12.88 | -1.39432 | 12.56 | -1.39916 | 12.55 | -1.39384 | 7.23 | -15.01
7.23 | -0.01754 | 7.23 | -0.00757 | 12.89 | -1.39432 | 12.56 | -1.39916 | 12.56 | -1.39384 | 7.23 | -15.01
7.23 | -0.0175 | 7.23 | -0.00756 | 12.89 | -1.39432 | 12.57 | -1.39916 | 12.56 | -1.39384 | 7.23 | -15.01
7.24 | -0.01746 | 7.24 | -0.00754 | 12.9 | -1.39432 | 12.58 | -1.39916 | 12.57 | -1.39384 | 7.24 | -15.01
7.24 | -0.01746 | 7.24 | -0.00755 | 12.9 | -1.39432 | 12.58 | -1.39916 | 12.58 | -1.39384 | 7.24 | -15.01
7.24 | -0.01747 | 7.24 | -0.00757 | 12.91 | -1.39432 | 12.59 | -1.39916 | 12.58 | -1.3949 | 7.24 | -15.01
7.25 | -0.01747 | 7.25 | -0.00756 | 12.91 | -1.39432 | 12.59 | -1.40022 | 12.59 | -1.3949 | 7.25 | -15.01
7.25 | -0.01747 | 7.25 | -0.00755 | 12.92 | -1.39432 | 12.6 | -1.40022 | 12.59 | -1.3949 | 7.25 | -15.01
7.25 | -0.01746 | 7.25 | -0.00755 | 12.93 | -1.39536 | 12.6 | -1.40022 | 12.6 | -1.3949 | 7.25 | -15.01
7.26 | -0.01745 | 7.26 | -0.00753 | 12.93 | -1.39536 | 12.61 | -1.40022 | 12.6 | -1.3949 | 7.26 | -15.01
7.26 | -0.01743 | 7.26 | -0.00752 | 12.94 | -1.39536 | 12.61 | -1.40022 | 12.61 | -1.3949 | 7.26 | -15.01
7.26 | -0.01741 | 7.26 | -0.00748 | 12.94 | -1.39536 | 12.62 | -1.40022 | 12.61 | -1.3949 | 7.26 | -15.01
7.27 | -0.01741 | 7.27 | -0.00743 | 12.95 | -1.39536 | 12.63 | -1.40022 | 12.62 | -1.3949 | 7.27 | -15.01
7.27 | -0.0174 | 7.27 | -0.00742 | 12.95 | -1.39536 | 12.63 | -1.40022 | 12.63 | -1.3949 | 7.27 | -15.01
7.27 | -0.01737 | 7.27 | -0.00741 | 12.96 | -1.39536 | 12.64 | -1.40022 | 12.63 | -1.3949 | 7.27 | -15.01
7.28 | -0.01735 | 7.28 | -0.00742 | 12.96 | -1.39536 | 12.64 | -1.40022 | 12.64 | -1.39597 | 7.28 | -15.01
7.28 | -0.01733 | 7.28 | -0.00742 | 12.97 | -1.39536 | 12.65 | -1.40022 | 12.64 | -1.39597 | 7.28 | -15.01
7.28 | -0.01733 | 7.28 | -0.00739 | 12.98 | -1.39536 | 12.65 | -1.40129 | 12.65 | -1.39597 | 7.28 | -15.01
7.29 | -0.01732 | 7.29 | -0.00736 | 12.98 | -1.39536 | 12.66 | -1.40129 | 12.65 | -1.39597 | 7.29 | -15.01
7.29 | -0.01732 | 7.29 | -0.00737 | 12.99 | -1.39536 | 12.66 | -1.40129 | 12.66 | -1.39597 | 7.29 | -15.01
7.29 | -0.01734 | 7.29 | -0.00737 | 12.99 | -1.39641 | 12.67 | -1.40129 | 12.66 | -1.39597 | 7.29 | -15.01
7.3 | -0.01732 | 7.3 | -0.00739 | 13 | -1.39641 | 12.68 | -1.40129 | 12.67 | -1.39597 | 7.3 | -15.01
7.3 | -0.01731 | 7.3 | -0.0074 | 13 | -1.39641 | 12.68 | -1.40129 | 12.68 | -1.39597 | 7.3 | -15.01
7.3 | -0.01729 | 7.3 | -0.0074 | 13.01 | -1.39641 | 12.69 | -1.40129 | 12.68 | -1.39597 | 7.3 | -15
7.31 | -0.01726 | 7.31 | -0.00738 | 13.01 | -1.39641 | 12.69 | -1.40129 | 12.69 | -1.39703 | 7.31 | -15.01
7.31 | -0.01725 | 7.31 | -0.00736 | 13.02 | -1.39641 | 12.7 | -1.40129 | 12.69 | -1.39703 | 7.31 | -15.01
7.31 | -0.01727 | 7.31 | -0.00737 | 13.03 | -1.39641 | 12.7 | -1.40129 | 12.7 | -1.39703 | 7.31 | -15.01
7.32 | -0.0173 | 7.32 | -0.00738 | 13.03 | -1.39641 | 12.71 | -1.40129 | 12.7 | -1.39703 | 7.32 | -15.01
7.32 | -0.01734 | 7.32 | -0.00737 | 13.04 | -1.39641 | 12.71 | -1.40129 | 12.71 | -1.39703 | 7.32 | -15.01
7.32 | -0.01738 | 7.32 | -0.00734 | 13.04 | -1.39641 | 12.72 | -1.40129 | 12.71 | -1.39703 | 7.32 | -15.01
7.33 | -0.01738 | 7.33 | -0.00731 | 13.05 | -1.39641 | 12.73 | -1.40235 | 12.72 | -1.39703 | 7.33 | -15.01
7.33 | -0.01737 | 7.33 | -0.0073 | 13.05 | -1.39641 | 12.73 | -1.40235 | 12.73 | -1.39703 | 7.33 | -15.01
7.33 | -0.01735 | 7.33 | -0.00731 | 13.06 | -1.39641 | 12.74 | -1.40235 | 12.73 | -1.39703 | 7.33 | -15.01
7.34 | -0.01731 | 7.34 | -0.0073 | 13.06 | -1.39641 | 12.74 | -1.40235 | 12.74 | -1.39703 | 7.34 | -15.01
7.34 | -0.01732 | 7.34 | -0.00727 | 13.07 | -1.39746 | 12.75 | -1.40235 | 12.74 | -1.3981 | 7.34 | -15.01
7.34 | -0.01731 | 7.34 | -0.00724 | 13.08 | -1.39746 | 12.75 | -1.40235 | 12.75 | -1.3981 | 7.34 | -15.01
7.35 | -0.01731 | 7.35 | -0.00721 | 13.08 | -1.39746 | 12.76 | -1.40235 | 12.75 | -1.3981 | 7.35 | -15.01
7.35 | -0.01735 | 7.35 | -0.00721 | 13.09 | -1.39746 | 12.76 | -1.40235 | 12.76 | -1.3981 | 7.35 | -15.01
7.35 | -0.01739 | 7.35 | -0.00722 | 13.09 | -1.39746 | 12.77 | -1.40235 | 12.76 | -1.3981 | 7.35 | -15.01
7.36 | -0.01742 | 7.36 | -0.00724 | 13.1 | -1.39746 | 12.78 | -1.40235 | 12.77 | -1.3981 | 7.36 | -15.01
7.36 | -0.01743 | 7.36 | -0.00725 | 13.1 | -1.39746 | 12.78 | -1.40235 | 12.78 | -1.3981 | 7.36 | -15.01
7.36 | -0.01741 | 7.36 | -0.00727 | 13.11 | -1.39746 | 12.79 | -1.40235 | 12.78 | -1.3981 | 7.36 | -15.01
7.37 | -0.01739 | 7.37 | -0.00726 | 13.11 | -1.39746 | 12.79 | -1.40342 | 12.79 | -1.3981 | 7.37 | -15.01
7.37 | -0.01739 | 7.37 | -0.00723 | 13.12 | -1.39746 | 12.8 | -1.40342 | 12.79 | -1.39916 | 7.37 | -15.01
7.37 | -0.01737 | 7.37 | -0.00719 | 13.13 | -1.39746 | 12.8 | -1.40342 | 12.8 | -1.39916 | 7.37 | -15.01
7.38 | -0.01733 | 7.38 | -0.00717 | 13.13 | -1.39746 | 12.81 | -1.40342 | 12.8 | -1.39916 | 7.38 | -15.01
7.38 | -0.01732 | 7.38 | -0.00718 | 13.14 | -1.3985 | 12.81 | -1.40342 | 12.81 | -1.39916 | 7.38 | -15.01
7.38 | -0.01732 | 7.38 | -0.0072 | 13.14 | -1.3985 | 12.82 | -1.40342 | 12.81 | -1.39916 | 7.38 | -15.01
7.39 | -0.01734 | 7.39 | -0.00723 | 13.15 | -1.3985 | 12.83 | -1.40342 | 12.82 | -1.39916 | 7.39 | -15.01
7.39 | -0.01739 | 7.39 | -0.00722 | 13.15 | -1.3985 | 12.83 | -1.40342 | 12.83 | -1.39916 | 7.39 | -15.01
7.39 | -0.0174 | 7.39 | -0.0072 | 13.16 | -1.3985 | 12.84 | -1.40342 | 12.83 | -1.39916 | 7.39 | -15.01
7.4 | -0.0174 | 7.4 | -0.00716 | 13.16 | -1.3985 | 12.84 | -1.40342 | 12.84 | -1.39916 | 7.4 | -15.01
7.4 | -0.01742 | 7.4 | -0.00716 | 13.17 | -1.3985 | 12.85 | -1.40342 | 12.84 | -1.40022 | 7.4 | -15.01
7.4 | -0.01744 | 7.4 | -0.00719 | 13.18 | -1.3985 | 12.85 | -1.40448 | 12.85 | -1.40022 | 7.4 | -15.01
7.41 | -0.01744 | 7.41 | -0.00722 | 13.18 | -1.3985 | 12.86 | -1.40448 | 12.85 | -1.40022 | 7.41 | -15.01
7.41 | -0.01743 | 7.41 | -0.00724 | 13.19 | -1.3985 | 12.86 | -1.40448 | 12.86 | -1.40022 | 7.41 | -15.01
7.41 | -0.0174 | 7.41 | -0.00724 | 13.19 | -1.3985 | 12.87 | -1.40448 | 12.86 | -1.40022 | 7.41 | -15.01
7.42 | -0.0174 | 7.42 | -0.00724 | 13.2 | -1.39955 | 12.88 | -1.40448 | 12.87 | -1.40022 | 7.42 | -15.01
7.42 | -0.01741 | 7.42 | -0.00726 | 13.2 | -1.39955 | 12.88 | -1.40448 | 12.88 | -1.40022 | 7.42 | -15.01
7.42 | -0.01741 | 7.42 | -0.00727 | 13.21 | -1.39955 | 12.89 | -1.40448 | 12.88 | -1.40022 | 7.42 | -15.01
7.43 | -0.01739 | 7.43 | -0.00726 | 13.21 | -1.39955 | 12.89 | -1.40448 | 12.89 | -1.40022 | 7.43 | -15.01
7.43 | -0.01734 | 7.43 | -0.00722 | 13.22 | -1.39955 | 12.9 | -1.40448 | 12.89 | -1.40129 | 7.43 | -15
7.43 | -0.01731 | 7.43 | -0.00717 | 13.23 | -1.39955 | 12.9 | -1.40448 | 12.9 | -1.40129 | 7.43 | -15.01
7.44 | -0.01731 | 7.44 | -0.00713 | 13.23 | -1.39955 | 12.91 | -1.40448 | 12.9 | -1.40129 | 7.44 | -15.01
7.44 | -0.01733 | 7.44 | -0.00712 | 13.24 | -1.39955 | 12.91 | -1.40448 | 12.91 | -1.40129 | 7.44 | -15.01
7.44 | -0.01737 | 7.44 | -0.00716 | 13.24 | -1.39955 | 12.92 | -1.40554 | 12.91 | -1.40129 | 7.44 | -15.01
7.45 | -0.01739 | 7.45 | -0.00721 | 13.25 | -1.39955 | 12.93 | -1.40554 | 12.92 | -1.40129 | 7.45 | -15.01
7.45 | -0.0174 | 7.45 | -0.00723 | 13.25 | -1.39955 | 12.93 | -1.40554 | 12.93 | -1.40129 | 7.45 | -15.01
7.45 | -0.01738 | 7.45 | -0.0072 | 13.26 | -1.40059 | 12.94 | -1.40554 | 12.93 | -1.40129 | 7.45 | -15.01
7.46 | -0.01737 | 7.46 | -0.00713 | 13.26 | -1.40059 | 12.94 | -1.40554 | 12.94 | -1.40129 | 7.46 | -15.01
7.46 | -0.01735 | 7.46 | -0.00711 | 13.27 | -1.40059 | 12.95 | -1.40554 | 12.94 | -1.40129 | 7.46 | -15.01
7.46 | -0.01732 | 7.46 | -0.0071 | 13.28 | -1.40059 | 12.95 | -1.40554 | 12.95 | -1.40129 | 7.46 | -15.01
7.47 | -0.01731 | 7.47 | -0.00711 | 13.28 | -1.40059 | 12.96 | -1.40554 | 12.95 | -1.40129 | 7.47 | -15.01
7.47 | -0.01736 | 7.47 | -0.00711 | 13.29 | -1.40059 | 12.96 | -1.40554 | 12.96 | -1.40235 | 7.47 | -15.01
7.47 | -0.01741 | 7.47 | -0.00712 | 13.29 | -1.40059 | 12.97 | -1.40554 | 12.96 | -1.40235 | 7.47 | -15.01
7.48 | -0.01743 | 7.48 | -0.00714 | 13.3 | -1.40059 | 12.98 | -1.40554 | 12.97 | -1.40235 | 7.48 | -15.01
7.48 | -0.01742 | 7.48 | -0.00716 | 13.3 | -1.40059 | 12.98 | -1.40554 | 12.98 | -1.40235 | 7.48 | -15.01
7.48 | -0.01739 | 7.48 | -0.00714 | 13.31 | -1.40059 | 12.99 | -1.40661 | 12.98 | -1.40235 | 7.48 | -15.01
7.49 | -0.0174 | 7.49 | -0.00709 | 13.31 | -1.40059 | 12.99 | -1.40661 | 12.99 | -1.40235 | 7.49 | -15.01
7.49 | -0.01744 | 7.49 | -0.00701 | 13.32 | -1.40059 | 13 | -1.40661 | 12.99 | -1.40235 | 7.49 | -15.01
7.49 | -0.01748 | 7.49 | -0.00698 | 13.33 | -1.40164 | 13 | -1.40661 | 13 | -1.40235 | 7.49 | -15.01
7.5 | -0.01748 | 7.5 | -0.007 | 13.33 | -1.40164 | 13.01 | -1.40661 | 13 | -1.40235 | 7.5 | -15.01
7.5 | -0.01744 | 7.5 | -0.00706 | 13.34 | -1.40164 | 13.01 | -1.40661 | 13.01 | -1.40342 | 7.5 | -15.01
7.5 | -0.01738 | 7.5 | -0.00712 | 13.34 | -1.40164 | 13.02 | -1.40661 | 13.01 | -1.40342 | 7.5 | -15.01
7.51 | -0.01735 | 7.51 | -0.00715 | 13.35 | -1.40164 | 13.03 | -1.40661 | 13.02 | -1.40342 | 7.51 | -15.01
7.51 | -0.01733 | 7.51 | -0.00713 | 13.35 | -1.40164 | 13.03 | -1.40661 | 13.03 | -1.40342 | 7.51 | -15.01
7.51 | -0.01732 | 7.51 | -0.00711 | 13.36 | -1.40164 | 13.04 | -1.40661 | 13.03 | -1.40342 | 7.51 | -15.01
7.52 | -0.0173 | 7.52 | -0.00708 | 13.36 | -1.40164 | 13.04 | -1.40661 | 13.04 | -1.40342 | 7.52 | -15.01
7.52 | -0.01731 | 7.52 | -0.00705 | 13.37 | -1.40164 | 13.05 | -1.40767 | 13.04 | -1.40342 | 7.52 | -15.01
7.52 | -0.01736 | 7.52 | -0.00704 | 13.38 | -1.40164 | 13.05 | -1.40767 | 13.05 | -1.40342 | 7.52 | -15.01
7.53 | -0.01741 | 7.53 | -0.00707 | 13.38 | -1.40164 | 13.06 | -1.40767 | 13.05 | -1.40342 | 7.53 | -15.01
7.53 | -0.01744 | 7.53 | -0.00715 | 13.39 | -1.40164 | 13.06 | -1.40767 | 13.06 | -1.40342 | 7.53 | -15.01
7.53 | -0.01746 | 7.53 | -0.00721 | 13.39 | -1.40164 | 13.07 | -1.40767 | 13.06 | -1.40342 | 7.53 | -15.01
7.54 | -0.01745 | 7.54 | -0.00723 | 13.4 | -1.40164 | 13.08 | -1.40767 | 13.07 | -1.40342 | 7.54 | -15.01
7.54 | -0.01742 | 7.54 | -0.00725 | 13.4 | -1.40269 | 13.08 | -1.40767 | 13.08 | -1.40448 | 7.54 | -15.01
7.54 | -0.01736 | 7.54 | -0.0073 | 13.41 | -1.40269 | 13.09 | -1.40767 | 13.08 | -1.40448 | 7.54 | -15.01
7.55 | -0.01731 | 7.55 | -0.00736 | 13.41 | -1.40269 | 13.09 | -1.40767 | 13.09 | -1.40448 | 7.55 | -15.01
7.55 | -0.0173 | 7.55 | -0.00741 | 13.42 | -1.40269 | 13.1 | -1.40767 | 13.09 | -1.40448 | 7.55 | -15.01
7.55 | -0.01731 | 7.55 | -0.00738 | 13.43 | -1.40269 | 13.1 | -1.40767 | 13.1 | -1.40448 | 7.55 | -15.01
7.56 | -0.01733 | 7.56 | -0.00732 | 13.43 | -1.40269 | 13.11 | -1.40767 | 13.1 | -1.40448 | 7.56 | -15.01
7.56 | -0.01737 | 7.56 | -0.00729 | 13.44 | -1.40269 | 13.11 | -1.40767 | 13.11 | -1.40448 | 7.56 | -15.01
7.56 | -0.01737 | 7.56 | -0.0073 | 13.44 | -1.40269 | 13.12 | -1.40874 | 13.11 | -1.40448 | 7.56 | -15.01
7.57 | -0.01735 | 7.57 | -0.00735 | 13.45 | -1.40373 | 13.13 | -1.40874 | 13.12 | -1.40448 | 7.57 | -15.01
7.57 | -0.01734 | 7.57 | -0.00738 | 13.45 | -1.40373 | 13.13 | -1.40874 | 13.13 | -1.40448 | 7.57 | -15.01
7.57 | -0.01732 | 7.57 | -0.00737 | 13.46 | -1.40373 | 13.14 | -1.40874 | 13.13 | -1.40448 | 7.57 | -15.01
7.58 | -0.01731 | 7.58 | -0.00737 | 13.46 | -1.40373 | 13.14 | -1.40874 | 13.14 | -1.40448 | 7.58 | -15.01
7.58 | -0.01732 | 7.58 | -0.00737 | 13.47 | -1.40373 | 13.15 | -1.40874 | 13.14 | -1.40448 | 7.58 | -15.01
7.58 | -0.01732 | 7.58 | -0.00738 | 13.48 | -1.40373 | 13.15 | -1.40874 | 13.15 | -1.40554 | 7.58 | -15
7.59 | -0.01733 | 7.59 | -0.00739 | 13.48 | -1.40373 | 13.16 | -1.40874 | 13.15 | -1.40554 | 7.59 | -15.01
7.59 | -0.01734 | 7.59 | -0.00739 | 13.49 | -1.40373 | 13.16 | -1.40874 | 13.16 | -1.40554 | 7.59 | -15.01
7.59 | -0.01733 | 7.59 | -0.00738 | 13.49 | -1.40373 | 13.17 | -1.40874 | 13.16 | -1.40554 | 7.59 | -15.01
7.6 | -0.01733 | 7.6 | -0.00733 | 13.5 | -1.40373 | 13.18 | -1.40874 | 13.17 | -1.40554 | 7.6 | -15.01
7.6 | -0.01731 | 7.6 | -0.00732 | 13.5 | -1.40373 | 13.18 | -1.40874 | 13.18 | -1.40554 | 7.6 | -15.01
7.6 | -0.0173 | 7.6 | -0.00734 | 13.51 | -1.40373 | 13.19 | -1.40874 | 13.18 | -1.40554 | 7.6 | -15.01
7.61 | -0.0173 | 7.61 | -0.00738 | 13.51 | -1.40373 | 13.19 | -1.40874 | 13.19 | -1.40554 | 7.61 | -15.01
7.61 | -0.01731 | 7.61 | -0.00739 | 13.52 | -1.40373 | 13.2 | -1.4098 | 13.19 | -1.40554 | 7.61 | -15.01
7.61 | -0.01734 | 7.61 | -0.00738 | 13.53 | -1.40478 | 13.2 | -1.4098 | 13.2 | -1.40554 | 7.61 | -15.01
7.62 | -0.01737 | 7.62 | -0.00736 | 13.53 | -1.40478 | 13.21 | -1.4098 | 13.2 | -1.40554 | 7.62 | -15.01
7.62 | -0.01742 | 7.62 | -0.00737 | 13.54 | -1.40478 | 13.21 | -1.4098 | 13.21 | -1.40554 | 7.62 | -15.01
7.62 | -0.01747 | 7.62 | -0.00739 | 13.54 | -1.40478 | 13.22 | -1.4098 | 13.21 | -1.40661 | 7.62 | -15.01
7.63 | -0.01749 | 7.63 | -0.0074 | 13.55 | -1.40478 | 13.23 | -1.4098 | 13.22 | -1.40661 | 7.63 | -15.01
7.63 | -0.01748 | 7.63 | -0.00739 | 13.55 | -1.40478 | 13.23 | -1.4098 | 13.23 | -1.40661 | 7.63 | -15.01
7.63 | -0.01742 | 7.63 | -0.00732 | 13.56 | -1.40478 | 13.24 | -1.4098 | 13.23 | -1.40661 | 7.63 | -15.01
7.64 | -0.01738 | 7.64 | -0.00728 | 13.56 | -1.40478 | 13.24 | -1.4098 | 13.24 | -1.40661 | 7.64 | -15.01
7.64 | -0.01737 | 7.64 | -0.00727 | 13.57 | -1.40478 | 13.25 | -1.4098 | 13.24 | -1.40661 | 7.64 | -15.01
7.64 | -0.01738 | 7.64 | -0.00727 | 13.58 | -1.40478 | 13.25 | -1.4098 | 13.25 | -1.40661 | 7.64 | -15.01
7.65 | -0.0174 | 7.65 | -0.00732 | 13.58 | -1.40582 | 13.26 | -1.4098 | 13.25 | -1.40661 | 7.65 | -15.01
7.65 | -0.0174 | 7.65 | -0.00735 | 13.59 | -1.40582 | 13.26 | -1.4098 | 13.26 | -1.40661 | 7.65 | -15.01
7.65 | -0.01742 | 7.65 | -0.00735 | 13.59 | -1.40582 | 13.27 | -1.4098 | 13.26 | -1.40767 | 7.65 | -15.01
7.66 | -0.01745 | 7.66 | -0.00734 | 13.6 | -1.40582 | 13.28 | -1.4098 | 13.27 | -1.40767 | 7.66 | -15
7.66 | -0.01748 | 7.66 | -0.00734 | 13.6 | -1.40582 | 13.28 | -1.4098 | 13.28 | -1.40767 | 7.66 | -15.01
7.66 | -0.01748 | 7.66 | -0.00733 | 13.61 | -1.40582 | 13.29 | -1.41086 | 13.28 | -1.40767 | 7.66 | -15.01
7.67 | -0.01746 | 7.67 | -0.00735 | 13.61 | -1.40582 | 13.29 | -1.41086 | 13.29 | -1.40767 | 7.67 | -15.01
7.67 | -0.01744 | 7.67 | -0.00739 | 13.62 | -1.40582 | 13.3 | -1.41086 | 13.29 | -1.40767 | 7.67 | -15.01
7.67 | -0.01742 | 7.67 | -0.00743 | 13.63 | -1.40582 | 13.3 | -1.41086 | 13.3 | -1.40767 | 7.67 | -15.01
7.68 | -0.01741 | 7.68 | -0.00747 | 13.63 | -1.40582 | 13.31 | -1.41086 | 13.3 | -1.40767 | 7.68 | -15.01
7.68 | -0.01741 | 7.68 | -0.00747 | 13.64 | -1.40582 | 13.31 | -1.41086 | 13.31 | -1.40767 | 7.68 | -15.01
7.68 | -0.01738 | 7.68 | -0.00743 | 13.64 | -1.40687 | 13.32 | -1.41086 | 13.31 | -1.40767 | 7.68 | -15.01
7.69 | -0.01736 | 7.69 | -0.0074 | 13.65 | -1.40687 | 13.33 | -1.41086 | 13.32 | -1.40767 | 7.69 | -15.01
7.69 | -0.01737 | 7.69 | -0.00736 | 13.65 | -1.40687 | 13.33 | -1.41086 | 13.33 | -1.40767 | 7.69 | -15.01
7.69 | -0.01741 | 7.69 | -0.00735 | 13.66 | -1.40687 | 13.34 | -1.41086 | 13.33 | -1.40767 | 7.69 | -15.01
7.7 | -0.01746 | 7.7 | -0.00736 | 13.66 | -1.40687 | 13.34 | -1.41086 | 13.34 | -1.40767 | 7.7 | -15.01
7.7 | -0.01746 | 7.7 | -0.00736 | 13.67 | -1.40687 | 13.35 | -1.41193 | 13.34 | -1.40767 | 7.7 | -15.01
7.7 | -0.01745 | 7.7 | -0.00738 | 13.68 | -1.40687 | 13.35 | -1.41193 | 13.35 | -1.40767 | 7.7 | -15.01
7.71 | -0.0174 | 7.71 | -0.00739 | 13.68 | -1.40687 | 13.36 | -1.41193 | 13.35 | -1.40767 | 7.71 | -15.01
7.71 | -0.01738 | 7.71 | -0.00741 | 13.69 | -1.40687 | 13.36 | -1.41193 | 13.36 | -1.40767 | 7.71 | -15.01
7.71 | -0.01737 | 7.71 | -0.00741 | 13.69 | -1.40687 | 13.37 | -1.41193 | 13.36 | -1.40874 | 7.71 | -15.01
7.72 | -0.01739 | 7.72 | -0.0074 | 13.7 | -1.40687 | 13.38 | -1.41193 | 13.37 | -1.40874 | 7.72 | -15.01
7.72 | -0.01743 | 7.72 | -0.00738 | 13.7 | -1.40687 | 13.38 | -1.41193 | 13.38 | -1.40874 | 7.72 | -15.01
7.72 | -0.01744 | 7.72 | -0.00738 | 13.71 | -1.40687 | 13.39 | -1.41193 | 13.38 | -1.40874 | 7.72 | -15.01
7.73 | -0.01742 | 7.73 | -0.00739 | 13.71 | -1.40792 | 13.39 | -1.41193 | 13.39 | -1.40874 | 7.73 | -15.01
7.73 | -0.01742 | 7.73 | -0.00741 | 13.72 | -1.40792 | 13.4 | -1.41193 | 13.39 | -1.40874 | 7.73 | -15.01
7.73 | -0.01741 | 7.73 | -0.00741 | 13.73 | -1.40792 | 13.4 | -1.41193 | 13.4 | -1.40874 | 7.73 | -15.01
7.74 | -0.01743 | 7.74 | -0.00741 | 13.73 | -1.40792 | 13.41 | -1.41193 | 13.4 | -1.40874 | 7.74 | -15.01
7.74 | -0.01746 | 7.74 | -0.00737 | 13.74 | -1.40792 | 13.41 | -1.41193 | 13.41 | -1.40874 | 7.74 | -15.01
7.74 | -0.01748 | 7.74 | -0.00734 | 13.74 | -1.40792 | 13.42 | -1.41193 | 13.41 | -1.40874 | 7.74 | -15.01
7.75 | -0.01746 | 7.75 | -0.00732 | 13.75 | -1.40792 | 13.43 | -1.41299 | 13.42 | -1.40874 | 7.75 | -15.01
7.75 | -0.01741 | 7.75 | -0.00729 | 13.75 | -1.40792 | 13.43 | -1.41299 | 13.43 | -1.40874 | 7.75 | -15.01
7.75 | -0.01737 | 7.75 | -0.00727 | 13.76 | -1.40792 | 13.44 | -1.41299 | 13.43 | -1.40874 | 7.75 | -15.01
7.76 | -0.01734 | 7.76 | -0.00728 | 13.76 | -1.40792 | 13.44 | -1.41299 | 13.44 | -1.4098 | 7.76 | -15
7.76 | -0.01733 | 7.76 | -0.00731 | 13.77 | -1.40792 | 13.45 | -1.41299 | 13.44 | -1.4098 | 7.76 | -15.01
7.76 | -0.01737 | 7.76 | -0.00736 | 13.78 | -1.40792 | 13.45 | -1.41299 | 13.45 | -1.4098 | 7.76 | -15.01
7.77 | -0.01743 | 7.77 | -0.00741 | 13.78 | -1.40792 | 13.46 | -1.41299 | 13.45 | -1.4098 | 7.77 | -15.01
7.77 | -0.01748 | 7.77 | -0.00743 | 13.79 | -1.40792 | 13.46 | -1.41299 | 13.46 | -1.4098 | 7.77 | -15.01
7.77 | -0.01748 | 7.77 | -0.00741 | 13.79 | -1.40896 | 13.47 | -1.41299 | 13.46 | -1.4098 | 7.77 | -15.01
7.78 | -0.01748 | 7.78 | -0.00737 | 13.8 | -1.40896 | 13.48 | -1.41299 | 13.47 | -1.4098 | 7.78 | -15.01
7.78 | -0.01748 | 7.78 | -0.00735 | 13.8 | -1.40896 | 13.48 | -1.41299 | 13.48 | -1.4098 | 7.78 | -15.01
7.78 | -0.01748 | 7.78 | -0.00732 | 13.81 | -1.40896 | 13.49 | -1.41299 | 13.48 | -1.4098 | 7.78 | -15.01
7.79 | -0.0175 | 7.79 | -0.0073 | 13.81 | -1.40896 | 13.49 | -1.41406 | 13.49 | -1.4098 | 7.79 | -15.01
7.79 | -0.01749 | 7.79 | -0.00729 | 13.82 | -1.40896 | 13.5 | -1.41406 | 13.49 | -1.4098 | 7.79 | -15.01
7.79 | -0.01749 | 7.79 | -0.00728 | 13.83 | -1.40896 | 13.5 | -1.41406 | 13.5 | -1.4098 | 7.79 | -15.01
7.8 | -0.0175 | 7.8 | -0.0073 | 13.83 | -1.40896 | 13.51 | -1.41406 | 13.5 | -1.4098 | 7.8 | -15.01
7.8 | -0.0175 | 7.8 | -0.00734 | 13.84 | -1.40896 | 13.51 | -1.41406 | 13.51 | -1.41086 | 7.8 | -15.01
7.8 | -0.0175 | 7.8 | -0.00738 | 13.84 | -1.40896 | 13.52 | -1.41406 | 13.51 | -1.41086 | 7.8 | -15.01
7.81 | -0.0175 | 7.81 | -0.00739 | 13.85 | -1.40896 | 13.53 | -1.41406 | 13.52 | -1.41086 | 7.81 | -15.01
7.81 | -0.01752 | 7.81 | -0.00741 | 13.85 | -1.40896 | 13.53 | -1.41406 | 13.53 | -1.41086 | 7.81 | -15.01
7.81 | -0.0175 | 7.81 | -0.00739 | 13.86 | -1.40896 | 13.54 | -1.41406 | 13.53 | -1.41086 | 7.81 | -15.01
7.82 | -0.01748 | 7.82 | -0.00738 | 13.86 | -1.40896 | 13.54 | -1.41406 | 13.54 | -1.41086 | 7.82 | -15.01
7.82 | -0.01744 | 7.82 | -0.0074 | 13.87 | -1.40896 | 13.55 | -1.41406 | 13.54 | -1.41086 | 7.82 | -15.01
7.82 | -0.0174 | 7.82 | -0.00743 | 13.88 | -1.40896 | 13.55 | -1.41406 | 13.55 | -1.41086 | 7.82 | -15.01
7.83 | -0.01741 | 7.83 | -0.00745 | 13.88 | -1.41001 | 13.56 | -1.41512 | 13.55 | -1.41086 | 7.83 | -15.01
7.83 | -0.01743 | 7.83 | -0.00747 | 13.89 | -1.41001 | 13.56 | -1.41512 | 13.56 | -1.41086 | 7.83 | -15.01
7.83 | -0.01744 | 7.83 | -0.00745 | 13.89 | -1.41001 | 13.57 | -1.41512 | 13.56 | -1.41086 | 7.83 | -15.01
7.84 | -0.01746 | 7.84 | -0.00743 | 13.9 | -1.41001 | 13.58 | -1.41512 | 13.57 | -1.41086 | 7.84 | -15.01
7.84 | -0.01749 | 7.84 | -0.00742 | 13.9 | -1.41001 | 13.58 | -1.41512 | 13.58 | -1.41193 | 7.84 | -15.01
7.84 | -0.01751 | 7.84 | -0.0074 | 13.91 | -1.41001 | 13.59 | -1.41512 | 13.58 | -1.41193 | 7.84 | -15.01
7.85 | -0.0175 | 7.85 | -0.00739 | 13.91 | -1.41001 | 13.59 | -1.41512 | 13.59 | -1.41193 | 7.85 | -15.01
7.85 | -0.01748 | 7.85 | -0.0074 | 13.92 | -1.41001 | 13.6 | -1.41512 | 13.59 | -1.41193 | 7.85 | -15.01
7.85 | -0.01748 | 7.85 | -0.00741 | 13.93 | -1.41001 | 13.6 | -1.41512 | 13.6 | -1.41193 | 7.85 | -15.01
7.86 | -0.01748 | 7.86 | -0.00743 | 13.93 | -1.41001 | 13.61 | -1.41618 | 13.6 | -1.41193 | 7.86 | -15.01
7.86 | -0.0175 | 7.86 | -0.00745 | 13.94 | -1.41001 | 13.61 | -1.41618 | 13.61 | -1.41193 | 7.86 | -15.01
7.86 | -0.01748 | 7.86 | -0.00744 | 13.94 | -1.41105 | 13.62 | -1.41618 | 13.61 | -1.41193 | 7.86 | -15.01
7.87 | -0.01747 | 7.87 | -0.00741 | 13.95 | -1.41105 | 13.63 | -1.41618 | 13.62 | -1.41193 | 7.87 | -15.01
7.87 | -0.01746 | 7.87 | -0.00736 | 13.95 | -1.41105 | 13.63 | -1.41618 | 13.63 | -1.41193 | 7.87 | -15.01
7.87 | -0.01745 | 7.87 | -0.00735 | 13.96 | -1.41105 | 13.64 | -1.41618 | 13.63 | -1.41193 | 7.87 | -15.01
7.88 | -0.01744 | 7.88 | -0.00738 | 13.96 | -1.41105 | 13.64 | -1.41618 | 13.64 | -1.41193 | 7.88 | -15.01
7.88 | -0.01745 | 7.88 | -0.00745 | 13.97 | -1.41105 | 13.65 | -1.41618 | 13.64 | -1.41193 | 7.88 | -15.01
7.88 | -0.01744 | 7.88 | -0.00752 | 13.98 | -1.41105 | 13.65 | -1.41618 | 13.65 | -1.41193 | 7.88 | -15
7.89 | -0.01745 | 7.89 | -0.00756 | 13.98 | -1.41105 | 13.66 | -1.41618 | 13.65 | -1.41193 | 7.89 | -15.01
7.89 | -0.01746 | 7.89 | -0.00757 | 13.99 | -1.41105 | 13.66 | -1.41618 | 13.66 | -1.41193 | 7.89 | -15
7.89 | -0.01749 | 7.89 | -0.00755 | 13.99 | -1.41105 | 13.67 | -1.41618 | 13.66 | -1.41299 | 7.89 | -15.01
7.9 | -0.01751 | 7.9 | -0.00753 | 14 | -1.41105 | 13.68 | -1.41725 | 13.67 | -1.41299 | 7.9 | -15.01
7.9 | -0.01749 | 7.9 | -0.0075 | 14 | -1.41105 | 13.68 | -1.41725 | 13.68 | -1.41299 | 7.9 | -15.01
7.9 | -0.01745 | 7.9 | -0.00746 | 14.01 | -1.41105 | 13.69 | -1.41725 | 13.68 | -1.41299 | 7.9 | -15.01
7.91 | -0.01742 | 7.91 | -0.00744 | 14.01 | -1.41105 | 13.69 | -1.41725 | 13.69 | -1.41299 | 7.91 | -15.01
7.91 | -0.01742 | 7.91 | -0.00742 | 14.02 | -1.4121 | 13.7 | -1.41725 | 13.69 | -1.41299 | 7.91 | -15.01
7.91 | -0.01747 | 7.91 | -0.00743 | 14.03 | -1.4121 | 13.7 | -1.41725 | 13.7 | -1.41299 | 7.91 | -15.01
7.92 | -0.01752 | 7.92 | -0.00745 | 14.03 | -1.4121 | 13.71 | -1.41725 | 13.7 | -1.41299 | 7.92 | -15.01
7.92 | -0.01754 | 7.92 | -0.00745 | 14.04 | -1.4121 | 13.71 | -1.41725 | 13.71 | -1.41299 | 7.92 | -15.01
7.92 | -0.01752 | 7.92 | -0.00745 | 14.04 | -1.4121 | 13.72 | -1.41725 | 13.71 | -1.41299 | 7.92 | -15.01
7.93 | -0.01748 | 7.93 | -0.00744 | 14.05 | -1.4121 | 13.73 | -1.41725 | 13.72 | -1.41299 | 7.93 | -15.01
7.93 | -0.01747 | 7.93 | -0.00742 | 14.05 | -1.4121 | 13.73 | -1.41831 | 13.73 | -1.41299 | 7.93 | -15.01
7.93 | -0.01748 | 7.93 | -0.00742 | 14.06 | -1.4121 | 13.74 | -1.41831 | 13.73 | -1.41299 | 7.93 | -15.01
7.94 | -0.0175 | 7.94 | -0.00743 | 14.06 | -1.4121 | 13.74 | -1.41831 | 13.74 | -1.41299 | 7.94 | -15.01
7.94 | -0.01751 | 7.94 | -0.00742 | 14.07 | -1.4121 | 13.75 | -1.41831 | 13.74 | -1.41299 | 7.94 | -15.01
7.94 | -0.01751 | 7.94 | -0.0074 | 14.08 | -1.4121 | 13.75 | -1.41831 | 13.75 | -1.41299 | 7.94 | -15.01
7.95 | -0.01753 | 7.95 | -0.00738 | 14.08 | -1.4121 | 13.76 | -1.41831 | 13.75 | -1.41299 | 7.95 | -15.01
7.95 | -0.01756 | 7.95 | -0.00736 | 14.09 | -1.41315 | 13.76 | -1.41831 | 13.76 | -1.41299 | 7.95 | -15.01
7.95 | -0.01756 | 7.95 | -0.00738 | 14.09 | -1.41315 | 13.77 | -1.41831 | 13.76 | -1.41406 | 7.95 | -15.01
7.96 | -0.01755 | 7.96 | -0.00739 | 14.1 | -1.41315 | 13.78 | -1.41831 | 13.77 | -1.41406 | 7.96 | -15.01
7.96 | -0.01753 | 7.96 | -0.00741 | 14.1 | -1.41315 | 13.78 | -1.41831 | 13.78 | -1.41406 | 7.96 | -15.01
7.96 | -0.01753 | 7.96 | -0.00746 | 14.11 | -1.41315 | 13.79 | -1.41831 | 13.78 | -1.41406 | 7.96 | -15.01
7.97 | -0.01751 | 7.97 | -0.00749 | 14.11 | -1.41315 | 13.79 | -1.41831 | 13.79 | -1.41406 | 7.97 | -15.01
7.97 | -0.01752 | 7.97 | -0.00751 | 14.12 | -1.41315 | 13.8 | -1.41831 | 13.79 | -1.41406 | 7.97 | -15
7.97 | -0.01753 | 7.97 | -0.00751 | 14.13 | -1.41315 | 13.8 | -1.41938 | 13.8 | -1.41406 | 7.97 | -15.01
7.98 | -0.01753 | 7.98 | -0.0075 | 14.13 | -1.41315 | 13.81 | -1.41938 | 13.8 | -1.41406 | 7.98 | -15.01
7.98 | -0.01753 | 7.98 | -0.00749 | 14.14 | -1.41315 | 13.81 | -1.41938 | 13.81 | -1.41406 | 7.98 | -15.01
7.98 | -0.01752 | 7.98 | -0.00746 | 14.14 | -1.41315 | 13.82 | -1.41938 | 13.81 | -1.41406 | 7.98 | -15.01
7.99 | -0.01754 | 7.99 | -0.00743 | 14.15 | -1.41315 | 13.83 | -1.41938 | 13.82 | -1.41406 | 7.99 | -15.01
7.99 | -0.01756 | 7.99 | -0.00741 | 14.15 | -1.41315 | 13.83 | -1.41938 | 13.83 | -1.41406 | 7.99 | -15.01
7.99 | -0.01758 | 7.99 | -0.00739 | 14.16 | -1.41419 | 13.84 | -1.41938 | 13.83 | -1.41406 | 7.99 | -15.01
8 | -0.01757 | 8 | -0.0074 | 14.16 | -1.41419 | 13.84 | -1.41938 | 13.84 | -1.41406 | 8 | -15.01
8 | -0.01755 | 8 | -0.00741 | 14.17 | -1.41419 | 13.85 | -1.41938 | 13.84 | -1.41406 | 8 | -15.01
8 | -0.01753 | 8 | -0.00739 | 14.18 | -1.41419 | 13.85 | -1.41938 | 13.85 | -1.41406 | 8 | -15.01
8.01 | -0.01753 | 8.01 | -0.00737 | 14.18 | -1.41419 | 13.86 | -1.41938 | 13.85 | -1.41406 | 8.01 | -15.01
8.01 | -0.01757 | 8.01 | -0.00736 | 14.19 | -1.41419 | 13.86 | -1.41938 | 13.86 | -1.41406 | 8.01 | -15.01
8.01 | -0.01759 | 8.01 | -0.00739 | 14.19 | -1.41419 | 13.87 | -1.42044 | 13.86 | -1.41512 | 8.01 | -15.01
8.02 | -0.01762 | 8.02 | -0.00746 | 14.2 | -1.41419 | 13.88 | -1.42044 | 13.87 | -1.41512 | 8.02 | -15.01
8.02 | -0.01765 | 8.02 | -0.00751 | 14.2 | -1.41419 | 13.88 | -1.42044 | 13.88 | -1.41512 | 8.02 | -15.01
8.02 | -0.01766 | 8.02 | -0.00753 | 14.21 | -1.41524 | 13.89 | -1.42044 | 13.88 | -1.41512 | 8.02 | -15.01
8.03 | -0.01768 | 8.03 | -0.00753 | 14.21 | -1.41524 | 13.89 | -1.42044 | 13.89 | -1.41512 | 8.03 | -15.01
8.03 | -0.01766 | 8.03 | -0.00751 | 14.22 | -1.41524 | 13.9 | -1.42044 | 13.89 | -1.41512 | 8.03 | -15.01
8.03 | -0.01764 | 8.03 | -0.00753 | 14.23 | -1.41524 | 13.9 | -1.42044 | 13.9 | -1.41512 | 8.03 | -15.01
8.04 | -0.01763 | 8.04 | -0.00756 | 14.23 | -1.41524 | 13.91 | -1.42044 | 13.9 | -1.41512 | 8.04 | -15.01
8.04 | -0.01766 | 8.04 | -0.00758 | 14.24 | -1.41524 | 13.91 | -1.42044 | 13.91 | -1.41512 | 8.04 | -15.01
8.04 | -0.01774 | 8.04 | -0.00761 | 14.24 | -1.41524 | 13.92 | -1.42044 | 13.91 | -1.41512 | 8.04 | -15.01
8.05 | -0.01783 | 8.05 | -0.00763 | 14.25 | -1.41524 | 13.93 | -1.42044 | 13.92 | -1.41512 | 8.05 | -15
8.05 | -0.01788 | 8.05 | -0.00762 | 14.25 | -1.41524 | 13.93 | -1.4215 | 13.93 | -1.41512 | 8.05 | -15.01
8.05 | -0.01787 | 8.05 | -0.00763 | 14.26 | -1.41524 | 13.94 | -1.4215 | 13.93 | -1.41512 | 8.05 | -15.01
8.06 | -0.01782 | 8.06 | -0.00766 | 14.26 | -1.41524 | 13.94 | -1.4215 | 13.94 | -1.41512 | 8.06 | -15.01
8.06 | -0.01778 | 8.06 | -0.00768 | 14.27 | -1.41524 | 13.95 | -1.4215 | 13.94 | -1.41512 | 8.06 | -15.01
8.06 | -0.01777 | 8.06 | -0.00769 | 14.28 | -1.41524 | 13.95 | -1.4215 | 13.95 | -1.41512 | 8.06 | -15.01
8.07 | -0.01775 | 8.07 | -0.00766 | 14.28 | -1.41628 | 13.96 | -1.4215 | 13.95 | -1.41512 | 8.07 | -15.01
8.07 | -0.01774 | 8.07 | -0.00763 | 14.29 | -1.41628 | 13.96 | -1.4215 | 13.96 | -1.41512 | 8.07 | -15.01
8.07 | -0.01771 | 8.07 | -0.0076 | 14.29 | -1.41628 | 13.97 | -1.4215 | 13.96 | -1.41512 | 8.07 | -15.01
8.08 | -0.01774 | 8.08 | -0.00758 | 14.3 | -1.41628 | 13.98 | -1.4215 | 13.97 | -1.41512 | 8.08 | -15.01
8.08 | -0.01778 | 8.08 | -0.00756 | 14.3 | -1.41628 | 13.98 | -1.4215 | 13.98 | -1.41618 | 8.08 | -15.01
8.08 | -0.01783 | 8.08 | -0.00754 | 14.31 | -1.41628 | 13.99 | -1.4215 | 13.98 | -1.41618 | 8.08 | -15.01
8.09 | -0.01785 | 8.09 | -0.00754 | 14.31 | -1.41628 | 13.99 | -1.4215 | 13.99 | -1.41618 | 8.09 | -15.01
8.09 | -0.01784 | 8.09 | -0.00756 | 14.32 | -1.41628 | 14 | -1.4215 | 13.99 | -1.41618 | 8.09 | -15.01
8.09 | -0.01777 | 8.09 | -0.0076 | 14.33 | -1.41628 | 14 | -1.4215 | 14 | -1.41618 | 8.09 | -15.01
8.1 | -0.0177 | 8.1 | -0.00767 | 14.33 | -1.41628 | 14.01 | -1.4215 | 14 | -1.41618 | 8.1 | -15.01
8.1 | -0.01763 | 8.1 | -0.00771 | 14.34 | -1.41628 | 14.01 | -1.42257 | 14.01 | -1.41618 | 8.1 | -15.01
8.1 | -0.0176 | 8.1 | -0.00774 | 14.34 | -1.41628 | 14.02 | -1.42257 | 14.01 | -1.41618 | 8.1 | -15.01
8.11 | -0.0176 | 8.11 | -0.00774 | 14.35 | -1.41628 | 14.03 | -1.42257 | 14.02 | -1.41618 | 8.11 | -15.01
8.11 | -0.01761 | 8.11 | -0.0077 | 14.35 | -1.41628 | 14.03 | -1.42257 | 14.03 | -1.41618 | 8.11 | -15.01
8.11 | -0.01761 | 8.11 | -0.00768 | 14.36 | -1.41628 | 14.04 | -1.42257 | 14.03 | -1.41618 | 8.11 | -15.01
8.12 | -0.01761 | 8.12 | -0.00767 | 14.36 | -1.41733 | 14.04 | -1.42257 | 14.04 | -1.41618 | 8.12 | -15.01
8.12 | -0.0176 | 8.12 | -0.00764 | 14.37 | -1.41733 | 14.05 | -1.42257 | 14.04 | -1.41618 | 8.12 | -15.01
8.12 | -0.01761 | 8.12 | -0.00763 | 14.38 | -1.41733 | 14.05 | -1.42257 | 14.05 | -1.41618 | 8.12 | -15.01
8.13 | -0.01762 | 8.13 | -0.00763 | 14.38 | -1.41733 | 14.06 | -1.42257 | 14.05 | -1.41618 | 8.13 | -15.01
8.13 | -0.01764 | 8.13 | -0.00765 | 14.39 | -1.41733 | 14.06 | -1.42257 | 14.06 | -1.41618 | 8.13 | -15.01
8.13 | -0.01766 | 8.13 | -0.0077 | 14.39 | -1.41733 | 14.07 | -1.42257 | 14.06 | -1.41618 | 8.13 | -15.01
8.14 | -0.01768 | 8.14 | -0.00774 | 14.4 | -1.41733 | 14.08 | -1.42257 | 14.07 | -1.41725 | 8.14 | -15.01
8.14 | -0.01767 | 8.14 | -0.00777 | 14.4 | -1.41733 | 14.08 | -1.42257 | 14.08 | -1.41725 | 8.14 | -15.01
8.14 | -0.01767 | 8.14 | -0.0078 | 14.41 | -1.41733 | 14.09 | -1.42257 | 14.08 | -1.41725 | 8.14 | -15.01
8.15 | -0.01768 | 8.15 | -0.00781 | 14.41 | -1.41733 | 14.09 | -1.42363 | 14.09 | -1.41725 | 8.15 | -15.01
8.15 | -0.01768 | 8.15 | -0.0078 | 14.42 | -1.41733 | 14.1 | -1.42363 | 14.09 | -1.41725 | 8.15 | -15.01
8.15 | -0.01773 | 8.15 | -0.00779 | 14.43 | -1.41733 | 14.1 | -1.42363 | 14.1 | -1.41725 | 8.15 | -15.01
8.16 | -0.01778 | 8.16 | -0.00777 | 14.43 | -1.41733 | 14.11 | -1.42363 | 14.1 | -1.41725 | 8.16 | -15.01
8.16 | -0.01781 | 8.16 | -0.00772 | 14.44 | -1.41733 | 14.11 | -1.42363 | 14.11 | -1.41725 | 8.16 | -15.01
8.16 | -0.01779 | 8.16 | -0.0077 | 14.44 | -1.41733 | 14.12 | -1.42363 | 14.11 | -1.41725 | 8.16 | -15.01
8.17 | -0.01778 | 8.17 | -0.00773 | 14.45 | -1.41733 | 14.13 | -1.42363 | 14.12 | -1.41725 | 8.17 | -15.01
8.17 | -0.01775 | 8.17 | -0.00777 | 14.45 | -1.41733 | 14.13 | -1.42363 | 14.13 | -1.41725 | 8.17 | -15.01
8.17 | -0.01773 | 8.17 | -0.0078 | 14.46 | -1.41733 | 14.14 | -1.42363 | 14.13 | -1.41725 | 8.17 | -15.01
8.18 | -0.0177 | 8.18 | -0.0078 | 14.46 | -1.41838 | 14.14 | -1.42363 | 14.14 | -1.41725 | 8.18 | -15.01
8.18 | -0.01766 | 8.18 | -0.00776 | 14.47 | -1.41838 | 14.15 | -1.42363 | 14.14 | -1.41725 | 8.18 | -15.01
8.18 | -0.01763 | 8.18 | -0.00773 | 14.48 | -1.41838 | 14.15 | -1.42363 | 14.15 | -1.41831 | 8.18 | -15.01
8.19 | -0.01763 | 8.19 | -0.00772 | 14.48 | -1.41838 | 14.16 | -1.42363 | 14.15 | -1.41831 | 8.19 | -15.01
8.19 | -0.01762 | 8.19 | -0.00772 | 14.49 | -1.41838 | 14.16 | -1.42363 | 14.16 | -1.41831 | 8.19 | -15
8.19 | -0.0176 | 8.19 | -0.00775 | 14.49 | -1.41838 | 14.17 | -1.42363 | 14.16 | -1.41831 | 8.19 | -15.01
8.2 | -0.01757 | 8.2 | -0.00777 | 14.5 | -1.41838 | 14.18 | -1.4247 | 14.17 | -1.41831 | 8.2 | -15
8.2 | -0.01756 | 8.2 | -0.0078 | 14.5 | -1.41838 | 14.18 | -1.4247 | 14.18 | -1.41831 | 8.2 | -15.01
8.2 | -0.01755 | 8.2 | -0.00783 | 14.51 | -1.41838 | 14.19 | -1.4247 | 14.18 | -1.41831 | 8.2 | -15.01
8.21 | -0.01755 | 8.21 | -0.00783 | 14.51 | -1.41838 | 14.19 | -1.4247 | 14.19 | -1.41831 | 8.21 | -15.01
8.21 | -0.01755 | 8.21 | -0.0078 | 14.52 | -1.41838 | 14.2 | -1.4247 | 14.19 | -1.41831 | 8.21 | -15.01
8.21 | -0.01754 | 8.21 | -0.00778 | 14.53 | -1.41838 | 14.2 | -1.4247 | 14.2 | -1.41831 | 8.21 | -15.01
8.22 | -0.01755 | 8.22 | -0.00776 | 14.53 | -1.41838 | 14.21 | -1.4247 | 14.2 | -1.41831 | 8.22 | -15.01
8.22 | -0.01757 | 8.22 | -0.00776 | 14.54 | -1.41838 | 14.21 | -1.4247 | 14.21 | -1.41831 | 8.22 | -15.01
8.22 | -0.01759 | 8.22 | -0.00777 | 14.54 | -1.41838 | 14.22 | -1.4247 | 14.21 | -1.41831 | 8.22 | -15.01
8.23 | -0.01762 | 8.23 | -0.00776 | 14.55 | -1.41838 | 14.23 | -1.4247 | 14.22 | -1.41831 | 8.23 | -15.01
8.23 | -0.01764 | 8.23 | -0.00775 | 14.55 | -1.41838 | 14.23 | -1.4247 | 14.23 | -1.41938 | 8.23 | -15.01
8.23 | -0.01766 | 8.23 | -0.00772 | 14.56 | -1.41942 | 14.24 | -1.4247 | 14.23 | -1.41938 | 8.23 | -15.01
8.24 | -0.01766 | 8.24 | -0.00769 | 14.56 | -1.41942 | 14.24 | -1.4247 | 14.24 | -1.41938 | 8.24 | -15.01
8.24 | -0.01766 | 8.24 | -0.00768 | 14.57 | -1.41942 | 14.25 | -1.42576 | 14.24 | -1.41938 | 8.24 | -15.01
8.24 | -0.01765 | 8.24 | -0.00768 | 14.58 | -1.41942 | 14.25 | -1.42576 | 14.25 | -1.41938 | 8.24 | -15.01
8.25 | -0.01766 | 8.25 | -0.0077 | 14.58 | -1.41942 | 14.26 | -1.42576 | 14.25 | -1.41938 | 8.25 | -15.01
8.25 | -0.01769 | 8.25 | -0.00772 | 14.59 | -1.41942 | 14.26 | -1.42576 | 14.26 | -1.41938 | 8.25 | -15.01
8.25 | -0.01773 | 8.25 | -0.00773 | 14.59 | -1.41942 | 14.27 | -1.42576 | 14.26 | -1.41938 | 8.25 | -15.01
8.26 | -0.01778 | 8.26 | -0.00773 | 14.6 | -1.41942 | 14.28 | -1.42576 | 14.27 | -1.41938 | 8.26 | -15.01
8.26 | -0.0178 | 8.26 | -0.00771 | 14.6 | -1.41942 | 14.28 | -1.42576 | 14.28 | -1.41938 | 8.26 | -15.01
8.26 | -0.01779 | 8.26 | -0.0077 | 14.61 | -1.41942 | 14.29 | -1.42576 | 14.28 | -1.41938 | 8.26 | -15.01
8.27 | -0.01776 | 8.27 | -0.0077 | 14.61 | -1.41942 | 14.29 | -1.42576 | 14.29 | -1.41938 | 8.27 | -15.01
8.27 | -0.0177 | 8.27 | -0.0077 | 14.62 | -1.41942 | 14.3 | -1.42576 | 14.29 | -1.41938 | 8.27 | -15.01
8.27 | -0.01768 | 8.27 | -0.00768 | 14.63 | -1.41942 | 14.3 | -1.42576 | 14.3 | -1.41938 | 8.27 | -15.01
8.28 | -0.01768 | 8.28 | -0.00765 | 14.63 | -1.41942 | 14.31 | -1.42576 | 14.3 | -1.41938 | 8.28 | -15.01
8.28 | -0.0177 | 8.28 | -0.00766 | 14.64 | -1.41942 | 14.31 | -1.42576 | 14.31 | -1.41938 | 8.28 | -15.01
8.28 | -0.01774 | 8.28 | -0.0077 | 14.64 | -1.41942 | 14.32 | -1.42576 | 14.31 | -1.41938 | 8.28 | -15.01
8.29 | -0.01776 | 8.29 | -0.00776 | 14.65 | -1.41942 | 14.33 | -1.42576 | 14.32 | -1.41938 | 8.29 | -15.01
8.29 | -0.01778 | 8.29 | -0.0078 | 14.65 | -1.41942 | 14.33 | -1.42682 | 14.33 | -1.41938 | 8.29 | -15.01
8.29 | -0.01779 | 8.29 | -0.0078 | 14.66 | -1.41942 | 14.34 | -1.42682 | 14.33 | -1.42044 | 8.29 | -15.01
8.3 | -0.01779 | 8.3 | -0.00774 | 14.66 | -1.41942 | 14.34 | -1.42682 | 14.34 | -1.42044 | 8.3 | -15.01
8.3 | -0.01781 | 8.3 | -0.00769 | 14.67 | -1.41942 | 14.35 | -1.42682 | 14.34 | -1.42044 | 8.3 | -15.01
8.3 | -0.01782 | 8.3 | -0.00763 | 14.68 | -1.41942 | 14.35 | -1.42682 | 14.35 | -1.42044 | 8.3 | -15.01
8.31 | -0.01782 | 8.31 | -0.00757 | 14.68 | -1.42047 | 14.36 | -1.42682 | 14.35 | -1.42044 | 8.31 | -15.01
8.31 | -0.01782 | 8.31 | -0.00753 | 14.69 | -1.42047 | 14.36 | -1.42682 | 14.36 | -1.42044 | 8.31 | -15.01
8.31 | -0.01783 | 8.31 | -0.0075 | 14.69 | -1.42047 | 14.37 | -1.42682 | 14.36 | -1.42044 | 8.31 | -15.01
8.32 | -0.01784 | 8.32 | -0.00748 | 14.7 | -1.42047 | 14.38 | -1.42682 | 14.37 | -1.42044 | 8.32 | -15
8.32 | -0.01784 | 8.32 | -0.00747 | 14.7 | -1.42047 | 14.38 | -1.42682 | 14.38 | -1.42044 | 8.32 | -15
8.32 | -0.01785 | 8.32 | -0.00747 | 14.71 | -1.42047 | 14.39 | -1.42682 | 14.38 | -1.42044 | 8.32 | -15.01
8.33 | -0.01786 | 8.33 | -0.00745 | 14.71 | -1.42047 | 14.39 | -1.42682 | 14.39 | -1.42044 | 8.33 | -15.01
8.33 | -0.01788 | 8.33 | -0.00744 | 14.72 | -1.42047 | 14.4 | -1.42682 | 14.39 | -1.42044 | 8.33 | -15.01
8.33 | -0.0179 | 8.33 | -0.00744 | 14.73 | -1.42047 | 14.4 | -1.42682 | 14.4 | -1.42044 | 8.33 | -15.01
8.34 | -0.01792 | 8.34 | -0.00745 | 14.73 | -1.42047 | 14.41 | -1.42682 | 14.4 | -1.42044 | 8.34 | -15.01
8.34 | -0.01792 | 8.34 | -0.00744 | 14.74 | -1.42047 | 14.41 | -1.42682 | 14.41 | -1.42044 | 8.34 | -15.01
8.34 | -0.01793 | 8.34 | -0.00743 | 14.74 | -1.42047 | 14.42 | -1.42682 | 14.41 | -1.42044 | 8.34 | -15.01
8.35 | -0.0179 | 8.35 | -0.00743 | 14.75 | -1.42047 | 14.43 | -1.42682 | 14.42 | -1.42044 | 8.35 | -15.01
8.35 | -0.01788 | 8.35 | -0.00746 | 14.75 | -1.42047 | 14.43 | -1.42682 | 14.43 | -1.4215 | 8.35 | -15.01
8.35 | -0.01787 | 8.35 | -0.0075 | 14.76 | -1.42047 | 14.44 | -1.42682 | 14.43 | -1.4215 | 8.35 | -15.01
8.36 | -0.01788 | 8.36 | -0.00752 | 14.76 | -1.42047 | 14.44 | -1.42682 | 14.44 | -1.4215 | 8.36 | -15.01
8.36 | -0.01791 | 8.36 | -0.00753 | 14.77 | -1.42047 | 14.45 | -1.42682 | 14.44 | -1.4215 | 8.36 | -15.01
8.36 | -0.01792 | 8.36 | -0.00754 | 14.78 | -1.42047 | 14.45 | -1.42789 | 14.45 | -1.4215 | 8.36 | -15.01
8.37 | -0.01793 | 8.37 | -0.00754 | 14.78 | -1.42047 | 14.46 | -1.42789 | 14.45 | -1.4215 | 8.37 | -15.01
8.37 | -0.01793 | 8.37 | -0.00754 | 14.79 | -1.42047 | 14.46 | -1.42789 | 14.46 | -1.4215 | 8.37 | -15.01
8.37 | -0.01791 | 8.37 | -0.00753 | 14.79 | -1.42047 | 14.47 | -1.42789 | 14.46 | -1.4215 | 8.37 | -15.01
8.38 | -0.01788 | 8.38 | -0.00753 | 14.8 | -1.42047 | 14.48 | -1.42789 | 14.47 | -1.4215 | 8.38 | -15.01
8.38 | -0.01785 | 8.38 | -0.00752 | 14.8 | -1.42047 | 14.48 | -1.42789 | 14.48 | -1.4215 | 8.38 | -15.01
8.38 | -0.01782 | 8.38 | -0.00752 | 14.81 | -1.42047 | 14.49 | -1.42789 | 14.48 | -1.4215 | 8.38 | -15.01
8.39 | -0.01781 | 8.39 | -0.00752 | 14.81 | -1.42151 | 14.49 | -1.42789 | 14.49 | -1.4215 | 8.39 | -15.01
8.39 | -0.01781 | 8.39 | -0.00749 | 14.82 | -1.42151 | 14.5 | -1.42789 | 14.49 | -1.4215 | 8.39 | -15.01
8.39 | -0.01779 | 8.39 | -0.00748 | 14.83 | -1.42151 | 14.5 | -1.42789 | 14.5 | -1.4215 | 8.39 | -15.01
8.4 | -0.01776 | 8.4 | -0.0075 | 14.83 | -1.42151 | 14.51 | -1.42789 | 14.5 | -1.42257 | 8.4 | -15.01
8.4 | -0.01776 | 8.4 | -0.00752 | 14.84 | -1.42151 | 14.51 | -1.42789 | 14.51 | -1.42257 | 8.4 | -15.01
8.4 | -0.01777 | 8.4 | -0.00752 | 14.84 | -1.42151 | 14.52 | -1.42789 | 14.51 | -1.42257 | 8.4 | -15.01
8.41 | -0.01779 | 8.41 | -0.00753 | 14.85 | -1.42151 | 14.53 | -1.42789 | 14.52 | -1.42257 | 8.41 | -15
8.41 | -0.01779 | 8.41 | -0.00751 | 14.85 | -1.42151 | 14.53 | -1.42789 | 14.53 | -1.42257 | 8.41 | -15.01
8.41 | -0.01778 | 8.41 | -0.00748 | 14.86 | -1.42151 | 14.54 | -1.42789 | 14.53 | -1.42257 | 8.41 | -15.01
8.42 | -0.01778 | 8.42 | -0.00743 | 14.86 | -1.42151 | 14.54 | -1.42789 | 14.54 | -1.42257 | 8.42 | -15.01
8.42 | -0.01779 | 8.42 | -0.00739 | 14.87 | -1.42151 | 14.55 | -1.42789 | 14.54 | -1.42257 | 8.42 | -15.01
8.42 | -0.01782 | 8.42 | -0.00739 | 14.88 | -1.42151 | 14.55 | -1.42895 | 14.55 | -1.42257 | 8.42 | -15.01
8.43 | -0.01783 | 8.43 | -0.00741 | 14.88 | -1.42151 | 14.56 | -1.42895 | 14.55 | -1.42257 | 8.43 | -15.01
8.43 | -0.01783 | 8.43 | -0.00742 | 14.89 | -1.42151 | 14.56 | -1.42895 | 14.56 | -1.42257 | 8.43 | -15.01
8.43 | -0.01781 | 8.43 | -0.00743 | 14.89 | -1.42151 | 14.57 | -1.42895 | 14.56 | -1.42257 | 8.43 | -15.01
8.44 | -0.01779 | 8.44 | -0.00741 | 14.9 | -1.42151 | 14.58 | -1.42895 | 14.57 | -1.42257 | 8.44 | -15.01
8.44 | -0.01781 | 8.44 | -0.00737 | 14.9 | -1.42151 | 14.58 | -1.42895 | 14.58 | -1.42257 | 8.44 | -15.01
8.44 | -0.01782 | 8.44 | -0.00736 | 14.91 | -1.42256 | 14.59 | -1.42895 | 14.58 | -1.42257 | 8.44 | -15.01
8.45 | -0.01781 | 8.45 | -0.00738 | 14.91 | -1.42256 | 14.59 | -1.42895 | 14.59 | -1.42257 | 8.45 | -15.01
8.45 | -0.01782 | 8.45 | -0.00741 | 14.92 | -1.42256 | 14.6 | -1.42895 | 14.59 | -1.42257 | 8.45 | -15.01
8.45 | -0.01783 | 8.45 | -0.00742 | 14.93 | -1.42256 | 14.6 | -1.42895 | 14.6 | -1.42363 | 8.45 | -15.01
8.46 | -0.01782 | 8.46 | -0.00741 | 14.93 | -1.42256 | 14.61 | -1.42895 | 14.6 | -1.42363 | 8.46 | -15.01
8.46 | -0.01781 | 8.46 | -0.00738 | 14.94 | -1.42256 | 14.61 | -1.42895 | 14.61 | -1.42363 | 8.46 | -15.01
8.46 | -0.01778 | 8.46 | -0.00734 | 14.94 | -1.42256 | 14.62 | -1.42895 | 14.61 | -1.42363 | 8.46 | -15.01
8.47 | -0.01778 | 8.47 | -0.00733 | 14.95 | -1.42256 | 14.63 | -1.42895 | 14.62 | -1.42363 | 8.47 | -15.01
8.47 | -0.0178 | 8.47 | -0.00734 | 14.95 | -1.42256 | 14.63 | -1.42895 | 14.63 | -1.42363 | 8.47 | -15.01
8.47 | -0.01784 | 8.47 | -0.00735 | 14.96 | -1.42256 | 14.64 | -1.42895 | 14.63 | -1.42363 | 8.47 | -15.01
8.48 | -0.01787 | 8.48 | -0.00739 | 14.96 | -1.42256 | 14.64 | -1.43002 | 14.64 | -1.42363 | 8.48 | -15.01
8.48 | -0.01787 | 8.48 | -0.00741 | 14.97 | -1.42256 | 14.65 | -1.43002 | 14.64 | -1.42363 | 8.48 | -15.01
8.48 | -0.01784 | 8.48 | -0.00739 | 14.98 | -1.42256 | 14.65 | -1.43002 | 14.65 | -1.42363 | 8.48 | -15.01
8.49 | -0.0178 | 8.49 | -0.00736 | 14.98 | -1.42256 | 14.66 | -1.43002 | 14.65 | -1.42363 | 8.49 | -15.01
8.49 | -0.01779 | 8.49 | -0.0073 | 14.99 | -1.42361 | 14.66 | -1.43002 | 14.66 | -1.42363 | 8.49 | -15.01
8.49 | -0.01778 | 8.49 | -0.00726 | 14.99 | -1.42361 | 14.67 | -1.43002 | 14.66 | -1.42363 | 8.49 | -15.01
8.5 | -0.01778 | 8.5 | -0.00721 | 15 | -1.42361 | 14.68 | -1.43002 | 14.67 | -1.42363 | 8.5 | -15.01
8.5 | -0.0178 | 8.5 | -0.00721 | 15 | -1.42361 | 14.68 | -1.43002 | 14.68 | -1.42363 | 8.5 | -15.01
8.5 | -0.01783 | 8.5 | -0.00722 | 15.01 | -1.42361 | 14.69 | -1.43002 | 14.68 | -1.42363 | 8.5 | -15.01
8.51 | -0.01786 | 8.51 | -0.00723 | 15.01 | -1.42361 | 14.69 | -1.43002 | 14.69 | -1.4247 | 8.51 | -15.01
8.51 | -0.01788 | 8.51 | -0.00726 | 15.02 | -1.42361 | 14.7 | -1.43002 | 14.69 | -1.4247 | 8.51 | -15.01
8.51 | -0.01785 | 8.51 | -0.00726 | 15.03 | -1.42361 | 14.7 | -1.43002 | 14.7 | -1.4247 | 8.51 | -15.01
8.52 | -0.01782 | 8.52 | -0.00724 | 15.03 | -1.42361 | 14.71 | -1.43002 | 14.7 | -1.4247 | 8.52 | -15.01
8.52 | -0.01781 | 8.52 | -0.00723 | 15.04 | -1.42361 | 14.71 | -1.43002 | 14.71 | -1.4247 | 8.52 | -15.01
8.52 | -0.01782 | 8.52 | -0.00723 | 15.04 | -1.42361 | 14.72 | -1.43002 | 14.71 | -1.4247 | 8.52 | -15.01
8.53 | -0.01783 | 8.53 | -0.00723 | 15.05 | -1.42361 | 14.73 | -1.43002 | 14.72 | -1.4247 | 8.53 | -15.01
8.53 | -0.01785 | 8.53 | -0.00724 | 15.05 | -1.42361 | 14.73 | -1.43108 | 14.73 | -1.4247 | 8.53 | -15.01
8.53 | -0.01786 | 8.53 | -0.00725 | 15.06 | -1.42361 | 14.74 | -1.43108 | 14.73 | -1.4247 | 8.53 | -15.01
8.54 | -0.01783 | 8.54 | -0.00721 | 15.06 | -1.42361 | 14.74 | -1.43108 | 14.74 | -1.4247 | 8.54 | -15.01
8.54 | -0.01779 | 8.54 | -0.00718 | 15.07 | -1.42361 | 14.75 | -1.43108 | 14.74 | -1.4247 | 8.54 | -15.01
8.54 | -0.01772 | 8.54 | -0.00717 | 15.08 | -1.42465 | 14.75 | -1.43108 | 14.75 | -1.4247 | 8.54 | -15.01
8.55 | -0.01767 | 8.55 | -0.00717 | 15.08 | -1.42465 | 14.76 | -1.43108 | 14.75 | -1.4247 | 8.55 | -15.01
8.55 | -0.01765 | 8.55 | -0.00718 | 15.09 | -1.42465 | 14.76 | -1.43108 | 14.76 | -1.4247 | 8.55 | -15.01
8.55 | -0.01766 | 8.55 | -0.00719 | 15.09 | -1.42465 | 14.77 | -1.43108 | 14.76 | -1.4247 | 8.55 | -15.01
8.56 | -0.01768 | 8.56 | -0.00716 | 15.1 | -1.42465 | 14.78 | -1.43108 | 14.77 | -1.42576 | 8.56 | -15.01
8.56 | -0.0177 | 8.56 | -0.00714 | 15.1 | -1.42465 | 14.78 | -1.43108 | 14.78 | -1.42576 | 8.56 | -15.01
8.56 | -0.0177 | 8.56 | -0.00711 | 15.11 | -1.42465 | 14.79 | -1.43108 | 14.78 | -1.42576 | 8.56 | -15.01
8.57 | -0.01773 | 8.57 | -0.00709 | 15.11 | -1.42465 | 14.79 | -1.43108 | 14.79 | -1.42576 | 8.57 | -15.01
8.57 | -0.01776 | 8.57 | -0.00707 | 15.12 | -1.42465 | 14.8 | -1.43108 | 14.79 | -1.42576 | 8.57 | -15.01
8.57 | -0.01779 | 8.57 | -0.00709 | 15.13 | -1.42465 | 14.8 | -1.43108 | 14.8 | -1.42576 | 8.57 | -15.01
8.58 | -0.01779 | 8.58 | -0.00711 | 15.13 | -1.42465 | 14.81 | -1.43108 | 14.8 | -1.42576 | 8.58 | -15.01
8.58 | -0.01781 | 8.58 | -0.00713 | 15.14 | -1.42465 | 14.81 | -1.43108 | 14.81 | -1.42576 | 8.58 | -15.01
8.58 | -0.0178 | 8.58 | -0.00713 | 15.14 | -1.42465 | 14.82 | -1.43108 | 14.81 | -1.42576 | 8.58 | -15.01
8.59 | -0.01781 | 8.59 | -0.00711 | 15.15 | -1.42465 | 14.83 | -1.43214 | 14.82 | -1.42576 | 8.59 | -15.01
8.59 | -0.01781 | 8.59 | -0.00705 | 15.15 | -1.42465 | 14.83 | -1.43214 | 14.83 | -1.42576 | 8.59 | -15.01
8.59 | -0.01783 | 8.59 | -0.00703 | 15.16 | -1.42465 | 14.84 | -1.43214 | 14.83 | -1.42576 | 8.59 | -15.01
8.6 | -0.01787 | 8.6 | -0.00703 | 15.16 | -1.4257 | 14.84 | -1.43214 | 14.84 | -1.42576 | 8.6 | -15.01
8.6 | -0.01791 | 8.6 | -0.00704 | 15.17 | -1.4257 | 14.85 | -1.43214 | 14.84 | -1.42576 | 8.6 | -15.01
8.6 | -0.01796 | 8.6 | -0.00703 | 15.18 | -1.4257 | 14.85 | -1.43214 | 14.85 | -1.42576 | 8.6 | -15.01
8.61 | -0.01801 | 8.61 | -0.00701 | 15.18 | -1.4257 | 14.86 | -1.43214 | 14.85 | -1.42576 | 8.61 | -15.01
8.61 | -0.018 | 8.61 | -0.00697 | 15.19 | -1.4257 | 14.86 | -1.43214 | 14.86 | -1.42576 | 8.61 | -15.01
8.61 | -0.01799 | 8.61 | -0.00693 | 15.19 | -1.4257 | 14.87 | -1.43214 | 14.86 | -1.42682 | 8.61 | -15.01
8.62 | -0.01798 | 8.62 | -0.0069 | 15.2 | -1.4257 | 14.88 | -1.43214 | 14.87 | -1.42682 | 8.62 | -15.01
8.62 | -0.01797 | 8.62 | -0.0069 | 15.2 | -1.4257 | 14.88 | -1.43214 | 14.88 | -1.42682 | 8.62 | -15.01
8.62 | -0.01797 | 8.62 | -0.00691 | 15.21 | -1.4257 | 14.89 | -1.43214 | 14.88 | -1.42682 | 8.62 | -15.01
8.63 | -0.01797 | 8.63 | -0.00693 | 15.21 | -1.4257 | 14.89 | -1.43214 | 14.89 | -1.42682 | 8.63 | -15.01
8.63 | -0.01799 | 8.63 | -0.00695 | 15.22 | -1.4257 | 14.9 | -1.43214 | 14.89 | -1.42682 | 8.63 | -15.01
8.63 | -0.018 | 8.63 | -0.00695 | 15.23 | -1.42674 | 14.9 | -1.43214 | 14.9 | -1.42682 | 8.63 | -15.01
8.64 | -0.01801 | 8.64 | -0.00694 | 15.23 | -1.42674 | 14.91 | -1.43214 | 14.9 | -1.42682 | 8.64 | -15.01
8.64 | -0.01799 | 8.64 | -0.00693 | 15.24 | -1.42674 | 14.91 | -1.43214 | 14.91 | -1.42682 | 8.64 | -15.01
8.64 | -0.01797 | 8.64 | -0.00693 | 15.24 | -1.42674 | 14.92 | -1.43321 | 14.91 | -1.42682 | 8.64 | -15.01
8.65 | -0.01794 | 8.65 | -0.00693 | 15.25 | -1.42674 | 14.93 | -1.43321 | 14.92 | -1.42682 | 8.65 | -15.01
8.65 | -0.01793 | 8.65 | -0.00696 | 15.25 | -1.42674 | 14.93 | -1.43321 | 14.93 | -1.42682 | 8.65 | -15.01
8.65 | -0.01792 | 8.65 | -0.00697 | 15.26 | -1.42674 | 14.94 | -1.43321 | 14.93 | -1.42789 | 8.65 | -15.01
8.66 | -0.0179 | 8.66 | -0.00696 | 15.26 | -1.42674 | 14.94 | -1.43321 | 14.94 | -1.42789 | 8.66 | -15.01
8.66 | -0.01789 | 8.66 | -0.00697 | 15.27 | -1.42674 | 14.95 | -1.43321 | 14.94 | -1.42789 | 8.66 | -15.01
8.66 | -0.0179 | 8.66 | -0.00699 | 15.28 | -1.42674 | 14.95 | -1.43321 | 14.95 | -1.42789 | 8.66 | -15.01
8.67 | -0.01791 | 8.67 | -0.00702 | 15.28 | -1.42674 | 14.96 | -1.43321 | 14.95 | -1.42789 | 8.67 | -15.01
8.67 | -0.01792 | 8.67 | -0.00707 | 15.29 | -1.42674 | 14.96 | -1.43321 | 14.96 | -1.42789 | 8.67 | -15.01
8.67 | -0.01793 | 8.67 | -0.00708 | 15.29 | -1.42674 | 14.97 | -1.43321 | 14.96 | -1.42789 | 8.67 | -15.01
8.68 | -0.01795 | 8.68 | -0.00705 | 15.3 | -1.42674 | 14.98 | -1.43321 | 14.97 | -1.42789 | 8.68 | -15
8.68 | -0.01796 | 8.68 | -0.00703 | 15.3 | -1.42674 | 14.98 | -1.43321 | 14.98 | -1.42789 | 8.68 | -15.01
8.68 | -0.01799 | 8.68 | -0.00703 | 15.31 | -1.42779 | 14.99 | -1.43321 | 14.98 | -1.42789 | 8.68 | -15.01
8.69 | -0.01799 | 8.69 | -0.00702 | 15.31 | -1.42779 | 14.99 | -1.43321 | 14.99 | -1.42789 | 8.69 | -15.01
8.69 | -0.01798 | 8.69 | -0.00703 | 15.32 | -1.42779 | 15 | -1.43321 | 14.99 | -1.42789 | 8.69 | -15
8.69 | -0.01797 | 8.69 | -0.00701 | 15.33 | -1.42779 | 15 | -1.43321 | 15 | -1.42789 | 8.69 | -15
8.7 | -0.018 | 8.7 | -0.00698 | 15.33 | -1.42779 | 15.01 | -1.43321 | 15 | -1.42895 | 8.7 | -15.01
8.7 | -0.01806 | 8.7 | -0.00699 | 15.34 | -1.42779 | 15.01 | -1.43427 | 15.01 | -1.42895 | 8.7 | -15.01
8.7 | -0.01812 | 8.7 | -0.007 | 15.34 | -1.42779 | 15.02 | -1.43427 | 15.01 | -1.42895 | 8.7 | -15.01
8.71 | -0.01815 | 8.71 | -0.00703 | 15.35 | -1.42779 | 15.03 | -1.43427 | 15.02 | -1.42895 | 8.71 | -15.01
8.71 | -0.01815 | 8.71 | -0.00708 | 15.35 | -1.42779 | 15.03 | -1.43427 | 15.03 | -1.42895 | 8.71 | -15
8.71 | -0.01815 | 8.71 | -0.00713 | 15.36 | -1.42779 | 15.04 | -1.43427 | 15.03 | -1.42895 | 8.71 | -15.01
8.72 | -0.01817 | 8.72 | -0.00715 | 15.36 | -1.42779 | 15.04 | -1.43427 | 15.04 | -1.42895 | 8.72 | -15.01
8.72 | -0.01819 | 8.72 | -0.00715 | 15.37 | -1.42779 | 15.05 | -1.43427 | 15.04 | -1.42895 | 8.72 | -15.01
8.72 | -0.01821 | 8.72 | -0.00715 | 15.38 | -1.42779 | 15.05 | -1.43427 | 15.05 | -1.42895 | 8.72 | -15.01
8.73 | -0.01822 | 8.73 | -0.00716 | 15.38 | -1.42779 | 15.06 | -1.43427 | 15.05 | -1.42895 | 8.73 | -15.01
8.73 | -0.01826 | 8.73 | -0.00719 | 15.39 | -1.42779 | 15.06 | -1.43427 | 15.06 | -1.42895 | 8.73 | -15.01
8.73 | -0.01828 | 8.73 | -0.00721 | 15.39 | -1.42884 | 15.07 | -1.43427 | 15.06 | -1.42895 | 8.73 | -15.01
8.74 | -0.01828 | 8.74 | -0.00723 | 15.4 | -1.42884 | 15.08 | -1.43427 | 15.07 | -1.43002 | 8.74 | -15.01
8.74 | -0.01826 | 8.74 | -0.00721 | 15.4 | -1.42884 | 15.08 | -1.43427 | 15.08 | -1.43002 | 8.74 | -15.01
8.74 | -0.01823 | 8.74 | -0.00718 | 15.41 | -1.42884 | 15.09 | -1.43427 | 15.08 | -1.43002 | 8.74 | -15.01
8.75 | -0.01821 | 8.75 | -0.00718 | 15.41 | -1.42884 | 15.09 | -1.43427 | 15.09 | -1.43002 | 8.75 | -15.01
8.75 | -0.01819 | 8.75 | -0.00719 | 15.42 | -1.42884 | 15.1 | -1.43427 | 15.09 | -1.43002 | 8.75 | -15.01
8.75 | -0.01819 | 8.75 | -0.00722 | 15.43 | -1.42884 | 15.1 | -1.43534 | 15.1 | -1.43002 | 8.75 | -15.01
8.76 | -0.0182 | 8.76 | -0.00724 | 15.43 | -1.42884 | 15.11 | -1.43534 | 15.1 | -1.43002 | 8.76 | -15.01
8.76 | -0.01823 | 8.76 | -0.00724 | 15.44 | -1.42884 | 15.11 | -1.43534 | 15.11 | -1.43002 | 8.76 | -15.01
8.76 | -0.01824 | 8.76 | -0.00723 | 15.44 | -1.42884 | 15.12 | -1.43534 | 15.11 | -1.43002 | 8.76 | -15.01
8.77 | -0.01823 | 8.77 | -0.0072 | 15.45 | -1.42884 | 15.13 | -1.43534 | 15.12 | -1.43002 | 8.77 | -15.01
8.77 | -0.01822 | 8.77 | -0.00719 | 15.45 | -1.42884 | 15.13 | -1.43534 | 15.13 | -1.43108 | 8.77 | -15.01
8.77 | -0.01821 | 8.77 | -0.0072 | 15.46 | -1.42884 | 15.14 | -1.43534 | 15.13 | -1.43108 | 8.77 | -15.01
8.78 | -0.0182 | 8.78 | -0.00722 | 15.46 | -1.42884 | 15.14 | -1.43534 | 15.14 | -1.43108 | 8.78 | -15.01
8.78 | -0.01819 | 8.78 | -0.00727 | 15.47 | -1.42884 | 15.15 | -1.43534 | 15.14 | -1.43108 | 8.78 | -15.01
8.78 | -0.01819 | 8.78 | -0.00728 | 15.48 | -1.42988 | 15.15 | -1.43534 | 15.15 | -1.43108 | 8.78 | -15.01
8.79 | -0.01818 | 8.79 | -0.00728 | 15.48 | -1.42988 | 15.16 | -1.43534 | 15.15 | -1.43108 | 8.79 | -15.01
8.79 | -0.01816 | 8.79 | -0.00727 | 15.49 | -1.42988 | 15.16 | -1.43534 | 15.16 | -1.43108 | 8.79 | -15.01
8.79 | -0.01814 | 8.79 | -0.00728 | 15.49 | -1.42988 | 15.17 | -1.4364 | 15.16 | -1.43108 | 8.79 | -15.01
8.8 | -0.01813 | 8.8 | -0.0073 | 15.5 | -1.42988 | 15.18 | -1.4364 | 15.17 | -1.43108 | 8.8 | -15.01
8.8 | -0.01813 | 8.8 | -0.0073 | 15.5 | -1.42988 | 15.18 | -1.4364 | 15.18 | -1.43108 | 8.8 | -15.01
8.8 | -0.01813 | 8.8 | -0.00728 | 15.51 | -1.42988 | 15.19 | -1.4364 | 15.18 | -1.43214 | 8.8 | -15.01
8.81 | -0.01812 | 8.81 | -0.00726 | 15.51 | -1.42988 | 15.19 | -1.4364 | 15.19 | -1.43214 | 8.81 | -15.01
8.81 | -0.01809 | 8.81 | -0.00722 | 15.52 | -1.42988 | 15.2 | -1.4364 | 15.19 | -1.43214 | 8.81 | -15.01
8.81 | -0.01807 | 8.81 | -0.00723 | 15.53 | -1.42988 | 15.2 | -1.4364 | 15.2 | -1.43214 | 8.81 | -15.01
8.82 | -0.01809 | 8.82 | -0.00725 | 15.53 | -1.42988 | 15.21 | -1.4364 | 15.2 | -1.43214 | 8.82 | -15.01
8.82 | -0.01811 | 8.82 | -0.00726 | 15.54 | -1.42988 | 15.21 | -1.4364 | 15.21 | -1.43214 | 8.82 | -15.01
8.82 | -0.01814 | 8.82 | -0.00728 | 15.54 | -1.43093 | 15.22 | -1.4364 | 15.21 | -1.43214 | 8.82 | -15.01
8.83 | -0.01818 | 8.83 | -0.00731 | 15.55 | -1.43093 | 15.23 | -1.4364 | 15.22 | -1.43214 | 8.83 | -15.01
8.83 | -0.01822 | 8.83 | -0.00734 | 15.55 | -1.43093 | 15.23 | -1.4364 | 15.23 | -1.43214 | 8.83 | -15.01
8.83 | -0.01825 | 8.83 | -0.00741 | 15.56 | -1.43093 | 15.24 | -1.4364 | 15.23 | -1.43214 | 8.83 | -15.01
8.84 | -0.01824 | 8.84 | -0.00745 | 15.56 | -1.43093 | 15.24 | -1.4364 | 15.24 | -1.43214 | 8.84 | -15.01
8.84 | -0.01819 | 8.84 | -0.00743 | 15.57 | -1.43093 | 15.25 | -1.4364 | 15.24 | -1.43214 | 8.84 | -15.01
8.84 | -0.01813 | 8.84 | -0.00742 | 15.58 | -1.43093 | 15.25 | -1.4364 | 15.25 | -1.43214 | 8.84 | -15.01
8.85 | -0.01807 | 8.85 | -0.00742 | 15.58 | -1.43093 | 15.26 | -1.43746 | 15.25 | -1.43214 | 8.85 | -15.01
8.85 | -0.01803 | 8.85 | -0.00739 | 15.59 | -1.43093 | 15.26 | -1.43746 | 15.26 | -1.43214 | 8.85 | -15.01
8.85 | -0.01798 | 8.85 | -0.00738 | 15.59 | -1.43093 | 15.27 | -1.43746 | 15.26 | -1.43321 | 8.85 | -15.01
8.86 | -0.01795 | 8.86 | -0.00739 | 15.6 | -1.43093 | 15.28 | -1.43746 | 15.27 | -1.43321 | 8.86 | -15.01
8.86 | -0.01794 | 8.86 | -0.00741 | 15.6 | -1.43093 | 15.28 | -1.43746 | 15.28 | -1.43321 | 8.86 | -15.01
8.86 | -0.01796 | 8.86 | -0.00743 | 15.61 | -1.43093 | 15.29 | -1.43746 | 15.28 | -1.43321 | 8.86 | -15.01
8.87 | -0.018 | 8.87 | -0.00742 | 15.61 | -1.43093 | 15.29 | -1.43746 | 15.29 | -1.43321 | 8.87 | -15.01
8.87 | -0.01802 | 8.87 | -0.00745 | 15.62 | -1.43093 | 15.3 | -1.43746 | 15.29 | -1.43321 | 8.87 | -15.01
8.87 | -0.01801 | 8.87 | -0.00747 | 15.63 | -1.43197 | 15.3 | -1.43746 | 15.3 | -1.43321 | 8.87 | -15.01
8.88 | -0.01801 | 8.88 | -0.0075 | 15.63 | -1.43197 | 15.31 | -1.43746 | 15.3 | -1.43321 | 8.88 | -15.01
8.88 | -0.01803 | 8.88 | -0.00754 | 15.64 | -1.43197 | 15.31 | -1.43746 | 15.31 | -1.43321 | 8.88 | -15.01
8.88 | -0.01805 | 8.88 | -0.0076 | 15.64 | -1.43197 | 15.32 | -1.43746 | 15.31 | -1.43321 | 8.88 | -15.01
8.89 | -0.01806 | 8.89 | -0.00766 | 15.65 | -1.43197 | 15.33 | -1.43746 | 15.32 | -1.43321 | 8.89 | -15.01
8.89 | -0.01806 | 8.89 | -0.00771 | 15.65 | -1.43197 | 15.33 | -1.43746 | 15.33 | -1.43321 | 8.89 | -15.01
8.89 | -0.01805 | 8.89 | -0.00773 | 15.66 | -1.43197 | 15.34 | -1.43746 | 15.33 | -1.43321 | 8.89 | -15.01
8.9 | -0.01803 | 8.9 | -0.00771 | 15.66 | -1.43197 | 15.34 | -1.43746 | 15.34 | -1.43321 | 8.9 | -15.01
8.9 | -0.01799 | 8.9 | -0.00768 | 15.67 | -1.43197 | 15.35 | -1.43853 | 15.34 | -1.43321 | 8.9 | -15.01
8.9 | -0.01798 | 8.9 | -0.00766 | 15.68 | -1.43197 | 15.35 | -1.43853 | 15.35 | -1.43321 | 8.9 | -15.01
8.91 | -0.01798 | 8.91 | -0.00763 | 15.68 | -1.43197 | 15.36 | -1.43853 | 15.35 | -1.43321 | 8.91 | -15.01
8.91 | -0.01797 | 8.91 | -0.0076 | 15.69 | -1.43197 | 15.36 | -1.43853 | 15.36 | -1.43321 | 8.91 | -15.01
8.91 | -0.01796 | 8.91 | -0.0076 | 15.69 | -1.43197 | 15.37 | -1.43853 | 15.36 | -1.43321 | 8.91 | -15.01
8.92 | -0.01796 | 8.92 | -0.00761 | 15.7 | -1.43197 | 15.38 | -1.43853 | 15.37 | -1.43321 | 8.92 | -15.01
8.92 | -0.01794 | 8.92 | -0.00764 | 15.7 | -1.43197 | 15.38 | -1.43853 | 15.38 | -1.43321 | 8.92 | -15.01
8.92 | -0.01794 | 8.92 | -0.00765 | 15.71 | -1.43197 | 15.39 | -1.43853 | 15.38 | -1.43321 | 8.92 | -15.01
8.93 | -0.01795 | 8.93 | -0.00763 | 15.71 | -1.43197 | 15.39 | -1.43853 | 15.39 | -1.43427 | 8.93 | -15.01
8.93 | -0.01794 | 8.93 | -0.00761 | 15.72 | -1.43197 | 15.4 | -1.43853 | 15.39 | -1.43427 | 8.93 | -15.01
8.93 | -0.01795 | 8.93 | -0.00763 | 15.73 | -1.43197 | 15.4 | -1.43853 | 15.4 | -1.43427 | 8.93 | -15.01
8.94 | -0.01794 | 8.94 | -0.00765 | 15.73 | -1.43197 | 15.41 | -1.43853 | 15.4 | -1.43427 | 8.94 | -15.01
8.94 | -0.01794 | 8.94 | -0.00768 | 15.74 | -1.43302 | 15.41 | -1.43853 | 15.41 | -1.43427 | 8.94 | -15.01
8.94 | -0.01794 | 8.94 | -0.00768 | 15.74 | -1.43302 | 15.42 | -1.43853 | 15.41 | -1.43427 | 8.94 | -15.01
8.95 | -0.01795 | 8.95 | -0.00766 | 15.75 | -1.43302 | 15.43 | -1.43853 | 15.42 | -1.43427 | 8.95 | -15.01
8.95 | -0.01797 | 8.95 | -0.00765 | 15.75 | -1.43302 | 15.43 | -1.43853 | 15.43 | -1.43427 | 8.95 | -15.01
8.95 | -0.018 | 8.95 | -0.00765 | 15.76 | -1.43302 | 15.44 | -1.43853 | 15.43 | -1.43427 | 8.95 | -15.01
8.96 | -0.01798 | 8.96 | -0.00765 | 15.76 | -1.43302 | 15.44 | -1.43853 | 15.44 | -1.43427 | 8.96 | -15.01
8.96 | -0.01796 | 8.96 | -0.00764 | 15.77 | -1.43302 | 15.45 | -1.43853 | 15.44 | -1.43427 | 8.96 | -15.01
8.96 | -0.01796 | 8.96 | -0.00765 | 15.78 | -1.43302 | 15.45 | -1.43853 | 15.45 | -1.43427 | 8.96 | -15.01
8.97 | -0.01798 | 8.97 | -0.00766 | 15.78 | -1.43302 | 15.46 | -1.43959 | 15.45 | -1.43427 | 8.97 | -15.01
8.97 | -0.018 | 8.97 | -0.00768 | 15.79 | -1.43302 | 15.46 | -1.43959 | 15.46 | -1.43427 | 8.97 | -15.01
8.97 | -0.01799 | 8.97 | -0.00771 | 15.79 | -1.43302 | 15.47 | -1.43959 | 15.46 | -1.43427 | 8.97 | -15.01
8.98 | -0.01796 | 8.98 | -0.00774 | 15.8 | -1.43302 | 15.48 | -1.43959 | 15.47 | -1.43427 | 8.98 | -15.01
8.98 | -0.01792 | 8.98 | -0.0078 | 15.8 | -1.43302 | 15.48 | -1.43959 | 15.48 | -1.43427 | 8.98 | -15.01
8.98 | -0.01789 | 8.98 | -0.00784 | 15.81 | -1.43302 | 15.49 | -1.43959 | 15.48 | -1.43427 | 8.98 | -15.01
8.99 | -0.01786 | 8.99 | -0.00784 | 15.81 | -1.43302 | 15.49 | -1.43959 | 15.49 | -1.43427 | 8.99 | -15.01
8.99 | -0.01788 | 8.99 | -0.00781 | 15.82 | -1.43302 | 15.5 | -1.43959 | 15.49 | -1.43427 | 8.99 | -15.01
8.99 | -0.0179 | 8.99 | -0.00775 | 15.83 | -1.43302 | 15.5 | -1.43959 | 15.5 | -1.43534 | 8.99 | -15.01
9 | -0.01792 | 9 | -0.00773 | 15.83 | -1.43302 | 15.51 | -1.43959 | 15.5 | -1.43534 | 9 | -15.01
9 | -0.01794 | 9 | -0.00774 | 15.84 | -1.43407 | 15.51 | -1.43959 | 15.51 | -1.43534 | 9 | -15.01
9 | -0.01797 | 9 | -0.00778 | 15.84 | -1.43407 | 15.52 | -1.43959 | 15.51 | -1.43534 | 9 | -15.01
9.01 | -0.01798 | 9.01 | -0.00782 | 15.85 | -1.43407 | 15.53 | -1.43959 | 15.52 | -1.43534 | 9.01 | -15.01
9.01 | -0.01797 | 9.01 | -0.00781 | 15.85 | -1.43407 | 15.53 | -1.43959 | 15.53 | -1.43534 | 9.01 | -15.01
9.01 | -0.01798 | 9.01 | -0.00778 | 15.86 | -1.43407 | 15.54 | -1.43959 | 15.53 | -1.43534 | 9.01 | -15.01
9.02 | -0.018 | 9.02 | -0.00775 | 15.86 | -1.43407 | 15.54 | -1.43959 | 15.54 | -1.43534 | 9.02 | -15.01
9.02 | -0.018 | 9.02 | -0.00775 | 15.87 | -1.43407 | 15.55 | -1.43959 | 15.54 | -1.43534 | 9.02 | -15.01
9.02 | -0.01798 | 9.02 | -0.00778 | 15.88 | -1.43407 | 15.55 | -1.43959 | 15.55 | -1.43534 | 9.02 | -15.01
9.03 | -0.01794 | 9.03 | -0.00779 | 15.88 | -1.43407 | 15.56 | -1.43959 | 15.55 | -1.43534 | 9.03 | -15.01
9.03 | -0.01789 | 9.03 | -0.00778 | 15.89 | -1.43407 | 15.56 | -1.43959 | 15.56 | -1.43534 | 9.03 | -15.01
9.03 | -0.01785 | 9.03 | -0.00777 | 15.89 | -1.43407 | 15.57 | -1.43959 | 15.56 | -1.43534 | 9.03 | -15.01
9.04 | -0.01786 | 9.04 | -0.00776 | 15.9 | -1.43407 | 15.58 | -1.43959 | 15.57 | -1.43534 | 9.04 | -15.01
9.04 | -0.0179 | 9.04 | -0.00777 | 15.9 | -1.43407 | 15.58 | -1.44066 | 15.58 | -1.43534 | 9.04 | -15.01
9.04 | -0.01791 | 9.04 | -0.00775 | 15.91 | -1.43407 | 15.59 | -1.44066 | 15.58 | -1.4364 | 9.04 | -15.01
9.05 | -0.01789 | 9.05 | -0.00773 | 15.91 | -1.43407 | 15.59 | -1.44066 | 15.59 | -1.4364 | 9.05 | -15.01
9.05 | -0.01784 | 9.05 | -0.00772 | 15.92 | -1.43511 | 15.6 | -1.44066 | 15.59 | -1.4364 | 9.05 | -15.01
9.05 | -0.01781 | 9.05 | -0.00772 | 15.93 | -1.43511 | 15.6 | -1.44066 | 15.6 | -1.4364 | 9.05 | -15.01
9.06 | -0.01779 | 9.06 | -0.00774 | 15.93 | -1.43511 | 15.61 | -1.44066 | 15.6 | -1.4364 | 9.06 | -15.01
9.06 | -0.01778 | 9.06 | -0.00775 | 15.94 | -1.43511 | 15.61 | -1.44066 | 15.61 | -1.4364 | 9.06 | -15.01
9.06 | -0.01777 | 9.06 | -0.00776 | 15.94 | -1.43511 | 15.62 | -1.44066 | 15.61 | -1.4364 | 9.06 | -15.01
9.07 | -0.01777 | 9.07 | -0.00781 | 15.95 | -1.43511 | 15.63 | -1.44066 | 15.62 | -1.4364 | 9.07 | -15.01
9.07 | -0.01777 | 9.07 | -0.00782 | 15.95 | -1.43511 | 15.63 | -1.44066 | 15.63 | -1.4364 | 9.07 | -15.01
9.07 | -0.01778 | 9.07 | -0.00782 | 15.96 | -1.43511 | 15.64 | -1.44066 | 15.63 | -1.4364 | 9.07 | -15.01
9.08 | -0.01778 | 9.08 | -0.00782 | 15.96 | -1.43511 | 15.64 | -1.44066 | 15.64 | -1.4364 | 9.08 | -15.01
9.08 | -0.01777 | 9.08 | -0.00779 | 15.97 | -1.43511 | 15.65 | -1.44066 | 15.64 | -1.4364 | 9.08 | -15.01
9.08 | -0.01778 | 9.08 | -0.00775 | 15.98 | -1.43511 | 15.65 | -1.44066 | 15.65 | -1.4364 | 9.08 | -15.01
9.09 | -0.01779 | 9.09 | -0.0077 | 15.98 | -1.43511 | 15.66 | -1.44066 | 15.65 | -1.4364 | 9.09 | -15.01
9.09 | -0.01782 | 9.09 | -0.00765 | 15.99 | -1.43511 | 15.66 | -1.44066 | 15.66 | -1.4364 | 9.09 | -15.01
9.09 | -0.01785 | 9.09 | -0.0076 | 15.99 | -1.43511 | 15.67 | -1.44066 | 15.66 | -1.4364 | 9.09 | -15.01
9.1 | -0.01786 | 9.1 | -0.00758 | 16 | -1.43511 | 15.68 | -1.44066 | 15.67 | -1.43746 | 9.1 | -15.01
9.1 | -0.01784 | 9.1 | -0.00757 | 16 | -1.43511 | 15.68 | -1.44066 | 15.68 | -1.43746 | 9.1 | -15.01
9.1 | -0.0178 | 9.1 | -0.00753 | 16.01 | -1.43511 | 15.69 | -1.44066 | 15.68 | -1.43746 | 9.1 | -15.01
9.11 | -0.01773 | 9.11 | -0.00754 | 16.01 | -1.43616 | 15.69 | -1.44066 | 15.69 | -1.43746 | 9.11 | -15.01
9.11 | -0.01771 | 9.11 | -0.00756 | 16.02 | -1.43616 | 15.7 | -1.44172 | 15.69 | -1.43746 | 9.11 | -15.01
9.11 | -0.01774 | 9.11 | -0.00759 | 16.03 | -1.43616 | 15.7 | -1.44172 | 15.7 | -1.43746 | 9.11 | -15.01
9.12 | -0.01777 | 9.12 | -0.00763 | 16.03 | -1.43616 | 15.71 | -1.44172 | 15.7 | -1.43746 | 9.12 | -15.01
9.12 | -0.01776 | 9.12 | -0.00764 | 16.04 | -1.43616 | 15.71 | -1.44172 | 15.71 | -1.43746 | 9.12 | -15.01
9.12 | -0.01776 | 9.12 | -0.00761 | 16.04 | -1.43616 | 15.72 | -1.44172 | 15.71 | -1.43746 | 9.12 | -15.01
9.13 | -0.01776 | 9.13 | -0.00758 | 16.05 | -1.43616 | 15.73 | -1.44172 | 15.72 | -1.43746 | 9.13 | -15.01
9.13 | -0.01778 | 9.13 | -0.00753 | 16.05 | -1.43616 | 15.73 | -1.44172 | 15.73 | -1.43746 | 9.13 | -15.01
9.13 | -0.0178 | 9.13 | -0.00747 | 16.06 | -1.43616 | 15.74 | -1.44172 | 15.73 | -1.43746 | 9.13 | -15.01
9.14 | -0.0178 | 9.14 | -0.00745 | 16.06 | -1.43616 | 15.74 | -1.44172 | 15.74 | -1.43746 | 9.14 | -15.01
9.14 | -0.01779 | 9.14 | -0.0075 | 16.07 | -1.43616 | 15.75 | -1.44172 | 15.74 | -1.43746 | 9.14 | -15.01
9.14 | -0.01774 | 9.14 | -0.00757 | 16.08 | -1.43616 | 15.75 | -1.44172 | 15.75 | -1.43746 | 9.14 | -15.01
9.15 | -0.01771 | 9.15 | -0.00763 | 16.08 | -1.43616 | 15.76 | -1.44172 | 15.75 | -1.43853 | 9.15 | -15.01
9.15 | -0.01768 | 9.15 | -0.00763 | 16.09 | -1.43616 | 15.76 | -1.44172 | 15.76 | -1.43853 | 9.15 | -15.01
9.15 | -0.01768 | 9.15 | -0.00761 | 16.09 | -1.43616 | 15.77 | -1.44172 | 15.76 | -1.43853 | 9.15 | -15.01
9.16 | -0.0177 | 9.16 | -0.00756 | 16.1 | -1.43616 | 15.78 | -1.44172 | 15.77 | -1.43853 | 9.16 | -15.01
9.16 | -0.01772 | 9.16 | -0.00754 | 16.1 | -1.43616 | 15.78 | -1.44278 | 15.78 | -1.43853 | 9.16 | -15.01
9.16 | -0.01775 | 9.16 | -0.00752 | 16.11 | -1.43616 | 15.79 | -1.44278 | 15.78 | -1.43853 | 9.16 | -15.01
9.17 | -0.01776 | 9.17 | -0.00752 | 16.11 | -1.43616 | 15.79 | -1.44278 | 15.79 | -1.43853 | 9.17 | -15.01
9.17 | -0.01778 | 9.17 | -0.00752 | 16.12 | -1.43616 | 15.8 | -1.44278 | 15.79 | -1.43853 | 9.17 | -15.01
9.17 | -0.01779 | 9.17 | -0.00752 | 16.13 | -1.43616 | 15.8 | -1.44278 | 15.8 | -1.43853 | 9.17 | -15.01
9.18 | -0.01778 | 9.18 | -0.00748 | 16.13 | -1.4372 | 15.81 | -1.44278 | 15.8 | -1.43853 | 9.18 | -15.01
9.18 | -0.01776 | 9.18 | -0.00742 | 16.14 | -1.4372 | 15.81 | -1.44278 | 15.81 | -1.43853 | 9.18 | -15.01
9.18 | -0.01774 | 9.18 | -0.00734 | 16.14 | -1.4372 | 15.82 | -1.44278 | 15.81 | -1.43853 | 9.18 | -15.01
9.19 | -0.01772 | 9.19 | -0.00725 | 16.15 | -1.4372 | 15.83 | -1.44278 | 15.82 | -1.43853 | 9.19 | -15.01
9.19 | -0.01773 | 9.19 | -0.00724 | 16.15 | -1.4372 | 15.83 | -1.44278 | 15.83 | -1.43853 | 9.19 | -15.01
9.19 | -0.01774 | 9.19 | -0.00726 | 16.16 | -1.4372 | 15.84 | -1.44278 | 15.83 | -1.43853 | 9.19 | -15.01
9.2 | -0.01773 | 9.2 | -0.00729 | 16.16 | -1.4372 | 15.84 | -1.44278 | 15.84 | -1.43853 | 9.2 | -15.01
9.2 | -0.0177 | 9.2 | -0.00732 | 16.17 | -1.4372 | 15.85 | -1.44278 | 15.84 | -1.43853 | 9.2 | -15.01
9.2 | -0.01769 | 9.2 | -0.00733 | 16.18 | -1.4372 | 15.85 | -1.44278 | 15.85 | -1.43853 | 9.2 | -15.01
9.21 | -0.01771 | 9.21 | -0.00734 | 16.18 | -1.4372 | 15.86 | -1.44278 | 15.85 | -1.43853 | 9.21 | -15.01
9.21 | -0.01774 | 9.21 | -0.00734 | 16.19 | -1.4372 | 15.86 | -1.44278 | 15.86 | -1.43853 | 9.21 | -15.01
9.21 | -0.01776 | 9.21 | -0.00734 | 16.19 | -1.4372 | 15.87 | -1.44385 | 15.86 | -1.43853 | 9.21 | -15.01
9.22 | -0.01777 | 9.22 | -0.00738 | 16.2 | -1.4372 | 15.88 | -1.44385 | 15.87 | -1.43853 | 9.22 | -15.01
9.22 | -0.01777 | 9.22 | -0.0074 | 16.2 | -1.4372 | 15.88 | -1.44385 | 15.88 | -1.43853 | 9.22 | -15.01
9.22 | -0.01776 | 9.22 | -0.0074 | 16.21 | -1.4372 | 15.89 | -1.44385 | 15.88 | -1.43853 | 9.22 | -15.01
9.23 | -0.01775 | 9.23 | -0.00739 | 16.21 | -1.4372 | 15.89 | -1.44385 | 15.89 | -1.43853 | 9.23 | -15.01
9.23 | -0.01773 | 9.23 | -0.00738 | 16.22 | -1.4372 | 15.9 | -1.44385 | 15.89 | -1.43853 | 9.23 | -15.01
9.23 | -0.0177 | 9.23 | -0.00735 | 16.23 | -1.4372 | 15.9 | -1.44385 | 15.9 | -1.43853 | 9.23 | -15.01
9.24 | -0.01767 | 9.24 | -0.00732 | 16.23 | -1.4372 | 15.91 | -1.44385 | 15.9 | -1.43959 | 9.24 | -15.01
9.24 | -0.01766 | 9.24 | -0.0073 | 16.24 | -1.4372 | 15.91 | -1.44385 | 15.91 | -1.43959 | 9.24 | -15.01
9.24 | -0.01769 | 9.24 | -0.00726 | 16.24 | -1.43825 | 15.92 | -1.44385 | 15.91 | -1.43959 | 9.24 | -15.01
9.25 | -0.01774 | 9.25 | -0.00726 | 16.25 | -1.43825 | 15.93 | -1.44385 | 15.92 | -1.43959 | 9.25 | -15.01
9.25 | -0.01779 | 9.25 | -0.00724 | 16.25 | -1.43825 | 15.93 | -1.44385 | 15.93 | -1.43959 | 9.25 | -15.01
9.25 | -0.01777 | 9.25 | -0.00721 | 16.26 | -1.43825 | 15.94 | -1.44385 | 15.93 | -1.43959 | 9.25 | -15.01
9.26 | -0.01773 | 9.26 | -0.00717 | 16.26 | -1.43825 | 15.94 | -1.44385 | 15.94 | -1.43959 | 9.26 | -15.01
9.26 | -0.0177 | 9.26 | -0.00717 | 16.27 | -1.43825 | 15.95 | -1.44385 | 15.94 | -1.43959 | 9.26 | -15.01
9.26 | -0.0177 | 9.26 | -0.00716 | 16.28 | -1.43825 | 15.95 | -1.44491 | 15.95 | -1.43959 | 9.26 | -15.01
9.27 | -0.01772 | 9.27 | -0.00712 | 16.28 | -1.43825 | 15.96 | -1.44491 | 15.95 | -1.43959 | 9.27 | -15.01
9.27 | -0.01772 | 9.27 | -0.00709 | 16.29 | -1.43825 | 15.96 | -1.44491 | 15.96 | -1.43959 | 9.27 | -15.01
9.27 | -0.01773 | 9.27 | -0.00707 | 16.29 | -1.43825 | 15.97 | -1.44491 | 15.96 | -1.43959 | 9.27 | -15.01
9.28 | -0.01773 | 9.28 | -0.00708 | 16.3 | -1.43825 | 15.98 | -1.44491 | 15.97 | -1.43959 | 9.28 | -15.01
9.28 | -0.01772 | 9.28 | -0.0071 | 16.3 | -1.43825 | 15.98 | -1.44491 | 15.98 | -1.43959 | 9.28 | -15.01
9.28 | -0.01772 | 9.28 | -0.00709 | 16.31 | -1.43825 | 15.99 | -1.44491 | 15.98 | -1.43959 | 9.28 | -15.01
9.29 | -0.01771 | 9.29 | -0.00706 | 16.31 | -1.43825 | 15.99 | -1.44491 | 15.99 | -1.43959 | 9.29 | -15.01
9.29 | -0.01774 | 9.29 | -0.00702 | 16.32 | -1.43825 | 16 | -1.44491 | 15.99 | -1.43959 | 9.29 | -15.01
9.29 | -0.01776 | 9.29 | -0.007 | 16.33 | -1.43825 | 16 | -1.44491 | 16 | -1.43959 | 9.29 | -15.01
9.3 | -0.01777 | 9.3 | -0.00698 | 16.33 | -1.43825 | 16.01 | -1.44491 | 16 | -1.43959 | 9.3 | -15.01
9.3 | -0.01775 | 9.3 | -0.00696 | 16.34 | -1.43825 | 16.01 | -1.44491 | 16.01 | -1.43959 | 9.3 | -15.01
9.3 | -0.01769 | 9.3 | -0.00695 | 16.34 | -1.43825 | 16.02 | -1.44491 | 16.01 | -1.43959 | 9.3 | -15.01
9.31 | -0.01766 | 9.31 | -0.00692 | 16.35 | -1.43825 | 16.03 | -1.44491 | 16.02 | -1.43959 | 9.31 | -15.01
9.31 | -0.01767 | 9.31 | -0.00693 | 16.35 | -1.43825 | 16.03 | -1.44491 | 16.03 | -1.43959 | 9.31 | -15.01
9.31 | -0.01769 | 9.31 | -0.00697 | 16.36 | -1.4393 | 16.04 | -1.44491 | 16.03 | -1.43959 | 9.31 | -15.01
9.32 | -0.01772 | 9.32 | -0.00698 | 16.36 | -1.4393 | 16.04 | -1.44598 | 16.04 | -1.43959 | 9.32 | -15.01
9.32 | -0.01772 | 9.32 | -0.00698 | 16.37 | -1.4393 | 16.05 | -1.44598 | 16.04 | -1.43959 | 9.32 | -15.01
9.32 | -0.01773 | 9.32 | -0.00694 | 16.38 | -1.4393 | 16.05 | -1.44598 | 16.05 | -1.43959 | 9.32 | -15.01
9.33 | -0.01774 | 9.33 | -0.00692 | 16.38 | -1.4393 | 16.06 | -1.44598 | 16.05 | -1.44066 | 9.33 | -15.01
9.33 | -0.01775 | 9.33 | -0.00693 | 16.39 | -1.4393 | 16.06 | -1.44598 | 16.06 | -1.44066 | 9.33 | -15.01
9.33 | -0.01773 | 9.33 | -0.00692 | 16.39 | -1.4393 | 16.07 | -1.44598 | 16.06 | -1.44066 | 9.33 | -15.01
9.34 | -0.01772 | 9.34 | -0.00694 | 16.4 | -1.4393 | 16.08 | -1.44598 | 16.07 | -1.44066 | 9.34 | -15.01
9.34 | -0.01772 | 9.34 | -0.00695 | 16.4 | -1.4393 | 16.08 | -1.44598 | 16.08 | -1.44066 | 9.34 | -15.01
9.34 | -0.01772 | 9.34 | -0.00696 | 16.41 | -1.4393 | 16.09 | -1.44598 | 16.08 | -1.44066 | 9.34 | -15.01
9.35 | -0.01772 | 9.35 | -0.007 | 16.41 | -1.4393 | 16.09 | -1.44598 | 16.09 | -1.44066 | 9.35 | -15.01
9.35 | -0.01772 | 9.35 | -0.00704 | 16.42 | -1.4393 | 16.1 | -1.44598 | 16.09 | -1.44066 | 9.35 | -15.01
9.35 | -0.01769 | 9.35 | -0.00702 | 16.43 | -1.4393 | 16.1 | -1.44598 | 16.1 | -1.44066 | 9.35 | -15.01
9.36 | -0.0177 | 9.36 | -0.00701 | 16.43 | -1.4393 | 16.11 | -1.44598 | 16.1 | -1.44066 | 9.36 | -15.01
9.36 | -0.01771 | 9.36 | -0.00699 | 16.44 | -1.4393 | 16.11 | -1.44704 | 16.11 | -1.44066 | 9.36 | -15.01
9.36 | -0.0177 | 9.36 | -0.00697 | 16.44 | -1.4393 | 16.12 | -1.44704 | 16.11 | -1.44066 | 9.36 | -15.01
9.37 | -0.01771 | 9.37 | -0.00696 | 16.45 | -1.4393 | 16.13 | -1.44704 | 16.12 | -1.44066 | 9.37 | -15.01
9.37 | -0.0177 | 9.37 | -0.00696 | 16.45 | -1.44034 | 16.13 | -1.44704 | 16.13 | -1.44066 | 9.37 | -15.01
9.37 | -0.01766 | 9.37 | -0.00692 | 16.46 | -1.44034 | 16.14 | -1.44704 | 16.13 | -1.44066 | 9.37 | -15.01
9.38 | -0.01762 | 9.38 | -0.00691 | 16.46 | -1.44034 | 16.14 | -1.44704 | 16.14 | -1.44066 | 9.38 | -15.01
9.38 | -0.01759 | 9.38 | -0.00691 | 16.47 | -1.44034 | 16.15 | -1.44704 | 16.14 | -1.44066 | 9.38 | -15.01
9.38 | -0.01759 | 9.38 | -0.0069 | 16.48 | -1.44034 | 16.15 | -1.44704 | 16.15 | -1.44066 | 9.38 | -15.01
9.39 | -0.0176 | 9.39 | -0.00692 | 16.48 | -1.44034 | 16.16 | -1.44704 | 16.15 | -1.44066 | 9.39 | -15.01
9.39 | -0.01761 | 9.39 | -0.00695 | 16.49 | -1.44034 | 16.16 | -1.44704 | 16.16 | -1.44066 | 9.39 | -15.01
9.39 | -0.01764 | 9.39 | -0.00695 | 16.49 | -1.44034 | 16.17 | -1.44704 | 16.16 | -1.44066 | 9.39 | -15.01
9.4 | -0.01763 | 9.4 | -0.00696 | 16.5 | -1.44034 | 16.18 | -1.4481 | 16.17 | -1.44066 | 9.4 | -15.01
9.4 | -0.01758 | 9.4 | -0.00695 | 16.5 | -1.44034 | 16.18 | -1.4481 | 16.18 | -1.44172 | 9.4 | -15.01
9.4 | -0.01754 | 9.4 | -0.00694 | 16.51 | -1.44034 | 16.19 | -1.4481 | 16.18 | -1.44172 | 9.4 | -15.01
9.41 | -0.01751 | 9.41 | -0.00696 | 16.51 | -1.44034 | 16.19 | -1.4481 | 16.19 | -1.44172 | 9.41 | -15.01
9.41 | -0.01752 | 9.41 | -0.00696 | 16.52 | -1.44034 | 16.2 | -1.4481 | 16.19 | -1.44172 | 9.41 | -15.01
9.41 | -0.01754 | 9.41 | -0.00696 | 16.53 | -1.44034 | 16.2 | -1.4481 | 16.2 | -1.44172 | 9.41 | -15.01
9.42 | -0.01755 | 9.42 | -0.00697 | 16.53 | -1.44034 | 16.21 | -1.4481 | 16.2 | -1.44172 | 9.42 | -15.01
9.42 | -0.01755 | 9.42 | -0.00696 | 16.54 | -1.44034 | 16.21 | -1.4481 | 16.21 | -1.44172 | 9.42 | -15.01
9.42 | -0.01755 | 9.42 | -0.00698 | 16.54 | -1.44034 | 16.22 | -1.4481 | 16.21 | -1.44172 | 9.42 | -15.01
9.43 | -0.01755 | 9.43 | -0.00699 | 16.55 | -1.44034 | 16.23 | -1.4481 | 16.22 | -1.44172 | 9.43 | -15.01
9.43 | -0.01754 | 9.43 | -0.00699 | 16.55 | -1.44034 | 16.23 | -1.4481 | 16.23 | -1.44172 | 9.43 | -15.01
9.43 | -0.01749 | 9.43 | -0.00698 | 16.56 | -1.44034 | 16.24 | -1.4481 | 16.23 | -1.44172 | 9.43 | -15.01
9.44 | -0.01745 | 9.44 | -0.00699 | 16.56 | -1.44034 | 16.24 | -1.44917 | 16.24 | -1.44172 | 9.44 | -15.01
9.44 | -0.01743 | 9.44 | -0.00698 | 16.57 | -1.44034 | 16.25 | -1.44917 | 16.24 | -1.44172 | 9.44 | -15.01
9.44 | -0.01742 | 9.44 | -0.00696 | 16.58 | -1.44034 | 16.25 | -1.44917 | 16.25 | -1.44172 | 9.44 | -15.01
9.45 | -0.01741 | 9.45 | -0.00694 | 16.58 | -1.44139 | 16.26 | -1.44917 | 16.25 | -1.44172 | 9.45 | -15.01
9.45 | -0.01738 | 9.45 | -0.00693 | 16.59 | -1.44139 | 16.26 | -1.44917 | 16.26 | -1.44172 | 9.45 | -15.01
9.45 | -0.01732 | 9.45 | -0.00692 | 16.59 | -1.44139 | 16.27 | -1.44917 | 16.26 | -1.44172 | 9.45 | -15.01
9.46 | -0.01732 | 9.46 | -0.0069 | 16.6 | -1.44139 | 16.28 | -1.44917 | 16.27 | -1.44172 | 9.46 | -15.01
9.46 | -0.01732 | 9.46 | -0.00687 | 16.6 | -1.44139 | 16.28 | -1.44917 | 16.28 | -1.44172 | 9.46 | -15.01
9.46 | -0.01729 | 9.46 | -0.00685 | 16.61 | -1.44139 | 16.29 | -1.44917 | 16.28 | -1.44172 | 9.46 | -15.01
9.47 | -0.01729 | 9.47 | -0.00686 | 16.61 | -1.44139 | 16.29 | -1.44917 | 16.29 | -1.44278 | 9.47 | -15.01
9.47 | -0.0173 | 9.47 | -0.00687 | 16.62 | -1.44139 | 16.3 | -1.44917 | 16.29 | -1.44278 | 9.47 | -15.01
9.47 | -0.01734 | 9.47 | -0.00686 | 16.63 | -1.44139 | 16.3 | -1.44917 | 16.3 | -1.44278 | 9.47 | -15.01
9.48 | -0.01742 | 9.48 | -0.00685 | 16.63 | -1.44139 | 16.31 | -1.45023 | 16.3 | -1.44278 | 9.48 | -15.01
9.48 | -0.01745 | 9.48 | -0.00685 | 16.64 | -1.44139 | 16.31 | -1.45023 | 16.31 | -1.44278 | 9.48 | -15.01
9.48 | -0.01745 | 9.48 | -0.00687 | 16.64 | -1.44139 | 16.32 | -1.45023 | 16.31 | -1.44278 | 9.48 | -15.01
9.49 | -0.01746 | 9.49 | -0.00692 | 16.65 | -1.44139 | 16.33 | -1.45023 | 16.32 | -1.44278 | 9.49 | -15.01
9.49 | -0.01747 | 9.49 | -0.00695 | 16.65 | -1.44139 | 16.33 | -1.45023 | 16.33 | -1.44278 | 9.49 | -15.01
9.49 | -0.01749 | 9.49 | -0.00696 | 16.66 | -1.44139 | 16.34 | -1.45023 | 16.33 | -1.44278 | 9.49 | -15.01
9.5 | -0.0175 | 9.5 | -0.00693 | 16.66 | -1.44139 | 16.34 | -1.45023 | 16.34 | -1.44278 | 9.5 | -15.01
9.5 | -0.01749 | 9.5 | -0.0069 | 16.67 | -1.44139 | 16.35 | -1.45023 | 16.34 | -1.44278 | 9.5 | -15.01
9.5 | -0.01748 | 9.5 | -0.00687 | 16.68 | -1.44243 | 16.35 | -1.45023 | 16.35 | -1.44278 | 9.5 | -15.01
9.51 | -0.01748 | 9.51 | -0.00687 | 16.68 | -1.44243 | 16.36 | -1.45023 | 16.35 | -1.44278 | 9.51 | -15.01
9.51 | -0.01746 | 9.51 | -0.0069 | 16.69 | -1.44243 | 16.36 | -1.45023 | 16.36 | -1.44278 | 9.51 | -15.01
9.51 | -0.01742 | 9.51 | -0.00692 | 16.69 | -1.44243 | 16.37 | -1.45023 | 16.36 | -1.44278 | 9.51 | -15.01
9.52 | -0.01736 | 9.52 | -0.00692 | 16.7 | -1.44243 | 16.38 | -1.45023 | 16.37 | -1.44278 | 9.52 | -15.01
9.52 | -0.01732 | 9.52 | -0.00692 | 16.7 | -1.44243 | 16.38 | -1.45023 | 16.38 | -1.44278 | 9.52 | -15.01
9.52 | -0.01731 | 9.52 | -0.00691 | 16.71 | -1.44243 | 16.39 | -1.4513 | 16.38 | -1.44278 | 9.52 | -15.01
9.53 | -0.01733 | 9.53 | -0.00693 | 16.71 | -1.44243 | 16.39 | -1.4513 | 16.39 | -1.44385 | 9.53 | -15.01
9.53 | -0.01734 | 9.53 | -0.00694 | 16.72 | -1.44243 | 16.4 | -1.4513 | 16.39 | -1.44385 | 9.53 | -15.01
9.53 | -0.01733 | 9.53 | -0.00693 | 16.73 | -1.44243 | 16.4 | -1.4513 | 16.4 | -1.44385 | 9.53 | -15.01
9.54 | -0.01731 | 9.54 | -0.00693 | 16.73 | -1.44243 | 16.41 | -1.4513 | 16.4 | -1.44385 | 9.54 | -15.01
9.54 | -0.01731 | 9.54 | -0.00693 | 16.74 | -1.44243 | 16.41 | -1.4513 | 16.41 | -1.44385 | 9.54 | -15.01
9.54 | -0.01732 | 9.54 | -0.00692 | 16.74 | -1.44243 | 16.42 | -1.4513 | 16.41 | -1.44385 | 9.54 | -15.01
9.55 | -0.01732 | 9.55 | -0.00692 | 16.75 | -1.44243 | 16.43 | -1.4513 | 16.42 | -1.44385 | 9.55 | -15.01
9.55 | -0.01733 | 9.55 | -0.00692 | 16.75 | -1.44243 | 16.43 | -1.4513 | 16.43 | -1.44385 | 9.55 | -15.01
9.55 | -0.01733 | 9.55 | -0.00692 | 16.76 | -1.44243 | 16.44 | -1.4513 | 16.43 | -1.44385 | 9.55 | -15.01
9.56 | -0.01731 | 9.56 | -0.0069 | 16.76 | -1.44243 | 16.44 | -1.4513 | 16.44 | -1.44385 | 9.56 | -15.01
9.56 | -0.01731 | 9.56 | -0.0069 | 16.77 | -1.44243 | 16.45 | -1.4513 | 16.44 | -1.44385 | 9.56 | -15.01
9.56 | -0.01731 | 9.56 | -0.00692 | 16.78 | -1.44243 | 16.45 | -1.4513 | 16.45 | -1.44385 | 9.56 | -15.01
9.57 | -0.01733 | 9.57 | -0.00694 | 16.78 | -1.44243 | 16.46 | -1.45236 | 16.45 | -1.44385 | 9.57 | -15.01
9.57 | -0.01733 | 9.57 | -0.00696 | 16.79 | -1.44243 | 16.46 | -1.45236 | 16.46 | -1.44385 | 9.57 | -15.01
9.57 | -0.01731 | 9.57 | -0.00697 | 16.79 | -1.44243 | 16.47 | -1.45236 | 16.46 | -1.44385 | 9.57 | -15.01
9.58 | -0.01729 | 9.58 | -0.00695 | 16.8 | -1.44243 | 16.48 | -1.45236 | 16.47 | -1.44385 | 9.58 | -15.01
9.58 | -0.01725 | 9.58 | -0.00694 | 16.8 | -1.44243 | 16.48 | -1.45236 | 16.48 | -1.44385 | 9.58 | -15.01
9.58 | -0.01723 | 9.58 | -0.00692 | 16.81 | -1.44348 | 16.49 | -1.45236 | 16.48 | -1.44491 | 9.58 | -15.01
9.59 | -0.01725 | 9.59 | -0.00694 | 16.81 | -1.44348 | 16.49 | -1.45236 | 16.49 | -1.44491 | 9.59 | -15.01
9.59 | -0.01729 | 9.59 | -0.00696 | 16.82 | -1.44348 | 16.5 | -1.45236 | 16.49 | -1.44491 | 9.59 | -15.01
9.59 | -0.01729 | 9.59 | -0.00698 | 16.83 | -1.44348 | 16.5 | -1.45236 | 16.5 | -1.44491 | 9.59 | -15.01
9.6 | -0.01727 | 9.6 | -0.007 | 16.83 | -1.44348 | 16.51 | -1.45236 | 16.5 | -1.44491 | 9.6 | -15.01
9.6 | -0.01724 | 9.6 | -0.00703 | 16.84 | -1.44348 | 16.51 | -1.45236 | 16.51 | -1.44491 | 9.6 | -15.01
9.6 | -0.01722 | 9.6 | -0.00706 | 16.84 | -1.44348 | 16.52 | -1.45236 | 16.51 | -1.44491 | 9.6 | -15.01
9.61 | -0.01722 | 9.61 | -0.00709 | 16.85 | -1.44348 | 16.53 | -1.45236 | 16.52 | -1.44491 | 9.61 | -15.01
9.61 | -0.01722 | 9.61 | -0.00712 | 16.85 | -1.44348 | 16.53 | -1.45236 | 16.53 | -1.44491 | 9.61 | -15.01
9.61 | -0.01723 | 9.61 | -0.00713 | 16.86 | -1.44348 | 16.54 | -1.45236 | 16.53 | -1.44491 | 9.61 | -15.01
9.62 | -0.01726 | 9.62 | -0.00711 | 16.86 | -1.44348 | 16.54 | -1.45236 | 16.54 | -1.44491 | 9.62 | -15.01
9.62 | -0.01731 | 9.62 | -0.00705 | 16.87 | -1.44348 | 16.55 | -1.45236 | 16.54 | -1.44491 | 9.62 | -15.01
9.62 | -0.01736 | 9.62 | -0.00701 | 16.88 | -1.44348 | 16.55 | -1.45236 | 16.55 | -1.44491 | 9.62 | -15.01
9.63 | -0.01738 | 9.63 | -0.00698 | 16.88 | -1.44348 | 16.56 | -1.45236 | 16.55 | -1.44491 | 9.63 | -15.01
9.63 | -0.0174 | 9.63 | -0.00699 | 16.89 | -1.44348 | 16.56 | -1.45236 | 16.56 | -1.44491 | 9.63 | -15.01
9.63 | -0.0174 | 9.63 | -0.00703 | 16.89 | -1.44348 | 16.57 | -1.45236 | 16.56 | -1.44491 | 9.63 | -15.01
9.64 | -0.01736 | 9.64 | -0.00701 | 16.9 | -1.44348 | 16.58 | -1.45236 | 16.57 | -1.44491 | 9.64 | -15.01
9.64 | -0.01736 | 9.64 | -0.00698 | 16.9 | -1.44348 | 16.58 | -1.45236 | 16.58 | -1.44491 | 9.64 | -15.01
9.64 | -0.01737 | 9.64 | -0.00696 | 16.91 | -1.44348 | 16.59 | -1.45236 | 16.58 | -1.44491 | 9.64 | -15.01
9.65 | -0.01739 | 9.65 | -0.00693 | 16.91 | -1.44348 | 16.59 | -1.45236 | 16.59 | -1.44491 | 9.65 | -15.01
9.65 | -0.01741 | 9.65 | -0.00693 | 16.92 | -1.44348 | 16.6 | -1.45342 | 16.59 | -1.44598 | 9.65 | -15.01
9.65 | -0.01744 | 9.65 | -0.00694 | 16.93 | -1.44348 | 16.6 | -1.45342 | 16.6 | -1.44598 | 9.65 | -15.01
9.66 | -0.01748 | 9.66 | -0.00693 | 16.93 | -1.44453 | 16.61 | -1.45342 | 16.6 | -1.44598 | 9.66 | -15.01
9.66 | -0.01749 | 9.66 | -0.00691 | 16.94 | -1.44453 | 16.61 | -1.45342 | 16.61 | -1.44598 | 9.66 | -15.01
9.66 | -0.0175 | 9.66 | -0.00689 | 16.94 | -1.44453 | 16.62 | -1.45342 | 16.61 | -1.44598 | 9.66 | -15.01
9.67 | -0.0175 | 9.67 | -0.00687 | 16.95 | -1.44453 | 16.63 | -1.45342 | 16.62 | -1.44598 | 9.67 | -15.01
9.67 | -0.01748 | 9.67 | -0.00684 | 16.95 | -1.44453 | 16.63 | -1.45342 | 16.63 | -1.44598 | 9.67 | -15.01
9.67 | -0.01746 | 9.67 | -0.0068 | 16.96 | -1.44453 | 16.64 | -1.45342 | 16.63 | -1.44598 | 9.67 | -15.01
9.68 | -0.01745 | 9.68 | -0.00677 | 16.96 | -1.44453 | 16.64 | -1.45342 | 16.64 | -1.44598 | 9.68 | -15.01
9.68 | -0.01746 | 9.68 | -0.00676 | 16.97 | -1.44453 | 16.65 | -1.45342 | 16.64 | -1.44598 | 9.68 | -15.01
9.68 | -0.01747 | 9.68 | -0.0068 | 16.98 | -1.44453 | 16.65 | -1.45342 | 16.65 | -1.44598 | 9.68 | -15.01
9.69 | -0.01748 | 9.69 | -0.00685 | 16.98 | -1.44453 | 16.66 | -1.45342 | 16.65 | -1.44598 | 9.69 | -15.01
9.69 | -0.01748 | 9.69 | -0.00687 | 16.99 | -1.44453 | 16.66 | -1.45342 | 16.66 | -1.44598 | 9.69 | -15.01
9.69 | -0.01749 | 9.69 | -0.00686 | 16.99 | -1.44453 | 16.67 | -1.45342 | 16.66 | -1.44704 | 9.69 | -15.01
9.7 | -0.01749 | 9.7 | -0.00685 | 17 | -1.44453 | 16.68 | -1.45342 | 16.67 | -1.44704 | 9.7 | -15.01
9.7 | -0.01748 | 9.7 | -0.00688 | 17 | -1.44453 | 16.68 | -1.45342 | 16.68 | -1.44704 | 9.7 | -15.01
9.7 | -0.01747 | 9.7 | -0.00691 | 17.01 | -1.44453 | 16.69 | -1.45342 | 16.68 | -1.44704 | 9.7 | -15.01
9.71 | -0.01745 | 9.71 | -0.00695 | 17.01 | -1.44453 | 16.69 | -1.45342 | 16.69 | -1.44704 | 9.71 | -15.01
9.71 | -0.01743 | 9.71 | -0.00697 | 17.02 | -1.44453 | 16.7 | -1.45342 | 16.69 | -1.44704 | 9.71 | -15.01
9.71 | -0.01744 | 9.71 | -0.00699 | 17.03 | -1.44453 | 16.7 | -1.45342 | 16.7 | -1.44704 | 9.71 | -15.01
9.72 | -0.01748 | 9.72 | -0.00699 | 17.03 | -1.44453 | 16.71 | -1.45342 | 16.7 | -1.44704 | 9.72 | -15.01
9.72 | -0.01751 | 9.72 | -0.007 | 17.04 | -1.44453 | 16.71 | -1.45342 | 16.71 | -1.44704 | 9.72 | -15.01
9.72 | -0.01753 | 9.72 | -0.00704 | 17.04 | -1.44453 | 16.72 | -1.45449 | 16.71 | -1.44704 | 9.72 | -15.01
9.73 | -0.01755 | 9.73 | -0.00709 | 17.05 | -1.44453 | 16.73 | -1.45449 | 16.72 | -1.44704 | 9.73 | -15.01
9.73 | -0.01754 | 9.73 | -0.00712 | 17.05 | -1.44453 | 16.73 | -1.45449 | 16.73 | -1.44704 | 9.73 | -15.01
9.73 | -0.01755 | 9.73 | -0.00714 | 17.06 | -1.44453 | 16.74 | -1.45449 | 16.73 | -1.44704 | 9.73 | -15.01
9.74 | -0.01756 | 9.74 | -0.00714 | 17.06 | -1.44453 | 16.74 | -1.45449 | 16.74 | -1.44704 | 9.74 | -15.01
9.74 | -0.01755 | 9.74 | -0.00712 | 17.07 | -1.44453 | 16.75 | -1.45449 | 16.74 | -1.44704 | 9.74 | -15.01
9.74 | -0.01754 | 9.74 | -0.00707 | 17.08 | -1.44453 | 16.75 | -1.45449 | 16.75 | -1.44704 | 9.74 | -15.01
9.75 | -0.01753 | 9.75 | -0.00705 | 17.08 | -1.44557 | 16.76 | -1.45449 | 16.75 | -1.44704 | 9.75 | -15.01
9.75 | -0.0175 | 9.75 | -0.00704 | 17.09 | -1.44557 | 16.76 | -1.45449 | 16.76 | -1.44704 | 9.75 | -15.01
9.75 | -0.01748 | 9.75 | -0.00703 | 17.09 | -1.44557 | 16.77 | -1.45449 | 16.76 | -1.44704 | 9.75 | -15.01
9.76 | -0.01747 | 9.76 | -0.00702 | 17.1 | -1.44557 | 16.78 | -1.45449 | 16.77 | -1.4481 | 9.76 | -15.01
9.76 | -0.01746 | 9.76 | -0.00703 | 17.1 | -1.44557 | 16.78 | -1.45449 | 16.78 | -1.4481 | 9.76 | -15.01
9.76 | -0.01745 | 9.76 | -0.00701 | 17.11 | -1.44557 | 16.79 | -1.45449 | 16.78 | -1.4481 | 9.76 | -15.01
9.77 | -0.01745 | 9.77 | -0.00701 | 17.11 | -1.44557 | 16.79 | -1.45449 | 16.79 | -1.4481 | 9.77 | -15.01
9.77 | -0.01748 | 9.77 | -0.00704 | 17.12 | -1.44557 | 16.8 | -1.45449 | 16.79 | -1.4481 | 9.77 | -15.01
9.77 | -0.0175 | 9.77 | -0.0071 | 17.13 | -1.44557 | 16.8 | -1.45449 | 16.8 | -1.4481 | 9.77 | -15.01
9.78 | -0.01751 | 9.78 | -0.00715 | 17.13 | -1.44557 | 16.81 | -1.45449 | 16.8 | -1.4481 | 9.78 | -15.01
9.78 | -0.01751 | 9.78 | -0.00716 | 17.14 | -1.44557 | 16.81 | -1.45449 | 16.81 | -1.4481 | 9.78 | -15.01
9.78 | -0.01752 | 9.78 | -0.00714 | 17.14 | -1.44557 | 16.82 | -1.45449 | 16.81 | -1.4481 | 9.78 | -15.01
9.79 | -0.01755 | 9.79 | -0.00711 | 17.15 | -1.44557 | 16.83 | -1.45449 | 16.82 | -1.4481 | 9.79 | -15.01
9.79 | -0.0176 | 9.79 | -0.0071 | 17.15 | -1.44557 | 16.83 | -1.45449 | 16.83 | -1.4481 | 9.79 | -15.01
9.79 | -0.01763 | 9.79 | -0.00714 | 17.16 | -1.44557 | 16.84 | -1.45555 | 16.83 | -1.4481 | 9.79 | -15.01
9.8 | -0.01762 | 9.8 | -0.00719 | 17.16 | -1.44557 | 16.84 | -1.45555 | 16.84 | -1.4481 | 9.8 | -15.01
9.8 | -0.01759 | 9.8 | -0.00723 | 17.17 | -1.44557 | 16.85 | -1.45555 | 16.84 | -1.4481 | 9.8 | -15.01
9.8 | -0.01757 | 9.8 | -0.00725 | 17.18 | -1.44557 | 16.85 | -1.45555 | 16.85 | -1.4481 | 9.8 | -15
9.81 | -0.01759 | 9.81 | -0.00726 | 17.18 | -1.44557 | 16.86 | -1.45555 | 16.85 | -1.4481 | 9.81 | -15.01
9.81 | -0.01764 | 9.81 | -0.00726 | 17.19 | -1.44557 | 16.86 | -1.45555 | 16.86 | -1.44917 | 9.81 | -15.01
9.81 | -0.0177 | 9.81 | -0.00725 | 17.19 | -1.44557 | 16.87 | -1.45555 | 16.86 | -1.44917 | 9.81 | -15.01
9.82 | -0.01773 | 9.82 | -0.00725 | 17.2 | -1.44557 | 16.88 | -1.45555 | 16.87 | -1.44917 | 9.82 | -15.01
9.82 | -0.01775 | 9.82 | -0.00726 | 17.2 | -1.44557 | 16.88 | -1.45555 | 16.88 | -1.44917 | 9.82 | -15.01
9.82 | -0.01773 | 9.82 | -0.00727 | 17.21 | -1.44557 | 16.89 | -1.45555 | 16.88 | -1.44917 | 9.82 | -15.01
9.83 | -0.01772 | 9.83 | -0.00726 | 17.21 | -1.44557 | 16.89 | -1.45555 | 16.89 | -1.44917 | 9.83 | -15.01
9.83 | -0.01772 | 9.83 | -0.00726 | 17.22 | -1.44662 | 16.9 | -1.45555 | 16.89 | -1.44917 | 9.83 | -15.01
9.83 | -0.01773 | 9.83 | -0.00725 | 17.23 | -1.44662 | 16.9 | -1.45555 | 16.9 | -1.44917 | 9.83 | -15.01
9.84 | -0.01775 | 9.84 | -0.00723 | 17.23 | -1.44662 | 16.91 | -1.45555 | 16.9 | -1.44917 | 9.84 | -15.01
9.84 | -0.01777 | 9.84 | -0.00723 | 17.24 | -1.44662 | 16.91 | -1.45555 | 16.91 | -1.44917 | 9.84 | -15.01
9.84 | -0.01773 | 9.84 | -0.00725 | 17.24 | -1.44662 | 16.92 | -1.45555 | 16.91 | -1.44917 | 9.84 | -15.01
9.85 | -0.01768 | 9.85 | -0.00729 | 17.25 | -1.44662 | 16.93 | -1.45555 | 16.92 | -1.44917 | 9.85 | -15.01
9.85 | -0.01763 | 9.85 | -0.0073 | 17.25 | -1.44662 | 16.93 | -1.45555 | 16.93 | -1.44917 | 9.85 | -15.01
9.85 | -0.01759 | 9.85 | -0.0073 | 17.26 | -1.44662 | 16.94 | -1.45555 | 16.93 | -1.44917 | 9.85 | -15.01
9.86 | -0.01757 | 9.86 | -0.00727 | 17.26 | -1.44662 | 16.94 | -1.45555 | 16.94 | -1.44917 | 9.86 | -15.01
9.86 | -0.01758 | 9.86 | -0.00721 | 17.27 | -1.44662 | 16.95 | -1.45555 | 16.94 | -1.44917 | 9.86 | -15.01
9.86 | -0.0176 | 9.86 | -0.0072 | 17.28 | -1.44662 | 16.95 | -1.45555 | 16.95 | -1.44917 | 9.86 | -15.01
9.87 | -0.01759 | 9.87 | -0.0072 | 17.28 | -1.44662 | 16.96 | -1.45555 | 16.95 | -1.44917 | 9.87 | -15.01
9.87 | -0.01757 | 9.87 | -0.00719 | 17.29 | -1.44662 | 16.96 | -1.45555 | 16.96 | -1.44917 | 9.87 | -15.01
9.87 | -0.01757 | 9.87 | -0.00718 | 17.29 | -1.44662 | 16.97 | -1.45555 | 16.96 | -1.44917 | 9.87 | -15.01
9.88 | -0.01759 | 9.88 | -0.00718 | 17.3 | -1.44662 | 16.98 | -1.45662 | 16.97 | -1.45023 | 9.88 | -15.01
9.88 | -0.01762 | 9.88 | -0.00716 | 17.3 | -1.44662 | 16.98 | -1.45662 | 16.98 | -1.44917 | 9.88 | -15.01
9.88 | -0.01766 | 9.88 | -0.00718 | 17.31 | -1.44662 | 16.99 | -1.45662 | 16.98 | -1.44917 | 9.88 | -15.01
9.89 | -0.01766 | 9.89 | -0.00723 | 17.31 | -1.44662 | 16.99 | -1.45662 | 16.99 | -1.45023 | 9.89 | -15.01
9.89 | -0.01765 | 9.89 | -0.00725 | 17.32 | -1.44662 | 17 | -1.45662 | 16.99 | -1.45023 | 9.89 | -15.01
9.89 | -0.01767 | 9.89 | -0.00726 | 17.33 | -1.44662 | 17 | -1.45662 | 17 | -1.45023 | 9.89 | -15.01
9.9 | -0.01768 | 9.9 | -0.00727 | 17.33 | -1.44662 | 17.01 | -1.45662 | 17 | -1.45023 | 9.9 | -15.01
9.9 | -0.01769 | 9.9 | -0.00728 | 17.34 | -1.44662 | 17.01 | -1.45662 | 17.01 | -1.45023 | 9.9 | -15.01
9.9 | -0.01769 | 9.9 | -0.00723 | 17.34 | -1.44662 | 17.02 | -1.45662 | 17.01 | -1.45023 | 9.9 | -15.01
9.91 | -0.01766 | 9.91 | -0.00717 | 17.35 | -1.44662 | 17.03 | -1.45662 | 17.02 | -1.45023 | 9.91 | -15.01
9.91 | -0.01765 | 9.91 | -0.00712 | 17.35 | -1.44662 | 17.03 | -1.45662 | 17.03 | -1.45023 | 9.91 | -15.01
9.91 | -0.01766 | 9.91 | -0.0071 | 17.36 | -1.44662 | 17.04 | -1.45662 | 17.03 | -1.45023 | 9.91 | -15.01
9.92 | -0.01768 | 9.92 | -0.0071 | 17.36 | -1.44662 | 17.04 | -1.45662 | 17.04 | -1.45023 | 9.92 | -15.01
9.92 | -0.01771 | 9.92 | -0.0071 | 17.37 | -1.44662 | 17.05 | -1.45662 | 17.04 | -1.45023 | 9.92 | -15.01
9.92 | -0.01771 | 9.92 | -0.0071 | 17.38 | -1.44662 | 17.05 | -1.45662 | 17.05 | -1.45023 | 9.92 | -15.01
9.93 | -0.01769 | 9.93 | -0.00707 | 17.38 | -1.44662 | 17.06 | -1.45662 | 17.05 | -1.45023 | 9.93 | -15.01
9.93 | -0.01769 | 9.93 | -0.00704 | 17.39 | -1.44662 | 17.06 | -1.45662 | 17.06 | -1.45023 | 9.93 | -15.01
9.93 | -0.01766 | 9.93 | -0.00699 | 17.39 | -1.44662 | 17.07 | -1.45768 | 17.06 | -1.45023 | 9.93 | -15.01
9.94 | -0.01768 | 9.94 | -0.00696 | 17.4 | -1.44662 | 17.08 | -1.45768 | 17.07 | -1.45023 | 9.94 | -15.01
9.94 | -0.0177 | 9.94 | -0.00696 | 17.4 | -1.44662 | 17.08 | -1.45768 | 17.08 | -1.45023 | 9.94 | -15.01
9.94 | -0.01769 | 9.94 | -0.00696 | 17.41 | -1.44662 | 17.09 | -1.45768 | 17.08 | -1.45023 | 9.94 | -15.01
9.95 | -0.01771 | 9.95 | -0.00696 | 17.41 | -1.44662 | 17.09 | -1.45768 | 17.09 | -1.45023 | 9.95 | -15.01
9.95 | -0.01771 | 9.95 | -0.00696 | 17.42 | -1.44662 | 17.1 | -1.45768 | 17.09 | -1.45023 | 9.95 | -15.01
9.95 | -0.01769 | 9.95 | -0.00694 | 17.43 | -1.44662 | 17.1 | -1.45768 | 17.1 | -1.45023 | 9.95 | -15.01
9.96 | -0.01766 | 9.96 | -0.00692 | 17.43 | -1.44662 | 17.11 | -1.45768 | 17.1 | -1.45023 | 9.96 | -15.01
9.96 | -0.01761 | 9.96 | -0.00689 | 17.44 | -1.44662 | 17.11 | -1.45768 | 17.11 | -1.45023 | 9.96 | -15.01
9.96 | -0.01762 | 9.96 | -0.00685 | 17.44 | -1.44662 | 17.12 | -1.45768 | 17.11 | -1.45023 | 9.96 | -15.01
9.97 | -0.01764 | 9.97 | -0.00683 | 17.45 | -1.44662 | 17.13 | -1.45768 | 17.12 | -1.45023 | 9.97 | -15.01
9.97 | -0.01764 | 9.97 | -0.00682 | 17.45 | -1.44662 | 17.13 | -1.45768 | 17.13 | -1.45023 | 9.97 | -15.01
9.97 | -0.01762 | 9.97 | -0.00683 | 17.46 | -1.44662 | 17.14 | -1.45768 | 17.13 | -1.45023 | 9.97 | -15.01
9.98 | -0.01759 | 9.98 | -0.00685 | 17.46 | -1.44662 | 17.14 | -1.45768 | 17.14 | -1.4513 | 9.98 | -15.01
9.98 | -0.01759 | 9.98 | -0.0069 | 17.47 | -1.44662 | 17.15 | -1.45768 | 17.14 | -1.4513 | 9.98 | -15.01
9.98 | -0.01759 | 9.98 | -0.00693 | 17.48 | -1.44662 | 17.15 | -1.45768 | 17.15 | -1.4513 | 9.98 | -15.01
9.99 | -0.0176 | 9.99 | -0.00697 | 17.48 | -1.44662 | 17.16 | -1.45768 | 17.15 | -1.4513 | 9.99 | -15.01
9.99 | -0.0176 | 9.99 | -0.00696 | 17.49 | -1.44662 | 17.16 | -1.45768 | 17.16 | -1.4513 | 9.99 | -15.01
9.99 | -0.0176 | 9.99 | -0.00694 | 17.49 | -1.44662 | 17.17 | -1.45768 | 17.16 | -1.4513 | 9.99 | -15.01
10 | -0.01759 | 10 | -0.00693 | 17.5 | -1.44662 | 17.18 | -1.45768 | 17.17 | -1.4513 | 10 | -15.01
10 | -0.01758 | 10 | -0.00692 | 17.5 | -1.44662 | 17.18 | -1.45768 | 17.18 | -1.4513 | 10 | -15.01
10 | -0.01756 | 10 | -0.00692 | 17.51 | -1.44662 | 17.19 | -1.45768 | 17.18 | -1.4513 | 10 | -15.01
10.01 | -0.01754 | 10.01 | -0.00692 | 17.51 | -1.44662 | 17.19 | -1.45768 | 17.19 | -1.4513 | 10.01 | -15.01
10.01 | -0.01752 | 10.01 | -0.00688 | 17.52 | -1.44662 | 17.2 | -1.45768 | 17.19 | -1.4513 | 10.01 | -15.01
10.01 | -0.01743 | 10.01 | -0.0068 | 17.53 | -1.44662 | 17.2 | -1.45768 | 17.2 | -1.4513 | 10.01 | -15.01
10.02 | -0.01712 | 10.02 | -0.00653 | 17.53 | -1.44766 | 17.21 | -1.45874 | 17.2 | -1.4513 | 10.02 | -15.01
10.02 | -0.01645 | 10.02 | -0.00583 | 17.54 | -1.44766 | 17.21 | -1.45874 | 17.21 | -1.4513 | 10.02 | -15.01
10.02 | -0.01486 | 10.02 | -0.00447 | 17.54 | -1.44662 | 17.22 | -1.45874 | 17.21 | -1.4513 | 10.02 | -15
10.03 | -0.01187 | 10.03 | -0.00109 | 17.55 | -1.44662 | 17.23 | -1.45874 | 17.22 | -1.4513 | 10.03 | -15
10.03 | -0.00605 | 10.03 | 0.00556 | 17.55 | -1.44662 | 17.23 | -1.45874 | 17.23 | -1.4513 | 10.03 | -15
10.03 | 0.00647 | 10.03 | 0.01634 | 17.56 | -1.44766 | 17.24 | -1.45874 | 17.23 | -1.4513 | 10.03 | -15
10.04 | 0.02784 | 10.04 | 0.03299 | 17.56 | -1.44766 | 17.24 | -1.45874 | 17.24 | -1.4513 | 10.04 | -15
10.04 | 0.05276 | 10.04 | 0.05262 | 17.57 | -1.44766 | 17.25 | -1.45874 | 17.24 | -1.4513 | 10.04 | -14.99
10.04 | 0.08059 | 10.04 | 0.07371 | 17.58 | -1.44766 | 17.25 | -1.45874 | 17.25 | -1.4513 | 10.04 | -14.99
10.05 | 0.1082 | 10.05 | 0.10004 | 17.58 | -1.44766 | 17.26 | -1.45874 | 17.25 | -1.4513 | 10.05 | -14.99
10.05 | 0.1341 | 10.05 | 0.12182 | 17.59 | -1.44766 | 17.26 | -1.45874 | 17.26 | -1.4513 | 10.05 | -14.98
10.05 | 0.1573 | 10.05 | 0.13925 | 17.59 | -1.44766 | 17.27 | -1.45874 | 17.26 | -1.4513 | 10.05 | -14.97
10.06 | 0.1802 | 10.06 | 0.15136 | 17.6 | -1.44766 | 17.28 | -1.45874 | 17.27 | -1.4513 | 10.06 | -14.96
10.06 | 0.2036 | 10.06 | 0.16355 | 17.6 | -1.44766 | 17.28 | -1.45874 | 17.28 | -1.4513 | 10.06 | -14.96
10.06 | 0.2247 | 10.06 | 0.1709 | 17.61 | -1.44766 | 17.29 | -1.45874 | 17.28 | -1.45236 | 10.06 | -14.95
10.07 | 0.2463 | 10.07 | 0.1793 | 17.61 | -1.44766 | 17.29 | -1.45874 | 17.29 | -1.45236 | 10.07 | -14.94
10.07 | 0.267 | 10.07 | 0.18276 | 17.62 | -1.44766 | 17.3 | -1.45874 | 17.29 | -1.45236 | 10.07 | -14.92
10.07 | 0.2875 | 10.07 | 0.18363 | 17.63 | -1.44766 | 17.3 | -1.45874 | 17.3 | -1.45236 | 10.07 | -14.91
10.08 | 0.3058 | 10.08 | 0.18352 | 17.63 | -1.44766 | 17.31 | -1.45874 | 17.3 | -1.45236 | 10.08 | -14.9
10.08 | 0.3238 | 10.08 | 0.1806 | 17.64 | -1.44766 | 17.31 | -1.45874 | 17.31 | -1.45236 | 10.08 | -14.88
10.08 | 0.3385 | 10.08 | 0.17597 | 17.64 | -1.44766 | 17.32 | -1.45874 | 17.31 | -1.45236 | 10.08 | -14.87
10.09 | 0.3482 | 10.09 | 0.16405 | 17.65 | -1.44766 | 17.33 | -1.45874 | 17.32 | -1.45236 | 10.09 | -14.85
10.09 | 0.3553 | 10.09 | 0.15659 | 17.65 | -1.44766 | 17.33 | -1.45874 | 17.33 | -1.45236 | 10.09 | -14.83
10.09 | 0.3634 | 10.09 | 0.15262 | 17.66 | -1.44766 | 17.34 | -1.45874 | 17.33 | -1.45236 | 10.09 | -14.82
10.1 | 0.3694 | 10.1 | 0.14294 | 17.66 | -1.44766 | 17.34 | -1.45874 | 17.34 | -1.45236 | 10.1 | -14.8
10.1 | 0.3735 | 10.1 | 0.1141 | 17.67 | -1.44766 | 17.35 | -1.45874 | 17.34 | -1.45236 | 10.1 | -14.78
10.1 | 0.3779 | 10.1 | 0.06502 | 17.68 | -1.44766 | 17.35 | -1.45874 | 17.35 | -1.45236 | 10.1 | -14.76
10.11 | 0.3793 | 10.11 | 0.01834 | 17.68 | -1.44766 | 17.36 | -1.45874 | 17.35 | -1.45236 | 10.11 | -14.74
10.11 | 0.3812 | 10.11 | -0.01193 | 17.69 | -1.44766 | 17.36 | -1.45981 | 17.36 | -1.45236 | 10.11 | -14.72
10.11 | 0.3795 | 10.11 | -0.04359 | 17.69 | -1.44766 | 17.37 | -1.45981 | 17.36 | -1.45236 | 10.11 | -14.7
10.12 | 0.3784 | 10.12 | -0.07392 | 17.7 | -1.44766 | 17.38 | -1.45981 | 17.37 | -1.45236 | 10.12 | -14.68
10.12 | 0.374 | 10.12 | -0.10655 | 17.7 | -1.44766 | 17.38 | -1.45981 | 17.38 | -1.45236 | 10.12 | -14.66
10.12 | 0.3705 | 10.12 | -0.1408 | 17.71 | -1.44766 | 17.39 | -1.45981 | 17.38 | -1.45236 | 10.12 | -14.64
10.13 | 0.3611 | 10.13 | -0.17537 | 17.71 | -1.44766 | 17.39 | -1.45981 | 17.39 | -1.45236 | 10.13 | -14.62
10.13 | 0.3567 | 10.13 | -0.21312 | 17.72 | -1.44766 | 17.4 | -1.45981 | 17.39 | -1.45236 | 10.13 | -14.59
10.13 | 0.354 | 10.13 | -0.24751 | 17.73 | -1.44766 | 17.4 | -1.45981 | 17.4 | -1.45236 | 10.13 | -14.57
10.14 | 0.3509 | 10.14 | -0.2812 | 17.73 | -1.44766 | 17.41 | -1.45981 | 17.4 | -1.45236 | 10.14 | -14.55
10.14 | 0.3487 | 10.14 | -0.31332 | 17.74 | -1.44766 | 17.41 | -1.45981 | 17.41 | -1.45342 | 10.14 | -14.53
10.14 | 0.3467 | 10.14 | -0.34701 | 17.74 | -1.44766 | 17.42 | -1.45981 | 17.41 | -1.45342 | 10.14 | -14.5
10.15 | 0.3445 | 10.15 | -0.378 | 17.75 | -1.44766 | 17.43 | -1.45981 | 17.42 | -1.45342 | 10.15 | -14.48
10.15 | 0.3422 | 10.15 | -0.41259 | 17.75 | -1.44766 | 17.43 | -1.45981 | 17.43 | -1.45342 | 10.15 | -14.46
10.15 | 0.3388 | 10.15 | -0.44538 | 17.76 | -1.44766 | 17.44 | -1.45981 | 17.43 | -1.45342 | 10.15 | -14.43
10.16 | 0.3351 | 10.16 | -0.47997 | 17.76 | -1.44766 | 17.44 | -1.45981 | 17.44 | -1.45342 | 10.16 | -14.41
10.16 | 0.3318 | 10.16 | -0.51321 | 17.77 | -1.44766 | 17.45 | -1.45981 | 17.44 | -1.45342 | 10.16 | -14.38
10.16 | 0.3294 | 10.16 | -0.54555 | 17.78 | -1.44766 | 17.45 | -1.45981 | 17.45 | -1.45342 | 10.16 | -14.36
10.17 | 0.3266 | 10.17 | -0.57745 | 17.78 | -1.44766 | 17.46 | -1.45981 | 17.45 | -1.45342 | 10.17 | -14.33
10.17 | 0.3234 | 10.17 | -0.60844 | 17.79 | -1.44766 | 17.46 | -1.45981 | 17.46 | -1.45342 | 10.17 | -14.31
10.17 | 0.32 | 10.17 | -0.63989 | 17.79 | -1.44766 | 17.47 | -1.45981 | 17.46 | -1.45342 | 10.17 | -14.28
10.18 | 0.3171 | 10.18 | -0.6747 | 17.8 | -1.44766 | 17.48 | -1.45981 | 17.47 | -1.45342 | 10.18 | -14.26
10.18 | 0.3147 | 10.18 | -0.70592 | 17.8 | -1.44766 | 17.48 | -1.45981 | 17.48 | -1.45342 | 10.18 | -14.23
10.18 | 0.312 | 10.18 | -0.73826 | 17.81 | -1.44766 | 17.49 | -1.45981 | 17.48 | -1.45342 | 10.18 | -14.2
10.19 | 0.3086 | 10.19 | -0.7697 | 17.81 | -1.44766 | 17.49 | -1.45981 | 17.49 | -1.45342 | 10.19 | -14.17
10.19 | 0.3044 | 10.19 | -0.80047 | 17.82 | -1.44766 | 17.5 | -1.45981 | 17.49 | -1.45342 | 10.19 | -14.15
10.19 | 0.2998 | 10.19 | -0.83439 | 17.83 | -1.44766 | 17.5 | -1.45981 | 17.5 | -1.45342 | 10.19 | -14.12
10.2 | 0.295 | 10.2 | -0.8683 | 17.83 | -1.44766 | 17.51 | -1.45981 | 17.5 | -1.45342 | 10.2 | -14.09
10.2 | 0.2901 | 10.2 | -0.9011 | 17.84 | -1.44766 | 17.51 | -1.45981 | 17.51 | -1.45342 | 10.2 | -14.07
10.2 | 0.2834 | 10.2 | -0.93299 | 17.84 | -1.44766 | 17.52 | -1.46087 | 17.51 | -1.45342 | 10.2 | -14.04
10.21 | 0.2756 | 10.21 | -0.96398 | 17.85 | -1.44766 | 17.53 | -1.46087 | 17.52 | -1.45342 | 10.21 | -14.01
10.21 | 0.2696 | 10.21 | -0.9943 | 17.85 | -1.44766 | 17.53 | -1.46087 | 17.53 | -1.45342 | 10.21 | -13.98
10.21 | 0.2643 | 10.21 | -1.0262 | 17.86 | -1.44766 | 17.54 | -1.46087 | 17.53 | -1.45342 | 10.21 | -13.95
10.22 | 0.259 | 10.22 | -1.05652 | 17.86 | -1.44766 | 17.54 | -1.46087 | 17.54 | -1.45342 | 10.22 | -13.93
10.22 | 0.2529 | 10.22 | -1.08953 | 17.87 | -1.44766 | 17.55 | -1.46087 | 17.54 | -1.45342 | 10.22 | -13.9
10.22 | 0.2461 | 10.22 | -1.12008 | 17.88 | -1.44871 | 17.55 | -1.46087 | 17.55 | -1.45342 | 10.22 | -13.87
10.23 | 0.2398 | 10.23 | -1.15108 | 17.88 | -1.44871 | 17.56 | -1.46087 | 17.55 | -1.45342 | 10.23 | -13.84
10.23 | 0.2329 | 10.23 | -1.17937 | 17.89 | -1.44871 | 17.56 | -1.46087 | 17.56 | -1.45342 | 10.23 | -13.81
10.23 | 0.2259 | 10.23 | -1.207 | 17.89 | -1.44871 | 17.57 | -1.46087 | 17.56 | -1.45342 | 10.23 | -13.78
10.24 | 0.2192 | 10.24 | -1.2362 | 17.9 | -1.44871 | 17.58 | -1.46087 | 17.57 | -1.45342 | 10.24 | -13.75
10.24 | 0.2134 | 10.24 | -1.26607 | 17.9 | -1.44871 | 17.58 | -1.46087 | 17.58 | -1.45342 | 10.24 | -13.72
10.24 | 0.2092 | 10.24 | -1.29325 | 17.91 | -1.44871 | 17.59 | -1.46087 | 17.58 | -1.45342 | 10.24 | -13.69
10.25 | 0.2041 | 10.25 | -1.32042 | 17.91 | -1.44871 | 17.59 | -1.46087 | 17.59 | -1.45342 | 10.25 | -13.66
10.25 | 0.197 | 10.25 | -1.34558 | 17.92 | -1.44871 | 17.6 | -1.46087 | 17.59 | -1.45342 | 10.25 | -13.63
10.25 | 0.1904 | 10.25 | -1.37141 | 17.93 | -1.44871 | 17.6 | -1.46087 | 17.6 | -1.45342 | 10.25 | -13.6
10.26 | 0.1847 | 10.26 | -1.39791 | 17.93 | -1.44871 | 17.61 | -1.46087 | 17.6 | -1.45342 | 10.26 | -13.57
10.26 | 0.1799 | 10.26 | -1.42284 | 17.94 | -1.44871 | 17.61 | -1.46087 | 17.61 | -1.45342 | 10.26 | -13.54
10.26 | 0.1752 | 10.26 | -1.45204 | 17.94 | -1.44871 | 17.62 | -1.46087 | 17.61 | -1.45342 | 10.26 | -13.51
10.27 | 0.1706 | 10.27 | -1.47832 | 17.95 | -1.44871 | 17.63 | -1.46087 | 17.62 | -1.45342 | 10.27 | -13.48
10.27 | 0.1667 | 10.27 | -1.5028 | 17.95 | -1.44871 | 17.63 | -1.46087 | 17.63 | -1.45342 | 10.27 | -13.46
10.27 | 0.1614 | 10.27 | -1.52638 | 17.96 | -1.44871 | 17.64 | -1.46087 | 17.63 | -1.45342 | 10.27 | -13.42
10.28 | 0.156 | 10.28 | -1.54749 | 17.96 | -1.44871 | 17.64 | -1.46087 | 17.64 | -1.45342 | 10.28 | -13.39
10.28 | 0.1516 | 10.28 | -1.56816 | 17.97 | -1.44871 | 17.65 | -1.46087 | 17.64 | -1.45342 | 10.28 | -13.36
10.28 | 0.1471 | 10.28 | -1.59354 | 17.98 | -1.44871 | 17.65 | -1.46087 | 17.65 | -1.45342 | 10.28 | -13.33
10.29 | 0.1431 | 10.29 | -1.61982 | 17.98 | -1.44871 | 17.66 | -1.46087 | 17.65 | -1.45342 | 10.29 | -13.3
10.29 | 0.1387 | 10.29 | -1.64407 | 17.99 | -1.44871 | 17.66 | -1.46087 | 17.66 | -1.45342 | 10.29 | -13.27
10.29 | 0.1341 | 10.29 | -1.66631 | 17.99 | -1.44766 | 17.67 | -1.46087 | 17.66 | -1.45342 | 10.29 | -13.24
10.3 | 0.1306 | 10.3 | -1.68675 | 18 | -1.44766 | 17.68 | -1.46087 | 17.67 | -1.45342 | 10.3 | -13.21
10.3 | 0.1278 | 10.3 | -1.70471 | 18 | -1.44766 | 17.68 | -1.46087 | 17.68 | -1.45342 | 10.3 | -13.18
10.3 | 0.1242 | 10.3 | -1.72605 | 18.01 | -1.44766 | 17.69 | -1.46087 | 17.68 | -1.45342 | 10.3 | -13.15
10.31 | 0.1196 | 10.31 | -1.74627 | 18.01 | -1.44766 | 17.69 | -1.46087 | 17.69 | -1.45342 | 10.31 | -13.12
10.31 | 0.1142 | 10.31 | -1.76558 | 18.02 | -1.44766 | 17.7 | -1.46087 | 17.69 | -1.45342 | 10.31 | -13.08
10.31 | 0.1092 | 10.31 | -1.7849 | 18.03 | -1.44871 | 17.7 | -1.46087 | 17.7 | -1.45342 | 10.31 | -13.05
10.32 | 0.1057 | 10.32 | -1.80781 | 18.03 | -1.44976 | 17.71 | -1.46087 | 17.7 | -1.45342 | 10.32 | -13.02
10.32 | 0.1027 | 10.32 | -1.82892 | 18.04 | -1.4508 | 17.71 | -1.46087 | 17.71 | -1.45449 | 10.32 | -12.99
10.32 | 0.09969 | 10.32 | -1.84666 | 18.04 | -1.45185 | 17.72 | -1.46087 | 17.71 | -1.45449 | 10.32 | -12.96
10.33 | 0.09674 | 10.33 | -1.86553 | 18.05 | -1.4508 | 17.73 | -1.46087 | 17.72 | -1.45449 | 10.33 | -12.93
10.33 | 0.09299 | 10.33 | -1.88237 | 18.05 | -1.44557 | 17.73 | -1.46087 | 17.73 | -1.45449 | 10.33 | -12.9
10.33 | 0.08927 | 10.33 | -1.90012 | 18.06 | -1.41628 | 17.74 | -1.46087 | 17.73 | -1.45449 | 10.33 | -12.86
10.34 | 0.0863 | 10.34 | -1.91786 | 18.06 | -1.37863 | 17.74 | -1.46087 | 17.74 | -1.45449 | 10.34 | -12.83
10.34 | 0.08334 | 10.34 | -1.93381 | 18.07 | -1.33574 | 17.75 | -1.46087 | 17.74 | -1.45449 | 10.34 | -12.8
10.34 | 0.07873 | 10.34 | -1.952 | 18.08 | -1.28867 | 17.75 | -1.46087 | 17.75 | -1.45449 | 10.34 | -12.77
10.35 | 0.07417 | 10.35 | -1.96907 | 18.08 | -1.25206 | 17.76 | -1.46087 | 17.75 | -1.45449 | 10.35 | -12.74
10.35 | 0.07 | 10.35 | -1.98501 | 18.09 | -1.21754 | 17.76 | -1.46087 | 17.76 | -1.45449 | 10.35 | -12.71
10.35 | 0.06654 | 10.35 | -2.00074 | 18.09 | -1.17047 | 17.77 | -1.46087 | 17.76 | -1.45449 | 10.35 | -12.68
10.36 | 0.06438 | 10.36 | -2.01399 | 18.1 | -1.13805 | 17.78 | -1.46087 | 17.77 | -1.45449 | 10.36 | -12.64
10.36 | 0.0625 | 10.36 | -2.02949 | 18.1 | -1.10458 | 17.78 | -1.46087 | 17.78 | -1.45449 | 10.36 | -12.61
10.36 | 0.05972 | 10.36 | -2.04745 | 18.11 | -1.05751 | 17.79 | -1.46087 | 17.78 | -1.45449 | 10.36 | -12.58
10.37 | 0.05672 | 10.37 | -2.0616 | 18.11 | -1.02654 | 17.79 | -1.46087 | 17.79 | -1.45449 | 10.37 | -12.55
10.37 | 0.05396 | 10.37 | -2.0753 | 18.12 | -0.99537 | 17.8 | -1.46087 | 17.79 | -1.45449 | 10.37 | -12.52
10.37 | 0.05158 | 10.37 | -2.08833 | 18.13 | -0.95385 | 17.8 | -1.46087 | 17.8 | -1.45449 | 10.37 | -12.49
10.38 | 0.04955 | 10.38 | -2.09911 | 18.13 | -0.9233 | 17.81 | -1.46087 | 17.8 | -1.45449 | 10.38 | -12.45
10.38 | 0.04754 | 10.38 | -2.11079 | 18.14 | -0.89391 | 17.81 | -1.46194 | 17.81 | -1.45449 | 10.38 | -12.42
10.38 | 0.04439 | 10.38 | -2.12539 | 18.14 | -0.8528 | 17.82 | -1.46087 | 17.81 | -1.45449 | 10.38 | -12.39
10.39 | 0.04082 | 10.39 | -2.14021 | 18.15 | -0.82655 | 17.83 | -1.46087 | 17.82 | -1.45449 | 10.39 | -12.36
10.39 | 0.03772 | 10.39 | -2.15167 | 18.15 | -0.80061 | 17.83 | -1.46087 | 17.83 | -1.45449 | 10.39 | -12.33
10.39 | 0.03566 | 10.39 | -2.16739 | 18.16 | -0.7662 | 17.84 | -1.46194 | 17.83 | -1.45449 | 10.39 | -12.29
10.4 | 0.03412 | 10.4 | -2.17907 | 18.16 | -0.73931 | 17.84 | -1.46194 | 17.84 | -1.45449 | 10.4 | -12.26
10.4 | 0.03258 | 10.4 | -2.18648 | 18.17 | -0.71306 | 17.85 | -1.46194 | 17.84 | -1.45449 | 10.4 | -12.23
10.4 | 0.03109 | 10.4 | -2.19816 | 18.18 | -0.67938 | 17.85 | -1.46194 | 17.85 | -1.45449 | 10.4 | -12.2
10.41 | 0.02964 | 10.41 | -2.21164 | 18.18 | -0.65574 | 17.86 | -1.46194 | 17.85 | -1.45449 | 10.41 | -12.17
10.41 | 0.02774 | 10.41 | -2.22287 | 18.19 | -0.6298 | 17.86 | -1.46194 | 17.86 | -1.45449 | 10.41 | -12.13
10.41 | 0.02577 | 10.41 | -2.23522 | 18.19 | -0.59842 | 17.87 | -1.46194 | 17.86 | -1.45449 | 10.41 | -12.1
10.42 | 0.02372 | 10.42 | -2.24375 | 18.2 | -0.57582 | 17.88 | -1.46194 | 17.87 | -1.45449 | 10.42 | -12.07
10.42 | 0.02059 | 10.42 | -2.25274 | 18.2 | -0.55616 | 17.88 | -1.46194 | 17.88 | -1.45449 | 10.42 | -12.04
10.42 | 0.01707 | 10.42 | -2.26172 | 18.21 | -0.52708 | 17.89 | -1.46194 | 17.88 | -1.45449 | 10.42 | -12
10.43 | 0.01465 | 10.43 | -2.27295 | 18.21 | -0.50595 | 17.89 | -1.46194 | 17.89 | -1.45449 | 10.43 | -11.97
10.43 | 0.01291 | 10.43 | -2.28418 | 18.22 | -0.48901 | 17.9 | -1.46194 | 17.89 | -1.45449 | 10.43 | -11.94
10.43 | 0.01166 | 10.43 | -2.29317 | 18.23 | -0.46495 | 17.9 | -1.46194 | 17.9 | -1.45449 | 10.43 | -11.91
10.44 | 0.01026 | 10.44 | -2.3044 | 18.23 | -0.44622 | 17.91 | -1.46194 | 17.9 | -1.45449 | 10.44 | -11.87
10.44 | 0.0085 | 10.44 | -2.31338 | 18.24 | -0.4275 | 17.91 | -1.46194 | 17.91 | -1.45449 | 10.44 | -11.84
10.44 | 0.00676 | 10.44 | -2.32236 | 18.24 | -0.4115 | 17.92 | -1.46194 | 17.91 | -1.45449 | 10.44 | -11.81
10.45 | 0.00553 | 10.45 | -2.33135 | 18.25 | -0.39602 | 17.93 | -1.46194 | 17.92 | -1.45555 | 10.45 | -11.78
10.45 | 0.00476 | 10.45 | -2.33809 | 18.25 | -0.37792 | 17.93 | -1.46194 | 17.93 | -1.45555 | 10.45 | -11.75
10.45 | 0.00364 | 10.45 | -2.34707 | 18.26 | -0.36066 | 17.94 | -1.46194 | 17.93 | -1.45555 | 10.45 | -11.71
10.46 | 0.00225 | 10.46 | -2.35381 | 18.26 | -0.34759 | 17.94 | -1.46194 | 17.94 | -1.45555 | 10.46 | -11.68
10.46 | 0.00102 | 10.46 | -2.36055 | 18.27 | -0.33273 | 17.95 | -1.46194 | 17.94 | -1.45555 | 10.46 | -11.65
10.46 | -0.0003841 | 10.46 | -2.36953 | 18.28 | -0.31631 | 17.95 | -1.46194 | 17.95 | -1.45555 | 10.46 | -11.62
10.47 | -0.00175 | 10.47 | -2.37851 | 18.28 | -0.30763 | 17.96 | -1.46194 | 17.95 | -1.45555 | 10.47 | -11.58
10.47 | -0.00308 | 10.47 | -2.3875 | 18.29 | -0.29633 | 17.96 | -1.46194 | 17.96 | -1.45555 | 10.47 | -11.55
10.47 | -0.00462 | 10.47 | -2.39424 | 18.29 | -0.2775 | 17.97 | -1.46194 | 17.96 | -1.45555 | 10.47 | -11.52
10.48 | -0.00664 | 10.48 | -2.39873 | 18.3 | -0.26652 | 17.98 | -1.46194 | 17.97 | -1.45555 | 10.48 | -11.49
10.48 | -0.00833 | 10.48 | -2.40771 | 18.3 | -0.26066 | 17.98 | -1.46194 | 17.98 | -1.45555 | 10.48 | -11.45
10.48 | -0.00938 | 10.48 | -2.41445 | 18.31 | -0.24937 | 17.99 | -1.46194 | 17.98 | -1.45449 | 10.48 | -11.42
10.49 | -0.01021 | 10.49 | -2.42343 | 18.31 | -0.24006 | 17.99 | -1.46194 | 17.99 | -1.45449 | 10.49 | -11.39
10.49 | -0.01103 | 10.49 | -2.43017 | 18.32 | -0.23221 | 18 | -1.46194 | 17.99 | -1.45449 | 10.49 | -11.36
10.49 | -0.01182 | 10.49 | -2.43691 | 18.33 | -0.22029 | 18 | -1.46194 | 18 | -1.45449 | 10.49 | -11.32
10.5 | -0.0129 | 10.5 | -2.4414 | 18.33 | -0.21213 | 18.01 | -1.46194 | 18 | -1.45449 | 10.5 | -11.29
10.5 | -0.01412 | 10.5 | -2.44589 | 18.34 | -0.20313 | 18.01 | -1.46194 | 18.01 | -1.45449 | 10.5 | -11.26
10.5 | -0.01533 | 10.5 | -2.45263 | 18.34 | -0.19675 | 18.02 | -1.463 | 18.01 | -1.45449 | 10.5 | -11.23
10.51 | -0.01653 | 10.51 | -2.45712 | 18.35 | -0.19267 | 18.03 | -1.46619 | 18.02 | -1.45662 | 10.51 | -11.19
10.51 | -0.01747 | 10.51 | -2.46386 | 18.35 | -0.18682 | 18.03 | -1.47045 | 18.03 | -1.46087 | 10.51 | -11.16
10.51 | -0.01871 | 10.51 | -2.4706 | 18.36 | -0.17667 | 18.04 | -1.47258 | 18.03 | -1.46513 | 10.51 | -11.13
10.52 | -0.01998 | 10.52 | -2.47509 | 18.36 | -0.17018 | 18.04 | -1.47364 | 18.04 | -1.46832 | 10.52 | -11.1
10.52 | -0.02088 | 10.52 | -2.48183 | 18.37 | -0.16265 | 18.05 | -1.47364 | 18.04 | -1.46938 | 10.52 | -11.06
10.52 | -0.02157 | 10.52 | -2.48632 | 18.38 | -0.15763 | 18.05 | -1.47151 | 18.05 | -1.46938 | 10.52 | -11.03
10.53 | -0.02226 | 10.53 | -2.49081 | 18.38 | -0.15355 | 18.06 | -1.4481 | 18.05 | -1.46726 | 10.53 | -11
10.53 | -0.02279 | 10.53 | -2.49755 | 18.39 | -0.14895 | 18.06 | -1.41086 | 18.06 | -1.44385 | 10.53 | -10.97
10.53 | -0.02363 | 10.53 | -2.50204 | 18.39 | -0.14424 | 18.07 | -1.36724 | 18.06 | -1.40129 | 10.53 | -10.93
10.54 | -0.02452 | 10.54 | -2.50654 | 18.4 | -0.14163 | 18.08 | -1.31298 | 18.07 | -1.35979 | 10.54 | -10.9
10.54 | -0.0252 | 10.54 | -2.51103 | 18.4 | -0.13755 | 18.08 | -1.27999 | 18.08 | -1.31298 | 10.54 | -10.87
10.54 | -0.02589 | 10.54 | -2.51552 | 18.41 | -0.13085 | 18.09 | -1.24594 | 18.08 | -1.27893 | 10.54 | -10.84
10.55 | -0.02663 | 10.55 | -2.52001 | 18.41 | -0.12678 | 18.09 | -1.19806 | 18.09 | -1.24169 | 10.55 | -10.8
10.55 | -0.02734 | 10.55 | -2.52675 | 18.42 | -0.12426 | 18.1 | -1.15976 | 18.09 | -1.19274 | 10.55 | -10.77
10.55 | -0.02814 | 10.55 | -2.53124 | 18.43 | -0.12123 | 18.1 | -1.12571 | 18.1 | -1.1555 | 10.55 | -10.74
10.56 | -0.02883 | 10.56 | -2.53349 | 18.43 | -0.11914 | 18.11 | -1.0789 | 18.1 | -1.12252 | 10.56 | -10.71
10.56 | -0.02957 | 10.56 | -2.53573 | 18.44 | -0.11632 | 18.11 | -1.04719 | 18.11 | -1.07677 | 10.56 | -10.67
10.56 | -0.03041 | 10.56 | -2.54023 | 18.44 | -0.11161 | 18.12 | -1.0141 | 18.11 | -1.04378 | 10.56 | -10.64
10.57 | -0.03126 | 10.57 | -2.54472 | 18.45 | -0.10868 | 18.13 | -0.97335 | 18.12 | -1.01048 | 10.57 | -10.61
10.57 | -0.03218 | 10.57 | -2.5537 | 18.45 | -0.10617 | 18.13 | -0.94547 | 18.13 | -0.97047 | 10.57 | -10.57
10.57 | -0.03299 | 10.57 | -2.55819 | 18.46 | -0.10296 | 18.14 | -0.91408 | 18.13 | -0.94015 | 10.57 | -10.54
10.58 | -0.03364 | 10.58 | -2.56269 | 18.46 | -0.10092 | 18.14 | -0.87046 | 18.14 | -0.9078 | 10.58 | -10.51
10.58 | -0.03432 | 10.58 | -2.56493 | 18.47 | -0.09891 | 18.15 | -0.84514 | 18.14 | -0.87216 | 10.58 | -10.48
10.58 | -0.03511 | 10.58 | -2.56718 | 18.48 | -0.09666 | 18.15 | -0.82002 | 18.15 | -0.84407 | 10.58 | -10.44
10.59 | -0.03563 | 10.59 | -2.56942 | 18.48 | -0.09513 | 18.16 | -0.78417 | 18.15 | -0.81247 | 10.59 | -10.41
10.59 | -0.03597 | 10.59 | -2.57392 | 18.49 | -0.09373 | 18.16 | -0.75278 | 18.16 | -0.77704 | 10.59 | -10.38
10.59 | -0.03641 | 10.59 | -2.57616 | 18.49 | -0.0918 | 18.17 | -0.72948 | 18.16 | -0.75225 | 10.59 | -10.35
10.6 | -0.03714 | 10.6 | -2.58065 | 18.5 | -0.09076 | 18.18 | -0.69522 | 18.17 | -0.72373 | 10.6 | -10.31
10.6 | -0.03754 | 10.6 | -2.58515 | 18.5 | -0.09009 | 18.18 | -0.66777 | 18.18 | -0.68809 | 10.6 | -10.28
10.6 | -0.03818 | 10.6 | -2.58739 | 18.51 | -0.08816 | 18.19 | -0.64255 | 18.18 | -0.66223 | 10.6 | -10.25
10.61 | -0.03862 | 10.61 | -2.58964 | 18.51 | -0.08573 | 18.19 | -0.60946 | 18.19 | -0.63734 | 10.61 | -10.22
10.61 | -0.03923 | 10.61 | -2.59188 | 18.52 | -0.08324 | 18.2 | -0.58712 | 18.19 | -0.60829 | 10.61 | -10.18
10.61 | -0.03979 | 10.61 | -2.59638 | 18.53 | -0.08132 | 18.2 | -0.56594 | 18.2 | -0.58552 | 10.61 | -10.15
10.62 | -0.04027 | 10.62 | -2.59862 | 18.53 | -0.08041 | 18.21 | -0.53732 | 18.2 | -0.56254 | 10.62 | -10.12
10.62 | -0.04103 | 10.62 | -2.60311 | 18.54 | -0.0798 | 18.21 | -0.5154 | 18.21 | -0.53477 | 10.62 | -10.08
10.62 | -0.04181 | 10.62 | -2.60536 | 18.54 | -0.07897 | 18.22 | -0.49614 | 18.21 | -0.51444 | 10.62 | -10.05
10.63 | -0.04241 | 10.63 | -2.60761 | 18.55 | -0.07823 | 18.23 | -0.47082 | 18.22 | -0.49284 | 10.63 | -10.02
10.63 | -0.04312 | 10.63 | -2.6121 | 18.55 | -0.07754 | 18.23 | -0.45422 | 18.23 | -0.46646 | 10.63 | -9.99
10.63 | -0.04361 | 10.63 | -2.61434 | 18.56 | -0.07656 | 18.24 | -0.43911 | 18.23 | -0.44965 | 10.63 | -9.95
10.64 | -0.04398 | 10.64 | -2.61659 | 18.56 | -0.07588 | 18.24 | -0.41549 | 18.24 | -0.43284 | 10.64 | -9.92
10.64 | -0.04434 | 10.64 | -2.62108 | 18.57 | -0.07498 | 18.25 | -0.39772 | 18.24 | -0.4089 | 10.64 | -9.89
10.64 | -0.04471 | 10.64 | -2.62333 | 18.58 | -0.07396 | 18.25 | -0.38368 | 18.25 | -0.39666 | 10.64 | -9.85
10.65 | -0.04509 | 10.65 | -2.62557 | 18.58 | -0.07309 | 18.26 | -0.36527 | 18.25 | -0.3807 | 10.65 | -9.82
10.65 | -0.04546 | 10.65 | -2.62782 | 18.59 | -0.07199 | 18.26 | -0.35027 | 18.26 | -0.36048 | 10.65 | -9.79
10.65 | -0.04587 | 10.65 | -2.63007 | 18.59 | -0.07093 | 18.27 | -0.33835 | 18.26 | -0.34676 | 10.65 | -9.76
10.66 | -0.04629 | 10.66 | -2.63231 | 18.6 | -0.07043 | 18.28 | -0.32197 | 18.27 | -0.33484 | 10.66 | -9.72
10.66 | -0.04672 | 10.66 | -2.63456 | 18.6 | -0.0699 | 18.28 | -0.30877 | 18.28 | -0.31899 | 10.66 | -9.69
10.66 | -0.04729 | 10.66 | -2.6368 | 18.61 | -0.06913 | 18.29 | -0.29888 | 18.28 | -0.30813 | 10.66 | -9.66
10.67 | -0.04774 | 10.67 | -2.63905 | 18.61 | -0.06846 | 18.29 | -0.28739 | 18.29 | -0.29345 | 10.67 | -9.62
10.67 | -0.04814 | 10.67 | -2.6413 | 18.62 | -0.06792 | 18.3 | -0.27515 | 18.29 | -0.27558 | 10.67 | -9.59
10.67 | -0.04854 | 10.67 | -2.64579 | 18.63 | -0.06717 | 18.3 | -0.26398 | 18.3 | -0.26643 | 10.67 | -9.56
10.68 | -0.04893 | 10.68 | -2.64579 | 18.63 | -0.06661 | 18.31 | -0.24961 | 18.3 | -0.25972 | 10.68 | -9.53
10.68 | -0.0494 | 10.68 | -2.64803 | 18.64 | -0.06599 | 18.31 | -0.23674 | 18.31 | -0.24834 | 10.68 | -9.49
10.68 | -0.05001 | 10.68 | -2.65028 | 18.64 | -0.06525 | 18.32 | -0.22738 | 18.31 | -0.23887 | 10.68 | -9.46
10.69 | -0.05045 | 10.69 | -2.65253 | 18.65 | -0.06467 | 18.33 | -0.22174 | 18.32 | -0.2294 | 10.69 | -9.43
10.69 | -0.05089 | 10.69 | -2.65477 | 18.65 | -0.06406 | 18.33 | -0.21589 | 18.33 | -0.21599 | 10.69 | -9.39
10.69 | -0.05134 | 10.69 | -2.65926 | 18.66 | -0.06327 | 18.34 | -0.20705 | 18.33 | -0.20865 | 10.69 | -9.36
10.7 | -0.05184 | 10.7 | -2.65926 | 18.66 | -0.06273 | 18.34 | -0.19695 | 18.34 | -0.20184 | 10.7 | -9.33
10.7 | -0.05232 | 10.7 | -2.66151 | 18.67 | -0.06217 | 18.35 | -0.19078 | 18.34 | -0.19195 | 10.7 | -9.3
10.7 | -0.05278 | 10.7 | -2.66376 | 18.68 | -0.06137 | 18.35 | -0.1862 | 18.35 | -0.18599 | 10.7 | -9.26
10.71 | -0.05323 | 10.71 | -2.66376 | 18.68 | -0.06073 | 18.36 | -0.17896 | 18.35 | -0.18258 | 10.71 | -9.23
10.71 | -0.0537 | 10.71 | -2.666 | 18.69 | -0.06009 | 18.36 | -0.17205 | 18.36 | -0.17247 | 10.71 | -9.2
10.71 | -0.05428 | 10.71 | -2.66825 | 18.69 | -0.05927 | 18.37 | -0.16577 | 18.36 | -0.16566 | 10.71 | -9.16
10.72 | -0.05474 | 10.72 | -2.67049 | 18.7 | -0.05866 | 18.38 | -0.16045 | 18.37 | -0.16205 | 10.72 | -9.13
10.72 | -0.0552 | 10.72 | -2.67274 | 18.7 | -0.05804 | 18.38 | -0.15768 | 18.38 | -0.1562 | 10.72 | -9.1
10.72 | -0.05563 | 10.72 | -2.67499 | 18.71 | -0.05723 | 18.39 | -0.15236 | 18.38 | -0.15024 | 10.72 | -9.06
10.73 | -0.05604 | 10.73 | -2.67723 | 18.71 | -0.05665 | 18.39 | -0.14321 | 18.39 | -0.14513 | 10.73 | -9.03
10.73 | -0.05647 | 10.73 | -2.67948 | 18.72 | -0.05608 | 18.4 | -0.13864 | 18.39 | -0.14024 | 10.73 | -9
10.73 | -0.05694 | 10.73 | -2.68172 | 18.73 | -0.05527 | 18.4 | -0.13577 | 18.4 | -0.13619 | 10.73 | -8.97
10.74 | -0.05742 | 10.74 | -2.68397 | 18.73 | -0.05464 | 18.41 | -0.13098 | 18.4 | -0.13194 | 10.74 | -8.93
10.74 | -0.05788 | 10.74 | -2.68397 | 18.74 | -0.05404 | 18.41 | -0.12736 | 18.41 | -0.12704 | 10.74 | -8.9
10.74 | -0.05834 | 10.74 | -2.68622 | 18.74 | -0.05326 | 18.42 | -0.12385 | 18.41 | -0.12374 | 10.74 | -8.87
10.75 | -0.05882 | 10.75 | -2.68622 | 18.75 | -0.05274 | 18.43 | -0.12013 | 18.42 | -0.12119 | 10.75 | -8.83
10.75 | -0.0593 | 10.75 | -2.68846 | 18.75 | -0.05214 | 18.43 | -0.11693 | 18.43 | -0.11672 | 10.75 | -8.8
10.75 | -0.05977 | 10.75 | -2.69071 | 18.76 | -0.05133 | 18.44 | -0.11406 | 18.43 | -0.11246 | 10.75 | -8.77
10.76 | -0.06023 | 10.76 | -2.69295 | 18.76 | -0.05075 | 18.44 | -0.11129 | 18.44 | -0.10949 | 10.76 | -8.74
10.76 | -0.06068 | 10.76 | -2.69295 | 18.77 | -0.05018 | 18.45 | -0.10853 | 18.44 | -0.10637 | 10.76 | -8.7
10.76 | -0.06116 | 10.76 | -2.6952 | 18.78 | -0.04936 | 18.45 | -0.10512 | 18.45 | -0.10388 | 10.76 | -8.67
10.77 | -0.06162 | 10.77 | -2.69745 | 18.78 | -0.04877 | 18.46 | -0.10263 | 18.45 | -0.10128 | 10.77 | -8.64
10.77 | -0.06208 | 10.77 | -2.69745 | 18.79 | -0.0482 | 18.46 | -0.10115 | 18.46 | -0.09847 | 10.77 | -8.6
10.77 | -0.06251 | 10.77 | -2.69969 | 18.79 | -0.04743 | 18.47 | -0.09969 | 18.46 | -0.09657 | 10.77 | -8.57
10.78 | -0.06295 | 10.78 | -2.69969 | 18.8 | -0.04683 | 18.48 | -0.09683 | 18.47 | -0.09493 | 10.78 | -8.54
10.78 | -0.0634 | 10.78 | -2.70194 | 18.8 | -0.04626 | 18.48 | -0.09492 | 18.48 | -0.09293 | 10.78 | -8.5
10.78 | -0.06387 | 10.78 | -2.70418 | 18.81 | -0.04549 | 18.49 | -0.09332 | 18.48 | -0.09139 | 10.78 | -8.47
10.79 | -0.06435 | 10.79 | -2.70418 | 18.81 | -0.04489 | 18.49 | -0.09059 | 18.49 | -0.08924 | 10.79 | -8.44
10.79 | -0.0648 | 10.79 | -2.70643 | 18.82 | -0.04435 | 18.5 | -0.08911 | 18.49 | -0.08667 | 10.79 | -8.41
10.79 | -0.06523 | 10.79 | -2.70643 | 18.83 | -0.04365 | 18.5 | -0.08808 | 18.5 | -0.08494 | 10.79 | -8.37
10.8 | -0.06566 | 10.8 | -2.70868 | 18.83 | -0.04307 | 18.51 | -0.08636 | 18.5 | -0.08349 | 10.8 | -8.34
10.8 | -0.06611 | 10.8 | -2.70868 | 18.84 | -0.04252 | 18.51 | -0.085 | 18.51 | -0.0822 | 10.8 | -8.31
10.8 | -0.06656 | 10.8 | -2.71092 | 18.84 | -0.04181 | 18.52 | -0.08362 | 18.51 | -0.08123 | 10.8 | -8.27
10.81 | -0.06699 | 10.81 | -2.71092 | 18.85 | -0.04126 | 18.53 | -0.08162 | 18.52 | -0.07992 | 10.81 | -8.24
10.81 | -0.06741 | 10.81 | -2.71317 | 18.85 | -0.04067 | 18.53 | -0.08061 | 18.53 | -0.07851 | 10.81 | -8.21
10.81 | -0.06783 | 10.81 | -2.71541 | 18.86 | -0.03992 | 18.54 | -0.08023 | 18.53 | -0.07752 | 10.81 | -8.18
10.82 | -0.06826 | 10.82 | -2.71766 | 18.86 | -0.0394 | 18.54 | -0.07898 | 18.54 | -0.07682 | 10.82 | -8.14
10.82 | -0.06872 | 10.82 | -2.71766 | 18.87 | -0.03891 | 18.55 | -0.0778 | 18.54 | -0.07576 | 10.82 | -8.11
10.82 | -0.0692 | 10.82 | -2.71991 | 18.88 | -0.03819 | 18.55 | -0.07709 | 18.55 | -0.07461 | 10.82 | -8.08
10.83 | -0.06965 | 10.83 | -2.71991 | 18.88 | -0.03765 | 18.56 | -0.07605 | 18.55 | -0.07349 | 10.83 | -8.04
10.83 | -0.0701 | 10.83 | -2.72215 | 18.89 | -0.03712 | 18.56 | -0.07554 | 18.56 | -0.07229 | 10.83 | -8.01
10.83 | -0.07052 | 10.83 | -2.72215 | 18.89 | -0.03652 | 18.57 | -0.07505 | 18.56 | -0.07149 | 10.83 | -7.98
10.84 | -0.07097 | 10.84 | -2.72215 | 18.9 | -0.036 | 18.58 | -0.07414 | 18.57 | -0.07029 | 10.84 | -7.95
10.84 | -0.07142 | 10.84 | -2.7244 | 18.9 | -0.03545 | 18.58 | -0.07304 | 18.58 | -0.06921 | 10.84 | -7.91
10.84 | -0.07187 | 10.84 | -2.7244 | 18.91 | -0.03475 | 18.59 | -0.07232 | 18.58 | -0.06867 | 10.84 | -7.88
10.85 | -0.07232 | 10.85 | -2.72664 | 18.91 | -0.03427 | 18.59 | -0.07159 | 18.59 | -0.06794 | 10.85 | -7.85
10.85 | -0.07278 | 10.85 | -2.72664 | 18.92 | -0.03373 | 18.6 | -0.07095 | 18.59 | -0.067 | 10.85 | -7.81
10.85 | -0.07324 | 10.85 | -2.72889 | 18.93 | -0.03307 | 18.6 | -0.07031 | 18.6 | -0.06637 | 10.85 | -7.78
10.86 | -0.07369 | 10.86 | -2.73114 | 18.93 | -0.03262 | 18.61 | -0.06943 | 18.6 | -0.06584 | 10.86 | -7.75
10.86 | -0.07413 | 10.86 | -2.73114 | 18.94 | -0.03219 | 18.61 | -0.06837 | 18.61 | -0.06507 | 10.86 | -7.71
10.86 | -0.07455 | 10.86 | -2.73114 | 18.94 | -0.03154 | 18.62 | -0.06724 | 18.61 | -0.06451 | 10.86 | -7.68
10.87 | -0.07499 | 10.87 | -2.73338 | 18.95 | -0.03108 | 18.63 | -0.06607 | 18.62 | -0.06393 | 10.87 | -7.65
10.87 | -0.07545 | 10.87 | -2.73338 | 18.95 | -0.03065 | 18.63 | -0.06538 | 18.63 | -0.06295 | 10.87 | -7.62
10.87 | -0.07586 | 10.87 | -2.73563 | 18.96 | -0.03012 | 18.64 | -0.06467 | 18.63 | -0.0621 | 10.87 | -7.58
10.88 | -0.07626 | 10.88 | -2.73563 | 18.96 | -0.0297 | 18.64 | -0.06382 | 18.64 | -0.06147 | 10.88 | -7.55
10.88 | -0.07663 | 10.88 | -2.73787 | 18.97 | -0.02924 | 18.65 | -0.06321 | 18.64 | -0.06064 | 10.88 | -7.52
10.88 | -0.07701 | 10.88 | -2.74012 | 18.98 | -0.02865 | 18.65 | -0.06264 | 18.65 | -0.06004 | 10.88 | -7.48
10.89 | -0.07742 | 10.89 | -2.74012 | 18.98 | -0.02823 | 18.66 | -0.06186 | 18.65 | -0.05944 | 10.89 | -7.45
10.89 | -0.07784 | 10.89 | -2.74012 | 18.99 | -0.02785 | 18.66 | -0.06128 | 18.66 | -0.05865 | 10.89 | -7.42
10.89 | -0.07827 | 10.89 | -2.74237 | 18.99 | -0.0273 | 18.67 | -0.06069 | 18.66 | -0.05805 | 10.89 | -7.38
10.9 | -0.07872 | 10.9 | -2.74237 | 19 | -0.02689 | 18.68 | -0.05996 | 18.67 | -0.05747 | 10.9 | -7.35
10.9 | -0.07915 | 10.9 | -2.74461 | 19 | -0.0265 | 18.68 | -0.05941 | 18.68 | -0.05664 | 10.9 | -7.32
10.9 | -0.07955 | 10.9 | -2.74461 | 19.01 | -0.02599 | 18.69 | -0.05884 | 18.68 | -0.05605 | 10.9 | -7.28
10.91 | -0.07996 | 10.91 | -2.74686 | 19.01 | -0.0256 | 18.69 | -0.05798 | 18.69 | -0.05545 | 10.91 | -7.25
10.91 | -0.08034 | 10.91 | -2.74686 | 19.02 | -0.0252 | 18.7 | -0.05736 | 18.69 | -0.05463 | 10.91 | -7.22
10.91 | -0.08075 | 10.91 | -2.74686 | 19.03 | -0.02461 | 18.7 | -0.05681 | 18.7 | -0.05405 | 10.91 | -7.19
10.92 | -0.08115 | 10.92 | -2.7491 | 19.03 | -0.02417 | 18.71 | -0.05596 | 18.7 | -0.05348 | 10.92 | -7.15
10.92 | -0.08153 | 10.92 | -2.7491 | 19.04 | -0.02378 | 18.71 | -0.05526 | 18.71 | -0.05266 | 10.92 | -7.12
10.92 | -0.08195 | 10.92 | -2.7491 | 19.04 | -0.02325 | 18.72 | -0.05462 | 18.71 | -0.05203 | 10.92 | -7.09
10.93 | -0.08237 | 10.93 | -2.75135 | 19.05 | -0.02289 | 18.73 | -0.05381 | 18.72 | -0.05141 | 10.93 | -7.05
10.93 | -0.0828 | 10.93 | -2.75135 | 19.05 | -0.02251 | 18.73 | -0.05323 | 18.73 | -0.05056 | 10.93 | -7.02
10.93 | -0.08324 | 10.93 | -2.7536 | 19.06 | -0.02199 | 18.74 | -0.05269 | 18.73 | -0.04994 | 10.93 | -6.99
10.94 | -0.08366 | 10.94 | -2.7536 | 19.06 | -0.02157 | 18.74 | -0.05197 | 18.74 | -0.04936 | 10.94 | -6.95
10.94 | -0.08404 | 10.94 | -2.75584 | 19.07 | -0.02122 | 18.75 | -0.05142 | 18.74 | -0.04862 | 10.94 | -6.92
10.94 | -0.08443 | 10.94 | -2.75584 | 19.08 | -0.02071 | 18.75 | -0.05082 | 18.75 | -0.04808 | 10.94 | -6.89
10.95 | -0.08483 | 10.95 | -2.75584 | 19.08 | -0.02034 | 18.76 | -0.04999 | 18.75 | -0.04752 | 10.95 | -6.85
10.95 | -0.08525 | 10.95 | -2.75809 | 19.09 | -0.01999 | 18.76 | -0.04935 | 18.76 | -0.04677 | 10.95 | -6.82
10.95 | -0.08566 | 10.95 | -2.75809 | 19.09 | -0.01952 | 18.77 | -0.04881 | 18.76 | -0.04617 | 10.95 | -6.79
10.96 | -0.08605 | 10.96 | -2.76033 | 19.1 | -0.01917 | 18.78 | -0.04806 | 18.77 | -0.04555 | 10.96 | -6.76
10.96 | -0.08641 | 10.96 | -2.76033 | 19.1 | -0.01884 | 18.78 | -0.04749 | 18.78 | -0.04477 | 10.96 | -6.72
10.96 | -0.08678 | 10.96 | -2.76033 | 19.11 | -0.01838 | 18.79 | -0.04689 | 18.78 | -0.04423 | 10.96 | -6.69
10.97 | -0.08716 | 10.97 | -2.76033 | 19.11 | -0.01802 | 18.79 | -0.04611 | 18.79 | -0.04366 | 10.97 | -6.66
10.97 | -0.08754 | 10.97 | -2.76258 | 19.12 | -0.01768 | 18.8 | -0.04557 | 18.79 | -0.04286 | 10.97 | -6.62
10.97 | -0.08791 | 10.97 | -2.76258 | 19.13 | -0.01728 | 18.8 | -0.04503 | 18.8 | -0.04224 | 10.97 | -6.59
10.98 | -0.0883 | 10.98 | -2.76258 | 19.13 | -0.017 | 18.81 | -0.04423 | 18.8 | -0.04164 | 10.98 | -6.56
10.98 | -0.08867 | 10.98 | -2.76483 | 19.14 | -0.01669 | 18.81 | -0.04362 | 18.81 | -0.04087 | 10.98 | -6.52
10.98 | -0.08905 | 10.98 | -2.76483 | 19.14 | -0.01623 | 18.82 | -0.04303 | 18.81 | -0.04035 | 10.98 | -6.49
10.99 | -0.08944 | 10.99 | -2.76707 | 19.15 | -0.01585 | 18.83 | -0.04226 | 18.82 | -0.03984 | 10.99 | -6.46
10.99 | -0.0898 | 10.99 | -2.76707 | 19.15 | -0.01549 | 18.83 | -0.04174 | 18.83 | -0.03912 | 10.99 | -6.42
10.99 | -0.09015 | 10.99 | -2.76707 | 19.16 | -0.01503 | 18.84 | -0.04125 | 18.83 | -0.03858 | 10.99 | -6.39
11 | -0.09051 | 11 | -2.76932 | 19.16 | -0.01473 | 18.84 | -0.04057 | 18.84 | -0.03802 | 11 | -6.36
11 | -0.09085 | 11 | -2.76932 | 19.17 | -0.01442 | 18.85 | -0.04005 | 18.84 | -0.03728 | 11 | -6.32
11 | -0.09125 | 11 | -2.76932 | 19.18 | -0.01405 | 18.85 | -0.03956 | 18.85 | -0.03677 | 11 | -6.29
11.01 | -0.09165 | 11.01 | -2.77156 | 19.18 | -0.01375 | 18.86 | -0.03889 | 18.85 | -0.03628 | 11.01 | -6.26
11.01 | -0.09201 | 11.01 | -2.77156 | 19.19 | -0.01344 | 18.86 | -0.0384 | 18.86 | -0.03561 | 11.01 | -6.23
11.01 | -0.09233 | 11.01 | -2.77381 | 19.19 | -0.0131 | 18.87 | -0.03792 | 18.86 | -0.0351 | 11.01 | -6.19
11.02 | -0.09265 | 11.02 | -2.77381 | 19.2 | -0.01281 | 18.88 | -0.03718 | 18.87 | -0.03455 | 11.02 | -6.16
11.02 | -0.09298 | 11.02 | -2.77606 | 19.2 | -0.01248 | 18.88 | -0.03662 | 18.88 | -0.03386 | 11.02 | -6.13
11.02 | -0.09335 | 11.02 | -2.7783 | 19.21 | -0.01208 | 18.89 | -0.03614 | 18.88 | -0.03339 | 11.02 | -6.09
11.03 | -0.09374 | 11.03 | -2.7783 | 19.21 | -0.01183 | 18.89 | -0.03556 | 18.89 | -0.03296 | 11.03 | -6.06
11.03 | -0.09414 | 11.03 | -2.7783 | 19.22 | -0.01159 | 18.9 | -0.0351 | 18.89 | -0.0323 | 11.03 | -6.03
11.03 | -0.09452 | 11.03 | -2.7783 | 19.23 | -0.01124 | 18.9 | -0.03463 | 18.9 | -0.03178 | 11.03 | -5.99
11.04 | -0.09487 | 11.04 | -2.78055 | 19.23 | -0.01098 | 18.91 | -0.03401 | 18.9 | -0.03129 | 11.04 | -5.96
11.04 | -0.0952 | 11.04 | -2.78055 | 19.24 | -0.0107 | 18.91 | -0.03353 | 18.91 | -0.0306 | 11.04 | -5.93
11.04 | -0.0955 | 11.04 | -2.78279 | 19.24 | -0.01032 | 18.92 | -0.03304 | 18.91 | -0.03012 | 11.04 | -5.89
11.05 | -0.09579 | 11.05 | -2.78279 | 19.25 | -0.01006 | 18.93 | -0.0324 | 18.92 | -0.02973 | 11.05 | -5.86
11.05 | -0.09608 | 11.05 | -2.78279 | 19.25 | -0.00984 | 18.93 | -0.03188 | 18.93 | -0.02912 | 11.05 | -5.83
11.05 | -0.09638 | 11.05 | -2.78504 | 19.26 | -0.00952 | 18.94 | -0.03137 | 18.93 | -0.02864 | 11.05 | -5.8
11.06 | -0.09672 | 11.06 | -2.78504 | 19.26 | -0.00928 | 18.94 | -0.0307 | 18.94 | -0.02817 | 11.06 | -5.76
11.06 | -0.09707 | 11.06 | -2.78504 | 19.27 | -0.00908 | 18.95 | -0.0302 | 18.94 | -0.02755 | 11.06 | -5.73
11.06 | -0.09742 | 11.06 | -2.78504 | 19.28 | -0.0088 | 18.95 | -0.02969 | 18.95 | -0.0271 | 11.06 | -5.7
11.07 | -0.09776 | 11.07 | -2.78729 | 19.28 | -0.00852 | 18.96 | -0.02908 | 18.95 | -0.02664 | 11.07 | -5.66
11.07 | -0.09812 | 11.07 | -2.78729 | 19.29 | -0.00824 | 18.96 | -0.02865 | 18.96 | -0.02604 | 11.07 | -5.63
11.07 | -0.09844 | 11.07 | -2.78729 | 19.29 | -0.00796 | 18.97 | -0.02821 | 18.96 | -0.02563 | 11.07 | -5.6
11.08 | -0.09876 | 11.08 | -2.78729 | 19.3 | -0.00777 | 18.98 | -0.02759 | 18.97 | -0.02526 | 11.08 | -5.56
11.08 | -0.09909 | 11.08 | -2.78953 | 19.3 | -0.00754 | 18.98 | -0.02716 | 18.98 | -0.02472 | 11.08 | -5.53
11.08 | -0.09943 | 11.08 | -2.78953 | 19.31 | -0.0072 | 18.99 | -0.02672 | 18.98 | -0.0243 | 11.08 | -5.5
11.09 | -0.09977 | 11.09 | -2.78953 | 19.31 | -0.00699 | 18.99 | -0.02619 | 18.99 | -0.02388 | 11.09 | -5.47
11.09 | -0.1001 | 11.09 | -2.79178 | 19.32 | -0.00679 | 19 | -0.02587 | 18.99 | -0.02331 | 11.09 | -5.43
11.09 | -0.1003 | 11.09 | -2.79178 | 19.33 | -0.00649 | 19 | -0.02554 | 19 | -0.02288 | 11.09 | -5.4
11.1 | -0.1006 | 11.1 | -2.79178 | 19.33 | -0.00626 | 19.01 | -0.02497 | 19 | -0.02245 | 11.1 | -5.36
11.1 | -0.1009 | 11.1 | -2.79178 | 19.34 | -0.00602 | 19.01 | -0.0245 | 19.01 | -0.02189 | 11.1 | -5.33
11.1 | -0.1012 | 11.1 | -2.79402 | 19.34 | -0.00572 | 19.02 | -0.02409 | 19.01 | -0.02149 | 11.1 | -5.3
11.11 | -0.1015 | 11.11 | -2.79402 | 19.35 | -0.00555 | 19.03 | -0.02355 | 19.02 | -0.02113 | 11.11 | -5.26
11.11 | -0.1018 | 11.11 | -2.79402 | 19.35 | -0.0054 | 19.03 | -0.02314 | 19.03 | -0.02064 | 11.11 | -5.23
11.11 | -0.1021 | 11.11 | -2.79402 | 19.36 | -0.0051 | 19.04 | -0.02275 | 19.03 | -0.02024 | 11.11 | -5.2
11.12 | -0.1024 | 11.12 | -2.79627 | 19.36 | -0.00484 | 19.04 | -0.02221 | 19.04 | -0.01984 | 11.12 | -5.17
11.12 | -0.1026 | 11.12 | -2.79627 | 19.37 | -0.00462 | 19.05 | -0.02177 | 19.04 | -0.01932 | 11.12 | -5.13
11.12 | -0.1029 | 11.12 | -2.79852 | 19.38 | -0.0044 | 19.05 | -0.02138 | 19.05 | -0.01891 | 11.12 | -5.1
11.13 | -0.1032 | 11.13 | -2.79852 | 19.38 | -0.00426 | 19.06 | -0.02091 | 19.05 | -0.0185 | 11.13 | -5.07
11.13 | -0.1036 | 11.13 | -2.79852 | 19.39 | -0.00411 | 19.06 | -0.02056 | 19.06 | -0.01802 | 11.13 | -5.03
11.13 | -0.1039 | 11.13 | -2.80076 | 19.39 | -0.00387 | 19.07 | -0.02018 | 19.06 | -0.01768 | 11.13 | -5
11.14 | -0.1042 | 11.14 | -2.80076 | 19.4 | -0.00364 | 19.08 | -0.01967 | 19.07 | -0.01734 | 11.14 | -4.97
11.14 | -0.1045 | 11.14 | -2.80076 | 19.4 | -0.00343 | 19.08 | -0.01932 | 19.08 | -0.01688 | 11.14 | -4.93
11.14 | -0.1047 | 11.14 | -2.80076 | 19.41 | -0.00313 | 19.09 | -0.01899 | 19.08 | -0.01649 | 11.14 | -4.9
11.15 | -0.105 | 11.15 | -2.80301 | 19.41 | -0.00293 | 19.09 | -0.01856 | 19.09 | -0.0161 | 11.15 | -4.87
11.15 | -0.1052 | 11.15 | -2.80301 | 19.42 | -0.00274 | 19.1 | -0.01818 | 19.09 | -0.0156 | 11.15 | -4.83
11.15 | -0.1055 | 11.15 | -2.80525 | 19.43 | -0.00255 | 19.1 | -0.01784 | 19.1 | -0.0152 | 11.15 | -4.8
11.16 | -0.1058 | 11.16 | -2.80525 | 19.43 | -0.00239 | 19.11 | -0.01743 | 19.1 | -0.01483 | 11.16 | -4.77
11.16 | -0.1061 | 11.16 | -2.80525 | 19.44 | -0.00221 | 19.11 | -0.01712 | 19.11 | -0.01442 | 11.16 | -4.74
11.16 | -0.1063 | 11.16 | -2.8075 | 19.44 | -0.00203 | 19.12 | -0.01678 | 19.11 | -0.01409 | 11.16 | -4.7
11.17 | -0.1066 | 11.17 | -2.8075 | 19.45 | -0.00189 | 19.13 | -0.01631 | 19.12 | -0.01376 | 11.17 | -4.67
11.17 | -0.1068 | 11.17 | -2.8075 | 19.45 | -0.00172 | 19.13 | -0.01602 | 19.13 | -0.01335 | 11.17 | -4.64
11.17 | -0.107 | 11.17 | -2.8075 | 19.46 | -0.00147 | 19.14 | -0.01575 | 19.13 | -0.01308 | 11.17 | -4.6
11.18 | -0.1073 | 11.18 | -2.80975 | 19.46 | -0.00128 | 19.14 | -0.0153 | 19.14 | -0.01278 | 11.18 | -4.57
11.18 | -0.1076 | 11.18 | -2.80975 | 19.47 | -0.00114 | 19.15 | -0.01495 | 19.14 | -0.01238 | 11.18 | -4.54
11.18 | -0.1079 | 11.18 | -2.80975 | 19.48 | -0.000937739 | 19.15 | -0.01462 | 19.15 | -0.01207 | 11.18 | -4.5
11.19 | -0.1082 | 11.19 | -2.81199 | 19.48 | -0.000763057 | 19.16 | -0.01422 | 19.15 | -0.01178 | 11.19 | -4.47
11.19 | -0.1085 | 11.19 | -2.81199 | 19.49 | -0.000585342 | 19.16 | -0.01394 | 19.16 | -0.01144 | 11.19 | -4.44
11.19 | -0.1087 | 11.19 | -2.81199 | 19.49 | -0.000331896 | 19.17 | -0.01371 | 19.16 | -0.01115 | 11.19 | -4.4
11.2 | -0.1089 | 11.2 | -2.81424 | 19.5 | -0.000143197 | 19.18 | -0.01328 | 19.17 | -0.01081 | 11.2 | -4.37
11.2 | -0.1091 | 11.2 | -2.81424 | 19.5 | 1.02968e-05 | 19.18 | -0.01294 | 19.18 | -0.01042 | 11.2 | -4.34
11.2 | -0.1093 | 11.2 | -2.81424 | 19.51 | 0.000245915 | 19.19 | -0.01267 | 19.18 | -0.0102 | 11.2 | -4.3
11.21 | -0.1095 | 11.21 | -2.81648 | 19.51 | 0.00043137 | 19.19 | -0.01228 | 19.19 | -0.00997 | 11.21 | -4.27
11.21 | -0.1097 | 11.21 | -2.81648 | 19.52 | 0.000524883 | 19.2 | -0.01193 | 19.19 | -0.00959 | 11.21 | -4.24
11.21 | -0.11 | 11.21 | -2.81648 | 19.53 | 0.000663687 | 19.2 | -0.01164 | 19.2 | -0.00933 | 11.21 | -4.2
11.22 | -0.1102 | 11.22 | -2.81648 | 19.53 | 0.000819646 | 19.21 | -0.0113 | 19.2 | -0.00907 | 11.22 | -4.17
11.22 | -0.1106 | 11.22 | -2.81873 | 19.54 | 0.000999976 | 19.21 | -0.01103 | 19.21 | -0.00867 | 11.22 | -4.14
11.22 | -0.1109 | 11.22 | -2.81873 | 19.54 | 0.00121 | 19.22 | -0.01077 | 19.21 | -0.00842 | 11.22 | -4.1
11.23 | -0.1112 | 11.23 | -2.81873 | 19.55 | 0.00137 | 19.23 | -0.01048 | 19.22 | -0.0082 | 11.23 | -4.07
11.23 | -0.1115 | 11.23 | -2.82098 | 19.55 | 0.00153 | 19.23 | -0.01025 | 19.23 | -0.00787 | 11.23 | -4.04
11.23 | -0.1117 | 11.23 | -2.82098 | 19.56 | 0.00173 | 19.24 | -0.01002 | 19.23 | -0.00761 | 11.23 | -4.01
11.24 | -0.1119 | 11.24 | -2.82098 | 19.56 | 0.00186 | 19.24 | -0.00967 | 19.24 | -0.00737 | 11.24 | -3.97
11.24 | -0.1122 | 11.24 | -2.82098 | 19.57 | 0.00199 | 19.25 | -0.00942 | 19.24 | -0.00707 | 11.24 | -3.94
11.24 | -0.1124 | 11.24 | -2.82322 | 19.58 | 0.00208 | 19.25 | -0.00922 | 19.25 | -0.00684 | 11.24 | -3.9
11.25 | -0.1127 | 11.25 | -2.82322 | 19.58 | 0.00216 | 19.26 | -0.00898 | 19.25 | -0.0066 | 11.25 | -3.87
11.25 | -0.1129 | 11.25 | -2.82322 | 19.59 | 0.00233 | 19.26 | -0.00879 | 19.26 | -0.00629 | 11.25 | -3.84
11.25 | -0.1132 | 11.25 | -2.82547 | 19.59 | 0.00252 | 19.27 | -0.00853 | 19.26 | -0.00607 | 11.25 | -3.81
11.26 | -0.1134 | 11.26 | -2.82547 | 19.6 | 0.00262 | 19.28 | -0.00818 | 19.27 | -0.00585 | 11.26 | -3.77
11.26 | -0.1136 | 11.26 | -2.82547 | 19.6 | 0.00274 | 19.28 | -0.00792 | 19.28 | -0.00556 | 11.26 | -3.74
11.26 | -0.1138 | 11.26 | -2.82547 | 19.61 | 0.0029 | 19.29 | -0.00767 | 19.28 | -0.00535 | 11.26 | -3.71
11.27 | -0.114 | 11.27 | -2.82771 | 19.61 | 0.00301 | 19.29 | -0.00736 | 19.29 | -0.00511 | 11.27 | -3.67
11.27 | -0.1143 | 11.27 | -2.82771 | 19.62 | 0.00311 | 19.3 | -0.00716 | 19.29 | -0.00485 | 11.27 | -3.64
11.27 | -0.1145 | 11.27 | -2.82771 | 19.63 | 0.00324 | 19.3 | -0.00696 | 19.3 | -0.00466 | 11.27 | -3.61
11.28 | -0.1147 | 11.28 | -2.82771 | 19.63 | 0.0033 | 19.31 | -0.0067 | 19.3 | -0.0044 | 11.28 | -3.57
11.28 | -0.1149 | 11.28 | -2.82996 | 19.64 | 0.00339 | 19.31 | -0.00648 | 19.31 | -0.00406 | 11.28 | -3.54
11.28 | -0.1152 | 11.28 | -2.82996 | 19.64 | 0.00347 | 19.32 | -0.00627 | 19.31 | -0.00383 | 11.28 | -3.51
11.29 | -0.1154 | 11.29 | -2.82996 | 19.65 | 0.00354 | 19.33 | -0.00604 | 19.32 | -0.00365 | 11.29 | -3.47
11.29 | -0.1156 | 11.29 | -2.83221 | 19.65 | 0.00363 | 19.33 | -0.00589 | 19.33 | -0.0034 | 11.29 | -3.44
11.29 | -0.1158 | 11.29 | -2.83221 | 19.66 | 0.00369 | 19.34 | -0.00569 | 19.33 | -0.0032 | 11.29 | -3.41
11.3 | -0.1161 | 11.3 | -2.83221 | 19.66 | 0.00373 | 19.34 | -0.0054 | 19.34 | -0.00298 | 11.3 | -3.37
11.3 | -0.1163 | 11.3 | -2.83221 | 19.67 | 0.00383 | 19.35 | -0.00521 | 19.34 | -0.00273 | 11.3 | -3.34
11.3 | -0.1165 | 11.3 | -2.83445 | 19.68 | 0.00397 | 19.35 | -0.00498 | 19.35 | -0.00256 | 11.3 | -3.31
11.31 | -0.1167 | 11.31 | -2.83445 | 19.68 | 0.00409 | 19.36 | -0.00467 | 19.35 | -0.00231 | 11.31 | -3.27
11.31 | -0.1168 | 11.31 | -2.83445 | 19.69 | 0.00424 | 19.36 | -0.00443 | 19.36 | -0.00202 | 11.31 | -3.24
11.31 | -0.117 | 11.31 | -2.8367 | 19.69 | 0.00439 | 19.37 | -0.00427 | 19.36 | -0.00184 | 11.31 | -3.21
11.32 | -0.1172 | 11.32 | -2.8367 | 19.7 | 0.00445 | 19.38 | -0.00411 | 19.37 | -0.00169 | 11.32 | -3.17
11.32 | -0.1174 | 11.32 | -2.8367 | 19.7 | 0.00453 | 19.38 | -0.00398 | 19.38 | -0.00146 | 11.32 | -3.14
11.32 | -0.1176 | 11.32 | -2.83894 | 19.71 | 0.00467 | 19.39 | -0.00382 | 19.38 | -0.00128 | 11.32 | -3.11
11.33 | -0.1179 | 11.33 | -2.83894 | 19.71 | 0.00476 | 19.39 | -0.00357 | 19.39 | -0.0011 | 11.33 | -3.08
11.33 | -0.1181 | 11.33 | -2.83894 | 19.72 | 0.00488 | 19.4 | -0.00336 | 19.39 | -0.000875246 | 11.33 | -3.04
11.33 | -0.1183 | 11.33 | -2.84119 | 19.73 | 0.00504 | 19.4 | -0.00314 | 19.4 | -0.000702027 | 11.33 | -3.01
11.34 | -0.1185 | 11.34 | -2.84119 | 19.73 | 0.00507 | 19.41 | -0.00288 | 19.4 | -0.00050157 | 11.34 | -2.98
11.34 | -0.1187 | 11.34 | -2.84119 | 19.74 | 0.00512 | 19.41 | -0.00269 | 19.41 | -0.000257488 | 11.34 | -2.94
11.34 | -0.1189 | 11.34 | -2.84119 | 19.74 | 0.0052 | 19.42 | -0.00255 | 19.41 | -8.69926e-05 | 11.34 | -2.91
11.35 | -0.1191 | 11.35 | -2.84344 | 19.75 | 0.00528 | 19.43 | -0.00238 | 19.42 | 7.52461e-05 | 11.35 | -2.88
11.35 | -0.1193 | 11.35 | -2.84344 | 19.75 | 0.00533 | 19.43 | -0.00225 | 19.43 | 0.000304623 | 11.35 | -2.84
11.35 | -0.1196 | 11.35 | -2.84344 | 19.76 | 0.00543 | 19.44 | -0.00211 | 19.43 | 0.000488908 | 11.35 | -2.81
11.36 | -0.1198 | 11.36 | -2.84344 | 19.76 | 0.00548 | 19.44 | -0.00189 | 19.44 | 0.000660638 | 11.36 | -2.78
11.36 | -0.12 | 11.36 | -2.84568 | 19.77 | 0.0055 | 19.45 | -0.0017 | 19.44 | 0.000881737 | 11.36 | -2.74
11.36 | -0.1202 | 11.36 | -2.84568 | 19.78 | 0.00565 | 19.45 | -0.00148 | 19.45 | 0.00104 | 11.36 | -2.71
11.37 | -0.1204 | 11.37 | -2.84568 | 19.78 | 0.00576 | 19.46 | -0.00122 | 19.45 | 0.00116 | 11.37 | -2.68
11.37 | -0.1206 | 11.37 | -2.84793 | 19.79 | 0.00582 | 19.46 | -0.00106 | 19.46 | 0.00136 | 11.37 | -2.64
11.37 | -0.1208 | 11.37 | -2.84793 | 19.79 | 0.00591 | 19.47 | -0.000870884 | 19.46 | 0.00156 | 11.37 | -2.61
11.38 | -0.121 | 11.38 | -2.84793 | 19.8 | 0.00599 | 19.48 | -0.000625526 | 19.47 | 0.00176 | 11.38 | -2.58
11.38 | -0.1212 | 11.38 | -2.84793 | 19.8 | 0.0061 | 19.48 | -0.000508592 | 19.48 | 0.00203 | 11.38 | -2.54
11.38 | -0.1214 | 11.38 | -2.85017 | 19.81 | 0.00628 | 19.49 | -0.000397298 | 19.48 | 0.00216 | 11.38 | -2.51
11.39 | -0.1216 | 11.39 | -2.85017 | 19.81 | 0.00635 | 19.49 | -0.000218439 | 19.49 | 0.00227 | 11.39 | -2.48
11.39 | -0.1218 | 11.39 | -2.85017 | 19.82 | 0.00636 | 19.5 | -7.40118e-05 | 19.49 | 0.00236 | 11.39 | -2.44
11.39 | -0.1219 | 11.39 | -2.85242 | 19.83 | 0.00647 | 19.5 | 8.76098e-05 | 19.5 | 0.00243 | 11.39 | -2.41
11.4 | -0.1221 | 11.4 | -2.85242 | 19.83 | 0.00657 | 19.51 | 0.000371868 | 19.5 | 0.00265 | 11.4 | -2.38
11.4 | -0.1222 | 11.4 | -2.85242 | 19.84 | 0.00667 | 19.51 | 0.000561154 | 19.51 | 0.00294 | 11.4 | -2.34
11.4 | -0.1224 | 11.4 | -2.85242 | 19.84 | 0.00671 | 19.52 | 0.000697346 | 19.51 | 0.00309 | 11.4 | -2.31
11.41 | -0.1226 | 11.41 | -2.85467 | 19.85 | 0.00675 | 19.53 | 0.000845348 | 19.52 | 0.00319 | 11.41 | -2.28
11.41 | -0.1228 | 11.41 | -2.85467 | 19.85 | 0.0068 | 19.53 | 0.000911316 | 19.53 | 0.00337 | 11.41 | -2.24
11.41 | -0.1231 | 11.41 | -2.85467 | 19.86 | 0.00684 | 19.54 | 0.00101 | 19.53 | 0.00352 | 11.41 | -2.21
11.42 | -0.1233 | 11.42 | -2.85467 | 19.86 | 0.00686 | 19.54 | 0.00124 | 19.54 | 0.00368 | 11.42 | -2.18
11.42 | -0.1234 | 11.42 | -2.85691 | 19.87 | 0.00691 | 19.55 | 0.00142 | 19.54 | 0.00388 | 11.42 | -2.14
11.42 | -0.1236 | 11.42 | -2.85691 | 19.88 | 0.00697 | 19.55 | 0.00155 | 19.55 | 0.004 | 11.42 | -2.11
11.43 | -0.1237 | 11.43 | -2.85691 | 19.88 | 0.00704 | 19.56 | 0.00168 | 19.55 | 0.00413 | 11.43 | -2.08
11.43 | -0.1239 | 11.43 | -2.85916 | 19.89 | 0.00716 | 19.56 | 0.00175 | 19.56 | 0.00426 | 11.43 | -2.04
11.43 | -0.1241 | 11.43 | -2.85916 | 19.89 | 0.00727 | 19.57 | 0.00187 | 19.56 | 0.00437 | 11.43 | -2.01
11.44 | -0.1243 | 11.44 | -2.85916 | 19.9 | 0.00736 | 19.58 | 0.00203 | 19.57 | 0.00449 | 11.44 | -1.98
11.44 | -0.1245 | 11.44 | -2.85916 | 19.9 | 0.00747 | 19.58 | 0.00219 | 19.58 | 0.00463 | 11.44 | -1.95
11.44 | -0.1246 | 11.44 | -2.8614 | 19.91 | 0.00756 | 19.59 | 0.00232 | 19.58 | 0.00471 | 11.44 | -1.91
11.45 | -0.1248 | 11.45 | -2.8614 | 19.91 | 0.00761 | 19.59 | 0.0025 | 19.59 | 0.0048 | 11.45 | -1.88
11.45 | -0.125 | 11.45 | -2.8614 | 19.92 | 0.00765 | 19.6 | 0.00264 | 19.59 | 0.00499 | 11.45 | -1.85
11.45 | -0.1252 | 11.45 | -2.8614 | 19.93 | 0.0077 | 19.6 | 0.00277 | 19.6 | 0.0051 | 11.45 | -1.81
11.46 | -0.1253 | 11.46 | -2.86365 | 19.93 | 0.00777 | 19.61 | 0.0029 | 19.6 | 0.00522 | 11.46 | -1.78
11.46 | -0.1255 | 11.46 | -2.86365 | 19.94 | 0.00784 | 19.61 | 0.003 | 19.61 | 0.00539 | 11.46 | -1.75
11.46 | -0.1257 | 11.46 | -2.86365 | 19.94 | 0.00782 | 19.62 | 0.0031 | 19.61 | 0.00551 | 11.46 | -1.71
11.47 | -0.1258 | 11.47 | -2.8659 | 19.95 | 0.00784 | 19.63 | 0.00327 | 19.62 | 0.00561 | 11.47 | -1.68
11.47 | -0.1259 | 11.47 | -2.8659 | 19.95 | 0.00793 | 19.63 | 0.00343 | 19.63 | 0.00576 | 11.47 | -1.65
11.47 | -0.126 | 11.47 | -2.8659 | 19.96 | 0.00801 | 19.64 | 0.0036 | 19.63 | 0.00586 | 11.47 | -1.61
11.48 | -0.1261 | 11.48 | -2.8659 | 19.96 | 0.00803 | 19.64 | 0.00373 | 19.64 | 0.00593 | 11.48 | -1.58
11.48 | -0.1262 | 11.48 | -2.86814 | 19.97 | 0.00812 | 19.65 | 0.00378 | 19.64 | 0.00604 | 11.48 | -1.55
11.48 | -0.1264 | 11.48 | -2.86814 | 19.98 | 0.0082 | 19.65 | 0.00391 | 19.65 | 0.00612 | 11.48 | -1.51
11.49 | -0.1265 | 11.49 | -2.86814 | 19.98 | 0.00824 | 19.66 | 0.00403 | 19.65 | 0.00623 | 11.49 | -1.48
11.49 | -0.1267 | 11.49 | -2.86814 | 19.99 | 0.00833 | 19.66 | 0.00409 | 19.66 | 0.00642 | 11.49 | -1.45
11.49 | -0.1269 | 11.49 | -2.87039 | 19.99 | 0.00843 | 19.67 | 0.00423 | 19.66 | 0.00654 | 11.49 | -1.41
11.5 | -0.1271 | 11.5 | -2.87039 | 20 | 0.00845 | 19.68 | 0.00443 | 19.67 | 0.00659 | 11.5 | -1.38
11.5 | -0.1272 | 11.5 | -2.87039 | 20 | 0.0085 | 19.68 | 0.00453 | 19.68 | 0.00665 | 11.5 | -1.35
11.5 | -0.1273 | 11.5 | -2.87039 | 20.01 | 0.00857 | 19.69 | 0.0046 | 19.68 | 0.00674 | 11.5 | -1.31
11.51 | -0.1275 | 11.51 | -2.87263 | 20.01 | 0.00862 | 19.69 | 0.00474 | 19.69 | 0.00678 | 11.51 | -1.28
11.51 | -0.1276 | 11.51 | -2.87263 | 20.02 | 0.00866 | 19.7 | 0.00488 | 19.69 | 0.00685 | 11.51 | -1.25
11.51 | -0.1278 | 11.51 | -2.87263 | 20.03 | 0.0087 | 19.7 | 0.00502 | 19.7 | 0.00695 | 11.51 | -1.21
11.52 | -0.128 | 11.52 | -2.87488 | 20.03 | 0.00875 | 19.71 | 0.0052 | 19.7 | 0.00705 | 11.52 | -1.18
11.52 | -0.1282 | 11.52 | -2.87488 | 20.04 | 0.00883 | 19.71 | 0.00533 | 19.71 | 0.00716 | 11.52 | -1.15
11.52 | -0.1284 | 11.52 | -2.87488 | 20.04 | 0.00888 | 19.72 | 0.00544 | 19.71 | 0.00722 | 11.52 | -1.11
11.53 | -0.1286 | 11.53 | -2.87488 | 20.05 | 0.00891 | 19.73 | 0.00556 | 19.72 | 0.00731 | 11.53 | -1.08
11.53 | -0.1288 | 11.53 | -2.87713 | 20.05 | 0.00897 | 19.73 | 0.00566 | 19.73 | 0.00741 | 11.53 | -1.05
11.53 | -0.129 | 11.53 | -2.87713 | 20.06 | 0.009 | 19.74 | 0.00576 | 19.73 | 0.00743 | 11.53 | -1.01
11.54 | -0.1291 | 11.54 | -2.87713 | 20.06 | 0.009 | 19.74 | 0.00588 | 19.74 | 0.00747 | 11.54 | -0.98
11.54 | -0.1292 | 11.54 | -2.87937 | 20.07 | 0.00899 | 19.75 | 0.00598 | 19.74 | 0.00759 | 11.54 | -0.95
11.54 | -0.1293 | 11.54 | -2.87937 | 20.08 | 0.00899 | 19.75 | 0.00604 | 19.75 | 0.00764 | 11.54 | -0.91
11.55 | -0.1295 | 11.55 | -2.87937 | 20.08 | 0.00902 | 19.76 | 0.00607 | 19.75 | 0.0077 | 11.55 | -0.88
11.55 | -0.1296 | 11.55 | -2.87937 | 20.09 | 0.00908 | 19.76 | 0.00613 | 19.76 | 0.00775 | 11.55 | -0.85
11.55 | -0.1298 | 11.55 | -2.88162 | 20.09 | 0.00915 | 19.77 | 0.00625 | 19.76 | 0.00782 | 11.55 | -0.81
11.56 | -0.13 | 11.56 | -2.88162 | 20.1 | 0.00918 | 19.78 | 0.00637 | 19.77 | 0.00792 | 11.56 | -0.78
11.56 | -0.1301 | 11.56 | -2.88162 | 20.1 | 0.00921 | 19.78 | 0.00644 | 19.78 | 0.00807 | 11.56 | -0.75
11.56 | -0.1302 | 11.56 | -2.88162 | 20.11 | 0.00933 | 19.79 | 0.00653 | 19.78 | 0.00813 | 11.56 | -0.71
11.57 | -0.1303 | 11.57 | -2.88386 | 20.11 | 0.00943 | 19.79 | 0.00673 | 19.79 | 0.00823 | 11.57 | -0.68
11.57 | -0.1304 | 11.57 | -2.88386 | 20.12 | 0.00946 | 19.8 | 0.00681 | 19.79 | 0.00838 | 11.57 | -0.65
11.57 | -0.1305 | 11.57 | -2.88386 | 20.13 | 0.00943 | 19.8 | 0.00687 | 19.8 | 0.00845 | 11.57 | -0.61
11.58 | -0.1306 | 11.58 | -2.88386 | 20.13 | 0.0094 | 19.81 | 0.00694 | 19.8 | 0.00854 | 11.58 | -0.58
11.58 | -0.1307 | 11.58 | -2.88611 | 20.14 | 0.00943 | 19.81 | 0.00699 | 19.81 | 0.00865 | 11.58 | -0.55
11.58 | -0.1309 | 11.58 | -2.88611 | 20.14 | 0.0095 | 19.82 | 0.00702 | 19.81 | 0.0087 | 11.58 | -0.52
11.59 | -0.131 | 11.59 | -2.88611 | 20.15 | 0.00954 | 19.83 | 0.00714 | 19.82 | 0.00879 | 11.59 | -0.48
11.59 | -0.1311 | 11.59 | -2.88611 | 20.15 | 0.00956 | 19.83 | 0.00728 | 19.83 | 0.00892 | 11.59 | -0.45
11.59 | -0.1312 | 11.59 | -2.88836 | 20.16 | 0.00959 | 19.84 | 0.0074 | 19.83 | 0.00896 | 11.59 | -0.42
11.6 | -0.1313 | 11.6 | -2.88836 | 20.16 | 0.00959 | 19.84 | 0.00751 | 19.84 | 0.00898 | 11.6 | -0.38
11.6 | -0.1314 | 11.6 | -2.88836 | 20.17 | 0.00962 | 19.85 | 0.00753 | 19.84 | 0.00906 | 11.6 | -0.35
11.6 | -0.1316 | 11.6 | -2.88836 | 20.18 | 0.00964 | 19.85 | 0.00757 | 19.85 | 0.00915 | 11.6 | -0.32
11.61 | -0.1317 | 11.61 | -2.8906 | 20.18 | 0.00964 | 19.86 | 0.00765 | 19.85 | 0.00924 | 11.61 | -0.28
11.61 | -0.1318 | 11.61 | -2.8906 | 20.19 | 0.00965 | 19.86 | 0.00773 | 19.86 | 0.00931 | 11.61 | -0.25
11.61 | -0.1319 | 11.61 | -2.8906 | 20.19 | 0.00969 | 19.87 | 0.00778 | 19.86 | 0.00936 | 11.61 | -0.22
11.62 | -0.132 | 11.62 | -2.8906 | 20.2 | 0.00975 | 19.88 | 0.00787 | 19.87 | 0.00945 | 11.62 | -0.18
11.62 | -0.1321 | 11.62 | -2.89285 | 20.2 | 0.00983 | 19.88 | 0.00796 | 19.88 | 0.00961 | 11.62 | -0.15
11.62 | -0.1323 | 11.62 | -2.89285 | 20.21 | 0.00992 | 19.89 | 0.00804 | 19.88 | 0.00973 | 11.62 | -0.12
11.63 | -0.1324 | 11.63 | -2.89285 | 20.21 | 0.00993 | 19.89 | 0.00814 | 19.89 | 0.00981 | 11.63 | -0.08
11.63 | -0.1325 | 11.63 | -2.89509 | 20.22 | 0.00991 | 19.9 | 0.00822 | 19.89 | 0.00984 | 11.63 | -0.05
11.63 | -0.1326 | 11.63 | -2.89509 | 20.23 | 0.00994 | 19.9 | 0.0083 | 19.9 | 0.00981 | 11.63 | -0.02
11.64 | -0.1327 | 11.64 | -2.89509 | 20.23 | 0.01003 | 19.91 | 0.00835 | 19.9 | 0.00985 | 11.64 | 0.02
11.64 | -0.1328 | 11.64 | -2.89509 | 20.24 | 0.01009 | 19.91 | 0.00839 | 19.91 | 0.00992 | 11.64 | 0.05
11.64 | -0.1329 | 11.64 | -2.89509 | 20.24 | 0.01009 | 19.92 | 0.00843 | 19.91 | 0.00998 | 11.64 | 0.08
11.65 | -0.1331 | 11.65 | -2.89734 | 20.25 | 0.01015 | 19.93 | 0.00843 | 19.92 | 0.01004 | 11.65 | 0.12
11.65 | -0.1332 | 11.65 | -2.89734 | 20.25 | 0.01022 | 19.93 | 0.00841 | 19.93 | 0.01013 | 11.65 | 0.15
11.65 | -0.1333 | 11.65 | -2.89734 | 20.26 | 0.01022 | 19.94 | 0.00836 | 19.93 | 0.01017 | 11.65 | 0.18
11.66 | -0.1335 | 11.66 | -2.89959 | 20.26 | 0.0102 | 19.94 | 0.0084 | 19.94 | 0.01018 | 11.66 | 0.22
11.66 | -0.1336 | 11.66 | -2.89959 | 20.27 | 0.01018 | 19.95 | 0.00845 | 19.94 | 0.01021 | 11.66 | 0.25
11.66 | -0.1337 | 11.66 | -2.89959 | 20.28 | 0.01022 | 19.95 | 0.00851 | 19.95 | 0.01024 | 11.66 | 0.28
11.67 | -0.1338 | 11.67 | -2.89959 | 20.28 | 0.0103 | 19.96 | 0.00861 | 19.95 | 0.0103 | 11.67 | 0.32
11.67 | -0.1339 | 11.67 | -2.89959 | 20.29 | 0.01034 | 19.96 | 0.00868 | 19.96 | 0.01037 | 11.67 | 0.35
11.67 | -0.134 | 11.67 | -2.90183 | 20.29 | 0.01035 | 19.97 | 0.00873 | 19.96 | 0.01039 | 11.67 | 0.38
11.68 | -0.1341 | 11.68 | -2.90183 | 20.3 | 0.01037 | 19.98 | 0.00882 | 19.97 | 0.01045 | 11.68 | 0.42
11.68 | -0.1343 | 11.68 | -2.90183 | 20.3 | 0.01041 | 19.98 | 0.00889 | 19.98 | 0.01061 | 11.68 | 0.45
11.68 | -0.1344 | 11.68 | -2.90183 | 20.31 | 0.01046 | 19.99 | 0.0089 | 19.98 | 0.01071 | 11.68 | 0.48
11.69 | -0.1345 | 11.69 | -2.90408 | 20.31 | 0.0105 | 19.99 | 0.00893 | 19.99 | 0.01073 | 11.69 | 0.52
11.69 | -0.1346 | 11.69 | -2.90408 | 20.32 | 0.01051 | 20 | 0.00895 | 19.99 | 0.01075 | 11.69 | 0.55
11.69 | -0.1346 | 11.69 | -2.90408 | 20.33 | 0.01048 | 20 | 0.00896 | 20 | 0.01077 | 11.69 | 0.58
11.7 | -0.1348 | 11.7 | -2.90408 | 20.33 | 0.0105 | 20.01 | 0.00901 | 20 | 0.01082 | 11.7 | 0.62
11.7 | -0.1349 | 11.7 | -2.90632 | 20.34 | 0.01058 | 20.01 | 0.00908 | 20.01 | 0.01085 | 11.7 | 0.65
11.7 | -0.135 | 11.7 | -2.90632 | 20.34 | 0.01062 | 20.02 | 0.00911 | 20.01 | 0.01088 | 11.7 | 0.68
11.71 | -0.1351 | 11.71 | -2.90632 | 20.35 | 0.01066 | 20.03 | 0.00914 | 20.02 | 0.01094 | 11.71 | 0.72
11.71 | -0.1352 | 11.71 | -2.90632 | 20.35 | 0.01074 | 20.03 | 0.00917 | 20.03 | 0.01099 | 11.71 | 0.75
11.71 | -0.1353 | 11.71 | -2.90857 | 20.36 | 0.01078 | 20.04 | 0.00922 | 20.03 | 0.011 | 11.71 | 0.78
11.72 | -0.1354 | 11.72 | -2.90857 | 20.36 | 0.01077 | 20.04 | 0.0093 | 20.04 | 0.01101 | 11.72 | 0.82
11.72 | -0.1354 | 11.72 | -2.90857 | 20.37 | 0.01078 | 20.05 | 0.00936 | 20.04 | 0.01101 | 11.72 | 0.85
11.72 | -0.1355 | 11.72 | -2.90857 | 20.38 | 0.01084 | 20.05 | 0.00938 | 20.05 | 0.01099 | 11.72 | 0.88
11.73 | -0.1356 | 11.73 | -2.91082 | 20.38 | 0.01091 | 20.06 | 0.00944 | 20.05 | 0.01099 | 11.73 | 0.92
11.73 | -0.1356 | 11.73 | -2.91082 | 20.39 | 0.01092 | 20.06 | 0.0095 | 20.06 | 0.01103 | 11.73 | 0.95
11.73 | -0.1357 | 11.73 | -2.91082 | 20.39 | 0.01082 | 20.07 | 0.00952 | 20.06 | 0.01104 | 11.73 | 0.98
11.74 | -0.1358 | 11.74 | -2.91082 | 20.4 | 0.01075 | 20.08 | 0.00956 | 20.07 | 0.01108 | 11.74 | 1.02
11.74 | -0.1359 | 11.74 | -2.91306 | 20.4 | 0.01076 | 20.08 | 0.00962 | 20.08 | 0.01112 | 11.74 | 1.05
11.74 | -0.136 | 11.74 | -2.91306 | 20.41 | 0.01079 | 20.09 | 0.00962 | 20.08 | 0.01115 | 11.74 | 1.08
11.75 | -0.1362 | 11.75 | -2.91306 | 20.41 | 0.01075 | 20.09 | 0.00961 | 20.09 | 0.01121 | 11.75 | 1.11
11.75 | -0.1363 | 11.75 | -2.91306 | 20.42 | 0.0107 | 20.1 | 0.00964 | 20.09 | 0.01128 | 11.75 | 1.15
11.75 | -0.1363 | 11.75 | -2.91531 | 20.43 | 0.01072 | 20.1 | 0.00966 | 20.1 | 0.01132 | 11.75 | 1.18
11.76 | -0.1364 | 11.76 | -2.91531 | 20.43 | 0.01076 | 20.11 | 0.00967 | 20.1 | 0.01136 | 11.76 | 1.22
11.76 | -0.1365 | 11.76 | -2.91531 | 20.44 | 0.01077 | 20.11 | 0.00971 | 20.11 | 0.01133 | 11.76 | 1.25
11.76 | -0.1365 | 11.76 | -2.91531 | 20.44 | 0.01078 | 20.12 | 0.00972 | 20.11 | 0.01127 | 11.76 | 1.28
11.77 | -0.1366 | 11.77 | -2.91531 | 20.45 | 0.01083 | 20.13 | 0.00967 | 20.12 | 0.01128 | 11.77 | 1.32
11.77 | -0.1367 | 11.77 | -2.91755 | 20.45 | 0.01084 | 20.13 | 0.00967 | 20.13 | 0.01133 | 11.77 | 1.35
11.77 | -0.1367 | 11.77 | -2.91755 | 20.46 | 0.01079 | 20.14 | 0.00973 | 20.13 | 0.01135 | 11.77 | 1.38
11.78 | -0.1368 | 11.78 | -2.91755 | 20.46 | 0.01079 | 20.14 | 0.00974 | 20.14 | 0.01133 | 11.78 | 1.42
11.78 | -0.1368 | 11.78 | -2.91755 | 20.47 | 0.01085 | 20.15 | 0.00974 | 20.14 | 0.01125 | 11.78 | 1.45
11.78 | -0.1369 | 11.78 | -2.9198 | 20.48 | 0.01087 | 20.15 | 0.00976 | 20.15 | 0.01126 | 11.78 | 1.48
11.79 | -0.137 | 11.79 | -2.9198 | 20.48 | 0.01083 | 20.16 | 0.00978 | 20.15 | 0.0113 | 11.79 | 1.52
11.79 | -0.1371 | 11.79 | -2.9198 | 20.49 | 0.01084 | 20.16 | 0.00983 | 20.16 | 0.01131 | 11.79 | 1.55
11.79 | -0.1372 | 11.79 | -2.9198 | 20.49 | 0.01091 | 20.17 | 0.0099 | 20.16 | 0.01132 | 11.79 | 1.58
11.8 | -0.1373 | 11.8 | -2.9198 | 20.5 | 0.01093 | 20.18 | 0.00991 | 20.17 | 0.01136 | 11.8 | 1.61
11.8 | -0.1375 | 11.8 | -2.92205 | 20.5 | 0.01092 | 20.18 | 0.00984 | 20.18 | 0.01135 | 11.8 | 1.65
11.8 | -0.1376 | 11.8 | -2.92205 | 20.51 | 0.01091 | 20.19 | 0.0098 | 20.18 | 0.01135 | 11.8 | 1.68
11.81 | -0.1376 | 11.81 | -2.92205 | 20.51 | 0.01089 | 20.19 | 0.00987 | 20.19 | 0.01145 | 11.81 | 1.71
11.81 | -0.1377 | 11.81 | -2.92205 | 20.52 | 0.01086 | 20.2 | 0.00989 | 20.19 | 0.01158 | 11.81 | 1.75
11.81 | -0.1377 | 11.81 | -2.92429 | 20.53 | 0.01087 | 20.2 | 0.00987 | 20.2 | 0.0116 | 11.81 | 1.78
11.82 | -0.1378 | 11.82 | -2.92429 | 20.53 | 0.01089 | 20.21 | 0.00983 | 20.2 | 0.01165 | 11.82 | 1.82
11.82 | -0.1378 | 11.82 | -2.92429 | 20.54 | 0.01083 | 20.21 | 0.00984 | 20.21 | 0.01171 | 11.82 | 1.85
11.82 | -0.1379 | 11.82 | -2.92429 | 20.54 | 0.01077 | 20.22 | 0.00989 | 20.21 | 0.01169 | 11.82 | 1.88
11.83 | -0.138 | 11.83 | -2.92429 | 20.55 | 0.01082 | 20.23 | 0.00995 | 20.22 | 0.01166 | 11.83 | 1.91
11.83 | -0.138 | 11.83 | -2.92654 | 20.55 | 0.01085 | 20.23 | 0.00995 | 20.23 | 0.01166 | 11.83 | 1.95
11.83 | -0.1381 | 11.83 | -2.92654 | 20.56 | 0.01086 | 20.24 | 0.00994 | 20.23 | 0.01163 | 11.83 | 1.98
11.84 | -0.1383 | 11.84 | -2.92654 | 20.56 | 0.01085 | 20.24 | 0.00997 | 20.24 | 0.01159 | 11.84 | 2.01
11.84 | -0.1384 | 11.84 | -2.92654 | 20.57 | 0.01081 | 20.25 | 0.00997 | 20.24 | 0.01167 | 11.84 | 2.05
11.84 | -0.1385 | 11.84 | -2.92878 | 20.58 | 0.01081 | 20.25 | 0.00993 | 20.25 | 0.01174 | 11.84 | 2.08
11.85 | -0.1386 | 11.85 | -2.92878 | 20.58 | 0.01083 | 20.26 | 0.00987 | 20.25 | 0.01176 | 11.85 | 2.11
11.85 | -0.1387 | 11.85 | -2.92878 | 20.59 | 0.01083 | 20.26 | 0.00984 | 20.26 | 0.01174 | 11.85 | 2.15
11.85 | -0.1388 | 11.85 | -2.92878 | 20.59 | 0.01077 | 20.27 | 0.00983 | 20.26 | 0.01175 | 11.85 | 2.18
11.86 | -0.1388 | 11.86 | -2.92878 | 20.6 | 0.01074 | 20.28 | 0.00985 | 20.27 | 0.01176 | 11.86 | 2.21
11.86 | -0.1389 | 11.86 | -2.93103 | 20.6 | 0.01073 | 20.28 | 0.00988 | 20.28 | 0.01176 | 11.86 | 2.25
11.86 | -0.1389 | 11.86 | -2.93103 | 20.61 | 0.01072 | 20.29 | 0.00987 | 20.28 | 0.0117 | 11.86 | 2.28
11.87 | -0.139 | 11.87 | -2.93103 | 20.61 | 0.01073 | 20.29 | 0.00989 | 20.29 | 0.01171 | 11.87 | 2.31
11.87 | -0.1391 | 11.87 | -2.93103 | 20.62 | 0.01076 | 20.3 | 0.00993 | 20.29 | 0.0118 | 11.87 | 2.35
11.87 | -0.1392 | 11.87 | -2.93328 | 20.63 | 0.01082 | 20.3 | 0.00988 | 20.3 | 0.01186 | 11.87 | 2.38
11.88 | -0.1392 | 11.88 | -2.93328 | 20.63 | 0.01082 | 20.31 | 0.00984 | 20.3 | 0.0119 | 11.88 | 2.41
11.88 | -0.1393 | 11.88 | -2.93328 | 20.64 | 0.01079 | 20.31 | 0.00987 | 20.31 | 0.01186 | 11.88 | 2.45
11.88 | -0.1394 | 11.88 | -2.93328 | 20.64 | 0.01074 | 20.32 | 0.0099 | 20.31 | 0.01179 | 11.88 | 2.48
11.89 | -0.1395 | 11.89 | -2.93328 | 20.65 | 0.01073 | 20.33 | 0.00987 | 20.32 | 0.01179 | 11.89 | 2.51
11.89 | -0.1395 | 11.89 | -2.93552 | 20.65 | 0.01078 | 20.33 | 0.00985 | 20.33 | 0.01182 | 11.89 | 2.55
11.89 | -0.1396 | 11.89 | -2.93552 | 20.66 | 0.01084 | 20.34 | 0.00984 | 20.33 | 0.01187 | 11.89 | 2.58
11.9 | -0.1397 | 11.9 | -2.93552 | 20.66 | 0.01085 | 20.34 | 0.00982 | 20.34 | 0.01192 | 11.9 | 2.61
11.9 | -0.1398 | 11.9 | -2.93552 | 20.67 | 0.01088 | 20.35 | 0.00982 | 20.34 | 0.01196 | 11.9 | 2.65
11.9 | -0.1399 | 11.9 | -2.93552 | 20.68 | 0.01091 | 20.35 | 0.00983 | 20.35 | 0.01198 | 11.9 | 2.68
11.91 | -0.1399 | 11.91 | -2.93777 | 20.68 | 0.01092 | 20.36 | 0.00987 | 20.35 | 0.012 | 11.91 | 2.71
11.91 | -0.1399 | 11.91 | -2.93777 | 20.69 | 0.01088 | 20.36 | 0.00991 | 20.36 | 0.01203 | 11.91 | 2.75
11.91 | -0.1399 | 11.91 | -2.93777 | 20.69 | 0.01086 | 20.37 | 0.00994 | 20.36 | 0.01206 | 11.91 | 2.78
11.92 | -0.14 | 11.92 | -2.93777 | 20.7 | 0.01089 | 20.38 | 0.00997 | 20.37 | 0.01203 | 11.92 | 2.81
11.92 | -0.1401 | 11.92 | -2.94001 | 20.7 | 0.01094 | 20.38 | 0.00999 | 20.38 | 0.01206 | 11.92 | 2.85
11.92 | -0.1402 | 11.92 | -2.94001 | 20.71 | 0.01101 | 20.39 | 0.00999 | 20.38 | 0.01211 | 11.92 | 2.88
11.93 | -0.1402 | 11.93 | -2.94001 | 20.71 | 0.01102 | 20.39 | 0.01001 | 20.39 | 0.01213 | 11.93 | 2.91
11.93 | -0.1403 | 11.93 | -2.94001 | 20.72 | 0.01099 | 20.4 | 0.01003 | 20.39 | 0.0122 | 11.93 | 2.95
11.93 | -0.1403 | 11.93 | -2.94001 | 20.73 | 0.01091 | 20.4 | 0.01003 | 20.4 | 0.01226 | 11.93 | 2.98
11.94 | -0.1404 | 11.94 | -2.94226 | 20.73 | 0.01088 | 20.41 | 0.01005 | 20.4 | 0.01225 | 11.94 | 3.01
11.94 | -0.1404 | 11.94 | -2.94226 | 20.74 | 0.01091 | 20.41 | 0.01011 | 20.41 | 0.0122 | 11.94 | 3.05
11.94 | -0.1405 | 11.94 | -2.94226 | 20.74 | 0.01099 | 20.42 | 0.01011 | 20.41 | 0.01221 | 11.94 | 3.08
11.95 | -0.1406 | 11.95 | -2.94226 | 20.75 | 0.01104 | 20.43 | 0.01012 | 20.42 | 0.01223 | 11.95 | 3.11
11.95 | -0.1407 | 11.95 | -2.94226 | 20.75 | 0.01105 | 20.43 | 0.01016 | 20.43 | 0.01223 | 11.95 | 3.15
11.95 | -0.1408 | 11.95 | -2.94451 | 20.76 | 0.01106 | 20.44 | 0.01018 | 20.43 | 0.01225 | 11.95 | 3.18
11.96 | -0.1409 | 11.96 | -2.94451 | 20.76 | 0.01108 | 20.44 | 0.01019 | 20.44 | 0.01232 | 11.96 | 3.21
11.96 | -0.1409 | 11.96 | -2.94451 | 20.77 | 0.01112 | 20.45 | 0.01021 | 20.44 | 0.01236 | 11.96 | 3.25
11.96 | -0.141 | 11.96 | -2.94451 | 20.78 | 0.01114 | 20.45 | 0.01025 | 20.45 | 0.0123 | 11.96 | 3.28
11.97 | -0.141 | 11.97 | -2.94451 | 20.78 | 0.01115 | 20.46 | 0.01027 | 20.45 | 0.01224 | 11.97 | 3.31
11.97 | -0.141 | 11.97 | -2.94675 | 20.79 | 0.01115 | 20.46 | 0.01024 | 20.46 | 0.01229 | 11.97 | 3.35
11.97 | -0.1411 | 11.97 | -2.94675 | 20.79 | 0.01113 | 20.47 | 0.01027 | 20.46 | 0.01237 | 11.97 | 3.38
11.98 | -0.1412 | 11.98 | -2.94675 | 20.8 | 0.01111 | 20.48 | 0.01027 | 20.47 | 0.01241 | 11.98 | 3.41
11.98 | -0.1413 | 11.98 | -2.94675 | 20.8 | 0.01111 | 20.48 | 0.01021 | 20.48 | 0.01241 | 11.98 | 3.45
11.98 | -0.1413 | 11.98 | -2.949 | 20.81 | 0.01113 | 20.49 | 0.0102 | 20.48 | 0.01241 | 11.98 | 3.48
11.99 | -0.1414 | 11.99 | -2.949 | 20.81 | 0.01115 | 20.49 | 0.01023 | 20.49 | 0.01243 | 11.99 | 3.51
11.99 | -0.1414 | 11.99 | -2.949 | 20.82 | 0.01119 | 20.5 | 0.01024 | 20.49 | 0.01248 | 11.99 | 3.55
11.99 | -0.1414 | 11.99 | -2.949 | 20.83 | 0.01123 | 20.5 | 0.0102 | 20.5 | 0.01249 | 11.99 | 3.58
12 | -0.1414 | 12 | -2.949 | 20.83 | 0.01123 | 20.51 | 0.0102 | 20.5 | 0.01248 | 12 | 3.61
12 | -0.1415 | 12 | -2.949 | 20.84 | 0.01122 | 20.51 | 0.01026 | 20.51 | 0.01249 | 12 | 3.65
12 | -0.1416 | 12 | -2.95124 | 20.84 | 0.01113 | 20.52 | 0.0103 | 20.51 | 0.01248 | 12 | 3.68
12.01 | -0.1417 | 12.01 | -2.95124 | 20.85 | 0.01107 | 20.53 | 0.01026 | 20.52 | 0.01246 | 12.01 | 3.71
12.01 | -0.1417 | 12.01 | -2.95124 | 20.85 | 0.01105 | 20.53 | 0.01021 | 20.53 | 0.01248 | 12.01 | 3.75
12.01 | -0.1418 | 12.01 | -2.95124 | 20.86 | 0.01106 | 20.54 | 0.01022 | 20.53 | 0.01248 | 12.01 | 3.78
12.02 | -0.1418 | 12.02 | -2.95124 | 20.86 | 0.01107 | 20.54 | 0.0103 | 20.54 | 0.01245 | 12.02 | 3.81
12.02 | -0.1419 | 12.02 | -2.95349 | 20.87 | 0.01106 | 20.55 | 0.01037 | 20.54 | 0.01241 | 12.02 | 3.85
12.02 | -0.1419 | 12.02 | -2.95349 | 20.88 | 0.01107 | 20.55 | 0.01038 | 20.55 | 0.01243 | 12.02 | 3.88
12.03 | -0.142 | 12.03 | -2.95349 | 20.88 | 0.01108 | 20.56 | 0.01034 | 20.55 | 0.01249 | 12.03 | 3.91
12.03 | -0.142 | 12.03 | -2.95349 | 20.89 | 0.01107 | 20.56 | 0.01029 | 20.56 | 0.01256 | 12.03 | 3.95
12.03 | -0.1421 | 12.03 | -2.95574 | 20.89 | 0.01108 | 20.57 | 0.0103 | 20.56 | 0.01258 | 12.03 | 3.98
12.04 | -0.1422 | 12.04 | -2.95574 | 20.9 | 0.01106 | 20.58 | 0.01033 | 20.57 | 0.0126 | 12.04 | 4.01
12.04 | -0.1423 | 12.04 | -2.95574 | 20.9 | 0.011 | 20.58 | 0.01031 | 20.58 | 0.01266 | 12.04 | 4.05
12.04 | -0.1423 | 12.04 | -2.95574 | 20.91 | 0.01092 | 20.59 | 0.01028 | 20.58 | 0.01265 | 12.04 | 4.08
12.05 | -0.1423 | 12.05 | -2.95574 | 20.91 | 0.01091 | 20.59 | 0.0103 | 20.59 | 0.01263 | 12.05 | 4.11
12.05 | -0.1424 | 12.05 | -2.95798 | 20.92 | 0.01094 | 20.6 | 0.01032 | 20.59 | 0.01261 | 12.05 | 4.15
12.05 | -0.1424 | 12.05 | -2.95798 | 20.93 | 0.01097 | 20.6 | 0.01035 | 20.6 | 0.01259 | 12.05 | 4.18
12.06 | -0.1425 | 12.06 | -2.95798 | 20.93 | 0.01096 | 20.61 | 0.01035 | 20.6 | 0.0126 | 12.06 | 4.21
12.06 | -0.1425 | 12.06 | -2.95798 | 20.94 | 0.01092 | 20.61 | 0.01037 | 20.61 | 0.01259 | 12.06 | 4.25
12.06 | -0.1426 | 12.06 | -2.95798 | 20.94 | 0.01091 | 20.62 | 0.01044 | 20.61 | 0.01256 | 12.06 | 4.28
12.07 | -0.1427 | 12.07 | -2.96023 | 20.95 | 0.01094 | 20.63 | 0.01055 | 20.62 | 0.01258 | 12.07 | 4.31
12.07 | -0.1428 | 12.07 | -2.96023 | 20.95 | 0.01097 | 20.63 | 0.01059 | 20.63 | 0.01267 | 12.07 | 4.35
12.07 | -0.1429 | 12.07 | -2.96023 | 20.96 | 0.01098 | 20.64 | 0.01057 | 20.63 | 0.01271 | 12.07 | 4.38
12.08 | -0.1429 | 12.08 | -2.96023 | 20.96 | 0.01099 | 20.64 | 0.01052 | 20.64 | 0.01265 | 12.08 | 4.41
12.08 | -0.143 | 12.08 | -2.96023 | 20.97 | 0.01097 | 20.65 | 0.01049 | 20.64 | 0.01258 | 12.08 | 4.45
12.08 | -0.1431 | 12.08 | -2.96023 | 20.98 | 0.01091 | 20.65 | 0.01052 | 20.65 | 0.01254 | 12.08 | 4.48
12.09 | -0.1431 | 12.09 | -2.96247 | 20.98 | 0.0109 | 20.66 | 0.01063 | 20.65 | 0.01252 | 12.09 | 4.51
12.09 | -0.1432 | 12.09 | -2.96247 | 20.99 | 0.0109 | 20.66 | 0.01063 | 20.66 | 0.01258 | 12.09 | 4.55
12.09 | -0.1432 | 12.09 | -2.96247 | 20.99 | 0.01087 | 20.67 | 0.01062 | 20.66 | 0.01262 | 12.09 | 4.58
12.1 | -0.1432 | 12.1 | -2.96247 | 21 | 0.01087 | 20.68 | 0.01064 | 20.67 | 0.01258 | 12.1 | 4.61
12.1 | -0.1433 | 12.1 | -2.96247 | 21 | 0.01089 | 20.68 | 0.01059 | 20.68 | 0.01256 | 12.1 | 4.65
12.1 | -0.1433 | 12.1 | -2.96472 | 21.01 | 0.01089 | 20.69 | 0.01057 | 20.68 | 0.01256 | 12.1 | 4.68
12.11 | -0.1434 | 12.11 | -2.96472 | 21.01 | 0.01091 | 20.69 | 0.01059 | 20.69 | 0.01259 | 12.11 | 4.71
12.11 | -0.1435 | 12.11 | -2.96472 | 21.02 | 0.01093 | 20.7 | 0.01059 | 20.69 | 0.01265 | 12.11 | 4.75
12.11 | -0.1435 | 12.11 | -2.96472 | 21.03 | 0.01098 | 20.7 | 0.01058 | 20.7 | 0.01268 | 12.11 | 4.78
12.12 | -0.1436 | 12.12 | -2.96697 | 21.03 | 0.01101 | 20.71 | 0.01065 | 20.7 | 0.01266 | 12.12 | 4.81
12.12 | -0.1436 | 12.12 | -2.96697 | 21.04 | 0.01105 | 20.71 | 0.0107 | 20.71 | 0.01265 | 12.12 | 4.85
12.12 | -0.1437 | 12.12 | -2.96697 | 21.04 | 0.01102 | 20.72 | 0.0107 | 20.71 | 0.01265 | 12.12 | 4.88
12.13 | -0.1437 | 12.13 | -2.96697 | 21.05 | 0.01096 | 20.73 | 0.01066 | 20.72 | 0.01267 | 12.13 | 4.91
12.13 | -0.1438 | 12.13 | -2.96697 | 21.05 | 0.0109 | 20.73 | 0.01068 | 20.73 | 0.01273 | 12.13 | 4.95
12.13 | -0.1438 | 12.13 | -2.96697 | 21.06 | 0.01092 | 20.74 | 0.01069 | 20.73 | 0.01276 | 12.13 | 4.98
12.14 | -0.1439 | 12.14 | -2.96921 | 21.06 | 0.01095 | 20.74 | 0.01066 | 20.74 | 0.01277 | 12.14 | 5.01
12.14 | -0.144 | 12.14 | -2.96921 | 21.07 | 0.01095 | 20.75 | 0.01066 | 20.74 | 0.01279 | 12.14 | 5.05
12.14 | -0.144 | 12.14 | -2.96921 | 21.08 | 0.01097 | 20.75 | 0.01068 | 20.75 | 0.01283 | 12.14 | 5.08
12.15 | -0.1441 | 12.15 | -2.96921 | 21.08 | 0.011 | 20.76 | 0.01067 | 20.75 | 0.01286 | 12.15 | 5.11
12.15 | -0.1442 | 12.15 | -2.96921 | 21.09 | 0.01106 | 20.76 | 0.01066 | 20.76 | 0.01283 | 12.15 | 5.15
12.15 | -0.1443 | 12.15 | -2.97146 | 21.09 | 0.01104 | 20.77 | 0.01069 | 20.76 | 0.01281 | 12.15 | 5.18
12.16 | -0.1443 | 12.16 | -2.97146 | 21.1 | 0.011 | 20.78 | 0.01071 | 20.77 | 0.01285 | 12.16 | 5.21
12.16 | -0.1443 | 12.16 | -2.97146 | 21.1 | 0.01104 | 20.78 | 0.01067 | 20.78 | 0.01296 | 12.16 | 5.25
12.16 | -0.1443 | 12.16 | -2.97146 | 21.11 | 0.01113 | 20.79 | 0.01064 | 20.78 | 0.013 | 12.16 | 5.28
12.17 | -0.1444 | 12.17 | -2.97146 | 21.11 | 0.01115 | 20.79 | 0.01069 | 20.79 | 0.01297 | 12.17 | 5.31
12.17 | -0.1444 | 12.17 | -2.9737 | 21.12 | 0.01113 | 20.8 | 0.01076 | 20.79 | 0.01296 | 12.17 | 5.35
12.17 | -0.1445 | 12.17 | -2.9737 | 21.13 | 0.01111 | 20.8 | 0.01079 | 20.8 | 0.013 | 12.17 | 5.38
12.18 | -0.1445 | 12.18 | -2.9737 | 21.13 | 0.01112 | 20.81 | 0.01085 | 20.8 | 0.01304 | 12.18 | 5.41
12.18 | -0.1446 | 12.18 | -2.9737 | 21.14 | 0.01111 | 20.81 | 0.01086 | 20.81 | 0.0131 | 12.18 | 5.44
12.18 | -0.1447 | 12.18 | -2.9737 | 21.14 | 0.01114 | 20.82 | 0.01086 | 20.81 | 0.01317 | 12.18 | 5.48
12.19 | -0.1448 | 12.19 | -2.97595 | 21.15 | 0.01115 | 20.83 | 0.01082 | 20.82 | 0.01324 | 12.19 | 5.51
12.19 | -0.1448 | 12.19 | -2.97595 | 21.15 | 0.01115 | 20.83 | 0.01083 | 20.83 | 0.01326 | 12.19 | 5.54
12.19 | -0.1449 | 12.19 | -2.97595 | 21.16 | 0.01116 | 20.84 | 0.01086 | 20.83 | 0.01326 | 12.19 | 5.58
12.2 | -0.1449 | 12.2 | -2.97595 | 21.16 | 0.01115 | 20.84 | 0.01091 | 20.84 | 0.01328 | 12.2 | 5.61
12.2 | -0.145 | 12.2 | -2.97595 | 21.17 | 0.0112 | 20.85 | 0.01088 | 20.84 | 0.01325 | 12.2 | 5.64
12.2 | -0.145 | 12.2 | -2.97595 | 21.18 | 0.01124 | 20.85 | 0.01083 | 20.85 | 0.01325 | 12.2 | 5.68
12.21 | -0.145 | 12.21 | -2.9782 | 21.18 | 0.01123 | 20.86 | 0.01078 | 20.85 | 0.01325 | 12.21 | 5.71
12.21 | -0.145 | 12.21 | -2.9782 | 21.19 | 0.01121 | 20.86 | 0.01076 | 20.86 | 0.01328 | 12.21 | 5.75
12.21 | -0.145 | 12.21 | -2.9782 | 21.19 | 0.01119 | 20.87 | 0.01077 | 20.86 | 0.01331 | 12.21 | 5.78
12.22 | -0.1451 | 12.22 | -2.9782 | 21.2 | 0.01118 | 20.88 | 0.01075 | 20.87 | 0.01331 | 12.22 | 5.81
12.22 | -0.1451 | 12.22 | -2.9782 | 21.2 | 0.0112 | 20.88 | 0.01077 | 20.88 | 0.01329 | 12.22 | 5.85
12.22 | -0.1452 | 12.22 | -2.98044 | 21.21 | 0.01124 | 20.89 | 0.01077 | 20.88 | 0.0133 | 12.22 | 5.88
12.23 | -0.1453 | 12.23 | -2.98044 | 21.21 | 0.01127 | 20.89 | 0.01081 | 20.89 | 0.01331 | 12.23 | 5.91
12.23 | -0.1453 | 12.23 | -2.98044 | 21.22 | 0.01122 | 20.9 | 0.01088 | 20.89 | 0.0133 | 12.23 | 5.95
12.23 | -0.1453 | 12.23 | -2.98044 | 21.23 | 0.01122 | 20.9 | 0.01092 | 20.9 | 0.01329 | 12.23 | 5.98
12.24 | -0.1454 | 12.24 | -2.98044 | 21.23 | 0.01127 | 20.91 | 0.01095 | 20.9 | 0.01334 | 12.24 | 6.01
12.24 | -0.1454 | 12.24 | -2.98044 | 21.24 | 0.01131 | 20.91 | 0.01097 | 20.91 | 0.01342 | 12.24 | 6.05
12.24 | -0.1454 | 12.24 | -2.98269 | 21.24 | 0.01133 | 20.92 | 0.01097 | 20.91 | 0.01345 | 12.24 | 6.08
12.25 | -0.1455 | 12.25 | -2.98269 | 21.25 | 0.01132 | 20.93 | 0.01092 | 20.92 | 0.01346 | 12.25 | 6.11
12.25 | -0.1456 | 12.25 | -2.98269 | 21.25 | 0.01127 | 20.93 | 0.01086 | 20.93 | 0.01345 | 12.25 | 6.15
12.25 | -0.1456 | 12.25 | -2.98269 | 21.26 | 0.01127 | 20.94 | 0.01087 | 20.93 | 0.01344 | 12.25 | 6.18
12.26 | -0.1456 | 12.26 | -2.98269 | 21.26 | 0.01132 | 20.94 | 0.01088 | 20.94 | 0.01345 | 12.26 | 6.21
12.26 | -0.1456 | 12.26 | -2.98493 | 21.27 | 0.0113 | 20.95 | 0.01087 | 20.94 | 0.01346 | 12.26 | 6.24
12.26 | -0.1457 | 12.26 | -2.98493 | 21.28 | 0.0112 | 20.95 | 0.01084 | 20.95 | 0.01348 | 12.26 | 6.28
12.27 | -0.1457 | 12.27 | -2.98493 | 21.28 | 0.01115 | 20.96 | 0.01079 | 20.95 | 0.01349 | 12.27 | 6.31
12.27 | -0.1458 | 12.27 | -2.98493 | 21.29 | 0.01117 | 20.96 | 0.01074 | 20.96 | 0.01347 | 12.27 | 6.34
12.27 | -0.1458 | 12.27 | -2.98493 | 21.29 | 0.01121 | 20.97 | 0.01073 | 20.96 | 0.01346 | 12.27 | 6.38
12.28 | -0.1459 | 12.28 | -2.98493 | 21.3 | 0.0112 | 20.98 | 0.01074 | 20.97 | 0.01346 | 12.28 | 6.41
12.28 | -0.146 | 12.28 | -2.98718 | 21.3 | 0.01123 | 20.98 | 0.01075 | 20.98 | 0.01342 | 12.28 | 6.44
12.28 | -0.146 | 12.28 | -2.98718 | 21.31 | 0.01125 | 20.99 | 0.01077 | 20.98 | 0.01342 | 12.28 | 6.48
12.29 | -0.146 | 12.29 | -2.98718 | 21.31 | 0.01123 | 20.99 | 0.01078 | 20.99 | 0.01345 | 12.29 | 6.51
12.29 | -0.146 | 12.29 | -2.98718 | 21.32 | 0.01119 | 21 | 0.01077 | 20.99 | 0.01345 | 12.29 | 6.54
12.29 | -0.1461 | 12.29 | -2.98718 | 21.33 | 0.01122 | 21 | 0.01079 | 21 | 0.0134 | 12.29 | 6.58
12.3 | -0.1461 | 12.3 | -2.98943 | 21.33 | 0.01128 | 21.01 | 0.01082 | 21 | 0.01339 | 12.3 | 6.61
12.3 | -0.1462 | 12.3 | -2.98943 | 21.34 | 0.01128 | 21.01 | 0.01081 | 21.01 | 0.01341 | 12.3 | 6.64
12.3 | -0.1462 | 12.3 | -2.98943 | 21.34 | 0.01124 | 21.02 | 0.0108 | 21.01 | 0.01344 | 12.3 | 6.68
12.31 | -0.1463 | 12.31 | -2.98943 | 21.35 | 0.0112 | 21.03 | 0.01077 | 21.02 | 0.01349 | 12.31 | 6.71
12.31 | -0.1463 | 12.31 | -2.98943 | 21.35 | 0.0112 | 21.03 | 0.01073 | 21.03 | 0.0135 | 12.31 | 6.74
12.31 | -0.1463 | 12.31 | -2.99167 | 21.36 | 0.01116 | 21.04 | 0.01077 | 21.03 | 0.01344 | 12.31 | 6.78
12.32 | -0.1464 | 12.32 | -2.99167 | 21.36 | 0.01116 | 21.04 | 0.01082 | 21.04 | 0.01343 | 12.32 | 6.81
12.32 | -0.1464 | 12.32 | -2.99167 | 21.37 | 0.01119 | 21.05 | 0.01084 | 21.04 | 0.01352 | 12.32 | 6.85
12.32 | -0.1464 | 12.32 | -2.99167 | 21.38 | 0.0112 | 21.05 | 0.01086 | 21.05 | 0.01362 | 12.32 | 6.88
12.33 | -0.1465 | 12.33 | -2.99167 | 21.38 | 0.01118 | 21.06 | 0.01082 | 21.05 | 0.01364 | 12.33 | 6.91
12.33 | -0.1465 | 12.33 | -2.99167 | 21.39 | 0.01118 | 21.06 | 0.01079 | 21.06 | 0.01361 | 12.33 | 6.94
12.33 | -0.1466 | 12.33 | -2.99392 | 21.39 | 0.01113 | 21.07 | 0.0108 | 21.06 | 0.01359 | 12.33 | 6.98
12.34 | -0.1466 | 12.34 | -2.99392 | 21.4 | 0.01105 | 21.08 | 0.01088 | 21.07 | 0.01357 | 12.34 | 7.01
12.34 | -0.1467 | 12.34 | -2.99392 | 21.4 | 0.01099 | 21.08 | 0.01086 | 21.08 | 0.01356 | 12.34 | 7.04
12.34 | -0.1467 | 12.34 | -2.99392 | 21.41 | 0.011 | 21.09 | 0.01076 | 21.08 | 0.01356 | 12.34 | 7.08
12.35 | -0.1467 | 12.35 | -2.99392 | 21.41 | 0.01102 | 21.09 | 0.01068 | 21.09 | 0.01352 | 12.35 | 7.11
12.35 | -0.1468 | 12.35 | -2.99392 | 21.42 | 0.01102 | 21.1 | 0.01069 | 21.09 | 0.01346 | 12.35 | 7.14
12.35 | -0.1468 | 12.35 | -2.99616 | 21.43 | 0.01097 | 21.1 | 0.01073 | 21.1 | 0.01342 | 12.35 | 7.18
12.36 | -0.1468 | 12.36 | -2.99616 | 21.43 | 0.01099 | 21.11 | 0.01071 | 21.1 | 0.01339 | 12.36 | 7.21
12.36 | -0.1467 | 12.36 | -2.99616 | 21.44 | 0.01102 | 21.11 | 0.01069 | 21.11 | 0.01339 | 12.36 | 7.25
12.36 | -0.1467 | 12.36 | -2.99616 | 21.44 | 0.01105 | 21.12 | 0.01074 | 21.11 | 0.01341 | 12.36 | 7.28
12.37 | -0.1467 | 12.37 | -2.99616 | 21.45 | 0.01108 | 21.13 | 0.01079 | 21.12 | 0.01339 | 12.37 | 7.31
12.37 | -0.1468 | 12.37 | -2.99616 | 21.45 | 0.0111 | 21.13 | 0.01078 | 21.13 | 0.01341 | 12.37 | 7.34
12.37 | -0.1468 | 12.37 | -2.99841 | 21.46 | 0.01106 | 21.14 | 0.01077 | 21.13 | 0.01342 | 12.37 | 7.38
12.38 | -0.1468 | 12.38 | -2.99841 | 21.46 | 0.011 | 21.14 | 0.01074 | 21.14 | 0.01339 | 12.38 | 7.41
12.38 | -0.1468 | 12.38 | -2.99841 | 21.47 | 0.01096 | 21.15 | 0.01069 | 21.14 | 0.0134 | 12.38 | 7.44
12.38 | -0.1468 | 12.38 | -2.99841 | 21.48 | 0.01093 | 21.15 | 0.01066 | 21.15 | 0.01342 | 12.38 | 7.48
12.39 | -0.1468 | 12.39 | -2.99841 | 21.48 | 0.01092 | 21.16 | 0.01064 | 21.15 | 0.01345 | 12.39 | 7.51
12.39 | -0.1468 | 12.39 | -3.00066 | 21.49 | 0.01092 | 21.16 | 0.01059 | 21.16 | 0.01346 | 12.39 | 7.55
12.39 | -0.1469 | 12.39 | -3.00066 | 21.49 | 0.0109 | 21.17 | 0.01057 | 21.16 | 0.0134 | 12.39 | 7.58
12.4 | -0.1469 | 12.4 | -3.00066 | 21.5 | 0.01089 | 21.18 | 0.01055 | 21.17 | 0.01337 | 12.4 | 7.61
12.4 | -0.1469 | 12.4 | -3.00066 | 21.5 | 0.01088 | 21.18 | 0.01057 | 21.18 | 0.01343 | 12.4 | 7.64
12.4 | -0.147 | 12.4 | -3.00066 | 21.51 | 0.01088 | 21.19 | 0.01057 | 21.18 | 0.01346 | 12.4 | 7.68
12.41 | -0.147 | 12.41 | -3.00066 | 21.51 | 0.01086 | 21.19 | 0.01058 | 21.19 | 0.01346 | 12.41 | 7.71
12.41 | -0.147 | 12.41 | -3.0029 | 21.52 | 0.01082 | 21.2 | 0.01057 | 21.19 | 0.01344 | 12.41 | 7.74
12.41 | -0.147 | 12.41 | -3.0029 | 21.53 | 0.01074 | 21.2 | 0.01053 | 21.2 | 0.01347 | 12.41 | 7.78
12.42 | -0.147 | 12.42 | -3.0029 | 21.53 | 0.0107 | 21.21 | 0.01049 | 21.2 | 0.0135 | 12.42 | 7.81
12.42 | -0.1471 | 12.42 | -3.0029 | 21.54 | 0.01072 | 21.21 | 0.01048 | 21.21 | 0.0135 | 12.42 | 7.84
12.42 | -0.1471 | 12.42 | -3.0029 | 21.54 | 0.01074 | 21.22 | 0.01049 | 21.21 | 0.01349 | 12.42 | 7.88
12.43 | -0.1471 | 12.43 | -3.0029 | 21.55 | 0.01074 | 21.23 | 0.01049 | 21.22 | 0.01351 | 12.43 | 7.91
12.43 | -0.1472 | 12.43 | -3.00515 | 21.55 | 0.01078 | 21.23 | 0.01052 | 21.23 | 0.0136 | 12.43 | 7.94
12.43 | -0.1472 | 12.43 | -3.00515 | 21.56 | 0.01077 | 21.24 | 0.0105 | 21.23 | 0.01366 | 12.43 | 7.98
12.44 | -0.1472 | 12.44 | -3.00515 | 21.56 | 0.01072 | 21.24 | 0.01044 | 21.24 | 0.01368 | 12.44 | 8.01
12.44 | -0.1473 | 12.44 | -3.00515 | 21.57 | 0.01071 | 21.25 | 0.01041 | 21.24 | 0.01367 | 12.44 | 8.04
12.44 | -0.1473 | 12.44 | -3.00515 | 21.58 | 0.0107 | 21.25 | 0.01038 | 21.25 | 0.01365 | 12.44 | 8.08
12.45 | -0.1472 | 12.45 | -3.00515 | 21.58 | 0.01069 | 21.26 | 0.01033 | 21.25 | 0.01367 | 12.45 | 8.11
12.45 | -0.1472 | 12.45 | -3.00739 | 21.59 | 0.01072 | 21.26 | 0.01031 | 21.26 | 0.01371 | 12.45 | 8.14
12.45 | -0.1472 | 12.45 | -3.00739 | 21.59 | 0.01076 | 21.27 | 0.01036 | 21.26 | 0.01374 | 12.45 | 8.18
12.46 | -0.1473 | 12.46 | -3.00739 | 21.6 | 0.01076 | 21.28 | 0.01042 | 21.27 | 0.01369 | 12.46 | 8.21
12.46 | -0.1472 | 12.46 | -3.00739 | 21.6 | 0.01073 | 21.28 | 0.01047 | 21.28 | 0.01365 | 12.46 | 8.24
12.46 | -0.1472 | 12.46 | -3.00739 | 21.61 | 0.01068 | 21.29 | 0.01045 | 21.28 | 0.01364 | 12.46 | 8.28
12.47 | -0.1472 | 12.47 | -3.00964 | 21.61 | 0.01066 | 21.29 | 0.0104 | 21.29 | 0.01362 | 12.47 | 8.31
12.47 | -0.1473 | 12.47 | -3.00964 | 21.62 | 0.01067 | 21.3 | 0.01036 | 21.29 | 0.01358 | 12.47 | 8.35
12.47 | -0.1473 | 12.47 | -3.00964 | 21.63 | 0.01074 | 21.3 | 0.01034 | 21.3 | 0.01359 | 12.47 | 8.38
12.48 | -0.1473 | 12.48 | -3.00964 | 21.63 | 0.01077 | 21.31 | 0.01035 | 21.3 | 0.01359 | 12.48 | 8.41
12.48 | -0.1473 | 12.48 | -3.00964 | 21.64 | 0.01075 | 21.31 | 0.0104 | 21.31 | 0.01352 | 12.48 | 8.44
12.48 | -0.1473 | 12.48 | -3.00964 | 21.64 | 0.01074 | 21.32 | 0.01043 | 21.31 | 0.01347 | 12.48 | 8.48
12.49 | -0.1473 | 12.49 | -3.00964 | 21.65 | 0.01078 | 21.33 | 0.0104 | 21.32 | 0.01345 | 12.49 | 8.51
12.49 | -0.1474 | 12.49 | -3.01189 | 21.65 | 0.01083 | 21.33 | 0.01039 | 21.33 | 0.01345 | 12.49 | 8.54
12.49 | -0.1474 | 12.49 | -3.01189 | 21.66 | 0.01077 | 21.34 | 0.01041 | 21.33 | 0.01349 | 12.49 | 8.58
12.5 | -0.1473 | 12.5 | -3.01189 | 21.66 | 0.01073 | 21.34 | 0.01047 | 21.34 | 0.01351 | 12.5 | 8.61
12.5 | -0.1473 | 12.5 | -3.01189 | 21.67 | 0.01075 | 21.35 | 0.01053 | 21.34 | 0.01347 | 12.5 | 8.64
12.5 | -0.1474 | 12.5 | -3.01189 | 21.68 | 0.01072 | 21.35 | 0.01056 | 21.35 | 0.01345 | 12.5 | 8.68
12.51 | -0.1474 | 12.51 | -3.01413 | 21.68 | 0.01064 | 21.36 | 0.01056 | 21.35 | 0.01343 | 12.51 | 8.71
12.51 | -0.1475 | 12.51 | -3.01413 | 21.69 | 0.01059 | 21.36 | 0.01058 | 21.36 | 0.01339 | 12.51 | 8.74
12.51 | -0.1475 | 12.51 | -3.01413 | 21.69 | 0.01059 | 21.37 | 0.01062 | 21.36 | 0.01336 | 12.51 | 8.78
12.52 | -0.1475 | 12.52 | -3.01413 | 21.7 | 0.01059 | 21.38 | 0.01059 | 21.37 | 0.01336 | 12.52 | 8.81
12.52 | -0.1475 | 12.52 | -3.01413 | 21.7 | 0.01056 | 21.38 | 0.01053 | 21.38 | 0.01341 | 12.52 | 8.84
12.52 | -0.1475 | 12.52 | -3.01413 | 21.71 | 0.01054 | 21.39 | 0.01054 | 21.38 | 0.01339 | 12.52 | 8.88
12.53 | -0.1475 | 12.53 | -3.01638 | 21.71 | 0.01052 | 21.39 | 0.01057 | 21.39 | 0.01333 | 12.53 | 8.91
12.53 | -0.1475 | 12.53 | -3.01638 | 21.72 | 0.01053 | 21.4 | 0.01058 | 21.39 | 0.01331 | 12.53 | 8.94
12.53 | -0.1476 | 12.53 | -3.01638 | 21.73 | 0.01063 | 21.4 | 0.01056 | 21.4 | 0.01333 | 12.53 | 8.98
12.54 | -0.1476 | 12.54 | -3.01638 | 21.73 | 0.01068 | 21.41 | 0.01054 | 21.4 | 0.01334 | 12.54 | 9.01
12.54 | -0.1476 | 12.54 | -3.01638 | 21.74 | 0.01066 | 21.41 | 0.01049 | 21.41 | 0.01331 | 12.54 | 9.04
12.54 | -0.1476 | 12.54 | -3.01638 | 21.74 | 0.01053 | 21.42 | 0.01045 | 21.41 | 0.01325 | 12.54 | 9.08
12.55 | -0.1476 | 12.55 | -3.01862 | 21.75 | 0.01048 | 21.43 | 0.01048 | 21.42 | 0.01324 | 12.55 | 9.11
12.55 | -0.1476 | 12.55 | -3.01862 | 21.75 | 0.01051 | 21.43 | 0.01052 | 21.43 | 0.01324 | 12.55 | 9.14
12.55 | -0.1476 | 12.55 | -3.01862 | 21.76 | 0.01056 | 21.44 | 0.01053 | 21.43 | 0.01324 | 12.55 | 9.18
12.56 | -0.1476 | 12.56 | -3.01862 | 21.76 | 0.01056 | 21.44 | 0.01051 | 21.44 | 0.01329 | 12.56 | 9.21
12.56 | -0.1476 | 12.56 | -3.01862 | 21.77 | 0.01051 | 21.45 | 0.01051 | 21.44 | 0.01336 | 12.56 | 9.24
12.56 | -0.1476 | 12.56 | -3.01862 | 21.78 | 0.0105 | 21.45 | 0.01052 | 21.45 | 0.01335 | 12.56 | 9.28
12.57 | -0.1477 | 12.57 | -3.01862 | 21.78 | 0.01053 | 21.46 | 0.01055 | 21.45 | 0.0133 | 12.57 | 9.31
12.57 | -0.1477 | 12.57 | -3.02087 | 21.79 | 0.01055 | 21.46 | 0.01056 | 21.46 | 0.01321 | 12.57 | 9.34
12.57 | -0.1478 | 12.57 | -3.02087 | 21.79 | 0.0105 | 21.47 | 0.01056 | 21.46 | 0.01317 | 12.57 | 9.38
12.58 | -0.1478 | 12.58 | -3.02087 | 21.8 | 0.0105 | 21.48 | 0.01054 | 21.47 | 0.01315 | 12.58 | 9.41
12.58 | -0.1479 | 12.58 | -3.02087 | 21.8 | 0.01054 | 21.48 | 0.01049 | 21.48 | 0.01311 | 12.58 | 9.44
12.58 | -0.1479 | 12.58 | -3.02087 | 21.81 | 0.01054 | 21.49 | 0.01047 | 21.48 | 0.01307 | 12.58 | 9.48
12.59 | -0.1479 | 12.59 | -3.02087 | 21.81 | 0.01055 | 21.49 | 0.01047 | 21.49 | 0.01309 | 12.59 | 9.51
12.59 | -0.1479 | 12.59 | -3.02312 | 21.82 | 0.01054 | 21.5 | 0.01044 | 21.49 | 0.01316 | 12.59 | 9.54
12.59 | -0.1479 | 12.59 | -3.02312 | 21.83 | 0.01052 | 21.5 | 0.01044 | 21.5 | 0.01319 | 12.59 | 9.58
12.6 | -0.1479 | 12.6 | -3.02312 | 21.83 | 0.01049 | 21.51 | 0.01042 | 21.5 | 0.01328 | 12.6 | 9.61
12.6 | -0.1479 | 12.6 | -3.02312 | 21.84 | 0.01047 | 21.51 | 0.01042 | 21.51 | 0.01331 | 12.6 | 9.64
12.6 | -0.148 | 12.6 | -3.02312 | 21.84 | 0.01043 | 21.52 | 0.01048 | 21.51 | 0.01332 | 12.6 | 9.68
12.61 | -0.1479 | 12.61 | -3.02312 | 21.85 | 0.01039 | 21.53 | 0.01054 | 21.52 | 0.01331 | 12.61 | 9.71
12.61 | -0.1479 | 12.61 | -3.02536 | 21.85 | 0.01039 | 21.53 | 0.01053 | 21.53 | 0.01334 | 12.61 | 9.74
12.61 | -0.1479 | 12.61 | -3.02536 | 21.86 | 0.01045 | 21.54 | 0.01053 | 21.53 | 0.01339 | 12.61 | 9.78
12.62 | -0.1479 | 12.62 | -3.02536 | 21.86 | 0.01046 | 21.54 | 0.01057 | 21.54 | 0.0134 | 12.62 | 9.81
12.62 | -0.1479 | 12.62 | -3.02536 | 21.87 | 0.01043 | 21.55 | 0.01057 | 21.54 | 0.01336 | 12.62 | 9.84
12.62 | -0.1479 | 12.62 | -3.02536 | 21.88 | 0.01047 | 21.55 | 0.01051 | 21.55 | 0.01336 | 12.62 | 9.88
12.63 | -0.148 | 12.63 | -3.02536 | 21.88 | 0.01053 | 21.56 | 0.01047 | 21.55 | 0.01339 | 12.63 | 9.91
12.63 | -0.148 | 12.63 | -3.02761 | 21.89 | 0.01052 | 21.56 | 0.01046 | 21.56 | 0.01343 | 12.63 | 9.94
12.63 | -0.148 | 12.63 | -3.02761 | 21.89 | 0.01047 | 21.57 | 0.01041 | 21.56 | 0.01343 | 12.63 | 9.98
12.64 | -0.148 | 12.64 | -3.02761 | 21.9 | 0.01044 | 21.58 | 0.01035 | 21.57 | 0.01341 | 12.64 | 10.01
12.64 | -0.148 | 12.64 | -3.02761 | 21.9 | 0.01045 | 21.58 | 0.01039 | 21.58 | 0.01345 | 12.64 | 10.04
12.64 | -0.148 | 12.64 | -3.02761 | 21.91 | 0.01051 | 21.59 | 0.01039 | 21.58 | 0.0135 | 12.64 | 10.08
12.65 | -0.148 | 12.65 | -3.02761 | 21.91 | 0.01059 | 21.59 | 0.01038 | 21.59 | 0.01349 | 12.65 | 10.11
12.65 | -0.148 | 12.65 | -3.02985 | 21.92 | 0.01067 | 21.6 | 0.0104 | 21.59 | 0.01339 | 12.65 | 10.14
12.65 | -0.1481 | 12.65 | -3.02985 | 21.93 | 0.01073 | 21.6 | 0.01036 | 21.6 | 0.01334 | 12.65 | 10.18
12.66 | -0.1481 | 12.66 | -3.02985 | 21.93 | 0.01077 | 21.61 | 0.01038 | 21.6 | 0.01335 | 12.66 | 10.21
12.66 | -0.1481 | 12.66 | -3.02985 | 21.94 | 0.01076 | 21.61 | 0.01041 | 21.61 | 0.01344 | 12.66 | 10.24
12.66 | -0.1481 | 12.66 | -3.02985 | 21.94 | 0.01071 | 21.62 | 0.01039 | 21.61 | 0.01348 | 12.66 | 10.28
12.67 | -0.1482 | 12.67 | -3.02985 | 21.95 | 0.01068 | 21.63 | 0.01038 | 21.62 | 0.01344 | 12.67 | 10.31
12.67 | -0.1482 | 12.67 | -3.02985 | 21.95 | 0.01065 | 21.63 | 0.01042 | 21.63 | 0.01336 | 12.67 | 10.34
12.67 | -0.1482 | 12.67 | -3.0321 | 21.96 | 0.01061 | 21.64 | 0.01041 | 21.63 | 0.01336 | 12.67 | 10.38
12.68 | -0.1483 | 12.68 | -3.0321 | 21.96 | 0.01054 | 21.64 | 0.01039 | 21.64 | 0.0134 | 12.68 | 10.41
12.68 | -0.1483 | 12.68 | -3.0321 | 21.97 | 0.01051 | 21.65 | 0.01039 | 21.64 | 0.01343 | 12.68 | 10.44
12.68 | -0.1483 | 12.68 | -3.0321 | 21.98 | 0.01058 | 21.65 | 0.01037 | 21.65 | 0.01346 | 12.68 | 10.48
12.69 | -0.1483 | 12.69 | -3.0321 | 21.98 | 0.01063 | 21.66 | 0.01039 | 21.65 | 0.01347 | 12.69 | 10.51
12.69 | -0.1483 | 12.69 | -3.03435 | 21.99 | 0.01066 | 21.66 | 0.0104 | 21.66 | 0.01347 | 12.69 | 10.54
12.69 | -0.1483 | 12.69 | -3.03435 | 21.99 | 0.01069 | 21.67 | 0.01041 | 21.66 | 0.01344 | 12.69 | 10.58
12.7 | -0.1484 | 12.7 | -3.03435 | 22 | 0.01068 | 21.68 | 0.01046 | 21.67 | 0.01342 | 12.7 | 10.61
12.7 | -0.1484 | 12.7 | -3.03435 | 22 | 0.01066 | 21.68 | 0.01055 | 21.68 | 0.01339 | 12.7 | 10.64
12.7 | -0.1484 | 12.7 | -3.03435 | 22.01 | 0.01065 | 21.69 | 0.01059 | 21.68 | 0.01336 | 12.7 | 10.68
12.71 | -0.1484 | 12.71 | -3.03435 | 22.01 | 0.01065 | 21.69 | 0.01051 | 21.69 | 0.01332 | 12.71 | 10.71
12.71 | -0.1484 | 12.71 | -3.03659 | 22.02 | 0.01069 | 21.7 | 0.01043 | 21.69 | 0.01324 | 12.71 | 10.74
12.71 | -0.1484 | 12.71 | -3.03659 | 22.03 | 0.0107 | 21.7 | 0.01042 | 21.7 | 0.01324 | 12.71 | 10.78
12.72 | -0.1484 | 12.72 | -3.03659 | 22.03 | 0.01067 | 21.71 | 0.01038 | 21.7 | 0.01329 | 12.72 | 10.81
12.72 | -0.1485 | 12.72 | -3.03659 | 22.04 | 0.01063 | 21.71 | 0.0104 | 21.71 | 0.01332 | 12.72 | 10.84
12.72 | -0.1485 | 12.72 | -3.03659 | 22.04 | 0.01059 | 21.72 | 0.01048 | 21.71 | 0.01331 | 12.72 | 10.88
12.73 | -0.1485 | 12.73 | -3.03659 | 22.05 | 0.01055 | 21.73 | 0.0105 | 21.72 | 0.01333 | 12.73 | 10.91
12.73 | -0.1485 | 12.73 | -3.03884 | 22.05 | 0.01056 | 21.73 | 0.01041 | 21.73 | 0.01334 | 12.73 | 10.94
12.73 | -0.1485 | 12.73 | -3.03884 | 22.06 | 0.01062 | 21.74 | 0.01037 | 21.73 | 0.01328 | 12.73 | 10.98
12.74 | -0.1485 | 12.74 | -3.03884 | 22.06 | 0.01058 | 21.74 | 0.01042 | 21.74 | 0.0132 | 12.74 | 11.01
12.74 | -0.1486 | 12.74 | -3.03884 | 22.07 | 0.01048 | 21.75 | 0.01048 | 21.74 | 0.01318 | 12.74 | 11.04
12.74 | -0.1486 | 12.74 | -3.03884 | 22.08 | 0.01043 | 21.75 | 0.01049 | 21.75 | 0.01318 | 12.74 | 11.08
12.75 | -0.1486 | 12.75 | -3.03884 | 22.08 | 0.01049 | 21.76 | 0.01043 | 21.75 | 0.0132 | 12.75 | 11.11
12.75 | -0.1486 | 12.75 | -3.04108 | 22.09 | 0.01058 | 21.76 | 0.01039 | 21.76 | 0.01319 | 12.75 | 11.14
12.75 | -0.1487 | 12.75 | -3.04108 | 22.09 | 0.01062 | 21.77 | 0.01035 | 21.76 | 0.01315 | 12.75 | 11.18
12.76 | -0.1487 | 12.76 | -3.04108 | 22.1 | 0.01056 | 21.78 | 0.01032 | 21.77 | 0.01311 | 12.76 | 11.21
12.76 | -0.1488 | 12.76 | -3.04108 | 22.1 | 0.01051 | 21.78 | 0.01031 | 21.78 | 0.01306 | 12.76 | 11.24
12.76 | -0.1488 | 12.76 | -3.04108 | 22.11 | 0.01053 | 21.79 | 0.01035 | 21.78 | 0.01303 | 12.76 | 11.28
12.77 | -0.1488 | 12.77 | -3.04108 | 22.11 | 0.01051 | 21.79 | 0.01044 | 21.79 | 0.01304 | 12.77 | 11.31
12.77 | -0.1487 | 12.77 | -3.04333 | 22.12 | 0.01041 | 21.8 | 0.0105 | 21.79 | 0.01306 | 12.77 | 11.34
12.77 | -0.1488 | 12.77 | -3.04333 | 22.13 | 0.01036 | 21.8 | 0.01053 | 21.8 | 0.01308 | 12.77 | 11.38
12.78 | -0.1488 | 12.78 | -3.04333 | 22.13 | 0.01038 | 21.81 | 0.01046 | 21.8 | 0.01309 | 12.78 | 11.41
12.78 | -0.1488 | 12.78 | -3.04333 | 22.14 | 0.01039 | 21.81 | 0.0104 | 21.81 | 0.01304 | 12.78 | 11.44
12.78 | -0.1487 | 12.78 | -3.04333 | 22.14 | 0.0104 | 21.82 | 0.01042 | 21.81 | 0.01296 | 12.78 | 11.48
12.79 | -0.1487 | 12.79 | -3.04333 | 22.15 | 0.0104 | 21.83 | 0.01041 | 21.82 | 0.01292 | 12.79 | 11.51
12.79 | -0.1488 | 12.79 | -3.04558 | 22.15 | 0.01041 | 21.83 | 0.01037 | 21.83 | 0.01292 | 12.79 | 11.54
12.79 | -0.1488 | 12.79 | -3.04558 | 22.16 | 0.01038 | 21.84 | 0.01036 | 21.83 | 0.0129 | 12.79 | 11.58
12.8 | -0.1488 | 12.8 | -3.04558 | 22.16 | 0.01036 | 21.84 | 0.01031 | 21.84 | 0.0129 | 12.8 | 11.61
12.8 | -0.1488 | 12.8 | -3.04558 | 22.17 | 0.01033 | 21.85 | 0.01029 | 21.84 | 0.01292 | 12.8 | 11.64
12.8 | -0.1488 | 12.8 | -3.04558 | 22.18 | 0.01033 | 21.85 | 0.01033 | 21.85 | 0.01292 | 12.8 | 11.68
12.81 | -0.1488 | 12.81 | -3.04558 | 22.18 | 0.01036 | 21.86 | 0.01043 | 21.85 | 0.0129 | 12.81 | 11.71
12.81 | -0.1489 | 12.81 | -3.04782 | 22.19 | 0.01038 | 21.86 | 0.01043 | 21.86 | 0.01287 | 12.81 | 11.74
12.81 | -0.1488 | 12.81 | -3.04782 | 22.19 | 0.01032 | 21.87 | 0.01039 | 21.86 | 0.01287 | 12.81 | 11.78
12.82 | -0.1488 | 12.82 | -3.04782 | 22.2 | 0.01031 | 21.88 | 0.01035 | 21.87 | 0.01286 | 12.82 | 11.81
12.82 | -0.1488 | 12.82 | -3.04782 | 22.2 | 0.01034 | 21.88 | 0.01034 | 21.88 | 0.01291 | 12.82 | 11.85
12.82 | -0.1489 | 12.82 | -3.04782 | 22.21 | 0.01032 | 21.89 | 0.01034 | 21.88 | 0.01294 | 12.82 | 11.88
12.83 | -0.1489 | 12.83 | -3.04782 | 22.21 | 0.01033 | 21.89 | 0.01033 | 21.89 | 0.01296 | 12.83 | 11.91
12.83 | -0.1489 | 12.83 | -3.05007 | 22.22 | 0.01037 | 21.9 | 0.01037 | 21.89 | 0.01293 | 12.83 | 11.94
12.83 | -0.149 | 12.83 | -3.05007 | 22.23 | 0.01042 | 21.9 | 0.01042 | 21.9 | 0.01291 | 12.83 | 11.98
12.84 | -0.149 | 12.84 | -3.05007 | 22.23 | 0.0104 | 21.91 | 0.01045 | 21.9 | 0.01291 | 12.84 | 12.01
12.84 | -0.149 | 12.84 | -3.05007 | 22.24 | 0.01039 | 21.91 | 0.01047 | 21.91 | 0.0129 | 12.84 | 12.04
12.84 | -0.149 | 12.84 | -3.05007 | 22.24 | 0.01034 | 21.92 | 0.01045 | 21.91 | 0.01286 | 12.84 | 12.08
12.85 | -0.149 | 12.85 | -3.05007 | 22.25 | 0.0103 | 21.93 | 0.01037 | 21.92 | 0.01286 | 12.85 | 12.11
12.85 | -0.149 | 12.85 | -3.05231 | 22.25 | 0.01029 | 21.93 | 0.01034 | 21.93 | 0.01286 | 12.85 | 12.14
12.85 | -0.149 | 12.85 | -3.05231 | 22.26 | 0.01029 | 21.94 | 0.01037 | 21.93 | 0.01285 | 12.85 | 12.18
12.86 | -0.1491 | 12.86 | -3.05231 | 22.26 | 0.01031 | 21.94 | 0.01045 | 21.94 | 0.0128 | 12.86 | 12.21
12.86 | -0.1491 | 12.86 | -3.05231 | 22.27 | 0.01034 | 21.95 | 0.01044 | 21.94 | 0.01271 | 12.86 | 12.24
12.86 | -0.1492 | 12.86 | -3.05231 | 22.28 | 0.01032 | 21.95 | 0.01037 | 21.95 | 0.0127 | 12.86 | 12.28
12.87 | -0.1492 | 12.87 | -3.05231 | 22.28 | 0.01032 | 21.96 | 0.01036 | 21.95 | 0.01268 | 12.87 | 12.31
12.87 | -0.1493 | 12.87 | -3.05456 | 22.29 | 0.0103 | 21.96 | 0.0104 | 21.96 | 0.01266 | 12.87 | 12.34
12.87 | -0.1493 | 12.87 | -3.05456 | 22.29 | 0.01027 | 21.97 | 0.01041 | 21.96 | 0.01264 | 12.87 | 12.38
12.88 | -0.1493 | 12.88 | -3.05456 | 22.3 | 0.01026 | 21.98 | 0.01038 | 21.97 | 0.0126 | 12.88 | 12.41
12.88 | -0.1493 | 12.88 | -3.05456 | 22.3 | 0.01023 | 21.98 | 0.01035 | 21.98 | 0.01251 | 12.88 | 12.44
12.88 | -0.1493 | 12.88 | -3.05456 | 22.31 | 0.01015 | 21.99 | 0.01037 | 21.98 | 0.01245 | 12.88 | 12.48
12.89 | -0.1493 | 12.89 | -3.05456 | 22.31 | 0.01014 | 21.99 | 0.01035 | 21.99 | 0.01244 | 12.89 | 12.51
12.89 | -0.1493 | 12.89 | -3.05681 | 22.32 | 0.01016 | 22 | 0.01028 | 21.99 | 0.01251 | 12.89 | 12.54
12.89 | -0.1493 | 12.89 | -3.05681 | 22.33 | 0.01016 | 22 | 0.01021 | 22 | 0.01254 | 12.89 | 12.58
12.9 | -0.1493 | 12.9 | -3.05681 | 22.33 | 0.01013 | 22.01 | 0.01025 | 22 | 0.01254 | 12.9 | 12.61
12.9 | -0.1494 | 12.9 | -3.05681 | 22.34 | 0.01012 | 22.01 | 0.01032 | 22.01 | 0.01259 | 12.9 | 12.64
12.9 | -0.1494 | 12.9 | -3.05681 | 22.34 | 0.01014 | 22.02 | 0.01032 | 22.01 | 0.01258 | 12.9 | 12.68
12.91 | -0.1494 | 12.91 | -3.05681 | 22.35 | 0.01014 | 22.03 | 0.0103 | 22.02 | 0.01252 | 12.91 | 12.71
12.91 | -0.1494 | 12.91 | -3.05905 | 22.35 | 0.01014 | 22.03 | 0.01031 | 22.03 | 0.0125 | 12.91 | 12.74
12.91 | -0.1493 | 12.91 | -3.05905 | 22.36 | 0.01017 | 22.04 | 0.01031 | 22.03 | 0.01251 | 12.91 | 12.78
12.92 | -0.1493 | 12.92 | -3.05905 | 22.36 | 0.01016 | 22.04 | 0.01027 | 22.04 | 0.01249 | 12.92 | 12.81
12.92 | -0.1493 | 12.92 | -3.05905 | 22.37 | 0.01016 | 22.05 | 0.01029 | 22.04 | 0.01246 | 12.92 | 12.84
12.92 | -0.1493 | 12.92 | -3.05905 | 22.38 | 0.01014 | 22.05 | 0.01033 | 22.05 | 0.01248 | 12.92 | 12.88
12.93 | -0.1493 | 12.93 | -3.05905 | 22.38 | 0.0101 | 22.06 | 0.01036 | 22.05 | 0.01246 | 12.93 | 12.91
12.93 | -0.1494 | 12.93 | -3.0613 | 22.39 | 0.01011 | 22.06 | 0.01037 | 22.06 | 0.01245 | 12.93 | 12.94
12.93 | -0.1494 | 12.93 | -3.0613 | 22.39 | 0.01019 | 22.07 | 0.01037 | 22.06 | 0.01246 | 12.93 | 12.98
12.94 | -0.1493 | 12.94 | -3.0613 | 22.4 | 0.01019 | 22.08 | 0.01036 | 22.07 | 0.01243 | 12.94 | 13.01
12.94 | -0.1493 | 12.94 | -3.0613 | 22.4 | 0.01022 | 22.08 | 0.01035 | 22.08 | 0.01242 | 12.94 | 13.04
12.94 | -0.1494 | 12.94 | -3.0613 | 22.41 | 0.01025 | 22.09 | 0.01037 | 22.08 | 0.01244 | 12.94 | 13.08
12.95 | -0.1494 | 12.95 | -3.0613 | 22.41 | 0.01025 | 22.09 | 0.01033 | 22.09 | 0.01245 | 12.95 | 13.11
12.95 | -0.1495 | 12.95 | -3.06354 | 22.42 | 0.0102 | 22.1 | 0.01029 | 22.09 | 0.01244 | 12.95 | 13.14
12.95 | -0.1495 | 12.95 | -3.06354 | 22.43 | 0.01019 | 22.1 | 0.01032 | 22.1 | 0.0124 | 12.95 | 13.18
12.96 | -0.1495 | 12.96 | -3.06354 | 22.43 | 0.01022 | 22.11 | 0.01033 | 22.1 | 0.01238 | 12.96 | 13.21
12.96 | -0.1495 | 12.96 | -3.06354 | 22.44 | 0.01025 | 22.11 | 0.01029 | 22.11 | 0.01243 | 12.96 | 13.24
12.96 | -0.1495 | 12.96 | -3.06354 | 22.44 | 0.01025 | 22.12 | 0.01029 | 22.11 | 0.01248 | 12.96 | 13.28
12.97 | -0.1496 | 12.97 | -3.06354 | 22.45 | 0.01028 | 22.13 | 0.01032 | 22.12 | 0.01248 | 12.97 | 13.31
12.97 | -0.1496 | 12.97 | -3.06579 | 22.45 | 0.01029 | 22.13 | 0.01031 | 22.13 | 0.01242 | 12.97 | 13.34
12.97 | -0.1496 | 12.97 | -3.06579 | 22.46 | 0.01025 | 22.14 | 0.01028 | 22.13 | 0.01241 | 12.97 | 13.38
12.98 | -0.1496 | 12.98 | -3.06579 | 22.46 | 0.01019 | 22.14 | 0.01026 | 22.14 | 0.01242 | 12.98 | 13.41
12.98 | -0.1496 | 12.98 | -3.06579 | 22.47 | 0.01018 | 22.15 | 0.01025 | 22.14 | 0.0124 | 12.98 | 13.44
12.98 | -0.1496 | 12.98 | -3.06579 | 22.48 | 0.01031 | 22.15 | 0.01027 | 22.15 | 0.01238 | 12.98 | 13.48
12.99 | -0.1497 | 12.99 | -3.06579 | 22.48 | 0.01039 | 22.16 | 0.01029 | 22.15 | 0.01243 | 12.99 | 13.51
12.99 | -0.1497 | 12.99 | -3.06804 | 22.49 | 0.01039 | 22.16 | 0.01033 | 22.16 | 0.0124 | 12.99 | 13.54
12.99 | -0.1497 | 12.99 | -3.06804 | 22.49 | 0.01033 | 22.17 | 0.01039 | 22.16 | 0.01236 | 12.99 | 13.58
13 | -0.1497 | 13 | -3.06804 | 22.5 | 0.01035 | 22.18 | 0.01035 | 22.17 | 0.01235 | 13 | 13.61
13 | -0.1497 | 13 | -3.06804 | 22.5 | 0.01043 | 22.18 | 0.01025 | 22.18 | 0.01235 | 13 | 13.64
13 | -0.1497 | 13 | -3.06804 | 22.51 | 0.01053 | 22.19 | 0.01017 | 22.18 | 0.01234 | 13 | 13.68
13.01 | -0.1496 | 13.01 | -3.06804 | 22.51 | 0.01054 | 22.19 | 0.01021 | 22.19 | 0.0124 | 13.01 | 13.71
13.01 | -0.1496 | 13.01 | -3.07028 | 22.52 | 0.01054 | 22.2 | 0.0103 | 22.19 | 0.01242 | 13.01 | 13.74
13.01 | -0.1497 | 13.01 | -3.07028 | 22.53 | 0.01056 | 22.2 | 0.0103 | 22.2 | 0.01241 | 13.01 | 13.78
13.02 | -0.1498 | 13.02 | -3.07028 | 22.53 | 0.01056 | 22.21 | 0.01025 | 22.2 | 0.01238 | 13.02 | 13.81
13.02 | -0.1498 | 13.02 | -3.07028 | 22.54 | 0.01056 | 22.21 | 0.01026 | 22.21 | 0.01234 | 13.02 | 13.84
13.02 | -0.1498 | 13.02 | -3.07028 | 22.54 | 0.01061 | 22.22 | 0.01028 | 22.21 | 0.01232 | 13.02 | 13.88
13.03 | -0.1498 | 13.03 | -3.07028 | 22.55 | 0.01064 | 22.23 | 0.01026 | 22.22 | 0.01233 | 13.03 | 13.91
13.03 | -0.1498 | 13.03 | -3.07253 | 22.55 | 0.01069 | 22.23 | 0.01022 | 22.23 | 0.01238 | 13.03 | 13.94
13.03 | -0.1498 | 13.03 | -3.07253 | 22.56 | 0.01068 | 22.24 | 0.01023 | 22.23 | 0.01244 | 13.03 | 13.98
13.04 | -0.1498 | 13.04 | -3.07253 | 22.56 | 0.0106 | 22.24 | 0.01029 | 22.24 | 0.01245 | 13.04 | 14.01
13.04 | -0.1498 | 13.04 | -3.07253 | 22.57 | 0.01053 | 22.25 | 0.0103 | 22.24 | 0.01244 | 13.04 | 14.04
13.04 | -0.1498 | 13.04 | -3.07253 | 22.58 | 0.01053 | 22.25 | 0.01026 | 22.25 | 0.01245 | 13.04 | 14.08
13.05 | -0.1498 | 13.05 | -3.07253 | 22.58 | 0.0106 | 22.26 | 0.01027 | 22.25 | 0.01246 | 13.05 | 14.11
13.05 | -0.1498 | 13.05 | -3.07253 | 22.59 | 0.01064 | 22.26 | 0.0103 | 22.26 | 0.01245 | 13.05 | 14.14
13.05 | -0.1498 | 13.05 | -3.07477 | 22.59 | 0.01069 | 22.27 | 0.01035 | 22.26 | 0.01244 | 13.05 | 14.18
13.06 | -0.1498 | 13.06 | -3.07477 | 22.6 | 0.0107 | 22.28 | 0.01041 | 22.27 | 0.01241 | 13.06 | 14.21
13.06 | -0.1498 | 13.06 | -3.07477 | 22.6 | 0.01068 | 22.28 | 0.01045 | 22.28 | 0.01237 | 13.06 | 14.24
13.06 | -0.1498 | 13.06 | -3.07477 | 22.61 | 0.01067 | 22.29 | 0.01044 | 22.28 | 0.01236 | 13.06 | 14.28
13.07 | -0.1498 | 13.07 | -3.07477 | 22.61 | 0.01072 | 22.29 | 0.0104 | 22.29 | 0.01236 | 13.07 | 14.31
13.07 | -0.1498 | 13.07 | -3.07477 | 22.62 | 0.01075 | 22.3 | 0.01039 | 22.29 | 0.01236 | 13.07 | 14.34
13.07 | -0.1498 | 13.07 | -3.07702 | 22.63 | 0.01079 | 22.3 | 0.01041 | 22.3 | 0.01237 | 13.07 | 14.38
13.08 | -0.1499 | 13.08 | -3.07702 | 22.63 | 0.01084 | 22.31 | 0.01037 | 22.3 | 0.01237 | 13.08 | 14.41
13.08 | -0.1499 | 13.08 | -3.07702 | 22.64 | 0.01088 | 22.31 | 0.01033 | 22.31 | 0.01236 | 13.08 | 14.44
13.08 | -0.15 | 13.08 | -3.07702 | 22.64 | 0.01091 | 22.32 | 0.01041 | 22.31 | 0.01233 | 13.08 | 14.48
13.09 | -0.15 | 13.09 | -3.07702 | 22.65 | 0.01094 | 22.33 | 0.0105 | 22.32 | 0.01231 | 13.09 | 14.51
13.09 | -0.15 | 13.09 | -3.07702 | 22.65 | 0.01097 | 22.33 | 0.01052 | 22.33 | 0.01233 | 13.09 | 14.54
13.09 | -0.15 | 13.09 | -3.07702 | 22.66 | 0.01094 | 22.34 | 0.01051 | 22.33 | 0.01231 | 13.09 | 14.58
13.1 | -0.15 | 13.1 | -3.07927 | 22.66 | 0.01095 | 22.34 | 0.01052 | 22.34 | 0.01227 | 13.1 | 14.61
13.1 | -0.15 | 13.1 | -3.07927 | 22.67 | 0.01098 | 22.35 | 0.01055 | 22.34 | 0.0123 | 13.1 | 14.64
13.1 | -0.15 | 13.1 | -3.07927 | 22.68 | 0.01099 | 22.35 | 0.01059 | 22.35 | 0.01231 | 13.1 | 14.68
13.11 | -0.15 | 13.11 | -3.07927 | 22.68 | 0.01094 | 22.36 | 0.01054 | 22.35 | 0.01229 | 13.11 | 14.71
13.11 | -0.15 | 13.11 | -3.07927 | 22.69 | 0.01092 | 22.36 | 0.01051 | 22.36 | 0.01227 | 13.11 | 14.74
13.11 | -0.1501 | 13.11 | -3.07927 | 22.69 | 0.0109 | 22.37 | 0.01058 | 22.36 | 0.01231 | 13.11 | 14.78
13.12 | -0.15 | 13.12 | -3.08151 | 22.7 | 0.0109 | 22.38 | 0.01061 | 22.37 | 0.01234 | 13.12 | 14.81
13.12 | -0.15 | 13.12 | -3.08151 | 22.7 | 0.01093 | 22.38 | 0.01059 | 22.38 | 0.01236 | 13.12 | 14.84
13.12 | -0.15 | 13.12 | -3.08151 | 22.71 | 0.01099 | 22.39 | 0.01059 | 22.38 | 0.01232 | 13.12 | 14.88
13.13 | -0.15 | 13.13 | -3.08151 | 22.71 | 0.01104 | 22.39 | 0.01066 | 22.39 | 0.01232 | 13.13 | 14.91
13.13 | -0.15 | 13.13 | -3.08151 | 22.72 | 0.01107 | 22.4 | 0.0107 | 22.39 | 0.01237 | 13.13 | 14.94
13.13 | -0.15 | 13.13 | -3.08151 | 22.73 | 0.01107 | 22.4 | 0.01068 | 22.4 | 0.01236 | 13.13 | 14.98
13.14 | -0.15 | 13.14 | -3.08151 | 22.73 | 0.01104 | 22.41 | 0.01065 | 22.4 | 0.01227 | 13.14 | 15.01
13.14 | -0.15 | 13.14 | -3.08376 | 22.74 | 0.01101 | 22.41 | 0.01065 | 22.41 | 0.01217 | 13.14 | 15.04
13.14 | -0.15 | 13.14 | -3.08376 | 22.74 | 0.01105 | 22.42 | 0.01066 | 22.41 | 0.01217 | 13.14 | 15.08
13.15 | -0.1501 | 13.15 | -3.08376 | 22.75 | 0.01104 | 22.43 | 0.01065 | 22.42 | 0.01216 | 13.15 | 15.11
13.15 | -0.1501 | 13.15 | -3.08376 | 22.75 | 0.011 | 22.43 | 0.01066 | 22.43 | 0.01218 | 13.15 | 15.14
13.15 | -0.1502 | 13.15 | -3.08376 | 22.76 | 0.01107 | 22.44 | 0.01068 | 22.43 | 0.01219 | 13.15 | 15.18
13.16 | -0.1501 | 13.16 | -3.08376 | 22.76 | 0.01115 | 22.44 | 0.01066 | 22.44 | 0.01218 | 13.16 | 15.21
13.16 | -0.1501 | 13.16 | -3.086 | 22.77 | 0.01114 | 22.45 | 0.01067 | 22.44 | 0.01216 | 13.16 | 15.24
13.16 | -0.15 | 13.16 | -3.086 | 22.78 | 0.0111 | 22.45 | 0.0107 | 22.45 | 0.01217 | 13.16 | 15.28
13.17 | -0.15 | 13.17 | -3.086 | 22.78 | 0.0111 | 22.46 | 0.01069 | 22.45 | 0.01223 | 13.17 | 15.31
13.17 | -0.15 | 13.17 | -3.086 | 22.79 | 0.0111 | 22.46 | 0.01066 | 22.46 | 0.01232 | 13.17 | 15.34
13.17 | -0.15 | 13.17 | -3.086 | 22.79 | 0.01113 | 22.47 | 0.01069 | 22.46 | 0.01234 | 13.17 | 15.38
13.18 | -0.1501 | 13.18 | -3.086 | 22.8 | 0.01115 | 22.48 | 0.0107 | 22.47 | 0.01232 | 13.18 | 15.41
13.18 | -0.1501 | 13.18 | -3.086 | 22.8 | 0.01116 | 22.48 | 0.01069 | 22.48 | 0.01232 | 13.18 | 15.44
13.18 | -0.1501 | 13.18 | -3.08825 | 22.81 | 0.01113 | 22.49 | 0.01069 | 22.48 | 0.01234 | 13.18 | 15.48
13.19 | -0.1501 | 13.19 | -3.08825 | 22.81 | 0.01106 | 22.49 | 0.01071 | 22.49 | 0.01232 | 13.19 | 15.51
13.19 | -0.1501 | 13.19 | -3.08825 | 22.82 | 0.011 | 22.5 | 0.01074 | 22.49 | 0.01231 | 13.19 | 15.54
13.19 | -0.1501 | 13.19 | -3.08825 | 22.83 | 0.011 | 22.5 | 0.01075 | 22.5 | 0.01226 | 13.19 | 15.58
13.2 | -0.1501 | 13.2 | -3.08825 | 22.83 | 0.01101 | 22.51 | 0.01074 | 22.5 | 0.01227 | 13.2 | 15.61
13.2 | -0.1501 | 13.2 | -3.08825 | 22.84 | 0.01097 | 22.51 | 0.01069 | 22.51 | 0.01233 | 13.2 | 15.64
13.2 | -0.15 | 13.2 | -3.0905 | 22.84 | 0.01097 | 22.52 | 0.01067 | 22.51 | 0.01236 | 13.2 | 15.68
13.21 | -0.15 | 13.21 | -3.0905 | 22.85 | 0.01104 | 22.53 | 0.01071 | 22.52 | 0.01233 | 13.21 | 15.71
13.21 | -0.15 | 13.21 | -3.0905 | 22.85 | 0.01102 | 22.53 | 0.01077 | 22.53 | 0.01228 | 13.21 | 15.74
13.21 | -0.15 | 13.21 | -3.0905 | 22.86 | 0.01096 | 22.54 | 0.01079 | 22.53 | 0.01228 | 13.21 | 15.78
13.22 | -0.15 | 13.22 | -3.0905 | 22.86 | 0.01097 | 22.54 | 0.01078 | 22.54 | 0.0123 | 13.22 | 15.81
13.22 | -0.15 | 13.22 | -3.0905 | 22.87 | 0.011 | 22.55 | 0.01074 | 22.54 | 0.01227 | 13.22 | 15.84
13.22 | -0.15 | 13.22 | -3.0905 | 22.88 | 0.01105 | 22.55 | 0.01067 | 22.55 | 0.01221 | 13.22 | 15.88
13.23 | -0.15 | 13.23 | -3.09274 | 22.88 | 0.0111 | 22.56 | 0.01067 | 22.55 | 0.01219 | 13.23 | 15.91
13.23 | -0.15 | 13.23 | -3.09274 | 22.89 | 0.01114 | 22.56 | 0.01074 | 22.56 | 0.01219 | 13.23 | 15.94
13.23 | -0.15 | 13.23 | -3.09274 | 22.89 | 0.01124 | 22.57 | 0.01077 | 22.56 | 0.01225 | 13.23 | 15.98
13.24 | -0.15 | 13.24 | -3.09274 | 22.9 | 0.01133 | 22.58 | 0.01075 | 22.57 | 0.01231 | 13.24 | 16.01
13.24 | -0.15 | 13.24 | -3.09274 | 22.9 | 0.01127 | 22.58 | 0.01074 | 22.58 | 0.01238 | 13.24 | 16.04
13.24 | -0.15 | 13.24 | -3.09274 | 22.91 | 0.01115 | 22.59 | 0.01073 | 22.58 | 0.01237 | 13.24 | 16.08
13.25 | -0.15 | 13.25 | -3.09499 | 22.91 | 0.01114 | 22.59 | 0.01073 | 22.59 | 0.01234 | 13.25 | 16.11
13.25 | -0.1501 | 13.25 | -3.09499 | 22.92 | 0.01114 | 22.6 | 0.01073 | 22.59 | 0.01234 | 13.25 | 16.14
13.25 | -0.1501 | 13.25 | -3.09499 | 22.93 | 0.01118 | 22.6 | 0.01074 | 22.6 | 0.01236 | 13.25 | 16.18
13.26 | -0.15 | 13.26 | -3.09499 | 22.93 | 0.01115 | 22.61 | 0.01076 | 22.6 | 0.01237 | 13.26 | 16.21
13.26 | -0.15 | 13.26 | -3.09499 | 22.94 | 0.01114 | 22.61 | 0.01077 | 22.61 | 0.01235 | 13.26 | 16.24
13.26 | -0.15 | 13.26 | -3.09499 | 22.94 | 0.01115 | 22.62 | 0.01076 | 22.61 | 0.01231 | 13.26 | 16.28
13.27 | -0.15 | 13.27 | -3.09499 | 22.95 | 0.01115 | 22.63 | 0.01079 | 22.62 | 0.01228 | 13.27 | 16.31
13.27 | -0.15 | 13.27 | -3.09499 | 22.95 | 0.01114 | 22.63 | 0.01084 | 22.63 | 0.01225 | 13.27 | 16.34
13.27 | -0.15 | 13.27 | -3.09723 | 22.96 | 0.01113 | 22.64 | 0.01085 | 22.63 | 0.01223 | 13.27 | 16.38
13.28 | -0.15 | 13.28 | -3.09723 | 22.96 | 0.01111 | 22.64 | 0.01082 | 22.64 | 0.01221 | 13.28 | 16.41
13.28 | -0.15 | 13.28 | -3.09723 | 22.97 | 0.0111 | 22.65 | 0.0108 | 22.64 | 0.01227 | 13.28 | 16.44
13.28 | -0.1501 | 13.28 | -3.09723 | 22.98 | 0.01114 | 22.65 | 0.01078 | 22.65 | 0.01231 | 13.28 | 16.48
13.29 | -0.1501 | 13.29 | -3.09723 | 22.98 | 0.01116 | 22.66 | 0.01071 | 22.65 | 0.0123 | 13.29 | 16.51
13.29 | -0.1501 | 13.29 | -3.09723 | 22.99 | 0.01117 | 22.66 | 0.01069 | 22.66 | 0.01231 | 13.29 | 16.54
13.29 | -0.1501 | 13.29 | -3.09948 | 22.99 | 0.01116 | 22.67 | 0.0107 | 22.66 | 0.0123 | 13.29 | 16.58
13.3 | -0.1501 | 13.3 | -3.09948 | 23 | 0.01116 | 22.68 | 0.01073 | 22.67 | 0.0123 | 13.3 | 16.61
13.3 | -0.1501 | 13.3 | -3.09948 | 23 | 0.01119 | 22.68 | 0.01071 | 22.68 | 0.01226 | 13.3 | 16.64
13.3 | -0.1501 | 13.3 | -3.09948 | 23.01 | 0.01127 | 22.69 | 0.01068 | 22.68 | 0.01223 | 13.3 | 16.68
13.31 | -0.1501 | 13.31 | -3.09948 | 23.01 | 0.0113 | 22.69 | 0.01065 | 22.69 | 0.01217 | 13.31 | 16.71
13.31 | -0.1501 | 13.31 | -3.09948 | 23.02 | 0.01128 | 22.7 | 0.01065 | 22.69 | 0.01214 | 13.31 | 16.74
13.31 | -0.1501 | 13.31 | -3.09948 | 23.03 | 0.01122 | 22.7 | 0.01064 | 22.7 | 0.01218 | 13.31 | 16.78
13.32 | -0.1501 | 13.32 | -3.10173 | 23.03 | 0.01122 | 22.71 | 0.01063 | 22.7 | 0.01227 | 13.32 | 16.81
13.32 | -0.15 | 13.32 | -3.10173 | 23.04 | 0.01122 | 22.71 | 0.01063 | 22.71 | 0.01231 | 13.32 | 16.84
13.32 | -0.15 | 13.32 | -3.10173 | 23.04 | 0.01118 | 22.72 | 0.01067 | 22.71 | 0.01227 | 13.32 | 16.88
13.33 | -0.15 | 13.33 | -3.10173 | 23.05 | 0.01119 | 22.73 | 0.01075 | 22.72 | 0.01226 | 13.33 | 16.91
13.33 | -0.15 | 13.33 | -3.10173 | 23.05 | 0.01125 | 22.73 | 0.01078 | 22.73 | 0.01231 | 13.33 | 16.94
13.33 | -0.15 | 13.33 | -3.10173 | 23.06 | 0.01131 | 22.74 | 0.01079 | 22.73 | 0.01232 | 13.33 | 16.98
13.34 | -0.15 | 13.34 | -3.10173 | 23.06 | 0.01132 | 22.74 | 0.01083 | 22.74 | 0.01231 | 13.34 | 17.01
13.34 | -0.1499 | 13.34 | -3.10397 | 23.07 | 0.01129 | 22.75 | 0.01091 | 22.74 | 0.01231 | 13.34 | 17.04
13.34 | -0.1499 | 13.34 | -3.10397 | 23.08 | 0.01118 | 22.75 | 0.0109 | 22.75 | 0.01227 | 13.34 | 17.08
13.35 | -0.15 | 13.35 | -3.10397 | 23.08 | 0.01116 | 22.76 | 0.01078 | 22.75 | 0.01221 | 13.35 | 17.11
13.35 | -0.15 | 13.35 | -3.10397 | 23.09 | 0.01114 | 22.76 | 0.01069 | 22.76 | 0.01219 | 13.35 | 17.14
13.35 | -0.15 | 13.35 | -3.10397 | 23.09 | 0.01111 | 22.77 | 0.01067 | 22.76 | 0.0122 | 13.35 | 17.18
13.36 | -0.15 | 13.36 | -3.10397 | 23.1 | 0.01112 | 22.78 | 0.01068 | 22.77 | 0.0122 | 13.36 | 17.21
13.36 | -0.15 | 13.36 | -3.10397 | 23.1 | 0.01117 | 22.78 | 0.01068 | 22.78 | 0.01221 | 13.36 | 17.24
13.36 | -0.15 | 13.36 | -3.10397 | 23.11 | 0.01117 | 22.79 | 0.01069 | 22.78 | 0.01227 | 13.36 | 17.28
13.37 | -0.15 | 13.37 | -3.10622 | 23.11 | 0.01115 | 22.79 | 0.0107 | 22.79 | 0.01227 | 13.37 | 17.31
13.37 | -0.15 | 13.37 | -3.10622 | 23.12 | 0.0112 | 22.8 | 0.0107 | 22.79 | 0.01226 | 13.37 | 17.34
13.37 | -0.15 | 13.37 | -3.10622 | 23.13 | 0.01123 | 22.8 | 0.01071 | 22.8 | 0.01231 | 13.37 | 17.38
13.38 | -0.1501 | 13.38 | -3.10622 | 23.13 | 0.01119 | 22.81 | 0.01071 | 22.8 | 0.01232 | 13.38 | 17.41
13.38 | -0.1501 | 13.38 | -3.10622 | 23.14 | 0.01118 | 22.81 | 0.01073 | 22.81 | 0.0123 | 13.38 | 17.44
13.38 | -0.1502 | 13.38 | -3.10622 | 23.14 | 0.01121 | 22.82 | 0.01071 | 22.81 | 0.0123 | 13.38 | 17.48
13.39 | -0.1502 | 13.39 | -3.10846 | 23.15 | 0.01118 | 22.83 | 0.01063 | 22.82 | 0.0123 | 13.39 | 17.51
13.39 | -0.1502 | 13.39 | -3.10846 | 23.15 | 0.01114 | 22.83 | 0.01056 | 22.83 | 0.0123 | 13.39 | 17.54
13.39 | -0.1502 | 13.39 | -3.10846 | 23.16 | 0.01111 | 22.84 | 0.01056 | 22.83 | 0.01231 | 13.39 | 17.58
13.4 | -0.1502 | 13.4 | -3.10846 | 23.16 | 0.01111 | 22.84 | 0.01063 | 22.84 | 0.01229 | 13.4 | 17.61
13.4 | -0.1502 | 13.4 | -3.10846 | 23.17 | 0.01108 | 22.85 | 0.01065 | 22.84 | 0.0123 | 13.4 | 17.64
13.4 | -0.1501 | 13.4 | -3.10846 | 23.18 | 0.01106 | 22.85 | 0.01062 | 22.85 | 0.01231 | 13.4 | 17.68
13.41 | -0.1501 | 13.41 | -3.10846 | 23.18 | 0.01111 | 22.86 | 0.01051 | 22.85 | 0.01227 | 13.41 | 17.71
13.41 | -0.1502 | 13.41 | -3.10846 | 23.19 | 0.01117 | 22.86 | 0.01046 | 22.86 | 0.01224 | 13.41 | 17.74
13.41 | -0.1501 | 13.41 | -3.11071 | 23.19 | 0.01118 | 22.87 | 0.01048 | 22.86 | 0.01226 | 13.41 | 17.78
13.42 | -0.1501 | 13.42 | -3.11071 | 23.2 | 0.01116 | 22.88 | 0.01052 | 22.87 | 0.01228 | 13.42 | 17.81
13.42 | -0.1501 | 13.42 | -3.11071 | 23.2 | 0.01116 | 22.88 | 0.01054 | 22.88 | 0.01236 | 13.42 | 17.84
13.42 | -0.1501 | 13.42 | -3.11071 | 23.21 | 0.01118 | 22.89 | 0.01057 | 22.88 | 0.01236 | 13.42 | 17.88
13.43 | -0.1501 | 13.43 | -3.11071 | 23.21 | 0.0112 | 22.89 | 0.01057 | 22.89 | 0.01233 | 13.43 | 17.91
13.43 | -0.15 | 13.43 | -3.11071 | 23.22 | 0.01122 | 22.9 | 0.01052 | 22.89 | 0.01238 | 13.43 | 17.94
13.43 | -0.15 | 13.43 | -3.11071 | 23.23 | 0.01123 | 22.9 | 0.01045 | 22.9 | 0.01246 | 13.43 | 17.98
13.44 | -0.1501 | 13.44 | -3.11296 | 23.23 | 0.01119 | 22.91 | 0.01042 | 22.9 | 0.01241 | 13.44 | 18.01
13.44 | -0.1501 | 13.44 | -3.11296 | 23.24 | 0.01116 | 22.91 | 0.0104 | 22.91 | 0.01232 | 13.44 | 18.04
13.44 | -0.1501 | 13.44 | -3.11296 | 23.24 | 0.01116 | 22.92 | 0.01038 | 22.91 | 0.01231 | 13.44 | 18.08
13.45 | -0.1501 | 13.45 | -3.11296 | 23.25 | 0.01114 | 22.93 | 0.01025 | 22.92 | 0.01229 | 13.45 | 18.11
13.45 | -0.1501 | 13.45 | -3.11296 | 23.25 | 0.01116 | 22.93 | 0.0102 | 22.93 | 0.01217 | 13.45 | 18.14
13.45 | -0.1501 | 13.45 | -3.11296 | 23.26 | 0.01119 | 22.94 | 0.01023 | 22.93 | 0.01212 | 13.45 | 18.18
13.46 | -0.1501 | 13.46 | -3.1152 | 23.26 | 0.01116 | 22.94 | 0.01035 | 22.94 | 0.01211 | 13.46 | 18.21
13.46 | -0.1501 | 13.46 | -3.1152 | 23.27 | 0.01109 | 22.95 | 0.01038 | 22.94 | 0.01215 | 13.46 | 18.24
13.46 | -0.15 | 13.46 | -3.1152 | 23.28 | 0.01104 | 22.95 | 0.01038 | 22.95 | 0.0122 | 13.46 | 18.28
13.47 | -0.15 | 13.47 | -3.1152 | 23.28 | 0.01105 | 22.96 | 0.01037 | 22.95 | 0.01223 | 13.47 | 18.31
13.47 | -0.15 | 13.47 | -3.1152 | 23.29 | 0.01105 | 22.96 | 0.01035 | 22.96 | 0.01224 | 13.47 | 18.34
13.47 | -0.1499 | 13.47 | -3.1152 | 23.29 | 0.011 | 22.97 | 0.01036 | 22.96 | 0.01221 | 13.47 | 18.38
13.48 | -0.1499 | 13.48 | -3.1152 | 23.3 | 0.01099 | 22.98 | 0.01043 | 22.97 | 0.01217 | 13.48 | 18.41
13.48 | -0.1499 | 13.48 | -3.1152 | 23.3 | 0.01096 | 22.98 | 0.01044 | 22.98 | 0.01213 | 13.48 | 18.44
13.48 | -0.1499 | 13.48 | -3.11745 | 23.31 | 0.01093 | 22.99 | 0.01037 | 22.98 | 0.01214 | 13.48 | 18.48
13.49 | -0.1499 | 13.49 | -3.11745 | 23.31 | 0.01092 | 22.99 | 0.01031 | 22.99 | 0.01217 | 13.49 | 18.51
13.49 | -0.1499 | 13.49 | -3.11745 | 23.32 | 0.01088 | 23 | 0.01031 | 22.99 | 0.01214 | 13.49 | 18.54
13.49 | -0.1499 | 13.49 | -3.11745 | 23.33 | 0.01083 | 23 | 0.01028 | 23 | 0.01213 | 13.49 | 18.58
13.5 | -0.15 | 13.5 | -3.11745 | 23.33 | 0.01078 | 23.01 | 0.0102 | 23 | 0.01214 | 13.5 | 18.61
13.5 | -0.15 | 13.5 | -3.11745 | 23.34 | 0.01071 | 23.01 | 0.01016 | 23.01 | 0.01212 | 13.5 | 18.64
13.5 | -0.15 | 13.5 | -3.11745 | 23.34 | 0.01067 | 23.02 | 0.01017 | 23.01 | 0.01206 | 13.5 | 18.68
13.51 | -0.15 | 13.51 | -3.11969 | 23.35 | 0.01069 | 23.03 | 0.01019 | 23.02 | 0.01207 | 13.51 | 18.71
13.51 | -0.15 | 13.51 | -3.11969 | 23.35 | 0.01068 | 23.03 | 0.0102 | 23.03 | 0.01212 | 13.51 | 18.74
13.51 | -0.15 | 13.51 | -3.11969 | 23.36 | 0.01068 | 23.04 | 0.0102 | 23.03 | 0.01207 | 13.51 | 18.78
13.52 | -0.1499 | 13.52 | -3.11969 | 23.36 | 0.0107 | 23.04 | 0.01022 | 23.04 | 0.01203 | 13.52 | 18.81
13.52 | -0.1499 | 13.52 | -3.11969 | 23.37 | 0.01069 | 23.05 | 0.01024 | 23.04 | 0.01204 | 13.52 | 18.84
13.52 | -0.1499 | 13.52 | -3.11969 | 23.38 | 0.01065 | 23.05 | 0.01026 | 23.05 | 0.01207 | 13.52 | 18.88
13.53 | -0.15 | 13.53 | -3.11969 | 23.38 | 0.01065 | 23.06 | 0.01024 | 23.05 | 0.01207 | 13.53 | 18.91
13.53 | -0.15 | 13.53 | -3.12194 | 23.39 | 0.01065 | 23.06 | 0.01024 | 23.06 | 0.01206 | 13.53 | 18.94
13.53 | -0.15 | 13.53 | -3.12194 | 23.39 | 0.01062 | 23.07 | 0.01028 | 23.06 | 0.01206 | 13.53 | 18.98
13.54 | -0.15 | 13.54 | -3.12194 | 23.4 | 0.01063 | 23.08 | 0.01033 | 23.07 | 0.01206 | 13.54 | 19.01
13.54 | -0.1499 | 13.54 | -3.12194 | 23.4 | 0.01068 | 23.08 | 0.01036 | 23.08 | 0.01204 | 13.54 | 19.05
13.54 | -0.1499 | 13.54 | -3.12194 | 23.41 | 0.01069 | 23.09 | 0.01039 | 23.08 | 0.01203 | 13.54 | 19.08
13.55 | -0.1499 | 13.55 | -3.12194 | 23.41 | 0.01066 | 23.09 | 0.01038 | 23.09 | 0.01197 | 13.55 | 19.11
13.55 | -0.1499 | 13.55 | -3.12194 | 23.42 | 0.01061 | 23.1 | 0.01032 | 23.09 | 0.01192 | 13.55 | 19.14
13.55 | -0.15 | 13.55 | -3.12419 | 23.43 | 0.01059 | 23.1 | 0.01025 | 23.1 | 0.01194 | 13.55 | 19.18
13.56 | -0.15 | 13.56 | -3.12419 | 23.43 | 0.01059 | 23.11 | 0.01029 | 23.1 | 0.01192 | 13.56 | 19.21
13.56 | -0.15 | 13.56 | -3.12419 | 23.44 | 0.01054 | 23.11 | 0.01034 | 23.11 | 0.0119 | 13.56 | 19.24
13.56 | -0.15 | 13.56 | -3.12419 | 23.44 | 0.01055 | 23.12 | 0.01028 | 23.11 | 0.01194 | 13.56 | 19.28
13.57 | -0.15 | 13.57 | -3.12419 | 23.45 | 0.01061 | 23.13 | 0.01024 | 23.12 | 0.01202 | 13.57 | 19.31
13.57 | -0.15 | 13.57 | -3.12419 | 23.45 | 0.01063 | 23.13 | 0.01027 | 23.13 | 0.01204 | 13.57 | 19.34
13.57 | -0.1501 | 13.57 | -3.12419 | 23.46 | 0.01054 | 23.14 | 0.01027 | 23.13 | 0.01203 | 13.57 | 19.38
13.58 | -0.1501 | 13.58 | -3.12643 | 23.46 | 0.01052 | 23.14 | 0.01025 | 23.14 | 0.01202 | 13.58 | 19.41
13.58 | -0.1501 | 13.58 | -3.12643 | 23.47 | 0.01058 | 23.15 | 0.01028 | 23.14 | 0.012 | 13.58 | 19.44
13.58 | -0.1501 | 13.58 | -3.12643 | 23.48 | 0.01062 | 23.15 | 0.01024 | 23.15 | 0.01197 | 13.58 | 19.48
13.59 | -0.1501 | 13.59 | -3.12643 | 23.48 | 0.0106 | 23.16 | 0.0102 | 23.15 | 0.01201 | 13.59 | 19.51
13.59 | -0.1501 | 13.59 | -3.12643 | 23.49 | 0.01056 | 23.16 | 0.01028 | 23.16 | 0.01207 | 13.59 | 19.54
13.59 | -0.1501 | 13.59 | -3.12643 | 23.49 | 0.01056 | 23.17 | 0.01029 | 23.16 | 0.01204 | 13.59 | 19.58
13.6 | -0.1501 | 13.6 | -3.12643 | 23.5 | 0.01061 | 23.18 | 0.01015 | 23.17 | 0.01204 | 13.6 | 19.61
13.6 | -0.1501 | 13.6 | -3.12868 | 23.5 | 0.01062 | 23.18 | 0.01008 | 23.18 | 0.01206 | 13.6 | 19.64
13.6 | -0.1501 | 13.6 | -3.12868 | 23.51 | 0.01058 | 23.19 | 0.01009 | 23.18 | 0.01206 | 13.6 | 19.68
13.61 | -0.1501 | 13.61 | -3.12868 | 23.51 | 0.01056 | 23.19 | 0.01016 | 23.19 | 0.01204 | 13.61 | 19.71
13.61 | -0.1501 | 13.61 | -3.12868 | 23.52 | 0.01055 | 23.2 | 0.01023 | 23.19 | 0.01204 | 13.61 | 19.74
13.61 | -0.1501 | 13.61 | -3.12868 | 23.53 | 0.01054 | 23.2 | 0.01026 | 23.2 | 0.01207 | 13.61 | 19.78
13.62 | -0.1501 | 13.62 | -3.12868 | 23.53 | 0.01055 | 23.21 | 0.01025 | 23.2 | 0.01209 | 13.62 | 19.81
13.62 | -0.1501 | 13.62 | -3.12868 | 23.54 | 0.01056 | 23.21 | 0.0103 | 23.21 | 0.01211 | 13.62 | 19.84
13.62 | -0.15 | 13.62 | -3.12868 | 23.54 | 0.01059 | 23.22 | 0.01035 | 23.21 | 0.01212 | 13.62 | 19.88
13.63 | -0.15 | 13.63 | -3.13092 | 23.55 | 0.01061 | 23.23 | 0.01035 | 23.22 | 0.01214 | 13.63 | 19.91
13.63 | -0.1499 | 13.63 | -3.13092 | 23.55 | 0.01065 | 23.23 | 0.01037 | 23.23 | 0.01213 | 13.63 | 19.95
13.63 | -0.15 | 13.63 | -3.13092 | 23.56 | 0.01067 | 23.24 | 0.01041 | 23.23 | 0.01206 | 13.63 | 19.98
13.64 | -0.15 | 13.64 | -3.13092 | 23.56 | 0.01063 | 23.24 | 0.01047 | 23.24 | 0.012 | 13.64 | 20.01
13.64 | -0.15 | 13.64 | -3.13092 | 23.57 | 0.01063 | 23.25 | 0.01054 | 23.24 | 0.01198 | 13.64 | 20.04
13.64 | -0.1499 | 13.64 | -3.13092 | 23.58 | 0.01066 | 23.25 | 0.01054 | 23.25 | 0.01196 | 13.64 | 20.08
13.65 | -0.1499 | 13.65 | -3.13092 | 23.58 | 0.01065 | 23.26 | 0.01048 | 23.25 | 0.01196 | 13.65 | 20.11
13.65 | -0.1499 | 13.65 | -3.13317 | 23.59 | 0.01062 | 23.26 | 0.01044 | 23.26 | 0.01197 | 13.65 | 20.14
13.65 | -0.15 | 13.65 | -3.13317 | 23.59 | 0.01062 | 23.27 | 0.01045 | 23.26 | 0.01196 | 13.65 | 20.18
13.66 | -0.15 | 13.66 | -3.13317 | 23.6 | 0.01064 | 23.28 | 0.01051 | 23.27 | 0.01194 | 13.66 | 20.21
13.66 | -0.1501 | 13.66 | -3.13317 | 23.6 | 0.01064 | 23.28 | 0.01056 | 23.28 | 0.01188 | 13.66 | 20.24
13.66 | -0.1501 | 13.66 | -3.13317 | 23.61 | 0.0106 | 23.29 | 0.01053 | 23.28 | 0.01187 | 13.66 | 20.28
13.67 | -0.1501 | 13.67 | -3.13317 | 23.61 | 0.01062 | 23.29 | 0.01053 | 23.29 | 0.01183 | 13.67 | 20.31
13.67 | -0.1501 | 13.67 | -3.13317 | 23.62 | 0.01063 | 23.3 | 0.0106 | 23.29 | 0.0118 | 13.67 | 20.34
13.67 | -0.1501 | 13.67 | -3.13542 | 23.63 | 0.01063 | 23.3 | 0.01066 | 23.3 | 0.01184 | 13.67 | 20.38
13.68 | -0.1502 | 13.68 | -3.13542 | 23.63 | 0.01061 | 23.31 | 0.01068 | 23.3 | 0.0119 | 13.68 | 20.41
13.68 | -0.1502 | 13.68 | -3.13542 | 23.64 | 0.01063 | 23.31 | 0.01069 | 23.31 | 0.01188 | 13.68 | 20.44
13.68 | -0.1502 | 13.68 | -3.13542 | 23.64 | 0.01065 | 23.32 | 0.01069 | 23.31 | 0.01185 | 13.68 | 20.48
13.69 | -0.1502 | 13.69 | -3.13542 | 23.65 | 0.01066 | 23.33 | 0.01067 | 23.32 | 0.01186 | 13.69 | 20.51
13.69 | -0.1501 | 13.69 | -3.13542 | 23.65 | 0.01066 | 23.33 | 0.01064 | 23.33 | 0.01187 | 13.69 | 20.54
13.69 | -0.15 | 13.69 | -3.13542 | 23.66 | 0.01069 | 23.34 | 0.01064 | 23.33 | 0.01187 | 13.69 | 20.58
13.7 | -0.15 | 13.7 | -3.13766 | 23.66 | 0.0107 | 23.34 | 0.01067 | 23.34 | 0.01183 | 13.7 | 20.61
13.7 | -0.15 | 13.7 | -3.13766 | 23.67 | 0.01061 | 23.35 | 0.0107 | 23.34 | 0.01177 | 13.7 | 20.64
13.7 | -0.15 | 13.7 | -3.13766 | 23.68 | 0.01051 | 23.35 | 0.01068 | 23.35 | 0.01176 | 13.7 | 20.68
13.71 | -0.15 | 13.71 | -3.13766 | 23.68 | 0.01053 | 23.36 | 0.01065 | 23.35 | 0.01176 | 13.71 | 20.71
13.71 | -0.1501 | 13.71 | -3.13766 | 23.69 | 0.01052 | 23.36 | 0.01059 | 23.36 | 0.01174 | 13.71 | 20.74
13.71 | -0.1501 | 13.71 | -3.13766 | 23.69 | 0.0105 | 23.37 | 0.01058 | 23.36 | 0.01169 | 13.71 | 20.78
13.72 | -0.1501 | 13.72 | -3.13766 | 23.7 | 0.01049 | 23.38 | 0.01063 | 23.37 | 0.01167 | 13.72 | 20.81
13.72 | -0.1501 | 13.72 | -3.13991 | 23.7 | 0.0105 | 23.38 | 0.01061 | 23.38 | 0.01168 | 13.72 | 20.84
13.72 | -0.1501 | 13.72 | -3.13991 | 23.71 | 0.01052 | 23.39 | 0.01052 | 23.38 | 0.01171 | 13.72 | 20.88
13.73 | -0.1501 | 13.73 | -3.13991 | 23.71 | 0.01061 | 23.39 | 0.01048 | 23.39 | 0.01168 | 13.73 | 20.91
13.73 | -0.1501 | 13.73 | -3.13991 | 23.72 | 0.01065 | 23.4 | 0.01053 | 23.39 | 0.01167 | 13.73 | 20.94
13.73 | -0.1501 | 13.73 | -3.13991 | 23.73 | 0.01064 | 23.4 | 0.01059 | 23.4 | 0.01169 | 13.73 | 20.98
13.74 | -0.1501 | 13.74 | -3.13991 | 23.73 | 0.01063 | 23.41 | 0.01061 | 23.4 | 0.01173 | 13.74 | 21.01
13.74 | -0.1501 | 13.74 | -3.13991 | 23.74 | 0.01059 | 23.41 | 0.0106 | 23.41 | 0.01179 | 13.74 | 21.04
13.74 | -0.1501 | 13.74 | -3.13991 | 23.74 | 0.01056 | 23.42 | 0.01059 | 23.41 | 0.01171 | 13.74 | 21.08
13.75 | -0.15 | 13.75 | -3.14215 | 23.75 | 0.01053 | 23.43 | 0.01057 | 23.42 | 0.01162 | 13.75 | 21.11
13.75 | -0.15 | 13.75 | -3.14215 | 23.75 | 0.01054 | 23.43 | 0.01057 | 23.43 | 0.01158 | 13.75 | 21.14
13.75 | -0.15 | 13.75 | -3.14215 | 23.76 | 0.01056 | 23.44 | 0.01062 | 23.43 | 0.01157 | 13.75 | 21.18
13.76 | -0.1499 | 13.76 | -3.14215 | 23.76 | 0.01056 | 23.44 | 0.01068 | 23.44 | 0.01158 | 13.76 | 21.21
13.76 | -0.1499 | 13.76 | -3.14215 | 23.77 | 0.01054 | 23.45 | 0.01068 | 23.44 | 0.01162 | 13.76 | 21.24
13.76 | -0.1499 | 13.76 | -3.14215 | 23.78 | 0.01054 | 23.45 | 0.01068 | 23.45 | 0.01164 | 13.76 | 21.28
13.77 | -0.1499 | 13.77 | -3.14215 | 23.78 | 0.01052 | 23.46 | 0.01076 | 23.45 | 0.01162 | 13.77 | 21.31
13.77 | -0.1499 | 13.77 | -3.14215 | 23.79 | 0.01045 | 23.46 | 0.01077 | 23.46 | 0.01158 | 13.77 | 21.34
13.77 | -0.1499 | 13.77 | -3.1444 | 23.79 | 0.01039 | 23.47 | 0.01074 | 23.46 | 0.01158 | 13.77 | 21.38
13.78 | -0.15 | 13.78 | -3.1444 | 23.8 | 0.01041 | 23.48 | 0.01074 | 23.47 | 0.01156 | 13.78 | 21.41
13.78 | -0.15 | 13.78 | -3.1444 | 23.8 | 0.01044 | 23.48 | 0.01074 | 23.48 | 0.01151 | 13.78 | 21.45
13.78 | -0.15 | 13.78 | -3.1444 | 23.81 | 0.01044 | 23.49 | 0.01071 | 23.48 | 0.01151 | 13.78 | 21.48
13.79 | -0.1499 | 13.79 | -3.1444 | 23.81 | 0.01046 | 23.49 | 0.01071 | 23.49 | 0.01152 | 13.79 | 21.51
13.79 | -0.1499 | 13.79 | -3.1444 | 23.82 | 0.01046 | 23.5 | 0.01077 | 23.49 | 0.01151 | 13.79 | 21.55
13.79 | -0.1499 | 13.79 | -3.1444 | 23.83 | 0.01049 | 23.5 | 0.01078 | 23.5 | 0.01153 | 13.79 | 21.58
13.8 | -0.1499 | 13.8 | -3.14665 | 23.83 | 0.01054 | 23.51 | 0.0107 | 23.5 | 0.01154 | 13.8 | 21.61
13.8 | -0.1499 | 13.8 | -3.14665 | 23.84 | 0.01059 | 23.51 | 0.01066 | 23.51 | 0.01154 | 13.8 | 21.64
13.8 | -0.1499 | 13.8 | -3.14665 | 23.84 | 0.01058 | 23.52 | 0.01062 | 23.51 | 0.01156 | 13.8 | 21.68
13.81 | -0.1499 | 13.81 | -3.14665 | 23.85 | 0.01054 | 23.53 | 0.01056 | 23.52 | 0.01156 | 13.81 | 21.71
13.81 | -0.1499 | 13.81 | -3.14665 | 23.85 | 0.01055 | 23.53 | 0.01057 | 23.53 | 0.01149 | 13.81 | 21.75
13.81 | -0.1499 | 13.81 | -3.14665 | 23.86 | 0.01058 | 23.54 | 0.01061 | 23.53 | 0.01146 | 13.81 | 21.78
13.82 | -0.1499 | 13.82 | -3.14665 | 23.86 | 0.01056 | 23.54 | 0.01057 | 23.54 | 0.01149 | 13.82 | 21.81
13.82 | -0.1499 | 13.82 | -3.14665 | 23.87 | 0.01058 | 23.55 | 0.01056 | 23.54 | 0.01146 | 13.82 | 21.84
13.82 | -0.15 | 13.82 | -3.14889 | 23.88 | 0.01062 | 23.55 | 0.01058 | 23.55 | 0.01147 | 13.82 | 21.88
13.83 | -0.15 | 13.83 | -3.14889 | 23.88 | 0.01064 | 23.56 | 0.01058 | 23.55 | 0.01152 | 13.83 | 21.91
13.83 | -0.15 | 13.83 | -3.14889 | 23.89 | 0.0106 | 23.56 | 0.01057 | 23.56 | 0.01158 | 13.83 | 21.95
13.83 | -0.15 | 13.83 | -3.14889 | 23.89 | 0.01056 | 23.57 | 0.0106 | 23.56 | 0.01157 | 13.83 | 21.98
13.84 | -0.15 | 13.84 | -3.14889 | 23.9 | 0.01056 | 23.58 | 0.0106 | 23.57 | 0.01154 | 13.84 | 22.01
13.84 | -0.1499 | 13.84 | -3.14889 | 23.9 | 0.01055 | 23.58 | 0.01059 | 23.58 | 0.01157 | 13.84 | 22.04
13.84 | -0.1499 | 13.84 | -3.14889 | 23.91 | 0.01052 | 23.59 | 0.01058 | 23.58 | 0.0116 | 13.84 | 22.08
13.85 | -0.1499 | 13.85 | -3.15114 | 23.91 | 0.01052 | 23.59 | 0.01054 | 23.59 | 0.01165 | 13.85 | 22.11
13.85 | -0.15 | 13.85 | -3.15114 | 23.92 | 0.01054 | 23.6 | 0.01054 | 23.59 | 0.01164 | 13.85 | 22.14
13.85 | -0.15 | 13.85 | -3.15114 | 23.93 | 0.01055 | 23.6 | 0.01054 | 23.6 | 0.01161 | 13.85 | 22.18
13.86 | -0.15 | 13.86 | -3.15114 | 23.93 | 0.01055 | 23.61 | 0.01056 | 23.6 | 0.01159 | 13.86 | 22.21
13.86 | -0.15 | 13.86 | -3.15114 | 23.94 | 0.0106 | 23.61 | 0.01058 | 23.61 | 0.01162 | 13.86 | 22.24
13.86 | -0.15 | 13.86 | -3.15114 | 23.94 | 0.0106 | 23.62 | 0.0106 | 23.61 | 0.01164 | 13.86 | 22.28
13.87 | -0.15 | 13.87 | -3.15114 | 23.95 | 0.01056 | 23.63 | 0.01061 | 23.62 | 0.01166 | 13.87 | 22.31
13.87 | -0.15 | 13.87 | -3.15114 | 23.95 | 0.01055 | 23.63 | 0.01062 | 23.63 | 0.01171 | 13.87 | 22.34
13.87 | -0.15 | 13.87 | -3.15338 | 23.96 | 0.01058 | 23.64 | 0.01062 | 23.63 | 0.01169 | 13.87 | 22.38
13.88 | -0.15 | 13.88 | -3.15338 | 23.96 | 0.01059 | 23.64 | 0.01058 | 23.64 | 0.01162 | 13.88 | 22.41
13.88 | -0.15 | 13.88 | -3.15338 | 23.97 | 0.01056 | 23.65 | 0.01057 | 23.64 | 0.01153 | 13.88 | 22.45
13.88 | -0.15 | 13.88 | -3.15338 | 23.98 | 0.01061 | 23.65 | 0.0106 | 23.65 | 0.01154 | 13.88 | 22.48
13.89 | -0.15 | 13.89 | -3.15338 | 23.98 | 0.01064 | 23.66 | 0.01063 | 23.65 | 0.01159 | 13.89 | 22.51
13.89 | -0.15 | 13.89 | -3.15338 | 23.99 | 0.01067 | 23.66 | 0.01058 | 23.66 | 0.01164 | 13.89 | 22.55
13.89 | -0.15 | 13.89 | -3.15338 | 23.99 | 0.01066 | 23.67 | 0.01056 | 23.66 | 0.01171 | 13.89 | 22.58
13.9 | -0.15 | 13.9 | -3.15563 | 24 | 0.0106 | 23.68 | 0.01056 | 23.67 | 0.01178 | 13.9 | 22.61
13.9 | -0.15 | 13.9 | -3.15563 | 24 | 0.01049 | 23.68 | 0.01056 | 23.68 | 0.01182 | 13.9 | 22.65
13.9 | -0.1499 | 13.9 | -3.15563 | 24.01 | 0.01052 | 23.69 | 0.01058 | 23.68 | 0.01185 | 13.9 | 22.68
13.91 | -0.15 | 13.91 | -3.15563 | 24.01 | 0.01059 | 23.69 | 0.01068 | 23.69 | 0.01186 | 13.91 | 22.71
13.91 | -0.1499 | 13.91 | -3.15563 | 24.02 | 0.01059 | 23.7 | 0.01073 | 23.69 | 0.01182 | 13.91 | 22.75
13.91 | -0.1499 | 13.91 | -3.15563 | 24.03 | 0.01053 | 23.7 | 0.01074 | 23.7 | 0.0118 | 13.91 | 22.78
13.92 | -0.1499 | 13.92 | -3.15563 | 24.03 | 0.01052 | 23.71 | 0.01076 | 23.7 | 0.01184 | 13.92 | 22.81
13.92 | -0.1499 | 13.92 | -3.15563 | 24.04 | 0.01055 | 23.71 | 0.01074 | 23.71 | 0.01191 | 13.92 | 22.85
13.92 | -0.15 | 13.92 | -3.15788 | 24.04 | 0.01051 | 23.72 | 0.01066 | 23.71 | 0.01193 | 13.92 | 22.88
13.93 | -0.1501 | 13.93 | -3.15788 | 24.05 | 0.01048 | 23.73 | 0.01063 | 23.72 | 0.01196 | 13.93 | 22.91
13.93 | -0.1501 | 13.93 | -3.15788 | 24.05 | 0.01051 | 23.73 | 0.01065 | 23.73 | 0.01194 | 13.93 | 22.95
13.93 | -0.1502 | 13.93 | -3.15788 | 24.06 | 0.01054 | 23.74 | 0.01066 | 23.73 | 0.01195 | 13.93 | 22.98
13.94 | -0.1502 | 13.94 | -3.15788 | 24.06 | 0.01052 | 23.74 | 0.01065 | 23.74 | 0.01198 | 13.94 | 23.01
13.94 | -0.1502 | 13.94 | -3.15788 | 24.07 | 0.0105 | 23.75 | 0.01065 | 23.74 | 0.01206 | 13.94 | 23.05
13.94 | -0.1501 | 13.94 | -3.15788 | 24.08 | 0.01052 | 23.75 | 0.01073 | 23.75 | 0.0121 | 13.94 | 23.08
13.95 | -0.1501 | 13.95 | -3.16012 | 24.08 | 0.01052 | 23.76 | 0.01076 | 23.75 | 0.01212 | 13.95 | 23.11
13.95 | -0.1502 | 13.95 | -3.16012 | 24.09 | 0.01053 | 23.76 | 0.0107 | 23.76 | 0.0121 | 13.95 | 23.15
13.95 | -0.1502 | 13.95 | -3.16012 | 24.09 | 0.01054 | 23.77 | 0.01064 | 23.76 | 0.01211 | 13.95 | 23.18
13.96 | -0.1502 | 13.96 | -3.16012 | 24.1 | 0.01052 | 23.78 | 0.01063 | 23.77 | 0.01211 | 13.96 | 23.21
13.96 | -0.1502 | 13.96 | -3.16012 | 24.1 | 0.01047 | 23.78 | 0.01061 | 23.78 | 0.01217 | 13.96 | 23.25
13.96 | -0.1502 | 13.96 | -3.16012 | 24.11 | 0.01048 | 23.79 | 0.01061 | 23.78 | 0.01221 | 13.96 | 23.28
13.97 | -0.1502 | 13.97 | -3.16012 | 24.11 | 0.01047 | 23.79 | 0.01055 | 23.79 | 0.01218 | 13.97 | 23.31
13.97 | -0.1502 | 13.97 | -3.16012 | 24.12 | 0.01046 | 23.8 | 0.01053 | 23.79 | 0.01212 | 13.97 | 23.35
13.97 | -0.1502 | 13.97 | -3.16237 | 24.13 | 0.01047 | 23.8 | 0.01055 | 23.8 | 0.01208 | 13.97 | 23.38
13.98 | -0.1503 | 13.98 | -3.16237 | 24.13 | 0.01047 | 23.81 | 0.01056 | 23.8 | 0.01211 | 13.98 | 23.41
13.98 | -0.1503 | 13.98 | -3.16237 | 24.14 | 0.01044 | 23.81 | 0.01054 | 23.81 | 0.01221 | 13.98 | 23.45
13.98 | -0.1503 | 13.98 | -3.16237 | 24.14 | 0.01042 | 23.82 | 0.01054 | 23.81 | 0.01225 | 13.98 | 23.48
13.99 | -0.1503 | 13.99 | -3.16237 | 24.15 | 0.01038 | 23.83 | 0.01056 | 23.82 | 0.01221 | 13.99 | 23.51
13.99 | -0.1503 | 13.99 | -3.16237 | 24.15 | 0.01036 | 23.83 | 0.01053 | 23.83 | 0.01221 | 13.99 | 23.55
13.99 | -0.1503 | 13.99 | -3.16237 | 24.16 | 0.01037 | 23.84 | 0.0105 | 23.83 | 0.01226 | 13.99 | 23.58
14 | -0.1503 | 14 | -3.16461 | 24.16 | 0.0104 | 23.84 | 0.0104 | 23.84 | 0.01228 | 14 | 23.61
14 | -0.1503 | 14 | -3.16461 | 24.17 | 0.01047 | 23.85 | 0.01037 | 23.84 | 0.01228 | 14 | 23.65
14 | -0.1503 | 14 | -3.16461 | 24.18 | 0.01051 | 23.85 | 0.01036 | 23.85 | 0.01227 | 14 | 23.68
14.01 | -0.1503 | 14.01 | -3.16461 | 24.18 | 0.01047 | 23.86 | 0.01034 | 23.85 | 0.01226 | 14.01 | 23.71
14.01 | -0.1503 | 14.01 | -3.16461 | 24.19 | 0.0104 | 23.86 | 0.01038 | 23.86 | 0.01219 | 14.01 | 23.75
14.01 | -0.1503 | 14.01 | -3.16461 | 24.19 | 0.0104 | 23.87 | 0.01046 | 23.86 | 0.01216 | 14.01 | 23.78
14.02 | -0.1503 | 14.02 | -3.16461 | 24.2 | 0.01043 | 23.88 | 0.01051 | 23.87 | 0.01216 | 14.02 | 23.81
14.02 | -0.1503 | 14.02 | -3.16686 | 24.2 | 0.01044 | 23.88 | 0.01051 | 23.88 | 0.01216 | 14.02 | 23.85
14.02 | -0.1503 | 14.02 | -3.16686 | 24.21 | 0.01043 | 23.89 | 0.01051 | 23.88 | 0.01219 | 14.02 | 23.88
14.03 | -0.1503 | 14.03 | -3.16686 | 24.21 | 0.01036 | 23.89 | 0.01053 | 23.89 | 0.0122 | 14.03 | 23.91
14.03 | -0.1503 | 14.03 | -3.16686 | 24.22 | 0.01033 | 23.9 | 0.01053 | 23.89 | 0.01219 | 14.03 | 23.95
14.03 | -0.1503 | 14.03 | -3.16686 | 24.23 | 0.01039 | 23.9 | 0.01048 | 23.9 | 0.01219 | 14.03 | 23.98
14.04 | -0.1503 | 14.04 | -3.16686 | 24.23 | 0.01045 | 23.91 | 0.01045 | 23.9 | 0.01219 | 14.04 | 24.01
14.04 | -0.1503 | 14.04 | -3.16686 | 24.24 | 0.01047 | 23.91 | 0.0105 | 23.91 | 0.01217 | 14.04 | 24.05
14.04 | -0.1503 | 14.04 | -3.16686 | 24.24 | 0.01049 | 23.92 | 0.01054 | 23.91 | 0.01218 | 14.04 | 24.08
14.05 | -0.1503 | 14.05 | -3.16911 | 24.25 | 0.01049 | 23.93 | 0.0105 | 23.92 | 0.01219 | 14.05 | 24.11
14.05 | -0.1503 | 14.05 | -3.16911 | 24.25 | 0.01045 | 23.93 | 0.01038 | 23.93 | 0.01217 | 14.05 | 24.15
14.05 | -0.1503 | 14.05 | -3.16911 | 24.26 | 0.01036 | 23.94 | 0.01038 | 23.93 | 0.01215 | 14.05 | 24.18
14.06 | -0.1503 | 14.06 | -3.16911 | 24.26 | 0.01031 | 23.94 | 0.01045 | 23.94 | 0.01212 | 14.06 | 24.21
14.06 | -0.1503 | 14.06 | -3.16911 | 24.27 | 0.01034 | 23.95 | 0.01042 | 23.94 | 0.01209 | 14.06 | 24.25
14.06 | -0.1503 | 14.06 | -3.16911 | 24.28 | 0.01039 | 23.95 | 0.01034 | 23.95 | 0.01209 | 14.06 | 24.28
14.07 | -0.1503 | 14.07 | -3.16911 | 24.28 | 0.0104 | 23.96 | 0.01026 | 23.95 | 0.0121 | 14.07 | 24.31
14.07 | -0.1504 | 14.07 | -3.17135 | 24.29 | 0.01041 | 23.96 | 0.01025 | 23.96 | 0.01209 | 14.07 | 24.35
14.07 | -0.1504 | 14.07 | -3.17135 | 24.29 | 0.0104 | 23.97 | 0.0103 | 23.96 | 0.01206 | 14.07 | 24.38
14.08 | -0.1504 | 14.08 | -3.17135 | 24.3 | 0.0104 | 23.98 | 0.01034 | 23.97 | 0.01201 | 14.08 | 24.41
14.08 | -0.1504 | 14.08 | -3.17135 | 24.3 | 0.01045 | 23.98 | 0.01033 | 23.98 | 0.012 | 14.08 | 24.45
14.08 | -0.1504 | 14.08 | -3.17135 | 24.31 | 0.01048 | 23.99 | 0.0103 | 23.98 | 0.01202 | 14.08 | 24.48
14.09 | -0.1504 | 14.09 | -3.17135 | 24.31 | 0.01047 | 23.99 | 0.01034 | 23.99 | 0.01206 | 14.09 | 24.51
14.09 | -0.1504 | 14.09 | -3.17135 | 24.32 | 0.01045 | 24 | 0.01041 | 23.99 | 0.01206 | 14.09 | 24.55
14.09 | -0.1504 | 14.09 | -3.1736 | 24.33 | 0.01044 | 24 | 0.01044 | 24 | 0.01207 | 14.09 | 24.58
14.1 | -0.1504 | 14.1 | -3.1736 | 24.33 | 0.01046 | 24.01 | 0.0104 | 24 | 0.01203 | 14.1 | 24.61
14.1 | -0.1505 | 14.1 | -3.1736 | 24.34 | 0.01048 | 24.01 | 0.01033 | 24.01 | 0.012 | 14.1 | 24.65
14.1 | -0.1505 | 14.1 | -3.1736 | 24.34 | 0.01043 | 24.02 | 0.01027 | 24.01 | 0.01202 | 14.1 | 24.68
14.11 | -0.1504 | 14.11 | -3.1736 | 24.35 | 0.01042 | 24.03 | 0.01025 | 24.02 | 0.01206 | 14.11 | 24.71
14.11 | -0.1504 | 14.11 | -3.1736 | 24.35 | 0.01047 | 24.03 | 0.01028 | 24.03 | 0.01206 | 14.11 | 24.75
14.11 | -0.1504 | 14.11 | -3.1736 | 24.36 | 0.01048 | 24.04 | 0.01027 | 24.03 | 0.01206 | 14.11 | 24.78
14.12 | -0.1504 | 14.12 | -3.17584 | 24.36 | 0.01045 | 24.04 | 0.01024 | 24.04 | 0.01203 | 14.12 | 24.81
14.12 | -0.1504 | 14.12 | -3.17584 | 24.37 | 0.01044 | 24.05 | 0.01023 | 24.04 | 0.012 | 14.12 | 24.85
14.12 | -0.1504 | 14.12 | -3.17584 | 24.38 | 0.01048 | 24.05 | 0.01024 | 24.05 | 0.01203 | 14.12 | 24.88
14.13 | -0.1504 | 14.13 | -3.17584 | 24.38 | 0.01052 | 24.06 | 0.0103 | 24.05 | 0.01203 | 14.13 | 24.91
14.13 | -0.1504 | 14.13 | -3.17584 | 24.39 | 0.01054 | 24.06 | 0.01033 | 24.06 | 0.01196 | 14.13 | 24.95
14.13 | -0.1504 | 14.13 | -3.17584 | 24.39 | 0.0105 | 24.07 | 0.01031 | 24.06 | 0.01196 | 14.13 | 24.98
14.14 | -0.1505 | 14.14 | -3.17584 | 24.4 | 0.01047 | 24.08 | 0.0103 | 24.07 | 0.01202 | 14.14 | 25.01
14.14 | -0.1505 | 14.14 | -3.17584 | 24.4 | 0.01046 | 24.08 | 0.01033 | 24.08 | 0.01207 | 14.14 | 25.05
14.14 | -0.1505 | 14.14 | -3.17809 | 24.41 | 0.01052 | 24.09 | 0.01036 | 24.08 | 0.01208 | 14.14 | 25.08
14.15 | -0.1505 | 14.15 | -3.17809 | 24.41 | 0.01054 | 24.09 | 0.01035 | 24.09 | 0.01203 | 14.15 | 25.11
14.15 | -0.1505 | 14.15 | -3.17809 | 24.42 | 0.01052 | 24.1 | 0.01034 | 24.09 | 0.01195 | 14.15 | 25.15
14.15 | -0.1505 | 14.15 | -3.17809 | 24.43 | 0.01046 | 24.1 | 0.01033 | 24.1 | 0.01192 | 14.15 | 25.18
14.16 | -0.1505 | 14.16 | -3.17809 | 24.43 | 0.01044 | 24.11 | 0.01033 | 24.1 | 0.01195 | 14.16 | 25.21
14.16 | -0.1505 | 14.16 | -3.17809 | 24.44 | 0.0105 | 24.11 | 0.01038 | 24.11 | 0.01202 | 14.16 | 25.25
14.16 | -0.1506 | 14.16 | -3.17809 | 24.44 | 0.0106 | 24.12 | 0.0104 | 24.11 | 0.01209 | 14.16 | 25.28
14.17 | -0.1506 | 14.17 | -3.18034 | 24.45 | 0.01058 | 24.13 | 0.0104 | 24.12 | 0.01208 | 14.17 | 25.31
14.17 | -0.1506 | 14.17 | -3.18034 | 24.45 | 0.01056 | 24.13 | 0.01038 | 24.13 | 0.01198 | 14.17 | 25.35
14.17 | -0.1505 | 14.17 | -3.18034 | 24.46 | 0.01064 | 24.14 | 0.01034 | 24.13 | 0.01191 | 14.17 | 25.38
14.18 | -0.1505 | 14.18 | -3.18034 | 24.46 | 0.01074 | 24.14 | 0.01034 | 24.14 | 0.01186 | 14.18 | 25.41
14.18 | -0.1506 | 14.18 | -3.18034 | 24.47 | 0.01076 | 24.15 | 0.01041 | 24.14 | 0.01184 | 14.18 | 25.45
14.18 | -0.1506 | 14.18 | -3.18034 | 24.48 | 0.01074 | 24.15 | 0.01043 | 24.15 | 0.01188 | 14.18 | 25.48
14.19 | -0.1505 | 14.19 | -3.18034 | 24.48 | 0.01071 | 24.16 | 0.01043 | 24.15 | 0.0119 | 14.19 | 25.51
14.19 | -0.1505 | 14.19 | -3.18034 | 24.49 | 0.01067 | 24.16 | 0.01044 | 24.16 | 0.01188 | 14.19 | 25.55
14.19 | -0.1505 | 14.19 | -3.18258 | 24.49 | 0.01066 | 24.17 | 0.01047 | 24.16 | 0.01186 | 14.19 | 25.58
14.2 | -0.1505 | 14.2 | -3.18258 | 24.5 | 0.01068 | 24.18 | 0.01046 | 24.17 | 0.01186 | 14.2 | 25.61
14.2 | -0.1506 | 14.2 | -3.18258 | 24.5 | 0.0107 | 24.18 | 0.01043 | 24.18 | 0.01192 | 14.2 | 25.65
14.2 | -0.1506 | 14.2 | -3.18258 | 24.51 | 0.01075 | 24.19 | 0.0104 | 24.18 | 0.01196 | 14.2 | 25.68
14.21 | -0.1505 | 14.21 | -3.18258 | 24.51 | 0.01076 | 24.19 | 0.01036 | 24.19 | 0.01195 | 14.21 | 25.71
14.21 | -0.1505 | 14.21 | -3.18258 | 24.52 | 0.01076 | 24.2 | 0.01037 | 24.19 | 0.01191 | 14.21 | 25.75
14.21 | -0.1505 | 14.21 | -3.18258 | 24.53 | 0.01075 | 24.2 | 0.01039 | 24.2 | 0.01188 | 14.21 | 25.78
14.22 | -0.1505 | 14.22 | -3.18483 | 24.53 | 0.01072 | 24.21 | 0.0104 | 24.2 | 0.01185 | 14.22 | 25.81
14.22 | -0.1505 | 14.22 | -3.18483 | 24.54 | 0.01072 | 24.21 | 0.0104 | 24.21 | 0.01184 | 14.22 | 25.85
14.22 | -0.1505 | 14.22 | -3.18483 | 24.54 | 0.01077 | 24.22 | 0.01036 | 24.21 | 0.01185 | 14.22 | 25.88
14.23 | -0.1506 | 14.23 | -3.18483 | 24.55 | 0.01079 | 24.23 | 0.01039 | 24.22 | 0.01187 | 14.23 | 25.91
14.23 | -0.1506 | 14.23 | -3.18483 | 24.55 | 0.01079 | 24.23 | 0.01043 | 24.23 | 0.01193 | 14.23 | 25.95
14.23 | -0.1506 | 14.23 | -3.18483 | 24.56 | 0.01078 | 24.24 | 0.01044 | 24.23 | 0.01191 | 14.23 | 25.98
14.24 | -0.1506 | 14.24 | -3.18483 | 24.56 | 0.01079 | 24.24 | 0.01038 | 24.24 | 0.01186 | 14.24 | 26.01
14.24 | -0.1507 | 14.24 | -3.18483 | 24.57 | 0.01081 | 24.25 | 0.01034 | 24.24 | 0.01182 | 14.24 | 26.05
14.24 | -0.1507 | 14.24 | -3.18707 | 24.58 | 0.01076 | 24.25 | 0.01037 | 24.25 | 0.01178 | 14.24 | 26.08
14.25 | -0.1507 | 14.25 | -3.18707 | 24.58 | 0.01068 | 24.26 | 0.01043 | 24.25 | 0.01182 | 14.25 | 26.11
14.25 | -0.1508 | 14.25 | -3.18707 | 24.59 | 0.01063 | 24.26 | 0.01045 | 24.26 | 0.01184 | 14.25 | 26.15
14.25 | -0.1508 | 14.25 | -3.18707 | 24.59 | 0.01063 | 24.27 | 0.01046 | 24.26 | 0.01181 | 14.25 | 26.18
14.26 | -0.1508 | 14.26 | -3.18707 | 24.6 | 0.01068 | 24.28 | 0.01043 | 24.27 | 0.01178 | 14.26 | 26.21
14.26 | -0.1508 | 14.26 | -3.18707 | 24.6 | 0.01069 | 24.28 | 0.01043 | 24.28 | 0.01177 | 14.26 | 26.25
14.26 | -0.1508 | 14.26 | -3.18707 | 24.61 | 0.01066 | 24.29 | 0.01048 | 24.28 | 0.01182 | 14.26 | 26.28
14.27 | -0.1508 | 14.27 | -3.18707 | 24.61 | 0.01064 | 24.29 | 0.01052 | 24.29 | 0.01181 | 14.27 | 26.31
14.27 | -0.1508 | 14.27 | -3.18932 | 24.62 | 0.01069 | 24.3 | 0.0105 | 24.29 | 0.0117 | 14.27 | 26.35
14.27 | -0.1508 | 14.27 | -3.18932 | 24.63 | 0.01076 | 24.3 | 0.01051 | 24.3 | 0.01165 | 14.27 | 26.38
14.28 | -0.1508 | 14.28 | -3.18932 | 24.63 | 0.01075 | 24.31 | 0.01054 | 24.3 | 0.01169 | 14.28 | 26.41
14.28 | -0.1508 | 14.28 | -3.18932 | 24.64 | 0.01071 | 24.31 | 0.01058 | 24.31 | 0.01176 | 14.28 | 26.45
14.28 | -0.1508 | 14.28 | -3.18932 | 24.64 | 0.01066 | 24.32 | 0.01061 | 24.31 | 0.01178 | 14.28 | 26.48
14.29 | -0.1508 | 14.29 | -3.18932 | 24.65 | 0.01063 | 24.33 | 0.01057 | 24.32 | 0.01179 | 14.29 | 26.51
14.29 | -0.1508 | 14.29 | -3.18932 | 24.65 | 0.01062 | 24.33 | 0.01052 | 24.33 | 0.01182 | 14.29 | 26.55
14.29 | -0.1508 | 14.29 | -3.18932 | 24.66 | 0.01062 | 24.34 | 0.01054 | 24.33 | 0.01183 | 14.29 | 26.58
14.3 | -0.1508 | 14.3 | -3.19157 | 24.66 | 0.01063 | 24.34 | 0.01063 | 24.34 | 0.01182 | 14.3 | 26.61
14.3 | -0.1508 | 14.3 | -3.19157 | 24.67 | 0.01062 | 24.35 | 0.01067 | 24.34 | 0.01176 | 14.3 | 26.65
14.3 | -0.1508 | 14.3 | -3.19157 | 24.68 | 0.01063 | 24.35 | 0.01071 | 24.35 | 0.01171 | 14.3 | 26.68
14.31 | -0.1508 | 14.31 | -3.19157 | 24.68 | 0.01067 | 24.36 | 0.0107 | 24.35 | 0.01169 | 14.31 | 26.71
14.31 | -0.1508 | 14.31 | -3.19157 | 24.69 | 0.01072 | 24.36 | 0.01067 | 24.36 | 0.01171 | 14.31 | 26.75
14.31 | -0.1509 | 14.31 | -3.19157 | 24.69 | 0.01077 | 24.37 | 0.01068 | 24.36 | 0.01171 | 14.31 | 26.78
14.32 | -0.1509 | 14.32 | -3.19157 | 24.7 | 0.01074 | 24.38 | 0.01067 | 24.37 | 0.01167 | 14.32 | 26.81
14.32 | -0.151 | 14.32 | -3.19381 | 24.7 | 0.0107 | 24.38 | 0.01069 | 24.38 | 0.01165 | 14.32 | 26.85
14.32 | -0.151 | 14.32 | -3.19381 | 24.71 | 0.01069 | 24.39 | 0.01068 | 24.38 | 0.01171 | 14.32 | 26.88
14.33 | -0.151 | 14.33 | -3.19381 | 24.71 | 0.0107 | 24.39 | 0.01063 | 24.39 | 0.01174 | 14.33 | 26.91
14.33 | -0.151 | 14.33 | -3.19381 | 24.72 | 0.01069 | 24.4 | 0.01062 | 24.39 | 0.01173 | 14.33 | 26.95
14.33 | -0.151 | 14.33 | -3.19381 | 24.73 | 0.01065 | 24.4 | 0.01068 | 24.4 | 0.01173 | 14.33 | 26.98
14.34 | -0.1511 | 14.34 | -3.19381 | 24.73 | 0.01064 | 24.41 | 0.01074 | 24.4 | 0.01171 | 14.34 | 27.01
14.34 | -0.1511 | 14.34 | -3.19381 | 24.74 | 0.01064 | 24.41 | 0.01076 | 24.41 | 0.01167 | 14.34 | 27.05
14.34 | -0.1511 | 14.34 | -3.19381 | 24.74 | 0.01062 | 24.42 | 0.01079 | 24.41 | 0.01165 | 14.34 | 27.08
14.35 | -0.1511 | 14.35 | -3.19606 | 24.75 | 0.01062 | 24.43 | 0.01084 | 24.42 | 0.01163 | 14.35 | 27.11
14.35 | -0.1511 | 14.35 | -3.19606 | 24.75 | 0.01065 | 24.43 | 0.01088 | 24.43 | 0.01165 | 14.35 | 27.15
14.35 | -0.1511 | 14.35 | -3.19606 | 24.76 | 0.01067 | 24.44 | 0.01091 | 24.43 | 0.01164 | 14.35 | 27.18
14.36 | -0.1511 | 14.36 | -3.19606 | 24.76 | 0.01067 | 24.44 | 0.01091 | 24.44 | 0.01162 | 14.36 | 27.21
14.36 | -0.1512 | 14.36 | -3.19606 | 24.77 | 0.0107 | 24.45 | 0.01087 | 24.44 | 0.01163 | 14.36 | 27.25
14.36 | -0.1512 | 14.36 | -3.19606 | 24.78 | 0.01076 | 24.45 | 0.01084 | 24.45 | 0.01166 | 14.36 | 27.28
14.37 | -0.1512 | 14.37 | -3.19606 | 24.78 | 0.01074 | 24.46 | 0.01083 | 24.45 | 0.01169 | 14.37 | 27.31
14.37 | -0.1512 | 14.37 | -3.19606 | 24.79 | 0.01071 | 24.46 | 0.01085 | 24.46 | 0.01168 | 14.37 | 27.35
14.37 | -0.1512 | 14.37 | -3.1983 | 24.79 | 0.0107 | 24.47 | 0.01088 | 24.46 | 0.01166 | 14.37 | 27.38
14.38 | -0.1512 | 14.38 | -3.1983 | 24.8 | 0.01073 | 24.48 | 0.01088 | 24.47 | 0.0117 | 14.38 | 27.41
14.38 | -0.1512 | 14.38 | -3.1983 | 24.8 | 0.01076 | 24.48 | 0.01088 | 24.48 | 0.01179 | 14.38 | 27.45
14.38 | -0.1512 | 14.38 | -3.1983 | 24.81 | 0.01078 | 24.49 | 0.01092 | 24.48 | 0.01178 | 14.38 | 27.48
14.39 | -0.1512 | 14.39 | -3.1983 | 24.81 | 0.01077 | 24.49 | 0.01093 | 24.49 | 0.01175 | 14.39 | 27.51
14.39 | -0.1512 | 14.39 | -3.1983 | 24.82 | 0.01074 | 24.5 | 0.01091 | 24.49 | 0.01173 | 14.39 | 27.55
14.39 | -0.1512 | 14.39 | -3.1983 | 24.83 | 0.0107 | 24.5 | 0.01093 | 24.5 | 0.01171 | 14.39 | 27.58
14.4 | -0.1511 | 14.4 | -3.20055 | 24.83 | 0.0107 | 24.51 | 0.01098 | 24.5 | 0.01175 | 14.4 | 27.61
14.4 | -0.1511 | 14.4 | -3.20055 | 24.84 | 0.01069 | 24.51 | 0.01101 | 24.51 | 0.01183 | 14.4 | 27.65
14.4 | -0.1511 | 14.4 | -3.20055 | 24.84 | 0.01071 | 24.52 | 0.01103 | 24.51 | 0.0119 | 14.4 | 27.68
14.41 | -0.1511 | 14.41 | -3.20055 | 24.85 | 0.01073 | 24.53 | 0.01104 | 24.52 | 0.01192 | 14.41 | 27.71
14.41 | -0.1512 | 14.41 | -3.20055 | 24.85 | 0.01073 | 24.53 | 0.01107 | 24.53 | 0.01192 | 14.41 | 27.75
14.41 | -0.1512 | 14.41 | -3.20055 | 24.86 | 0.01073 | 24.54 | 0.01107 | 24.53 | 0.01199 | 14.41 | 27.78
14.42 | -0.1512 | 14.42 | -3.20055 | 24.86 | 0.01071 | 24.54 | 0.01108 | 24.54 | 0.01207 | 14.42 | 27.81
14.42 | -0.1513 | 14.42 | -3.20055 | 24.87 | 0.01065 | 24.55 | 0.01109 | 24.54 | 0.01208 | 14.42 | 27.85
14.42 | -0.1513 | 14.42 | -3.2028 | 24.88 | 0.01054 | 24.55 | 0.01109 | 24.55 | 0.01207 | 14.42 | 27.88
14.43 | -0.1513 | 14.43 | -3.2028 | 24.88 | 0.01049 | 24.56 | 0.01112 | 24.55 | 0.01209 | 14.43 | 27.91
14.43 | -0.1514 | 14.43 | -3.2028 | 24.89 | 0.0105 | 24.56 | 0.01113 | 24.56 | 0.01209 | 14.43 | 27.95
14.43 | -0.1514 | 14.43 | -3.2028 | 24.89 | 0.01051 | 24.57 | 0.01116 | 24.56 | 0.01209 | 14.43 | 27.98
14.44 | -0.1514 | 14.44 | -3.2028 | 24.9 | 0.01049 | 24.58 | 0.01117 | 24.57 | 0.01211 | 14.44 | 28.01
14.44 | -0.1514 | 14.44 | -3.2028 | 24.9 | 0.01047 | 24.58 | 0.01112 | 24.58 | 0.01213 | 14.44 | 28.05
14.44 | -0.1515 | 14.44 | -3.2028 | 24.91 | 0.0105 | 24.59 | 0.01107 | 24.58 | 0.01213 | 14.44 | 28.08
14.45 | -0.1515 | 14.45 | -3.20504 | 24.91 | 0.0105 | 24.59 | 0.01112 | 24.59 | 0.01215 | 14.45 | 28.11
14.45 | -0.1515 | 14.45 | -3.20504 | 24.92 | 0.0105 | 24.6 | 0.01118 | 24.59 | 0.01217 | 14.45 | 28.15
14.45 | -0.1514 | 14.45 | -3.20504 | 24.93 | 0.01054 | 24.6 | 0.01124 | 24.6 | 0.01218 | 14.45 | 28.18
14.46 | -0.1514 | 14.46 | -3.20504 | 24.93 | 0.01054 | 24.61 | 0.01127 | 24.6 | 0.01215 | 14.46 | 28.21
14.46 | -0.1514 | 14.46 | -3.20504 | 24.94 | 0.01051 | 24.61 | 0.01127 | 24.61 | 0.01215 | 14.46 | 28.25
14.46 | -0.1515 | 14.46 | -3.20504 | 24.94 | 0.01045 | 24.62 | 0.01129 | 24.61 | 0.01217 | 14.46 | 28.28
14.47 | -0.1515 | 14.47 | -3.20504 | 24.95 | 0.0104 | 24.63 | 0.01131 | 24.62 | 0.01221 | 14.47 | 28.31
14.47 | -0.1514 | 14.47 | -3.20504 | 24.95 | 0.01042 | 24.63 | 0.01132 | 24.63 | 0.01226 | 14.47 | 28.35
14.47 | -0.1514 | 14.47 | -3.20729 | 24.96 | 0.01048 | 24.64 | 0.01132 | 24.63 | 0.01227 | 14.47 | 28.38
14.48 | -0.1514 | 14.48 | -3.20729 | 24.96 | 0.01047 | 24.64 | 0.01135 | 24.64 | 0.01225 | 14.48 | 28.41
14.48 | -0.1513 | 14.48 | -3.20729 | 24.97 | 0.01044 | 24.65 | 0.01136 | 24.64 | 0.01225 | 14.48 | 28.45
14.48 | -0.1513 | 14.48 | -3.20729 | 24.98 | 0.01036 | 24.65 | 0.01136 | 24.65 | 0.01228 | 14.48 | 28.48
14.49 | -0.1513 | 14.49 | -3.20729 | 24.98 | 0.01031 | 24.66 | 0.01134 | 24.65 | 0.01228 | 14.49 | 28.51
14.49 | -0.1514 | 14.49 | -3.20729 | 24.99 | 0.01028 | 24.66 | 0.01133 | 24.66 | 0.01224 | 14.49 | 28.55
14.49 | -0.1514 | 14.49 | -3.20729 | 24.99 | 0.0103 | 24.67 | 0.01126 | 24.66 | 0.01221 | 14.49 | 28.58
14.5 | -0.1514 | 14.5 | -3.20729 | 25 | 0.01033 | 24.68 | 0.01123 | 24.67 | 0.01224 | 14.5 | 28.61
14.5 | -0.1514 | 14.5 | -3.20953 | 25 | 0.01025 | 24.68 | 0.01121 | 24.68 | 0.01227 | 14.5 | 28.65
14.5 | -0.1513 | 14.5 | -3.20953 | 25.01 | 0.01018 | 24.69 | 0.01119 | 24.68 | 0.01231 | 14.5 | 28.68
14.51 | -0.1513 | 14.51 | -3.20953 | 25.01 | 0.01019 | 24.69 | 0.01117 | 24.69 | 0.01233 | 14.51 | 28.71
14.51 | -0.1513 | 14.51 | -3.20953 | 25.02 | 0.01021 | 24.7 | 0.01118 | 24.69 | 0.01238 | 14.51 | 28.75
14.51 | -0.1513 | 14.51 | -3.20953 | 25.03 | 0.01022 | 24.7 | 0.01118 | 24.7 | 0.01241 | 14.51 | 28.78
14.52 | -0.1513 | 14.52 | -3.20953 | 25.03 | 0.01021 | 24.71 | 0.0112 | 24.7 | 0.01238 | 14.52 | 28.81
14.52 | -0.1513 | 14.52 | -3.20953 | 25.04 | 0.01018 | 24.71 | 0.01124 | 24.71 | 0.01236 | 14.52 | 28.85
14.52 | -0.1512 | 14.52 | -3.20953 | 25.04 | 0.01018 | 24.72 | 0.01127 | 24.71 | 0.01234 | 14.52 | 28.88
14.53 | -0.1512 | 14.53 | -3.21178 | 25.05 | 0.01014 | 24.73 | 0.01125 | 24.72 | 0.01232 | 14.53 | 28.91
14.53 | -0.1512 | 14.53 | -3.21178 | 25.05 | 0.01011 | 24.73 | 0.01125 | 24.73 | 0.01233 | 14.53 | 28.95
14.53 | -0.1512 | 14.53 | -3.21178 | 25.06 | 0.01018 | 24.74 | 0.01131 | 24.73 | 0.01238 | 14.53 | 28.98
14.54 | -0.1512 | 14.54 | -3.21178 | 25.06 | 0.01022 | 24.74 | 0.01134 | 24.74 | 0.01246 | 14.54 | 29.01
14.54 | -0.1512 | 14.54 | -3.21178 | 25.07 | 0.01025 | 24.75 | 0.01137 | 24.74 | 0.0125 | 14.54 | 29.05
14.54 | -0.1512 | 14.54 | -3.21178 | 25.08 | 0.01025 | 24.75 | 0.01135 | 24.75 | 0.01248 | 14.54 | 29.08
14.55 | -0.1513 | 14.55 | -3.21178 | 25.08 | 0.01023 | 24.76 | 0.01134 | 24.75 | 0.01248 | 14.55 | 29.11
14.55 | -0.1513 | 14.55 | -3.21178 | 25.09 | 0.01024 | 24.76 | 0.01133 | 24.76 | 0.01257 | 14.55 | 29.15
14.55 | -0.1512 | 14.55 | -3.21403 | 25.09 | 0.0102 | 24.77 | 0.01134 | 24.76 | 0.01259 | 14.55 | 29.18
14.56 | -0.1511 | 14.56 | -3.21403 | 25.1 | 0.01016 | 24.78 | 0.01138 | 24.77 | 0.01261 | 14.56 | 29.21
14.56 | -0.1511 | 14.56 | -3.21403 | 25.1 | 0.01016 | 24.78 | 0.01141 | 24.78 | 0.01263 | 14.56 | 29.25
14.56 | -0.1511 | 14.56 | -3.21403 | 25.11 | 0.01016 | 24.79 | 0.01141 | 24.78 | 0.01268 | 14.56 | 29.28
14.57 | -0.1512 | 14.57 | -3.21403 | 25.11 | 0.01016 | 24.79 | 0.01136 | 24.79 | 0.01274 | 14.57 | 29.31
14.57 | -0.1512 | 14.57 | -3.21403 | 25.12 | 0.01018 | 24.8 | 0.01131 | 24.79 | 0.01278 | 14.57 | 29.35
14.57 | -0.1513 | 14.57 | -3.21403 | 25.13 | 0.01022 | 24.8 | 0.01129 | 24.8 | 0.01277 | 14.57 | 29.38
14.58 | -0.1513 | 14.58 | -3.21403 | 25.13 | 0.01023 | 24.81 | 0.01136 | 24.8 | 0.01274 | 14.58 | 29.41
14.58 | -0.1513 | 14.58 | -3.21627 | 25.14 | 0.01019 | 24.81 | 0.01142 | 24.81 | 0.0127 | 14.58 | 29.45
14.58 | -0.1513 | 14.58 | -3.21627 | 25.14 | 0.01016 | 24.82 | 0.01138 | 24.81 | 0.01269 | 14.58 | 29.48
14.59 | -0.1512 | 14.59 | -3.21627 | 25.15 | 0.01015 | 24.83 | 0.01137 | 24.82 | 0.01271 | 14.59 | 29.51
14.59 | -0.1512 | 14.59 | -3.21627 | 25.15 | 0.01013 | 24.83 | 0.01132 | 24.83 | 0.01281 | 14.59 | 29.55
14.59 | -0.1511 | 14.59 | -3.21627 | 25.16 | 0.0101 | 24.84 | 0.01128 | 24.83 | 0.01283 | 14.59 | 29.58
14.6 | -0.1511 | 14.6 | -3.21627 | 25.16 | 0.01006 | 24.84 | 0.01126 | 24.84 | 0.01285 | 14.6 | 29.61
14.6 | -0.1511 | 14.6 | -3.21627 | 25.17 | 0.01001 | 24.85 | 0.01126 | 24.84 | 0.01287 | 14.6 | 29.65
14.6 | -0.1511 | 14.6 | -3.21627 | 25.18 | 0.00999 | 24.85 | 0.01127 | 24.85 | 0.01289 | 14.6 | 29.68
14.61 | -0.1511 | 14.61 | -3.21852 | 25.18 | 0.01004 | 24.86 | 0.01129 | 24.85 | 0.01287 | 14.61 | 29.71
14.61 | -0.1511 | 14.61 | -3.21852 | 25.19 | 0.01006 | 24.86 | 0.01127 | 24.86 | 0.01292 | 14.61 | 29.75
14.61 | -0.1511 | 14.61 | -3.21852 | 25.19 | 0.01001 | 24.87 | 0.01124 | 24.86 | 0.01293 | 14.61 | 29.78
14.62 | -0.1511 | 14.62 | -3.21852 | 25.2 | 0.00995 | 24.88 | 0.01123 | 24.87 | 0.01292 | 14.62 | 29.81
14.62 | -0.151 | 14.62 | -3.21852 | 25.2 | 0.00994 | 24.88 | 0.01123 | 24.88 | 0.01289 | 14.62 | 29.85
14.62 | -0.151 | 14.62 | -3.21852 | 25.21 | 0.01001 | 24.89 | 0.0112 | 24.88 | 0.01289 | 14.62 | 29.88
14.63 | -0.151 | 14.63 | -3.21852 | 25.21 | 0.01007 | 24.89 | 0.01117 | 24.89 | 0.01289 | 14.63 | 29.91
14.63 | -0.1511 | 14.63 | -3.21852 | 25.22 | 0.01003 | 24.9 | 0.01116 | 24.89 | 0.01289 | 14.63 | 29.95
14.63 | -0.1511 | 14.63 | -3.21852 | 25.23 | 0.00999 | 24.9 | 0.01115 | 24.9 | 0.01291 | 14.63 | 29.98
14.64 | -0.1511 | 14.64 | -3.22076 | 25.23 | 0.00999 | 24.91 | 0.01114 | 24.9 | 0.01294 | 14.64 | 30.01
14.64 | -0.1511 | 14.64 | -3.22076 | 25.24 | 0.01002 | 24.91 | 0.01113 | 24.91 | 0.01292 | 14.64 | 30.05
14.64 | -0.1511 | 14.64 | -3.22076 | 25.24 | 0.01006 | 24.92 | 0.01118 | 24.91 | 0.01293 | 14.64 | 30.08
14.65 | -0.1511 | 14.65 | -3.22076 | 25.25 | 0.01006 | 24.93 | 0.01125 | 24.92 | 0.01287 | 14.65 | 30.11
14.65 | -0.1511 | 14.65 | -3.22076 | 25.25 | 0.01006 | 24.93 | 0.01125 | 24.93 | 0.0128 | 14.65 | 30.15
14.65 | -0.1511 | 14.65 | -3.22076 | 25.26 | 0.01001 | 24.94 | 0.01123 | 24.93 | 0.01278 | 14.65 | 30.18
14.66 | -0.1511 | 14.66 | -3.22076 | 25.26 | 0.01 | 24.94 | 0.01118 | 24.94 | 0.01278 | 14.66 | 30.21
14.66 | -0.1512 | 14.66 | -3.22301 | 25.27 | 0.01004 | 24.95 | 0.01117 | 24.94 | 0.01282 | 14.66 | 30.25
14.66 | -0.1512 | 14.66 | -3.22301 | 25.28 | 0.01002 | 24.95 | 0.01115 | 24.95 | 0.01283 | 14.66 | 30.28
14.67 | -0.1512 | 14.67 | -3.22301 | 25.28 | 0.00999 | 24.96 | 0.01105 | 24.95 | 0.01283 | 14.67 | 30.31
14.67 | -0.1512 | 14.67 | -3.22301 | 25.29 | 0.00995 | 24.96 | 0.011 | 24.96 | 0.01283 | 14.67 | 30.35
14.67 | -0.1512 | 14.67 | -3.22301 | 25.29 | 0.00993 | 24.97 | 0.01098 | 24.96 | 0.01279 | 14.67 | 30.38
14.68 | -0.1511 | 14.68 | -3.22301 | 25.3 | 0.00988 | 24.98 | 0.01097 | 24.97 | 0.01277 | 14.68 | 30.41
14.68 | -0.1511 | 14.68 | -3.22301 | 25.3 | 0.00987 | 24.98 | 0.01098 | 24.98 | 0.01282 | 14.68 | 30.45
14.68 | -0.1511 | 14.68 | -3.22301 | 25.31 | 0.00991 | 24.99 | 0.01101 | 24.98 | 0.01281 | 14.68 | 30.48
14.69 | -0.1511 | 14.69 | -3.22526 | 25.31 | 0.00989 | 24.99 | 0.01101 | 24.99 | 0.0128 | 14.69 | 30.51
14.69 | -0.1512 | 14.69 | -3.22526 | 25.32 | 0.00985 | 25 | 0.01095 | 24.99 | 0.01284 | 14.69 | 30.55
14.69 | -0.1512 | 14.69 | -3.22526 | 25.33 | 0.00983 | 25 | 0.0109 | 25 | 0.0129 | 14.69 | 30.58
14.7 | -0.1512 | 14.7 | -3.22526 | 25.33 | 0.00981 | 25.01 | 0.01092 | 25 | 0.01297 | 14.7 | 30.61
14.7 | -0.1512 | 14.7 | -3.22526 | 25.34 | 0.00981 | 25.01 | 0.01095 | 25.01 | 0.01301 | 14.7 | 30.65
14.7 | -0.1512 | 14.7 | -3.22526 | 25.34 | 0.00977 | 25.02 | 0.01088 | 25.01 | 0.01299 | 14.7 | 30.68
14.71 | -0.1512 | 14.71 | -3.22526 | 25.35 | 0.00974 | 25.03 | 0.01084 | 25.02 | 0.01298 | 14.71 | 30.71
14.71 | -0.1512 | 14.71 | -3.22526 | 25.35 | 0.00978 | 25.03 | 0.01086 | 25.03 | 0.01297 | 14.71 | 30.75
14.71 | -0.1512 | 14.71 | -3.2275 | 25.36 | 0.00986 | 25.04 | 0.01091 | 25.03 | 0.01301 | 14.71 | 30.78
14.72 | -0.1512 | 14.72 | -3.2275 | 25.36 | 0.00986 | 25.04 | 0.01098 | 25.04 | 0.01308 | 14.72 | 30.81
14.72 | -0.1512 | 14.72 | -3.2275 | 25.37 | 0.00984 | 25.05 | 0.011 | 25.04 | 0.01306 | 14.72 | 30.85
14.72 | -0.1512 | 14.72 | -3.2275 | 25.38 | 0.00982 | 25.05 | 0.01098 | 25.05 | 0.01302 | 14.72 | 30.88
14.73 | -0.1511 | 14.73 | -3.2275 | 25.38 | 0.00982 | 25.06 | 0.01101 | 25.05 | 0.01301 | 14.73 | 30.91
14.73 | -0.1511 | 14.73 | -3.2275 | 25.39 | 0.00982 | 25.06 | 0.01107 | 25.06 | 0.01304 | 14.73 | 30.95
14.73 | -0.1511 | 14.73 | -3.2275 | 25.39 | 0.00988 | 25.07 | 0.01102 | 25.06 | 0.01304 | 14.73 | 30.98
14.74 | -0.1511 | 14.74 | -3.2275 | 25.4 | 0.00987 | 25.08 | 0.01093 | 25.07 | 0.01302 | 14.74 | 31.01
14.74 | -0.1512 | 14.74 | -3.22975 | 25.4 | 0.0099 | 25.08 | 0.01092 | 25.08 | 0.01302 | 14.74 | 31.05
14.74 | -0.1512 | 14.74 | -3.22975 | 25.41 | 0.00991 | 25.09 | 0.01093 | 25.08 | 0.01304 | 14.74 | 31.08
14.75 | -0.1512 | 14.75 | -3.22975 | 25.41 | 0.00983 | 25.09 | 0.01097 | 25.09 | 0.01306 | 14.75 | 31.11
14.75 | -0.1511 | 14.75 | -3.22975 | 25.42 | 0.00976 | 25.1 | 0.01099 | 25.09 | 0.01306 | 14.75 | 31.15
14.75 | -0.1511 | 14.75 | -3.22975 | 25.43 | 0.00979 | 25.1 | 0.01096 | 25.1 | 0.01306 | 14.75 | 31.18
14.76 | -0.1511 | 14.76 | -3.22975 | 25.43 | 0.00982 | 25.11 | 0.01097 | 25.1 | 0.0131 | 14.76 | 31.21
14.76 | -0.1512 | 14.76 | -3.22975 | 25.44 | 0.00982 | 25.11 | 0.01101 | 25.11 | 0.01315 | 14.76 | 31.25
14.76 | -0.1512 | 14.76 | -3.22975 | 25.44 | 0.00978 | 25.12 | 0.01103 | 25.11 | 0.01318 | 14.76 | 31.28
14.77 | -0.1512 | 14.77 | -3.23199 | 25.45 | 0.00981 | 25.13 | 0.01108 | 25.12 | 0.01316 | 14.77 | 31.31
14.77 | -0.1512 | 14.77 | -3.23199 | 25.45 | 0.00985 | 25.13 | 0.01105 | 25.13 | 0.01315 | 14.77 | 31.35
14.77 | -0.1512 | 14.77 | -3.23199 | 25.46 | 0.00988 | 25.14 | 0.01101 | 25.13 | 0.01315 | 14.77 | 31.38
14.78 | -0.1511 | 14.78 | -3.23199 | 25.46 | 0.0099 | 25.14 | 0.01102 | 25.14 | 0.01314 | 14.78 | 31.41
14.78 | -0.1511 | 14.78 | -3.23199 | 25.47 | 0.00992 | 25.15 | 0.01111 | 25.14 | 0.01316 | 14.78 | 31.45
14.78 | -0.1511 | 14.78 | -3.23199 | 25.48 | 0.00995 | 25.15 | 0.01118 | 25.15 | 0.01316 | 14.78 | 31.48
14.79 | -0.1511 | 14.79 | -3.23199 | 25.48 | 0.00999 | 25.16 | 0.0112 | 25.15 | 0.01314 | 14.79 | 31.52
14.79 | -0.1511 | 14.79 | -3.23199 | 25.49 | 0.01001 | 25.16 | 0.01121 | 25.16 | 0.01312 | 14.79 | 31.55
14.79 | -0.1511 | 14.79 | -3.23199 | 25.49 | 0.01002 | 25.17 | 0.01123 | 25.16 | 0.01311 | 14.79 | 31.58
14.8 | -0.1511 | 14.8 | -3.23424 | 25.5 | 0.01001 | 25.18 | 0.01121 | 25.17 | 0.01311 | 14.8 | 31.61
14.8 | -0.151 | 14.8 | -3.23424 | 25.5 | 0.00997 | 25.18 | 0.01124 | 25.18 | 0.01312 | 14.8 | 31.65
14.8 | -0.151 | 14.8 | -3.23424 | 25.51 | 0.0099 | 25.19 | 0.01123 | 25.18 | 0.01311 | 14.8 | 31.68
14.81 | -0.151 | 14.81 | -3.23424 | 25.51 | 0.00989 | 25.19 | 0.01117 | 25.19 | 0.01308 | 14.81 | 31.72
14.81 | -0.151 | 14.81 | -3.23424 | 25.52 | 0.00993 | 25.2 | 0.01117 | 25.19 | 0.01308 | 14.81 | 31.75
14.81 | -0.151 | 14.81 | -3.23424 | 25.53 | 0.00995 | 25.2 | 0.01117 | 25.2 | 0.0131 | 14.81 | 31.78
14.82 | -0.151 | 14.82 | -3.23424 | 25.53 | 0.00994 | 25.21 | 0.01111 | 25.2 | 0.01309 | 14.82 | 31.82
14.82 | -0.151 | 14.82 | -3.23649 | 25.54 | 0.00996 | 25.21 | 0.01104 | 25.21 | 0.01309 | 14.82 | 31.85
14.82 | -0.1509 | 14.82 | -3.23649 | 25.54 | 0.01002 | 25.22 | 0.01099 | 25.21 | 0.01306 | 14.82 | 31.88
14.83 | -0.151 | 14.83 | -3.23649 | 25.55 | 0.01006 | 25.23 | 0.01101 | 25.22 | 0.01301 | 14.83 | 31.91
14.83 | -0.151 | 14.83 | -3.23649 | 25.55 | 0.0101 | 25.23 | 0.01109 | 25.23 | 0.01302 | 14.83 | 31.95
14.83 | -0.151 | 14.83 | -3.23649 | 25.56 | 0.01016 | 25.24 | 0.01113 | 25.23 | 0.01304 | 14.83 | 31.98
14.84 | -0.151 | 14.84 | -3.23649 | 25.56 | 0.01018 | 25.24 | 0.01117 | 25.24 | 0.01299 | 14.84 | 32.02
14.84 | -0.1511 | 14.84 | -3.23649 | 25.57 | 0.01019 | 25.25 | 0.01117 | 25.24 | 0.01291 | 14.84 | 32.05
14.84 | -0.1511 | 14.84 | -3.23649 | 25.58 | 0.01015 | 25.25 | 0.01116 | 25.25 | 0.01287 | 14.84 | 32.08
14.85 | -0.1511 | 14.85 | -3.23873 | 25.58 | 0.01014 | 25.26 | 0.01114 | 25.25 | 0.01291 | 14.85 | 32.12
14.85 | -0.1511 | 14.85 | -3.23873 | 25.59 | 0.01011 | 25.26 | 0.01114 | 25.26 | 0.01298 | 14.85 | 32.15
14.85 | -0.1511 | 14.85 | -3.23873 | 25.59 | 0.01016 | 25.27 | 0.01117 | 25.26 | 0.01298 | 14.85 | 32.18
14.86 | -0.1511 | 14.86 | -3.23873 | 25.6 | 0.01021 | 25.28 | 0.01115 | 25.27 | 0.01291 | 14.86 | 32.21
14.86 | -0.1512 | 14.86 | -3.23873 | 25.6 | 0.01022 | 25.28 | 0.01116 | 25.28 | 0.01284 | 14.86 | 32.25
14.86 | -0.1512 | 14.86 | -3.23873 | 25.61 | 0.0102 | 25.29 | 0.01117 | 25.28 | 0.01283 | 14.86 | 32.28
14.87 | -0.1512 | 14.87 | -3.23873 | 25.61 | 0.0102 | 25.29 | 0.01116 | 25.29 | 0.01281 | 14.87 | 32.32
14.87 | -0.1513 | 14.87 | -3.23873 | 25.62 | 0.0102 | 25.3 | 0.01114 | 25.29 | 0.0128 | 14.87 | 32.35
14.87 | -0.1513 | 14.87 | -3.24098 | 25.63 | 0.01021 | 25.3 | 0.01117 | 25.3 | 0.01281 | 14.87 | 32.38
14.88 | -0.1513 | 14.88 | -3.24098 | 25.63 | 0.01025 | 25.31 | 0.01121 | 25.3 | 0.01282 | 14.88 | 32.42
14.88 | -0.1513 | 14.88 | -3.24098 | 25.64 | 0.01026 | 25.31 | 0.01115 | 25.31 | 0.01282 | 14.88 | 32.45
14.88 | -0.1513 | 14.88 | -3.24098 | 25.64 | 0.01027 | 25.32 | 0.01112 | 25.31 | 0.01281 | 14.88 | 32.48
14.89 | -0.1514 | 14.89 | -3.24098 | 25.65 | 0.01031 | 25.33 | 0.01114 | 25.32 | 0.01283 | 14.89 | 32.51
14.89 | -0.1514 | 14.89 | -3.24098 | 25.65 | 0.01033 | 25.33 | 0.01113 | 25.33 | 0.01282 | 14.89 | 32.55
14.89 | -0.1514 | 14.89 | -3.24098 | 25.66 | 0.01031 | 25.34 | 0.01107 | 25.33 | 0.01282 | 14.89 | 32.58
14.9 | -0.1513 | 14.9 | -3.24098 | 25.66 | 0.0103 | 25.34 | 0.01101 | 25.34 | 0.0128 | 14.9 | 32.61
14.9 | -0.1513 | 14.9 | -3.24322 | 25.67 | 0.01027 | 25.35 | 0.01102 | 25.34 | 0.01277 | 14.9 | 32.65
14.9 | -0.1513 | 14.9 | -3.24322 | 25.68 | 0.01027 | 25.35 | 0.01103 | 25.35 | 0.01275 | 14.9 | 32.68
14.91 | -0.1513 | 14.91 | -3.24322 | 25.68 | 0.01028 | 25.36 | 0.01102 | 25.35 | 0.01274 | 14.91 | 32.71
14.91 | -0.1513 | 14.91 | -3.24322 | 25.69 | 0.01029 | 25.36 | 0.01102 | 25.36 | 0.01269 | 14.91 | 32.75
14.91 | -0.1513 | 14.91 | -3.24322 | 25.69 | 0.01026 | 25.37 | 0.01103 | 25.36 | 0.0127 | 14.91 | 32.78
14.92 | -0.1513 | 14.92 | -3.24322 | 25.7 | 0.01027 | 25.38 | 0.01108 | 25.37 | 0.01273 | 14.92 | 32.81
14.92 | -0.1513 | 14.92 | -3.24322 | 25.7 | 0.01031 | 25.38 | 0.01113 | 25.38 | 0.01268 | 14.92 | 32.85
14.92 | -0.1514 | 14.92 | -3.24322 | 25.71 | 0.01037 | 25.39 | 0.01118 | 25.38 | 0.01264 | 14.92 | 32.88
14.93 | -0.1513 | 14.93 | -3.24547 | 25.71 | 0.01039 | 25.39 | 0.01121 | 25.39 | 0.01264 | 14.93 | 32.91
14.93 | -0.1513 | 14.93 | -3.24547 | 25.72 | 0.01042 | 25.4 | 0.01123 | 25.39 | 0.0126 | 14.93 | 32.95
14.93 | -0.1513 | 14.93 | -3.24547 | 25.73 | 0.01042 | 25.4 | 0.01124 | 25.4 | 0.01257 | 14.93 | 32.98
14.94 | -0.1513 | 14.94 | -3.24547 | 25.73 | 0.01037 | 25.41 | 0.01117 | 25.4 | 0.01254 | 14.94 | 33.01
14.94 | -0.1513 | 14.94 | -3.24547 | 25.74 | 0.01033 | 25.41 | 0.0111 | 25.41 | 0.01257 | 14.94 | 33.05
14.94 | -0.1513 | 14.94 | -3.24547 | 25.74 | 0.01037 | 25.42 | 0.01109 | 25.41 | 0.0126 | 14.94 | 33.08
14.95 | -0.1513 | 14.95 | -3.24547 | 25.75 | 0.01042 | 25.43 | 0.01109 | 25.42 | 0.01261 | 14.95 | 33.12
14.95 | -0.1513 | 14.95 | -3.24547 | 25.75 | 0.0104 | 25.43 | 0.01104 | 25.43 | 0.01262 | 14.95 | 33.15
14.95 | -0.1513 | 14.95 | -3.24772 | 25.76 | 0.01034 | 25.44 | 0.01101 | 25.43 | 0.01261 | 14.95 | 33.18
14.96 | -0.1513 | 14.96 | -3.24772 | 25.76 | 0.01033 | 25.44 | 0.01111 | 25.44 | 0.01258 | 14.96 | 33.22
14.96 | -0.1513 | 14.96 | -3.24772 | 25.77 | 0.01034 | 25.45 | 0.01118 | 25.44 | 0.01254 | 14.96 | 33.25
14.96 | -0.1513 | 14.96 | -3.24772 | 25.78 | 0.01036 | 25.45 | 0.01117 | 25.45 | 0.01258 | 14.96 | 33.28
14.97 | -0.1513 | 14.97 | -3.24772 | 25.78 | 0.01037 | 25.46 | 0.01111 | 25.45 | 0.01262 | 14.97 | 33.32
14.97 | -0.1513 | 14.97 | -3.24772 | 25.79 | 0.01042 | 25.46 | 0.01107 | 25.46 | 0.01262 | 14.97 | 33.35
14.97 | -0.1513 | 14.97 | -3.24772 | 25.79 | 0.01051 | 25.47 | 0.01109 | 25.46 | 0.01265 | 14.97 | 33.38
14.98 | -0.1513 | 14.98 | -3.24772 | 25.8 | 0.01052 | 25.48 | 0.01111 | 25.47 | 0.01268 | 14.98 | 33.42
14.98 | -0.1513 | 14.98 | -3.24996 | 25.8 | 0.0105 | 25.48 | 0.01111 | 25.48 | 0.01265 | 14.98 | 33.45
14.98 | -0.1514 | 14.98 | -3.24996 | 25.81 | 0.0105 | 25.49 | 0.01113 | 25.48 | 0.01261 | 14.98 | 33.48
14.99 | -0.1514 | 14.99 | -3.24996 | 25.81 | 0.01048 | 25.49 | 0.01111 | 25.49 | 0.01259 | 14.99 | 33.52
14.99 | -0.1514 | 14.99 | -3.24996 | 25.82 | 0.01045 | 25.5 | 0.01105 | 25.49 | 0.01265 | 14.99 | 33.55
14.99 | -0.1514 | 14.99 | -3.24996 | 25.83 | 0.01045 | 25.5 | 0.01104 | 25.5 | 0.01273 | 14.99 | 33.58
15 | -0.1514 | 15 | -3.24996 | 25.83 | 0.01043 | 25.51 | 0.01108 | 25.5 | 0.01274 | 15 | 33.62
15 | -0.1515 | 15 | -3.24996 | 25.84 | 0.01039 | 25.51 | 0.01107 | 25.51 | 0.01273 | 15 | 33.65
15 | -0.1515 | 15 | -3.24996 | 25.84 | 0.01036 | 25.52 | 0.01102 | 25.51 | 0.0127 | 15 | 33.68
15.01 | -0.1516 | 15.01 | -3.25221 | 25.85 | 0.01032 | 25.53 | 0.01105 | 25.52 | 0.01266 | 15.01 | 33.72
15.01 | -0.1516 | 15.01 | -3.25221 | 25.85 | 0.01031 | 25.53 | 0.0111 | 25.53 | 0.01264 | 15.01 | 33.75
15.01 | -0.1517 | 15.01 | -3.25221 | 25.86 | 0.01042 | 25.54 | 0.01113 | 25.53 | 0.01263 | 15.01 | 33.78
15.02 | -0.1517 | 15.02 | -3.25221 | 25.86 | 0.01051 | 25.54 | 0.01113 | 25.54 | 0.01261 | 15.02 | 33.82
15.02 | -0.1516 | 15.02 | -3.25221 | 25.87 | 0.0105 | 25.55 | 0.01114 | 25.54 | 0.01259 | 15.02 | 33.85
15.02 | -0.1517 | 15.02 | -3.25221 | 25.88 | 0.01046 | 25.55 | 0.01117 | 25.55 | 0.01259 | 15.02 | 33.88
15.03 | -0.1517 | 15.03 | -3.25221 | 25.88 | 0.01043 | 25.56 | 0.01124 | 25.55 | 0.01261 | 15.03 | 33.92
15.03 | -0.1516 | 15.03 | -3.25221 | 25.89 | 0.01043 | 25.56 | 0.01126 | 25.56 | 0.01261 | 15.03 | 33.95
15.03 | -0.1516 | 15.03 | -3.25221 | 25.89 | 0.01046 | 25.57 | 0.01128 | 25.56 | 0.01263 | 15.03 | 33.98
15.04 | -0.1516 | 15.04 | -3.25445 | 25.9 | 0.01049 | 25.58 | 0.01127 | 25.57 | 0.01268 | 15.04 | 34.01
15.04 | -0.1516 | 15.04 | -3.25445 | 25.9 | 0.0105 | 25.58 | 0.01125 | 25.58 | 0.01273 | 15.04 | 34.05
15.04 | -0.1516 | 15.04 | -3.25445 | 25.91 | 0.01052 | 25.59 | 0.01123 | 25.58 | 0.01268 | 15.04 | 34.08
15.05 | -0.1515 | 15.05 | -3.25445 | 25.91 | 0.01058 | 25.59 | 0.0112 | 25.59 | 0.01265 | 15.05 | 34.12
15.05 | -0.1515 | 15.05 | -3.25445 | 25.92 | 0.01058 | 25.6 | 0.0112 | 25.59 | 0.01264 | 15.05 | 34.15
15.05 | -0.1515 | 15.05 | -3.25445 | 25.93 | 0.01055 | 25.6 | 0.01119 | 25.6 | 0.01263 | 15.05 | 34.18
15.06 | -0.1516 | 15.06 | -3.25445 | 25.93 | 0.01056 | 25.61 | 0.01116 | 25.6 | 0.01259 | 15.06 | 34.22
15.06 | -0.1516 | 15.06 | -3.2567 | 25.94 | 0.01061 | 25.61 | 0.01116 | 25.61 | 0.01252 | 15.06 | 34.25