## Figure 1d
Figure 1d
Number | Materials | Tensile strength (MPa) | Toughness (MJ m-3) | Electrical conductivity (S cm-1)
1 | MXene | 40.5 | 0.34 | 7750
2 | MXene | 63.9 | 0.091 | 7713
3 | MXene | 343.68 | 0.48 | 12504
4 | MXene-Ac | 42 | 0.6 | 2458
5 | MXene-PEDOT:PSS | 58.1 | 0.267 | 1489.8
6 | MXene-CNCs | 74 | 0.148 | 345
7 | MXene-CMC | 81 | 1.13 | 1073
8 | MXene-ANF | 18 | 0.3 | 0.1128
9 | MXene-TOCNF | 136.5 | 3.4 | 4.8
10 | MXene-Cs | 261 | 5.45 | 2215
11 | MXene-CNT | 161 | 12.5 | 1715
12 | MXene-BP | 401 | 2.49 | 6019
13 | MXene-rGO | 145.2 | 2.98 | 28
14 | MXene-rGO | 110.7 | 3.8 | 743.1
15 | MXene-K+ | 199 | 1.69 | 9643
16 | MXene-Zn2+ | 151 | 1.11 | 3638
17 | MXene-Zn2+ | 252 | 1.767 | 11200
18 | MXene-Mg2+ | 118 | 1 | 7200
19 | MXene-ANF-Fe2+ | 104 | 4.11 | 1025
20 | MXene-PR-CDI-Mg2+ | 502.3 | 59.7 | 1106.5
21 | MXene-SA-PVA | 364.5 | 10.34 | 1006
22 | MXene-ANF-Borate | 242.6 | 1 | 1412
23 | MXene-GA-PVA | 565.2 | 19.2 | 8110.4
24 | MXene@ANF | 160 | 12.07 | 26.31
25 | MXene@ANF | 502.9 | 48.1 | 3000
26 | MXene-CNF@ANF | 506.7 | 44.6 | 12700
27 | MXene@GO | 613.7 | 14.8 | 7766
28 | MXene@rGO | 290 | 2.18 | 24
29 | MXene-GO@MC | 181.6 | 6.8 | 64
30 | CSM | 958 | 66.3 | 13692

## Figure 1e
Figure 1e
Materials | SE/t (dB cm-1)
PPy-POTS | 353
PPy-PET | 623
Al-ANF-CFF | 138
Ni-PI | 1509
LM-PDMS-PET | 2074
Ag-cellulose | 2500
G-ANF | 339
rGO-PU-cotton | 481
G-Al2O3 | 977
CNT-G-PET | 857
CNT | 87
M-PU@CNT-PU | 197
M-PPy-PET | 692
M-PDA-nylon | 831
M-cotton | 1091
MGP-T | 1220
M-PET | 1830
MXene@GO | 3422
CCM | 3881
MXene@ANF | 3915
MXene-GO@MC | 4562
CSM | 6509

## Figure 2c
Figure 2c
Porosity (%)
| Test 1 | Test 2 | Test 3 | Mean | Standard deviation
MXene fiber | 15.5 | 15.5 | 14.8 | 15.3 | 0.4
CSM fiber | 7.21 | 7.8 | 7.41 | 7.47 | 0.3

## Figure 2d
Figure 2d
Herman’s factor
|  | Test 1 | Test 2 | Test 3 | Mean | Standard deviation
MXene fiber | Wet | 0.793 | 0.792 | 0.799 | 0.795 | 0.004
| Dry | 0.715 | 0.72 | 0.715 | 0.717 | 0.003
CSM fiber | Wet | 0.923 | 0.92 | 0.921 | 0.921 | 0.002
| Dry | 0.902 | 0.9 | 0.906 | 0.903 | 0.003

## Figure2e
Figure 2e
Interplanar spacing (nm)
| Test 1 | Test 2 | Test 3 | Mean | Standard deviation
MXene fiber | 1.325 | 1.322 | 1.31 | 1.32 | 0.01
CSM fiber | 1.21 | 1.19 | 1.19 | 1.2 | 0.01

## Figure 3a
Figure 3a
MXene fiber |  | CSM fiber
Strain (%) | Stress (MPa) | Strain (%) | Stress (MPa)
0 | 0 | 0 | 0
0.003 | 0.90078 | 0.00375 | 5.01734
0.00625 | 1.10044 | 0.007 | 1.97564
0.01 | 0.6872 | 0.01075 | 3.9415
0.01375 | 0.60207 | 0.01375 | 6.27901
0.0175 | 1.21652 | 0.0175 | 2.68961
0.021 | 2.10957 | 0.02125 | 7.70694
0.025 | 2.156 | 0.0245 | 3.9415
0.02875 | 1.81241 | 0.02825 | 7.16902
0.0325 | 1.87741 | 0.03125 | 8.06882
0.03625 | 2.56306 | 0.035 | 5.37921
0.03925 | 3.25645 | 0.03825 | 11.47239
0.043 | 3.26264 | 0.042 | 7.16902
0.04675 | 3.16514 | 0.045 | 11.47239
0.0505 | 3.61242 | 0.04875 | 11.64844
0.05375 | 4.40178 | 0.0525 | 10.75842
0.0575 | 4.84134 | 0.05575 | 15.58995
0.0605 | 4.79026 | 0.0595 | 10.93447
0.06425 | 4.89396 | 0.0625 | 16.3137
0.068 | 5.36602 | 0.06625 | 14.16201
0.07125 | 5.9619 | 0.0695 | 15.23785
0.075 | 6.20645 | 0.07325 | 18.46538
0.07875 | 6.25907 | 0.07625 | 15.05203
0.08175 | 6.54386 | 0.08 | 21.14521
0.0855 | 7.04841 | 0.08375 | 17.20371
0.08925 | 7.5731 | 0.087 | 20.60729
0.09225 | 7.76038 | 0.09075 | 21.86896
0.09625 | 7.82538 | 0.09375 | 19.71727
0.09925 | 8.11017 | 0.0975 | 25.09648
0.103 | 8.57603 | 0.10075 | 20.43124
0.10625 | 9.0481 | 0.1045 | 25.81046
0.11 | 9.24311 | 0.1075 | 25.09648
0.11375 | 9.45516 | 0.11125 | 24.19669
0.11675 | 9.93495 | 0.1145 | 29.92801
0.1205 | 10.44571 | 0.11825 | 25.27253
0.12375 | 10.81562 | 0.12175 | 30.8278
0.1275 | 10.93788 | 0.125 | 28.85216
0.1305 | 11.11278 | 0.12825 | 29.39009
0.13425 | 11.47495 | 0.132 | 33.33158
0.1375 | 11.92845 | 0.13575 | 29.39009
0.14125 | 12.2318 | 0.13875 | 35.48327
0.145 | 12.34943 | 0.142 | 32.26552
0.148 | 12.65898 | 0.14575 | 34.94535
0.15175 | 13.10628 | 0.14875 | 36.92098
0.155 | 13.64334 | 0.1525 | 34.23138
0.15875 | 13.96682 | 0.15625 | 40.32457
0.1625 | 14.09683 | 0.1595 | 36.20701
0.1655 | 14.38161 | 0.16325 | 40.86249
0.16875 | 14.74378 | 0.16625 | 40.68644
0.1725 | 15.19573 | 0.17 | 40.14852
0.17625 | 15.46813 | 0.17325 | 44.98981
0.17925 | 15.55944 | 0.177 | 40.32457
0.183 | 15.91543 | 0.18 | 46.77962
0.18675 | 16.32248 | 0.18375 | 44.26607
0.19 | 16.79454 | 0.187 | 45.16586
0.193 | 16.99575 | 0.19075 | 49.46923
0.19675 | 17.04682 | 0.1945 | 45.34191
0.2 | 17.42292 | 0.1975 | 51.08299
0.20375 | 17.8563 | 0.20125 | 48.93131
0.20675 | 18.25716 | 0.2045 | 50.35925
0.2105 | 18.48468 | 0.20825 | 52.69677
0.21425 | 18.71684 | 0.21125 | 50.54507
0.21725 | 19.16414 | 0.215 | 55.56242
0.22125 | 19.59132 | 0.21875 | 53.94866
0.22425 | 19.94729 | 0.222 | 56.27639
0.228 | 20.04945 | 0.22575 | 56.99036
0.23125 | 20.28315 | 0.2295 | 55.73847
0.23475 | 20.65926 | 0.2325 | 60.39394
0.238 | 20.9688 | 0.23625 | 58.0662
0.24175 | 21.26752 | 0.2395 | 61.6556
0.2455 | 21.46098 | 0.24325 | 61.11768
0.24875 | 21.84328 | 0.24625 | 61.11768
0.25175 | 22.25652 | 0.25 | 65.05918
0.2555 | 22.54131 | 0.25325 | 62.73145
0.25925 | 22.8849 | 0.257 | 66.48712
0.2625 | 23.14338 | 0.26 | 64.87335
0.26625 | 23.48079 | 0.26375 | 66.31108
0.26925 | 23.82283 | 0.2675 | 69.53861
0.273 | 24.05655 | 0.27075 | 67.02505
0.27625 | 24.37383 | 0.2745 | 72.40426
0.28 | 24.6385 | 0.2775 | 69.71466
0.283 | 24.94341 | 0.28125 | 73.11823
0.28675 | 25.24676 | 0.2845 | 73.84198
0.28975 | 25.49904 | 0.28825 | 72.58031
0.29375 | 25.83645 | 0.29125 | 77.06951
0.2975 | 26.11504 | 0.295 | 73.65615
0.3005 | 26.40601 | 0.29875 | 77.95952
0.30425 | 26.697 | 0.302 | 77.24555
0.3075 | 27.04059 | 0.30575 | 77.95952
0.31125 | 27.37026 | 0.30875 | 81.18706
0.31425 | 27.69993 | 0.3125 | 77.78347
0.318 | 28.01722 | 0.31575 | 83.70062
0.32125 | 28.26949 | 0.3195 | 81.90103
0.325 | 28.59298 | 0.32325 | 82.43895
0.32875 | 28.91027 | 0.32625 | 86.38045
0.33175 | 29.15017 | 0.33 | 82.97687
0.3355 | 29.40244 | 0.33325 | 88.89401
0.33925 | 29.64854 | 0.337 | 86.38045
0.3425 | 29.95809 | 0.34075 | 88.18004
0.34625 | 30.28156 | 0.34375 | 89.96985
0.34925 | 30.58027 | 0.3475 | 88.71796
0.353 | 30.90376 | 0.35125 | 93.73531
0.35625 | 31.25973 | 0.3545 | 89.25588
0.36 | 31.57702 | 0.3575 | 93.37344
0.363 | 31.85407 | 0.36125 | 93.73531
0.36675 | 32.1404 | 0.365 | 93.37344
0.3705 | 32.41126 | 0.36825 | 97.6768
0.3735 | 32.70223 | 0.372 | 93.91136
0.37675 | 32.97463 | 0.37575 | 99.46662
0.3805 | 33.2068 | 0.37875 | 96.96284
0.38425 | 33.48539 | 0.382 | 99.29057
0.3875 | 33.75159 | 0.38575 | 102.69414
0.391 | 34.09365 | 0.3895 | 97.85285
0.395 | 34.39855 | 0.3925 | 104.84583
0.398 | 34.62452 | 0.39625 | 101.44225
0.40125 | 34.90312 | 0.3995 | 104.30791
0.405 | 35.21421 | 0.40325 | 106.8117
0.408 | 35.55626 | 0.40625 | 103.94603
0.41175 | 35.84724 | 0.41 | 109.86318
0.4155 | 36.05463 | 0.41375 | 105.5598
0.41875 | 36.37812 | 0.417 | 110.57715
0.4225 | 36.69541 | 0.42 | 110.4011
0.4255 | 37.0003 | 0.42375 | 109.32526
0.42925 | 37.2077 | 0.4275 | 113.80467
0.433 | 37.3826 | 0.43075 | 109.68713
0.43625 | 37.69215 | 0.43425 | 115.05656
0.44 | 37.97693 | 0.4375 | 113.80467
0.443 | 38.2741 | 0.44125 | 113.98072
0.44675 | 38.52793 | 0.4445 | 117.74617
0.45 | 38.78021 | 0.44825 | 114.51864
0.45375 | 39.10368 | 0.45125 | 120.61184
0.4575 | 39.43955 | 0.455 | 117.57012
0.4605 | 39.76302 | 0.45875 | 120.25974
0.46425 | 39.97662 | 0.462 | 122.41143
0.4675 | 40.21032 | 0.46575 | 119.35995
0.47125 | 40.5013 | 0.46875 | 125.45313
0.475 | 40.8124 | 0.472 | 120.79766
0.478 | 41.07706 | 0.47575 | 125.62917
0.48125 | 41.22564 | 0.4795 | 126.1671
0.485 | 41.43923 | 0.4825 | 124.20124
0.48875 | 41.77663 | 0.48625 | 129.7565
0.49175 | 42.10012 | 0.4895 | 125.62917
0.4955 | 42.35239 | 0.4925 | 130.83234
0.49875 | 42.52729 | 0.49625 | 129.04253
0.5025 | 42.82446 | 0.5 | 130.29442
0.50625 | 43.20675 | 0.50325 | 134.41197
0.50925 | 43.47142 | 0.507 | 131.00839
0.5125 | 43.6525 | 0.51 | 136.73971
0.51625 | 43.88002 | 0.51375 | 133.69801
0.52 | 44.171 | 0.517 | 136.21156
0.523 | 44.50685 | 0.52075 | 137.81555
0.52675 | 44.71425 | 0.52375 | 135.48782
0.5305 | 44.8777 | 0.5275 | 140.50515
0.53375 | 45.11264 | 0.53125 | 137.27763
0.53675 | 45.43272 | 0.5345 | 140.86703
0.5405 | 45.75449 | 0.53825 | 141.04308
0.54375 | 45.98944 | 0.54125 | 140.32911
0.5475 | 46.18182 | 0.5445 | 144.44665
0.55125 | 46.51551 | 0.54825 | 140.69098
0.55425 | 46.90709 | 0.552 | 146.78417
0.558 | 47.23398 | 0.555 | 145.70833
0.56125 | 47.44849 | 0.55875 | 145.1704
0.565 | 47.68344 | 0.5625 | 149.11191
0.568 | 47.99671 | 0.56575 | 145.88437
0.57175 | 48.30317 | 0.5695 | 151.80151
0.575 | 48.51597 | 0.57325 | 149.64983
0.57875 | 48.67941 | 0.57625 | 150.3638
0.58175 | 48.89392 | 0.58 | 153.41528
0.5855 | 49.1561 | 0.58325 | 151.26359
0.58925 | 49.50512 | 0.587 | 156.63302
0.5925 | 49.76901 | 0.59 | 152.69153
0.59625 | 49.91885 | 0.59375 | 156.0951
0.59925 | 50.20317 | 0.5975 | 157.53282
0.603 | 50.53856 | 0.60075 | 155.56696
0.60625 | 50.82287 | 0.6045 | 160.76036
0.61 | 51.07144 | 0.6075 | 157.70887
0.613 | 51.26383 | 0.61125 | 161.12223
0.61675 | 51.54134 | 0.6145 | 160.76036
0.62 | 51.85461 | 0.61825 | 160.58431
0.6235 | 52.05379 | 0.62125 | 165.60165
0.62675 | 52.2598 | 0.625 | 161.8362
0.6305 | 52.44537 | 0.62825 | 166.13957
0.63375 | 52.7382 | 0.632 | 164.16393
0.6375 | 53.01572 | 0.63575 | 165.60165
0.6405 | 53.20811 | 0.63875 | 168.4673
0.64425 | 53.41411 | 0.6425 | 166.13957
0.6475 | 53.65586 | 0.64575 | 170.97108
0.65125 | 53.96232 | 0.6495 | 167.74356
0.65425 | 54.24664 | 0.6525 | 171.69483
0.658 | 54.45263 | 0.65625 | 172.4088
0.66175 | 54.63822 | 0.6595 | 171.15691
0.665 | 54.84422 | 0.66325 | 176.17426
0.668 | 55.13023 | 0.667 | 171.69483
0.67175 | 55.34306 | 0.67 | 176.88823
0.6755 | 55.47756 | 0.67375 | 176.88823
0.67925 | 55.67844 | 0.6775 | 175.63634
0.6825 | 55.89807 | 0.68075 | 179.93971
0.68625 | 56.25764 | 0.6845 | 175.45051
0.68925 | 56.45428 | 0.6875 | 181.01555
0.693 | 56.60224 | 0.69125 | 179.75388
0.69625 | 56.87754 | 0.695 | 180.11576
0.7 | 57.15846 | 0.69825 | 183.8812
0.703 | 57.48806 | 0.70125 | 180.82972
0.70675 | 57.64536 | 0.705 | 186.385
0.71 | 57.83266 | 0.70875 | 183.8812
0.71375 | 58.05926 | 0.712 | 186.385
0.7175 | 58.35701 | 0.71575 | 187.10874
0.7205 | 58.61546 | 0.7195 | 186.20895
0.72425 | 58.74094 | 0.7225 | 191.40234
0.7275 | 58.92822 | 0.72575 | 187.10874
0.73125 | 59.17916 | 0.7295 | 191.94026
0.735 | 59.45446 | 0.7325 | 190.68837
0.738 | 59.67358 | 0.73625 | 191.05024
0.74175 | 59.84588 | 0.74 | 195.52966
0.745 | 60.10431 | 0.74325 | 191.22629
0.74875 | 60.39273 | 0.747 | 196.78155
0.75175 | 60.65866 | 0.75 | 194.99174
0.7555 | 60.9021 | 0.75375 | 195.88175
0.75875 | 61.06692 | 0.757 | 199.29512
0.7625 | 61.33285 | 0.76075 | 195.88175
0.76625 | 61.55946 | 0.76375 | 200.90888
0.76925 | 61.80292 | 0.7675 | 198.57136
0.773 | 61.99018 | 0.77125 | 200.90888
0.77625 | 62.14451 | 0.7745 | 202.87474
0.77975 | 62.41071 | 0.778 | 200.18513
0.78375 | 62.6113 | 0.78125 | 205.20247
0.78675 | 62.87751 | 0.78425 | 201.97495
0.7905 | 63.06462 | 0.78825 | 205.74039
0.79375 | 63.26522 | 0.792 | 205.92622
0.79725 | 63.56421 | 0.795 | 204.85038
0.8005 | 63.7571 | 0.79875 | 209.14397
0.80425 | 63.9828 | 0.8025 | 205.56435
0.808 | 64.21661 | 0.80575 | 210.75773
0.81125 | 64.43879 | 0.80875 | 209.14397
0.81475 | 64.75824 | 0.8125 | 210.04376
0.818 | 64.92257 | 0.81625 | 213.08546
0.82175 | 65.13554 | 0.81925 | 209.68189
0.8255 | 65.29063 | 0.82325 | 215.23716
0.82875 | 65.56146 | 0.82625 | 212.55733
0.83225 | 65.84154 | 0.83 | 214.52319
0.8355 | 66.01512 | 0.83325 | 217.2128
0.83925 | 66.2582 | 0.837 | 214.34715
0.8425 | 66.43178 | 0.84 | 219.54053
0.84625 | 66.72113 | 0.84375 | 216.49883
0.85 | 67.01279 | 0.847 | 220.07845
0.853 | 67.17714 | 0.85075 | 220.79242
0.85675 | 67.4688 | 0.85375 | 219.36448
0.86 | 67.58453 | 0.8575 | 223.30598
0.86375 | 67.87387 | 0.86075 | 220.44033
0.86675 | 68.10811 | 0.8645 | 224.91974
0.8705 | 68.26585 | 0.8675 | 224.20577
0.87375 | 68.46637 | 0.87125 | 224.20577
0.8775 | 68.62143 | 0.8745 | 227.78541
0.88125 | 68.97972 | 0.87825 | 224.38182
0.88425 | 69.20427 | 0.88125 | 229.76105
0.8875 | 69.32724 | 0.885 | 227.07144
0.89125 | 69.57319 | 0.88825 | 229.22313
0.895 | 69.84056 | 0.892 | 231.55086
0.898 | 70.18814 | 0.89575 | 228.86125
0.90175 | 70.34319 | 0.89875 | 234.24046
0.905 | 70.55707 | 0.9025 | 230.83689
0.90875 | 70.82442 | 0.9055 | 234.05464
0.91175 | 70.99284 | 0.9095 | 234.24046
0.9155 | 71.22812 | 0.9125 | 232.97879
0.91875 | 71.3618 | 0.91625 | 237.64404
0.9225 | 71.58368 | 0.92 | 234.05464
0.9255 | 71.74145 | 0.92375 | 238.35801
0.92925 | 71.88582 | 0.927 | 237.28216
0.933 | 72.17723 | 0.93 | 238.00591
0.93625 | 72.26811 | 0.93375 | 241.22367
0.93925 | 72.52479 | 0.9375 | 238.18196
0.943 | 72.70391 | 0.9405 | 243.02326
0.94675 | 72.96057 | 0.9445 | 241.22367
0.95 | 73.18514 | 0.9475 | 242.48534
0.95375 | 73.31882 | 0.95125 | 245.17495
0.95675 | 73.5755 | 0.955 | 242.29952
0.9605 | 73.71986 | 0.95825 | 247.50268
0.96375 | 73.88828 | 0.962 | 244.63703
0.9675 | 74.07811 | 0.965 | 247.50268
0.9705 | 74.21178 | 0.96875 | 248.3927
0.97425 | 74.4123 | 0.972 | 246.42684
0.9775 | 74.57002 | 0.9755 | 250.90625
0.98125 | 74.74917 | 0.97875 | 247.67873
0.98425 | 74.92827 | 0.9825 | 251.9821
0.988 | 75.12881 | 0.98625 | 252.15814
0.99125 | 75.35338 | 0.9895 | 251.25835
0.995 | 75.51914 | 0.99325 | 255.56173
0.99875 | 75.76509 | 0.99625 | 252.15814
1.00175 | 75.94424 | 1 | 256.63757
1.0055 | 76.16878 | 1.00325 | 255.20964
1.00875 | 76.38003 | 1.007 | 255.38568
1.0125 | 76.53776 | 1.01075 | 258.42739
1.01625 | 76.74893 | 1.01375 | 255.56173
1.01925 | 76.87192 | 1.0175 | 260.04115
1.023 | 77.06443 | 1.02125 | 258.07529
1.02625 | 77.26494 | 1.0245 | 260.57907
1.03 | 77.42001 | 1.02825 | 262.01679
1.033 | 77.6098 | 1.03125 | 260.40302
1.03675 | 77.76756 | 1.035 | 265.06827
1.0405 | 77.97879 | 1.03825 | 262.37866
1.04375 | 78.20335 | 1.042 | 265.78225
1.0475 | 78.41456 | 1.045 | 265.24431
1.0505 | 78.59368 | 1.04875 | 263.99242
1.05425 | 78.71666 | 1.0525 | 268.82395
1.0575 | 79.02788 | 1.05575 | 265.59641
1.06125 | 79.13374 | 1.0595 | 269.00977
1.06425 | 79.37435 | 1.06325 | 268.47185
1.068 | 79.50912 | 1.06625 | 268.47185
1.07125 | 79.56361 | 1.0695 | 271.87543
1.075 | 79.84596 | 1.07325 | 269.36187
1.07875 | 79.92618 | 1.077 | 273.30336
1.08175 | 80.20528 | 1.08 | 271.87543
1.0855 | 80.35287 | 1.08375 | 273.12732
1.08875 | 80.44914 | 1.087 | 275.64088
1.0925 | 80.74428 | 1.0905 | 273.66524
1.0955 | 80.90467 | 1.09375 | 278.3207
1.09925 | 81.2672 | 1.0975 | 275.10296
1.1025 | 81.37306 | 1.10125 | 277.43069
1.10625 | 81.45327 | 1.1045 | 278.68258
1.11 | 81.68109 | 1.1075 | 277.06881
1.113 | 81.77734 | 1.11125 | 281.54824
1.11675 | 82.05644 | 1.115 | 278.50653
1.12 | 82.1527 | 1.11825 | 282.08616
1.12375 | 82.3131 | 1.122 | 281.73407
1.12675 | 82.59542 | 1.125 | 282.08616
1.1305 | 82.64675 | 1.12875 | 285.67557
1.13425 | 82.86172 | 1.1325 | 281.91012
1.1375 | 83.05096 | 1.13575 | 286.56558
1.14125 | 83.25312 | 1.13875 | 285.67557
1.145 | 83.452 | 1.1425 | 286.02766
1.148 | 83.58674 | 1.14575 | 288.36517
1.15175 | 83.80171 | 1.1495 | 285.67557
1.155 | 83.90759 | 1.15325 | 289.97893
1.1585 | 84.10969 | 1.15625 | 288.36517
1.1625 | 84.27013 | 1.1595 | 290.6929
1.1655 | 84.36637 | 1.16325 | 291.76875
1.16875 | 84.61982 | 1.167 | 290.15498
1.1725 | 84.74174 | 1.17 | 294.45836
1.17625 | 84.99518 | 1.17375 | 291.76875
1.17925 | 85.11708 | 1.177 | 294.81046
1.183 | 85.25186 | 1.18075 | 294.63441
1.18675 | 85.51814 | 1.18375 | 294.81046
1.19 | 85.68175 | 1.1875 | 298.03799
1.1935 | 85.94802 | 1.19075 | 294.45836
1.19675 | 86.0571 | 1.1945 | 299.11383
1.2005 | 86.16877 | 1.1975 | 297.67611
1.20375 | 86.33042 | 1.20125 | 297.86194
1.2075 | 86.50752 | 1.2045 | 301.44156
1.2105 | 86.74622 | 1.20825 | 298.03799
1.21425 | 86.84635 | 1.21125 | 303.05532
1.218 | 87.02343 | 1.215 | 300.72759
1.22125 | 87.13504 | 1.218 | 301.97948
1.225 | 87.34296 | 1.222 | 304.66909
1.228 | 87.55088 | 1.22575 | 302.16531
1.23125 | 87.61632 | 1.22875 | 307.18266
1.235 | 87.77797 | 1.2325 | 303.95512
1.238 | 87.80879 | 1.23575 | 306.82079
1.24175 | 88.11682 | 1.2395 | 307.18266
1.2455 | 88.27851 | 1.2425 | 306.4589
1.24925 | 88.40552 | 1.24625 | 310.58623
1.2525 | 88.64804 | 1.25 | 307.35871
1.25625 | 88.63269 | 1.253 | 311.47625
1.25925 | 88.87138 | 1.257 | 310.58623
1.2625 | 88.98686 | 1.26075 | 311.3002
1.26625 | 89.03308 | 1.26375 | 314.16586
1.27 | 89.19476 | 1.267 | 310.76228
1.273 | 89.0985 | 1.27075 | 315.06565
1.27675 | 89.35644 | 1.2745 | 313.27584
1.28 | 89.41806 | 1.2775 | 314.8896
1.28375 | 89.51814 | 1.28125 | 317.9313
1.28675 | 89.66057 | 1.2845 | 315.06565
1.2905 | 89.67598 | 1.288 | 318.64527
1.29375 | 89.98397 | 1.292 | 316.85546
1.2975 | 89.96856 | 1.295 | 319.18319
1.3005 | 90.1264 | 1.29875 | 319.72112
1.30425 | 90.35356 | 1.302 | 318.29318
1.3075 | 90.38436 | 1.30575 | 322.94866
1.31125 | 90.64231 | 1.30875 | 319.90695
1.31425 | 90.59611 | 1.3125 | 322.23469
1.318 | 90.83477 | 1.31575 | 322.59656
1.321 | 91.01189 | 1.3195 | 322.94866
1.325 | 91.07731 | 1.3225 | 326.7141
1.328 | 91.35065 | 1.32625 | 322.77261
1.33175 | 91.30448 | 1.33 | 326.89015
1.335 | 91.60866 | 1.33325 | 326.35223
1.33875 | 91.77031 | 1.337 | 326.7141
1.3425 | 91.86657 | 1.34 | 328.50392
1.3455 | 92.1707 | 1.34375 | 326.7141
1.34925 | 92.12449 | 1.347 | 329.76558
1.3525 | 92.41326 | 1.35075 | 328.50392
1.356 | 92.59035 | 1.3545 | 329.94163
1.36 | 92.70583 | 1.3575 | 331.19352
1.363 | 92.87907 | 1.36125 | 329.40371
1.36675 | 92.89834 | 1.365 | 332.98333
1.37 | 93.18706 | 1.36825 | 331.19352
1.37375 | 93.28333 | 1.372 | 334.42106
1.37675 | 93.36416 | 1.375 | 334.05919
1.3805 | 93.52588 | 1.37875 | 333.52127
1.38375 | 93.68753 | 1.382 | 336.38692
1.3875 | 93.92622 | 1.38575 | 334.77316
1.39125 | 93.9609 | 1.3895 | 338.18651
1.39425 | 94.13801 | 1.3925 | 336.92484
1.398 | 94.33047 | 1.39625 | 336.74879
1.40125 | 94.3613 | 1.3995 | 339.97632
1.405 | 94.53838 | 1.403 | 338.00068
1.408 | 94.60385 | 1.40625 | 341.94218
1.41175 | 94.78093 | 1.41 | 341.05216
1.4155 | 94.81171 | 1.41375 | 340.15237
1.41875 | 94.89255 | 1.417 | 341.94218
1.4225 | 95.11972 | 1.42075 | 341.76613
1.4255 | 95.11972 | 1.42375 | 344.81761
1.42925 | 95.34301 | 1.4275 | 343.37989
1.4325 | 95.35842 | 1.43125 | 344.63178
1.43625 | 95.45851 | 1.4345 | 344.99366
1.43925 | 95.71257 | 1.4375 | 345.53158
1.443 | 95.73183 | 1.44125 | 346.96931
1.44625 | 95.87431 | 1.44425 | 344.99366
1.45 | 95.85889 | 1.44825 | 347.68328
1.45375 | 95.97053 | 1.452 | 347.50723
1.45675 | 95.97053 | 1.45575 | 349.47309
1.4605 | 96.00518 | 1.45875 | 350.72498
1.46425 | 96.24389 | 1.462 | 348.75912
1.4675 | 96.21308 | 1.46575 | 351.80082
1.471 | 96.32474 | 1.46875 | 350.54893
1.47425 | 96.35933 | 1.4725 | 352.52457
1.478 | 96.42098 | 1.47625 | 354.49043
1.48125 | 96.59808 | 1.4795 | 351.98665
1.485 | 96.56729 | 1.4825 | 354.49043
1.488 | 96.74439 | 1.48625 | 353.77646
1.49175 | 96.77519 | 1.49 | 355.74232
1.4955 | 96.856 | 1.49325 | 356.28024
1.49875 | 97.03309 | 1.497 | 355.39022
1.5025 | 97.06776 | 1.5 | 357.894
1.5055 | 97.27564 | 1.50375 | 357.00399
1.50925 | 97.2102 | 1.507 | 359.15568
1.51225 | 97.24485 | 1.51075 | 358.7938
1.51625 | 97.40652 | 1.51375 | 358.96984
1.52 | 97.48354 | 1.5175 | 359.6936
1.523 | 97.67988 | 1.52125 | 359.15568
1.52675 | 97.67988 | 1.5245 | 362.02134
1.53 | 97.857 | 1.52825 | 360.58362
1.53375 | 0 | 1.53125 | 362.91135
-- | -- | 1.5345 | 364.17302
-- | -- | 1.53825 | 363.44927
-- | -- | 1.542 | 365.96283
-- | -- | 1.545 | 364.71094
-- | -- | 1.54875 | 365.60096
-- | -- | 1.552 | 365.42491
-- | -- | 1.555 | 366.50075
-- | -- | 1.55875 | 368.46661
-- | -- | 1.5625 | 367.39077
-- | -- | 1.56575 | 369.36641
-- | -- | 1.5695 | 368.65244
-- | -- | 1.5725 | 369.90433
-- | -- | 1.57625 | 370.80412
-- | -- | 1.5795 | 369.90433
-- | -- | 1.58325 | 372.23206
-- | -- | 1.58625 | 370.80412
-- | -- | 1.59 | 372.4179
-- | -- | 1.59375 | 372.95582
-- | -- | 1.597 | 373.13187
-- | -- | 1.60075 | 375.09773
-- | -- | 1.60375 | 374.03166
-- | -- | 1.6075 | 375.99752
-- | -- | 1.61125 | 375.99752
-- | -- | 1.6145 | 376.71149
-- | -- | 1.61825 | 377.61128
-- | -- | 1.62125 | 376.53544
-- | -- | 1.625 | 378.51108
-- | -- | 1.62825 | 378.86317
-- | -- | 1.632 | 379.93902
-- | -- | 1.635 | 380.11506
-- | -- | 1.63875 | 379.4011
-- | -- | 1.6425 | 381.01486
-- | -- | 1.64575 | 380.30089
-- | -- | 1.6495 | 382.26675
-- | -- | 1.6525 | 382.0907
-- | -- | 1.65625 | 382.26675
-- | -- | 1.6595 | 383.88051
-- | -- | 1.66325 | 383.34259
-- | -- | 1.66625 | 385.31823
-- | -- | 1.67 | 385.14218
-- | -- | 1.67375 | 385.49428
-- | -- | 1.677 | 386.21804
-- | -- | 1.68075 | 386.0322
-- | -- | 1.68375 | 387.46993
-- | -- | 1.6875 | 387.2841
-- | -- | 1.69075 | 388.00785
-- | -- | 1.6945 | 388.72182
-- | -- | 1.69825 | 388.89786
-- | -- | 1.70125 | 390.8735
-- | -- | 1.705 | 390.15953
-- | -- | 1.70825 | 391.23537
-- | -- | 1.712 | 391.04955
-- | -- | 1.71575 | 391.58747
-- | -- | 1.71875 | 392.83936
-- | -- | 1.7225 | 392.31122
-- | -- | 1.72575 | 394.63895
-- | -- | 1.7295 | 393.73915
-- | -- | 1.7325 | 394.45312
-- | -- | 1.73625 | 395.35292
-- | -- | 1.74 | 394.45312
-- | -- | 1.74325 | 396.96668
-- | -- | 1.747 | 395.89084
-- | -- | 1.75 | 396.96668
-- | -- | 1.75375 | 397.5046
-- | -- | 1.757 | 396.79063
-- | -- | 1.76075 | 398.94233
-- | -- | 1.76375 | 398.04252
-- | -- | 1.7675 | 399.83235
-- | -- | 1.77125 | 399.83235
-- | -- | 1.7745 | 399.83235
-- | -- | 1.77825 | 401.44611
-- | -- | 1.78125 | 400.90819
-- | -- | 1.785 | 401.98403
-- | -- | 1.78825 | 401.62216
-- | -- | 1.792 | 403.05987
-- | -- | 1.79575 | 403.95967
-- | -- | 1.79875 | 403.77384
-- | -- | 1.8025 | 405.92553
-- | -- | 1.80575 | 404.49759
-- | -- | 1.8095 | 406.11135
-- | -- | 1.8125 | 406.2874
-- | -- | 1.81625 | 405.92553
-- | -- | 1.8195 | 407.90117
-- | -- | 1.82325 | 405.74948
-- | -- | 1.82625 | 408.25326
-- | -- | 1.83 | 408.07721
-- | -- | 1.83375 | 408.61513
-- | -- | 1.837 | 409.69098
-- | -- | 1.84075 | 408.79118
-- | -- | 1.84375 | 410.40495
-- | -- | 1.8475 | 409.86702
-- | -- | 1.85075 | 411.84266
-- | -- | 1.8545 | 411.84266
-- | -- | 1.8575 | 412.20455
-- | -- | 1.86125 | 413.09456
-- | -- | 1.8645 | 411.84266
-- | -- | 1.86825 | 413.80853
-- | -- | 1.87125 | 413.28039
-- | -- | 1.875 | 413.80853
-- | -- | 1.87825 | 414.88437
-- | -- | 1.882 | 413.80853
-- | -- | 1.88575 | 415.96022
-- | -- | 1.88875 | 415.24625
-- | -- | 1.8925 | 416.49814
-- | -- | 1.89575 | 416.86001
-- | -- | 1.89875 | 415.78417
-- | -- | 1.9025 | 418.47378
-- | -- | 1.90575 | 416.68396
-- | -- | 1.9095 | 418.1119
-- | -- | 1.91325 | 418.64982
-- | -- | 1.91625 | 418.1119
-- | -- | 1.92 | 420.26359
-- | -- | 1.92325 | 418.47378
-- | -- | 1.927 | 420.80151
-- | -- | 1.93 | 420.62546
-- | -- | 1.93375 | 421.51548
-- | -- | 1.937 | 423.12924
-- | -- | 1.94075 | 421.7013
-- | -- | 1.9445 | 423.66716
-- | -- | 1.9475 | 422.59132
-- | -- | 1.95125 | 423.49111
-- | -- | 1.955 | 424.743
-- | -- | 1.95825 | 423.66716
-- | -- | 1.962 | 426.35678
-- | -- | 1.965 | 424.92883
-- | -- | 1.96875 | 426.35678
-- | -- | 1.972 | 426.71865
-- | -- | 1.97575 | 426.35678
-- | -- | 1.9795 | 428.50846
-- | -- | 1.9825 | 426.71865
-- | -- | 1.98625 | 428.14659
-- | -- | 1.9895 | 427.7945
-- | -- | 1.99325 | 428.14659
-- | -- | 1.99625 | 430.12223
-- | -- | 2 | 428.14659
-- | -- | 2.00325 | 431.02202
-- | -- | 2.007 | 429.40826
-- | -- | 2.01 | 429.76035
-- | -- | 2.01375 | 431.37412
-- | -- | 2.0175 | 429.94618
-- | -- | 2.02075 | 432.81183
-- | -- | 2.0245 | 431.73599
-- | -- | 2.0275 | 432.81183
-- | -- | 2.03125 | 433.5258
-- | -- | 2.0345 | 432.44996
-- | -- | 2.03825 | 434.96352
-- | -- | 2.042 | 433.34976
-- | -- | 2.045 | 435.31561
-- | -- | 2.04875 | 435.13957
-- | -- | 2.052 | 435.13957
-- | -- | 2.05575 | 436.75333
-- | -- | 2.05875 | 435.31561
-- | -- | 2.0625 | 437.4673
-- | -- | 2.06625 | 436.39146
-- | -- | 2.0695 | 437.4673
-- | -- | 2.07325 | 438.54314
-- | -- | 2.077 | 436.92938
-- | -- | 2.08 | 440.15692
-- | -- | 2.08375 | 437.65313
-- | -- | 2.08675 | 439.79503
-- | -- | 2.09075 | 440.87089
-- | -- | 2.0945 | 438.72898
-- | -- | 2.0975 | 441.59463
-- | -- | 2.10125 | 439.25711
-- | -- | 2.1045 | 441.59463
-- | -- | 2.10825 | 441.77068
-- | -- | 2.11125 | 441.05671
-- | -- | 2.115 | 443.2084
-- | -- | 2.11825 | 441.05671
-- | -- | 2.122 | 444.09841
-- | -- | 2.12575 | 442.67048
-- | -- | 2.12875 | 443.38444
-- | -- | 2.1325 | 445.17426
-- | -- | 2.13575 | 442.84652
-- | -- | 2.1395 | 446.07405
-- | -- | 2.1425 | 443.92237
-- | -- | 2.14625 | 445.71218
-- | -- | 2.1495 | 446.61197
-- | -- | 2.15325 | 444.99821
-- | -- | 2.157 | 447.86386
-- | -- | 2.16 | 445.71218
-- | -- | 2.16325 | 448.03991
-- | -- | 2.167 | 447.68781
-- | -- | 2.17 | 447.68781
-- | -- | 2.17375 | 450.37742
-- | -- | 2.1775 | 447.14989
-- | -- | 2.18075 | 449.47763
-- | -- | 2.1845 | 448.40178
-- | -- | 2.1875 | 449.30158
-- | -- | 2.19125 | 451.26744
-- | -- | 2.1945 | 448.9397
-- | -- | 2.19825 | 451.9814
-- | -- | 2.20125 | 450.55347
-- | -- | 2.205 | 451.80536
-- | -- | 2.20825 | 452.70517
-- | -- | 2.212 | 450.72952
-- | -- | 2.215 | 454.1331
-- | -- | 2.21875 | 451.80536
-- | -- | 2.2225 | 453.41913
-- | -- | 2.22575 | 453.05725
-- | -- | 2.22875 | 452.34328
-- | -- | 2.2325 | 455.20894
-- | -- | 2.23575 | 452.51933
-- | -- | 2.2395 | 455.93269
-- | -- | 2.243 | 455.20894
-- | -- | 2.24625 | 454.67102
-- | -- | 2.25 | 456.82271
-- | -- | 2.25325 | 454.1331
-- | -- | 2.257 | 457.54646
-- | -- | 2.26 | 455.39477
-- | -- | 2.26375 | 456.82271
-- | -- | 2.267 | 457.89855
-- | -- | 2.27075 | 455.93269
-- | -- | 2.27375 | 459.51231
-- | -- | 2.2775 | 456.82271
-- | -- | 2.28125 | 458.79835
-- | -- | 2.2845 | 459.87419
-- | -- | 2.288 | 458.26042
-- | -- | 2.29125 | 461.664
-- | -- | 2.295 | 458.79835
-- | -- | 2.29825 | 460.95003
-- | -- | 2.302 | 460.41211
-- | -- | 2.30575 | 459.15044
-- | -- | 2.30875 | 462.20192
-- | -- | 2.3125 | 460.05024
-- | -- | 2.31575 | 462.56379
-- | -- | 2.3195 | 461.48795
-- | -- | 2.32325 | 462.02587
-- | -- | 2.32625 | 463.63964
-- | -- | 2.33 | 461.664
-- | -- | 2.33325 | 465.06757
-- | -- | 2.337 | 462.37797
-- | -- | 2.34 | 464.52965
-- | -- | 2.34375 | 465.06757
-- | -- | 2.347 | 463.45381
-- | -- | 2.35075 | 466.68135
-- | -- | 2.35375 | 463.27776
-- | -- | 2.3575 | 466.14342
-- | -- | 2.36075 | 465.78154
-- | -- | 2.3645 | 464.89153
-- | -- | 2.36825 | 468.11907
-- | -- | 2.37125 | 464.17756
-- | -- | 2.375 | 468.47116
-- | -- | 2.37825 | 466.8574
-- | -- | 2.382 | 466.8574
-- | -- | 2.38575 | 469.37096
-- | -- | 2.38875 | 466.68135
-- | -- | 2.3925 | 470.08492
-- | -- | 2.39575 | 467.39532
-- | -- | 2.39925 | 469.37096
-- | -- | 2.4025 | 469.547
-- | -- | 2.40625 | 468.29511
-- | -- | 2.41 | 471.87474
-- | -- | 2.41325 | 469.00908
-- | -- | 2.417 | 471.16077
-- | -- | 2.42 | 470.62285
-- | -- | 2.42375 | 470.4468
-- | -- | 2.4275 | 473.1364
-- | -- | 2.43075 | 469.73283
-- | -- | 2.4345 | 473.31245
-- | -- | 2.43825 | 471.52264
-- | -- | 2.44125 | 472.06056
-- | -- | 2.44425 | 473.85037
-- | -- | 2.44825 | 470.98472
-- | -- | 2.452 | 475.64018
-- | -- | 2.455 | 472.23661
-- | -- | 2.45875 | 474.21225
-- | -- | 2.462 | 474.21225
-- | -- | 2.46575 | 471.87474
-- | -- | 2.46875 | 476.90185
-- | -- | 2.4725 | 472.77453
-- | -- | 2.47575 | 475.64018
-- | -- | 2.4795 | 474.92622
-- | -- | 2.48325 | 474.21225
-- | -- | 2.48625 | 477.25395
-- | -- | 2.49 | 474.02642
-- | -- | 2.49325 | 477.79187
-- | -- | 2.497 | 475.82601
-- | -- | 2.50075 | 476.90185
-- | -- | 2.50375 | 478.50584
-- | -- | 2.507 | 475.64018
-- | -- | 2.51075 | 480.11961
-- | -- | 2.51375 | 476.71603
-- | -- | 2.5175 | 478.69166
-- | -- | 2.52125 | 479.2296
-- | -- | 2.5245 | 476.71603
-- | -- | 2.52825 | 481.38128
-- | -- | 2.53125 | 477.25395
-- | -- | 2.535 | 481.19546
-- | -- | 2.53825 | 481.01941
-- | -- | 2.542 | 478.54496
-- | -- | 2.545 | 483.2914
-- | -- | 2.54875 | 479.16357
-- | -- | 2.552 | 483.91
-- | -- | 2.5555 | 481.63802
-- | -- | 2.5595 | 481.22187
-- | -- | 2.5625 | 483.07769
-- | -- | 2.56625 | 479.78219
-- | -- | 2.5695 | 484.93353
-- | -- | 2.57325 | 481.01941
-- | -- | 2.57625 | 483.2914
-- | -- | 2.5795 | 484.31492
-- | -- | 2.58325 | 481.43557
-- | -- | 2.58625 | 486.17074
-- | -- | 2.59 | 481.84048
-- | -- | 2.59375 | 486.37319
-- | -- | 2.597 | 484.31492
-- | -- | 2.6005 | 482.45909
-- | -- | 2.60375 | 487.61041
-- | -- | 2.6075 | 482.67279
-- | -- | 2.61075 | 486.78934
-- | -- | 2.6145 | 484.31492
-- | -- | 2.6175 | 485.55213
-- | -- | 2.62125 | 489.06133
-- | -- | 2.625 | 484.73107
-- | -- | 2.62825 | 490.50101
-- | -- | 2.632 | 486.37319
-- | -- | 2.635 | 488.02657
-- | -- | 2.63875 | 489.06133
-- | -- | 2.64175 | 485.34967
-- | -- | 2.64575 | 491.11962
-- | -- | 2.6495 | 486.17074
-- | -- | 2.6525 | 490.50101
-- | -- | 2.65625 | 490.50101
-- | -- | 2.6595 | 487.61041
-- | -- | 2.66325 | 493.1779
-- | -- | 2.667 | 487.40796
-- | -- | 2.67 | 492.35684
-- | -- | 2.67375 | 490.70346
-- | -- | 2.677 | 489.46624
-- | -- | 2.68075 | 492.97545
-- | -- | 2.68375 | 488.44272
-- | -- | 2.6875 | 494.83129
-- | -- | 2.69125 | 491.73823
-- | -- | 2.6945 | 492.97545
-- | -- | 2.69825 | 494.83129
-- | -- | 2.70125 | 490.70346
-- | -- | 2.705 | 496.47341
-- | -- | 2.70825 | 492.76175
-- | -- | 2.71175 | 495.03374
-- | -- | 2.715 | 495.4499
-- | -- | 2.71875 | 492.97545
-- | -- | 2.722 | 498.32924
-- | -- | 2.72575 | 491.94068
-- | -- | 2.7295 | 496.47341
-- | -- | 2.7325 | 495.4499
-- | -- | 2.73625 | 493.1779
-- | -- | 2.7395 | 499.1503
-- | -- | 2.74325 | 492.55929
-- | -- | 2.747 | 498.74539
-- | -- | 2.75 | 496.47341
-- | -- | 2.75375 | 495.85481
-- | -- | 2.75675 | 499.98261
-- | -- | 2.76075 | 494.83129
-- | -- | 2.76375 | 500.18507
-- | -- | 2.7675 | 497.30572
-- | -- | 2.77125 | 499.56646
-- | -- | 2.7745 | 500.60122
-- | -- | 2.77825 | 496.47341
-- | -- | 2.78125 | 502.0409
-- | -- | 2.785 | 497.09202
-- | -- | 2.78825 | 501.21983
-- | -- | 2.792 | 499.56646
-- | -- | 2.795 | 497.50817
-- | -- | 2.79875 | 503.89673
-- | -- | 2.8025 | 498.54294
-- | -- | 2.80575 | 502.86196
-- | -- | 2.8095 | 500.60122
-- | -- | 2.8125 | 499.56646
-- | -- | 2.81625 | 503.69427
-- | -- | 2.8195 | 499.76891
-- | -- | 2.82325 | 504.51534
-- | -- | 2.82675 | 500.80368
-- | -- | 2.83 | 501.21983
-- | -- | 2.83375 | 504.93149
-- | -- | 2.837 | 500.80368
-- | -- | 2.84075 | 506.15746
-- | -- | 2.84375 | 501.42229
-- | -- | 2.8475 | 505.13395
-- | -- | 2.85075 | 504.71779
-- | -- | 2.8545 | 501.62474
-- | -- | 2.85825 | 508.6319
-- | -- | 2.86125 | 501.42229
-- | -- | 2.865 | 507.19222
-- | -- | 2.868 | 506.15746
-- | -- | 2.872 | 503.89673
-- | -- | 2.875 | 509.25051
-- | -- | 2.87875 | 502.45705
-- | -- | 2.882 | 508.6319
-- | -- | 2.88575 | 505.955
-- | -- | 2.88875 | 506.57361
-- | -- | 2.8925 | 509.25051
-- | -- | 2.89575 | 504.09918
-- | -- | 2.8995 | 509.86912
-- | -- | 2.90325 | 504.93149
-- | -- | 2.90625 | 508.8456
-- | -- | 2.9095 | 509.86912
-- | -- | 2.913 | 505.75256
-- | -- | 2.917 | 511.72496
-- | -- | 2.92 | 505.955
-- | -- | 2.92375 | 510.48774
-- | -- | 2.927 | 510.08283
-- | -- | 2.93075 | 507.39468
-- | -- | 2.93375 | 512.55727
-- | -- | 2.9375 | 506.57361
-- | -- | 2.94075 | 512.96218
-- | -- | 2.94375 | 509.04805
-- | -- | 2.9475 | 508.6319
-- | -- | 2.95125 | 514.1994
-- | -- | 2.95425 | 508.22699
-- | -- | 2.95825 | 514.81801
-- | -- | 2.96125 | 510.08283
-- | -- | 2.965 | 512.34357
-- | -- | 2.96825 | 513.99694
-- | -- | 2.972 | 510.08283
-- | -- | 2.97575 | 517.49489
-- | -- | 2.97875 | 510.08283
-- | -- | 2.9825 | 515.02047
-- | -- | 2.98575 | 514.81801
-- | -- | 2.9895 | 511.32005
-- | -- | 2.9925 | 517.49489
-- | -- | 2.99625 | 510.28528
-- | -- | 3 | 517.49489
-- | -- | 3.00325 | 514.40186
-- | -- | 3.007 | 513.17588
-- | -- | 3.01 | 518.94582
-- | -- | 3.01375 | 511.72496
-- | -- | 3.0175 | 518.94582
-- | -- | 3.02075 | 514.1994
-- | -- | 3.02425 | 515.63908
-- | -- | 3.0275 | 519.14827
-- | -- | 3.03125 | 512.75973
-- | -- | 3.0345 | 521.0041
-- | -- | 3.03825 | 514.61556
-- | -- | 3.04125 | 518.1135
-- | -- | 3.045 | 518.52966
-- | -- | 3.04825 | 515.63908
-- | -- | 3.052 | 522.64623
-- | -- | 3.05575 | 515.23417
-- | -- | 3.05875 | 521.20655
-- | -- | 3.0625 | 518.52966
-- | -- | 3.06575 | 517.29245
-- | -- | 3.06925 | 522.02762
-- | -- | 3.07325 | 515.02047
-- | -- | 3.07625 | 523.06239
-- | -- | 3.08 | 518.1135
-- | -- | 3.08325 | 519.76688
-- | -- | 3.087 | 523.06239
-- | -- | 3.09 | 516.25769
-- | -- | 3.09375 | 524.71577
-- | -- | 3.097 | 517.91105
-- | -- | 3.10075 | 521.82517
-- | -- | 3.1045 | 523.47854
-- | -- | 3.1075 | 518.52966
-- | -- | 3.11125 | 526.3579
-- | -- | 3.115 | 519.56443
-- | -- | 3.11825 | 525.33438
-- | -- | 3.122 | 523.681
-- | -- | 3.125 | 521.82517
-- | -- | 3.12875 | 528.01128
-- | -- | 3.1325 | 521.0041
-- | -- | 3.13575 | 528.21373
-- | -- | 3.13925 | 523.26484
-- | -- | 3.1425 | 523.47854
-- | -- | 3.14625 | 527.59512
-- | -- | 3.1495 | 521.82517
-- | -- | 3.15325 | 529.8671
-- | -- | 3.157 | 523.47854
-- | -- | 3.16 | 525.95299
-- | -- | 3.16325 | 527.39267
-- | -- | 3.167 | 522.44378
-- | -- | 3.17075 | 530.48571
-- | -- | 3.17375 | 522.85993
-- | -- | 3.1775 | 528.01128
-- | -- | 3.1805 | 528.01128
-- | -- | 3.1845 | 524.50206
-- | -- | 3.18825 | 531.50923
-- | -- | 3.19125 | 523.681
-- | -- | 3.195 | 530.27201
-- | -- | 3.19825 | 528.01128
-- | -- | 3.20125 | 526.97651
-- | -- | 3.205 | 531.50923
-- | -- | 3.20875 | 524.71577
-- | -- | 3.212 | 532.12784
-- | -- | 3.21575 | 527.39267
-- | -- | 3.21875 | 529.6534
-- | -- | 3.2225 | 532.54399
-- | -- | 3.2255 | 526.77406
-- | -- | 3.2295 | 533.98367
-- | -- | 3.2325 | 528.42743
-- | -- | 3.23625 | 531.92538
-- | -- | 3.24 | 531.92538
-- | -- | 3.24325 | 528.21373
-- | -- | 3.247 | 535.01843
-- | -- | 3.25 | 527.80882
-- | -- | 3.25325 | 534.19737
-- | -- | 3.257 | 531.72293
-- | -- | 3.26075 | 530.48571
-- | -- | 3.26375 | 536.0532
-- | -- | 3.2675 | 528.42743
-- | -- | 3.27075 | 536.0532
-- | -- | 3.2745 | 532.74645
-- | -- | 3.2775 | 533.36506
-- | -- | 3.28125 | 536.0532
-- | -- | 3.2845 | 530.89062
-- | -- | 3.28825 | 537.69533
-- | -- | 3.29125 | 531.92538
-- | -- | 3.295 | 535.8395
-- | -- | 3.29825 | 536.66056
-- | -- | 3.302 | 532.54399
-- | -- | 3.305 | 538.93255
-- | -- | 3.30875 | 532.34154
-- | -- | 3.3125 | 537.69533
-- | -- | 3.31575 | 536.0532
-- | -- | 3.3195 | 533.78121
-- | -- | 3.3225 | 539.55115
-- | -- | 3.32625 | 532.96015
-- | -- | 3.3295 | 539.34869
-- | -- | 3.33325 | 536.0532
-- | -- | 3.33625 | 536.45811
-- | -- | 3.34 | 540.16976
-- | -- | 3.34375 | 535.01843
-- | -- | 3.347 | 541.60944
-- | -- | 3.35075 | 537.07672
-- | -- | 3.3545 | 539.55115
-- | -- | 3.3575 | 540.16976
-- | -- | 3.36125 | 536.66056
-- | -- | 3.3645 | 542.0256
-- | -- | 3.36825 | 536.45811
-- | -- | 3.37125 | 540.78839
-- | -- | 3.375 | 539.55115
-- | -- | 3.37825 | 537.69533
-- | -- | 3.38175 | 543.06037
-- | -- | 3.38575 | 537.69533
-- | -- | 3.38875 | 543.06037
-- | -- | 3.3925 | 540.37221
-- | -- | 3.39575 | 539.7536
-- | -- | 3.3995 | 544.50004
-- | -- | 3.4025 | 538.73008
-- | -- | 3.40625 | 544.50004
-- | -- | 3.4095 | 540.16976
-- | -- | 3.41325 | 541.60944
-- | -- | 3.41625 | 544.08388
-- | -- | 3.42 | 539.55115
-- | -- | 3.42375 | 545.73726
-- | -- | 3.427 | 540.58592
-- | -- | 3.43075 | 543.46528
-- | -- | 3.43375 | 543.88143
-- | -- | 3.4375 | 542.0256
-- | -- | 3.44125 | 547.59309
-- | -- | 3.4445 | 541.20453
-- | -- | 3.44825 | 546.35587
-- | -- | 3.45125 | 544.08388
-- | -- | 3.455 | 543.46528
-- | -- | 3.45875 | 547.998
-- | -- | 3.462 | 542.22806
-- | -- | 3.46575 | 547.998
-- | -- | 3.46875 | 544.90495
-- | -- | 3.4725 | 545.32111
-- | -- | 3.47575 | 547.998
-- | -- | 3.4795 | 543.88143
-- | -- | 3.48325 | 549.23522
-- | -- | 3.48625 | 544.70249
-- | -- | 3.49 | 547.79554
-- | -- | 3.493 | 549.03277
-- | -- | 3.497 | 545.11865
-- | -- | 3.50075 | 550.68614
-- | -- | 3.50375 | 545.32111
-- | -- | 3.5075 | 550.06753
-- | -- | 3.51075 | 548.2117
-- | -- | 3.5145 | 545.93972
-- | -- | 3.5175 | 550.68614
-- | -- | 3.52125 | 545.32111
-- | -- | 3.5245 | 550.8886
-- | -- | 3.52825 | 547.79554
-- | -- | 3.53125 | 548.41416
-- | -- | 3.535 | 551.70965
-- | -- | 3.538 | 546.76078
-- | -- | 3.542 | 552.32826
-- | -- | 3.54575 | 548.83031
-- | -- | 3.54875 | 550.68614
-- | -- | 3.5525 | 551.5072
-- | -- | 3.55575 | 548.41416
-- | -- | 3.5595 | 553.36303
-- | -- | 3.56325 | 548.61661
-- | -- | 3.56625 | 551.91211
-- | -- | 3.5695 | 551.70965
-- | -- | 3.57325 | 550.26999
-- | -- | 3.57625 | 554.38654
-- | -- | 3.58 | 550.06753
-- | -- | 3.58375 | 554.38654
-- | -- | 3.587 | 552.32826
-- | -- | 3.59075 | 552.53072
-- | -- | 3.59375 | 554.8027
-- | -- | 3.5975 | 551.2935
-- | -- | 3.60075 | 555.42131
-- | -- | 3.6045 | 552.32826
-- | -- | 3.6075 | 553.76793
-- | -- | 3.61125 | 554.8027
-- | -- | 3.6145 | 552.12581
-- | -- | 3.61825 | 556.24237
-- | -- | 3.62125 | 553.14933
-- | -- | 3.625 | 555.62376
-- | -- | 3.62825 | 555.62376
-- | -- | 3.632 | 554.18409
-- | -- | 3.635 | 558.71683
-- | -- | 3.63875 | 554.60025
-- | -- | 3.642 | 558.09822
-- | -- | 3.64575 | 555.62376
-- | -- | 3.64875 | 555.62376
-- | -- | 3.6525 | 558.91928
-- | -- | 3.65625 | 553.98164
-- | -- | 3.6595 | 559.13298
-- | -- | 3.66325 | 555.83748
-- | -- | 3.66625 | 556.45609
-- | -- | 3.67 | 558.51437
-- | -- | 3.67325 | 555.00516
-- | -- | 3.677 | 559.75159
-- | -- | 3.68 | 556.65854
-- | -- | 3.68375 | 558.51437
-- | -- | 3.6875 | 558.09822
-- | -- | 3.69075 | 557.0747
-- | -- | 3.6945 | 560.3702
-- | -- | 3.69825 | 556.65854
-- | -- | 3.70125 | 560.57266
-- | -- | 3.705 | 558.51437
-- | -- | 3.70825 | 558.91928
-- | -- | 3.712 | 561.39371
-- | -- | 3.715 | 557.89576
-- | -- | 3.71875 | 562.63093
-- | -- | 3.722 | 560.1565
-- | -- | 3.72575 | 560.98881
-- | -- | 3.7295 | 562.42848
-- | -- | 3.7325 | 560.1565
-- | -- | 3.73625 | 564.28431
-- | -- | 3.7395 | 560.3702
-- | -- | 3.74325 | 562.42848
-- | -- | 3.747 | 562.84463
-- | -- | 3.75 | 560.77511
-- | -- | 3.75375 | 564.28431
-- | -- | 3.757 | 560.77511
-- | -- | 3.76075 | 563.86815
-- | -- | 3.76375 | 562.63093
-- | -- | 3.7675 | 562.63093
-- | -- | 3.77125 | 565.10537
-- | -- | 3.7745 | 562.22602
-- | -- | 3.77825 | 565.72398
-- | -- | 3.78125 | 563.46324
-- | -- | 3.785 | 564.28431
-- | -- | 3.78825 | 565.10537
-- | -- | 3.792 | 562.63093
-- | -- | 3.795 | 566.34259
-- | -- | 3.79875 | 562.84463
-- | -- | 3.8025 | 565.72398
-- | -- | 3.80575 | 565.10537
-- | -- | 3.8095 | 564.48676
-- | -- | 3.8125 | 566.34259
-- | -- | 3.81625 | 564.28431
-- | -- | 3.8195 | 567.57981
-- | -- | 3.82325 | 566.14014
-- | -- | 3.827 | 566.75875
-- | -- | 3.83 | 568.19842
-- | -- | 3.83375 | 565.52153
-- | -- | 3.837 | 568.61458
-- | -- | 3.84075 | 566.14014
-- | -- | 3.84375 | 567.37736
-- | -- | 3.8475 | 568.61458
-- | -- | 3.85125 | 565.92644
-- | -- | 3.8545 | 569.43564
-- | -- | 3.85825 | 567.16366
-- | -- | 3.86125 | 569.23319
-- | -- | 3.865 | 568.81703
-- | -- | 3.86825 | 567.78227
-- | -- | 3.872 | 570.47041
-- | -- | 3.87575 | 567.99597
-- | -- | 3.87875 | 570.87532
-- | -- | 3.8825 | 568.81703
-- | -- | 3.88575 | 568.81703
-- | -- | 3.8895 | 571.49393
-- | -- | 3.8925 | 568.61458
-- | -- | 3.89625 | 572.11255
-- | -- | 3.8995 | 569.23319
-- | -- | 3.90325 | 570.67286
-- | -- | 3.90625 | 571.70764
-- | -- | 3.91 | 570.05425
-- | -- | 3.91375 | 572.73116
-- | -- | 3.917 | 570.87532
-- | -- | 3.92 | 572.93362
-- | -- | 3.92375 | 572.11255
-- | -- | 3.927 | 571.29148
-- | -- | 3.93075 | 574.17083
-- | -- | 3.93375 | 571.08903
-- | -- | 3.9375 | 574.58698
-- | -- | 3.94125 | 572.52871
-- | -- | 3.9445 | 572.32625
-- | -- | 3.94825 | 574.78944
-- | -- | 3.95125 | 571.70764
-- | -- | 3.955 | 575.62175
-- | -- | 3.95825 | 572.93362
-- | -- | 3.962 | 573.96837
-- | -- | 3.965 | 575.20559
-- | -- | 3.96875 | 573.14732
-- | -- | 3.972 | 576.24036
-- | -- | 3.97575 | 573.14732
-- | -- | 3.97875 | 575.62175
-- | -- | 3.9825 | 575.20559
-- | -- | 3.98575 | 574.38454
-- | -- | 3.9895 | 577.26388
-- | -- | 3.9925 | 573.96837
-- | -- | 3.99625 | 577.68003
-- | -- | 4 | 575.40805
-- | -- | 4.00325 | 575.8242
-- | -- | 4.007 | 578.29864
-- | -- | 4.01 | 575.62175
-- | -- | 4.01375 | 579.11971
-- | -- | 4.017 | 576.02666
-- | -- | 4.02075 | 577.06142
-- | -- | 4.02375 | 578.5011
-- | -- | 4.0275 | 575.8242
-- | -- | 4.03125 | 579.33341
-- | -- | 4.0345 | 576.85897
-- | -- | 4.03825 | 579.11971
-- | -- | 4.042 | 579.11971
-- | -- | 4.045 | 577.88249
-- | -- | 4.04875 | 580.35693
-- | -- | 4.052 | 577.47758
-- | -- | 4.05575 | 580.35693
-- | -- | 4.05875 | 579.11971
-- | -- | 4.0625 | 579.73832
-- | -- | 4.06575 | 580.55938
-- | -- | 4.0695 | 578.09619
-- | -- | 4.07325 | 583.03381
-- | -- | 4.07625 | 579.73832
-- | -- | 4.08 | 581.17799
-- | -- | 4.08325 | 581.39169
-- | -- | 4.087 | 579.11971
-- | -- | 4.09 | 582.83135
-- | -- | 4.09375 | 580.35693
-- | -- | 4.097 | 582.62891
-- | -- | 4.10075 | 582.41521
-- | -- | 4.1045 | 581.39169
-- | -- | 4.1075 | 583.86612
-- | -- | 4.11125 | 581.17799
-- | -- | 4.1145 | 583.86612
-- | -- | 4.11825 | 582.21276
-- | -- | 4.122 | 582.83135
-- | -- | 4.125 | 584.68718
-- | -- | 4.12875 | 581.59415
-- | -- | 4.132 | 584.88964
-- | -- | 4.13575 | 582.21276
-- | -- | 4.13875 | 584.27103
-- | -- | 4.1425 | 584.88964
-- | -- | 4.14625 | 582.62891
-- | -- | 4.1495 | 586.12686
-- | -- | 4.15325 | 582.83135
-- | -- | 4.157 | 586.34057
-- | -- | 4.16 | 585.50825
-- | -- | 4.16375 | 585.3058
-- | -- | 4.167 | 587.56655
-- | -- | 4.17075 | 585.3058
-- | -- | 4.17375 | 588.1964
-- | -- | 4.1775 | 585.72195
-- | -- | 4.18075 | 586.74547
-- | -- | 4.1845 | 586.95918
-- | -- | 4.18825 | 585.72195
-- | -- | 4.19125 | 588.60131
-- | -- | 4.195 | 586.95918
-- | -- | 4.19825 | 588.39886
-- | -- | 4.20125 | 588.39886
-- | -- | 4.205 | 587.16164
-- | -- | 4.20875 | 589.42238
-- | -- | 4.212 | 586.74547
-- | -- | 4.21575 | 589.01747
-- | -- | 4.2195 | 587.9827
-- | -- | 4.2225 | 588.1964
-- | -- | 4.22625 | 591.07575
-- | -- | 4.2295 | 588.1964
-- | -- | 4.23325 | 591.27821
-- | -- | 4.23625 | 589.42238
-- | -- | 4.24 | 590.25469
-- | -- | 4.24325 | 590.6596
-- | -- | 4.247 | 588.80377
-- | -- | 4.25 | 592.11052
-- | -- | 4.25375 | 589.21992
-- | -- | 4.257 | 591.07575
-- | -- | 4.26075 | 591.49191
-- | -- | 4.26375 | 590.6596
-- | -- | 4.2675 | 592.72913
-- | -- | 4.27075 | 590.6596
-- | -- | 4.2745 | 592.93158
-- | -- | 4.27825 | 591.89682
-- | -- | 4.28125 | 591.49191
-- | -- | 4.285 | 593.13404
-- | -- | 4.28825 | 591.07575
-- | -- | 4.292 | 593.55019
-- | -- | 4.295 | 592.72913
-- | -- | 4.29875 | 592.31297
-- | -- | 4.302 | 593.96635
-- | -- | 4.30575 | 592.11052
-- | -- | 4.30875 | 593.75265
-- | -- | 4.3125 | 592.51543
-- | -- | 4.31575 | 593.75265
-- | -- | 4.3195 | 593.55019
-- | -- | 4.3225 | 593.13404
-- | -- | 4.32625 | 595.20357
-- | -- | 4.3295 | 593.13404
-- | -- | 4.33325 | 596.22708
-- | -- | 4.33625 | 596.02462
-- | -- | 4.34 | 594.58496
-- | -- | 4.34375 | 596.02462
-- | -- | 4.347 | 594.37126
-- | -- | 4.35075 | 597.26184
-- | -- | 4.35375 | 596.42953
-- | -- | 4.3575 | 596.22708
-- | -- | 4.36075 | 597.66675
-- | -- | 4.3645 | 595.81092
-- | -- | 4.3675 | 598.49906
-- | -- | 4.37125 | 597.04814
-- | -- | 4.375 | 597.4643
-- | -- | 4.37825 | 597.88045
-- | -- | 4.382 | 596.02462
-- | -- | 4.385 | 598.08291
-- | -- | 4.38875 | 597.4643
-- | -- | 4.3925 | 598.70152
-- | -- | 4.39575 | 598.70152
-- | -- | 4.3995 | 598.49906
-- | -- | 4.4025 | 600.35489
-- | -- | 4.40625 | 598.08291
-- | -- | 4.4095 | 600.35489
-- | -- | 4.41325 | 599.52258
-- | -- | 4.417 | 599.52258
-- | -- | 4.42 | 600.9735
-- | -- | 4.42375 | 598.90397
-- | -- | 4.427 | 601.37841
-- | -- | 4.43075 | 600.55735
-- | -- | 4.4345 | 600.9735
-- | -- | 4.4375 | 602.19948
-- | -- | 4.44075 | 600.14119
-- | -- | 4.4445 | 603.0318
-- | -- | 4.44825 | 600.9735
-- | -- | 4.45125 | 601.37841
-- | -- | 4.455 | 601.59212
-- | -- | 4.45825 | 601.17596
-- | -- | 4.462 | 603.65041
-- | -- | 4.465 | 601.79458
-- | -- | 4.46875 | 603.23426
-- | -- | 4.472 | 602.41319
-- | -- | 4.47575 | 602.82935
-- | -- | 4.4795 | 604.05532
-- | -- | 4.4825 | 602.41319
-- | -- | 4.48625 | 604.47148
-- | -- | 4.4895 | 602.61565
-- | -- | 4.49325 | 604.26902
-- | -- | 4.497 | 605.09009
-- | -- | 4.5 | 603.23426
-- | -- | 4.50375 | 605.7087
-- | -- | 4.507 | 603.65041
-- | -- | 4.51075 | 605.09009
-- | -- | 4.51425 | 605.29254
-- | -- | 4.5175 | 604.47148
-- | -- | 4.52125 | 606.74346
-- | -- | 4.5245 | 604.67393
-- | -- | 4.52825 | 606.52975
-- | -- | 4.53125 | 606.12485
-- | -- | 4.535 | 606.12485
-- | -- | 4.53825 | 607.36206
-- | -- | 4.542 | 606.12485
-- | -- | 4.54575 | 607.76697
-- | -- | 4.54875 | 605.50624
-- | -- | 4.5525 | 606.94592
-- | -- | 4.5555 | 608.18313
-- | -- | 4.5595 | 607.36206
-- | -- | 4.5625 | 609.8365
-- | -- | 4.56625 | 608.18313
-- | -- | 4.57 | 609.6228
-- | -- | 4.57325 | 609.00419
-- | -- | 4.577 | 609.21789
-- | -- | 4.58 | 610.24141
-- | -- | 4.58375 | 608.80174
-- | -- | 4.587 | 611.68109
-- | -- | 4.59075 | 609.42035
-- | -- | 4.59375 | 610.44386
-- | -- | 4.5975 | 611.47863
-- | -- | 4.60075 | 610.24141
-- | -- | 4.6045 | 612.2997
-- | -- | 4.6075 | 609.8365
-- | -- | 4.61125 | 612.2997
-- | -- | 4.615 | 611.68109
-- | -- | 4.61825 | 611.47863
-- | -- | 4.622 | 613.95307
-- | -- | 4.625 | 610.86002
-- | -- | 4.62825 | 613.132
-- | -- | 4.632 | 613.132
-- | -- | 4.63575 | 612.71585
-- | -- | 4.63875 | 613.95307
-- | -- | 4.6425 | 611.68109
-- | -- | 4.64575 | 614.98783
-- | -- | 4.6495 | 612.9183
-- | -- | 4.6525 | 613.53691
-- | -- | 4.65625 | 614.57168
-- | -- | 4.6595 | 612.71585
-- | -- | 4.66325 | 615.39275
-- | -- | 4.66625 | 613.75061
-- | -- | 4.67 | 614.98783
-- | -- | 4.67375 | 615.19029
-- | -- | 4.677 | 613.53691
-- | -- | 4.68075 | 616.4275
-- | -- | 4.68375 | 614.15552
-- | -- | 4.6875 | 615.8089
-- | -- | 4.69075 | 615.19029
-- | -- | 4.6945 | 614.98783
-- | -- | 4.6975 | 617.46229
-- | -- | 4.70125 | 614.36922
-- | -- | 4.7045 | 618.06964
-- | -- | 4.70825 | 615.8089
-- | -- | 4.71125 | 616.4275
-- | -- | 4.715 | 618.28334
-- | -- | 4.71875 | 615.8089
-- | -- | 4.722 | 619.52056
-- | -- | 4.72575 | 616.62997
-- | -- | 4.7295 | 618.68825
-- | -- | 4.7325 | 618.4858
-- | -- | 4.73625 | 617.66474
-- | -- | 4.7395 | 620.13917
-- | -- | 4.74325 | 617.04613
-- | -- | 4.74625 | 620.13917
-- | -- | 4.75 | 619.10441
-- | -- | 4.753 | 618.90195
-- | -- | 4.757 | 620.13917
-- | -- | 4.76075 | 618.06964
-- | -- | 4.76375 | 621.57885
-- | -- | 4.7675 | 619.52056
-- | -- | 4.77075 | 620.34163
-- | -- | 4.7745 | 621.995
-- | -- | 4.7775 | 619.52056
-- | -- | 4.78125 | 623.23222
-- | -- | 4.785 | 620.34163
-- | -- | 4.78825 | 621.57885
-- | -- | 4.792 | 621.7813
-- | -- | 4.795 | 620.75778
-- | -- | 4.79875 | 624.6719
-- | -- | 4.802 | 621.37639
-- | -- | 4.80575 | 624.05329
-- | -- | 4.80875 | 622.39991
-- | -- | 4.8125 | 622.19746
-- | -- | 4.81575 | 624.87435
-- | -- | 4.8195 | 621.16269
-- | -- | 4.82325 | 625.29051
-- | -- | 4.82625 | 623.23222
-- | -- | 4.83 | 623.85083
-- | -- | 4.83325 | 625.07681
-- | -- | 4.837 | 623.01852
-- | -- | 4.84075 | 626.73018
-- | -- | 4.84375 | 623.01852
-- | -- | 4.8475 | 624.87435
-- | -- | 4.85075 | 625.90912
-- | -- | 4.8545 | 624.25574
-- | -- | 4.85825 | 627.14634
-- | -- | 4.86125 | 624.05329
-- | -- | 4.865 | 626.73018
-- | -- | 4.868 | 626.52773
-- | -- | 4.872 | 626.11157
-- | -- | 4.875 | 628.16985
-- | -- | 4.87875 | 625.29051
-- | -- | 4.8825 | 628.16985
-- | -- | 4.88575 | 626.93264
-- | -- | 4.8895 | 627.14634
-- | -- | 4.8925 | 628.78846
-- | -- | 4.89625 | 625.90912
-- | -- | 4.8995 | 629.40707
-- | -- | 4.90325 | 627.14634
-- | -- | 4.907 | 628.586
-- | -- | 4.91 | 629.20461
-- | -- | 4.91375 | 626.73018
-- | -- | 4.917 | 630.44183
-- | -- | 4.92 | 627.34878
-- | -- | 4.92375 | 630.44183
-- | -- | 4.9275 | 629.62077
-- | -- | 4.93075 | 629.00216
-- | -- | 4.9345 | 631.4766
-- | -- | 4.9375 | 628.38356
-- | -- | 4.94125 | 632.09522
-- | -- | 4.9445 | 630.02568
-- | -- | 4.94825 | 630.23938
-- | -- | 4.95125 | 632.09522
-- | -- | 4.955 | 629.40707
-- | -- | 4.95875 | 632.70257
-- | -- | 4.962 | 630.64429
-- | -- | 4.96575 | 632.29766
-- | -- | 4.96875 | 633.32118
-- | -- | 4.972 | 631.06044
-- | -- | 4.97575 | 634.55842
-- | -- | 4.9795 | 631.2629
-- | -- | 4.9825 | 633.32118
-- | -- | 4.98625 | 633.73735
-- | -- | 4.9895 | 631.88151
-- | -- | 4.99325 | 635.59318
-- | -- | 4.99625 | 632.09522
-- | -- | 5 | 634.77212
-- | -- | 5.00325 | 633.5349
-- | -- | 5.007 | 633.11874
-- | -- | 5.01075 | 636.62795
-- | -- | 5.01375 | 632.91629
-- | -- | 5.0175 | 636.21179
-- | -- | 5.02075 | 634.15351
-- | -- | 5.02375 | 634.97457
-- | -- | 5.0275 | 636.21179
-- | -- | 5.03125 | 634.15351
-- | -- | 5.0345 | 637.86517
-- | -- | 5.03825 | 634.55842
-- | -- | 5.04125 | 637.24656
-- | -- | 5.0445 | 636.41425
-- | -- | 5.04825 | 634.77212
-- | -- | 5.052 | 638.48378
-- | -- | 5.055 | 634.55842
-- | -- | 5.05875 | 638.88869
-- | -- | 5.062 | 637.03285
-- | -- | 5.0655 | 637.03285
-- | -- | 5.0695 | 638.88869
-- | -- | 5.0725 | 635.39073
-- | -- | 5.07625 | 640.33961
-- | -- | 5.0795 | 636.8304
-- | -- | 5.08325 | 637.86517
-- | -- | 5.08625 | 639.70974
-- | -- | 5.09 | 636.41425
-- | -- | 5.09375 | 641.36311
-- | -- | 5.097 | 637.86517
-- | -- | 5.10075 | 640.33961
-- | -- | 5.10375 | 640.54205
-- | -- | 5.1075 | 638.27007
-- | -- | 5.11125 | 642.39788
-- | -- | 5.1145 | 638.88869
-- | -- | 5.11825 | 642.39788
-- | -- | 5.12125 | 640.33961
-- | -- | 5.125 | 639.92344
-- | -- | 5.12825 | 643.4214
-- | -- | 5.132 | 639.92344
-- | -- | 5.13575 | 644.25371
-- | -- | 5.13875 | 641.16066
-- | -- | 5.1425 | 642.39788
-- | -- | 5.14575 | 643.6351
-- | -- | 5.1495 | 640.33961
-- | -- | 5.1525 | 644.25371
-- | -- | 5.15625 | 641.16066
-- | -- | 5.16 | 643.83755
-- | -- | 5.16325 | 643.6351
-- | -- | 5.167 | 641.77927
-- | -- | 5.17 | 645.69339
-- | -- | 5.17375 | 641.77927
-- | -- | 5.177 | 645.27723
-- | -- | 5.1805 | 644.04001
-- | -- | 5.1845 | 643.6351
-- | -- | 5.1875 | 646.51445
-- | -- | 5.19125 | 643.21895
-- | -- | 5.1945 | 647.13306
-- | -- | 5.19825 | 644.87232
-- | -- | 5.20125 | 646.10954
-- | -- | 5.205 | 647.95413
-- | -- | 5.20875 | 644.45616
-- | -- | 5.212 | 648.9889
-- | -- | 5.21575 | 644.87232
-- | -- | 5.21875 | 646.51445
-- | -- | 5.2225 | 647.95413
-- | -- | 5.22625 | 645.89584
-- | -- | 5.2295 | 648.9889
-- | -- | 5.2325 | 645.69339
-- | -- | 5.23625 | 648.9889
-- | -- | 5.24 | 648.16784
-- | -- | 5.24325 | 646.72815
-- | -- | 5.247 | 650.02367
-- | -- | 5.25 | 647.13306
-- | -- | 5.25375 | 651.46333
-- | -- | 5.2575 | 648.78645
-- | -- | 5.26075 | 648.37029
-- | -- | 5.2645 | 651.46333
-- | -- | 5.2675 | 647.54921
-- | -- | 5.27125 | 652.4981
-- | -- | 5.2745 | 648.78645
-- | -- | 5.27825 | 650.84472
-- | -- | 5.28125 | 651.66579
-- | -- | 5.285 | 648.37029
-- | -- | 5.28875 | 653.31916
-- | -- | 5.292 | 648.9889
-- | -- | 5.295 | 652.4981
-- | -- | 5.29875 | 651.66579
-- | -- | 5.302 | 650.64228
-- | -- | 5.30575 | 654.55638
-- | -- | 5.3095 | 649.60751
-- | -- | 5.3125 | 653.73532
-- | -- | 5.31625 | 651.87949
-- | -- | 5.3195 | 651.04719
-- | -- | 5.32325 | 654.14023
-- | -- | 5.32625 | 650.64228
-- | -- | 5.33 | 654.97254
-- | -- | 5.33325 | 652.2844
-- | -- | 5.33675 | 652.90301
-- | -- | 5.34 | 654.55638
-- | -- | 5.34375 | 651.66579
-- | -- | 5.347 | 655.99606
-- | -- | 5.35075 | 651.87949
-- | -- | 5.3545 | 654.97254
-- | -- | 5.3575 | 655.17499
-- | -- | 5.36075 | 653.31916
-- | -- | 5.3645 | 658.05434
-- | -- | 5.3675 | 652.4981
-- | -- | 5.37125 | 657.23328
-- | -- | 5.375 | 655.7936
-- | -- | 5.378 | 654.97254
-- | -- | 5.382 | 658.67295
-- | -- | 5.385 | 653.93777
-- | -- | 5.38875 | 658.88665
-- | -- | 5.392 | 655.17499
-- | -- | 5.39575 | 656.41221
-- | -- | 5.39875 | 658.88665
-- | -- | 5.4025 | 654.97254
-- | -- | 5.40625 | 660.52877
-- | -- | 5.4095 | 656.41221
-- | -- | 5.41325 | 659.08911
-- | -- | 5.417 | 658.67295
-- | -- | 5.42 | 656.81712
-- | -- | 5.42325 | 661.36108
-- | -- | 5.427 | 656.61467
-- | -- | 5.43 | 660.94494
-- | -- | 5.43375 | 659.29156
-- | -- | 5.4375 | 657.43573
-- | -- | 5.44075 | 661.76599
-- | -- | 5.4445 | 656.81712
-- | -- | 5.44825 | 661.56354
-- | -- | 5.45125 | 658.88665
-- | -- | 5.455 | 659.70772
-- | -- | 5.45825 | 662.3846
-- | -- | 5.462 | 657.64943
-- | -- | 5.465 | 663.20567
-- | -- | 5.46875 | 659.29156
-- | -- | 5.472 | 661.56354
-- | -- | 5.47575 | 662.80076
-- | -- | 5.4795 | 659.29156
-- | -- | 5.4825 | 664.4429
-- | -- | 5.48625 | 659.91017
-- | -- | 5.4895 | 663.41938
-- | -- | 5.493 | 662.58706
-- | -- | 5.49625 | 660.74247
-- | -- | 5.5 | 664.85906
-- | -- | 5.50375 | 660.52877
-- | -- | 5.507 | 665.27521
-- | -- | 5.51075 | 662.80076
-- | -- | 5.51375 | 662.80076
-- | -- | 5.5175 | 665.27521
-- | -- | 5.52075 | 661.56354
-- | -- | 5.5245 | 666.91734
-- | -- | 5.52825 | 662.80076
-- | -- | 5.53125 | 664.4429
-- | -- | 5.535 | 665.68012
-- | -- | 5.53825 | 661.96845
-- | -- | 5.542 | 667.74965
-- | -- | 5.545 | 663.41938
-- | -- | 5.54875 | 666.71488
-- | -- | 5.5525 | 666.29873
-- | -- | 5.55575 | 664.24045
-- | -- | 5.5595 | 669.39178
-- | -- | 5.5625 | 664.03799
-- | -- | 5.56625 | 667.9521
-- | -- | 5.57 | 666.29873
-- | -- | 5.57325 | 665.68012
-- | -- | 5.577 | 669.60548
-- | -- | 5.58 | 664.85906
-- | -- | 5.58375 | 669.18933
-- | -- | 5.587 | 666.71488
-- | -- | 5.59075 | 667.74965
-- | -- | 5.59375 | 669.80793
-- | -- | 5.5975 | 665.47766
-- | -- | 5.60125 | 671.04515
-- | -- | 5.6045 | 666.71488
-- | -- | 5.608 | 669.39178
-- | -- | 5.61125 | 669.60548
-- | -- | 5.615 | 666.91734
-- | -- | 5.61825 | 672.48482
-- | -- | 5.622 | 667.13104
-- | -- | 5.625 | 671.24761
-- | -- | 5.62875 | 670.21284
-- | -- | 5.632 | 668.36826
-- | -- | 5.63575 | 672.68729
-- | -- | 5.63875 | 667.53595
-- | -- | 5.6425 | 673.51959
-- | -- | 5.64625 | 669.80793
-- | -- | 5.64925 | 670.01039
-- | -- | 5.65325 | 673.10343
-- | -- | 5.65625 | 668.57071
-- | -- | 5.66 | 674.54311
-- | -- | 5.66325 | 669.60548
-- | -- | 5.667 | 672.28238
-- | -- | 5.67 | 673.51959
-- | -- | 5.67375 | 669.18933
-- | -- | 5.677 | 675.78033
-- | -- | 5.68075 | 670.42655
-- | -- | 5.6845 | 674.34065
-- | -- | 5.6875 | 673.9245
-- | -- | 5.6905 | 671.45007
-- | -- | 5.6945 | 677.01755
-- | -- | 5.6975 | 671.04515
-- | -- | 5.70125 | 676.19648
-- | -- | 5.705 | 672.90097
-- | -- | 5.70825 | 673.10343
-- | -- | 5.712 | 676.60139
-- | -- | 5.715 | 671.86622
-- | -- | 5.71825 | 677.22
-- | -- | 5.722 | 672.28238
-- | -- | 5.72575 | 674.95926
-- | -- | 5.72875 | 676.19648
-- | -- | 5.7325 | 672.48482
-- | -- | 5.73575 | 679.492
-- | -- | 5.7395 | 673.51959
-- | -- | 5.7425 | 677.22
-- | -- | 5.74625 | 676.81509
-- | -- | 5.75 | 673.72204
-- | -- | 5.75325 | 680.31306
-- | -- | 5.757 | 673.9245
-- | -- | 5.76 | 679.69445
-- | -- | 5.76375 | 677.22
-- | -- | 5.7675 | 675.99403
-- | -- | 5.77075 | 680.72922
-- | -- | 5.7745 | 674.95926
-- | -- | 5.7775 | 680.72922
-- | -- | 5.78125 | 676.60139
-- | -- | 5.785 | 678.45722
-- | -- | 5.78825 | 680.93167
-- | -- | 5.792 | 675.99403
-- | -- | 5.795 | 683.60857
-- | -- | 5.79875 | 677.01755
-- | -- | 5.802 | 681.14537
-- | -- | 5.8055 | 680.93167
-- | -- | 5.80875 | 677.22
-- | -- | 5.8125 | 684.23841
-- | -- | 5.81625 | 676.81509
-- | -- | 5.8195 | 683.0012
-- | -- | 5.82325 | 680.93167
-- | -- | 5.82625 | 679.492
-- | -- | 5.83 | 685.26193
-- | -- | 5.83325 | 677.83861
-- | -- | 5.837 | 684.44087
-- | -- | 5.84 | 680.93167
-- | -- | 5.84375 | 681.55028
-- | -- | 5.8475 | 685.05948
-- | -- | 5.85075 | 678.87339
-- | -- | 5.8545 | 686.083
-- | -- | 5.8575 | 680.52676
-- | -- | 5.86125 | 684.02471
-- | -- | 5.8645 | 684.84578
-- | -- | 5.86825 | 681.14537
-- | -- | 5.872 | 688.15253
-- | -- | 5.875 | 680.52676
-- | -- | 5.87875 | 686.2967
-- | -- | 5.882 | 684.23841
-- | -- | 5.88575 | 682.38259
-- | -- | 5.8895 | 688.35498
-- | -- | 5.8925 | 680.52676
-- | -- | 5.89625 | 688.15253
-- | -- | 5.8995 | 683.60857
-- | -- | 5.90325 | 684.64332
-- | -- | 5.90625 | 688.35498
-- | -- | 5.91 | 682.16889
-- | -- | 5.91375 | 690.82942
-- | -- | 5.917 | 683.82227
-- | -- | 5.9205 | 687.11776
-- | -- | 5.92375 | 688.77114
-- | -- | 5.9275 | 683.0012
-- | -- | 5.93075 | 691.03188
-- | -- | 5.9345 | 684.02471
-- | -- | 5.9375 | 689.38975
-- | -- | 5.94125 | 688.77114
-- | -- | 5.945 | 685.26193
-- | -- | 5.94825 | 691.44803
-- | -- | 5.952 | 684.64332
-- | -- | 5.955 | 691.24558
-- | -- | 5.95875 | 687.53392
-- | -- | 5.96175 | 687.53392
-- | -- | 5.96575 | 692.06664
-- | -- | 5.9695 | 685.26193
-- | -- | 5.9725 | 692.68525
-- | -- | 5.97625 | 687.53392
-- | -- | 5.9795 | 690.41327
-- | -- | 5.98325 | 692.2691
-- | -- | 5.98625 | 686.70161
-- | -- | 5.99 | 694.32737
-- | -- | 5.99325 | 687.53392
-- | -- | 5.997 | 692.68525
-- | -- | 6 | 692.2691
-- | -- | 6.00375 | 688.15253
-- | -- | 6.007 | 695.56462
-- | -- | 6.01075 | 687.93883
-- | -- | 6.01375 | 693.50632
-- | -- | 6.0175 | 691.03188
-- | -- | 6.02125 | 689.79466
-- | -- | 6.0245 | 695.15969
-- | -- | 6.02825 | 688.15253
-- | -- | 6.03125 | 694.94601
-- | -- | 6.0345 | 690.62697
-- | -- | 6.03825 | 692.2691
-- | -- | 6.042 | 695.15969
-- | -- | 6.045 | 689.79466
-- | -- | 6.04875 | 696.59937
-- | -- | 6.052 | 690.41327
-- | -- | 6.05575 | 694.12494
-- | -- | 6.05875 | 694.94601
-- | -- | 6.0625 | 691.24558
-- | -- | 6.06575 | 698.03905
-- | -- | 6.0695 | 691.24558
-- | -- | 6.0725 | 697.01552
-- | -- | 6.07625 | 694.74355
-- | -- | 6.0795 | 692.68525
-- | -- | 6.08325 | 698.03905
-- | -- | 6.08625 | 691.03188
-- | -- | 6.09 | 697.83659
-- | -- | 6.09375 | 694.32737
-- | -- | 6.097 | 695.56462
-- | -- | 6.10075 | 699.07381
-- | -- | 6.10375 | 692.68525
-- | -- | 6.1075 | 700.71594
-- | -- | 6.11075 | 694.5411
-- | -- | 6.1145 | 697.63414
-- | -- | 6.1175 | 698.87136
-- | -- | 6.12125 | 693.70876
-- | -- | 6.125 | 700.71594
-- | -- | 6.12825 | 695.15969
-- | -- | 6.132 | 699.07381
-- | -- | 6.135 | 698.87136
-- | -- | 6.13875 | 695.7783
-- | -- | 6.1425 | 701.54825
-- | -- | 6.14575 | 695.7783
-- | -- | 6.14875 | 700.92964
-- | -- | 6.1525 | 697.83659
-- | -- | 6.15625 | 697.83659
-- | -- | 6.15925 | 702.36932
-- | -- | 6.16325 | 695.7783
-- | -- | 6.16625 | 702.78547
-- | -- | 6.17 | 698.03905
-- | -- | 6.17375 | 700.31103
-- | -- | 6.177 | 702.36932
-- | -- | 6.18075 | 697.01552
-- | -- | 6.18375 | 704.22515
-- | -- | 6.1875 | 697.63414
-- | -- | 6.19075 | 702.16686
-- | -- | 6.1945 | 702.57177
-- | -- | 6.19825 | 698.65766
-- | -- | 6.20125 | 704.84376
-- | -- | 6.205 | 698.65766
-- | -- | 6.20825 | 704.02269
-- | -- | 6.212 | 702.57177
-- | -- | 6.21575 | 700.92964
-- | -- | 6.21875 | 705.25991
-- | -- | 6.2225 | 699.89488
-- | -- | 6.22575 | 705.66481
-- | -- | 6.2295 | 701.95316
-- | -- | 6.233 | 703.80899
-- | -- | 6.23625 | 706.48588
-- | -- | 6.24 | 701.1321
-- | -- | 6.24325 | 707.31819
-- | -- | 6.247 | 702.36932
-- | -- | 6.25 | 705.46237
-- | -- | 6.25375 | 706.69958
-- | -- | 6.2575 | 702.36932
-- | -- | 6.26075 | 708.34171
-- | -- | 6.26375 | 702.36932
-- | -- | 6.2675 | 707.31819
-- | -- | 6.27125 | 706.69958
-- | -- | 6.27425 | 704.02269
-- | -- | 6.27825 | 709.79264
-- | -- | 6.282 | 703.60653
-- | -- | 6.285 | 709.57893
-- | -- | 6.28875 | 706.48588
-- | -- | 6.292 | 706.28342
-- | -- | 6.295 | 709.37648
-- | -- | 6.29875 | 704.22515
-- | -- | 6.3025 | 710.41125
-- | -- | 6.30575 | 705.66481
-- | -- | 6.3095 | 708.75786
-- | -- | 6.31325 | 709.57893
-- | -- | 6.31625 | 705.66481
-- | -- | 6.32 | 711.85092
-- | -- | 6.32325 | 706.48588
-- | -- | 6.32625 | 710.19755
-- | -- | 6.33 | 709.99509
-- | -- | 6.33375 | 707.31819
-- | -- | 6.337 | 713.2906
-- | -- | 6.34075 | 706.90203
-- | -- | 6.34375 | 711.43477
-- | -- | 6.3475 | 709.37648
-- | -- | 6.35075 | 708.34171
-- | -- | 6.3545 | 713.2906
-- | -- | 6.3575 | 708.13925
-- | -- | 6.36125 | 713.90921
-- | -- | 6.3645 | 709.79264
-- | -- | 6.36825 | 711.23231
-- | -- | 6.372 | 712.46953
-- | -- | 6.375 | 708.75786
-- | -- | 6.37875 | 715.14643
-- | -- | 6.382 | 709.79264
-- | -- | 6.38575 | 713.5043
-- | -- | 6.38875 | 713.5043
-- | -- | 6.392 | 709.99509
-- | -- | 6.39575 | 715.96749
-- | -- | 6.3995 | 710.6137
-- | -- | 6.4025 | 714.94397
-- | -- | 6.40625 | 714.32536
-- | -- | 6.4095 | 712.87444
-- | -- | 6.41325 | 717.2047
-- | -- | 6.41625 | 711.85092
-- | -- | 6.42 | 716.79979
-- | -- | 6.42325 | 713.5043
-- | -- | 6.427 | 714.52782
-- | -- | 6.43 | 716.38365
-- | -- | 6.43375 | 712.46953
-- | -- | 6.437 | 717.82331
-- | -- | 6.44075 | 713.08814
-- | -- | 6.4445 | 716.18119
-- | -- | 6.4475 | 716.38365
-- | -- | 6.45125 | 714.11166
-- | -- | 6.4545 | 719.27423
-- | -- | 6.45825 | 713.90921
-- | -- | 6.46125 | 718.03701
-- | -- | 6.465 | 717.4184
-- | -- | 6.46875 | 715.56258
-- | -- | 6.47175 | 719.67914
-- | -- | 6.47575 | 714.32536
-- | -- | 6.4795 | 718.85808
-- | -- | 6.4825 | 717.2047
-- | -- | 6.48625 | 716.58609
-- | -- | 6.4895 | 719.89284
-- | -- | 6.49325 | 716.58609
|  | 6.49625 | 721.11882
|  | 6.5 | 717.4184
|  | 6.50325 | 719.67914
|  | 6.507 | 720.0953
|  | 6.51075 | 717.2047
|  | 6.51375 | 721.53497
|  | 6.5175 | 717.62086
|  | 6.52075 | 721.74867
|  | 6.5245 | 720.29775
|  | 6.5275 | 719.06053
|  | 6.53125 | 722.77219
|  | 6.5345 | 718.44192
|  | 6.53825 | 722.77219
|  | 6.542 | 721.11882
|  | 6.545 | 719.67914
|  | 6.54875 | 723.18835
|  | 6.552 | 719.89284
|  | 6.55575 | 724.21187
|  | 6.55875 | 720.91636
|  | 6.5625 | 722.15358
|  | 6.56625 | 723.3908
|  | 6.5695 | 720.29775
|  | 6.57325 | 724.62802
|  | 6.57625 | 720.71391
|  | 6.58 | 723.59326
|  | 6.58325 | 723.3908
|  | 6.58675 | 722.35604
|  | 6.59075 | 725.4491
|  | 6.59375 | 722.15358
|  | 6.5975 | 725.4491
|  | 6.60075 | 724.00941
|  | 6.6045 | 724.21187
|  | 6.6075 | 726.28141
|  | 6.61125 | 723.18835
|  | 6.615 | 725.86526
|  | 6.61825 | 724.00941
|  | 6.622 | 725.24665
|  | 6.625 | 726.06771
|  | 6.62875 | 724.21187
|  | 6.6325 | 728.13724
|  | 6.63575 | 724.62802
|  | 6.6395 | 727.72107
|  | 6.6425 | 727.30493
|  | 6.64625 | 725.6628
|  | 6.6495 | 729.57691
|  | 6.65325 | 725.6628
|  | 6.65625 | 728.54214
|  | 6.66 | 727.92354
|  | 6.66325 | 726.68632
|  | 6.667 | 728.7446
|  | 6.67 | 726.48386
|  | 6.67375 | 729.16075
|  | 6.6775 | 727.92354
|  | 6.68075 | 729.16075
|  | 6.6845 | 730.39797
|  | 6.6875 | 728.13724
|  | 6.69125 | 731.01658
|  | 6.6945 | 728.95831
|  | 6.69825 | 730.39797
|  | 6.70125 | 730.19552
|  | 6.705 | 729.16075
|  | 6.70875 | 732.05135
|  | 6.712 | 729.57691
|  | 6.71575 | 731.21904
|  | 6.71875 | 730.39797
|  | 6.7225 | 730.81412
|  | 6.72575 | 732.05135
|  | 6.7295 | 730.39797
|  | 6.7325 | 733.28857
|  | 6.73625 | 731.43274
|  | 6.7395 | 732.45626
|  | 6.743 | 733.49102
|  | 6.74625 | 731.01658
|  | 6.75 | 733.49102
|  | 6.75325 | 731.63519
|  | 6.757 | 732.45626
|  | 6.76075 | 733.49102
|  | 6.76375 | 732.45626
|  | 6.767 | 735.1444
|  | 6.77075 | 733.69348
|  | 6.77375 | 735.1444
|  | 6.7775 | 734.10963
|  | 6.78125 | 733.90717
|  | 6.78425 | 735.54931
|  | 6.78825 | 732.87241
|  | 6.79125 | 734.9307
|  | 6.795 | 734.31209
|  | 6.79825 | 735.34685
|  | 6.802 | 736.38162
|  | 6.805 | 733.69348
|  | 6.80875 | 736.78653
|  | 6.8125 | 734.9307
|  | 6.81575 | 735.75176
|  | 6.8195 | 736.16792
|  | 6.8225 | 734.9307
|  | 6.82625 | 737.20268
|  | 6.83 | 735.54931
|  | 6.83325 | 737.40514
|  | 6.837 | 738.02375
|  | 6.84 | 737.20268
|  | 6.84375 | 739.0585
|  | 6.847 | 737.20268
|  | 6.85075 | 739.26096
|  | 6.8545 | 737.40514
|  | 6.8575 | 738.43989
|  | 6.86125 | 739.87956
|  | 6.8645 | 737.82129
|  | 6.86825 | 740.49819
|  | 6.872 | 738.02375
|  | 6.875 | 740.29573
|  | 6.87825 | 740.49819
|  | 6.882 | 738.8448
|  | 6.88575 | 741.1168
|  | 6.88875 | 738.22619
|  | 6.8925 | 740.70064
|  | 6.89625 | 740.49819
|  | 6.89925 | 740.70064
|  | 6.90325 | 742.35402
|  | 6.90625 | 739.87956
|  | 6.91 | 742.15156
|  | 6.91325 | 740.91434
|  | 6.917 | 741.93786
|  | 6.92 | 742.55647
|  | 6.92375 | 740.70064
|  | 6.9275 | 743.17508
|  | 6.93075 | 742.15156
|  | 6.9345 | 743.79369
|  | 6.9375 | 742.77017
|  | 6.94125 | 742.55647
|  | 6.9445 | 743.99615
|  | 6.94825 | 742.55647
|  | 6.952 | 744.82846
|  | 6.955 | 743.37754
|  | 6.95875 | 743.59124
|  | 6.962 | 744.61476
|  | 6.96575 | 743.59124
|  | 6.96875 | 746.06568
|  | 6.9725 | 743.99615
|  | 6.97625 | 745.23337
|  | 6.9795 | 745.64952
|  | 6.98325 | 743.79369
|  | 6.98625 | 746.88674
|  | 6.99 | 745.23337
|  | 6.99325 | 746.06568
|  | 6.997 | 745.44707
|  | 7.00075 | 746.26813
|  | 7.00375 | 747.50535
|  | 7.0075 | 745.85198
|  | 7.01075 | 748.12396
|  | 7.01375 | 746.68429
|  | 7.0175 | 747.70781
|  | 7.02125 | 748.54012
|  | 7.0245 | 747.70781
|  | 7.02825 | 749.97978
|  | 7.03125 | 748.12396
|  | 7.035 | 748.94503
|  | 7.03825 | 748.74257
|  | 7.042 | 748.54012
|  | 7.045 | 749.77734
|  | 7.04875 | 748.54012
|  | 7.0525 | 749.77734
|  | 7.0555 | 748.74257
|  | 7.05875 | 749.97978
|  | 7.0625 | 750.38469
|  | 7.06625 | 749.56364
|  | 7.0695 | 752.24052
|  | 7.07325 | 751.01455
|  | 7.07625 | 751.01455
|  | 7.08 | 752.03807
|  | 7.08325 | 749.97978
|  | 7.087 | 752.45422
|  | 7.09 | 750.18224
|  | 7.09375 | 751.62191
|  | 7.09675 | 752.24052
|  | 7.10075 | 750.80085
|  | 7.10375 | 753.47774
|  | 7.1075 | 752.03807
|  | 7.11075 | 753.27529
|  | 7.1145 | 752.24052
|  | 7.1175 | 752.65668
|  | 7.12125 | 753.8939
|  | 7.1245 | 752.45422
|  | 7.12825 | 753.69144
|  | 7.132 | 753.07283
|  | 7.135 | 753.69144
|  | 7.13875 | 753.69144
|  | 7.142 | 753.69144
|  | 7.14575 | 755.33357
|  | 7.14875 | 753.69144
|  | 7.1525 | 755.74974
|  | 7.15625 | 755.9522
|  | 7.1595 | 754.51251
|  | 7.16325 | 756.57081
|  | 7.167 | 754.92867
|  | 7.17 | 756.57081
|  | 7.17375 | 755.9522
|  | 7.177 | 755.33357
|  | 7.18075 | 757.60557
|  | 7.18375 | 755.33357
|  | 7.1875 | 757.18941
|  | 7.19075 | 756.1659
|  | 7.1945 | 756.36835
|  | 7.19825 | 757.40312
|  | 7.20125 | 756.1659
|  | 7.205 | 759.04525
|  | 7.20825 | 757.40312
|  | 7.21175 | 758.62909
|  | 7.215 | 758.42664
|  | 7.21875 | 758.01048
|  | 7.222 | 759.2477
|  | 7.22575 | 757.60557
|  | 7.2295 | 759.66386
|  | 7.2325 | 758.62909
|  | 7.23625 | 758.84279
|  | 7.2395 | 760.48492
|  | 7.24325 | 759.4614
|  | 7.247 | 760.90108
|  | 7.25 | 760.08001
|  | 7.253 | 760.48492
|  | 7.257 | 760.90108
|  | 7.26075 | 759.66386
|  | 7.26375 | 761.31723
|  | 7.2675 | 760.08001
|  | 7.27075 | 761.51969
|  | 7.2745 | 761.93583
|  | 7.2775 | 760.69862
|  | 7.28125 | 762.7569
|  | 7.285 | 761.72213
|  | 7.28875 | 762.95935
|  | 7.292 | 762.34074
|  | 7.29575 | 761.72213
|  | 7.29875 | 763.79166
|  | 7.3025 | 762.13829
|  | 7.30575 | 764.19657
|  | 7.3095 | 762.7569
|  | 7.31325 | 762.95935
|  | 7.31625 | 764.41027
|  | 7.32 | 762.95935
|  | 7.32325 | 765.23134
|  | 7.32675 | 763.57796
|  | 7.33 | 765.01763
|  | 7.33375 | 764.81518
|  | 7.337 | 763.79166
|  | 7.34075 | 766.25485
|  | 7.3445 | 764.41027
|  | 7.3475 | 767.08717
|  | 7.35125 | 766.25485
|  | 7.3545 | 766.46856
|  | 7.35825 | 768.52684
|  | 7.36125 | 765.43379
|  | 7.365 | 767.28962
|  | 7.368 | 766.46856
|  | 7.372 | 767.28962
|  | 7.375 | 768.52684
|  | 7.37875 | 766.67101
|  | 7.382 | 768.11068
|  | 7.38575 | 767.28962
|  | 7.38875 | 768.11068
|  | 7.3925 | 768.52684
|  | 7.39625 | 767.70578
|  | 7.3995 | 769.3479
|  | 7.40325 | 767.90823
|  | 7.40625 | 769.76406
|  | 7.41 | 769.14545
|  | 7.41325 | 769.14545
|  | 7.417 | 770.58511
|  | 7.42 | 768.52684
|  | 7.42375 | 770.18023
|  | 7.427 | 768.72929
|  | 7.43075 | 770.38267
|  | 7.4345 | 771.20375
|  | 7.4375 | 769.96652
|  | 7.44125 | 772.85711
|  | 7.4445 | 771.00129
|  | 7.44825 | 772.44097
|  | 7.45125 | 772.64341
|  | 7.455 | 771.00129
|  | 7.45825 | 773.47572
|  | 7.46125 | 771.82236
|  | 7.465 | 773.47572
|  | 7.46875 | 773.05958
|  | 7.472 | 772.23851
|  | 7.47575 | 774.49924
|  | 7.47875 | 772.44097
|  | 7.4825 | 774.49924
|  | 7.48625 | 774.09433
|  | 7.4895 | 775.11785
|  | 7.4925 | 775.53401
|  | 7.49625 | 774.09433
|  | 7.5 | 776.56877
|  | 7.50325 | 774.49924
|  | 7.507 | 776.35507
|  | 7.51075 | 775.53401
|  | 7.51375 | 775.11785
|  | 7.5175 | 777.59229
|  | 7.52075 | 774.71294
|  | 7.52425 | 777.38984
|  | 7.5275 | 776.77123
|  | 7.53125 | 775.95016
|  | 7.5345 | 777.80599
|  | 7.53825 | 775.95016
|  | 7.542 | 778.2109
|  | 7.545 | 777.80599
|  | 7.54875 | 777.18738
|  | 7.552 | 778.62706
|  | 7.55575 | 777.38984
|  | 7.55875 | 779.24567
|  | 7.5625 | 777.18738
|  | 7.5655 | 778.2109
|  | 7.5695 | 778.82951
|  | 7.5725 | 778.00845
|  | 7.57625 | 780.28043
|  | 7.58 | 778.00845
|  | 7.58325 | 779.86428
|  | 7.587 | 779.65058
|  | 7.59 | 779.04321
|  | 7.59375 | 781.50641
|  | 7.597 | 778.62706
|  | 7.60075 | 781.72011
|  | 7.6045 | 780.68534
|  | 7.6075 | 780.48289
|  | 7.61125 | 781.92256
|  | 7.6145 | 779.65058
|  | 7.61825 | 783.15977
|  | 7.622 | 781.72011
|  | 7.625 | 782.54116
|  | 7.62875 | 783.36223
|  | 7.632 | 781.92256
|  | 7.63575 | 785.0156
|  | 7.63925 | 782.12502
|  | 7.6425 | 784.59945
|  | 7.64625 | 783.77838
|  | 7.6495 | 782.74362
|  | 7.65325 | 785.83667
|  | 7.65625 | 782.54116
|  | 7.66 | 785.63421
|  | 7.66375 | 783.57593
|  | 7.6675 | 783.98084
|  | 7.67075 | 786.66899
|  | 7.6745 | 783.98084
|  | 7.6775 | 787.49005
|  | 7.6805 | 784.81315
|  | 7.6845 | 786.87145
|  | 7.6875 | 787.69251
|  | 7.69125 | 785.83667
|  | 7.6945 | 788.72728
|  | 7.69825 | 784.81315
|  | 7.702 | 787.0739
|  | 7.705 | 787.49005
|  | 7.70875 | 786.66899
|  | 7.7125 | 789.54834
|  | 7.71575 | 785.83667
|  | 7.7195 | 789.13219
|  | 7.7225 | 787.0739
|  | 7.72625 | 787.49005
|  | 7.7295 | 789.9645
|  | 7.7325 | 787.0739
|  | 7.73625 | 790.78556
|  | 7.74 | 787.89497
|  | 7.74325 | 788.92973
|  | 7.747 | 790.58311
|  | 7.75 | 788.51358
|  | 7.75375 | 791.82033
|  | 7.757 | 788.92973
|  | 7.76075 | 791.20172
|  | 7.76375 | 790.36941
|  | 7.7675 | 789.7508
|  | 7.77075 | 792.84385
|  | 7.7745 | 788.51358
|  | 7.7775 | 792.84385
|  | 7.78125 | 790.98802
|  | 7.7845 | 791.60663
|  | 7.78825 | 794.28351
|  | 7.79125 | 790.58311
|  | 7.795 | 794.69966
|  | 7.79825 | 790.78556
|  | 7.802 | 792.22524
|  | 7.80575 | 794.28351
|  | 7.80875 | 790.58311
|  | 7.8125 | 795.52073
|  | 7.81575 | 791.40417
|  | 7.8195 | 794.49721
|  | 7.8225 | 794.91338
|  | 7.82625 | 793.05755
|  | 7.8295 | 796.55549
|  | 7.83325 | 793.05755
|  | 7.83625 | 796.55549
|  | 7.84 | 794.08107
|  | 7.84375 | 794.69966
|  | 7.847 | 796.97165
|  | 7.85075 | 792.64139
|  | 7.85375 | 797.99517
|  | 7.8575 | 794.49721
|  | 7.86125 | 796.55549
|  | 7.8645 | 797.59026
|  | 7.86825 | 794.08107
|  | 7.87125 | 798.82748
|  | 7.875 | 794.69966
|  | 7.87825 | 797.99517
|  | 7.882 | 797.79271
|  | 7.88575 | 795.73443
|  | 7.88875 | 800.46961
|  | 7.8925 | 795.93688
|  | 7.89575 | 799.851
|  | 7.8995 | 798.41133
|  | 7.9025 | 797.99517
|  | 7.90625 | 801.08822
|  | 7.9095 | 796.55549
|  | 7.91325 | 801.30193
|  | 7.917 | 798.20887
|  | 7.92 | 799.64854
|  | 7.92375 | 801.30193
|  | 7.927 | 797.79271
|  | 7.93075 | 803.14652
|  | 7.93375 | 798.41133
|  | 7.9375 | 800.88576
|  | 7.94075 | 801.08822
|  | 7.9445 | 798.61378
|  | 7.94825 | 803.56267
|  | 7.95125 | 798.41133
|  | 7.955 | 803.76513
|  | 7.95875 | 801.30193
|  | 7.962 | 800.88576
|  | 7.96575 | 804.38374
|  | 7.96875 | 799.851
|  | 7.9725 | 804.59744
|  | 7.97575 | 801.08822
|  | 7.9795 | 802.74161
|  | 7.98325 | 805.21605
|  | 7.98625 | 801.50439
|  | 7.99 | 806.45326
|  | 7.99325 | 802.52791
|  | 7.997 | 804.18128
|  | 8 | 804.79989
|  | 8.00375 | 802.32545
|  | 8.0075 | 807.07187
|  | 8.01075 | 803.14652
|  | 8.0145 | 806.65571
|  | 8.0175 | 806.45326
|  | 8.02125 | 804.79989
|  | 8.0245 | 808.51154
|  | 8.02825 | 803.76513
|  | 8.032 | 808.30909
|  | 8.035 | 806.85817
|  | 8.03875 | 806.23956
|  | 8.042 | 809.33261
|  | 8.04575 | 805.21605
|  | 8.04875 | 809.13015
|  | 8.0525 | 806.0371
|  | 8.05575 | 808.51154
|  | 8.0595 | 809.13015
|  | 8.06325 | 806.23956
|  | 8.06625 | 810.36737
|  | 8.07 | 805.62096
|  | 8.07325 | 809.95122
|  | 8.07625 | 809.54631
|  | 8.08 | 807.47678
|  | 8.08375 | 811.80705
|  | 8.087 | 806.23956
|  | 8.09075 | 811.39089
|  | 8.09375 | 810.36737
|  | 8.0975 | 808.9277
|  | 8.10075 | 813.04427
|  | 8.1045 | 807.89293
|  | 8.1075 | 812.2232
|  | 8.11125 | 809.54631
|  | 8.115 | 811.39089
|  | 8.11825 | 813.24672
|  | 8.12125 | 809.13015
|  | 8.125 | 814.07903
|  | 8.12825 | 809.74876
|  | 8.132 | 813.24672
|  | 8.13575 | 812.84181
|  | 8.13875 | 810.98598
|  | 8.142 | 815.93485
|  | 8.14575 | 809.95122
|  | 8.1495 | 814.69764
|  | 8.1525 | 812.84181
|  | 8.15625 | 812.0095
|  | 8.1595 | 816.75594
|  | 8.16325 | 810.98598
|  | 8.16625 | 816.13731
|  | 8.17 | 813.24672
|  | 8.17325 | 814.07903
|  | 8.177 | 816.33976
|  | 8.18 | 812.62811
|  | 8.18375 | 818.39806
|  | 8.1875 | 813.86533
|  | 8.19075 | 816.75594
|  | 8.1945 | 816.55349
|  | 8.1975 | 813.24672
|  | 8.20125 | 819.43283
|  | 8.2045 | 813.86533
|  | 8.20825 | 818.19561
|  | 8.21125 | 816.13731
|  | 8.215 | 815.51871
|  | 8.21875 | 819.43283
|  | 8.222 | 813.66288
|  | 8.22575 | 820.46759
|  | 8.2295 | 816.13731
|  | 8.2325 | 816.95837
|  | 8.23625 | 820.25389
|  | 8.2395 | 814.69764
|  | 8.24325 | 820.46759
|  | 8.24625 | 816.33976
|  | 8.25 | 818.81422
|  | 8.25325 | 820.25389
|  | 8.257 | 816.33976
|  | 8.26075 | 822.52587
|  | 8.26375 | 817.57701
|  | 8.2675 | 821.90727
|  | 8.27075 | 820.25389
|  | 8.2745 | 818.81422
|  | 8.2775 | 823.14448
|  | 8.28125 | 817.37455
|  | 8.2845 | 823.14448
|  | 8.28825 | 819.43283
|  | 8.292 | 820.8725
|  | 8.295 | 823.14448
|  | 8.29875 | 818.39806
|  | 8.3025 | 825.00031
|  | 8.30575 | 820.25389
|  | 8.3095 | 822.52587
|  | 8.3125 | 824.17925
|  | 8.31625 | 821.0862
|  | 8.3195 | 826.02382
|  | 8.32325 | 820.46759
|  | 8.327 | 825.00031
|  | 8.33 | 823.96555
|  | 8.33375 | 821.70481
|  | 8.337 | 826.43999
|  | 8.34075 | 821.0862
|  | 8.3445 | 826.85613
|  | 8.3475 | 823.96555
|  | 8.35125 | 823.34694
|  | 8.3545 | 827.87966
|  | 8.35825 | 821.90727
|  | 8.36125 | 828.09335
|  | 8.365 | 824.38171
|  | 8.36825 | 826.02382
|  | 8.372 | 827.87966
|  | 8.37575 | 823.76309
|  | 8.37875 | 829.73549
|  | 8.3825 | 824.17925
|  | 8.38575 | 828.71197
|  | 8.3895 | 827.87966
|  | 8.3925 | 825.20277
|  | 8.39625 | 830.77025
|  | 8.4 | 824.38171
|  | 8.40325 | 830.15164
|  | 8.407 | 827.47476
|  | 8.41 | 827.05859
|  | 8.41325 | 831.38886
|  | 8.417 | 826.02382
|  | 8.42075 | 832.20993
|  | 8.42375 | 827.47476
|  | 8.4275 | 829.33057
|  | 8.43075 | 831.1864
|  | 8.4345 | 826.85613
|  | 8.4375 | 833.2447
|  | 8.44125 | 827.47476
|  | 8.4445 | 830.97271
|  | 8.44825 | 831.59131
|  | 8.45125 | 828.29581
|  | 8.455 | 833.64961
|  | 8.45875 | 827.6772
|  | 8.462 | 832.42364
|  | 8.465 | 830.15164
|  | 8.46875 | 829.73549
|  | 8.4725 | 834.26822
|  | 8.47575 | 828.29581
|  | 8.4795 | 835.30299
|  | 8.4825 | 831.38886
|  | 8.48625 | 832.82855
|  | 8.4895 | 834.68438
|  | 8.49325 | 829.73549
|  | 8.49625 | 836.74266
|  | 8.5 | 830.77025
|  | 8.50325 | 835.10053
|  | 8.507 | 835.10053
|  | 8.51 | 831.38886
|  | 8.51375 | 837.15882
|  | 8.517 | 830.97271
|  | 8.52075 | 836.74266
|  | 8.52375 | 835.50544
|  | 8.5275 | 834.26822
|  | 8.53125 | 838.19358
|  | 8.5345 | 832.62609
|  | 8.53825 | 837.97987
|  | 8.54125 | 835.10053
|  | 8.545 | 835.71914
|  | 8.54825 | 838.59848
|  | 8.552 | 833.64961
|  | 8.55575 | 840.03816
|  | 8.55875 | 835.50544
|  | 8.5625 | 837.36127
|  | 8.56575 | 837.97987
|  | 8.5695 | 834.26822
|  | 8.57325 | 840.45431
|  | 8.57625 | 835.50544
|  | 8.58 | 839.63325
|  | 8.58325 | 838.59848
|  | 8.587 | 837.36127
|  | 8.59 | 842.5126
|  | 8.59375 | 835.9216
|  | 8.597 | 841.69153
|  | 8.60075 | 838.39604
|  | 8.6045 | 839.21709
|  | 8.6075 | 842.5126
|  | 8.61125 | 837.36127
|  | 8.6145 | 843.74982
|  | 8.61825 | 838.39604
|  | 8.62125 | 840.65677
|  | 8.625 | 841.89399
|  | 8.62825 | 837.97987
|  | 8.632 | 844.36843
|  | 8.63575 | 839.01465
|  | 8.63875 | 842.7263
|  | 8.6425 | 842.92875
|  | 8.64575 | 840.45431
|  | 8.6495 | 845.40319
|  | 8.65325 | 839.8357
|  | 8.65625 | 845.20074
|  | 8.66 | 842.7263
|  | 8.66325 | 841.89399
|  | 8.667 | 845.81935
|  | 8.67 | 840.65677
|  | 8.67375 | 847.05658
|  | 8.6775 | 842.10769
|  | 8.68075 | 844.58213
|  | 8.6845 | 846.64041
|  | 8.68825 | 842.31014
|  | 8.69125 | 848.49626
|  | 8.695 | 842.7263
|  | 8.69825 | 847.05658
|  | 8.702 | 846.42671
|  | 8.705 | 843.96352
|  | 8.70875 | 849.73348
|  | 8.712 | 843.34491
|  | 8.71575 | 848.49626
|  | 8.7195 | 846.22426
|  | 8.7225 | 844.98704
|  | 8.72625 | 850.35209
|  | 8.7295 | 844.16597
|  | 8.73325 | 850.35209
|  | 8.73625 | 846.22426
|  | 8.74 | 847.46148
|  | 8.74325 | 850.13837
|  | 8.747 | 845.40319
|  | 8.75 | 851.17314
|  | 8.75375 | 845.40319
|  | 8.757 | 849.31732
|  | 8.76075 | 850.13837
|  | 8.76375 | 847.25904
|  | 8.7675 | 852.41036
|  | 8.77125 | 846.22426
|  | 8.7745 | 851.79175
|  | 8.77825 | 849.93593
|  | 8.78125 | 848.90116
|  | 8.785 | 853.44512
|  | 8.78825 | 846.64041
|  | 8.792 | 853.02897
|  | 8.795 | 848.69871
|  | 8.79875 | 850.75699
|  | 8.802 | 854.6711
|  | 8.80575 | 847.66392
|  | 8.8095 | 854.46864
|  | 8.8125 | 849.51976
|  | 8.81575 | 851.99421
|  | 8.8195 | 853.44512
|  | 8.82325 | 848.90116
|  | 8.82625 | 855.28971
|  | 8.83 | 849.93593
|  | 8.83325 | 854.46864
|  | 8.83625 | 853.44512
|  | 8.84 | 851.99421
|  | 8.84375 | 856.12202
|  | 8.847 | 850.35209
|  | 8.85075 | 857.14554
|  | 8.85375 | 853.23142
|  | 8.8575 | 853.64758
|  | 8.86125 | 856.52693
|  | 8.8645 | 850.97068
|  | 8.8675 | 858.38276
|  | 8.87125 | 853.44512
|  | 8.875 | 855.50341
|  | 8.87825 | 857.35924
|  | 8.882 | 852.61281
|  | 8.885 | 858.79891
|  | 8.88875 | 853.23142
|  | 8.892 | 857.56169
|  | 8.89575 | 857.56169
|  | 8.8995 | 853.85004
|  | 8.9025 | 860.23858
|  | 8.90625 | 854.05249
|  | 8.9095 | 860.23858
|  | 8.91325 | 857.14554
|  | 8.917 | 856.74063
|  | 8.92 | 861.27335
|  | 8.92375 | 854.8848
|  | 8.927 | 861.6895
|  | 8.93075 | 856.94309
|  | 8.93375 | 859.21507
|  | 8.9375 | 861.4758
|  | 8.94075 | 856.12202
|  | 8.9445 | 862.71302
|  | 8.94825 | 857.14554
|  | 8.95125 | 860.45228
|  | 8.955 | 860.65473
|  | 8.95825 | 857.97785
|  | 8.962 | 864.77132
|  | 8.965 | 858.18031
|  | 8.96875 | 863.7478
|  | 8.972 | 861.27335
|  | 8.97575 | 859.83368
|  | 8.9795 | 865.18747
|  | 8.9825 | 858.59646
|  | 8.98625 | 865.18747
|  | 8.9895 | 860.65473
|  | 8.99325 | 861.89195
|  | 8.997 | 865.80608
|  | 9 | 860.03614
|  | 9.00375 | 867.0433
|  | 9.007 | 860.65473
|  | 9.01075 | 863.95025
|  | 9.01375 | 864.98502
|  | 9.0175 | 860.85719
|  | 9.02125 | 868.28052
|  | 9.0245 | 861.6895
|  | 9.02825 | 866.84085
|  | 9.03125 | 865.38993
|  | 9.035 | 863.12919
|  | 9.03875 | 868.48298
|  | 9.042 | 862.09441
|  | 9.04575 | 868.48298
|  | 9.04875 | 864.56886
|  | 9.0525 | 865.18747
|  | 9.05575 | 868.68543
|  | 9.0595 | 863.7478
|  | 9.06325 | 870.54126
|  | 9.06625 | 864.77132
|  | 9.07 | 867.24576
|  | 9.07325 | 868.89913
|  | 9.077 | 864.36641
|  | 9.08 | 871.37356
|  | 9.08375 | 865.60363
|  | 9.087 | 868.68543
|  | 9.09075 | 868.68543
|  | 9.0945 | 865.38993
|  | 9.0975 | 872.39708
|  | 9.10125 | 866.22224
|  | 9.1045 | 870.75496
|  | 9.10825 | 869.7202
|  | 9.11125 | 868.28052
|  | 9.115 | 871.99217
|  | 9.11825 | 866.84085
|  | 9.122 | 872.61078
|  | 9.125 | 867.86437
|  | 9.12875 | 869.92265
|  | 9.1325 | 872.19463
|  | 9.13575 | 867.86437
|  | 9.13875 | 874.25291
|  | 9.1425 | 867.86437
|  | 9.14625 | 872.61078
|  | 9.1495 | 872.39708
|  | 9.1525 | 869.7202
|  | 9.15625 | 875.70383
|  | 9.1595 | 869.7202
|  | 9.16325 | 874.66907
|  | 9.167 | 872.61078
|  | 9.17 | 870.95742
|  | 9.17375 | 876.10874
|  | 9.177 | 870.54126
|  | 9.18075 | 875.49013
|  | 9.18375 | 872.61078
|  | 9.1875 | 872.81324
|  | 9.19075 | 876.32244
|  | 9.1945 | 871.57603
|  | 9.1975 | 877.54842
|  | 9.20125 | 872.81324
|  | 9.2045 | 875.08522
|  | 9.20825 | 876.10874
|  | 9.21125 | 872.61078
|  | 9.215 | 878.38074
|  | 9.21875 | 872.81324
|  | 9.222 | 877.14351
|  | 9.22575 | 875.90629
|  | 9.22875 | 874.66907
|  | 9.2325 | 879.82041
|  | 9.23575 | 873.22939
|  | 9.2395 | 879.40426
|  | 9.2425 | 876.10874
|  | 9.24625 | 876.92981
|  | 9.25 | 880.23657
|  | 9.25325 | 875.28768
|  | 9.257 | 881.26009
|  | 9.26075 | 876.5249
|  | 9.26375 | 878.38074
|  | 9.2675 | 880.64148
|  | 9.27075 | 876.5249
|  | 9.2745 | 882.49731
|  | 9.2775 | 877.54842
|  | 9.28125 | 881.26009
|  | 9.2845 | 880.85518
|  | 9.28825 | 878.16703
|  | 9.292 | 882.91345
|  | 9.295 | 877.76213
|  | 9.29875 | 883.11591
|  | 9.302 | 880.85518
|  | 9.305 | 880.43902
|  | 9.30875 | 883.32962
|  | 9.3125 | 878.16703
|  | 9.31575 | 883.93697
|  | 9.3195 | 880.64148
|  | 9.32325 | 882.49731
|  | 9.32625 | 883.73452
|  | 9.33 | 879.61796
|  | 9.33375 | 884.97174
|  | 9.337 | 880.02287
|  | 9.34 | 883.53206
|  | 9.34375 | 883.11591
|  | 9.347 | 880.64148
|  | 9.35075 | 886.0065
|  | 9.3545 | 880.85518
|  | 9.3575 | 885.79281
|  | 9.36125 | 883.53206
|  | 9.365 | 883.73452
|  | 9.36825 | 887.64864
|  | 9.372 | 882.0924
|  | 9.37575 | 886.82757
|  | 9.37875 | 884.15068
|  | 9.3825 | 884.76928
|  | 9.38575 | 887.24373
|  | 9.3895 | 883.93697
|  | 9.3925 | 888.48095
|  | 9.39625 | 885.17419
|  | 9.3995 | 887.03002
|  | 9.40325 | 887.64864
|  | 9.407 | 884.76928
|  | 9.41 | 889.09955
|  | 9.41375 | 884.55559
|  | 9.417 | 888.26724
|  | 9.42075 | 886.62512
|  | 9.42375 | 886.20896
|  | 9.4275 | 890.74169
|  | 9.43075 | 885.59035
|  | 9.4345 | 891.15784
|  | 9.43825 | 887.64864
|  | 9.44125 | 888.48095
|  | 9.445 | 890.95538
|  | 9.44825 | 886.41142
|  | 9.452 | 892.18136
|  | 9.455 | 887.86233
|  | 9.45875 | 889.30201
|  | 9.462 | 890.74169
|  | 9.46575 | 887.44618
|  | 9.4695 | 892.39506
|  | 9.4725 | 888.6834
|  | 9.47625 | 891.77645
|  | 9.4795 | 890.74169
|  | 9.48325 | 889.92062
|  | 9.48625 | 893.01368
|  | 9.49 | 889.30201
|  | 9.49325 | 893.63229
|  | 9.497 | 890.74169
|  | 9.5 | 891.97891
|  | 9.50375 | 894.03719
|  | 9.507 | 890.53923
|  | 9.5105 | 895.27441
|  | 9.51375 | 891.15784
|  | 9.5175 | 893.21613
|  | 9.52075 | 894.03719
|  | 9.5245 | 891.56275
|  | 9.5275 | 895.69057
|  | 9.53125 | 892.18136
|  | 9.53425 | 895.07196
|  | 9.53825 | 894.8695
|  | 9.54125 | 893.63229
|  | 9.545 | 896.51163
|  | 9.54875 | 892.79996
|  | 9.55175 | 896.10672
|  | 9.555 | 894.45336
|  | 9.55875 | 895.07196
|  | 9.5625 | 896.92779
|  | 9.56575 | 893.83475
|  | 9.5695 | 897.34394
|  | 9.5725 | 894.2509
|  | 9.57625 | 897.34394
|  | 9.58 | 897.74885
|  | 9.58325 | 895.48811
|  | 9.58625 | 898.58116
|  | 9.59 | 894.8695
|  | 9.59375 | 898.16501
|  | 9.597 | 897.13024
|  | 9.60075 | 896.51163
|  | 9.6045 | 899.18853
|  | 9.6075 | 896.51163
|  | 9.61125 | 900.42575
|  | 9.6145 | 897.96255
|  | 9.61825 | 898.78362
|  | 9.62125 | 899.80714
|  | 9.625 | 897.74885
|  | 9.62875 | 901.87667
|  | 9.632 | 898.58116
|  | 9.63575 | 900.42575
|  | 9.63875 | 900.22329
|  | 9.6425 | 899.40223
|  | 9.64575 | 902.07912
|  | 9.64925 | 899.40223
|  | 9.6525 | 901.66297
|  | 9.65625 | 901.25806
|  | 9.6595 | 900.8419
|  | 9.66325 | 902.69773
|  | 9.66675 | 900.8419
|  | 9.67 | 903.5188
|  | 9.67375 | 902.28158
|  | 9.677 | 903.11389
|  | 9.68075 | 904.13741
|  | 9.68375 | 902.07912
|  | 9.6875 | 905.17216
|  | 9.69125 | 902.49528
|  | 9.6945 | 904.96972
|  | 9.69825 | 904.35111
|  | 9.702 | 903.93494
|  | 9.705 | 906.40938
|  | 9.70875 | 904.13741
|  | 9.712 | 905.58832
|  | 9.71575 | 904.35111
|  | 9.71875 | 904.13741
|  | 9.7225 | 906.40938
|  | 9.72625 | 905.37462
|  | 9.7295 | 907.6466
|  | 9.73325 | 906.61184
|  | 9.73625 | 906.40938
|  | 9.74 | 907.23045
|  | 9.74325 | 906.40938
|  | 9.747 | 908.46767
|  | 9.75 | 907.02799
|  | 9.75375 | 907.6466
|  | 9.757 | 907.4329
|  | 9.76075 | 907.23045
|  | 9.76425 | 909.08629
|  | 9.7675 | 907.23045
|  | 9.77125 | 909.50245
|  | 9.775 | 908.05151
|  | 9.77825 | 908.88383
|  | 9.78175 | 910.73966
|  | 9.785 | 908.88383
|  | 9.78875 | 911.56073
|  | 9.792 | 909.28873
|  | 9.79575 | 909.90735
|  | 9.79875 | 910.52597
|  | 9.8025 | 909.50245
|  | 9.8055 | 911.76319
|  | 9.8095 | 909.50245
|  | 9.81325 | 910.94212
|  | 9.81625 | 911.35828
|  | 9.82 | 910.52597
|  | 9.823 | 912.17934
|  | 9.827 | 910.52597
|  | 9.83 | 912.17934
|  | 9.83375 | 911.14457
|  | 9.837 | 912.17934
|  | 9.84075 | 912.38179
|  | 9.84375 | 911.56073
|  | 9.8475 | 913.61902
|  | 9.85075 | 911.76319
|  | 9.8545 | 913.41656
|  | 9.8575 | 912.5955
|  | 9.86125 | 913.00041
|  | 9.86425 | 915.67729
|  | 9.86825 | 912.5955
|  | 9.87125 | 915.05869
|  | 9.875 | 914.03517
|  | 9.87825 | 914.03517
|  | 9.882 | 915.47483
|  | 9.885 | 914.23762
|  | 9.88875 | 915.891
|  | 9.892 | 914.65378
|  | 9.89575 | 916.09346
|  | 9.89875 | 915.891
|  | 9.9025 | 914.85624
|  | 9.90625 | 916.2959
|  | 9.9095 | 914.85624
|  | 9.91325 | 916.5096
|  | 9.91625 | 916.5096
|  | 9.92 | 916.91451
|  | 9.92375 | 918.15173
|  | 9.927 | 916.2959
|  | 9.93075 | 918.77034
|  | 9.93375 | 917.53312
|  | 9.9375 | 917.53312
|  | 9.94075 | 919.1865
|  | 9.9445 | 917.33067
|  | 9.94825 | 919.80511
|  | 9.95125 | 917.94928
|  | 9.955 | 918.36543
|  | 9.95825 | 918.98404
|  | 9.96175 | 918.56788
|  | 9.96575 | 920.00756
|  | 9.96875 | 918.77034
|  | 9.9725 | 920.00756
|  | 9.97575 | 918.98404
|  | 9.97925 | 919.80511
|  | 9.9825 | 921.24478
|  | 9.98625 | 918.77034
|  | 9.9895 | 921.66093
|  | 9.99325 | 919.80511
|  | 9.99625 | 920.00756
|  | 10 | 921.04233
|  | 10.00375 | 918.98404
|  | 10.007 | 921.66093
|  | 10.01075 | 920.00756
|  | 10.01375 | 921.44723
|  | 10.0175 | 921.86339
|  | 10.0205 | 920.82863
|  | 10.0245 | 923.10061
|  | 10.02825 | 921.66093
|  | 10.03125 | 923.71922
|  | 10.035 | 923.30306
|  | 10.03825 | 923.10061
|  | 10.042 | 924.54027
|  | 10.045 | 922.482
|  | 10.04875 | 924.754
|  | 10.0525 | 923.10061
|  | 10.05575 | 924.13539
|  | 10.0595 | 924.754
|  | 10.0625 | 922.68446
|  | 10.06625 | 925.77752
|  | 10.07 | 924.33784
|  | 10.07325 | 925.15891
|  | 10.07675 | 925.57506
|  | 10.08 | 924.33784
|  | 10.08375 | 927.01474
|  | 10.087 | 925.37261
|  | 10.09075 | 926.60983
|  | 10.09425 | 925.99122
|  | 10.0975 | 925.99122
|  | 10.10125 | 927.63335
|  | 10.1045 | 925.77752
|  | 10.10825 | 927.63335
|  | 10.11125 | 926.81228
|  | 10.115 | 927.63335
|  | 10.118 | 928.25195
|  | 10.122 | 927.01474
|  | 10.12575 | 929.07301
|  | 10.12875 | 926.81228
|  | 10.1325 | 928.46565
|  | 10.1355 | 928.6681
|  | 10.1395 | 927.22844
|  | 10.1425 | 930.10778
|  | 10.14625 | 927.63335
|  | 10.1495 | 929.28671
|  | 10.15325 | 929.28671
|  | 10.15625 | 927.84705
|  | 10.16 | 930.10778
|  | 10.16325 | 928.87056
|  | 10.167 | 930.31023
|  | 10.17 | 930.10778
|  | 10.17375 | 930.10778
|  | 10.1775 | 931.345
|  | 10.18075 | 929.90532
|  | 10.1845 | 932.16606
|  | 10.1875 | 930.31023
|  | 10.19125 | 931.345
|  | 10.1945 | 931.96361
|  | 10.19825 | 930.52393
|  | 10.20125 | 933.40328
|  | 10.205 | 930.10778
|  | 10.20825 | 932.99837
|  | 10.212 | 933.40328
|  | 10.21575 | 932.16606
|  | 10.21875 | 934.23559
|  | 10.222 | 931.76115
|  | 10.22575 | 934.23559
|  | 10.2295 | 933.20083
|  | 10.2325 | 933.20083
|  | 10.23625 | 934.8542
|  | 10.2395 | 932.78467
|  | 10.24325 | 935.25911
|  | 10.24625 | 933.40328
|  | 10.25 | 934.02189
|  | 10.25325 | 935.25911
|  | 10.257 | 933.40328
|  | 10.26 | 936.69879
|  | 10.26375 | 934.02189
|  | 10.2675 | 936.49633
|  | 10.27075 | 936.49633
|  | 10.27425 | 935.25911
|  | 10.2775 | 938.35215
|  | 10.28125 | 935.46157
|  | 10.2845 | 937.5311
|  | 10.28825 | 936.91249
|  | 10.29175 | 936.69879
|  | 10.295 | 938.97076
|  | 10.29875 | 936.09142
|  | 10.302 | 938.55461
|  | 10.30575 | 937.11493
|  | 10.3095 | 937.5311
|  | 10.3125 | 939.38694
|  | 10.3155 | 937.31739
|  | 10.3195 | 940.62415
|  | 10.3225 | 937.936
|  | 10.32625 | 939.58938
|  | 10.33 | 939.17322
|  | 10.333 | 937.73354
|  | 10.337 | 940.62415
|  | 10.34 | 938.35215
|  | 10.34375 | 941.24276
|  | 10.347 | 939.58938
|  | 10.35075 | 939.58938
|  | 10.35375 | 942.26628
|  | 10.3575 | 939.17322
|  | 10.36125 | 942.26628
|  | 10.3645 | 940.62415
|  | 10.36825 | 941.02906
|  | 10.37125 | 942.68243
|  | 10.375 | 940.208
|  | 10.37825 | 943.09859
|  | 10.382 | 941.02906
|  | 10.38575 | 942.06383
|  | 10.38875 | 942.47998
|  | 10.3925 | 942.06383
|  | 10.39625 | 944.53826
|  | 10.3995 | 941.86137
|  | 10.40325 | 944.94317
|  | 10.40675 | 943.5035
|  | 10.41 | 943.5035
|  | 10.41375 | 945.35933
|  | 10.417 | 942.88489
|  | 10.42 | 946.79901
|  | 10.42375 | 944.74072
|  | 10.4275 | 944.74072
|  | 10.4305 | 946.3941
|  | 10.4345 | 943.70596
|  | 10.43825 | 947.01271
|  | 10.44125 | 944.94317
|  | 10.445 | 945.77548
|  | 10.448 | 947.01271
|  | 10.452 | 945.77548
|  | 10.455 | 948.24993
|  | 10.45875 | 945.56179
|  | 10.462 | 947.83377
|  | 10.46575 | 946.79901
|  | 10.4695 | 946.3941
|  | 10.4725 | 948.86852
|  | 10.47625 | 946.3941
|  | 10.4795 | 950.0945
|  | 10.48325 | 947.41762
|  | 10.48625 | 948.24993
|  | 10.49 | 949.68959
|  | 10.49325 | 946.79901
|  | 10.497 | 950.51065
|  | 10.5 | 947.63132
|  | 10.50375 | 949.27345
|  | 10.507 | 950.51065
|  | 10.51075 | 947.83377
|  | 10.51375 | 951.33172
|  | 10.5175 | 948.45238
|  | 10.52125 | 950.51065
|  | 10.5245 | 950.92681
|  | 10.52825 | 949.68959
|  | 10.53125 | 951.95033
|  | 10.535 | 949.27345
|  | 10.53825 | 952.16403
|  | 10.542 | 950.72436
|  | 10.545 | 951.54542
|  | 10.54875 | 953.80616
|  | 10.5525 | 949.89205
|  | 10.55575 | 953.80616
|  | 10.5595 | 950.72436
|  | 10.5625 | 952.78264
|  | 10.56625 | 953.80616
|  | 10.5695 | 950.51065
|  | 10.57325 | 955.8757
|  | 10.57625 | 951.54542
|  | 10.58 | 954.63848
|  | 10.58325 | 954.84094
|  | 10.58625 | 952.36648
|  | 10.59 | 956.07816
|  | 10.59375 | 952.56894
|  | 10.597 | 956.69677
|  | 10.60075 | 955.04338
|  | 10.60375 | 954.42477
|  | 10.6075 | 956.69677
|  | 10.61125 | 952.9851
|  | 10.6145 | 957.11292
|  | 10.61825 | 954.42477
|  | 10.62125 | 956.07816
|  | 10.625 | 957.31538
|  | 10.62875 | 954.42477
|  | 10.632 | 958.75505
|  | 10.63575 | 954.42477
|  | 10.63875 | 957.73153
|  | 10.6425 | 958.3389
|  | 10.64625 | 955.8757
|  | 10.6495 | 960.40843
|  | 10.65325 | 955.8757
|  | 10.65625 | 960.19473
|  | 10.6595 | 958.75505
|  | 10.66325 | 957.31538
|  | 10.667 | 961.02704
|  | 10.67 | 956.49431
|  | 10.67375 | 960.61087
|  | 10.6775 | 958.3389
|  | 10.68075 | 959.78982
|  | 10.6845 | 961.84809
|  | 10.6875 | 957.51783
|  | 10.69075 | 963.28777
|  | 10.6945 | 957.93399
|  | 10.69825 | 962.05055
|  | 10.70125 | 962.05055
|  | 10.705 | 958.95751
|  | 10.70825 | 964.12008
|  | 10.712 | 958.5526
|  | 10.71575 | 963.28777
|  | 10.71875 | 961.84809
|  | 10.722 | 961.02704
|  | 10.72575 | 964.94114
|  | 10.7295 | 960.40843
|  | 10.7325 | 964.94114
|  | 10.73625 | 961.64564
|  | 10.74 | 963.28777
|  | 10.743 | 964.94114
|  | 10.747 | 961.43194
|  | 10.75 | 965.76221
|  | 10.75375 | 961.84809
|  | 10.757 | 964.72744
|  | 10.7605 | 963.90638
|  | 10.7645 | 963.08531
|  | 10.7675 | 968.03419
|  | 10.77125 | 962.26425
|  | 10.7745 | 966.58327
|  | 10.77825 | 965.1436
|  | 10.782 | 964.52499
|  | 10.785 | 968.6528
|  | 10.78875 | 963.28777
|  | 10.792 | 968.03419
|  | 10.79575 | 964.72744
|  | 10.79875 | 965.3573
|  | 10.8025 | 968.6528
|  | 10.80575 | 964.12008
|  | 10.8095 | 969.27141
|  | 10.81325 | 965.76221
|  | 10.81625 | 968.4391
|  | 10.82 | 968.4391
|  | 10.82325 | 966.58327
|  | 10.827 | 971.12726
|  | 10.83 | 965.96466
|  | 10.83375 | 970.7111
|  | 10.837 | 967.41558
|  | 10.84075 | 967.20188
|  | 10.8445 | 971.94832
|  | 10.8475 | 966.38082
|  | 10.85125 | 972.15076
|  | 10.8545 | 968.23665
|  | 10.8575 | 969.89003
|  | 10.86125 | 972.56692
|  | 10.865 | 967.61804
|  | 10.86825 | 973.38799
|  | 10.872 | 969.05771
|  | 10.875 | 971.53217
|  | 10.87825 | 972.36448
|  | 10.882 | 968.85526
|  | 10.88575 | 974.62521
|  | 10.88875 | 969.47387
|  | 10.8925 | 973.38799
|  | 10.89575 | 972.56692
|  | 10.89925 | 970.91356
|  | 10.9025 | 975.04136
|  | 10.90625 | 969.27141
|  | 10.91 | 975.04136
|  | 10.91325 | 972.15076
|  | 10.91675 | 972.36448
|  | 10.92 | 975.04136
|  | 10.92375 | 969.89003
|  | 10.927 | 976.89719
|  | 10.93 | 971.74585
|  | 10.93375 | 974.82766
|  | 10.9375 | 976.27858
|  | 10.9405 | 971.12726
|  | 10.9445 | 977.5158
|  | 10.9475 | 972.15076
|  | 10.95125 | 975.86243
|  | 10.9545 | 976.06488
|  | 10.958 | 973.59044
|  | 10.962 | 978.75302
|  | 10.965 | 973.18553
|  | 10.96875 | 978.13441
|  | 10.972 | 975.86243
|  | 10.97575 | 975.24381
|  | 10.97875 | 979.57408
|  | 10.9825 | 974.20905
|  | 10.98625 | 980.39515
|  | 10.9895 | 976.06488
|  | 10.99325 | 977.92071
|  | 10.99625 | 979.77654
|  | 11 | 974.82766
|  | 11.00325 | 981.83483
|  | 11.007 | 976.06488
|  | 11.01075 | 979.99024
|  | 11.01375 | 980.39515
|  | 11.0175 | 977.09965
|  | 11.02075 | 982.86958
|  | 11.0245 | 976.48104
|  | 11.02825 | 982.04851
|  | 11.03125 | 979.77654
|  | 11.035 | 978.95547
|  | 11.03825 | 983.69065
|  | 11.042 | 977.5158
|  | 11.045 | 984.30925
|  | 11.04875 | 980.59761
|  | 11.052 | 980.8113
|  | 11.0555 | 983.69065
|  | 11.0595 | 978.13441
|  | 11.0625 | 983.90434
|  | 11.06575 | 979.57408
|  | 11.0695 | 981.83483
|  | 11.073 | 983.69065
|  | 11.077 | 980.59761
|  | 11.08 | 987.19986
|  | 11.08375 | 868.84143
|  | 11.087 | 327.07598
|  | 11.09075 | 0.8998
|  | 11.09375 | 0
|  | -- | --
|  | -- | --
|  | -- | --
|  | -- | --
|  | -- | --
|  | -- | --
|  | -- | --
|  | -- | --
|  | -- | --
|  | -- | --
|  | -- | --
|  | -- | --
|  | -- | --
|  | -- | --
|  | -- | --
|  | -- | --
|  | -- | --
|  | -- | --
|  | -- | --
|  | -- | --
|  | -- | --
|  | -- | --
|  | -- | --
|  | -- | --
|  | -- | --
|  | -- | --
|  | -- | --
|  | -- | --
|  | -- | --
|  | -- | --
|  | -- | --
|  | -- | --
|  | -- | --
|  | -- | --
|  | -- | --
|  | -- | --
|  | -- | --
|  | -- | --
|  | -- | --
|  | -- | --
|  | -- | --
|  | -- | --
|  | -- | --
|  | -- | --
|  | -- | --
|  | -- | --
|  | -- | --
|  | -- | --
|  | -- | --
|  | -- | --
|  | -- | --
|  | -- | --
|  | -- | --
|  | -- | --
|  | -- | --
|  | -- | --
|  | -- | --
|  | -- | --
|  | -- | --
|  | -- | --
|  | -- | --
|  | -- | --
|  | -- | --
|  | -- | --
|  | -- | --
|  | -- | --
|  | -- | --
|  | -- | --
|  | -- | --
|  | -- | --
|  | -- | --
|  | -- | --
|  | -- | --
|  | -- | --
|  | -- | --
|  | -- | --
|  | -- | --
|  | -- | --
|  | -- | --
|  | -- | --
|  | -- | --
|  | -- | --
|  | -- | --
|  | -- | --
|  | -- | --
|  | -- | --
|  | -- | --
|  | -- | --
|  | -- | --
|  | -- | --
|  | -- | --
|  | -- | --
|  | -- | --
|  | -- | --
|  | -- | --
|  | -- | --
|  | -- | --
|  | -- | --
|  | -- | --
|  | -- | --
|  | -- | --
|  | -- | --
|  | -- | --
|  | -- | --
|  | -- | --
|  | -- | --
|  | -- | --
|  | -- | --
|  | -- | --
|  | -- | --
|  | -- | --
|  | -- | --
|  | -- | --
|  | -- | --
|  | -- | --
|  | -- | --
|  | -- | --
|  | -- | --
|  | -- | --
|  | -- | --
|  | -- | --
|  | -- | --
|  | -- | --
|  | -- | --
|  | -- | --
|  | -- | --
|  | -- | --
|  | -- | --
|  | -- | --
|  | -- | --
|  | -- | --
|  | -- | --
|  | -- | --
|  | -- | --
|  | -- | --
|  | -- | --
|  | -- | --
|  | -- | --
|  | -- | --
|  | -- | --
|  | -- | --
|  | -- | --
|  | -- | --
|  | -- | --
|  | -- | --
|  | -- | --
|  | -- | --
|  | -- | --
|  | -- | --
|  | -- | --
|  | -- | --
|  | -- | --
|  | -- | --
|  | -- | --
|  | -- | --
|  | -- | --
|  | -- | --
|  | -- | --
|  | -- | --
|  | -- | --
|  | -- | --
|  | -- | --
|  | -- | --
|  | -- | --
|  | -- | --
|  | -- | --
|  | -- | --
|  | -- | --
|  | -- | --
|  | -- | --
|  | -- | --
|  | -- | --

## Figure 3b
Figure 3b
| Tensile strength (MPa) | Young’s modulus (GPa) | Toughness (MJ m-3) | Strain (%) | Electrical conductivity (kS cm-1)
MXene fiber | 96.2 | 8.71 | 0.871 | 1.53 | 9.33
CSM fiber | 958 | 26.7 | 66.3 | 10.7 | 13.7

## Figure 3c
Figure 3c
MXene fiber |  | CSM fiber
Time (day) | R0/R (%) | Time (day) | R0/R (%)
0 | 100 | 0 | 100
2 | 85.7092 | 2 | 99.76828
4 | 76.231 | 4 | 98.52939
6 | 68.67392 | 6 | 97.98364
8 | 60.96816 | 8 | 97.43695
10 | 53.84968 | 10 | 96.73946
12 | 45.57144 | 12 | 95.49035
14 | 39.34692 | 14 | 94.60153

## Figure 3d
Figure 3d
MXene fiber |  | CSM fiber
Cycles (N) | Maximum stress (MPa) | Cycles (N) | Maximum stress (MPa)
2.5 | 90 | 14 | 900
18 | 85 | 195 | 850
69 | 80 | 1450 | 800
262 | 75 | 7880 | 750
883 | 70 | 26793 | 700
1847 | 60

## Figure 3e
Figure 3e
Time (s) | Temperature (ºC)
0 | 23.90148
0.032 | 24.60156
0.11 | 28.92222
0.157 | 33.35621
0.204 | 37.69167
0.267 | 41.83006
0.314 | 45.57431
0.348 | 52.66869
0.409 | 56.21588
0.457 | 62.22639
0.524 | 64.88679
0.582 | 67.64571
0.63 | 70.20756
0.677 | 72.27676
0.724 | 74.34595
0.771 | 78.18874
0.818 | 78.18874
0.85 | 81.53886
0.929 | 83.1154
0.976 | 84.49486
1.025 | 85.97285
1.07 | 87.74645
1.117 | 88.43617
1.164 | 89.02738
1.211 | 89.7171
1.259 | 90.30831
1.306 | 90.99803
1.353 | 91.7863
1.4 | 92.27897
1.447 | 93.16576
1.494 | 93.65843
1.541 | 94.05256
1.588 | 94.44669
1.651 | 94.84082
1.682 | 95.53055
1.761 | 96.02322
1.808 | 96.51588
1.855 | 97.10708
1.902 | 97.69828
1.964 | 98.19095
2.011 | 98.58508
2.058 | 98.78214
2.09 | 99.17628
2.152 | 99.47188
2.231 | 100.47188
2.278 | 100.8777
2.33 | 101.47188
2.372 | 100.94023
2.419 | 100.76747
2.467 | 101.60111
2.514 | 100.30728
2.561 | 100.26013
2.608 | 100.1616
2.656 | 100.1616
2.718 | 100.26013
2.765 | 100.45721
2.828 | 100.55574
2.86 | 100.85134
2.938 | 100.7528
2.985 | 100.7528
3.032 | 100.85134
3.079 | 100.94987
3.126 | 101.24547
3.174 | 101.6396
3.221 | 101.6396
3.252 | 101.83667
3.315 | 101.73814
3.394 | 101.83667
3.441 | 101.83667
3.488 | 101.83667
3.535 | 101.9352
3.582 | 101.83667
3.633 | 101.83667
3.677 | 101.73814
3.733 | 101.83667
3.786 | 101.73814
3.834 | 101.73814
3.881 | 101.44253
3.928 | 101.24547
3.975 | 101.344
4.022 | 101.44253
4.069 | 101.44253
4.1 | 101.344
4.163 | 93.95403
4.242 | 89.02738
4.289 | 84.10072
4.337 | 79.86381
4.368 | 72.27676
4.446 | 68.92663
4.493 | 65.77358
4.54 | 62.81759
4.587 | 59.8616
4.636 | 54.93495
4.682 | 52.66869
4.737 | 50.59949
4.776 | 48.62883
4.837 | 46.95377
4.87 | 43.99778
4.948 | 42.42125
4.995 | 41.04179
5.043 | 39.8594
5.09 | 38.77553
5.138 | 37.59314
5.184 | 35.62247
5.238 | 35.03128
5.278 | 34.14448
5.325 | 33.15915
5.372 | 32.66649
5.419 | 31.97675
5.467 | 31.38555
5.514 | 30.49876
5.576 | 30.00609
5.623 | 29.71049
5.67 | 29.51343
5.717 | 29.02076
5.764 | 28.82369
5.811 | 28.2325
5.858 | 27.54276
5.905 | 27.54276
5.968 | 26.55743
6.015 | 26.55743
6.062 | 26.06477
6.109 | 26.06477
6.156 | 25.96624
6.203 | 25.86771
6.25 | 25.76918
6.297 | 25.5721
6.36 | 25.5721
6.407 | 25.2765
6.454 | 25.17797
6.501 | 25.17797
6.564 | 25.07944
6.611 | 24.98091
6.658 | 24.88238
6.705 | 24.88238
6.752 | 24.78384
6.799 | 24.78384
6.847 | 24.78384
6.894 | 24.68531
6.943 | 24.68531
6.988 | 24.58678
7.043 | 24.48824
7.082 | 24.48824
7.145 | 24.48824
7.223 | 24.48824
7.271 | 24.38971
7.318 | 24.38971
7.365 | 24.29117
7.412 | 24.29117
7.459 | 24.29117
7.506 | 24.19264
7.554 | 24.19264
7.601 | 24.19264
7.648 | 24.19264
7.711 | 24.09411
7.758 | 24.09411
7.805 | 24.09411
7.852 | 24.09411
7.914 | 24.09411
7.962 | 24.09411
8.008 | 24.09411
8.056 | 24.09411
8.103 | 24.19264
8.15 | 24.19264
8.197 | 24.19264
8.244 | 24.09411
8.276 | 24.09411
8.355 | 24.09411
8.402 | 23.99558
8.449 | 23.99558
8.511 | 24.40005
8.559 | 29.30059
8.606 | 33.9011
8.653 | 38.60162
8.715 | 47.10256
8.762 | 50.90298
8.809 | 54.30335
8.857 | 57.80374
8.919 | 61.00409
8.967 | 66.80473
9.013 | 69.40501
9.061 | 71.90529
9.107 | 74.20554
9.17 | 76.30577
9.217 | 80.10619
9.264 | 81.80638
9.311 | 83.50657
9.358 | 85.00673
9.405 | 86.40689
9.453 | 87.70703
9.515 | 90.1073
9.563 | 91.10741
9.609 | 92.00751
9.652 | 92.70758
9.688 | 93.50767
9.767 | 93.70769
9.829 | 93.8077
9.861 | 93.90771
9.939 | 94.20775
9.986 | 94.50778
10.033 | 94.80781
10.081 | 95.30787
10.127 | 95.90793
10.175 | 96.60801
10.222 | 97.80814
10.269 | 98.20819
10.316 | 98.60823
10.364 | 98.80825
10.426 | 99.10829
10.474 | 99.40832
10.505 | 99.80836
10.583 | 100.00839
10.63 | 100.1084
10.678 | 100.40843
10.74 | 100.60845
10.787 | 100.60845
10.834 | 100.90849
10.866 | 101.10851
10.944 | 101.20852
10.991 | 101.30853
11.038 | 101.20852
11.086 | 101.30853
11.133 | 101.30853
11.18 | 101.30853
11.242 | 101.30853
11.273 | 101.30853
11.351 | 101.20852
11.399 | 101.20852
11.445 | 100.80847
11.493 | 100.80847
11.54 | 100.70846
11.587 | 100.50844
11.634 | 100.20841
11.682 | 100.20841
11.744 | 99.40832
11.792 | 99.30831
11.839 | 99.10829
11.886 | 99.10829
11.933 | 99.30831
11.981 | 99.40832
12.027 | 99.60834
12.075 | 100.40843
12.122 | 100.40843
12.169 | 100.70846
12.216 | 100.80847
12.263 | 101.0085
12.31 | 101.30853
12.36 | 101.30853
12.404 | 101.30853
12.451 | 101.50855
12.498 | 101.9086
12.545 | 101.9086
12.592 | 99.80836
12.655 | 94.50778
12.702 | 89.50723
12.749 | 80.50624
12.797 | 76.60581
12.844 | 72.9054
12.891 | 69.40501
12.938 | 66.10465
12.985 | 63.00431
13.048 | 57.5037
13.095 | 55.00343
13.142 | 52.80318
13.189 | 50.70295
13.236 | 48.80274
13.283 | 47.20257
13.33 | 45.50238
13.377 | 43.80219
13.408 | 41.00188
13.487 | 39.80175
13.534 | 38.50161
13.581 | 37.5015
13.628 | 35.50128
13.676 | 34.70119
13.723 | 34.00111
13.786 | 33.20102
13.818 | 31.90088
13.896 | 31.2008
13.943 | 30.50073
13.99 | 29.90066
14.037 | 29.50062
14.084 | 28.70053
14.131 | 28.30048
14.178 | 27.70042
14.225 | 26.80032
14.272 | 26.70031
14.319 | 26.6003
14.366 | 26.30026
14.414 | 26.20025
14.455 | 26.20025
14.493 | 26.00023
14.572 | 26.00023
14.618 | 25.80021
14.667 | 25.80021
14.713 | 25.7002
14.767 | 25.50018
14.808 | 25.40017
14.855 | 25.40017
14.902 | 25.30015
14.95 | 25.30015
14.997 | 25.20014
15.044 | 25.20014
15.091 | 25.10013
15.154 | 25.10013
15.201 | 25.00012
15.248 | 24.90011
15.296 | 24.90011
15.343 | 24.90011
15.39 | 24.90011
15.437 | 24.90011
15.484 | 24.90011
15.531 | 24.90011
15.578 | 24.8001
15.626 | 24.8001
15.688 | 24.8001
15.735 | 24.70009
15.783 | 24.60008
15.83 | 24.70009
15.877 | 24.70009
15.924 | 24.60008
15.987 | 24.60008
16.018 | 24.60008
16.097 | 24.50007
16.144 | 24.50007
16.192 | 24.50007
16.239 | 24.50007
16.287 | 24.50007
16.334 | 24.50007
16.381 | 24.50007
16.428 | 24.40005
16.491 | 24.40005
16.538 | 24.40005
16.586 | 24.40005
16.632 | 24.40005
16.68 | 24.40005
16.727 | 24.30004
16.774 | 24.30004
16.836 | 24.30004
16.884 | 24.20003
16.946 | 24.20003
16.994 | 29.57376
17.041 | 34.15138
17.088 | 38.92803
17.135 | 43.20711
17.182 | 47.48618
17.245 | 54.85018
17.292 | 58.23363
17.339 | 61.51758
17.386 | 64.30395
17.433 | 66.99082
17.481 | 71.46892
17.543 | 73.35968
17.575 | 75.25044
17.654 | 76.74313
17.701 | 78.33535
17.748 | 80.52465
17.795 | 81.71881
17.842 | 82.91297
17.889 | 83.80859
17.936 | 84.80372
17.983 | 85.50032
18.03 | 86.49546
18.077 | 86.89351
18.14 | 87.29157
18.176 | 88.58864
18.234 | 88.78426
18.288 | 89.67989
18.33 | 89.476
18.376 | 90.18231
18.423 | 90.48815
18.476 | 90.69302
18.517 | 90.96915
18.576 | 91.29643
18.612 | 91.69448
18.676 | 91.98815
18.722 | 92.2867
18.776 | 93.98329
18.816 | 94.97842
18.876 | 95.77453
18.91 | 96.86918
18.989 | 97.96723
19.036 | 97.26723
19.083 | 98.26723
19.13 | 99.36674
19.177 | 100.46627
19.224 | 100.56578
19.277 | 100.46627
19.318 | 100.66821
19.382 | 100.96869
19.429 | 100.57064
19.477 | 100.47113
19.523 | 100.47113
19.57 | 100.47113
19.618 | 100.86918
19.664 | 100.16772
19.712 | 100.46627
19.759 | 100.7648
19.806 | 100.86432
19.854 | 101.16285
19.9 | 101.26237
19.947 | 100.96043
19.995 | 101.15799
20.057 | 100.6507
20.105 | 100.4468
20.151 | 100.54388
20.199 | 100.64097
20.23 | 100.93853
20.309 | 100.03415
20.349 | 100.13366
20.388 | 100.53171
20.451 | 100.92977
20.498 | 101.1288
20.545 | 101.32685
20.593 | 101.52296
20.639 | 101.6215
20.702 | 101.92004
20.749 | 102.01956
20.796 | 101.71947
20.843 | 101.71947
20.906 | 101.01925
20.953 | 100.51909
21 | 99.9189
21.047 | 97.01801
21.095 | 90.81609
21.144 | 79.71266
21.189 | 75.0112
21.236 | 70.70988
21.299 | 66.9087
21.346 | 63.30758
21.393 | 57.40576
21.44 | 54.80496
21.487 | 52.50424
21.534 | 50.50362
21.586 | 48.40298
21.628 | 46.70245
21.684 | 45.10196
21.738 | 42.10104
21.785 | 40.60057
21.832 | 39.20013
21.885 | 37.89973
21.927 | 36.89942
21.974 | 35.89911
22.021 | 33.89849
22.068 | 33.19827
22.131 | 32.39803
22.162 | 31.79785
22.241 | 30.9976
22.288 | 30.49745
22.336 | 30.09732
22.385 | 29.6972
22.43 | 29.29707
22.485 | 28.99698
22.525 | 28.59686
22.572 | 28.0967
22.619 | 27.99666
22.667 | 27.59654
22.714 | 26.7963
22.761 | 26.59624
22.809 | 26.49621
22.856 | 26.39617
22.903 | 26.09608
22.95 | 26.09608
22.997 | 25.99605
23.06 | 25.79599
23.107 | 25.69596
23.154 | 25.69596
23.187 | 25.59593
23.264 | 25.4959
23.311 | 25.4959
23.358 | 25.39586
23.405 | 25.1958
23.452 | 25.1958
23.515 | 25.09577
23.562 | 25.09577
23.593 | 24.89571
23.672 | 24.79568
23.719 | 24.79568
23.766 | 24.79568
23.813 | 24.79568
23.86 | 24.79568
23.907 | 24.79568
23.954 | 24.69565
24.001 | 24.69565
24.048 | 24.59562
24.111 | 24.59562
24.158 | 24.59562
24.205 | 24.49559
24.252 | 24.39555
24.299 | 24.29552
24.346 | 24.29552
24.393 | 24.29552
24.441 | 24.19549
24.491 | 24.19549
24.535 | 24.19549
24.582 | 24.09547
24.629 | 24.09547
24.676 | 24.09547
24.722 | 24.09547
24.77 | 24.09696
24.817 | 24.09696
24.864 | 24.09696
24.911 | 24.09696
24.958 | 24.09696
25.005 | 24.09696
25.052 | 24.09696
25.1 | 23.99643
25.162 | 23.99643
25.21 | 23.99643
25.257 | 23.99643
25.304 | 23.99643
25.351 | 23.99643
25.406 | 24.90011
25.446 | 29.50062
25.493 | 34.40116
25.54 | 39.20169
25.593 | 43.50216
25.651 | 51.50304
25.698 | 55.30346
25.745 | 58.80385
25.794 | 62.0042
25.84 | 64.90452
25.894 | 70.2051
25.934 | 72.40535
25.997 | 74.50558
26.044 | 76.40579
26.094 | 78.00596
26.138 | 79.60614
26.194 | 82.20643
26.232 | 83.30655
26.295 | 84.40667
26.342 | 85.50679
26.389 | 86.20687
26.439 | 87.10697
26.468 | 88.70714
26.547 | 89.30721
26.595 | 90.00728
26.642 | 91.00739
26.705 | 91.60746
26.752 | 92.00751
26.8 | 92.30754
26.847 | 92.60757
26.896 | 93.30765
26.941 | 93.70769
26.997 | 94.30776
27.051 | 94.90782
27.098 | 95.50789
27.145 | 96.00795
27.192 | 97.00795
27.239 | 98.00795
27.287 | 99.00795
27.333 | 99.00795
27.38 | 100.00795
27.432 | 100.94598
27.476 | 101.45978
27.523 | 100.94598
27.586 | 100.7946
27.632 | 101.45978
27.679 | 101.00795
27.727 | 100.00795
27.774 | 100.00795
27.836 | 101.00795
27.883 | 100.30842
27.931 | 100.60845
27.978 | 100.70846
28.026 | 101.20852
28.073 | 101.60856
28.12 | 101.9086
28.167 | 101.80859
28.214 | 101.80859
28.262 | 101.50855
28.3 | 101.20852
28.356 | 100.90849
28.404 | 101.0085
28.45 | 101.20852
28.5 | 101.50855
28.545 | 101.50855
28.601 | 101.10851
28.639 | 100.30842
28.717 | 100.80836
28.764 | 101.30831
28.812 | 100.90827
28.859 | 98.40821
28.906 | 97.80814
28.953 | 96.70802
29.001 | 95.80792
29.063 | 95.00784
29.11 | 93.90771
29.157 | 93.10763
29.204 | 91.90749
29.251 | 91.60746
29.302 | 91.40744
29.346 | 91.50745
29.402 | 91.90749
29.44 | 92.10752
29.504 | 90.30732
29.551 | 81.20631
29.605 | 77.30589
29.645 | 73.50547
29.692 | 70.10509
29.739 | 66.70472
29.787 | 63.10432
29.834 | 56.20356
29.896 | 53.10322
29.943 | 50.50293
29.99 | 47.90264
30.038 | 45.80241
30.085 | 43.9022
30.133 | 41.1019
30.179 | 39.70174
30.227 | 38.50161
30.274 | 37.30148
30.321 | 36.50139
30.368 | 35.60129
30.415 | 35.10123
30.462 | 33.70108
30.51 | 33.001
30.557 | 32.50095
30.605 | 32.00089
30.667 | 31.60085
30.714 | 31.30082
30.745 | 30.40072
30.824 | 29.90066
30.871 | 29.90066
30.918 | 29.40061
30.965 | 28.90055
31.028 | 28.4005
31.075 | 28.4005
31.122 | 27.90044
31.169 | 27.00034
31.207 | 26.90033
31.263 | 26.80032
31.311 | 26.50029
31.358 | 26.40028
31.408 | 26.30026
31.452 | 26.30026
31.508 | 26.30026
31.547 | 26.10024
31.61 | 25.90022
31.658 | 25.90022
31.708 | 25.80021
31.753 | 25.80021
31.808 | 25.7002
31.846 | 25.60019
31.909 | 25.60019
31.957 | 25.50018
32.003 | 25.50018
32.051 | 25.50018
32.097 | 25.40017
32.145 | 25.40017
32.207 | 25.30015
32.255 | 25.30015
32.302 | 25.30015
32.35 | 25.20014
32.397 | 25.20014
32.444 | 25.10013
32.491 | 24.8001
32.538 | 24.8001
32.585 | 24.8001
32.632 | 24.8001
32.679 | 24.60008
32.726 | 24.50007
32.773 | 24.50007
32.82 | 24.30004
32.867 | 24.30004
32.914 | 24.30004
32.961 | 24.20003
33.011 | 24.20003
33.055 | 24.20003
33.111 | 24.20003
33.15 | 24.20003
33.213 | 24.20003
33.26 | 24.20003
33.311 | 24.20003
33.354 | 24.20003
33.417 | 24.20003
33.464 | 24.40005
33.512 | 24.40005
33.558 | 24.40005
33.605 | 24.30004
33.653 | 24.30004
33.684 | 24.30004
33.762 | 24.30004
33.812 | 24.40005
33.857 | 24.8001
33.904 | 29.60063
33.951 | 34.40116
33.998 | 43.50216
34.045 | 47.70262
34.092 | 51.50304
34.14 | 55.40347
34.187 | 58.60382
34.234 | 61.90419
34.281 | 64.80451
34.328 | 70.30511
34.375 | 72.70538
34.422 | 75.00563
34.485 | 77.10586
34.516 | 80.90628
34.594 | 82.9065
34.642 | 84.50668
34.688 | 85.90683
34.72 | 87.30699
34.798 | 89.2072
34.846 | 89.90727
34.908 | 90.60735
34.956 | 91.00739
35.003 | 91.70747
35.05 | 92.70758
35.097 | 93.20764
35.144 | 93.70769
35.191 | 94.10774
35.239 | 94.60779
35.286 | 94.80781
35.333 | 95.30787
35.38 | 96.10796
35.427 | 96.508
35.474 | 96.70802
35.521 | 96.80803
35.568 | 97.00806
35.616 | 97.10807
35.662 | 97.50811
35.716 | 97.80814
35.756 | 98.3082
35.819 | 98.90827
35.866 | 99.00828
35.916 | 99.00828
35.96 | 99.00828
36.007 | 100.70824
36.055 | 100.60823
36.102 | 100.3082
36.148 | 100.40821
36.195 | 100.3082
36.242 | 100.3082
36.289 | 100.3082
36.336 | 100.90816
36.383 | 100.60812
36.43 | 100.60812
36.493 | 100.60812
36.54 | 99.50811
36.587 | 100.60812
36.635 | 101.00817
36.682 | 100.50822
36.729 | 100.90827
36.775 | 100.90827
36.823 | 100.90827
36.885 | 101.10829
36.932 | 100.50833
36.979 | 100.50833
37.027 | 99.2083
37.074 | 99.2083
37.12 | 99.30831
37.167 | 99.60834
37.214 | 100.1084
37.246 | 100.40843
37.325 | 100.20841
37.372 | 99.70835
37.421 | 99.30831
37.466 | 99.10829
37.513 | 99.00828
37.544 | 99.50833
37.623 | 99.80836
37.67 | 100.40843
37.717 | 100.70846
37.764 | 101.0085
37.811 | 101.40854
37.859 | 102.08629
37.905 | 99.78988
37.952 | 94.44848
37.999 | 89.0063
38.047 | 83.96725
38.109 | 79.23054
38.157 | 74.99773
38.203 | 67.53993
38.235 | 64.11337
38.323 | 61.08994
38.36 | 55.64776
38.423 | 53.12823
38.47 | 51.01183
38.532 | 47.08136
38.579 | 45.36809
38.627 | 43.75559
38.674 | 42.44543
38.721 | 41.0345
38.768 | 39.72434
38.815 | 38.61575
38.862 | 37.3056
38.909 | 36.39857
38.956 | 34.78607
39.003 | 34.0806
39.051 | 33.37513
39.098 | 32.66967
39.145 | 31.9642
39.207 | 31.35951
39.255 | 30.65404
39.302 | 30.15014
39.349 | 29.94858
39.396 | 29.54545
39.444 | 29.24311
39.49 | 28.94077
39.538 | 28.53764
39.569 | 28.03374
39.648 | 27.42905
39.695 | 26.52202
39.726 | 26.32046
39.805 | 26.11889
39.852 | 26.01811
39.899 | 25.91733
39.946 | 25.71577
39.993 | 25.71577
40.04 | 25.31265
40.102 | 25.31265
40.15 | 25.21186
40.197 | 25.11108
40.244 | 25.11108
40.291 | 25.0103
40.338 | 25.0103
40.385 | 24.90952
40.433 | 24.90952
40.48 | 24.90952
40.528 | 24.90952
40.589 | 24.90952
40.637 | 24.80874
40.684 | 24.80874
40.731 | 24.80874
40.778 | 24.80874
40.828 | 24.80874
40.888 | 24.80874
40.936 | 24.80874
40.983 | 24.80874
41.03 | 24.80874
41.093 | 24.80874
41.14 | 24.80874
41.187 | 24.80874
41.25 | 24.70796
41.297 | 24.70796
41.346 | 24.60718
41.383 | 24.5064
41.433 | 24.5064
41.474 | 24.5064
41.537 | 24.40562
41.584 | 24.40562
41.631 | 24.30483
41.678 | 24.30483
41.731 | 24.30483
41.772 | 24.20405
41.819 | 24.20405
41.882 | 24.20405
41.931 | 24.10327
41.977 | 24.10327
42.04 | 24.10327
42.087 | 24.10327
42.134 | 24.10327
42.181 | 24.10327
42.232 | 24.00249
42.275 | 25.23667
42.322 | 30.22327
42.37 | 35.42206
42.417 | 40.30256
42.464 | 44.65257
42.511 | 48.79039
42.558 | 56.00504
42.62 | 59.40017
42.668 | 62.26482
42.714 | 65.34166
42.762 | 68.4185
42.809 | 71.28313
42.857 | 76.37583
42.904 | 78.60389
42.951 | 80.83194
42.998 | 82.8478
43.045 | 84.65146
43.092 | 86.34903
43.139 | 87.9405
43.201 | 90.80514
43.249 | 91.97221
43.296 | 93.56369
43.343 | 94.73076
43.39 | 95.79174
43.437 | 96.11003
43.484 | 96.74662
43.531 | 97.27711
43.578 | 98.76248
43.625 | 99.50516
43.673 | 99.61126
43.72 | 99.50516
43.767 | 99.39907
43.814 | 99.29297
43.861 | 99.61126
43.908 | 100.97467
43.955 | 100.23199
44.002 | 100.7015
44.049 | 101.38321
44.096 | 100.53442
44.143 | 100.57954
44.19 | 100.73076
44.252 | 100.77588
44.299 | 100.56369
44.346 | 100.66978
44.393 | 100.98807
44.44 | 100.73076
44.503 | 100.79174
44.55 | 101.32223
44.597 | 101.32223
44.644 | 101.32223
44.691 | 101.32223
44.738 | 101.32223
44.785 | 100.95881
44.848 | 100.86857
44.895 | 101.39907
44.942 | 100.82346
44.989 | 100.35394
45.038 | 100.77834
45.084 | 101.09663
45.139 | 101.30883
45.194 | 101.41492
45.239 | 101.41492
45.272 | 100.35394
45.351 | 100.71735
45.398 | 100.50516
45.445 | 100.86857
45.492 | 100.76248
45.555 | 101.18687
45.602 | 100.71735
45.649 | 100.92956
45.696 | 100.92956
45.743 | 100.92956
45.79 | 100.24784
45.84 | 101.62712
45.9 | 102.06981
45.948 | 102.26304
45.995 | 102.15627
46.042 | 101.30215
46.089 | 100.34124
46.141 | 97.99238
46.183 | 97.13826
46.23 | 96.71119
46.277 | 96.71119
46.324 | 96.71119
46.371 | 92.86761
46.434 | 78.98799
46.466 | 73.00908
46.544 | 67.67076
46.591 | 62.97305
46.642 | 55.92648
46.686 | 53.47085
46.742 | 51.122
46.78 | 49.09344
46.842 | 47.49194
46.874 | 44.18218
46.952 | 42.68746
47.015 | 41.2995
47.062 | 39.0574
47.109 | 37.77621
47.156 | 36.70855
47.203 | 35.85442
47.243 | 35.00029
47.282 | 34.14616
47.345 | 33.3988
47.392 | 31.90406
47.444 | 31.15671
47.487 | 30.72963
47.533 | 30.51611
47.565 | 29.98227
47.645 | 29.5552
47.691 | 29.02137
47.738 | 28.59432
47.785 | 28.59432
47.832 | 27.95372
47.88 | 26.99282
47.927 | 26.99282
47.974 | 26.45899
48.036 | 26.45899
48.084 | 26.35222
48.131 | 26.24545
48.177 | 26.24545
48.224 | 26.03191
48.271 | 25.81839
48.318 | 25.71162
48.365 | 25.71162
48.412 | 25.60486
48.459 | 25.60486
48.506 | 25.49809
48.553 | 25.49809
48.6 | 25.49809
48.648 | 25.28456
48.695 | 25.17779
48.748 | 25.17779
48.789 | 25.17779
48.836 | 25.07103
48.883 | 24.96426
48.93 | 24.96426
48.978 | 24.96426
49.025 | 24.75072
49.072 | 24.75072
49.135 | 24.64396
49.167 | 24.64396
49.248 | 24.43043
49.292 | 24.43043
49.348 | 24.43043
49.387 | 24.43043
49.448 | 24.32366
49.496 | 24.32366
49.543 | 24.21689
49.591 | 24.21689
49.638 | 24.11012
49.685 | 24.00336
49.732 | 24.00336
49.779 | 24.00336
49.842 | 24.00336
49.889 | 24.00336
49.936 | 24.00336
49.984 | 24.00336
50.031 | 24.00336
50.078 | 24.00336
50.125 | 24.00336
50.172 | 24.00336
50.219 | 24.00336
50.266 | 24.00336
50.313 | 24.00336
50.36 | 24.00336
50.407 | 24.00336
50.454 | 24.00336
50.501 | 24.00336
50.55 | 24.00336
50.595 | 24.00336
50.65 | 24.00336
50.69 | 24.00336
50.75 | 25.28785
50.784 | 34.93933
50.862 | 39.46962
50.909 | 43.90142
50.957 | 51.87866
51.019 | 55.42411
51.066 | 58.87106
51.113 | 62.02257
51.161 | 64.87863
51.208 | 67.43922
51.255 | 69.90133
51.302 | 74.33314
51.365 | 76.30282
51.412 | 78.17403
51.459 | 80.04524
51.506 | 81.52251
51.554 | 84.37855
51.601 | 85.46188
51.652 | 86.74218
51.71 | 87.72703
51.758 | 88.81036
51.805 | 89.69672
51.852 | 91.56793
51.899 | 92.3558
51.93 | 93.34064
52.009 | 94.71943
52.056 | 95.21185
52.119 | 95.90124
52.166 | 96.1967
52.213 | 96.49215
52.26 | 96.88609
52.307 | 97.477
52.355 | 97.67397
52.402 | 97.87093
52.454 | 98.0679
52.512 | 98.16638
52.554 | 98.56033
52.59 | 98.7573
52.669 | 99.85578
52.716 | 100.85578
52.778 | 100.5578
52.825 | 100.98031
52.873 | 101.29895
52.92 | 100.85578
52.967 | 100.98031
53.029 | 101.03068
53.077 | 101.05275
53.123 | 101.15123
53.171 | 101.24971
53.218 | 101.44668
53.265 | 100.8492
53.312 | 100.54517
53.36 | 100.84063
53.407 | 100.74214
53.456 | 100.84063
53.517 | 100.84063
53.564 | 100.03759
53.611 | 100.13608
53.658 | 100.23456
53.705 | 100.43153
53.756 | 100.53001
53.8 | 100.72699
53.857 | 100.82547
53.894 | 101.21941
53.957 | 101.41637
53.988 | 101.41637
54.067 | 102.00729
54.13 | 101.9088
54.177 | 101.9088
54.224 | 101.9088
54.258 | 101.9088
54.334 | 101.71183
54.381 | 101.71183
54.428 | 101.71183
54.475 | 101.71183
54.521 | 101.61334
54.584 | 101.51486
54.631 | 101.51486
54.678 | 101.51486
54.725 | 101.61334
54.772 | 101.71183
54.819 | 98.95426
54.882 | 88.12097
54.929 | 83.29523
54.976 | 78.96191
55.038 | 75.02252
55.086 | 67.93164
55.133 | 64.78013
55.18 | 61.62864
55.227 | 58.96955
55.274 | 56.31047
55.321 | 53.84836
55.368 | 51.58321
55.415 | 47.64384
55.477 | 45.87111
55.524 | 44.0984
55.571 | 42.52264
55.603 | 39.86356
55.665 | 38.68174
55.728 | 37.59841
55.776 | 36.71205
55.822 | 35.92417
55.87 | 35.03782
55.917 | 33.856
55.964 | 33.26509
56.011 | 32.67419
56.062 | 32.37873
56.105 | 31.78783
56.163 | 31.39389
56.2 | 30.50753
56.278 | 30.40905
56.325 | 30.0151
56.373 | 29.4242
56.42 | 29.03027
56.467 | 28.83329
56.53 | 28.04542
56.577 | 27.25754
56.624 | 26.96209
56.671 | 26.76512
56.734 | 26.66663
56.781 | 26.56814
56.828 | 26.27269
56.875 | 26.27269
56.922 | 26.27269
56.985 | 26.07573
57.031 | 26.07573
57.067 | 25.97724
57.141 | 25.68179
57.173 | 25.68179
57.251 | 25.58331
57.298 | 25.28785
57.345 | 25.18936
57.393 | 25.09088
57.455 | 25.09088
57.502 | 24.9924
57.549 | 24.89391
57.596 | 24.79543
57.643 | 24.69694
57.69 | 24.59846
57.737 | 24.59846
57.784 | 24.59846
57.831 | 24.49998
57.894 | 24.49998
57.941 | 24.40005
57.988 | 24.40005
58.019 | 24.30004
58.098 | 24.20003
58.145 | 24.20003
58.192 | 24.10002
58.239 | 24.10002
58.286 | 24.10002
58.348 | 24.20003
58.396 | 24.20003
58.443 | 24.20003
58.49 | 24.20003
58.537 | 24.30004
58.6 | 24.30004
58.647 | 24.30004
58.694 | 24.40005
58.741 | 24.40005
58.788 | 24.40005
58.835 | 24.50007
58.883 | 24.50007
58.93 | 24.50007
58.977 | 24.50007
59.024 | 24.60008
59.074 | 24.49807
59.134 | 24.49807
59.181 | 25.41617
59.228 | 30.2107
59.29 | 39.18768
59.338 | 43.06411
59.386 | 46.73652
59.433 | 50.2049
59.48 | 53.46926
59.528 | 56.42758
59.574 | 59.07988
59.607 | 64.38446
59.686 | 66.73072
59.733 | 68.77094
59.78 | 72.54536
59.827 | 74.17754
59.875 | 75.80972
59.905 | 77.33989
59.984 | 78.76805
60.031 | 81.62436
60.078 | 83.15453
60.125 | 84.78671
60.188 | 86.41889
60.235 | 87.74504
60.282 | 88.76515
60.33 | 89.88727
60.377 | 91.11141
60.425 | 91.62146
60.472 | 92.13152
60.519 | 92.43755
60.566 | 92.74359
60.598 | 93.66169
60.676 | 94.47778
60.723 | 95.5999
60.776 | 96.518
60.818 | 97.02806
60.876 | 97.74214
60.912 | 98.66024
60.991 | 98.86426
61.038 | 99.17029
61.076 | 99.27231
61.117 | 99.27231
61.196 | 99.17029
61.243 | 99.06828
61.29 | 100.66024
61.338 | 100.3542
61.386 | 100.3542
61.432 | 101.3542
61.495 | 101.45622
61.542 | 100.45622
61.578 | 100.3542
61.652 | 101.04817
61.699 | 100.4361
61.746 | 101.23208
61.793 | 100.72202
61.84 | 100.31398
61.887 | 100.70191
61.934 | 100.70191
61.982 | 101.00795
62.029 | 101.31398
62.079 | 101.10996
62.123 | 101.10996
62.179 | 101.10996
62.217 | 100.72202
62.28 | 101.13007
62.312 | 100.84415
62.39 | 101.27231
62.437 | 100.88437
62.484 | 100.29242
62.531 | 100.98638
62.58 | 100.49644
62.626 | 100.90449
62.673 | 101.21052
62.721 | 101.51655
62.768 | 101.51655
62.816 | 101.0065
62.862 | 101.0065
62.91 | 101.41454
62.957 | 101.82259
63.004 | 101.82259
63.066 | 101.82259
63.114 | 101.82259
63.16 | 101.71965
63.208 | 101.6167
63.254 | 98.42558
63.317 | 86.89635
63.349 | 81.74937
63.427 | 77.22004
63.474 | 73.10245
63.522 | 68.779
63.569 | 61.26441
63.616 | 58.17622
63.663 | 55.60273
63.71 | 53.23512
63.757 | 50.97045
63.804 | 49.0146
63.851 | 47.26462
63.898 | 45.41172
63.945 | 42.01472
63.993 | 40.1618
64.04 | 38.92653
64.087 | 37.38244
64.134 | 36.35303
64.185 | 35.2207
64.244 | 33.36779
64.292 | 32.3384
64.339 | 31.61782
64.386 | 31.00018
64.433 | 30.48549
64.48 | 29.97079
64.527 | 29.55902
64.574 | 28.94139
64.622 | 28.52963
64.669 | 28.11787
64.716 | 27.29435
64.769 | 27.60318
64.811 | 26.57378
64.858 | 26.47084
64.905 | 26.05908
64.952 | 25.95615
65.015 | 25.95615
65.062 | 25.64732
65.093 | 25.54438
65.172 | 25.44145
65.219 | 25.33851
65.251 | 25.23557
65.33 | 25.23557
65.38 | 25.23557
65.424 | 25.02968
65.471 | 25.02968
65.519 | 25.02968
65.566 | 24.92674
65.613 | 24.92674
65.675 | 24.82381
65.723 | 24.72087
65.77 | 24.72087
65.817 | 24.61793
65.87 | 24.61793
65.912 | 24.51499
65.959 | 24.51499
66.006 | 24.51499
66.053 | 24.51499
66.1 | 24.51499
66.147 | 24.51499
66.21 | 24.41205
66.257 | 24.41205
66.304 | 24.41205
66.351 | 24.41205
66.4 | 24.41205
66.445 | 24.30911
66.493 | 24.30911
66.54 | 24.30911
66.592 | 24.30911
66.635 | 24.20617
66.698 | 24.20617
66.729 | 24.20617
66.808 | 24.20617
66.855 | 24.10323
66.902 | 24.10323
66.949 | 24.10323
66.997 | 24.10323
67.044 | 24.10323
67.093 | 24.00029
67.138 | 24.00029
67.201 | 24.00029
67.248 | 24.00029
67.295 | 24.00029
67.358 | 24.00029
67.405 | 24.00029
67.452 | 24.10323
67.5 | 24.10323
67.547 | 24.00029
67.595 | 24.00029
67.641 | 29.77387
67.688 | 34.65245
67.736 | 39.04318
67.783 | 43.33634
67.83 | 47.53192
67.885 | 51.23964
67.925 | 54.75223
67.972 | 57.97209
68.019 | 63.92397
68.066 | 66.46084
68.113 | 68.80256
68.16 | 70.94913
68.207 | 72.70543
68.254 | 74.36415
68.301 | 75.82772
68.348 | 78.95002
68.396 | 80.4136
68.443 | 81.97474
68.497 | 83.43832
68.537 | 84.90189
68.597 | 86.26789
68.647 | 87.53633
68.679 | 89.78048
68.757 | 90.65863
68.798 | 91.82949
68.836 | 92.61006
68.899 | 93.78092
68.946 | 94.46393
68.998 | 94.85421
69.056 | 95.14692
69.103 | 95.43964
69.15 | 95.73236
69.198 | 96.02507
69.245 | 96.02507
69.298 | 96.31778
69.356 | 96.41536
69.402 | 96.70807
69.449 | 97.00079
69.498 | 97.19593
69.559 | 97.48865
69.607 | 97.68379
69.653 | 97.9765
69.701 | 98.26922
69.748 | 98.46437
69.799 | 98.75708
69.843 | 98.75708
69.89 | 99.04979
69.937 | 99.24493
69.984 | 99.53765
70.031 | 100.12308
70.078 | 100.4158
70.126 | 100.4158
70.173 | 100.61094
70.236 | 100.80608
70.283 | 100.90366
70.33 | 100.90366
70.378 | 100.22065
70.424 | 100.12308
70.456 | 100.12308
70.534 | 100.12308
70.581 | 100.22065
70.629 | 100.31822
70.66 | 100.31822
70.739 | 100.61094
70.786 | 100.90366
70.833 | 101.0988
70.88 | 101.39152
70.927 | 101.39152
70.989 | 101.48909
71.037 | 101.48909
71.084 | 101.68423
71.131 | 101.87937
71.178 | 101.87937
71.21 | 101.87937
71.288 | 101.87937
71.335 | 101.97694
71.366 | 101.3862
71.446 | 101.28774
71.493 | 101.09083
71.54 | 100.59854
71.588 | 100.59854
71.635 | 100.59854
71.698 | 97.94017
71.73 | 87.01134
71.804 | 82.18692
71.84 | 77.75631
71.904 | 73.818
71.935 | 69.97814
72.013 | 63.28301
72.06 | 60.42774
72.107 | 57.67091
72.156 | 55.11101
72.205 | 52.64956
72.25 | 48.51433
72.305 | 46.54518
72.344 | 44.77293
72.407 | 42.90224
72.455 | 41.42537
72.502 | 40.04696
72.549 | 38.66855
72.596 | 36.50247
72.644 | 35.61635
72.691 | 34.92716
72.738 | 34.13949
72.801 | 33.45028
72.848 | 32.76109
72.895 | 31.87496
72.928 | 31.18575
73.006 | 31.08729
73.053 | 30.39809
73.1 | 29.9058
73.147 | 29.31506
73.194 | 28.92122
73.241 | 28.82276
73.304 | 28.33047
73.338 | 27.93664
73.415 | 27.64126
73.457 | 26.65669
73.507 | 26.55823
73.557 | 26.55823
73.607 | 26.1644
73.651 | 26.06595
73.686 | 26.06595
73.762 | 25.86903
73.809 | 25.86903
73.856 | 25.57365
73.908 | 25.57365
73.966 | 25.47519
74.014 | 25.37673
74.061 | 25.37673
74.108 | 25.37673
74.155 | 25.37673
74.202 | 25.27828
74.25 | 25.17982
74.309 | 25.17982
74.344 | 25.17982
74.422 | 25.08137
74.454 | 25.08137
74.523 | 25.08137
74.577 | 25.08137
74.611 | 24.98291
74.673 | 24.98291
74.721 | 24.98291
74.768 | 24.98291
74.816 | 24.88445
74.847 | 24.786
74.926 | 24.68754
74.957 | 24.68754
75.036 | 24.49061
75.083 | 24.39215
75.115 | 24.39215
75.193 | 24.2937
75.241 | 24.19524
75.288 | 24.19524
75.336 | 24.2937
75.398 | 24.19524
75.445 | 24.19524
75.492 | 24.19524
75.54 | 24.19524
75.587 | 24.19524
75.635 | 24.19524
75.697 | 24.19524
75.729 | 24.09679
75.811 | 24.09679
75.854 | 24.09679
75.911 | 23.99833
75.949 | 24.09679
76.012 | 23.99833
76.059 | 25.28103
76.111 | 29.86041
76.154 | 34.82226
76.211 | 43.55512
76.249 | 47.32612
76.295 | 50.79941
76.374 | 54.17347
76.421 | 60.52464
76.452 | 63.4025
76.531 | 66.28038
76.578 | 68.86054
76.625 | 71.24223
76.656 | 75.31095
76.735 | 76.89874
76.782 | 78.685
76.828 | 80.27279
76.875 | 83.34914
76.923 | 85.03617
76.97 | 86.42549
77.017 | 87.8148
77.079 | 88.90641
77.127 | 90.19649
77.174 | 91.78428
77.221 | 92.67742
77.268 | 93.37208
77.316 | 94.16597
77.362 | 95.0591
77.415 | 95.75376
77.457 | 96.15071
77.504 | 96.15071
77.536 | 95.35681
77.615 | 97.86063
77.661 | 98.06673
77.708 | 98.47131
77.756 | 98.97512
77.787 | 99.28047
77.866 | 99.08199
77.916 | 99.88352
77.96 | 99.78428
78.007 | 99.38734
78.054 | 100.99038
78.101 | 100.79191
78.148 | 100.79191
78.195 | 100.08962
78.243 | 100.48657
78.29 | 100.98275
78.337 | 100.47894
78.384 | 100.77665
78.431 | 100.86826
78.478 | 101.2652
78.525 | 100.86063
78.572 | 100.95986
78.62 | 99.35681
78.682 | 100.45605
78.718 | 100.853
78.777 | 100.84537
78.824 | 100.54002
78.871 | 101.03621
78.919 | 100.43316
78.965 | 100.73087
79.019 | 100.83011
79.059 | 101.12782
79.123 | 101.22705
79.169 | 100.42553
79.216 | 99.52476
79.264 | 99.82248
79.311 | 99.92172
79.358 | 100.51713
79.405 | 100.61637
79.453 | 100.91409
79.499 | 100.91409
79.547 | 101.01332
79.594 | 101.01332
79.642 | 101.11256
79.689 | 101.11256
79.736 | 101.11256
79.798 | 101.21179
79.846 | 101.70798
79.893 | 102.00569
79.925 | 102.00569
80.003 | 102.00569
80.05 | 101.80541
80.099 | 101.70528
80.129 | 92.79297
80.207 | 87.18523
80.254 | 81.77777
80.301 | 76.77086
80.348 | 72.36478
80.395 | 67.9587
80.443 | 63.95317
80.491 | 56.94349
80.537 | 54.13962
80.584 | 51.73631
80.631 | 49.43312
80.694 | 47.5305
80.725 | 44.1258
80.804 | 42.52359
80.851 | 41.32193
80.898 | 40.12027
80.945 | 38.71834
80.992 | 36.5153
81.039 | 35.51391
81.086 | 34.71281
81.133 | 34.01183
81.18 | 33.21074
81.243 | 32.40963
81.29 | 31.8088
81.337 | 30.60714
81.384 | 30.30673
81.432 | 29.90618
81.479 | 29.40549
81.526 | 29.30535
81.557 | 28.70451
81.636 | 28.00354
81.683 | 27.80327
81.73 | 26.80189
81.777 | 26.70175
81.825 | 26.60162
81.872 | 26.30119
81.918 | 26.20105
81.966 | 26.10092
82.025 | 25.60024
82.077 | 25.60024
82.123 | 25.60024
82.171 | 25.60024
82.218 | 25.39995
82.266 | 25.29981
82.313 | 25.19967
82.36 | 25.09954
82.408 | 24.9994
82.47 | 24.9994
82.52 | 24.9994
82.564 | 24.89926
82.611 | 24.9994
82.658 | 24.9994
82.721 | 24.89926
82.768 | 24.89926
82.816 | 24.89926
82.862 | 24.89926
82.909 | 24.89926
82.941 | 24.89926
83.019 | 24.69899
83.066 | 24.69899
83.113 | 24.69899
83.16 | 24.59886
83.207 | 24.59886
83.254 | 24.59886
83.301 | 24.49871
83.348 | 24.49871
83.395 | 24.39856
83.442 | 24.39856
83.489 | 24.29843
83.537 | 24.29843
83.584 | 24.29843
83.631 | 24.29843
83.678 | 24.29843
83.73 | 24.39856
83.772 | 24.29843
83.819 | 24.29843
83.866 | 24.29843
83.913 | 24.29843
83.976 | 24.29843
84.023 | 24.29843
84.071 | 24.29843
84.118 | 24.29843
84.165 | 24.29843
84.211 | 24.29843
84.259 | 24.19829
84.307 | 24.19829
84.349 | 23.99802
84.386 | 24.8001
84.441 | 24.8001
84.48 | 25.40017
84.542 | 29.90066
84.589 | 34.8012
84.636 | 39.50172
84.684 | 43.9022
84.733 | 51.40303
84.778 | 54.90342
84.825 | 57.90375
84.857 | 60.40402
84.935 | 62.9043
84.982 | 65.00453
85.029 | 66.90474
85.077 | 69.80506
85.124 | 71.50525
85.171 | 72.9054
85.203 | 74.20554
85.282 | 77.10586
85.328 | 78.40601
85.376 | 79.70615
85.423 | 81.00629
85.47 | 82.30644
85.501 | 83.8066
85.58 | 86.70692
85.627 | 88.00706
85.674 | 89.10719
85.721 | 90.1073
85.769 | 91.00739
85.816 | 91.80748
85.863 | 93.30765
85.91 | 94.20775
85.957 | 94.90782
86.004 | 95.70791
86.051 | 96.30798
86.098 | 96.90805
86.161 | 98.10818
86.208 | 99.70824
86.255 | 100.10829
86.302 | 100.60834
86.349 | 100.90838
86.396 | 100.30842
86.446 | 100.30842
86.491 | 100.20841
86.538 | 100.80836
86.586 | 100.50833
86.632 | 101.30831
86.68 | 101.00828
86.727 | 100.90827
86.775 | 100.90827
86.822 | 101.00828
86.869 | 101.40832
86.916 | 101.1084
86.978 | 100.60845
87.01 | 101.10851
87.088 | 101.9086
87.135 | 101.9086
87.183 | 101.9086
87.229 | 101.9086
87.277 | 101.9086
87.34 | 101.9086
87.387 | 101.9086
87.44 | 101.9086
87.482 | 101.9086
87.513 | 101.9086
87.592 | 101.9086
87.646 | 101.9086
87.701 | 101.9086
87.749 | 101.9086
87.796 | 101.9086
87.843 | 100.74805
87.89 | 100.54671
87.941 | 100.24472
88 | 101.24472
88.048 | 100.14406
88.095 | 101.04339
88.142 | 100.94273
88.19 | 101.04339
88.242 | 100.60186
88.284 | 100.14406
88.342 | 99.14406
88.393 | 98.24472
88.443 | 95.34539
88.487 | 93.44605
88.534 | 92.64739
88.582 | 90.03009
88.629 | 84.59416
88.676 | 74.82962
88.723 | 70.70234
88.786 | 67.07839
88.833 | 63.45444
88.881 | 60.43448
88.927 | 57.61585
88.975 | 54.89788
89.022 | 49.96528
89.069 | 47.95197
89.116 | 46.03933
89.163 | 44.32802
89.21 | 42.71737
89.257 | 41.2074
89.305 | 40.10008
89.352 | 37.68411
89.399 | 36.87878
89.447 | 35.97279
89.494 | 35.26813
89.546 | 34.56347
89.588 | 33.85883
89.635 | 33.15417
89.683 | 32.55017
89.729 | 31.64418
89.777 | 31.44285
89.824 | 30.73819
89.871 | 30.13421
89.918 | 29.93287
89.966 | 29.63088
90.018 | 29.32888
90.061 | 28.82555
90.109 | 28.4229
90.156 | 27.8189
90.187 | 27.51691
90.27 | 27.41624
90.313 | 26.61092
90.361 | 26.51025
90.408 | 26.00692
90.448 | 26.00692
90.488 | 25.8056
90.536 | 25.8056
90.582 | 25.8056
90.63 | 25.60427
90.677 | 25.5036
90.726 | 25.40294
90.772 | 25.40294
90.822 | 25.40294
90.867 | 25.10094
90.91 | 25.00027
90.962 | 25.00027
91.01 | 24.89961
91.057 | 24.89961
91.105 | 24.79894
91.152 | 24.69828
91.184 | 24.69828
91.262 | 24.69828
91.309 | 24.69828
91.357 | 24.69828
91.42 | 24.59761
91.467 | 24.49695
91.51 | 24.49695
91.55 | 24.49695
91.595 | 24.39628
91.642 | 24.39628
91.689 | 24.39628
91.737 | 24.39628
91.768 | 24.29561
91.832 | 24.29561
91.896 | 24.19495
91.927 | 24.19495
92.005 | 24.09428
92.054 | 24.09428
92.085 | 24.09428
92.163 | 24.09428
92.194 | 24.09428
92.257 | 24.09428
92.32 | 23.99362
92.383 | 24.60073
92.429 | 24.70139
92.477 | 24.60073
92.524 | 24.60073
92.571 | 24.60073
92.603 | 24.60073
92.665 | 24.60073
92.744 | 24.60073
92.791 | 24.60073
92.822 | 24.60073
92.885 | 24.60073
92.964 | 29.93576
92.995 | 34.56618
93.058 | 38.99526
93.136 | 46.54485
93.183 | 49.766
93.23 | 52.68517
93.277 | 55.40302
93.309 | 57.61757
93.371 | 61.84533
93.449 | 64.16054
93.496 | 66.37508
93.543 | 68.99227
93.591 | 71.5088
93.622 | 75.93788
93.701 | 78.05177
93.748 | 79.96433
93.796 | 81.87689
93.843 | 83.58813
93.89 | 85.1987
93.937 | 88.11788
93.968 | 89.22515
94.046 | 90.03044
94.094 | 91.03705
94.142 | 93.05027
94.189 | 94.05688
94.236 | 94.86217
94.283 | 95.66746
94.33 | 96.37209
94.377 | 96.87539
94.424 | 97.27804
94.471 | 98.38531
94.518 | 98.98927
94.565 | 99.39192
94.612 | 99.6939
94.659 | 100.09655
94.717 | 100.39853
94.768 | 100.59985
94.818 | 100.29787
94.866 | 100.59985
94.914 | 100.90184
94.962 | 101.30448
95.009 | 101.70712
95.055 | 101.90845
95.103 | 101.90845
95.15 | 102.00911
95.197 | 101.80595
95.244 | 101.6028
95.291 | 101.6028
95.338 | 101.29807
95.386 | 100.99334
95.432 | 100.6886
95.48 | 100.87599
95.527 | 100.46968
95.574 | 101.16494
95.621 | 101.16494
95.668 | 100.65706
95.715 | 100.25075
95.763 | 100.94602
95.81 | 100.62552
95.872 | 101.01606
95.919 | 101.30502
95.967 | 100.69555
96.014 | 101.08609
96.061 | 100.88294
96.108 | 100.67978
96.155 | 100.47663
96.187 | 101.1719
96.265 | 100.96874
96.312 | 100.76559
96.375 | 100.56244
96.422 | 100.35928
96.469 | 100.35928
96.532 | 101.66402
96.579 | 100.27347
96.611 | 100.57821
96.689 | 99.28925
96.736 | 99.79713
96.783 | 98.91449
96.83 | 98.52394
96.877 | 97.13341
96.924 | 97.74287
96.971 | 96.35233
97.018 | 92.21921
97.066 | 90.73404
97.113 | 85.75677
97.164 | 76.61483
97.207 | 72.7549
97.27 | 69.09812
97.317 | 65.54293
97.348 | 59.4483
97.427 | 56.90887
97.474 | 54.16629
97.537 | 51.83002
97.584 | 47.86851
97.615 | 46.1417
97.694 | 44.31331
97.741 | 42.89123
97.788 | 40.3518
97.835 | 39.0313
97.882 | 38.01553
97.929 | 37.20292
97.976 | 35.98399
98.023 | 35.17137
98.07 | 34.35875
98.117 | 33.64771
98.18 | 32.12406
98.227 | 31.61617
98.274 | 31.20987
98.321 | 31.00671
98.368 | 30.49883
98.431 | 29.48306
98.478 | 29.48306
98.525 | 29.07674
98.573 | 28.67044
98.62 | 28.26413
98.666 | 28.06097
98.714 | 27.75624
98.761 | 26.53732
98.808 | 26.43574
98.855 | 26.23259
98.903 | 26.23259
98.949 | 26.02943
99.013 | 25.82627
99.044 | 25.7247
99.123 | 25.62312
99.17 | 25.62312
99.201 | 25.41997
99.28 | 25.31839
99.327 | 25.11523
99.374 | 25.11523
99.422 | 25.11523
99.461 | 25.11523
99.503 | 25.11523
99.546 | 25.01366
99.597 | 25.01366
99.641 | 24.91208
99.688 | 24.8105
99.735 | 24.8105
99.782 | 24.70893
99.829 | 24.70893
99.881 | 24.70893
99.924 | 24.70893
99.972 | 24.60735
100.018 | 24.60735
100.072 | 24.60735
100.128 | 24.50578
100.175 | 24.50578
100.207 | 24.50578
100.272 | 24.50578
100.332 | 24.50578
100.379 | 24.4042
100.426 | 24.4042
100.473 | 24.4042
100.52 | 24.30262
100.572 | 24.30262
100.614 | 24.30262
100.661 | 24.30262
100.708 | 24.30262
100.755 | 24.20104
100.803 | 24.20104
100.865 | 24.20104
100.897 | 24.09946
100.975 | 24.09946
101.022 | 24.09946
101.073 | 24.09946
101.117 | 24.09946
101.163 | 23.99789
101.211 | 24.8001
101.242 | 24.8001
101.321 | 24.8001
101.368 | 25.30015
101.399 | 30.20069
101.462 | 35.30126
101.525 | 44.30225
101.575 | 48.4027
101.635 | 52.30313
101.682 | 59.00387
101.744 | 62.10421
101.823 | 65.00453
101.87 | 67.70483
101.902 | 72.60537
101.98 | 74.80561
102.027 | 77.10586
102.074 | 79.10608
102.121 | 82.60647
102.168 | 84.50668
102.216 | 86.10685
102.263 | 87.50701
102.325 | 88.90716
102.372 | 90.20731
102.42 | 92.60757
102.467 | 93.60768
102.514 | 94.50778
102.561 | 95.20786
102.608 | 95.80792
102.655 | 96.40799
102.702 | 96.80803
102.749 | 97.10807
102.797 | 97.50811
102.844 | 97.50811
102.877 | 97.70813
102.953 | 97.90816
103.001 | 98.40821
103.048 | 98.70824
103.096 | 98.80825
103.142 | 99.00828
103.177 | 99.2083
103.237 | 99.60834
103.315 | 99.90838
103.362 | 100.00839
103.41 | 100.20841
103.456 | 100.40843
103.504 | 100.90849
103.566 | 100.90849
103.613 | 101.20852
103.66 | 101.30853
103.707 | 101.70857
103.769 | 101.9086
103.817 | 102.00861
103.864 | 102.20863
103.895 | 102.20863
103.974 | 102.20863
104.021 | 102.20863
104.068 | 102.20863
104.115 | 102.10798
104.18 | 101.90667
104.225 | 101.40339
104.272 | 101.00077
104.32 | 100.79945
104.366 | 100.29618
104.414 | 100.69225
104.461 | 100.88701
104.508 | 100.88046
104.571 | 100.37719
104.618 | 100.47129
104.665 | 100.96801
104.712 | 101.36409
104.759 | 100.96146
104.807 | 101.45819
104.853 | 100.95491
104.901 | 100.94836
104.948 | 100.44508
104.995 | 101.14312
105.042 | 100.63984
105.089 | 101.13657
105.136 | 100.63329
105.184 | 101.34443
105.231 | 100.25032
105.294 | 99.15622
105.341 | 97.96146
105.388 | 95.7667
105.435 | 93.47129
105.483 | 88.72084
105.53 | 83.78875
105.584 | 79.35992
105.624 | 75.13241
105.671 | 71.30751
105.718 | 67.88525
105.765 | 61.34267
105.829 | 58.42366
105.875 | 56.00794
105.907 | 53.39091
105.986 | 49.26405
106.033 | 47.15029
106.084 | 45.64047
106.127 | 43.82868
106.184 | 42.31885
106.221 | 40.00378
106.3 | 38.89657
106.347 | 37.78937
106.394 | 36.88347
106.441 | 35.97758
106.489 | 34.56841
106.536 | 33.76317
106.585 | 32.95793
106.63 | 32.35399
106.685 | 31.85072
106.724 | 31.4481
106.787 | 30.24024
106.819 | 30.24024
106.897 | 29.63631
106.944 | 29.23369
106.991 | 28.62976
107.038 | 28.32779
107.086 | 27.52255
107.133 | 27.72386
107.186 | 27.4219
107.243 | 26.61666
107.286 | 26.41535
107.321 | 26.01272
107.4 | 26.01272
107.447 | 25.81141
107.494 | 25.71076
107.541 | 25.50945
107.589 | 25.4088
107.636 | 25.4088
107.687 | 25.30814
107.73 | 25.10683
107.787 | 24.90552
107.824 | 24.80486
107.887 | 24.70421
107.934 | 24.60356
107.987 | 24.60356
108.028 | 24.60356
108.091 | 24.40225
108.138 | 24.40225
108.185 | 24.40225
108.232 | 24.40225
108.279 | 24.40225
108.326 | 24.30158
108.373 | 24.30158
108.421 | 24.30158
108.468 | 24.20093
108.515 | 24.20093
108.578 | 24.10028
108.609 | 24.10028
108.688 | 23.99962
108.735 | 23.99962
108.782 | 23.99962
108.814 | 23.99962
108.893 | 23.99962
108.94 | 23.99962
108.989 | 23.99962
109.034 | 23.99962
109.065 | 23.99962
109.143 | 23.99962
109.191 | 23.99962
109.238 | 23.99962
109.301 | 24.10028
109.348 | 24.10028
109.39 | 23.99962
109.426 | 24.10028
109.49 | 24.10028
109.536 | 24.30158
109.59 | 24.20093
109.631 | 24.20093
109.694 | 24.10028
109.725 | 23.99962
109.804 | 24.50007
109.85 | 29.90066
109.898 | 34.90121
109.945 | 39.60173
109.992 | 44.20224
110.039 | 48.4027
110.092 | 52.40314
110.149 | 59.60393
110.196 | 63.10432
110.243 | 66.30467
110.29 | 69.00497
110.338 | 71.70527
110.385 | 74.00552
110.432 | 76.20576
110.479 | 78.20598
110.526 | 81.60636
110.573 | 83.20654
110.62 | 84.7067
110.667 | 86.10685
110.715 | 87.60702
110.762 | 88.70714
110.824 | 91.00739
110.871 | 91.90749
110.919 | 92.9076
110.966 | 93.8077
111.029 | 95.50789
111.076 | 96.10796
111.123 | 96.70802
111.17 | 97.4081
111.233 | 97.90816
111.28 | 98.90827
111.328 | 99.2083
111.375 | 99.60834
111.422 | 100.00839
111.469 | 100.30842
111.516 | 100.50844
111.563 | 100.80847
111.626 | 100.80847
111.657 | 100.70846
111.735 | 100.70846
111.782 | 100.50844
111.83 | 100.40843
111.877 | 100.20841
111.924 | 100.20841
111.971 | 100.1084
112.003 | 100.1084
112.065 | 99.80836
112.143 | 99.80836
112.19 | 99.70835
112.238 | 99.80836
112.285 | 100.00839
112.332 | 100.00839
112.379 | 100.20841
112.426 | 100.50844
112.473 | 100.80847
112.52 | 101.0085
112.567 | 101.40854
112.614 | 101.70857
112.661 | 101.80859
112.708 | 101.50855
112.755 | 100.80847
112.802 | 100.50833
112.849 | 100.10818
112.899 | 100.30798
112.943 | 100.7078
112.999 | 100.50767
113.037 | 101.20742
113.1 | 100.90738
113.147 | 100.90738
113.194 | 100.90738
113.226 | 100.90749
113.304 | 100.9076
113.351 | 100.90771
113.4 | 100.90782
113.446 | 100.70791
113.5 | 100.508
113.54 | 101.00817
113.587 | 100.70824
113.634 | 100.40832
113.681 | 100.80836
113.729 | 100.30842
113.776 | 100.80847
113.823 | 101.10851
113.87 | 101.60856
113.916 | 101.9086
113.963 | 102.10862
114.011 | 97.27089
114.058 | 91.52608
114.105 | 86.38599
114.152 | 81.64903
114.202 | 77.31524
114.246 | 73.48536
114.302 | 66.32956
114.341 | 63.20518
114.403 | 60.48396
114.45 | 57.66195
114.502 | 55.24307
114.545 | 52.82421
114.592 | 50.60691
114.639 | 46.37391
114.67 | 44.66054
114.749 | 42.84639
114.796 | 41.43538
114.844 | 40.22595
114.891 | 37.90787
114.938 | 37.00079
114.985 | 35.89215
115.032 | 35.18664
115.079 | 34.17878
115.126 | 33.57407
115.173 | 32.86857
115.235 | 31.96149
115.282 | 31.1552
115.329 | 31.1552
115.376 | 30.65126
115.424 | 30.04655
115.486 | 29.54262
115.533 | 29.0387
115.58 | 28.73633
115.627 | 28.53476
115.674 | 28.33319
115.721 | 27.93004
115.768 | 26.8214
115.815 | 26.72061
115.862 | 26.51904
115.925 | 26.41825
115.957 | 26.11589
116.035 | 25.91432
116.082 | 25.81353
116.129 | 25.81353
116.176 | 25.71275
116.223 | 25.61197
116.255 | 25.30961
116.333 | 25.30961
116.364 | 25.30961
116.443 | 25.10803
116.49 | 25.10803
116.537 | 25.00724
116.599 | 24.90646
116.647 | 24.80568
116.694 | 24.70489
116.741 | 24.70489
116.788 | 24.60411
116.835 | 24.60411
116.898 | 24.60411
116.945 | 24.60411
116.992 | 24.60411
117.039 | 24.60411
117.086 | 24.60411
117.133 | 24.50332
117.18 | 24.50332
117.242 | 24.50332
117.289 | 24.40253
117.337 | 24.40253
117.383 | 24.40253
117.415 | 24.40253
117.493 | 24.30174
117.54 | 24.30174
117.587 | 24.30174
117.635 | 24.30174
117.681 | 24.30174
117.729 | 24.30174
117.775 | 24.30174
117.823 | 24.30174
117.885 | 24.30174
117.932 | 24.30174
117.979 | 24.20096
118.026 | 24.20096
118.073 | 24.20096
118.121 | 24.20096
118.168 | 24.10017
118.23 | 24.10017
118.277 | 23.99939
118.324 | 23.99939
118.371 | 24.6991
118.418 | 31.23447
118.465 | 36.08649
118.496 | 40.93851
118.575 | 45.29543
118.623 | 53.11807
118.67 | 56.68282
118.717 | 59.85148
118.779 | 62.82211
118.827 | 65.69372
118.873 | 68.16924
118.916 | 70.64475
118.953 | 74.90265
119.016 | 76.78405
119.063 | 78.56642
119.116 | 80.05173
119.173 | 81.14096
119.221 | 83.12138
119.268 | 83.91354
119.316 | 84.90375
119.362 | 85.69592
119.409 | 86.48809
119.456 | 87.18123
119.503 | 88.17144
119.551 | 88.76557
119.598 | 88.96361
119.645 | 89.35969
119.692 | 89.75577
119.739 | 89.95381
119.786 | 89.95381
119.833 | 90.15185
119.88 | 89.95381
119.943 | 89.95381
119.974 | 89.95381
120.052 | 90.15185
120.099 | 91.54793
120.147 | 93.64696
120.194 | 94.64696
120.242 | 95.94402
120.289 | 97.94402
120.336 | 98.74598
120.383 | 99.74598
120.43 | 100.74598
120.477 | 100.845
120.524 | 100.94402
120.571 | 101.14206
120.634 | 100.53814
120.681 | 100.83521
120.729 | 101.13227
120.776 | 101.33031
120.823 | 100.42933
120.87 | 100.92444
120.917 | 100.41954
120.964 | 100.7166
121.011 | 100.40975
121.059 | 101.00388
121.091 | 100.48919
121.169 | 101.18234
121.222 | 100.77646
121.263 | 100.66765
121.327 | 101.06373
121.373 | 100.26177
121.422 | 100.65785
121.468 | 100.85589
121.515 | 100.05393
121.562 | 100.54904
121.609 | 100.8461
121.656 | 101.04414
121.703 | 101.3412
121.751 | 101.53925
121.798 | 101.63827
121.86 | 101.93533
121.907 | 102.03435
121.954 | 102.03435
122.001 | 102.03435
122.049 | 102.13337
122.095 | 102.03435
122.153 | 102.03435
122.19 | 102.23239
122.253 | 102.23239
122.3 | 102.23239
122.347 | 102.23239
122.394 | 102.23239
122.441 | 102.23239
122.489 | 98.15687
122.536 | 86.62612
122.583 | 81.75537
122.63 | 76.98403
122.677 | 72.8091
122.726 | 68.93238
122.772 | 65.05567
122.827 | 58.49506
122.866 | 55.51297
122.913 | 52.63028
122.96 | 49.94639
123.007 | 47.46133
123.055 | 45.37386
123.101 | 43.5846
123.148 | 41.99415
123.211 | 39.11148
123.258 | 37.91863
123.318 | 36.72579
123.353 | 35.03595
123.431 | 34.14132
123.478 | 33.44549
123.525 | 33.04788
123.557 | 31.75565
123.629 | 31.05982
123.666 | 30.5628
123.713 | 30.16519
123.792 | 29.76758
123.829 | 28.77356
123.887 | 28.67416
123.929 | 27.18311
123.981 | 27.0837
124.03 | 26.8849
124.075 | 26.7855
124.122 | 26.58669
124.171 | 26.18907
124.217 | 26.18907
124.264 | 26.18907
124.316 | 25.99027
124.359 | 25.99027
124.406 | 25.89087
124.454 | 25.79146
124.5 | 25.79146
124.547 | 25.49326
124.594 | 25.49326
124.641 | 25.49326
124.688 | 25.39385
124.751 | 25.39385
124.798 | 25.29444
124.845 | 25.19504
124.893 | 24.99624
124.955 | 25.09564
125.002 | 24.99624
125.049 | 24.89684
125.096 | 24.89684
125.144 | 24.89684
125.19 | 24.89684
125.238 | 24.79743
125.285 | 24.79743
125.348 | 24.69803
125.395 | 24.69803
125.442 | 24.69803
125.489 | 24.69803
125.537 | 24.69803
125.584 | 24.59863
125.647 | 24.59863
125.678 | 24.59863
125.757 | 24.59863
125.804 | 24.49923
125.852 | 24.39981
125.899 | 24.39981
125.946 | 24.39981
126.009 | 24.30041
126.04 | 24.20101
126.118 | 24.10161
126.166 | 24.10161
126.212 | 24.10161
126.26 | 24.10161
126.322 | 24.10161
126.369 | 24.20101
126.416 | 24.20101
126.463 | 24.20101
126.51 | 24.20101
126.558 | 24.10161
126.62 | 24.10161
126.652 | 24.10161
126.715 | 24.00221
126.794 | 24.00221
126.841 | 25.40017
126.888 | 30.88717
126.939 | 40.64184
126.998 | 45.11274
127.046 | 49.17719
127.093 | 53.24163
127.14 | 56.89964
127.193 | 60.25281
127.239 | 66.5527
127.282 | 69.2962
127.34 | 72.0397
127.392 | 74.27515
127.44 | 76.40899
127.486 | 80.57505
127.54 | 82.30244
127.596 | 84.23305
127.644 | 85.75722
127.694 | 88.60233
127.741 | 89.61844
127.786 | 90.53294
127.841 | 91.34583
127.88 | 91.9555
127.943 | 92.66678
127.99 | 93.27644
128.041 | 94.90222
128.1 | 95.51189
128.148 | 96.42639
128.195 | 97.23928
128.242 | 98.66184
128.289 | 98.96667
128.352 | 99.57634
128.399 | 99.77956
128.446 | 100.0844
128.493 | 100.38923
128.543 | 100.89728
128.587 | 101.20212
128.643 | 101.30373
128.697 | 101.71017
128.745 | 102.01501
128.791 | 102.01501
128.843 | 102.01501
128.87 | 102.01501
128.933 | 101.60856
128.996 | 101.50695
129.043 | 101.20212
129.09 | 100.89728
129.144 | 100.69406
129.186 | 100.49084
129.244 | 100.49084
129.28 | 100.0844
129.362 | 99.67795
129.406 | 99.47473
129.454 | 99.16989
129.501 | 98.66184
129.548 | 98.25539
129.595 | 98.05217
129.644 | 98.56023
129.689 | 98.66184
129.745 | 99.16989
129.784 | 99.16989
129.847 | 99.27151
129.88 | 99.27151
129.957 | 99.37312
130.005 | 99.37312
130.053 | 99.98278
130.115 | 100.28762
130.163 | 100.69406
130.21 | 100.69406
130.257 | 100.59245
130.304 | 99.88117
130.351 | 99.77956
130.382 | 99.67795
130.461 | 99.67795
130.508 | 99.98278
130.556 | 100.18601
130.603 | 100.38923
130.65 | 100.59245
130.697 | 100.79567
130.748 | 100.89728
130.791 | 101.10051
130.838 | 100.99756
130.885 | 96.57073
130.932 | 90.39376
130.979 | 84.73153
131.026 | 79.58406
131.089 | 74.95133
131.136 | 70.93629
131.184 | 66.81831
131.231 | 60.02364
131.278 | 57.0381
131.325 | 54.25847
131.372 | 51.89062
131.419 | 49.41984
131.466 | 47.36085
131.498 | 43.75761
131.576 | 42.11042
131.623 | 40.77208
131.67 | 39.63963
131.733 | 38.30129
131.78 | 36.13935
131.827 | 35.31575
131.875 | 34.49216
131.922 | 33.66856
131.97 | 33.05086
132.017 | 32.53611
132.05 | 31.60957
132.127 | 30.99187
132.174 | 30.27122
132.221 | 29.85943
132.268 | 29.55057
132.315 | 28.93287
132.362 | 28.72698
132.41 | 28.31519
132.473 | 28.10928
132.52 | 27.59454
132.567 | 27.18273
132.614 | 26.05029
132.661 | 25.94735
132.708 | 25.94735
132.755 | 25.84439
132.802 | 25.53554
132.853 | 25.4326
132.896 | 25.4326
132.953 | 25.32965
132.991 | 25.2267
133.053 | 25.12374
133.1 | 25.12374
133.153 | 25.12374
133.194 | 25.02079
133.241 | 24.91784
133.289 | 24.8149
133.336 | 24.8149
133.383 | 24.71195
133.43 | 24.71195
133.483 | 24.71195
133.525 | 24.609
133.572 | 24.609
133.619 | 24.50605
133.682 | 24.50605
133.729 | 24.4031
133.776 | 24.4031
133.823 | 24.4031
133.87 | 24.4031
133.917 | 24.4031
133.964 | 24.30015
134.011 | 24.30015
134.058 | 24.30015
134.105 | 24.30015
134.156 | 24.1972
134.215 | 24.1972
134.263 | 24.1972
134.31 | 24.1972
134.357 | 24.1972
134.404 | 24.1972
134.457 | 24.1972
134.499 | 24.1972
134.562 | 24.1972
134.609 | 24.1972
134.64 | 24.1972
134.703 | 24.09425
134.765 | 24.09425
134.828 | 24.1972
134.86 | 24.1972
134.938 | 24.09425
134.985 | 24.09425
135.036 | 24.09425
135.08 | 24.09425
135.111 | 23.9913
135.181 | 23.9913
135.225 | 23.9913
135.269 | 26.20025
135.347 | 36.30137
135.394 | 41.00188
135.425 | 45.40237
135.504 | 53.60327
135.56 | 57.30368
135.598 | 60.70406
135.677 | 63.90441
135.724 | 69.80506
135.761 | 72.40535
135.835 | 74.7056
135.882 | 76.80583
135.929 | 80.90628
135.976 | 82.60647
136.023 | 84.30666
136.07 | 85.90683
136.117 | 87.407
136.164 | 88.70714
136.211 | 90.00728
136.274 | 92.30754
136.321 | 93.40766
136.369 | 94.30776
136.425 | 95.20786
136.463 | 95.90793
136.526 | 96.90805
136.573 | 97.4081
136.62 | 97.80814
136.668 | 98.10818
136.731 | 99.00828
136.778 | 99.50833
136.825 | 100.00839
136.865 | 100.40843
136.919 | 100.70846
136.968 | 101.10851
137.031 | 101.50855
137.078 | 101.60856
137.125 | 101.60856
137.165 | 101.50855
137.219 | 101.40854
137.266 | 101.30853
137.313 | 101.30853
137.366 | 101.30853
137.423 | 101.30853
137.471 | 101.30853
137.517 | 101.30853
137.564 | 101.20852
137.612 | 101.0085
137.659 | 100.50844
137.691 | 100.1084
137.772 | 100.50833
137.817 | 100.20819
137.866 | 100.70813
137.911 | 100.10807
137.955 | 100.60801
137.996 | 100.90793
138.037 | 101.10785
138.085 | 100.30776
138.12 | 100.60768
138.167 | 101.10763
138.211 | 100.80759
138.262 | 100.50756
138.306 | 100.50756
138.354 | 101.10752
138.432 | 100.90738
138.479 | 101.60735
138.526 | 100.70736
138.573 | 100.50745
138.62 | 101.20764
138.668 | 101.00773
138.715 | 100.7078
138.768 | 101.30787
138.81 | 101.10796
138.872 | 100.70802
138.919 | 100.80803
138.969 | 100.80803
139.014 | 101.20808
139.069 | 100.50811
139.123 | 100.60823
139.169 | 99.90827
139.218 | 99.30831
139.269 | 99.40832
139.312 | 99.40832
139.359 | 95.70791
139.406 | 89.40722
139.469 | 78.60603
139.516 | 73.8055
139.563 | 69.40501
139.611 | 65.10454
139.67 | 61.30412
139.721 | 54.80341
139.77 | 52.20312
139.815 | 49.80285
139.87 | 47.80263
139.925 | 44.60228
139.956 | 43.20213
140.035 | 41.90198
140.082 | 40.70185
140.129 | 38.30159
140.177 | 37.30148
140.239 | 36.50139
140.286 | 35.60129
140.333 | 34.8012
140.381 | 33.40105
140.428 | 32.70097
140.475 | 32.30093
140.522 | 31.70086
140.572 | 31.40083
140.617 | 30.90077
140.664 | 30.50073
140.712 | 30.10068
140.759 | 29.60063
140.806 | 29.10057
140.853 | 29.00056
140.9 | 28.50051
140.963 | 28.20047
141.01 | 27.40039
141.057 | 27.20036
141.105 | 27.00034
141.152 | 26.70031
141.199 | 26.6003
141.246 | 26.30026
141.309 | 26.10024
141.356 | 26.10024
141.404 | 26.00023
141.452 | 25.80021
141.499 | 25.7002
141.545 | 25.7002
141.593 | 25.60019
141.64 | 25.20014
141.703 | 25.00012
141.75 | 25.00012
141.781 | 25.00012
141.86 | 24.8001
141.907 | 24.8001
141.955 | 24.70009
142.001 | 24.70009
142.048 | 24.70009
142.095 | 24.60008
142.158 | 24.60008
142.189 | 24.60008
142.267 | 24.60008
142.315 | 24.60008
142.362 | 24.60008
142.408 | 24.60008
142.455 | 24.60008
142.502 | 24.50007
142.55 | 24.50007
142.582 | 24.50007
142.66 | 24.50007
142.707 | 24.40005
142.754 | 24.40005
142.802 | 24.40005
142.849 | 24.40005
142.896 | 24.40005
142.943 | 24.40005
142.991 | 24.40005
143.053 | 24.40005
143.101 | 24.40005
143.148 | 24.40005
143.195 | 24.40005
143.241 | 24.30004
143.289 | 24.30004
143.336 | 24.30004
143.383 | 24.30004
143.43 | 24.30004
143.495 | 24.20003
143.541 | 24.30004
143.588 | 24.30004
143.635 | 24.20003
143.683 | 24.40005
143.73 | 25.40017
143.781 | 30.80076
143.824 | 40.50183
143.881 | 45.00233
143.919 | 49.10278
143.997 | 56.70361
144.044 | 60.204
144.091 | 63.40435
144.153 | 66.70472
144.201 | 69.70505
144.248 | 74.80561
144.295 | 76.80583
144.358 | 79.20609
144.405 | 81.00629
144.452 | 82.60647
144.499 | 85.70681
144.546 | 87.00695
144.594 | 88.40711
144.641 | 89.60724
144.688 | 91.00739
144.735 | 91.90749
144.785 | 93.00762
144.845 | 93.20764
144.885 | 93.20764
144.94 | 93.20764
144.988 | 93.30765
145.019 | 93.60768
145.097 | 93.50767
145.145 | 93.40766
145.192 | 93.30765
145.238 | 93.20764
145.286 | 93.50767
145.333 | 93.60768
145.396 | 93.8077
145.443 | 94.00773
145.491 | 94.50778
145.544 | 94.50778
145.587 | 95.20786
145.633 | 95.40788
145.681 | 96.00795
145.715 | 97.40799
145.791 | 98.90805
145.839 | 99.50811
145.888 | 100.40821
145.934 | 100.70824
145.981 | 101.10829
146.029 | 101.40832
146.06 | 100.70835
146.138 | 101.30842
146.188 | 100.50844
146.234 | 100.90849
146.288 | 101.0085
146.328 | 101.30853
146.375 | 101.70857
146.438 | 101.9086
146.469 | 102.00861
146.548 | 102.00861
146.595 | 101.9086
146.642 | 101.80859
146.69 | 101.70857
146.753 | 101.70857
146.8 | 101.70857
146.847 | 101.70857
146.894 | 101.50855
146.941 | 101.50855
146.989 | 101.50855
147.036 | 101.50855
147.083 | 101.50855
147.13 | 101.50855
147.177 | 101.50855
147.24 | 101.50855
147.287 | 101.50855
147.335 | 101.50855
147.382 | 101.50855
147.429 | 101.50855
147.476 | 101.50855
147.524 | 101.50855
147.571 | 101.50855
147.633 | 101.50855
147.68 | 101.50855
147.728 | 101.50855
147.774 | 101.50855
147.822 | 101.50855
147.869 | 86.93205
147.932 | 81.76954
147.978 | 77.41683
148.026 | 73.57025
148.072 | 66.58567
148.12 | 63.34646
148.167 | 60.61336
148.214 | 57.67781
148.261 | 55.24839
148.324 | 50.69323
148.371 | 48.5675
148.419 | 46.64421
148.45 | 45.0246
148.526 | 43.40498
148.56 | 40.46944
148.616 | 40.46944
148.655 | 39.05228
148.695 | 37.9388
148.733 | 35.71183
148.784 | 35.00324
148.828 | 33.88976
148.895 | 32.37138
148.97 | 31.76403
149.017 | 31.15667
149.064 | 30.54931
149.11 | 30.04319
149.157 | 29.63828
149.221 | 29.03093
149.268 | 28.72725
149.299 | 28.42358
149.378 | 27.81622
149.425 | 27.10764
149.472 | 26.70274
149.52 | 26.29783
149.567 | 26.39907
149.614 | 26.19661
149.661 | 25.99416
149.708 | 25.89293
149.771 | 25.79171
149.818 | 25.69048
149.865 | 25.58926
149.898 | 25.28558
149.977 | 25.18435
150.022 | 25.18435
150.069 | 25.08313
150.116 | 24.9819
150.163 | 24.88068
150.21 | 24.77945
150.257 | 24.77945
150.305 | 24.67823
150.352 | 24.57699
150.415 | 24.47577
150.449 | 24.47577
150.525 | 24.37454
150.572 | 24.27332
150.62 | 24.27332
150.667 | 24.27332
150.714 | 24.27332
150.761 | 24.27332
150.808 | 24.27332
150.855 | 24.27332
150.903 | 24.17209
150.95 | 24.17209
151 | 24.17209
151.044 | 24.17209
151.1 | 24.17209
151.138 | 24.17209
151.217 | 24.27332
151.264 | 24.27332
151.311 | 24.27332
151.358 | 24.17209
151.406 | 24.17209
151.469 | 24.17209
151.516 | 24.07087
151.563 | 24.07087
151.602 | 24.07087
151.659 | 24.07087
151.707 | 24.07087
151.754 | 24.07087
151.803 | 24.07087
151.848 | 24.07087
151.903 | 24.07087
151.958 | 24.07087
152.006 | 23.96965
152.052 | 23.96965
152.099 | 25.00157
152.147 | 26.32057
152.194 | 31.39363
152.242 | 36.56815
152.289 | 41.23536
152.336 | 45.49673
152.383 | 49.65664
152.431 | 52.80193
152.477 | 59.39691
152.525 | 62.74513
152.572 | 65.99189
152.619 | 68.8328
152.671 | 71.67371
152.713 | 74.10878
152.76 | 76.34093
152.807 | 78.26869
152.854 | 79.89207
152.901 | 82.63152
152.933 | 84.05198
153.011 | 85.47243
153.058 | 88.61773
153.106 | 90.03819
153.153 | 91.35718
153.206 | 92.3718
153.247 | 92.98056
153.306 | 93.28495
153.357 | 93.58933
153.391 | 94.1981
153.468 | 94.60394
153.516 | 95.11125
153.563 | 95.61855
153.61 | 97.03901
153.657 | 97.74924
153.707 | 98.45947
153.752 | 98.96677
153.807 | 99.47408
153.862 | 100.08285
153.909 | 101.09746
153.956 | 101.19892
154.008 | 101.19892
154.05 | 101.19892
154.113 | 101.40184
154.16 | 101.90915
154.208 | 102.01061
154.255 | 101.8061
154.309 | 101.49934
154.365 | 101.19259
154.409 | 101.09034
154.444 | 101.94303
154.509 | 100.81826
154.585 | 100.81826
154.632 | 100.32951
154.679 | 100.84078
154.725 | 101.94303
154.788 | 101.14753
154.835 | 101.24978
154.882 | 100.6588
154.929 | 100.06781
154.977 | 100.57907
155.024 | 100.78357
155.087 | 101.09034
155.118 | 101.19259
155.196 | 100.98808
155.244 | 100.37457
155.291 | 100.14753
155.338 | 100.63628
155.385 | 100.12501
155.433 | 100.30699
155.479 | 100.48897
155.527 | 100.75068
155.574 | 100.83041
155.621 | 101.03491
155.683 | 100.98985
155.73 | 95.66057
155.777 | 89.12678
155.824 | 87.593
155.887 | 84.32091
155.934 | 83.60514
155.981 | 82.78712
156.028 | 82.27586
156.091 | 82.48037
156.123 | 83.60514
156.202 | 85.13893
156.249 | 82.58262
156.296 | 72.35736
156.344 | 67.34699
156.406 | 63.05237
156.453 | 59.78029
156.5 | 57.22398
156.547 | 54.66766
156.594 | 49.75954
156.642 | 47.71448
156.689 | 46.07844
156.736 | 44.54465
156.799 | 42.70411
156.83 | 39.22753
156.908 | 38.205
156.956 | 36.87572
157.003 | 35.64868
157.05 | 33.60363
157.113 | 32.47886
157.144 | 31.86534
157.223 | 30.4338
157.27 | 29.51353
157.318 | 29.20677
157.364 | 28.18424
157.418 | 27.16172
157.459 | 26.85497
157.519 | 26.75271
157.553 | 26.3437
157.619 | 26.24145
157.663 | 26.03695
157.71 | 25.93469
157.757 | 25.93469
157.804 | 25.83243
157.851 | 25.62793
157.913 | 25.52568
157.961 | 25.32118
157.992 | 25.32118
158.071 | 25.21893
158.12 | 25.11666
158.165 | 25.11666
158.212 | 25.01441
158.26 | 25.01441
158.307 | 24.80991
158.354 | 24.80991
158.417 | 24.70766
158.464 | 24.60541
158.511 | 24.60541
158.558 | 24.50316
158.605 | 24.50316
158.653 | 24.50316
158.7 | 24.50316
158.763 | 24.40091
158.809 | 24.40091
158.856 | 24.40091
158.903 | 24.39943
158.951 | 24.39943
158.998 | 24.29864
159.045 | 24.29864
159.092 | 24.29864
159.155 | 24.29864
159.201 | 24.29864
159.249 | 24.29864
159.296 | 24.29864
159.343 | 24.29864
159.39 | 24.39943
159.439 | 24.39943
159.484 | 24.39943
159.547 | 24.39943
159.594 | 24.39943
159.642 | 24.39943
159.688 | 24.39943
159.751 | 24.39943
159.798 | 24.50023
159.845 | 24.39943
159.892 | 24.39943
159.955 | 24.29864
159.986 | 24.19785
160.065 | 24.19785
160.111 | 24.09706
160.158 | 24.09706
160.205 | 24.09706
160.253 | 24.09706
160.315 | 24.09706
160.362 | 23.99627
160.41 | 23.99627
160.457 | 23.99627
160.504 | 23.99627
160.552 | 23.99627
160.599 | 25.60019
160.631 | 30.70075
160.709 | 40.50183
160.756 | 44.70229
160.803 | 48.70273
160.85 | 52.60316
160.898 | 55.80352
160.944 | 58.4038
160.991 | 61.00409
161.039 | 66.00464
161.085 | 68.20488
161.133 | 70.60515
161.18 | 72.40535
161.231 | 74.20554
161.274 | 75.80572
161.331 | 77.4059
161.368 | 78.90606
161.431 | 81.70637
161.478 | 83.30655
161.532 | 84.80671
161.588 | 86.10685
161.632 | 87.30699
161.683 | 89.2072
161.731 | 90.1073
161.792 | 91.10741
161.84 | 92.10752
161.872 | 94.00773
161.95 | 94.90782
161.998 | 95.6079
162.045 | 96.10796
162.092 | 96.60801
162.139 | 97.10807
162.186 | 97.30809
162.234 | 97.60812
162.281 | 97.90816
162.333 | 97.90816
162.391 | 98.00817
162.438 | 98.3082
162.485 | 98.60823
162.533 | 98.70824
162.579 | 98.90827
162.633 | 98.80825
162.689 | 98.90827
162.733 | 98.80825
162.768 | 98.80825
162.846 | 99.2083
162.893 | 99.50833
162.941 | 99.30831
162.988 | 100.90827
163.05 | 100.60823
163.097 | 100.20819
163.144 | 100.10807
163.191 | 100.40799
163.239 | 100.90793
163.302 | 100.6079
163.335 | 101.10785
163.412 | 101.10785
163.459 | 101.40788
163.506 | 101.00795
163.553 | 100.60801
163.6 | 101.10807
163.648 | 101.70813
163.698 | 100.10829
163.743 | 100.70835
163.79 | 100.20841
163.836 | 100.60845
163.883 | 100.80847
163.936 | 101.20852
163.993 | 101.10851
164.037 | 101.0085
164.087 | 101.0085
164.137 | 100.90849
164.182 | 100.60845
164.228 | 100.1084
164.276 | 100.80836
164.323 | 100.80836
164.37 | 100.90838
164.433 | 100.20841
164.48 | 100.20841
164.527 | 100.50844
164.574 | 101.30853
164.621 | 101.80859
164.67 | 98.47819
164.716 | 92.52384
164.78 | 86.87226
164.811 | 76.47738
164.889 | 72.03685
164.938 | 67.89909
164.984 | 64.16501
165.038 | 58.00882
165.094 | 55.28395
165.141 | 52.76092
165.188 | 50.84342
165.239 | 48.92592
165.283 | 45.4946
165.346 | 43.77894
165.378 | 42.26512
165.456 | 40.95315
165.502 | 38.53104
165.55 | 37.42091
165.597 | 36.51262
165.644 | 35.60433
165.691 | 34.79696
165.741 | 33.88867
165.785 | 32.67762
165.841 | 32.17301
165.895 | 31.56748
165.942 | 30.86104
165.989 | 30.65919
166.036 | 29.85183
166.083 | 29.34722
166.13 | 28.33801
166.177 | 27.22788
166.224 | 26.92511
166.272 | 26.62235
166.319 | 26.52143
166.381 | 26.11774
166.428 | 25.9159
166.477 | 25.81498
166.523 | 25.61314
166.571 | 25.61314
166.617 | 25.61314
166.665 | 25.4113
166.712 | 25.4113
166.775 | 25.31038
166.822 | 25.31038
166.87 | 25.10853
166.916 | 25.10853
166.964 | 25.10853
167.01 | 25.00761
167.058 | 25.00761
167.105 | 24.90669
167.152 | 24.90669
167.214 | 24.90669
167.246 | 24.80577
167.325 | 24.80577
167.372 | 24.70485
167.419 | 24.70485
167.466 | 24.70485
167.513 | 24.60393
167.56 | 24.70485
167.623 | 24.70485
167.67 | 24.70485
167.717 | 24.60393
167.764 | 24.60393
167.811 | 24.60393
167.858 | 24.50301
167.905 | 24.50301
167.952 | 24.40209
167.999 | 24.40209
168.048 | 24.30116
168.094 | 24.20024
168.156 | 24.20024
168.188 | 24.09932
168.267 | 24.20024
168.314 | 24.09932
168.361 | 23.9984
168.408 | 23.9984
168.455 | 23.9984
168.502 | 23.9984
168.55 | 23.9984
168.612 | 23.9984
168.659 | 23.9984
168.706 | 23.9984
168.754 | 23.9984
168.8 | 23.9984
168.851 | 23.9984
168.895 | 23.9984
168.942 | 23.9984
168.989 | 23.9984
169.036 | 25.82342
169.083 | 31.03161
169.13 | 36.13767
169.193 | 41.03949
169.224 | 49.92404
169.302 | 54.00889
169.352 | 58.19586
169.413 | 65.03798
169.453 | 67.9995
169.507 | 70.85889
169.554 | 73.20768
169.602 | 75.25011
169.653 | 78.1095
169.696 | 78.82435
169.754 | 79.13072
169.79 | 79.13072
169.869 | 78.72223
169.931 | 78.41587
169.979 | 78.1095
170.026 | 77.80314
170.073 | 77.70102
170.12 | 77.70102
170.167 | 77.5989
170.214 | 77.5989
170.262 | 78.1095
170.31 | 78.82435
170.356 | 79.23284
170.403 | 79.74344
170.466 | 81.07102
170.497 | 82.19435
170.577 | 85.15587
170.623 | 86.99405
170.67 | 88.62799
170.718 | 89.95557
170.765 | 90.97678
170.812 | 92.10012
170.859 | 92.71284
170.906 | 94.24466
170.958 | 95.26587
171.016 | 96.18497
171.058 | 96.89981
171.094 | 97.41042
171.174 | 98.32951
171.221 | 99.32951
171.268 | 100.92103
171.32 | 101.10406
171.363 | 100.38921
171.41 | 100.77648
171.459 | 100.4489
171.505 | 100.4489
171.56 | 100.24466
171.599 | 101.04042
171.662 | 100.75527
171.709 | 100.77648
171.756 | 100.69557
171.803 | 101.3083
171.85 | 100.41042
171.898 | 100.61466
171.945 | 101.02315
171.992 | 101.32951
172.039 | 100.63588
172.101 | 100.45285
172.148 | 100.86133
172.196 | 100.26982
172.227 | 100.37194
172.306 | 100.78042
172.353 | 100.78042
172.4 | 100.6783
172.447 | 100.37194
172.495 | 100.26982
172.542 | 100.78042
172.589 | 101.39315
172.635 | 101.69951
172.698 | 101.69951
172.745 | 102.00588
172.792 | 102.00588
172.839 | 101.80083
172.886 | 101.18572
172.933 | 100.5706
172.981 | 100.16052
173.043 | 99.75045
173.09 | 99.34037
173.137 | 94.93203
173.168 | 83.14229
173.247 | 78.52891
173.294 | 74.42813
173.341 | 70.6349
173.388 | 64.27869
173.435 | 61.61319
173.482 | 59.05019
173.529 | 56.58972
173.576 | 54.12926
173.623 | 51.77131
173.671 | 49.31084
173.733 | 45.4151
173.781 | 43.77479
173.828 | 42.13447
173.875 | 40.59668
173.922 | 39.05889
173.969 | 37.82865
174.032 | 35.36818
174.079 | 34.54803
174.126 | 33.72787
174.173 | 33.01023
174.22 | 32.19008
174.268 | 31.57497
174.314 | 30.34473
174.361 | 29.93465
174.409 | 29.31954
174.441 | 28.6019
174.503 | 26.85907
174.585 | 26.5515
174.613 | 26.24395
174.692 | 26.03891
174.739 | 25.62883
174.786 | 25.32127
174.817 | 25.21876
174.881 | 25.11623
174.928 | 24.91119
175.007 | 24.80867
175.054 | 24.70616
175.101 | 24.70616
175.149 | 24.60364
175.196 | 24.50112
175.243 | 24.50112
175.29 | 24.39859
175.337 | 24.39859
175.384 | 24.29607
175.431 | 24.29607
175.478 | 24.29607
175.541 | 24.29607
175.588 | 24.29607
175.619 | 24.29607
175.698 | 24.39859
175.745 | 24.50112
175.792 | 24.60364
175.855 | 24.60364
175.902 | 24.60364
175.949 | 24.50112
175.996 | 24.39859
176.043 | 24.29607
176.091 | 24.29607
176.137 | 24.29607
176.185 | 24.29607
176.247 | 24.29607
176.295 | 24.29607
176.342 | 24.29607
176.389 | 24.29607
176.436 | 24.29607
176.499 | 24.19779
176.546 | 24.19779
176.578 | 24.19779
176.656 | 24.19779
176.703 | 24.19779
176.75 | 24.19779
176.797 | 24.19779
176.844 | 24.19779
176.89 | 24.19779
176.937 | 24.19779
176.984 | 24.09739
177.032 | 24.09739
177.079 | 24.09739
177.126 | 23.99699
177.176 | 23.99699
177.221 | 23.99699
177.284 | 24.38512
177.331 | 24.38512
177.378 | 24.48143
177.425 | 24.48143
177.477 | 25.63712
177.52 | 30.64508
177.583 | 35.36413
177.63 | 40.08317
177.677 | 44.32069
177.724 | 52.41048
177.777 | 56.07014
177.818 | 59.5372
177.881 | 62.61903
177.912 | 68.30114
177.99 | 70.80513
178.038 | 73.02019
178.085 | 75.23525
178.132 | 77.2577
178.18 | 79.18384
178.227 | 82.55458
178.277 | 84.0955
178.322 | 85.4438
178.369 | 86.7921
178.416 | 88.04409
178.463 | 89.00715
178.51 | 90.06654
178.557 | 91.89637
178.605 | 92.57052
178.651 | 93.24467
178.698 | 93.82252
178.745 | 94.40036
178.808 | 94.68927
178.855 | 95.17081
178.902 | 95.26711
178.949 | 95.45974
178.997 | 95.36342
179.044 | 95.36342
179.091 | 95.26711
179.138 | 95.0745
179.185 | 94.88189
179.232 | 95.17081
179.281 | 95.26711
179.342 | 95.65235
179.389 | 96.03757
179.436 | 97.4228
179.484 | 97.19326
179.531 | 98.57849
179.582 | 99.06002
179.626 | 99.34894
179.683 | 100.63787
179.72 | 100.92679
179.783 | 101.21571
179.83 | 100.21571
179.883 | 101.21571
179.924 | 101.1194
179.983 | 100.63787
180.034 | 100.54156
180.083 | 100.54156
180.113 | 100.63787
180.192 | 100.83048
180.239 | 101.1194
180.286 | 100.69724
180.334 | 100.98616
180.384 | 100.37139
180.428 | 100.75662
180.475 | 100.94923
180.522 | 101.14185
180.569 | 101.43077
180.6 | 101.816
180.678 | 101.91231
180.726 | 101.91231
180.773 | 101.91231
180.82 | 102.00861
180.867 | 101.81382
180.914 | 101.81382
180.961 | 101.81382
181.008 | 101.81382
181.055 | 101.81382
181.103 | 101.71643
181.149 | 101.52163
181.197 | 101.22944
181.244 | 101.22944
181.291 | 101.13206
181.353 | 101.13206
181.401 | 100.83987
181.448 | 100.83987
181.495 | 100.54769
181.542 | 96.65187
181.589 | 90.71075
181.636 | 85.35401
181.688 | 80.19205
181.731 | 75.80927
181.788 | 71.81606
181.825 | 64.41401
181.888 | 61.10258
181.935 | 57.98593
181.982 | 55.25886
182.029 | 52.43439
182.076 | 50.1943
182.139 | 45.51932
182.189 | 43.76621
182.234 | 42.0131
182.28 | 40.55216
182.328 | 39.09123
182.375 | 36.55895
182.438 | 35.48761
182.469 | 34.61105
182.548 | 33.5397
182.596 | 32.07877
182.643 | 31.39701
182.689 | 30.71523
182.736 | 30.22826
182.799 | 29.83867
182.846 | 29.05952
182.894 | 28.76733
182.941 | 28.18295
182.99 | 27.98817
183.035 | 27.209
183.09 | 26.62463
183.129 | 26.33245
183.192 | 26.23505
183.223 | 26.04026
183.302 | 25.94286
183.349 | 25.55328
183.397 | 25.55328
183.443 | 25.45588
183.491 | 25.45588
183.538 | 25.3585
183.591 | 25.1637
183.632 | 25.1637
183.679 | 25.06631
183.726 | 24.96891
183.773 | 24.96891
183.82 | 24.87152
183.883 | 24.77413
183.93 | 24.77413
183.978 | 24.67673
184.025 | 24.57932
184.064 | 24.57932
184.121 | 24.48193
184.168 | 24.48193
184.215 | 24.48193
184.263 | 24.38453
184.31 | 24.38453
184.357 | 24.28715
184.405 | 24.28715
184.452 | 24.28715
184.499 | 24.28715
184.561 | 24.28715
184.608 | 24.18975
184.656 | 24.18975
184.719 | 24.09235
184.751 | 23.99496
184.829 | 23.99496
184.861 | 23.99496
184.939 | 23.99496
184.986 | 23.99496
185.034 | 23.99496
185.081 | 23.99496
185.128 | 23.99496
185.175 | 24.09235
185.223 | 23.99496
185.285 | 23.99496
185.317 | 23.99496
185.395 | 23.99496
185.442 | 23.99496
185.49 | 23.99496
185.538 | 23.99496
185.584 | 23.99496
185.632 | 23.99496
185.679 | 23.99496
185.726 | 23.99496
185.773 | 23.99496
185.821 | 23.99496
185.883 | 23.99496
185.931 | 26.04762
185.978 | 31.21569
186.025 | 36.09123
186.072 | 40.77175
186.119 | 49.3527
186.167 | 53.15562
186.214 | 56.95855
186.261 | 60.27392
186.308 | 63.49177
186.355 | 66.41711
186.402 | 69.43994
186.434 | 74.12045
186.512 | 76.2657
186.56 | 78.21592
186.607 | 80.06862
186.654 | 81.82381
186.701 | 84.84665
186.748 | 86.21181
186.797 | 87.38194
186.843 | 88.74709
186.897 | 89.72219
186.953 | 90.79481
187 | 91.76992
187.047 | 93.62262
187.095 | 94.3052
187.142 | 94.98777
187.189 | 95.57285
187.221 | 96.15791
187.3 | 97.32804
187.346 | 97.62057
187.393 | 98.20564
187.441 | 98.49817
187.488 | 98.7907
187.535 | 99.18075
187.582 | 99.47328
187.614 | 99.86332
187.677 | 100.35087
187.758 | 100.35087
187.803 | 100.74092
187.835 | 100.93594
187.899 | 101.13096
187.96 | 101.42349
188.039 | 101.61851
188.086 | 101.61851
188.133 | 101.71602
188.181 | 102.00856
188.212 | 102.00856
188.291 | 102.00856
188.338 | 102.00856
188.385 | 102.00856
188.417 | 101.61507
188.495 | 101.5167
188.527 | 101.12321
188.605 | 100.33623
188.653 | 100.04112
188.701 | 100.64764
188.747 | 101.54927
188.794 | 101.25414
188.841 | 101.0574
188.904 | 100.86066
188.951 | 100.86066
189.002 | 100.66392
189.046 | 100.56555
189.077 | 100.56555
189.157 | 100.56555
189.204 | 100.76229
189.251 | 100.76229
189.303 | 100.86066
189.345 | 101.0574
189.403 | 101.15577
189.439 | 101.25414
189.518 | 101.25414
189.565 | 100.25414
189.612 | 100.25414
189.659 | 100.35252
189.704 | 100.54927
189.737 | 100.54927
189.804 | 100.54927
189.847 | 100.64764
189.926 | 100.94275
189.973 | 100.04112
190.02 | 96.303
190.067 | 85.28534
190.114 | 80.56349
190.177 | 76.33351
190.224 | 72.20188
190.271 | 68.75887
190.318 | 65.31585
190.365 | 59.31517
190.405 | 56.56076
190.459 | 54.10146
190.507 | 51.83891
190.538 | 49.7731
190.617 | 46.03497
190.664 | 44.1659
190.712 | 42.59195
190.759 | 41.31312
190.806 | 40.03429
190.853 | 38.85383
190.907 | 36.78802
190.948 | 35.8043
191.011 | 34.91895
191.058 | 34.32871
191.107 | 33.64011
191.152 | 32.85314
191.208 | 31.77105
191.246 | 31.18081
191.309 | 30.59059
191.356 | 30.29547
191.408 | 29.80361
191.45 | 29.60687
191.497 | 28.91826
191.529 | 28.42641
191.608 | 27.93454
191.655 | 27.83617
191.709 | 26.85246
191.75 | 26.3606
191.796 | 26.26223
191.844 | 25.96711
191.891 | 25.96711
191.938 | 25.86874
192.001 | 25.77037
192.032 | 25.57362
192.111 | 25.47525
192.158 | 25.47525
192.205 | 25.37688
192.253 | 25.08177
192.3 | 24.9834
192.331 | 24.9834
192.41 | 24.9834
192.457 | 24.88502
192.504 | 24.78665
192.551 | 24.68828
192.598 | 24.68828
192.647 | 24.68828
192.709 | 24.58991
192.756 | 24.58991
192.803 | 24.49153
192.85 | 24.39315
192.897 | 24.39315
192.945 | 24.39315
192.992 | 24.39315
193.039 | 24.39315
193.087 | 24.39315
193.134 | 24.29478
193.181 | 24.29478
193.228 | 24.19641
193.274 | 24.19641
193.322 | 24.19641
193.368 | 24.19641
193.421 | 24.19641
193.47 | 24.19641
193.513 | 24.09804
193.567 | 24.09804
193.606 | 24.19641
193.668 | 24.19641
193.716 | 24.09804
193.763 | 24.09804
193.813 | 24.09804
193.857 | 24.09804
193.913 | 23.99967
193.952 | 23.99967
194.015 | 23.99967
194.062 | 23.99967
194.113 | 23.99967
194.157 | 23.99967
194.214 | 24.09804
194.251 | 23.99967
194.314 | 23.99967
194.361 | 25.83648
194.414 | 30.95931
194.455 | 35.79216
194.518 | 40.43169
194.55 | 48.84086
194.628 | 52.61047
194.666 | 59.66644
194.739 | 62.95278
194.77 | 65.94914
194.833 | 71.07197
194.896 | 73.29508
194.974 | 75.42154
195.022 | 77.06471
195.069 | 80.4477
195.115 | 81.89755
195.163 | 83.34741
195.194 | 84.79727
195.272 | 86.15047
195.315 | 87.31035
195.367 | 89.82343
195.415 | 90.69334
195.445 | 91.36994
195.515 | 92.52983
195.586 | 93.01312
195.634 | 93.30309
195.68 | 93.68971
195.715 | 94.26965
195.774 | 94.65629
195.837 | 95.42954
195.9 | 95.81616
195.963 | 96.29945
196.026 | 96.49277
196.089 | 97.26602
196.167 | 97.45934
196.199 | 97.74931
196.277 | 97.74931
196.317 | 97.94262
196.356 | 98.4259
196.402 | 98.61922
196.45 | 98.81254
196.497 | 99.19917
196.56 | 99.58579
196.623 | 100.48913
196.686 | 100.48913
196.749 | 100.48913
196.819 | 101.19917
196.874 | 101.19917
196.921 | 101.10251
196.968 | 101.00585
197.019 | 100.9092
197.047 | 100.81254
197.119 | 100.71587
197.141 | 100.71587
197.22 | 100.9092
197.282 | 100.58579
197.348 | 100.97242
197.392 | 100.06907
197.44 | 100.16573
197.502 | 100.16573
197.549 | 100.06907
197.596 | 100.06907
197.643 | 100.06907
197.69 | 100.97242
197.737 | 100.06907
197.784 | 100.35905
197.847 | 100.55236
197.895 | 100.84233
197.942 | 100.84233
197.973 | 100.84233
198.052 | 101.22896
198.099 | 101.42227
198.146 | 101.42227
198.193 | 101.32562
198.24 | 101.32562
198.287 | 101.42227
198.322 | 102.00222
198.397 | 102.00222
198.444 | 98.00441
198.491 | 92.44647
198.539 | 87.08356
198.586 | 82.01315
198.623 | 73.13997
198.696 | 69.33718
198.744 | 65.43687
198.791 | 61.82909
198.823 | 55.49109
198.901 | 52.85838
198.949 | 50.6157
198.98 | 48.56805
199.059 | 44.76525
199.105 | 43.10763
199.153 | 41.5475
199.201 | 40.2799
199.247 | 38.81728
199.283 | 37.54969
199.328 | 35.50203
199.406 | 34.62446
199.437 | 33.74689
199.516 | 32.86932
199.564 | 31.60173
199.611 | 31.11419
199.651 | 30.52914
199.689 | 30.13911
199.737 | 29.74908
199.784 | 29.16404
199.847 | 28.96902
199.895 | 28.38397
199.942 | 28.09145
199.973 | 27.60392
200.036 | 27.01886
200.098 | 26.43382
200.176 | 26.1413
200.207 | 25.84877
200.27 | 25.75127
200.349 | 25.75127
200.397 | 25.36124
200.443 | 25.36124
200.49 | 25.16623
200.538 | 25.06871
200.569 | 24.97121
200.632 | 24.77619
200.71 | 24.67869
200.757 | 24.67869
200.804 | 24.67869
200.852 | 24.58117
200.9 | 24.48367
200.93 | 24.48367
200.993 | 24.19115
201.056 | 24.19115
201.134 | 24.19115
201.181 | 24.19115
201.213 | 24.19115
201.291 | 24.09364
201.339 | 24.09364
201.371 | 24.09364
201.449 | 24.09364
201.496 | 24.09364
201.543 | 24.09364
201.59 | 23.99613
201.638 | 23.99613
201.685 | 23.99613
201.733 | 23.99613
201.78 | 23.99613
201.831 | 23.99613
201.89 | 23.99613
201.937 | 23.99613
201.984 | 23.99613
202.032 | 23.99613
202.078 | 23.99613
202.141 | 24.19115
202.172 | 24.19115
202.251 | 24.28865
202.282 | 24.28865
202.361 | 24.28865
202.408 | 24.19115
202.455 | 24.19115
202.501 | 24.19115
202.548 | 24.19115
202.595 | 24.19115
202.642 | 24.19115
202.704 | 24.09364
202.736 | 23.99613
202.8 | 25.71349
202.863 | 36.19576
202.933 | 40.93295
202.972 | 45.56934
203.019 | 49.90336
203.082 | 53.83421
203.113 | 60.99038
203.192 | 64.41727
203.239 | 67.64259
203.286 | 70.36395
203.334 | 72.98452
203.366 | 77.52012
203.444 | 79.23357
203.493 | 80.44306
203.539 | 81.24939
203.571 | 82.86205
203.65 | 83.76917
203.682 | 84.5755
203.761 | 85.58341
203.792 | 86.18815
203.87 | 86.7929
203.917 | 87.19606
203.965 | 87.49844
204.012 | 87.80081
204.059 | 88.10318
204.091 | 88.80872
204.17 | 89.71584
204.217 | 90.92534
204.249 | 93.14274
204.327 | 94.15065
204.374 | 94.85619
204.421 | 95.8641
204.469 | 96.36806
204.515 | 96.56964
204.563 | 96.46885
204.61 | 96.36806
204.657 | 96.36806
204.704 | 96.36806
204.751 | 96.67043
204.813 | 97.57755
204.861 | 98.0815
204.908 | 98.98862
204.955 | 99.69416
205.002 | 100.09733
205.065 | 101.00445
205.112 | 101.30682
205.16 | 101.20603
205.191 | 100.80286
205.255 | 100.89574
205.332 | 100.291
205.38 | 100.68625
205.427 | 100.87992
205.474 | 101.07359
205.521 | 101.36806
205.568 | 101.36806
205.599 | 101.27518
205.678 | 100.77913
205.725 | 100.57755
205.776 | 101.27518
205.819 | 100.77122
205.853 | 100.67043
205.929 | 100.67043
205.977 | 100.9728
206.024 | 100.47676
206.071 | 100.87992
206.118 | 101.1823
206.166 | 100.58546
206.213 | 100.78704
206.26 | 101.08942
206.307 | 101.08942
206.354 | 101.291
206.401 | 101.291
206.449 | 100.69416
206.496 | 100.99654
206.543 | 100.3997
206.59 | 100.80286
206.622 | 101.30682
206.7 | 101.5084
206.748 | 101.81078
206.795 | 101.91157
206.843 | 102.02244
206.889 | 99.2697
206.943 | 93.37821
206.983 | 87.89304
207.044 | 78.14162
207.078 | 73.67221
207.156 | 69.60913
207.203 | 69.60913
207.25 | 69.60913
207.313 | 69.60913
207.36 | 69.60913
207.408 | 69.60913
207.456 | 69.60913
207.502 | 69.60913
207.55 | 69.60913
207.597 | 69.60913
207.66 | 69.60913
207.707 | 69.60913
207.755 | 69.60913
207.801 | 69.60913
207.849 | 35.07285
207.896 | 34.56497
207.947 | 33.75235
207.991 | 33.24446
208.046 | 32.02554
208.085 | 31.7208
208.149 | 31.11133
208.198 | 30.70503
208.243 | 30.29872
208.276 | 29.89241
208.322 | 29.07979
208.401 | 28.97822
208.432 | 28.77506
208.495 | 27.65771
208.558 | 27.04825
208.621 | 26.74351
208.699 | 26.64194
208.731 | 26.33721
208.809 | 26.33721
208.857 | 26.13406
208.905 | 26.13406
208.957 | 26.03247
208.983 | 25.72774
209.049 | 25.72774
209.109 | 25.62617
209.184 | 25.52459
209.22 | 25.52459
209.268 | 25.42301
209.331 | 25.42301
209.382 | 25.32144
209.43 | 25.32144
209.474 | 25.32144
209.537 | 25.32144
209.616 | 25.21986
209.663 | 25.21986
209.71 | 25.11828
209.758 | 25.11828
209.805 | 25.11828
209.853 | 25.11828
209.884 | 25.0167
209.951 | 24.91512
210.01 | 24.91512
210.051 | 24.91512
210.089 | 24.71197
210.167 | 24.71197
210.214 | 24.6104
210.262 | 24.6104
210.309 | 24.6104
210.356 | 24.50882
210.404 | 24.40724
210.452 | 24.30566
210.499 | 24.30566
210.546 | 24.30566
210.593 | 24.20408
210.64 | 24.20408
210.69 | 24.20408
210.735 | 24.1025
210.782 | 24.1025
210.829 | 24.1025
210.876 | 24.1025
210.923 | 24.00093
210.97 | 24.71848
211.017 | 24.71848
211.053 | 24.82112
211.127 | 24.82112
211.175 | 24.71848
211.222 | 24.82112
211.255 | 31.08224
211.317 | 36.11167
211.396 | 40.93581
211.427 | 49.45504
211.49 | 53.25276
211.537 | 56.84521
211.6 | 63.10633
211.663 | 65.87765
211.741 | 70.70179
211.789 | 73.06254
211.82 | 75.32065
211.899 | 77.27083
211.931 | 81.68441
211.994 | 83.42931
212.057 | 86.91911
212.12 | 88.56138
212.185 | 90.89571
212.23 | 92.46175
212.308 | 93.38552
212.356 | 94.30929
212.391 | 95.84891
212.466 | 96.46476
212.497 | 97.0806
212.576 | 97.59381
212.623 | 97.90173
212.67 | 98.92815
212.717 | 99.64664
212.764 | 100.26248
212.811 | 100.77569
212.859 | 101.08362
212.906 | 100.77569
212.969 | 100.36513
213.015 | 100.95456
213.063 | 100.44135
213.11 | 101.13343
213.158 | 100.62022
213.204 | 101.20966
213.252 | 100.97796
213.3 | 101.36212
213.331 | 100.64363
213.41 | 100.71985
213.442 | 100.07759
213.52 | 100.3591
213.559 | 101.43533
213.614 | 100.40892
213.646 | 101.27986
213.725 | 101.38251
213.76 | 100.79307
213.834 | 101.101
213.882 | 100.40892
213.928 | 101.20364
213.976 | 101.20364
214.008 | 101.30628
214.07 | 100.64061
214.133 | 100.3591
214.212 | 101.38552
214.243 | 100.13042
214.306 | 101.74627
214.385 | 100.95155
214.432 | 100.5674
214.464 | 100.46476
214.543 | 100.77268
214.589 | 100.18325
214.636 | 101.69645
214.668 | 100.44135
214.746 | 100.95456
214.778 | 100.26248
214.841 | 100.98097
214.92 | 101.2889
214.967 | 101.8021
214.998 | 102.00739
215.077 | 102.00739
215.124 | 102.00739
215.163 | 101.6986
215.203 | 101.18396
215.251 | 100.9781
215.298 | 100.9781
215.33 | 91.50866
215.408 | 86.25929
215.455 | 81.21579
215.487 | 76.48106
215.566 | 68.04091
215.613 | 64.43841
215.66 | 61.04176
215.694 | 57.9539
215.77 | 55.38068
215.817 | 50.95475
215.864 | 48.79324
215.896 | 46.8376
215.974 | 43.44095
216.021 | 43.44095
216.068 | 42.10288
216.115 | 39.63259
216.165 | 38.19158
216.21 | 37.05937
216.265 | 36.03009
216.304 | 35.10372
216.367 | 33.45687
216.414 | 32.53051
216.461 | 31.91294
216.508 | 31.29536
216.555 | 30.57487
216.602 | 30.26608
216.649 | 29.13387
216.712 | 28.72215
216.743 | 28.61922
216.822 | 27.89872
216.869 | 27.07529
216.916 | 26.97236
216.966 | 26.76651
217.01 | 26.35479
217.066 | 26.35479
217.105 | 26.14893
217.168 | 26.04601
217.215 | 25.94307
217.261 | 25.73721
217.309 | 25.73721
217.356 | 25.73721
217.403 | 25.63429
217.45 | 25.3255
217.498 | 25.22258
217.544 | 25.01671
217.592 | 24.91378
217.639 | 24.81086
217.686 | 24.70793
217.748 | 24.605
217.796 | 24.605
217.843 | 24.50207
217.874 | 24.50207
217.953 | 24.39914
218 | 24.39914
218.047 | 24.39914
218.11 | 24.29621
218.158 | 24.39914
218.188 | 24.50207
218.268 | 24.50207
218.299 | 24.50207
218.361 | 24.50207
218.424 | 24.50207
218.456 | 24.50207
218.519 | 24.39914
218.57 | 24.39914
218.613 | 24.39914
218.676 | 24.39914
218.723 | 24.29621
218.77 | 24.29621
218.817 | 24.29621
218.895 | 24.19328
218.942 | 24.19328
218.989 | 24.19328
219.036 | 24.19328
219.099 | 24.19328
219.146 | 24.09036
219.193 | 24.19328
219.24 | 24.09036
219.287 | 24.09036
219.335 | 24.09036
219.382 | 24.09036
219.413 | 23.98743
219.476 | 23.98743
219.554 | 23.98743
219.602 | 23.98743
219.649 | 24.30451
219.68 | 25.11604
219.758 | 30.1881
219.806 | 40.0279
219.853 | 44.49131
219.9 | 48.95472
219.947 | 53.01237
219.994 | 56.96857
220.041 | 60.62046
220.088 | 63.76513
220.135 | 66.70693
220.182 | 71.88043
220.229 | 74.11213
220.277 | 76.2424
220.308 | 77.86546
220.375 | 81.31446
220.434 | 82.83607
220.513 | 84.45913
220.559 | 87.50237
220.607 | 89.12543
220.638 | 90.44416
220.717 | 91.7629
220.764 | 92.87875
220.796 | 94.70469
220.874 | 95.41478
220.922 | 96.02343
220.977 | 96.63207
221.017 | 97.03784
221.064 | 96.73352
221.118 | 96.63207
221.174 | 96.63207
221.221 | 96.83496
221.268 | 97.13928
221.316 | 97.73352
221.363 | 98.92199
221.411 | 99.7191
221.458 | 99.82055
221.506 | 100.53063
221.553 | 100.24072
221.616 | 100.6609
221.663 | 101.1681
221.71 | 100.37099
221.757 | 100.47243
221.808 | 100.47243
221.852 | 100.77675
221.9 | 100.08107
221.947 | 100.48684
221.994 | 101.29837
222.041 | 101.39981
222.088 | 101.09549
222.135 | 100.58828
222.198 | 100.79116
222.245 | 101.19693
222.293 | 101.39981
222.34 | 101.19693
222.387 | 101.09549
222.434 | 101.09549
222.481 | 101.19693
222.528 | 101.70413
222.575 | 102.00846
222.623 | 101.1894
222.67 | 100.47271
222.717 | 100.85841
222.764 | 101.03935
222.822 | 100.32266
222.86 | 100.68454
222.907 | 100.76309
222.986 | 100.73926
223.033 | 100.51066
223.064 | 100.56538
223.143 | 100.54155
223.19 | 101.02964
223.237 | 101.02964
223.3 | 100.25823
223.331 | 100.38445
223.41 | 99.40828
223.457 | 97.53449
223.489 | 96.45594
223.567 | 95.45594
223.615 | 95.35355
223.662 | 94.63687
223.725 | 94.43211
223.772 | 90.74632
223.819 | 84.50095
223.866 | 78.86988
223.914 | 73.64834
223.96 | 68.93871
224.008 | 60.85045
224.054 | 57.77895
224.101 | 55.32176
224.148 | 53.06933
224.195 | 51.02167
224.242 | 49.17878
224.289 | 47.33588
224.336 | 43.85486
224.399 | 42.42149
224.446 | 41.09051
224.494 | 40.06668
224.541 | 38.83809
224.589 | 36.8928
224.636 | 35.86897
224.687 | 35.04991
224.73 | 34.23084
224.788 | 33.51416
224.824 | 32.59272
224.888 | 31.56888
224.934 | 30.8522
224.981 | 30.2379
225.028 | 29.93075
225.075 | 29.52122
225.123 | 29.11168
225.17 | 28.39501
225.217 | 27.57594
225.28 | 27.16641
225.328 | 26.85926
225.375 | 26.75687
225.423 | 26.55211
225.47 | 26.34734
225.517 | 26.24496
225.564 | 26.0402
225.611 | 25.83543
225.642 | 25.73304
225.721 | 25.63066
225.768 | 25.4259
225.815 | 25.4259
225.862 | 25.22113
225.91 | 25.22113
225.973 | 24.91398
226.02 | 24.8116
226.052 | 24.8116
226.13 | 24.8116
226.177 | 24.70922
226.225 | 24.70922
226.256 | 24.70922
226.335 | 24.60683
226.382 | 24.60683
226.429 | 24.60683
226.493 | 24.70922
226.54 | 24.60683
226.59 | 24.50445
226.634 | 24.60683
226.69 | 24.60683
226.728 | 24.60683
226.791 | 24.50445
226.838 | 24.50445
226.89 | 24.50445
226.932 | 24.50445
226.979 | 24.50445
227.026 | 24.50445
227.073 | 24.40207
227.121 | 24.50445
227.168 | 24.40207
227.215 | 24.40207
227.277 | 24.40207
227.325 | 24.40207
227.372 | 24.29968
227.419 | 24.29968
227.466 | 24.29968
227.498 | 24.29968
227.576 | 24.1973
227.623 | 24.1973
227.67 | 24.1973
227.718 | 24.09491
227.78 | 24.09491
227.812 | 24.09491
227.893 | 24.09491
227.937 | 24.09491
227.985 | 23.99253
228.032 | 23.99253
228.079 | 23.99253
228.11 | 25.23203
228.189 | 30.05664
228.236 | 35.49716
228.283 | 40.52707
228.315 | 49.56039
228.393 | 53.76909
228.44 | 57.56719
228.494 | 61.05733
228.535 | 64.54748
228.582 | 70.70656
228.629 | 73.47814
228.676 | 76.14708
228.724 | 78.40541
228.771 | 80.56108
228.834 | 82.61411
228.881 | 86.30956
228.928 | 88.05463
228.959 | 89.5944
229.038 | 91.13417
229.085 | 92.36598
229.133 | 92.77659
229.164 | 92.67394
229.243 | 92.77659
229.29 | 92.77659
229.338 | 92.36598
229.385 | 93.28985
229.432 | 94.41901
229.479 | 93.8031
229.527 | 92.05803
229.574 | 90.41561
229.621 | 95.18379
229.668 | 94.56789
229.715 | 94.56789
229.762 | 94.97849
229.809 | 95.08114
229.856 | 95.49175
229.903 | 96.005
229.966 | 97.31296
230.013 | 98.13417
230.06 | 98.44212
230.107 | 98.82621
230.154 | 99.90235
230.202 | 100.49175
230.249 | 100.69705
230.298 | 100.90235
230.344 | 101.03152
230.398 | 100.75008
230.438 | 100.67394
230.501 | 101.1872
230.548 | 101.49515
230.579 | 101.36598
230.657 | 101.13417
230.705 | 100.90235
230.756 | 100.87584
230.8 | 100.77319
230.846 | 100.28645
230.9 | 101.10766
230.957 | 100.51826
231 | 100.51826
231.035 | 100.75008
231.114 | 100.85273
231.161 | 100.75008
231.208 | 100.93858
231.255 | 101.00452
231.302 | 100.58781
231.349 | 100.88264
231.401 | 100.70385
231.443 | 100.52506
231.508 | 101.24362
231.554 | 100.06483
231.602 | 100.57809
231.648 | 101.29665
231.702 | 101.29665
231.742 | 100.88604
231.802 | 100.37279
231.852 | 100.27014
231.902 | 101.09135
231.946 | 101.3993
231.993 | 101.6046
232.041 | 102.01521
232.088 | 101.70562
232.135 | 101.60242
232.182 | 101.70562
232.229 | 99.84811
232.276 | 97.88739
232.323 | 92.41804
232.37 | 84.5752
232.418 | 79.10583
232.465 | 74.25566
232.528 | 69.92145
232.574 | 66.00003
232.621 | 59.29233
232.668 | 56.40286
232.704 | 53.2038
232.779 | 50.62391
232.826 | 46.39291
232.873 | 44.74178
232.92 | 43.19385
232.967 | 41.74912
233.014 | 40.40758
233.061 | 39.27242
233.108 | 38.24047
233.155 | 36.38296
233.205 | 35.66059
233.249 | 34.93823
233.312 | 34.11266
233.359 | 33.59668
233.407 | 32.87432
233.454 | 31.63597
233.506 | 31.32639
233.549 | 30.70721
233.596 | 30.29443
233.644 | 29.88165
233.691 | 29.46886
233.737 | 28.95289
233.784 | 28.8497
233.816 | 27.30176
233.894 | 27.09537
233.942 | 27.09537
233.989 | 26.88898
234.036 | 26.5794
234.068 | 26.4762
234.147 | 26.4762
234.194 | 26.16662
234.242 | 26.06342
234.289 | 25.96023
234.32 | 25.75383
234.398 | 25.65064
234.446 | 25.65064
234.477 | 25.44425
234.54 | 25.34105
234.618 | 25.34105
234.666 | 25.23786
234.713 | 25.13467
234.76 | 25.03146
234.808 | 24.92827
234.854 | 24.92827
234.901 | 24.82507
234.949 | 24.82507
235.012 | 24.82507
235.043 | 24.82507
235.122 | 24.72188
235.153 | 24.61869
235.231 | 24.61869
235.278 | 24.61869
235.325 | 24.61869
235.372 | 24.61869
235.419 | 24.51549
235.466 | 24.51549
235.513 | 24.51549
235.561 | 24.51549
235.61 | 24.4123
235.655 | 24.4123
235.711 | 24.30909
235.749 | 24.30909
235.828 | 24.30909
235.874 | 24.2059
235.922 | 24.2059
235.969 | 24.2059
236.017 | 24.30909
236.063 | 24.2059
236.111 | 24.2059
236.158 | 24.2059
236.211 | 24.10271
236.268 | 24.10271
236.316 | 24.10271
236.363 | 24.10271
236.412 | 24.10271
236.442 | 24.10271
236.52 | 23.99951
236.567 | 23.99951
236.615 | 24.50007
236.672 | 24.50007
236.712 | 25.30015
236.757 | 29.90066
236.813 | 40.00177
236.867 | 44.50227
236.914 | 48.70273
236.961 | 52.50315
237.008 | 56.00354
237.04 | 61.80418
237.118 | 64.60449
237.165 | 67.20477
237.214 | 69.305
237.26 | 71.50525
237.323 | 75.10564
237.369 | 76.60581
237.417 | 78.00596
237.464 | 79.40612
237.515 | 80.60625
237.558 | 81.90639
237.621 | 85.00673
237.668 | 86.5069
237.715 | 88.00706
237.762 | 89.40722
237.815 | 90.60735
237.856 | 91.60746
237.904 | 92.20753
237.951 | 93.20753
238.014 | 94.50756
238.061 | 95.60757
238.108 | 96.60757
238.156 | 97.60757
238.202 | 98.00762
238.25 | 98.70758
238.312 | 99.50756
238.344 | 99.90749
238.423 | 100.80748
238.47 | 100.80748
238.501 | 101.10752
238.582 | 100.9076
238.628 | 100.40766
238.675 | 101.00773
238.738 | 100.40777
238.785 | 100.80781
238.817 | 100.70791
238.895 | 101.10796
238.943 | 101.30798
238.974 | 100.60801
239.052 | 100.80803
239.084 | 100.80803
239.162 | 100.90805
239.21 | 101.00806
239.242 | 101.4081
239.323 | 100.70813
239.368 | 101.3082
239.419 | 100.50833
239.478 | 100.1084
239.519 | 100.70846
239.573 | 101.20852
239.604 | 101.60856
239.682 | 101.50855
239.73 | 100.90849
239.777 | 100.90838
239.824 | 100.80825
239.871 | 100.60812
239.921 | 101.30787
239.965 | 100.60779
240.012 | 101.30776
240.06 | 101.00773
240.091 | 100.90771
240.169 | 101.30776
240.221 | 100.60779
240.264 | 101.00784
240.322 | 100.50789
240.358 | 100.60801
240.437 | 101.10807
240.484 | 100.60812
240.546 | 101.10818
240.594 | 100.70824
240.641 | 101.00828
240.688 | 101.30831
240.735 | 100.30831
240.782 | 96.80803
240.83 | 90.90738
240.877 | 85.50679
240.924 | 80.50624
240.972 | 71.80528
241.024 | 67.80484
241.082 | 64.40446
241.129 | 61.00409
241.176 | 58.00376
241.228 | 52.9032
241.27 | 50.50293
241.317 | 48.50271
241.365 | 46.50249
241.412 | 44.70229
241.459 | 43.20213
241.507 | 40.70185
241.554 | 39.40171
241.601 | 38.30159
241.648 | 37.30148
241.696 | 36.40138
241.743 | 35.60129
241.79 | 34.8012
241.837 | 34.00111
241.884 | 33.40105
241.947 | 32.30093
241.994 | 31.90088
242.042 | 31.30082
242.089 | 31.10079
242.136 | 30.60074
242.183 | 29.80065
242.231 | 29.60063
242.278 | 29.30059
242.31 | 28.90055
242.389 | 28.50051
242.436 | 27.80043
242.483 | 27.5004
242.53 | 27.20036
242.578 | 27.00034
242.628 | 26.80032
242.672 | 26.70031
242.719 | 26.70031
242.767 | 26.6003
242.813 | 26.50029
242.862 | 26.30026
242.924 | 26.30026
242.955 | 26.20025
243.034 | 26.00023
243.081 | 25.90022
243.129 | 25.90022
243.176 | 25.7002
243.223 | 25.7002
243.27 | 25.60019
243.317 | 25.50018
243.364 | 25.50018
243.427 | 25.40017
243.467 | 25.40017
243.506 | 25.40017
243.569 | 25.30015
243.615 | 25.30015
243.662 | 25.20014
243.709 | 25.20014
243.757 | 25.20014
243.804 | 25.20014
243.851 | 25.20014
243.899 | 25.20014
243.946 | 25.10013
243.993 | 25.10013
244.032 | 25.10013
244.087 | 25.10013
244.134 | 25.10013
244.181 | 25.10013
244.232 | 24.90011
244.276 | 24.90011
244.323 | 24.70009
244.37 | 24.60008
244.417 | 24.60008
244.464 | 24.60008
244.511 | 24.50007
244.574 | 24.50007
244.605 | 24.20003
244.683 | 24.20003
244.733 | 24.20003
244.778 | 24.10002
244.825 | 24.10002
244.872 | 24.10002
244.924 | 24.00001
244.967 | 24.00001
245.014 | 24.00001
245.061 | 24.09789
245.123 | 24.09789
245.155 | 29.77477
245.234 | 34.57076
245.281 | 39.46463
245.327 | 43.8691
245.375 | 47.88207
245.422 | 51.69928
245.454 | 58.06131
245.532 | 60.80188
245.564 | 65.49998
245.642 | 67.45753
245.689 | 69.12144
245.737 | 70.5896
245.768 | 71.66625
245.847 | 73.52592
245.894 | 74.5047
245.941 | 75.67923
245.988 | 76.85376
246.036 | 77.9304
246.082 | 79.00705
246.136 | 80.37733
246.177 | 82.13913
246.237 | 82.72639
246.271 | 83.02002
246.337 | 83.41153
246.412 | 83.90091
246.46 | 84.19454
246.507 | 84.48818
246.554 | 84.87969
246.601 | 84.97757
246.648 | 85.2712
246.695 | 85.56483
246.742 | 85.85846
246.789 | 86.24997
246.838 | 86.64148
246.883 | 87.71813
246.938 | 89.77355
246.993 | 90.26294
247.041 | 90.85021
247.088 | 90.85021
247.139 | 90.85021
247.182 | 90.85021
247.239 | 91.33959
247.276 | 92.12261
247.339 | 93.10139
247.372 | 94.7653
247.449 | 95.45043
247.496 | 95.74407
247.544 | 96.0377
247.606 | 97.0377
247.654 | 98.13558
247.7 | 99.0377
247.75 | 99.76993
247.795 | 100.0377
247.842 | 100.13558
247.889 | 100.23345
247.952 | 100.52708
247.999 | 100.82072
248.046 | 101.11435
248.093 | 100.40798
248.141 | 100.89737
248.187 | 101.38676
248.241 | 101.07189
248.282 | 100.46341
248.329 | 100.85492
248.376 | 101.24642
248.423 | 100.44217
248.486 | 100.83369
248.532 | 100.93157
248.58 | 101.2252
248.627 | 101.32307
248.674 | 101.42095
248.722 | 101.6167
248.769 | 101.81247
248.816 | 101.81247
248.863 | 102.00822
248.91 | 102.00822
248.957 | 101.81196
249.004 | 101.22316
249.052 | 100.53622
249.098 | 99.84931
249.161 | 99.35864
249.208 | 95.23708
249.243 | 88.9566
249.318 | 83.16679
249.366 | 78.0639
249.413 | 69.62451
249.46 | 65.99361
249.506 | 62.55897
249.554 | 59.51686
249.601 | 56.76916
249.645 | 54.41398
249.68 | 51.96067
249.727 | 47.93724
249.806 | 45.97459
249.853 | 44.30634
249.9 | 42.73623
249.947 | 41.06797
249.994 | 39.69411
250.046 | 36.84828
250.089 | 35.96509
250.146 | 34.98376
250.183 | 34.19869
250.261 | 32.53045
250.308 | 31.74539
250.356 | 31.05846
250.403 | 30.76407
250.45 | 29.979
250.497 | 29.78274
250.559 | 28.80141
250.606 | 28.40889
250.647 | 27.32943
250.701 | 27.2313
250.748 | 26.9369
250.795 | 26.83876
250.847 | 26.6425
250.889 | 26.54437
250.936 | 26.34811
250.983 | 26.24997
251.03 | 26.15185
251.093 | 25.85745
251.148 | 25.7593
251.188 | 25.7593
251.251 | 25.66117
251.313 | 25.46491
251.36 | 25.36677
251.392 | 25.36677
251.47 | 25.36677
251.517 | 25.17051
251.58 | 25.17051
251.627 | 25.17051
251.675 | 25.07238
251.721 | 25.07238
251.769 | 24.97425
251.816 | 24.77799
251.863 | 24.77799
251.91 | 24.77799
251.957 | 24.67986
251.988 | 24.67986
252.066 | 24.58171
252.113 | 24.58171
252.161 | 24.58171
252.192 | 24.48359
252.271 | 24.48359
252.302 | 24.38545
252.38 | 24.38545
252.427 | 24.38545
252.475 | 24.28732
252.522 | 24.28732
252.568 | 24.28732
252.631 | 24.28732
252.679 | 24.28732
252.728 | 24.28732
252.776 | 24.28732
252.823 | 24.28732
252.87 | 24.18919
252.932 | 24.18919
252.98 | 24.18919
253.027 | 23.99292
253.075 | 23.99292
253.121 | 23.99292
253.169 | 23.99292
253.216 | 23.99292
253.263 | 23.99292
253.31 | 24.28508
253.357 | 24.28508
253.404 | 24.28508
253.467 | 24.28508
253.498 | 24.28508
253.577 | 24.85593
253.623 | 29.8032
253.671 | 34.56019
253.718 | 39.12691
253.765 | 43.21792
253.812 | 46.83323
253.859 | 50.25826
253.907 | 56.34722
253.956 | 59.01114
254.001 | 61.57991
254.052 | 64.24383
254.095 | 66.8126
254.142 | 69.28624
254.19 | 71.85501
254.236 | 76.23145
254.284 | 78.22939
254.331 | 79.94191
254.394 | 81.55928
254.44 | 83.08152
254.472 | 85.84058
254.535 | 86.98225
254.614 | 88.02879
254.661 | 89.26561
254.708 | 90.97813
254.754 | 91.54896
254.802 | 91.92953
254.849 | 92.11981
254.896 | 92.69064
254.943 | 93.35662
254.991 | 93.92747
255.022 | 95.16428
255.101 | 95.73512
255.148 | 96.49624
255.195 | 96.97194
255.242 | 97.54278
255.289 | 98.01848
255.336 | 98.96987
255.384 | 99.44557
255.43 | 99.731
255.479 | 100.01642
255.525 | 100.30183
255.588 | 100.49211
255.635 | 100.87267
255.682 | 100.96781
255.729 | 101.06295
255.777 | 101.25323
255.824 | 101.25323
255.871 | 101.25323
255.918 | 101.44351
255.965 | 101.72893
256.012 | 101.72893
256.062 | 101.82407
256.106 | 102.01435
256.169 | 101.91851
256.216 | 101.82267
256.264 | 101.82267
256.314 | 101.72682
256.358 | 101.72682
256.405 | 101.53515
256.452 | 101.4393
256.5 | 101.24761
256.547 | 101.34346
256.594 | 101.34346
256.641 | 101.53515
256.704 | 101.63099
256.735 | 101.72682
256.814 | 101.63099
256.845 | 101.24761
256.924 | 100.86425
256.971 | 100.19335
257.018 | 99.80998
257.065 | 99.6183
257.112 | 99.6183
257.159 | 99.33077
257.206 | 99.42661
257.253 | 99.42661
257.3 | 99.71414
257.347 | 100.00168
257.411 | 100.28919
257.442 | 100.28919
257.521 | 100.57672
257.568 | 100.57672
257.615 | 100.57672
257.664 | 97.50977
257.71 | 91.37589
257.756 | 85.62537
257.805 | 80.4499
257.851 | 75.56196
257.898 | 67.2237
257.945 | 63.39002
257.993 | 60.03556
258.04 | 56.77693
258.087 | 53.99752
258.134 | 51.50562
258.181 | 49.3971
258.229 | 47.5761
258.275 | 45.85095
258.313 | 42.49647
258.369 | 41.15469
258.416 | 39.71705
258.463 | 38.37527
258.511 | 37.12933
258.557 | 35.88337
258.607 | 35.0208
258.652 | 33.48733
258.7 | 32.72058
258.746 | 32.14554
258.794 | 31.47464
258.841 | 30.80375
258.888 | 30.51623
258.95 | 29.5578
258.998 | 29.0786
259.045 | 28.50354
259.076 | 27.16176
259.155 | 26.5867
259.202 | 26.20333
259.249 | 26.01165
259.296 | 26.01165
259.343 | 25.91581
259.39 | 25.81997
259.437 | 25.81997
259.484 | 25.72412
259.531 | 25.62828
259.579 | 25.62828
259.626 | 25.34076
259.674 | 25.34076
259.721 | 25.34076
259.769 | 25.24491
259.815 | 25.24491
259.869 | 25.14907
259.91 | 25.05323
259.969 | 24.95739
260.004 | 24.95739
260.082 | 24.76571
260.129 | 24.76571
260.176 | 24.76571
260.223 | 24.66986
260.27 | 24.66986
260.317 | 24.57402
260.37 | 24.38234
260.412 | 24.38234
260.459 | 24.38234
260.507 | 24.38234
260.554 | 24.38234
260.601 | 24.38234
260.648 | 24.38234
260.695 | 24.28649
260.726 | 24.28649
260.805 | 24.28649
260.852 | 24.28649
260.899 | 24.28649
260.946 | 24.28649
260.993 | 24.28649
261.04 | 24.19065
261.103 | 24.19065
261.15 | 24.28649
261.197 | 24.28649
261.244 | 24.19065
261.291 | 24.19065
261.338 | 24.09481
261.386 | 24.09481
261.433 | 24.09481
261.486 | 24.09481
261.527 | 24.09481
261.575 | 24.09481
261.637 | 24.19065
261.685 | 24.09481
261.732 | 23.99897
261.779 | 24.09481
261.826 | 24.09481
261.874 | 24.09481
261.92 | 24.09481
261.975 | 23.99897
262.015 | 25.29188
262.062 | 29.96251
262.125 | 35.13001
262.172 | 40.09875
262.219 | 44.37189
262.266 | 48.84376
262.298 | 56.69438
262.377 | 60.17251
262.424 | 63.45189
262.471 | 66.43314
262.518 | 71.60064
262.565 | 73.88627
262.613 | 76.07252
262.66 | 77.96064
262.723 | 79.74939
262.769 | 82.63126
262.817 | 83.82376
262.864 | 84.81751
262.912 | 85.91064
262.958 | 86.90439
263.006 | 87.69939
263.053 | 88.29565
263.116 | 90.38252
263.163 | 91.37627
263.21 | 92.37002
263.258 | 93.36376
263.305 | 94.15877
263.352 | 95.55002
263.415 | 95.95002
263.446 | 96.55002
263.525 | 97.25189
263.571 | 97.75141
263.619 | 98.96002
263.666 | 98.76127
263.714 | 99.6619
263.76 | 99.97448
263.808 | 100.86064
263.855 | 100.86064
263.902 | 100.56252
263.965 | 101.16502
264.012 | 100.66815
264.059 | 100.27064
264.09 | 101.07189
264.168 | 100.4694
264.216 | 100.56877
264.263 | 100.56877
264.31 | 100.56877
264.357 | 100.56877
264.405 | 101.17127
264.436 | 101.17127
264.515 | 100.4694
264.547 | 100.4694
264.626 | 101.07189
264.672 | 100.07189
264.72 | 100.56877
264.767 | 100.36376
264.814 | 100.05939
264.861 | 100.05314
264.908 | 100.05314
264.955 | 100.35127
265.002 | 100.55002
265.05 | 101.14627
265.097 | 100.64315
265.128 | 100.53752
265.206 | 100.13377
265.254 | 100.13377
265.288 | 100.13377
265.365 | 101.23314
265.412 | 100.53127
265.459 | 100.62439
265.506 | 100.92252
265.537 | 100.22065
265.616 | 100.61814
265.663 | 100.71752
265.694 | 101.01565
265.757 | 101.01565
265.835 | 101.11502
265.882 | 101.11502
265.93 | 101.11502
265.977 | 101.41314
266.024 | 101.51252
266.071 | 102.0094
266.12 | 99.31232
266.166 | 87.72487
266.23 | 82.43061
266.277 | 77.43602
266.324 | 72.841
266.371 | 68.74543
266.435 | 60.95388
266.482 | 57.85723
266.513 | 55.16015
266.586 | 52.66286
266.639 | 48.06784
266.686 | 46.07
266.733 | 44.17205
266.78 | 42.4739
266.812 | 40.97552
266.891 | 37.97877
266.938 | 36.58029
266.987 | 35.38159
267.032 | 34.18288
267.087 | 33.38374
267.141 | 32.28494
267.173 | 32.28494
267.251 | 32.28494
267.299 | 32.28494
267.346 | 32.28494
267.393 | 32.28494
267.44 | 32.28494
267.488 | 32.28494
267.55 | 32.28494
267.598 | 32.28494
267.645 | 32.28494
267.708 | 32.28494
267.755 | 32.28494
267.802 | 32.28494
267.849 | 32.28494
267.896 | 24.69317
267.944 | 24.69317
267.991 | 24.69317
268.038 | 24.69317
268.09 | 24.79306
268.132 | 24.89295
268.179 | 24.79306
268.226 | 24.89295
268.273 | 24.89295
268.321 | 24.99284
268.367 | 24.99284
268.415 | 24.99284
268.478 | 24.99284
268.525 | 24.99284
268.572 | 24.99284
268.619 | 24.99284
268.666 | 24.89295
268.714 | 25.09273
268.761 | 25.09273
268.808 | 24.99284
268.855 | 24.99284
268.902 | 24.89295
268.949 | 24.89295
268.996 | 24.79306
269.043 | 24.89295
269.092 | 24.79306
269.137 | 24.79306
269.192 | 24.79306
269.232 | 24.69317
269.292 | 24.59327
269.326 | 24.59327
269.405 | 24.49339
269.452 | 24.39349
269.492 | 24.39349
269.546 | 24.39349
269.594 | 24.29359
269.641 | 24.19371
269.703 | 24.09381
269.735 | 24.09381
269.813 | 24.09381
269.86 | 24.09381
269.907 | 24.09381
269.954 | 24.09381
270.001 | 24.09381
270.048 | 23.99392
270.096 | 23.99392
270.143 | 24.50468
270.194 | 24.50468
270.253 | 24.50468
270.3 | 24.50468
270.347 | 24.50468
270.394 | 24.50468
270.441 | 24.50468
270.495 | 30.55994
270.535 | 35.80784
270.582 | 40.55113
270.63 | 45.39535
270.677 | 49.73496
270.74 | 53.56996
270.771 | 61.23996
270.85 | 64.67128
270.897 | 67.49707
270.944 | 69.81826
270.991 | 71.83668
271.023 | 75.16708
271.101 | 76.98366
271.148 | 78.90116
271.195 | 80.71774
271.242 | 82.02972
271.295 | 83.34169
271.352 | 84.85551
271.4 | 86.06656
271.431 | 87.47946
271.496 | 88.79143
271.572 | 88.79143
271.619 | 88.79143
271.666 | 88.79143
271.712 | 88.79143
271.759 | 88.79143
271.822 | 89.09419
271.853 | 89.80064
271.916 | 91.5163
271.979 | 92.22275
272.057 | 93.93841
272.105 | 94.74578
272.152 | 95.55315
272.199 | 96.25959
272.246 | 97.56236
272.298 | 98.56236
272.34 | 99.2688
272.399 | 101.07617
272.45 | 100.6817
272.499 | 101.28723
272.544 | 100.79183
272.599 | 100.0946
272.639 | 100.19552
272.686 | 100.29644
272.733 | 100.70012
272.795 | 101.00289
272.843 | 101.40657
272.89 | 102.0121
272.937 | 101.60417
272.984 | 101.09427
273.031 | 101.09427
273.078 | 100.78833
273.109 | 100.56456
273.188 | 100.42296
273.235 | 100.81107
273.281 | 100.99523
273.329 | 100.87344
273.376 | 100.95562
273.423 | 101.03779
273.47 | 101.52788
273.501 | 101.22194
273.579 | 100.4259
273.627 | 100.93581
273.674 | 101.34373
273.737 | 100.46552
273.768 | 100.87344
273.847 | 100.58731
273.893 | 101.1992
273.941 | 100.11702
273.988 | 100.42296
274.035 | 101.219
274.082 | 100.81107
274.129 | 100.60711
274.176 | 101.112
274.224 | 95.48533
274.27 | 94.05759
274.303 | 92.22194
274.38 | 90.79421
274.427 | 89.46846
274.474 | 88.65262
274.522 | 87.93875
274.568 | 78.04661
274.616 | 74.27332
274.662 | 70.90796
274.71 | 67.54259
274.757 | 64.2792
274.805 | 61.32176
274.851 | 58.36432
274.905 | 55.50885
274.961 | 51.12368
275.008 | 49.18605
275.055 | 47.45238
275.106 | 45.82069
275.15 | 44.18899
275.197 | 41.23155
275.244 | 40.00777
275.291 | 38.47807
275.338 | 37.25429
275.4 | 36.13251
275.448 | 35.21468
275.495 | 33.58299
275.526 | 32.9711
275.607 | 32.25723
275.652 | 31.33941
275.699 | 30.62554
275.746 | 29.70772
275.793 | 29.19781
275.84 | 28.99385
275.887 | 28.68791
275.935 | 28.178
275.981 | 28.178
276.029 | 27.6681
276.076 | 27.26018
276.123 | 26.64829
276.17 | 26.44433
276.217 | 26.13839
276.264 | 26.03641
276.312 | 25.73046
276.358 | 25.73046
276.39 | 25.5265
276.469 | 25.32254
276.516 | 25.32254
276.563 | 25.11858
276.61 | 25.11858
276.657 | 24.91462
276.71 | 24.91462
276.767 | 24.91462
276.814 | 24.81264
276.861 | 24.71066
276.908 | 24.60868
276.955 | 24.5067
277.002 | 24.40472
277.05 | 24.40472
277.097 | 24.40472
277.144 | 24.40472
277.21 | 24.40472
277.254 | 24.40472
277.311 | 24.40472
277.364 | 24.40472
277.411 | 24.40472
277.458 | 24.30273
277.505 | 24.20075
277.537 | 24.09877
277.615 | 24.09877
277.662 | 24.09877
277.725 | 24.09877
277.772 | 24.09877
277.82 | 24.09877
277.867 | 24.09877
277.914 | 24.09877
277.961 | 24.09877
278.013 | 24.09877
278.055 | 24.09877
278.102 | 24.09877
278.15 | 24.09877
278.196 | 24.09877
278.244 | 24.09877
278.291 | 24.09877
278.338 | 24.09877
278.385 | 24.09877
278.432 | 23.99679
278.494 | 23.99679
278.542 | 23.99679
278.588 | 23.99679
278.636 | 23.99679
278.683 | 23.99679
278.73 | 23.99679
278.792 | 23.99679
278.84 | 23.99679
278.887 | 23.99679
278.934 | 25.65101
278.981 | 35.96915
279.028 | 40.81867
279.075 | 45.15229
279.122 | 49.38273
279.169 | 53.09726
279.216 | 56.91497
279.263 | 60.11359
279.316 | 63.41539
279.357 | 69.70946
279.404 | 72.49535
279.451 | 75.07489
279.498 | 77.55124
279.546 | 79.61487
279.593 | 81.36895
279.64 | 82.81349
279.687 | 84.05167
279.734 | 85.28984
279.781 | 85.70257
279.843 | 86.01211
279.89 | 86.32166
279.922 | 86.73438
280 | 86.83757
280.048 | 87.35347
280.094 | 87.66302
280.142 | 87.66302
280.189 | 87.66302
280.236 | 87.7662
280.283 | 87.7662
280.346 | 88.2821
280.392 | 89.21074
280.44 | 90.03619
280.487 | 90.96482
280.534 | 91.79027
280.581 | 93.13163
280.628 | 93.75072
280.675 | 94.16344
280.722 | 94.57617
280.754 | 95.57617
280.833 | 96.64754
280.879 | 97.64754
280.927 | 98.16344
280.974 | 99.19526
281.021 | 99.81434
281.068 | 100.53661
281.115 | 100.67161
281.163 | 101.39388
281.21 | 101.21933
281.257 | 100.90979
281.304 | 100.2907
281.351 | 100.67161
281.414 | 100.25888
281.446 | 100.74298
281.508 | 100.43343
281.556 | 101.22707
281.602 | 101.70701
281.65 | 101.11163
281.697 | 100.40162
281.744 | 100.78253
281.791 | 100.47299
281.838 | 101.06026
281.885 | 101.23481
281.932 | 100.02845
281.994 | 100.7189
282.026 | 100.40936
282.104 | 100.51254
282.151 | 100.40936
282.198 | 100.30618
282.245 | 100.30618
282.292 | 100.30618
282.34 | 100.09982
282.387 | 100.09982
282.434 | 100.30618
282.496 | 100.7189
282.544 | 100.44117
282.59 | 101.29844
282.638 | 101.22707
282.685 | 102.25888
282.732 | 101.2907
282.779 | 101.21933
282.826 | 100.14796
282.889 | 101.38614
282.927 | 102.00523
282.983 | 98.78965
283.031 | 92.66969
283.078 | 86.86091
283.127 | 81.6745
283.172 | 76.79927
283.219 | 72.23523
283.266 | 64.14442
283.313 | 60.72139
283.361 | 57.40209
283.407 | 54.60142
283.455 | 52.00822
283.501 | 49.7262
283.549 | 47.75536
283.596 | 44.33233
283.642 | 42.88013
283.705 | 41.42794
283.752 | 40.1832
283.799 | 38.83474
283.831 | 36.96763
283.909 | 35.93035
283.957 | 35.10051
284.019 | 34.16696
284.066 | 32.61104
284.113 | 32.0924
284.16 | 31.47003
284.207 | 30.95139
284.254 | 30.43275
284.301 | 29.81038
284.348 | 29.39547
284.395 | 28.7731
284.442 | 28.15073
284.489 | 27.11344
284.536 | 27.00971
284.583 | 26.69853
284.646 | 26.49108
284.693 | 26.28362
284.74 | 26.07616
284.787 | 25.86871
284.835 | 25.66124
284.882 | 25.55752
284.93 | 25.45379
284.976 | 25.35006
285.031 | 25.14261
285.07 | 25.03888
285.131 | 25.03888
285.164 | 24.93515
285.243 | 24.83142
285.29 | 24.83142
285.353 | 24.83142
285.399 | 24.72769
285.447 | 24.72769
285.493 | 24.72769
285.541 | 24.83142
285.588 | 24.83142
285.635 | 24.72769
285.697 | 24.72769
285.744 | 24.72769
285.791 | 24.72769
285.839 | 24.72769
285.886 | 24.83142
285.933 | 24.83142
285.98 | 24.72769
286.027 | 24.72769
286.074 | 24.62397
286.121 | 24.52024
286.169 | 24.41651
286.216 | 24.31279
286.263 | 24.20905
286.326 | 24.20905
286.373 | 24.10532
286.42 | 24.10532
286.452 | 24.10532
286.533 | 24.10532
286.578 | 24.20905
286.633 | 24.20905
286.672 | 24.20905
286.733 | 24.10532
286.782 | 24.10532
286.813 | 24.0016
286.892 | 24.0016
286.933 | 24.0016
286.986 | 24.0016
287.033 | 24.0016
287.08 | 24.49005
287.134 | 24.58806
287.175 | 24.58806
287.237 | 24.49005
287.284 | 24.49005
287.334 | 24.49005
287.379 | 29.78216
287.435 | 34.78026
287.489 | 39.58236
287.536 | 43.99244
287.583 | 48.30453
287.63 | 52.32261
287.677 | 59.57476
287.709 | 62.61283
287.788 | 65.35688
287.835 | 68.00293
287.866 | 72.21701
287.944 | 74.27506
287.991 | 75.94109
288.039 | 77.41113
288.086 | 78.68515
288.135 | 81.4292
288.18 | 82.70323
288.243 | 83.68325
288.29 | 84.95728
288.337 | 86.1333
288.384 | 88.09333
288.436 | 88.87735
288.479 | 89.56337
288.536 | 90.05338
288.589 | 91.45481
288.62 | 93.36584
288.699 | 93.87544
288.746 | 94.51247
288.793 | 95.02207
288.84 | 95.53168
288.887 | 96.29611
288.936 | 97.31534
288.981 | 97.31534
289.044 | 97.18791
289.075 | 96.93311
289.153 | 97.31534
289.2 | 97.31534
289.248 | 97.57014
289.295 | 97.57014
289.342 | 97.57014
289.389 | 97.57014
289.437 | 98.2275
289.483 | 98.91352
289.537 | 98.30553
289.593 | 99.99153
289.638 | 99.99153
289.672 | 100.81551
289.751 | 100.6395
289.798 | 100.56147
289.845 | 101.48345
289.892 | 101.2294
289.939 | 100.7394
289.986 | 100.44538
290.039 | 100.7394
290.096 | 100.2294
290.143 | 100.11142
290.19 | 100.99343
290.237 | 100.97346
290.284 | 100.7375
290.315 | 100.4235
290.394 | 100.30553
290.441 | 101.89353
290.488 | 100.67755
290.535 | 100.65757
290.583 | 100.14758
290.629 | 100.44158
290.677 | 100.7356
290.724 | 101.0296
290.771 | 101.3236
290.818 | 101.4216
290.865 | 101.51961
290.912 | 101.81362
290.959 | 101.91162
291.006 | 102.00962
291.053 | 101.91049
291.1 | 101.91049
291.147 | 101.81137
291.194 | 101.81137
291.241 | 101.81137
291.288 | 101.71223
291.342 | 101.71223
291.398 | 101.71223
291.446 | 98.93663
291.493 | 92.98887
291.524 | 82.48121
291.603 | 77.92126
291.65 | 73.75785
291.681 | 66.32318
291.76 | 63.05192
291.807 | 60.07805
291.87 | 57.40157
291.917 | 52.44512
291.964 | 50.26429
292.011 | 48.18257
292.073 | 46.39825
292.12 | 44.71305
292.152 | 41.83832
292.23 | 40.45051
292.277 | 39.36009
292.324 | 38.17054
292.387 | 36.08883
292.434 | 35.39493
292.466 | 34.40365
292.528 | 33.61061
292.575 | 32.2228
292.653 | 31.62802
292.7 | 31.13239
292.747 | 30.73586
292.794 | 29.74457
292.857 | 29.44719
292.904 | 29.24894
292.951 | 28.95155
292.998 | 28.35676
293.046 | 28.35676
293.093 | 27.4646
293.145 | 27.06809
293.202 | 26.67158
293.25 | 26.37419
293.297 | 26.27506
293.346 | 26.17593
293.376 | 25.77941
293.454 | 25.77941
293.501 | 25.68029
293.549 | 25.48202
293.596 | 25.3829
293.646 | 25.28377
293.69 | 25.18464
293.746 | 25.08552
293.784 | 24.98638
293.831 | 24.88725
293.909 | 24.78813
293.957 | 24.78813
294.004 | 24.689
294.051 | 24.49074
294.113 | 24.49074
294.147 | 24.39161
294.207 | 24.29248
294.286 | 24.29248
294.317 | 24.29248
294.396 | 24.19334
294.442 | 24.19334
294.474 | 24.19334
294.547 | 24.09422
294.6 | 24.09422
294.648 | 24.09422
294.694 | 24.19334
294.748 | 24.19334
294.804 | 24.19334
294.852 | 24.19334
294.899 | 24.19334
294.947 | 24.19334
294.993 | 24.19334
295.047 | 24.19334
295.103 | 24.29248
295.15 | 24.29248
295.197 | 24.19334
295.244 | 24.19334
295.292 | 24.19334
295.338 | 24.19334
295.386 | 24.19334
295.433 | 24.19334
295.48 | 24.19334
295.527 | 23.99509
295.575 | 23.99509
295.621 | 23.99509
295.669 | 23.99509
295.716 | 23.99509
295.763 | 23.99509
295.826 | 30.36996
295.873 | 35.466
295.904 | 40.17004
295.983 | 48.89211
296.03 | 53.00815
296.077 | 56.83018
296.14 | 60.35821
296.187 | 63.69023
296.234 | 66.82626
296.282 | 72.1183
296.329 | 74.47032
296.376 | 76.62634
296.407 | 78.68436
296.486 | 80.54637
296.532 | 82.31039
296.58 | 83.9764
296.611 | 86.91642
296.69 | 88.28844
296.737 | 89.56245
296.785 | 90.44445
296.831 | 91.52246
296.879 | 93.38448
296.925 | 94.16848
296.973 | 94.85449
297.02 | 95.44249
297.051 | 96.0305
297.129 | 97.20651
297.177 | 97.79451
297.223 | 98.28452
297.271 | 98.77452
297.317 | 99.16652
297.365 | 100.65653
297.412 | 100.95053
297.459 | 100.24453
297.506 | 100.93054
297.55 | 101.12654
297.6 | 101.32254
297.65 | 101.32254
297.694 | 101.32254
297.741 | 101.12654
297.788 | 100.93054
297.835 | 100.24453
297.882 | 100.85253
297.929 | 100.75453
297.976 | 100.95053
298.039 | 100.24453
298.086 | 100.63654
298.133 | 101.22454
298.18 | 101.51854
298.227 | 101.81255
298.275 | 101.81255
298.322 | 101.91055
298.369 | 101.71454
298.416 | 101.32254
298.463 | 101.02854
298.51 | 100.34253
298.557 | 100.85253
298.604 | 100.65653
298.652 | 101.36253
298.698 | 100.97052
298.753 | 100.67652
298.793 | 101.08852
298.839 | 101.69651
298.887 | 100.91251
298.95 | 100.8145
298.998 | 100.8145
299.044 | 101.01051
299.092 | 101.40251
299.139 | 100.89251
299.185 | 101.06852
299.233 | 101.46053
299.281 | 100.95053
299.327 | 100.34253
299.375 | 100.63654
299.422 | 100.93054
299.469 | 101.12654
299.516 | 101.42054
299.563 | 101.61654
299.618 | 101.61654
299.658 | 101.71454
299.705 | 101.91055
299.756 | 102.00855
299.815 | 102.00855
299.863 | 98.54789
299.91 | 92.31871
299.957 | 86.48503
300.02 | 81.14572
300.068 | 72.14801
300.114 | 67.99522
300.162 | 64.43569
300.209 | 61.27166
300.257 | 58.30538
300.304 | 55.83348
300.357 | 53.36159
300.398 | 49.50542
300.445 | 47.42902
300.493 | 45.74814
300.541 | 44.16612
300.588 | 42.78185
300.635 | 41.39759
300.682 | 40.11221
300.729 | 38.82681
300.776 | 37.54143
300.823 | 35.46503
300.859 | 34.57516
300.933 | 33.58639
300.98 | 32.79538
301.027 | 31.41112
301.075 | 31.01561
301.137 | 30.32349
301.184 | 29.92798
301.231 | 29.53248
301.279 | 29.23585
301.326 | 28.74147
301.373 | 27.95047
301.42 | 27.15946
301.467 | 26.5662
301.514 | 26.26957
301.562 | 26.1707
301.609 | 25.7752
301.663 | 25.7752
301.703 | 25.37969
301.75 | 25.28081
301.797 | 24.98419
301.844 | 24.98419
301.891 | 24.68756
301.938 | 24.68756
301.986 | 24.4898
302.033 | 24.4898
302.08 | 24.4898
302.127 | 24.29205
302.162 | 24.29205
302.237 | 24.19318
302.284 | 24.19318
302.332 | 24.19318
302.394 | 24.19318
302.441 | 24.19318
302.488 | 24.19318
302.535 | 24.19318
302.582 | 24.19318
302.613 | 24.19318
302.692 | 24.29205
302.739 | 24.29205
302.786 | 24.29205
302.834 | 24.39093
302.881 | 24.39093
302.928 | 24.39093
302.974 | 24.39093
303.037 | 24.39093
303.084 | 24.29205
303.131 | 24.19318
303.179 | 24.19318
303.21 | 24.0943
303.289 | 24.0943
303.335 | 24.0943
303.383 | 23.6988
303.43 | 23.6988
303.477 | 23.6988
303.524 | 23.79767
303.571 | 23.89655
303.618 | 23.99542
303.667 | 23.99542
303.712 | 24.0943
303.767 | 24.19318
303.807 | 24.19318
303.853 | 24.19318
303.901 | 24.19318
303.948 | 24.19318
304.01 | 24.19318
304.057 | 24.19318
304.105 | 24.19318
304.152 | 24.0943
304.215 | 23.99542
304.262 | 25.47812
304.294 | 36.13985
304.372 | 41.31237
304.419 | 45.95708
304.469 | 50.39067
304.513 | 58.51891
304.56 | 62.00245
304.607 | 65.38042
304.655 | 68.54727
304.701 | 71.60856
304.748 | 74.45872
304.795 | 77.20332
304.858 | 81.42579
304.906 | 83.22034
304.953 | 84.90932
305 | 86.38719
305.047 | 87.75949
305.095 | 89.34291
305.142 | 92.50976
305.189 | 93.98762
305.237 | 95.25436
305.283 | 96.30998
305.33 | 97.15447
305.378 | 97.8934
305.425 | 98.42121
305.475 | 98.7379
305.519 | 99.16014
305.566 | 99.65458
305.613 | 100.7379
305.66 | 100.63234
305.707 | 100.63234
305.754 | 100.52677
305.802 | 100.84346
305.851 | 101.05458
305.896 | 101.47683
305.943 | 100.89907
305.989 | 100.21576
306.036 | 100.21576
306.083 | 100.68795
306.146 | 101.2657
306.193 | 100.84346
306.24 | 100.7379
306.275 | 100.42121
306.351 | 101.15447
306.398 | 101.09886
306.445 | 101.04324
306.492 | 101.04324
306.539 | 101.35992
306.586 | 101.20442
306.633 | 101.3656
306.681 | 100.42121
306.728 | 101.2657
306.776 | 101.37127
306.824 | 100.2657
306.876 | 101.16014
306.916 | 101.05458
306.976 | 101.68795
307.011 | 101.27138
307.09 | 101.69362
307.137 | 102.01031
307.184 | 101.79686
307.231 | 101.58342
307.294 | 101.0498
307.341 | 101.15652
307.388 | 100.72964
307.436 | 100.0893
307.483 | 98.91535
307.53 | 96.24727
307.593 | 95.39349
307.64 | 95.07332
307.687 | 95.18004
307.734 | 95.07332
307.782 | 94.64644
307.829 | 93.79265
307.879 | 91.97836
307.923 | 91.33803
307.97 | 90.69769
308.018 | 89.73718
308.081 | 88.8834
308.128 | 88.56324
308.182 | 89.52374
308.224 | 90.05735
308.283 | 90.69769
308.319 | 87.70945
308.382 | 75.11616
308.429 | 69.35313
308.479 | 64.33716
308.523 | 59.96152
308.586 | 56.33294
308.633 | 52.70436
308.681 | 46.51444
308.728 | 44.16654
308.78 | 42.13881
308.838 | 40.6447
308.88 | 39.25729
308.928 | 36.80267
308.98 | 35.94889
309.012 | 35.0951
309.09 | 34.45477
309.137 | 32.85393
309.185 | 32.32031
309.216 | 31.67998
309.296 | 31.14636
309.343 | 30.50603
309.39 | 29.54552
309.437 | 29.0119
309.484 | 28.37157
309.531 | 27.51779
309.594 | 26.77073
309.641 | 26.55728
309.688 | 26.34384
309.736 | 26.23711
309.783 | 26.02366
309.829 | 26.02366
309.892 | 25.91694
309.939 | 25.7035
309.987 | 25.59678
310.035 | 25.49006
310.083 | 25.49006
310.129 | 25.38333
310.184 | 25.27661
310.223 | 25.16988
310.286 | 25.06316
310.333 | 24.95644
310.384 | 24.84971
310.443 | 24.63627
310.491 | 24.63627
310.538 | 24.63627
310.601 | 24.63627
310.648 | 24.52955
310.695 | 24.52955
310.742 | 24.63627
310.789 | 24.63627
310.836 | 24.63627
310.884 | 24.52955
310.946 | 24.52955
310.994 | 24.52955
311.041 | 24.52955
311.088 | 24.52955
311.135 | 24.52955
311.198 | 24.52955
311.245 | 24.52955
311.292 | 24.42283
311.339 | 24.42283
311.387 | 24.31611
311.449 | 24.31611
311.497 | 24.31611
311.544 | 24.20937
311.592 | 24.20937
311.638 | 24.20937
311.686 | 24.20937
311.734 | 24.10265
311.782 | 24.10265
311.827 | 24.10265
311.858 | 24.10265
311.921 | 24.10265
311.999 | 24.20937
312.046 | 24.10265
312.093 | 24.10265
312.14 | 24.10265
312.188 | 24.20937
312.25 | 24.10265
312.298 | 24.10265
312.345 | 23.99593
312.391 | 23.99593
312.454 | 23.99593
312.501 | 23.99593
312.549 | 23.99593
312.596 | 23.99593
312.643 | 23.99593
312.69 | 25.62701
312.753 | 35.39007
312.8 | 39.98444
312.847 | 44.48311
312.895 | 48.79034
312.941 | 52.71471
313.004 | 59.79771
313.035 | 62.95634
313.129 | 66.01926
313.177 | 71.28365
313.224 | 73.48512
313.271 | 75.59089
313.318 | 77.60093
313.381 | 80.75957
313.428 | 82.1953
313.475 | 83.3439
313.522 | 84.58821
313.569 | 85.64109
313.616 | 86.78968
313.663 | 87.74685
313.71 | 88.79972
313.757 | 90.71405
313.805 | 91.38407
313.852 | 92.34122
313.899 | 93.01124
313.946 | 93.87269
313.993 | 94.63842
314.04 | 95.30843
314.088 | 95.69129
314.135 | 96.93561
314.182 | 97.41419
314.23 | 97.79705
314.276 | 98.0842
314.325 | 98.46707
314.387 | 98.6585
314.434 | 98.94565
314.481 | 99.04136
314.528 | 99.23279
314.56 | 99.23279
314.638 | 99.23279
314.694 | 99.04136
314.734 | 99.04136
314.78 | 98.84993
314.827 | 98.84993
314.875 | 98.84993
314.922 | 99.04136
314.985 | 99.61566
315.032 | 99.80709
315.079 | 101.18996
315.126 | 101.28568
315.173 | 100.66854
315.22 | 100.95653
315.251 | 101.57282
315.314 | 100.81902
315.392 | 100.57282
315.44 | 101.66854
315.487 | 100.85396
315.534 | 101.85396
315.581 | 100.85997
315.628 | 101.85997
315.675 | 100.85997
315.707 | 101.24283
315.786 | 101.24283
315.833 | 101.24283
315.88 | 101.24283
315.927 | 101.24283
315.974 | 101.24283
316.022 | 101.0514
316.069 | 100.95569
316.132 | 100.95569
316.178 | 100.95569
316.226 | 100.95569
316.257 | 101.14712
316.335 | 101.24283
316.382 | 101.33855
316.43 | 101.52998
316.477 | 101.72142
316.525 | 101.72142
316.571 | 101.81714
316.634 | 102.00857
316.681 | 102.00857
316.728 | 101.91165
316.775 | 92.51112
316.83 | 87.08401
316.87 | 81.94764
316.917 | 77.58658
316.964 | 73.12858
317.012 | 69.44591
317.074 | 65.86013
317.106 | 59.65772
317.184 | 56.84725
317.231 | 54.32752
317.278 | 52.00162
317.325 | 49.86954
317.373 | 46.18686
317.42 | 44.44243
317.467 | 43.08565
317.514 | 41.72887
317.561 | 40.27518
317.609 | 39.01532
317.656 | 38.24002
317.703 | 36.20486
317.75 | 35.23572
317.797 | 34.65425
317.845 | 33.87895
317.902 | 32.90981
317.939 | 32.32835
318.002 | 31.06848
318.049 | 30.68083
318.096 | 30.19627
318.143 | 29.7117
318.19 | 29.32405
318.222 | 28.93639
318.303 | 28.35493
318.347 | 28.1611
318.379 | 27.87036
318.442 | 26.31976
318.52 | 26.31976
318.567 | 26.31976
318.614 | 26.12594
318.661 | 25.93211
318.724 | 25.73828
318.771 | 25.64137
318.818 | 25.64137
318.865 | 25.54445
318.912 | 25.54445
318.959 | 25.44755
319.007 | 25.25372
319.038 | 25.25372
319.104 | 25.25372
319.179 | 25.15681
319.211 | 25.05989
319.289 | 25.05989
319.32 | 24.96298
319.398 | 24.86607
319.43 | 24.86607
319.509 | 24.67224
319.556 | 24.67224
319.605 | 24.67224
319.65 | 24.67224
319.697 | 24.57533
319.745 | 24.47841
319.805 | 24.47841
319.839 | 24.3815
319.917 | 24.3815
319.964 | 24.28459
320.012 | 24.28459
320.059 | 24.28459
320.106 | 24.18767
320.153 | 24.18767
320.206 | 24.18767
320.247 | 24.18767
320.306 | 24.09077
320.342 | 24.09077
320.42 | 23.99385
320.467 | 23.99385
320.514 | 23.99385
320.561 | 23.99385
320.609 | 23.99385
320.656 | 23.99385
320.707 | 23.99385
320.766 | 23.99385
320.813 | 24.09077
320.861 | 23.99385
320.908 | 23.99385
320.97 | 23.99385
321.008 | 23.99385
321.08 | 23.99385
321.143 | 25.87609
321.175 | 35.55311
321.269 | 40.19414
321.316 | 44.04519
321.363 | 51.05609
321.411 | 54.01845
321.457 | 56.9808
321.508 | 59.74566
321.552 | 62.80676
321.599 | 65.57162
321.648 | 68.04025
321.694 | 70.31138
321.74 | 74.06371
321.787 | 75.93986
321.834 | 77.71727
321.881 | 79.49469
321.929 | 81.27209
321.975 | 82.75328
322.022 | 84.43194
322.069 | 87.49304
322.117 | 88.38175
322.164 | 88.87547
322.211 | 89.46794
322.258 | 89.96167
322.321 | 90.55413
322.368 | 91.54158
322.415 | 93.22026
322.447 | 94.10896
322.526 | 94.89892
322.572 | 95.2939
322.62 | 95.88637
322.667 | 96.87382
322.715 | 97.2688
322.762 | 97.86127
322.811 | 98.25625
322.857 | 98.84873
322.904 | 99.2437
322.953 | 99.63869
322.998 | 99.93492
323.046 | 99.93492
323.093 | 99.93492
323.14 | 100.13241
323.211 | 101.02112
323.25 | 101.4161
323.297 | 101.81108
323.344 | 102.00857
323.391 | 101.90945
323.455 | 101.7112
323.502 | 100.3235
323.55 | 100.43141
323.581 | 100.53931
323.659 | 100.84547
323.711 | 100.95338
323.753 | 101.46656
323.8 | 100.47535
323.848 | 100.97974
323.895 | 101.48414
323.942 | 101.2859
323.989 | 100.79029
324.052 | 101.49293
324.083 | 101.19556
324.162 | 100.89819
324.197 | 100.40259
324.272 | 101.00609
324.32 | 100.60962
324.367 | 100.51049
324.414 | 100.41138
324.461 | 101.21313
324.507 | 100.00609
324.555 | 100.60083
324.602 | 101.29468
324.649 | 100.98853
324.696 | 100.68238
324.744 | 101.37623
324.791 | 101.07008
324.838 | 100.76393
324.885 | 100.34986
324.932 | 100.9446
324.979 | 100.4402
325.026 | 100.03492
325.089 | 100.53054
325.136 | 99.92702
325.183 | 96.75514
325.23 | 90.41138
325.277 | 84.56321
325.325 | 79.01242
325.371 | 74.05636
325.419 | 69.5959
325.466 | 65.4328
325.513 | 61.46794
325.545 | 55.02506
325.616 | 52.05142
325.67 | 49.57339
325.717 | 47.39272
325.764 | 45.31117
325.811 | 41.7428
325.859 | 39.95862
325.906 | 38.4718
325.954 | 37.28234
326.001 | 36.192
326.048 | 35.2008
326.095 | 34.20958
326.143 | 32.42539
326.19 | 31.92978
326.237 | 31.23594
326.299 | 30.74033
326.346 | 30.24473
326.393 | 30.04649
326.441 | 29.25352
326.487 | 28.85703
326.535 | 28.75791
326.582 | 28.46054
326.629 | 27.27108
326.66 | 27.66758
326.738 | 26.97372
326.786 | 26.87461
326.833 | 26.77548
326.88 | 26.77548
326.927 | 26.67637
326.968 | 26.57723
327.012 | 26.57723
327.053 | 26.379
327.101 | 26.379
327.148 | 26.27987
327.195 | 26.27987
327.257 | 26.27987
327.304 | 26.27987
327.351 | 26.27987
327.398 | 26.27987
327.445 | 26.27987
327.493 | 26.27987
327.526 | 26.27987
327.603 | 26.27987
327.651 | 26.27987
327.697 | 26.27987
327.745 | 26.27987
327.792 | 26.27987
327.855 | 26.27987
327.902 | 24.89217
327.95 | 24.79306
327.997 | 24.69393
328.06 | 24.59482
328.107 | 24.4957
328.154 | 24.29745
328.186 | 24.19832
328.265 | 24.19832
328.312 | 24.19832
328.36 | 24.19832
328.407 | 24.0992
328.454 | 24.0992
328.501 | 24.00008
328.549 | 24.39301
328.596 | 24.39301
328.643 | 24.39301
328.69 | 24.49126
328.753 | 24.58952
328.801 | 24.49126
328.848 | 24.49126
328.895 | 24.49126
328.958 | 24.58952
329.007 | 24.58952
329.052 | 24.78602
329.1 | 24.78602
329.147 | 24.78602
329.21 | 24.88427
329.257 | 24.88427
329.304 | 24.88427
329.352 | 24.88427
329.399 | 24.88427
329.446 | 24.88427
329.493 | 24.78602
329.54 | 24.78602
329.588 | 30.58282
329.635 | 35.69186
329.682 | 40.4079
329.745 | 44.92744
329.792 | 49.25047
329.839 | 53.18051
329.886 | 60.54932
329.933 | 63.49684
329.98 | 66.44437
330.028 | 69.19539
330.075 | 71.55341
330.126 | 73.81318
330.169 | 75.87645
330.226 | 79.90473
330.263 | 81.67325
330.341 | 83.44176
330.389 | 86.19278
330.436 | 86.97879
330.482 | 87.66655
330.53 | 88.25605
330.577 | 88.84556
330.626 | 89.43506
330.657 | 91.00707
330.735 | 91.40008
330.766 | 91.79308
330.845 | 92.57909
330.892 | 93.7581
330.939 | 93.85635
330.986 | 93.9546
331.028 | 93.9546
331.065 | 93.85635
331.128 | 93.7581
331.175 | 93.46335
331.206 | 92.67734
331.284 | 92.38259
331.332 | 92.57909
331.379 | 93.26684
331.426 | 94.05285
331.473 | 94.74061
331.52 | 95.91962
331.567 | 96.50912
331.614 | 97.00038
331.661 | 97.19688
331.708 | 97.49163
331.755 | 97.68813
331.802 | 97.88463
331.849 | 97.98288
331.896 | 98.37589
331.943 | 98.47414
331.991 | 98.76889
332.037 | 99.16189
332.084 | 99.3584
332.132 | 99.45665
332.179 | 99.7514
332.231 | 99.7514
332.273 | 100.3409
332.336 | 100.53741
332.367 | 100.93041
332.431 | 101.12691
332.509 | 101.12691
332.556 | 100.63566
332.619 | 99.9479
332.667 | 99.65315
332.713 | 99.45665
332.761 | 99.3584
332.808 | 99.16189
332.855 | 99.06364
332.902 | 99.06364
332.949 | 98.86714
332.995 | 98.86714
333.043 | 99.06364
333.09 | 99.26014
333.137 | 99.7514
333.185 | 100.1444
333.233 | 100.43915
333.294 | 101.12691
333.342 | 101.51991
333.389 | 101.61816
333.436 | 101.91292
333.483 | 101.91292
333.534 | 102.01117
333.582 | 102.01117
333.625 | 98.64091
333.672 | 92.79252
333.719 | 87.53888
333.767 | 82.4835
333.814 | 77.92373
333.861 | 73.8596
333.925 | 66.62345
333.956 | 63.35232
334.035 | 60.27943
334.082 | 54.92667
334.135 | 52.34941
334.176 | 50.16865
334.23 | 48.08703
334.271 | 46.4019
334.335 | 44.61764
334.381 | 41.64389
334.428 | 40.157
334.475 | 38.9675
334.522 | 37.57975
334.569 | 36.39025
334.601 | 35.49812
334.664 | 33.81299
334.742 | 32.72261
334.789 | 32.32611
334.836 | 31.53311
334.883 | 30.93836
334.93 | 29.94711
334.978 | 29.64972
335.025 | 29.1541
335.072 | 29.1541
335.119 | 28.55935
335.167 | 27.66722
335.23 | 27.07247
335.278 | 26.7751
335.325 | 26.67597
335.372 | 26.57684
335.419 | 26.27947
335.466 | 26.18034
335.513 | 25.88297
335.561 | 25.88297
335.623 | 25.48646
335.669 | 25.48646
335.716 | 25.38734
335.763 | 25.08997
335.81 | 24.99084
335.857 | 24.89172
335.92 | 24.89172
335.952 | 24.59434
336.03 | 24.59434
336.077 | 24.49522
336.125 | 24.49522
336.171 | 24.49522
336.218 | 24.39608
336.266 | 24.19784
336.328 | 24.19784
336.375 | 24.19784
336.422 | 24.19784
336.469 | 24.19784
336.516 | 24.39608
336.563 | 24.39608
336.61 | 24.39608
336.658 | 24.39608
336.705 | 24.39608
336.767 | 24.29696
336.814 | 24.29696
336.862 | 24.19784
336.909 | 24.19784
336.955 | 24.29696
337.002 | 24.29696
337.049 | 24.19784
337.096 | 24.29696
337.143 | 24.19784
337.19 | 24.09871
337.253 | 23.99959
337.3 | 23.99959
337.347 | 23.99959
337.379 | 23.99959
337.443 | 23.99959
337.506 | 23.99959
337.57 | 23.99959
337.633 | 23.99959
337.68 | 23.99959
337.753 | 23.99959
337.793 | 23.99959
337.838 | 23.99959
337.885 | 23.99959
337.933 | 24.76197
337.981 | 24.76197
338.028 | 25.80971
338.076 | 35.42982
338.123 | 40.2875
338.17 | 44.47844
338.218 | 48.76462
338.275 | 52.66982
338.315 | 56.19402
338.35 | 59.52772
338.393 | 62.57567
338.455 | 67.81434
338.487 | 69.90981
338.55 | 71.91003
338.617 | 75.62473
338.662 | 77.14871
338.707 | 78.67269
338.754 | 80.19666
338.832 | 83.14937
338.88 | 84.5781
338.911 | 85.91157
338.974 | 88.48329
339.056 | 89.62627
339.1 | 90.48351
339.148 | 91.2455
339.179 | 92.00749
339.258 | 92.86472
339.305 | 93.43621
339.353 | 93.91246
339.4 | 94.10296
339.463 | 95.15069
339.51 | 95.43643
339.558 | 95.91268
339.605 | 96.29367
339.652 | 96.57942
339.699 | 96.96041
339.746 | 97.81765
339.793 | 98.19865
339.84 | 98.48439
339.871 | 98.86538
339.934 | 99.15113
339.997 | 100.72263
340.06 | 100.91312
340.122 | 101.48461
340.185 | 100.57986
340.248 | 100.89386
340.311 | 101.7511
340.389 | 100.57986
340.421 | 100.48461
340.484 | 100.19887
340.562 | 100.98868
340.609 | 100.29411
340.656 | 100.41083
340.703 | 100.57986
340.751 | 100.98598
340.782 | 101.0561
340.861 | 101.0561
340.892 | 101.15135
340.955 | 101.43709
341.017 | 101.34184
341.08 | 101.53234
341.127 | 101.53234
341.174 | 101.53234
341.206 | 101.72285
341.284 | 101.81809
341.315 | 102.00859
341.378 | 102.00859
341.45 | 101.91264
341.488 | 101.43288
341.551 | 100.95314
341.598 | 100.47339
341.645 | 100.5139
341.692 | 100.90233
341.739 | 101.41794
341.787 | 101.17942
341.834 | 100.99118
341.865 | 100.22605
341.912 | 100.06061
341.975 | 99.1301
342.038 | 95.00427
342.101 | 88.95944
342.164 | 78.98068
342.226 | 74.3751
342.289 | 69.86547
342.336 | 61.13404
342.399 | 57.29607
342.462 | 50.96338
342.525 | 48.6606
342.588 | 45.01451
342.667 | 43.19148
342.714 | 41.56033
342.753 | 39.92918
342.792 | 38.68184
342.839 | 36.18715
342.918 | 35.22766
342.965 | 34.3641
342.997 | 33.40461
343.075 | 32.63701
343.106 | 31.38967
343.185 | 30.71802
343.248 | 29.56662
343.295 | 28.89497
343.342 | 28.51118
343.39 | 27.83952
343.437 | 26.78408
343.499 | 26.49624
343.546 | 26.20838
343.594 | 26.11244
343.625 | 26.11244
343.703 | 25.82458
343.75 | 25.63269
343.798 | 25.63269
343.845 | 25.53674
343.892 | 25.44079
343.939 | 25.44079
343.986 | 25.24889
344.033 | 25.15295
344.096 | 25.15295
344.127 | 24.96105
344.206 | 24.86509
344.253 | 24.76914
344.301 | 24.76914
344.347 | 24.76914
344.395 | 24.6732
344.442 | 24.6732
344.489 | 24.6732
344.536 | 24.6732
344.584 | 24.6732
344.63 | 24.57724
344.693 | 24.57724
344.74 | 24.57724
344.787 | 24.57724
344.819 | 24.57724
344.897 | 24.57724
344.944 | 24.57724
344.991 | 24.48129
345.038 | 24.48129
345.085 | 24.28939
345.116 | 24.28939
345.179 | 24.19344
345.241 | 24.19344
345.32 | 24.19344
345.368 | 24.19344
345.415 | 24.19344
345.446 | 24.19344
345.508 | 24.28939
345.561 | 24.28939
345.603 | 24.19344
345.666 | 24.28939
345.728 | 24.19344
345.761 | 24.19344
345.807 | 24.19344
345.854 | 24.19344
345.901 | 24.19344
345.964 | 24.19344
346.026 | 24.19344
346.074 | 24.19344
346.152 | 24.19344
346.184 | 24.0975
346.246 | 24.00155
346.325 | 24.00155
346.372 | 24.00155
346.419 | 24.00155
346.467 | 25.62132
346.514 | 30.58039
346.56 | 35.53945
346.592 | 44.40855
346.664 | 48.50931
346.702 | 56.13865
346.781 | 59.47648
346.828 | 62.52822
346.875 | 65.48458
346.922 | 68.15485
346.969 | 70.53902
347.016 | 72.35098
347.048 | 74.92588
347.111 | 75.30734
347.189 | 75.40272
347.236 | 77.02394
347.283 | 78.26371
347.33 | 79.69422
347.377 | 81.22008
347.424 | 82.74594
347.472 | 84.27181
347.519 | 85.22548
347.567 | 86.08378
347.613 | 87.32355
347.666 | 88.08648
347.707 | 88.56332
347.77 | 89.23088
347.817 | 89.99381
347.864 | 91.51968
347.911 | 92.18724
347.958 | 92.85482
348.006 | 93.71311
348.037 | 94.38068
348.115 | 95.33435
348.162 | 95.81118
348.209 | 96.19265
348.256 | 96.47875
348.304 | 96.57412
348.35 | 96.66948
348.398 | 96.76485
348.429 | 96.76485
348.508 | 96.95558
348.554 | 96.95558
348.586 | 97.05095
348.664 | 97.81388
348.712 | 98.09998
348.758 | 98.48145
348.806 | 98.86291
348.853 | 99.24438
348.9 | 99.53048
348.963 | 99.81658
349.01 | 100.10268
349.057 | 100.10268
349.105 | 100.29342
349.152 | 100.57951
349.199 | 100.57951
349.261 | 100.57951
349.309 | 100.86561
349.356 | 100.96098
349.403 | 101.24708
349.434 | 101.34244
349.513 | 101.34244
349.56 | 101.34244
349.607 | 101.34244
349.654 | 101.34244
349.702 | 101.43781
349.733 | 101.62855
349.812 | 101.62855
349.859 | 101.81928
349.906 | 101.91465
349.953 | 101.91465
350.001 | 101.91465
350.048 | 101.91465
350.095 | 101.91465
350.142 | 101.91465
350.189 | 102.01002
350.22 | 102.01002
350.283 | 102.01002
350.346 | 102.01002
350.393 | 102.01002
350.44 | 102.01002
350.474 | 101.91359
350.55 | 92.65649
350.597 | 87.16009
350.644 | 82.43511
350.691 | 77.99941
350.722 | 73.85301
350.8 | 69.99588
350.832 | 63.24592
350.91 | 60.16023
350.957 | 57.46023
351.005 | 52.34954
351.051 | 52.34954
351.083 | 48.10672
351.146 | 46.27458
351.209 | 44.53887
351.256 | 42.80316
351.303 | 41.45316
351.35 | 38.75319
351.397 | 37.59604
351.444 | 36.43891
351.491 | 35.66749
351.523 | 34.79963
351.586 | 33.83534
351.632 | 32.38893
351.68 | 31.71393
351.727 | 31.13536
351.777 | 30.36393
351.852 | 29.78538
351.884 | 29.01395
351.962 | 28.43538
352.009 | 28.14609
352.04 | 26.98896
352.118 | 26.50682
352.15 | 26.02467
352.228 | 25.83181
352.275 | 25.63896
352.307 | 25.44611
352.386 | 25.25325
352.433 | 25.25325
352.48 | 25.06039
352.527 | 24.96397
352.574 | 24.77112
352.605 | 24.67469
352.668 | 24.67469
352.715 | 24.57824
352.78 | 24.48182
352.825 | 24.48182
352.872 | 24.48182
352.919 | 24.48182
352.966 | 24.48182
353.013 | 24.48182
353.06 | 24.38539
353.123 | 24.48182
353.186 | 24.38539
353.233 | 24.28897
353.312 | 24.28897
353.343 | 24.28897
353.421 | 24.28897
353.468 | 24.28897
353.5 | 24.28897
353.581 | 24.28897
353.61 | 24.28897
353.689 | 24.28897
353.736 | 24.28897
353.781 | 24.28897
353.814 | 24.19254
353.881 | 24.19254
353.955 | 24.19254
354.003 | 24.19254
354.049 | 24.19254
354.097 | 24.19254
354.144 | 24.09611
354.182 | 24.09611
354.222 | 24.09611
354.285 | 24.09611
354.348 | 23.99969
354.395 | 24.19254
354.442 | 23.99969
354.505 | 23.99969
354.567 | 25.00012
354.63 | 25.00012
354.708 | 25.10013
354.755 | 25.00012
354.802 | 25.00012
354.849 | 25.10013
354.897 | 26.10024
354.944 | 31.30082
354.984 | 36.50139
355.022 | 41.50194
355.085 | 50.50293
355.132 | 54.30335
355.185 | 58.30379
355.211 | 61.80418
355.289 | 65.10454
355.321 | 70.90518
355.385 | 73.40546
355.462 | 75.70571
355.493 | 80.00618
355.571 | 81.90639
355.603 | 85.30677
355.681 | 86.80693
355.729 | 88.00706
355.775 | 89.10719
355.823 | 90.1073
355.854 | 91.00739
355.933 | 92.60757
355.98 | 93.30765
356.012 | 93.90771
356.09 | 94.60779
356.137 | 95.90793
356.187 | 96.80803
356.216 | 97.4081
356.294 | 98.3082
356.341 | 99.00828
356.389 | 99.40832
356.42 | 99.80836
356.499 | 100.80836
356.545 | 100.80836
356.593 | 100.70835
356.64 | 100.50833
356.671 | 101.00828
356.75 | 100.70824
356.797 | 101.40821
356.829 | 100.60812
356.907 | 101.10807
356.939 | 101.30798
357.017 | 100.70791
357.064 | 101.10774
357.111 | 101.20764
357.158 | 100.50756
357.205 | 100.70747
357.252 | 101.00739
357.299 | 100.40733
357.346 | 101.00728
357.393 | 100.40722
357.44 | 100.30721
357.487 | 101.2072
357.535 | 101.2072
357.581 | 101.2072
357.629 | 100.40722
357.676 | 100.70725
357.708 | 100.60735
357.791 | 100.30743
357.833 | 101.10752
357.88 | 101.10763
357.928 | 101.10774
357.959 | 101.20797
358.038 | 100.10807
358.069 | 100.90816
358.132 | 100.00828
358.21 | 100.50833
358.242 | 100.90838
358.32 | 100.20841
358.367 | 100.30842
358.414 | 100.50844
358.461 | 100.60845
358.508 | 100.70846
358.54 | 101.0085
358.618 | 101.20852
358.665 | 101.20852
358.712 | 101.20852
358.759 | 101.30853
358.806 | 101.30853
358.838 | 101.80859
358.918 | 102.00861
358.964 | 98.27453
359.012 | 92.52202
359.058 | 87.1732
359.106 | 82.22807
359.153 | 77.68662
359.195 | 73.44793
359.232 | 65.677
359.294 | 61.842
359.326 | 58.41068
359.405 | 55.28213
359.452 | 52.45634
359.496 | 49.73147
359.53 | 45.19002
359.609 | 43.27251
359.656 | 41.35501
359.696 | 39.74028
359.735 | 36.91448
359.798 | 35.90527
359.845 | 34.79514
359.876 | 33.98777
359.954 | 32.37303
360.003 | 31.86843
360.042 | 31.06106
360.093 | 30.45553
360.143 | 29.85001
360.174 | 29.54724
360.253 | 28.94172
360.301 | 28.43711
360.347 | 28.03343
360.394 | 27.9325
360.426 | 27.12514
360.504 | 26.82237
360.551 | 26.51961
360.599 | 26.31777
360.646 | 26.21685
360.683 | 26.015
360.756 | 25.81316
360.798 | 25.5104
360.835 | 25.5104
360.913 | 25.30856
360.944 | 24.90487
361.007 | 24.90487
361.081 | 24.90487
361.118 | 24.80395
361.181 | 24.70303
361.213 | 24.60211
361.291 | 24.50119
361.338 | 24.50119
361.385 | 24.50119
361.417 | 24.50119
361.5 | 24.50119
361.543 | 24.50119
361.59 | 24.50119
361.621 | 24.40026
361.7 | 24.40026
361.747 | 24.40026
361.801 | 24.40026
361.842 | 24.29934
361.888 | 24.29934
361.92 | 24.19842
362.001 | 24.19842
362.046 | 24.19842
362.094 | 24.29934
362.126 | 24.19842
362.204 | 24.19842
362.267 | 24.0975
362.301 | 24.19842
362.377 | 24.19842
362.424 | 24.0975
362.472 | 24.0975
362.503 | 23.99658
362.581 | 23.99658
362.615 | 24.79397
362.691 | 24.69472
362.739 | 24.69472
362.802 | 24.79397
362.849 | 24.79397
362.88 | 24.79397
362.959 | 24.79397
363.007 | 24.79397
363.054 | 24.79397
363.086 | 24.69472
363.166 | 24.69472
363.212 | 24.69472
363.259 | 24.69472
363.307 | 24.69472
363.353 | 26.08419
363.4 | 31.04658
363.432 | 41.16985
363.504 | 45.73526
363.542 | 50.00291
363.589 | 57.84349
363.667 | 61.31716
363.705 | 64.39384
363.777 | 67.56977
363.809 | 72.73066
363.887 | 75.1126
363.934 | 77.29605
363.981 | 79.38026
364.028 | 83.05243
364.075 | 84.73964
364.123 | 86.22836
364.17 | 87.71707
364.217 | 88.90805
364.264 | 89.99977
364.306 | 91.0915
364.343 | 91.78623
364.406 | 92.48097
364.453 | 93.3742
364.499 | 93.67195
364.531 | 93.67195
364.609 | 93.87044
364.641 | 94.26743
364.719 | 94.66442
364.766 | 95.06141
364.816 | 95.6569
364.861 | 96.25238
364.908 | 96.94712
364.94 | 98.43584
365.018 | 99.03133
365.065 | 99.42831
365.112 | 99.82531
365.159 | 99.92456
365.208 | 100.72606
365.239 | 100.42831
365.318 | 100.93208
365.365 | 101.33659
365.412 | 101.44336
365.459 | 100.55013
365.508 | 100.76367
365.538 | 101.06893
365.616 | 100.48097
365.663 | 101.08398
365.711 | 101.08398
365.758 | 101.28248
365.809 | 100.97721
365.852 | 101.27495
365.909 | 100.3742
365.946 | 100.87044
366.009 | 100.76367
366.041 | 100.45841
366.119 | 101.05389
366.166 | 100.94712
366.213 | 101.34411
366.245 | 100.54261
366.323 | 101.24486
366.37 | 101.04637
366.417 | 101.24486
366.464 | 100.44336
366.511 | 100.9396
366.558 | 101.43584
366.611 | 100.93208
366.652 | 101.22982
366.699 | 100.62681
366.746 | 100.02381
366.793 | 100.71854
366.841 | 101.11553
366.888 | 101.31402
366.935 | 101.41327
366.982 | 101.90952
367.03 | 101.90952
367.061 | 101.90952
367.14 | 101.81027
367.187 | 101.81027
367.235 | 101.81027
367.282 | 102.00876
367.329 | 102.00876
367.376 | 102.00876
367.423 | 98.29406
367.47 | 86.84878
367.517 | 81.9293
367.564 | 77.31103
367.612 | 72.99394
367.659 | 69.17885
367.706 | 65.46414
367.753 | 62.05063
367.8 | 58.73753
367.832 | 53.21567
367.913 | 50.70574
367.957 | 48.3966
368.004 | 46.38866
368.052 | 44.6819
368.083 | 41.77038
368.161 | 40.46522
368.208 | 39.26045
368.239 | 38.05569
368.318 | 36.04774
368.365 | 34.94337
368.397 | 33.73859
368.475 | 32.83502
368.522 | 31.12827
368.569 | 30.52588
368.617 | 29.9235
368.668 | 29.42152
368.712 | 29.12033
368.76 | 28.71874
368.801 | 28.11635
368.84 | 27.91555
368.902 | 27.01198
368.949 | 26.3092
368.996 | 26.2088
369.043 | 25.90761
369.09 | 25.80721
369.137 | 25.60643
369.184 | 25.40563
369.216 | 25.30522
369.294 | 25.10443
369.326 | 25.00403
369.405 | 25.00403
369.452 | 24.80324
369.499 | 24.70284
369.546 | 24.60245
369.593 | 24.60245
369.625 | 24.40165
369.703 | 24.30125
369.75 | 24.30125
369.797 | 24.30125
369.844 | 24.30125
369.891 | 24.30125
369.923 | 24.20085
370.001 | 24.10046
370.049 | 24.10046
370.095 | 24.00007
370.143 | 24.00007
370.19 | 24.10046
370.237 | 24.10046
370.284 | 24.10046
370.331 | 24.10046
370.378 | 24.10046
370.426 | 24.10046
370.473 | 24.00007
370.521 | 24.00007
370.552 | 24.00007
370.619 | 24.00007
370.693 | 24.00007
370.741 | 24.00007
370.788 | 24.00007
370.835 | 24.00007
370.882 | 24.00007
370.929 | 24.00007
370.976 | 24.00007
371.023 | 24.00007
371.07 | 24.00007
371.121 | 24.00007
371.165 | 24.00007
371.213 | 24.00007
371.259 | 24.00007
371.306 | 24.00007
371.354 | 24.00007
371.401 | 24.00007
371.448 | 24.00007
371.495 | 24.00007
371.542 | 24.00007
371.589 | 24.00007
371.636 | 24.00007
371.684 | 24.00007
371.749 | 24.00007
371.781 | 31.14435
371.857 | 36.26123
371.904 | 40.89539
371.951 | 45.52956
371.998 | 49.681
372.045 | 53.73589
372.092 | 60.68713
372.139 | 64.06621
372.202 | 67.05911
372.233 | 69.76236
372.312 | 74.68617
372.359 | 76.81016
372.406 | 78.93414
372.453 | 80.67196
372.5 | 82.50632
372.547 | 84.05104
372.579 | 86.94739
372.657 | 88.00938
372.703 | 89.16792
372.751 | 90.22992
372.798 | 91.29192
372.845 | 92.16082
372.876 | 93.89863
372.955 | 94.86408
373.002 | 95.44335
373.049 | 95.92608
373.096 | 96.69844
373.143 | 97.08461
373.206 | 97.56735
373.253 | 97.85698
373.284 | 98.14661
373.363 | 98.82243
373.41 | 99.11207
373.458 | 99.20861
373.505 | 99.59479
373.537 | 99.78788
373.615 | 99.88442
373.646 | 100.17407
373.724 | 100.36715
373.772 | 100.4637
373.818 | 101.13951
373.866 | 101.13951
373.897 | 101.23605
373.976 | 101.52569
374.008 | 101.52569
374.086 | 101.52569
374.134 | 101.62223
374.181 | 101.62223
374.23 | 101.62223
374.275 | 101.91187
374.322 | 101.91187
374.354 | 102.00842
374.432 | 102.00842
374.479 | 101.91103
374.53 | 101.81364
374.573 | 101.03452
374.62 | 100.35279
374.668 | 100.18413
374.714 | 100.72329
374.762 | 101.35984
374.809 | 100.89901
374.856 | 100.63295
374.903 | 100.49039
374.95 | 100.61388
374.997 | 100.61388
375.044 | 101.32172
375.076 | 101.22433
375.154 | 101.32172
375.186 | 100.68517
375.264 | 100.46429
375.311 | 101.24339
375.359 | 101.21729
375.406 | 100.89901
375.453 | 100.58074
375.484 | 96.16506
375.562 | 95.38596
375.609 | 94.31467
375.656 | 92.95123
375.703 | 91.97733
375.75 | 90.4191
375.797 | 90.02956
375.844 | 85.64704
375.907 | 79.31675
375.954 | 73.66817
375.985 | 64.90316
376.064 | 61.29975
376.111 | 58.08592
376.158 | 55.16425
376.189 | 50.19739
376.268 | 48.347
376.315 | 46.4966
376.362 | 44.93838
376.409 | 43.38015
376.456 | 41.91932
376.503 | 40.55587
376.55 | 38.21853
376.582 | 37.14725
376.663 | 35.97858
376.708 | 35.00468
376.755 | 34.32296
376.802 | 32.86212
376.85 | 32.27779
376.896 | 31.69345
376.944 | 31.10912
376.991 | 30.52478
377.039 | 30.03784
377.101 | 29.35612
377.139 | 28.96656
377.196 | 28.67439
377.24 | 28.47961
377.29 | 28.09005
377.322 | 26.92139
377.4 | 26.72661
377.448 | 26.62921
377.495 | 26.43444
377.543 | 26.33705
377.59 | 26.14227
377.652 | 26.04489
377.684 | 25.9475
377.762 | 25.75271
377.809 | 25.46055
377.856 | 25.36315
377.903 | 25.26577
377.95 | 25.07099
377.997 | 24.97361
378.045 | 24.97361
378.107 | 24.87621
378.155 | 24.58405
378.202 | 24.68143
378.249 | 24.68143
378.297 | 24.68143
378.344 | 24.58405
378.391 | 24.48666
378.438 | 24.48666
378.486 | 24.38926
378.517 | 24.29188
378.595 | 24.29188
378.643 | 24.19448
378.69 | 24.19448
378.743 | 24.0971
378.784 | 24.0971
378.831 | 24.0971
378.878 | 24.0971
378.925 | 23.99971
378.973 | 23.99971
379.02 | 23.99971
379.067 | 23.90232
379.115 | 23.90232
379.147 | 23.90232
379.227 | 23.90232
379.256 | 23.99971
379.335 | 23.99971
379.383 | 24.0971
379.43 | 24.0971
379.477 | 24.0971
379.524 | 24.0971
379.571 | 24.0971
379.602 | 23.99971
379.68 | 23.99971
379.727 | 23.99971
379.774 | 23.99971
379.807 | 23.99971
379.886 | 24.0971
379.917 | 24.0971
379.995 | 23.99971
380.042 | 23.99971
380.075 | 24.0971
380.153 | 24.0971
380.2 | 23.99971
380.233 | 31.07399
380.311 | 35.94932
380.349 | 40.63345
380.405 | 45.0308
380.453 | 53.06074
380.5 | 56.59774
380.55 | 60.13474
380.594 | 63.19376
380.65 | 66.34839
380.689 | 68.83384
380.736 | 73.80476
380.814 | 75.90784
380.862 | 77.91532
380.908 | 79.82721
380.956 | 83.26862
381.003 | 84.79813
381.051 | 86.04086
381.097 | 87.47478
381.152 | 88.71751
381.191 | 89.86465
381.238 | 91.01178
381.286 | 91.87213
381.332 | 92.73249
381.364 | 94.35758
381.443 | 95.12235
381.475 | 96.17388
381.553 | 96.65186
381.6 | 97.12983
381.647 | 97.51221
381.679 | 97.89458
381.757 | 98.37256
381.804 | 99.04172
381.851 | 99.23291
381.883 | 99.3285
381.962 | 99.4241
382.008 | 99.90208
382.056 | 99.99767
382.103 | 100.89458
382.134 | 100.89458
382.229 | 100.89458
382.276 | 100.79899
382.307 | 100.79899
382.385 | 100.99018
382.417 | 101.18137
382.495 | 101.37256
382.542 | 100.65935
382.574 | 100.94613
382.653 | 101.04172
382.7 | 101.23291
382.754 | 101.3285
382.794 | 101.4241
382.825 | 100.90208
382.904 | 100.99767
382.935 | 100.47564
383.014 | 100.57124
383.062 | 100.66683
383.109 | 100.47564
383.157 | 100.47564
383.203 | 100.38005
383.266 | 100.38005
383.314 | 100.66683
383.354 | 100.76242
383.393 | 100.95361
383.455 | 101.1448
383.487 | 101.43158
383.565 | 101.52718
383.612 | 101.43158
383.659 | 101.43158
383.706 | 101.52718
383.738 | 101.62277
383.816 | 101.90956
383.864 | 102.00516
383.91 | 102.00516
383.955 | 102.00516
384.005 | 102.00516
384.036 | 101.90909
384.115 | 101.90909
384.165 | 101.71696
384.209 | 101.71696
384.241 | 101.52483
384.303 | 90.95769
384.383 | 85.38593
384.414 | 79.91023
384.493 | 70.88013
384.539 | 66.84541
384.587 | 63.00281
384.634 | 59.64054
384.682 | 56.27827
384.713 | 50.13012
384.792 | 47.53636
384.823 | 45.03868
384.901 | 41.19609
384.948 | 39.65905
384.996 | 38.21808
385.043 | 37.0653
385.09 | 36.00858
385.137 | 35.04793
385.2 | 33.41483
385.247 | 32.74237
385.278 | 32.16598
385.357 | 31.5896
385.405 | 31.20533
385.451 | 30.62895
385.483 | 29.95649
385.546 | 29.28403
385.625 | 28.70765
385.661 | 28.0352
385.735 | 27.07455
385.782 | 26.6903
385.829 | 26.59423
385.876 | 26.01783
385.923 | 25.8257
385.961 | 25.8257
386.033 | 25.63357
386.08 | 25.44144
386.127 | 25.24932
386.175 | 25.15325
386.222 | 25.05719
386.27 | 25.05719
386.316 | 24.96112
386.364 | 24.96112
386.411 | 24.96112
386.463 | 24.96112
386.505 | 24.86506
386.552 | 24.86506
386.584 | 24.76899
386.663 | 24.76899
386.709 | 24.76899
386.756 | 24.57686
386.804 | 24.48079
386.851 | 24.48079
386.882 | 24.38473
386.963 | 24.48079
387.008 | 24.38473
387.039 | 24.38473
387.118 | 24.38473
387.165 | 24.38473
387.197 | 24.38473
387.276 | 24.38473
387.338 | 24.38473
387.371 | 24.38473
387.417 | 24.38473
387.497 | 24.38473
387.544 | 24.38473
387.591 | 24.38473
387.638 | 24.38473
387.685 | 24.38473
387.733 | 24.38473
387.78 | 24.38473
387.827 | 24.38473
387.89 | 24.1926
387.937 | 24.09654
387.984 | 24.09654
388.031 | 24.00047
388.078 | 24.00047
388.125 | 24.00047
388.174 | 24.00047
388.219 | 24.00047
388.268 | 24.00047
388.314 | 24.00047
388.362 | 24.00047
388.408 | 24.00047
388.455 | 24.09654
388.502 | 24.09654
388.55 | 24.00047
388.597 | 24.38055
388.643 | 25.80752
388.691 | 31.22998
388.753 | 36.08164
388.801 | 40.64793
388.848 | 44.92881
388.895 | 52.25388
388.942 | 55.48833
388.99 | 58.53252
389.036 | 61.10105
389.084 | 63.66958
389.115 | 66.04785
389.194 | 70.61413
389.241 | 72.61188
389.288 | 74.41937
389.319 | 76.22685
389.398 | 77.74894
389.445 | 80.41261
389.492 | 81.6493
389.539 | 82.50548
389.571 | 83.36166
389.649 | 84.02758
389.696 | 84.78862
389.743 | 84.97888
389.79 | 85.3594
389.837 | 85.73992
389.885 | 86.31072
389.916 | 87.07176
389.994 | 88.59385
390.041 | 89.54516
390.088 | 90.49647
390.135 | 91.35264
390.182 | 92.01857
390.229 | 92.77961
390.273 | 93.63578
390.308 | 94.96762
390.386 | 95.5384
390.433 | 96.29945
390.481 | 96.7751
390.528 | 97.25075
390.575 | 97.63128
390.606 | 98.10694
390.685 | 98.2972
390.732 | 98.39233
390.779 | 99.05824
390.811 | 99.62903
390.89 | 99.72416
390.936 | 100.39233
390.984 | 100.39233
391.031 | 100.2972
391.078 | 101.71982
391.125 | 101.2972
391.175 | 100.97198
391.22 | 101.2972
391.266 | 100.82486
391.298 | 101.2972
391.377 | 100.48746
391.424 | 100.67772
391.476 | 100.77285
391.534 | 101.05824
391.565 | 100.62903
391.643 | 100.72416
391.691 | 100.10468
391.737 | 100.10468
391.776 | 100.29494
391.832 | 100.48521
391.879 | 100.7706
391.926 | 100.96086
391.976 | 100.96086
392.02 | 101.15112
392.067 | 101.15112
392.114 | 101.24625
392.146 | 101.43651
392.224 | 101.43651
392.271 | 101.53164
392.303 | 101.53164
392.377 | 101.72191
392.412 | 101.91217
392.491 | 102.0073
392.538 | 102.0073
392.585 | 101.91135
392.632 | 101.14374
392.68 | 100.66399
392.711 | 95.77049
392.79 | 89.91749
392.836 | 84.64019
392.879 | 79.74669
392.915 | 71.59089
392.979 | 68.13665
393.025 | 64.77836
393.072 | 61.612
393.119 | 58.92537
393.151 | 53.83998
393.229 | 51.4412
393.26 | 49.42623
393.339 | 47.31532
393.386 | 43.86109
393.433 | 42.22993
393.481 | 40.98256
393.527 | 39.92711
393.559 | 38.67974
393.638 | 37.62428
393.685 | 35.80121
393.716 | 34.84171
393.795 | 34.0741
393.842 | 33.3065
393.889 | 32.05914
393.936 | 31.48344
393.984 | 30.90773
394.03 | 30.42798
394.062 | 29.85227
394.141 | 29.75632
394.182 | 29.08466
394.219 | 28.70086
394.282 | 28.22111
394.329 | 28.12516
394.382 | 27.8373
394.423 | 27.16565
394.455 | 26.49399
394.533 | 26.39804
394.583 | 26.20613
394.627 | 26.11018
394.674 | 26.01423
394.721 | 25.91828
394.768 | 25.82233
394.799 | 25.72638
394.878 | 25.63043
394.925 | 25.53448
394.972 | 25.43853
395.004 | 25.24663
395.066 | 25.15068
395.129 | 25.15068
395.208 | 25.05473
395.255 | 25.05473
395.301 | 24.95878
395.348 | 24.95878
395.395 | 24.86283
395.442 | 24.86283
395.486 | 24.76688
395.536 | 24.76688
395.586 | 24.67092
395.631 | 24.67092
395.678 | 24.67092
395.725 | 24.67092
395.756 | 24.67092
395.835 | 24.67092
395.882 | 24.57497
395.929 | 24.47902
395.976 | 24.47902
396.023 | 24.28712
396.07 | 24.28712
396.102 | 24.28712
396.18 | 24.28712
396.212 | 24.28712
396.29 | 24.28712
396.337 | 24.19117
396.384 | 24.19117
396.416 | 24.19117
396.495 | 24.09522
396.542 | 24.09522
396.573 | 24.09522
396.651 | 24.09522
396.699 | 24.09522
396.746 | 24.09522
396.793 | 24.09522
396.84 | 24.19117
396.889 | 24.09522
396.934 | 24.09522
396.981 | 24.09522
397.013 | 23.99926
397.091 | 25.93574
397.138 | 31.35587
397.189 | 36.38885
397.233 | 41.03467
397.289 | 45.68049
397.327 | 53.7139
397.389 | 57.29505
397.421 | 60.77942
397.499 | 63.97343
397.546 | 67.07064
397.594 | 72.2004
397.641 | 74.6201
397.687 | 76.84622
397.719 | 78.97556
397.798 | 80.91132
397.845 | 84.2989
397.876 | 85.75072
397.954 | 86.91217
398.002 | 88.17042
398.033 | 90.39654
398.112 | 91.26763
398.159 | 92.04194
398.206 | 92.71945
398.253 | 93.30018
398.3 | 93.88091
398.331 | 95.04237
398.41 | 95.5263
398.457 | 96.10704
398.504 | 96.68776
398.551 | 97.26848
398.592 | 97.84922
398.629 | 98.8171
398.692 | 99.20425
398.739 | 99.39782
398.792 | 99.88176
398.834 | 100.07534
398.881 | 100.26892
398.928 | 100.65607
398.975 | 100.75286
399.023 | 101.04322
399.069 | 101.23679
399.117 | 101.43037
399.163 | 101.43037
399.211 | 101.52716
399.258 | 101.52716
399.305 | 101.62394
399.352 | 101.52716
399.393 | 101.62394
399.431 | 101.91431
399.494 | 101.91431
399.54 | 101.91431
399.594 | 102.0111
399.635 | 102.0111
399.682 | 101.91322
399.729 | 101.81534
399.776 | 101.81534
399.824 | 101.81534
399.87 | 101.71746
399.918 | 101.52169
399.949 | 101.13017
400.027 | 100.05347
400.074 | 100.36829
400.121 | 100.58524
400.168 | 100.99795
400.215 | 101.31278
400.262 | 100.92125
400.309 | 100.6276
400.356 | 100.92125
400.404 | 101.31278
400.451 | 100.90006
400.482 | 101.38948
400.561 | 100.781
400.597 | 100.87889
400.655 | 100.68312
400.734 | 101.48736
400.765 | 100.99795
400.844 | 100.90006
400.891 | 100.7043
400.923 | 100.60642
401.001 | 100.60642
401.048 | 100.7043
401.097 | 99.7043
401.143 | 97.90006
401.174 | 88.01403
401.252 | 82.53265
401.3 | 77.63856
401.347 | 73.23389
401.378 | 69.22073
401.456 | 61.87961
401.504 | 58.7474
401.551 | 55.61517
401.599 | 52.87449
401.645 | 50.42745
401.692 | 48.07829
401.739 | 46.12065
401.786 | 44.26091
401.833 | 41.03081
401.88 | 39.75835
401.912 | 38.48588
401.99 | 37.31131
402.038 | 35.54943
402.069 | 34.47273
402.147 | 33.78756
402.194 | 33.0045
402.226 | 31.63416
402.304 | 31.04688
402.352 | 30.45958
402.401 | 30.06807
402.446 | 29.57866
402.501 | 29.38288
402.54 | 28.59984
402.587 | 28.40408
402.634 | 28.20831
402.681 | 27.7189
402.729 | 27.22949
402.775 | 26.54432
402.823 | 26.44643
402.869 | 26.15279
402.917 | 25.85915
402.979 | 25.95704
403.027 | 25.76126
403.058 | 25.5655
403.137 | 25.46762
403.184 | 25.36973
403.231 | 25.36973
403.262 | 25.17398
403.341 | 25.07609
403.388 | 24.97821
403.435 | 24.97821
403.481 | 24.97821
403.513 | 24.97821
403.591 | 24.88034
403.639 | 24.88034
403.686 | 24.88034
403.733 | 24.88034
403.781 | 24.78245
403.812 | 24.4888
403.89 | 24.4888
403.938 | 24.39092
403.984 | 24.29303
404.032 | 24.29303
404.079 | 24.29303
404.126 | 24.29303
404.158 | 24.19516
404.236 | 24.19516
404.283 | 24.19516
404.33 | 24.09728
404.377 | 24.19516
404.424 | 24.19516
404.471 | 24.19516
404.519 | 24.09728
404.566 | 24.19516
404.613 | 24.09728
404.66 | 24.19516
404.707 | 24.19516
404.754 | 24.09728
404.801 | 24.09728
404.832 | 23.99939
404.911 | 24.29303
404.958 | 24.19516
405.008 | 24.19516
405.052 | 24.09728
405.108 | 24.09728
405.147 | 23.99939
405.193 | 23.99939
405.241 | 23.99939
405.308 | 23.99939
405.351 | 23.99939
405.398 | 23.99939
405.446 | 23.99939
405.493 | 23.99939
405.541 | 26.27681
405.588 | 31.62234
405.635 | 36.7699
405.688 | 41.62047
405.73 | 46.17408
405.776 | 50.5297
405.823 | 58.15204
405.855 | 61.81473
405.933 | 64.98245
405.98 | 68.05119
406.012 | 73.39671
406.09 | 75.67353
406.138 | 77.95033
406.169 | 79.93015
406.247 | 83.59284
406.295 | 85.17669
406.342 | 86.56258
406.389 | 88.04745
406.436 | 89.33433
406.483 | 90.62122
406.53 | 92.79903
406.577 | 93.78895
406.624 | 94.58088
406.671 | 95.17482
406.718 | 95.86777
406.765 | 96.46172
406.813 | 97.05566
406.86 | 97.55063
406.907 | 98.14457
406.938 | 99.13448
407.017 | 99.62945
407.064 | 100.22339
407.111 | 100.61935
407.158 | 101.01532
407.205 | 101.60927
407.237 | 102.00524
407.316 | 101.90562
407.363 | 101.009
407.394 | 101.21953
407.473 | 100.72517
407.52 | 101.2308
407.567 | 101.23457
407.615 | 101.24209
407.662 | 100.4451
407.715 | 100.64811
407.756 | 100.95074
407.787 | 101.35298
407.865 | 100.65563
407.913 | 101.1575
407.944 | 100.65939
408.023 | 101.46014
408.054 | 100.46014
408.133 | 101.16126
408.18 | 101.26088
408.227 | 100.65939
408.274 | 101.05788
408.321 | 101.35675
408.353 | 101.45637
408.431 | 101.25713
408.478 | 100.85864
408.525 | 100.46014
408.557 | 101.16126
408.635 | 100.86239
408.682 | 100.86239
408.73 | 100.86239
408.777 | 101.05788
408.816 | 101.05412
408.855 | 100.85112
408.902 | 100.64811
408.95 | 101.34546
408.997 | 100.74397
409.044 | 101.04284
409.075 | 101.44133
409.139 | 100.54095
409.218 | 100.83983
409.25 | 101.23832
409.329 | 100.9357
409.36 | 100.53343
409.424 | 101.0278
409.487 | 100.92441
409.565 | 98.51839
409.596 | 94.63306
409.675 | 89.25336
409.712 | 84.57105
409.754 | 75.60489
409.817 | 71.9188
409.896 | 68.23272
409.943 | 61.45828
409.99 | 58.66881
410.026 | 55.87934
410.073 | 53.38874
410.138 | 51.19701
410.179 | 47.31168
410.228 | 45.3192
410.273 | 43.82485
410.352 | 42.13124
410.383 | 39.64062
410.446 | 38.44514
410.509 | 37.24965
410.56 | 35.3568
410.609 | 34.55981
410.654 | 33.56356
410.698 | 32.86621
410.772 | 32.16884
410.808 | 30.97335
410.856 | 30.57486
410.919 | 30.3756
410.966 | 29.77787
411.013 | 29.57861
411.045 | 28.78162
411.124 | 28.58238
411.155 | 28.08426
411.219 | 26.88877
411.288 | 26.78914
411.329 | 26.5899
411.366 | 26.49028
411.41 | 26.39064
411.455 | 26.1914
411.522 | 25.99215
411.58 | 25.99215
411.627 | 25.99215
411.706 | 25.69328
411.737 | 25.59365
411.815 | 25.59365
411.847 | 25.49403
411.92 | 25.29478
411.957 | 25.29478
412.02 | 25.29478
412.051 | 25.19515
412.13 | 25.19515
412.193 | 25.19515
412.224 | 25.19515
412.287 | 25.19515
412.351 | 24.99591
412.421 | 24.99591
412.461 | 24.89629
412.508 | 24.89629
412.556 | 24.89629
412.602 | 24.89629
412.65 | 24.89629
412.697 | 24.89629
412.745 | 24.79666
412.791 | 24.79666
412.838 | 24.69704
412.885 | 24.69704
412.923 | 24.59742
412.995 | 24.59742
413.027 | 24.59742
413.105 | 24.4978
413.137 | 24.4978
413.2 | 24.39816
413.281 | 24.39816
413.311 | 24.39816
413.39 | 24.39816
413.433 | 24.29854
413.469 | 24.29854
413.532 | 24.29854
413.577 | 24.19892
413.614 | 24.19892
413.664 | 24.19892
413.706 | 24.0993
413.76 | 23.99967
413.8 | 23.99967
413.879 | 23.99967
413.927 | 23.99967
413.973 | 25.97984
414.036 | 31.82033
414.067 | 41.52149
414.146 | 46.07509
414.177 | 50.23273
414.257 | 54.19239
414.288 | 61.41876
414.367 | 64.28951
414.414 | 66.96228
414.461 | 69.83303
414.492 | 74.7826
414.571 | 77.0594
414.618 | 79.23722
414.665 | 81.31604
414.712 | 83.29587
414.759 | 85.1767
414.806 | 86.76056
414.837 | 89.33434
414.916 | 90.52223
414.958 | 91.61114
414.996 | 92.60105
415.042 | 93.294
415.089 | 94.97685
415.153 | 95.5708
415.185 | 96.46172
415.263 | 97.25365
415.295 | 98.73852
415.374 | 99.53045
415.405 | 100.1244
415.484 | 101.11432
415.53 | 101.3123
415.563 | 101.51028
415.61 | 101.80726
415.689 | 102.00524
415.737 | 102.00524
415.783 | 101.90587
415.831 | 101.50839
415.863 | 101.21029
415.941 | 100.81281
415.973 | 100.31595
416.054 | 100.01785
416.099 | 100.81911
416.147 | 100.81911
416.194 | 100.521
416.241 | 101.32226
416.289 | 101.22289
416.336 | 101.02416
416.384 | 100.72604
416.432 | 100.62666
416.473 | 100.42793
416.526 | 101.22919
416.558 | 100.63298
416.637 | 101.43424
416.668 | 101.03676
416.747 | 100.63928
416.794 | 100.44054
416.841 | 101.2418
416.888 | 101.04306
416.936 | 100.9437
416.983 | 100.9437
417.032 | 100.9437
417.077 | 100.84433
417.124 | 100.84433
417.171 | 100.74496
417.219 | 100.74496
417.267 | 100.84433
417.313 | 100.9437
417.345 | 101.2418
417.423 | 100.34117
417.47 | 100.63928
417.517 | 101.13613
417.565 | 100.73235
417.612 | 100.92479
417.675 | 100.42163
417.722 | 100.11722
417.753 | 100.51469
417.835 | 100.91218
417.88 | 100.81281
417.927 | 100.61406
417.974 | 100.31595
418.021 | 99.91848
418.068 | 94.85064
418.115 | 88.78908
418.162 | 83.42313
418.209 | 74.3805
418.256 | 70.80319
418.288 | 67.12652
418.367 | 63.84733
418.414 | 60.46876
418.445 | 54.70532
418.523 | 52.02235
418.571 | 49.53812
418.602 | 45.16584
418.666 | 43.47658
418.744 | 41.68792
418.791 | 39.99863
418.839 | 38.60746
418.885 | 36.42133
418.932 | 35.62638
418.964 | 34.83141
419.043 | 33.9371
419.089 | 33.44025
419.121 | 32.24781
419.201 | 31.65159
419.237 | 30.35979
419.311 | 30.06168
419.358 | 29.66421
419.421 | 29.36609
419.468 | 29.06798
419.499 | 28.17366
419.578 | 28.17366
419.625 | 27.3787
419.657 | 26.88185
419.734 | 26.68312
419.782 | 26.48437
419.813 | 26.18627
419.892 | 25.98753
419.939 | 25.98753
419.972 | 25.98753
420.05 | 25.88816
420.098 | 25.78879
420.143 | 25.68942
420.175 | 25.68942
420.255 | 25.68942
420.302 | 25.59006
420.349 | 25.59006
420.38 | 25.49069
420.459 | 25.49069
420.506 | 25.39131
420.541 | 25.39131
420.616 | 25.39131
420.663 | 25.39131
420.71 | 25.39131
420.741 | 25.39131
420.819 | 25.0932
420.851 | 24.99383
420.929 | 24.89446
420.977 | 24.79509
421.023 | 24.69572
421.071 | 24.59636
421.118 | 24.49699
421.165 | 24.49699
421.212 | 24.49699
421.274 | 24.39761
421.306 | 24.19887
421.384 | 24.19887
421.416 | 24.19887
421.494 | 24.19887
421.541 | 24.19887
421.573 | 24.19887
421.651 | 24.29824
421.698 | 24.29824
421.746 | 24.19887
421.777 | 24.19887
421.856 | 24.19887
421.903 | 24.29824
421.945 | 24.29824
421.982 | 24.19887
422.06 | 24.19887
422.107 | 24.19887
422.154 | 24.39761
422.186 | 24.19887
422.265 | 24.19887
422.312 | 24.19887
422.346 | 24.19887
422.406 | 24.19887
422.485 | 24.19887
422.531 | 24.09951
422.578 | 24.09951
422.625 | 24.00014
422.657 | 24.00014
422.735 | 24.00014

## Figure 4a
Figure 4a
| 108-μm-thick CSM textile |  | 216-μm-thick CSM textile
| Frequency (GHz) | EMI SE (dB) | Frequency (GHz) | EMI SE (dB)
| 8.2 | 72.86233 | 8.2 | 107.02778
| 8.221 | 72.80997 | 8.221 | 106.94083
| 8.242 | 72.7698 | 8.242 | 106.93582
| 8.263 | 72.7085 | 8.263 | 106.81228
| 8.284 | 72.64332 | 8.284 | 106.75377
| 8.305 | 72.59236 | 8.305 | 106.59031
| 8.326 | 72.55348 | 8.326 | 106.61137
| 8.347 | 72.50493 | 8.347 | 106.54908
| 8.368 | 72.44406 | 8.368 | 106.46542
| 8.389 | 72.3814 | 8.389 | 106.37554
| 8.41 | 72.35681 | 8.41 | 106.32574
| 8.431 | 72.31033 | 8.431 | 106.26569
| 8.452 | 72.24776 | 8.452 | 106.20892
| 8.473 | 72.1892 | 8.473 | 106.1812
| 8.494 | 72.15384 | 8.494 | 106.10005
| 8.515 | 72.12262 | 8.515 | 106.05618
| 8.536 | 72.06432 | 8.536 | 105.9684
| 8.557 | 72.00656 | 8.557 | 105.96517
| 8.578 | 71.96221 | 8.578 | 105.85288
| 8.599 | 71.92719 | 8.599 | 105.79137
| 8.62 | 71.88542 | 8.62 | 105.76015
| 8.641 | 71.825 | 8.641 | 105.72564
| 8.662 | 71.78205 | 8.662 | 105.6269
| 8.683 | 71.75416 | 8.683 | 105.58312
| 8.704 | 71.71798 | 8.704 | 105.57402
| 8.725 | 71.66118 | 8.725 | 105.48519
| 8.746 | 71.61107 | 8.746 | 105.39826
| 8.767 | 71.58657 | 8.767 | 105.39391
| 8.788 | 71.5518 | 8.788 | 105.30849
| 8.809 | 71.50788 | 8.809 | 105.2967
| 8.83 | 71.4521 | 8.83 | 105.22963
| 8.851 | 71.42323 | 8.851 | 105.17139
| 8.872 | 71.39649 | 8.872 | 105.14646
| 8.893 | 71.3621 | 8.893 | 105.07374
| 8.914 | 71.31943 | 8.914 | 105.04063
| 8.935 | 71.27749 | 8.935 | 104.97637
| 8.956 | 71.24967 | 8.956 | 104.94372
| 8.977 | 71.23835 | 8.977 | 104.88462
| 8.998 | 71.19204 | 8.998 | 104.87056
| 9.019 | 71.13899 | 9.019 | 104.81088
| 9.04 | 71.10861 | 9.04 | 104.79472
| 9.061 | 71.10023 | 9.061 | 104.75251
| 9.082 | 71.065 | 9.082 | 104.69808
| 9.103 | 71.02126 | 9.103 | 104.61214
| 9.124 | 70.98368 | 9.124 | 104.56162
| 9.145 | 70.96678 | 9.145 | 104.52945
| 9.166 | 70.94739 | 9.166 | 104.52516
| 9.187 | 70.90644 | 9.187 | 104.45275
| 9.208 | 70.85402 | 9.208 | 104.39087
| 9.229 | 70.8342 | 9.229 | 104.35911
| 9.25 | 70.82125 | 9.25 | 104.32335
| 9.271 | 70.79866 | 9.271 | 104.30076
| 9.292 | 70.76083 | 9.292 | 104.22493
| 9.313 | 70.70474 | 9.313 | 104.1654
| 9.334 | 70.69178 | 9.334 | 104.11623
| 9.355 | 70.67952 | 9.355 | 104.08446
| 9.376 | 70.64894 | 9.376 | 104.07429
| 9.397 | 70.59888 | 9.397 | 104.00409
| 9.418 | 70.57521 | 9.418 | 103.91449
| 9.439 | 70.55986 | 9.439 | 103.9133
| 9.46 | 70.5335 | 9.46 | 103.84887
| 9.481 | 70.5116 | 9.481 | 103.84725
| 9.502 | 70.48109 | 9.502 | 103.7454
| 9.523 | 70.45216 | 9.523 | 103.73238
| 9.544 | 70.42671 | 9.544 | 103.64977
| 9.565 | 70.40661 | 9.565 | 103.6533
| 9.586 | 70.38184 | 9.586 | 103.58208
| 9.607 | 70.3645 | 9.607 | 103.53135
| 9.628 | 70.33721 | 9.628 | 103.5378
| 9.649 | 70.30937 | 9.649 | 103.48872
| 9.67 | 70.29132 | 9.67 | 103.45573
| 9.691 | 70.27163 | 9.691 | 103.40067
| 9.712 | 70.26271 | 9.712 | 103.35286
| 9.733 | 70.23594 | 9.733 | 103.32391
| 9.754 | 70.20848 | 9.754 | 103.26609
| 9.775 | 70.19046 | 9.775 | 103.22673
| 9.796 | 70.18431 | 9.796 | 103.23561
| 9.817 | 70.1711 | 9.817 | 103.15573
| 9.838 | 70.14356 | 9.838 | 103.13181
| 9.859 | 70.119 | 9.859 | 103.08994
| 9.88 | 70.10216 | 9.88 | 103.04118
| 9.901 | 70.10829 | 9.901 | 103.0653
| 9.922 | 70.08798 | 9.922 | 103.01062
| 9.943 | 70.06209 | 9.943 | 102.95516
| 9.964 | 70.04075 | 9.964 | 102.90151
| 9.985 | 70.04826 | 9.985 | 102.92341
| 10.006 | 70.04833 | 10.006 | 102.89976
| 10.027 | 70.02419 | 10.027 | 102.85083
| 10.048 | 69.98764 | 10.048 | 102.78348
| 10.069 | 69.98595 | 10.069 | 102.79054
| 10.09 | 69.98866 | 10.09 | 102.77242
| 10.111 | 69.97637 | 10.111 | 102.74329
| 10.132 | 69.95599 | 10.132 | 102.70711
| 10.153 | 69.9312 | 10.153 | 102.69417
| 10.174 | 69.93064 | 10.174 | 102.68
| 10.195 | 69.92697 | 10.195 | 102.65236
| 10.216 | 69.91233 | 10.216 | 102.59218
| 10.237 | 69.88209 | 10.237 | 102.58486
| 10.258 | 69.88227 | 10.258 | 102.60864
| 10.279 | 69.88042 | 10.279 | 102.53987
| 10.3 | 69.86953 | 10.3 | 102.5151
| 10.321 | 69.86057 | 10.321 | 102.50707
| 10.342 | 69.84567 | 10.342 | 102.46868
| 10.363 | 69.82955 | 10.363 | 102.44229
| 10.384 | 69.81854 | 10.384 | 102.39054
| 10.405 | 69.81585 | 10.405 | 102.40224
| 10.426 | 69.80491 | 10.426 | 102.387
| 10.447 | 69.78139 | 10.447 | 102.33994
| 10.468 | 69.77409 | 10.468 | 102.35406
| 10.489 | 69.75966 | 10.489 | 102.32227
| 10.51 | 69.76039 | 10.51 | 102.31372
| 10.531 | 69.76518 | 10.531 | 102.31662
| 10.552 | 69.75368 | 10.552 | 102.26607
| 10.573 | 69.74015 | 10.573 | 102.29215
| 10.594 | 69.73125 | 10.594 | 102.21924
| 10.615 | 69.73148 | 10.615 | 102.21043
| 10.636 | 69.72339 | 10.636 | 102.21831
| 10.657 | 69.71911 | 10.657 | 102.20961
| 10.678 | 69.70739 | 10.678 | 102.21606
| 10.699 | 69.70123 | 10.699 | 102.15348
| 10.72 | 69.70554 | 10.72 | 102.14991
| 10.741 | 69.70689 | 10.741 | 102.14256
| 10.762 | 69.71002 | 10.762 | 102.17532
| 10.783 | 69.69033 | 10.783 | 102.14727
| 10.804 | 69.68269 | 10.804 | 102.09853
| 10.825 | 69.69139 | 10.825 | 102.11926
| 10.846 | 69.69223 | 10.846 | 102.12892
| 10.867 | 69.68664 | 10.867 | 102.10173
| 10.888 | 69.6649 | 10.888 | 102.06562
| 10.909 | 69.66444 | 10.909 | 102.06648
| 10.93 | 69.68713 | 10.93 | 102.11472
| 10.951 | 69.68042 | 10.951 | 102.07482
| 10.972 | 69.65768 | 10.972 | 102.06291
| 10.993 | 69.64335 | 10.993 | 102.03861
| 11.014 | 69.66426 | 11.014 | 102.06756
| 11.035 | 69.66863 | 11.035 | 102.07003
| 11.056 | 69.64701 | 11.056 | 102.05218
| 11.077 | 69.64136 | 11.077 | 102.02242
| 11.098 | 69.62979 | 11.098 | 102.00961
| 11.119 | 69.64731 | 11.119 | 102.03724
| 11.14 | 69.63522 | 11.14 | 102.04284
| 11.161 | 69.63325 | 11.161 | 102.02538
| 11.182 | 69.61115 | 11.182 | 101.99323
| 11.203 | 69.60956 | 11.203 | 102.00064
| 11.224 | 69.6053 | 11.224 | 101.99797
| 11.245 | 69.61855 | 11.245 | 101.98984
| 11.266 | 69.59709 | 11.266 | 101.9628
| 11.287 | 69.58941 | 11.287 | 101.96958
| 11.308 | 69.58139 | 11.308 | 101.99483
| 11.329 | 69.57504 | 11.329 | 101.96127
| 11.35 | 69.57831 | 11.35 | 101.95879
| 11.371 | 69.58135 | 11.371 | 101.96901
| 11.392 | 69.56638 | 11.392 | 101.95555
| 11.413 | 69.5572 | 11.413 | 101.93469
| 11.434 | 69.55569 | 11.434 | 101.92046
| 11.455 | 69.55259 | 11.455 | 101.87919
| 11.476 | 69.55172 | 11.476 | 101.92275
| 11.497 | 69.54377 | 11.497 | 101.91589
| 11.518 | 69.53614 | 11.518 | 101.9338
| 11.539 | 69.53165 | 11.539 | 101.90034
| 11.56 | 69.52211 | 11.56 | 101.90287
| 11.581 | 69.53575 | 11.581 | 101.91484
| 11.602 | 69.5205 | 11.602 | 101.91162
| 11.623 | 69.51423 | 11.623 | 101.87778
| 11.644 | 69.50507 | 11.644 | 101.88738
| 11.665 | 69.51252 | 11.665 | 101.9109
| 11.686 | 69.52852 | 11.686 | 101.93956
| 11.707 | 69.51356 | 11.707 | 101.8908
| 11.728 | 69.50698 | 11.728 | 101.88726
| 11.749 | 69.50398 | 11.749 | 101.89483
| 11.77 | 69.5118 | 11.77 | 101.91286
| 11.791 | 69.52351 | 11.791 | 101.93152
| 11.812 | 69.51115 | 11.812 | 101.93461
| 11.833 | 69.49142 | 11.833 | 101.91755
| 11.854 | 69.50943 | 11.854 | 101.90706
| 11.875 | 69.51729 | 11.875 | 101.94415
| 11.896 | 69.52436 | 11.896 | 101.942
| 11.917 | 69.51156 | 11.917 | 101.92588
| 11.938 | 69.50241 | 11.938 | 101.91076
| 11.959 | 69.50644 | 11.959 | 101.92725
| 11.98 | 69.52122 | 11.98 | 101.94609
| 12.001 | 69.51077 | 12.001 | 101.94418
| 12.022 | 69.49731 | 12.022 | 101.91173
| 12.043 | 69.49745 | 12.043 | 101.9155
| 12.064 | 69.49531 | 12.064 | 101.95684
| 12.085 | 69.49935 | 12.085 | 101.96474
| 12.106 | 69.49239 | 12.106 | 101.95865
| 12.127 | 69.47761 | 12.127 | 101.93631
| 12.148 | 69.49274 | 12.148 | 101.92773
| 12.169 | 69.48903 | 12.169 | 101.93958
| 12.19 | 69.48772 | 12.19 | 101.93278
| 12.211 | 69.48594 | 12.211 | 101.95671
| 12.232 | 69.47912 | 12.232 | 101.94849
| 12.253 | 69.48258 | 12.253 | 101.96801
| 12.274 | 69.47838 | 12.274 | 101.97652
| 12.295 | 69.47288 | 12.295 | 101.9449
| 12.316 | 69.47261 | 12.316 | 102.00147
| 12.337 | 69.48199 | 12.337 | 101.99797
| 12.358 | 69.48781 | 12.358 | 101.99793
| 12.379 | 69.47815 | 12.379 | 101.97347
| 12.4 | 69.47576 | 12.4 | 102.0073

## Figure 4b
Figure 4b
| 108-μm-thick CSM textile | 216-μm-thick CSM textile
SER (dB) | 27.4 | 27.8
SEA (dB) | 45.5 | 79.2
SETotal (dB) | 72.9 | 107

## Figure 4d
Figure 4d
CSM textile
Bending cycles (N) | EMI SE retention (%)
1 | 100
10 | 99.84
100 | 99.08
1000 | 98.74
10000 | 97.9
100000 | 96.28

## Figure 4e
Figure 4e
CSM textile
Deformation types | Joule heating retention (%)
Flat | 100
Bent | 99.84
Twisted | 99.08