## Optimized structure of TbBa-azo
# # The following data can be used as a CIF file to visualize the optimized unit cell and structure of TbBa-azo
data_system
_cell_angle_alpha 90.000
_cell_angle_beta 90.000
_cell_angle_gamma 120.000
_cell_length_a 22.655000
_cell_length_b 22.655000
_cell_length_c 3.661000
loop_
_symmetry_equiv_pos_as_xyz
x,y,z
loop_
_atom_site_label
_atom_site_fract_x
_atom_site_fract_y
_atom_site_fract_z
C 0.51002646 0.06829833 0.49986343
C 0.44350767 0.01065250 0.49986343
C 0.56602068 0.05581095 0.49986343
N 0.52842117 0.13731023 0.49986343
S 0.64120748 0.13511857 0.49986343
C 0.63227942 0.25948269 0.49986343
C 0.70472713 0.30020685 0.49986343
C 0.59469838 0.17981830 0.49986343
H 0.39976251 0.01885849 0.49986343
H 0.73579446 0.27538499 0.49986343
C 0.93168472 0.44169653 0.49986343
C 0.98935593 0.43282794 0.49986343
C 0.94421877 0.51019874 0.49986343
N 0.86270518 0.39113538 0.49986343
S 0.86486475 0.50607026 0.49986343
C 0.74053144 0.37278657 0.49986343
C 0.69982031 0.40454020 0.49986343
C 0.82020001 0.41488689 0.49986343
H 0.98117584 0.38089063 0.49986343
H 0.72461730 0.46040212 0.49986343
C 0.55831585 0.49001505 0.49986343
C 0.56716343 0.55652947 0.49986343
C 0.48978758 0.43400022 0.49986343
N 0.60885653 0.47156431 0.49986343
S 0.49395480 0.35882109 0.49986343
C 0.62721616 0.36774065 0.49986343
C 0.59550507 0.29531383 0.49986343
C 0.58512864 0.40530473 0.49986343
H 0.61913282 0.60026079 0.49986343
H 0.53961526 0.26422280 0.49986343
C 0.49000057 0.93171158 0.49986343
C 0.55651936 0.98935741 0.49986343
C 0.43400634 0.94419896 0.49986343
N 0.47156172 0.86269968 0.49986343
S 0.35881954 0.86489135 0.49986343
C 0.36774761 0.74052722 0.49986343
C 0.29532538 0.69985403 0.49986343
C 0.40530316 0.82014065 0.49986343
H 0.60026452 0.98115142 0.49986343
H 0.26418843 0.72462492 0.49986343
C 0.06829816 0.55831338 0.49986343
C 0.01067110 0.56718197 0.49986343
C 0.05580826 0.48981118 0.49986343
N 0.13732184 0.60887454 0.49986343
S 0.13511814 0.49393966 0.49986343
C 0.25949558 0.62722334 0.49986343
C 0.30016258 0.59546971 0.49986343
C 0.17985250 0.58517400 0.49986343
H 0.01885119 0.61911929 0.49986343
H 0.27540972 0.53960780 0.49986343
C 0.44171118 0.50999486 0.49986343
C 0.43281945 0.44348044 0.49986343
C 0.51019531 0.56600969 0.49986343
N 0.39112636 0.52844561 0.49986343
S 0.50607223 0.64118882 0.49986343
C 0.37276672 0.63226926 0.49986343
C 0.40452195 0.70469608 0.49986343
C 0.41485425 0.59470518 0.49986343
H 0.38089420 0.39974912 0.49986343
H 0.46041176 0.73578711 0.49986343

## Optimized structure of TbPa
# The following data can be used as a CIF file to visualize the optimized unit cell and structure of TbPa
data_system
_cell_angle_alpha 90.000
_cell_angle_beta 90.000
_cell_angle_gamma 120.000
_cell_length_a 22.532000
_cell_length_b 22.532000
_cell_length_c 3.769000
loop_
_symmetry_equiv_pos_as_xyz
x,y,z
loop_
_atom_site_label
_atom_site_fract_x
_atom_site_fract_y
_atom_site_fract_z
C 0.37926919 0.64146044 0.49986734
C 0.30825604 0.59636296 0.49986734
C 0.38320351 0.81149845 0.49986734
N 0.14295374 0.59000831 0.49986734
C 0.07240402 0.54255346 0.49986734
C 0.04172363 0.47080747 0.49986734
C 0.97127016 0.42975851 0.49986734
H 0.28973200 0.54111854 0.49986734
H 0.34185694 0.82466896 0.49986734
H 0.07347806 0.44661882 0.49986734
H 0.94706164 0.37379663 0.49986734
C 0.35849168 0.73775381 0.49986734
C 0.40364693 0.71187401 0.49986734
C 0.18845829 0.57166184 0.49986734
N 0.40995172 0.55290538 0.49986734
C 0.45740389 0.52984417 0.49986734
C 0.52914442 0.57089313 0.49986734
C 0.57024944 0.54152852 0.49986734
H 0.45885553 0.74861821 0.49986734
H 0.17530808 0.51713488 0.49986734
H 0.55335294 0.62685501 0.49986734
H 0.62618676 0.57325050 0.49986734
C 0.26219894 0.62070535 0.49986734
C 0.28808246 0.69173388 0.49986734
C 0.42829800 0.61675932 0.49986734
N 0.44705435 0.85700591 0.49986734
C 0.47017752 0.92757322 0.49986734
C 0.42909175 0.95821901 0.49986734
C 0.45842873 0.02869840 0.49986734
H 0.25139790 0.71023410 0.49986734
H 0.48282041 0.65816701 0.49986734
H 0.37311004 0.92649703 0.49986734
H 0.42674431 0.05293829 0.49986734
C 0.62069790 0.35847374 0.49986734
C 0.69173667 0.40362247 0.49986734
C 0.61678920 0.18848698 0.49986734
N 0.85701335 0.40992587 0.49986734
C 0.92751869 0.45738072 0.49986734
C 0.95826908 0.52917796 0.49986734
C 0.02867817 0.57022692 0.49986734
H 0.71021633 0.45886688 0.49986734
H 0.65813577 0.17531646 0.49986734
H 0.92651466 0.55336661 0.49986734
H 0.05293107 0.62618879 0.49986734
C 0.64147541 0.26218036 0.49986734
C 0.59634578 0.28811142 0.49986734
C 0.81150880 0.42827234 0.49986734
N 0.59004100 0.44708004 0.49986734
C 0.54258882 0.47014125 0.49986734
C 0.47080391 0.42909230 0.49986734
C 0.42974328 0.45845691 0.49986734
H 0.54113719 0.25136722 0.49986734
H 0.82465901 0.48279930 0.49986734
H 0.44659539 0.37313042 0.49986734
H 0.37380595 0.42673493 0.49986734
C 0.73779378 0.37928008 0.49986734
C 0.71184025 0.30820029 0.49986734
C 0.57169471 0.38322611 0.49986734
N 0.55289398 0.14297952 0.49986734
C 0.52981519 0.07241221 0.49986734
C 0.57087534 0.04171517 0.49986734
C 0.54156398 0.97128703 0.49986734
H 0.74859482 0.28975132 0.49986734
H 0.51712792 0.34181842 0.49986734
H 0.62683829 0.07348840 0.49986734
H 0.57324840 0.94704713 0.49986734