## Supplementary Data 9
Supplementary Data 9 - secondary ionisation mass spectrometry (SIMS) data for glass and scapolite standards
F and Cl in natural glasses
Standard values | [20 empty] | Ion Yields |  |  |  | Relative (to O) Ion Yields |  | Relative (to Si) Ion Yields
STD ID | F | S | Cl | O | Si | SiO2 | Date | Time | HVG1 | FileName | 18O (cps) | % Std Err | 19F (cps) | % Std Err | 30Si (cps) | % Std Err | 35Cl (cps) | % Std Err | 19F/18O | 35Cl/18O | IY (Si) | IY(O) | IY(F) | IY(Cl) | RIY(F) | RIY(CL) | RIY(F) | RIY(CL)
T1G | 321 | 2.6 | 113 | 45.82086 | 27.38828 | 58.6 | 10/14/19 | 8:12 | 5.5e-09 | T1G@1.asc | 851069.1 | 1.615141 | 204922.5 | 3.744264 | 979321.3 | 4.739324 | 71652.96 | 2.629199 | 0.2407824 | 0.08419171 | 3.575694 | 1.857383 | 638.3879 | 634.097 | 343.7028 | 341.3926 | 178.5353 | 177.3353
T1G | 321 | 2.6 | 113 | 45.82086 | 27.38828 | 58.6 | 10/14/19 | 8:24 | 5.4e-09 | T1G@2.asc | 832391.1 | 1.636807 | 200482.1 | 3.64357 | 936022.4 | 4.278649 | 69604.86 | 2.556396 | 0.2408508 | 0.08362038 | 3.417602 | 1.81662 | 624.5548 | 615.9722 | 343.8004 | 339.0759 | 182.7465 | 180.2352
T1G | 321 | 2.6 | 113 | 45.82086 | 27.38828 | 58.6 | 10/14/19 | 8:35 | 5.4e-09 | T1G@3.asc | 813148.4 | 1.660658 | 193989.2 | 3.699175 | 923810 | 4.541401 | 67751.56 | 2.490131 | 0.2385656 | 0.08332004 | 3.373012 | 1.774625 | 604.3277 | 599.5713 | 340.5383 | 337.8581 | 179.1656 | 177.7555
T1G | 321 | 2.6 | 113 | 45.82086 | 27.38828 | 58.6 | 10/14/19 | 10:57 | 5.6e-09 | T1G@4.asc | 645568.4 | 0.9083218 | 155319.7 | 2.663841 | 673410.9 | 4.933528 | 52819.34 | 1.612687 | 0.2405937 | 0.08181835 | 2.458756 | 1.408896 | 483.862 | 467.4278 | 343.4334 | 331.7688 | 196.7914 | 190.1075
T1G | 321 | 2.6 | 113 | 45.82086 | 27.38828 | 58.6 | 10/14/19 | 11:08 | 5.5e-09 | T1G@5.asc | 644520 | 0.8732401 | 154626.2 | 2.494942 | 671872.6 | 4.578962 | 52620.51 | 1.625037 | 0.2399091 | 0.08164294 | 2.453139 | 1.406608 | 481.7016 | 465.6682 | 342.4561 | 331.0575 | 196.3613 | 189.8255
T1G | 321 | 2.6 | 113 | 45.82086 | 27.38828 | 58.6 | 10/14/19 | 11:20 | 5.7e-09 | T1G@6.asc | 636418.6 | 0.9322197 | 152140.1 | 2.509189 | 655672.4 | 4.506171 | 51660.47 | 1.579106 | 0.2390567 | 0.08117373 | 2.393989 | 1.388928 | 473.9567 | 457.1723 | 341.2393 | 329.1549 | 197.9778 | 190.9668
T1G | 321 | 2.6 | 113 | 45.82086 | 27.38828 | 58.6 | 10/14/19 | 11:36 | 5.6e-09 | T1G@7.asc | 650584.2 | 0.9923617 | 155449.2 | 2.823055 | 668536.3 | 4.575322 | 52579.76 | 1.783329 | 0.2389379 | 0.0808193 | 2.440957 | 1.419843 | 484.2654 | 465.3076 | 341.0697 | 327.7177 | 198.3916 | 190.625
T1G | 321 | 2.6 | 113 | 45.82086 | 27.38828 | 58.6 | 10/14/19 | 11:48 | 5.7e-09 | T1G@8.asc | 632167.4 | 0.7411116 | 151514.3 | 2.246034 | 645023 | 4.521477 | 51217.72 | 1.431611 | 0.2396743 | 0.08101924 | 2.355106 | 1.37965 | 472.0072 | 453.2542 | 342.121 | 328.5284 | 200.4187 | 192.456
T1G | 321 | 2.6 | 113 | 45.82086 | 27.38828 | 58.6 | 10/14/19 | 11:59 | 5.7e-09 | T1G@9.asc | 616678.4 | 0.6405581 | 147696.3 | 2.107439 | 633678.3 | 4.919355 | 50117.8 | 1.205503 | 0.239503 | 0.08127056 | 2.313684 | 1.345846 | 460.1131 | 443.5204 | 341.8764 | 329.5475 | 198.866 | 191.6944
T1G | 321 | 2.6 | 113 | 45.82086 | 27.38828 | 58.6 | 10/14/19 | 13:04 | 5.7e-09 | T1G@10.asc | 593565.7 | 1.301945 | 144456.5 | 3.045247 | 595819.5 | 3.952362 | 48493.71 | 2.066173 | 0.2433707 | 0.08169898 | 2.175454 | 1.295405 | 450.0202 | 429.1479 | 347.3974 | 331.2847 | 206.8627 | 197.2682
T1G | 321 | 2.6 | 113 | 45.82086 | 27.38828 | 58.6 | 10/14/19 | 13:15 | 5.7e-09 | T1G@11.asc | 576679.6 | 0.6258106 | 140453.5 | 1.969111 | 586349 | 4.827788 | 47541.89 | 1.161387 | 0.2435555 | 0.08244073 | 2.140875 | 1.258552 | 437.5498 | 420.7247 | 347.6612 | 334.2925 | 204.3789 | 196.5199
T1G | 321 | 2.6 | 113 | 45.82086 | 27.38828 | 58.6 | 10/14/19 | 13:27 | 5.7e-09 | T1G@12.asc | 566086.1 | 0.5934169 | 137647 | 1.858756 | 580649.1 | 4.973695 | 46633.11 | 1.06758 | 0.2431556 | 0.08237812 | 2.120064 | 1.235433 | 428.8069 | 412.6824 | 347.0903 | 334.0386 | 202.2613 | 194.6556
[20 empty] | Mean | 2.601528 | 1.465649 | 503.2961 | 488.7122 | 343.5322 | 332.9764 | 195.2298 | 189.1204
[20 empty] | SD | 0.5300556 | 0.2202094 | 74.33409 | 79.42893 | 2.539407 | 4.436724 | 9.641206 | 6.899736
[20 empty] | RSD | 20.37% | 15.02% | 14.77% | 16.25% | 0.7392% | 1.332% | 4.938% | 3.648%
ATHO | 900 | 0.6 | 430 | 48.81743 | 35.33369 | 75.6 | 10/14/19 | 8:57 | 5.4e-09 | ATHO@1.asc | 754516.2 | 1.906715 | 526208.1 | 3.887594 | 652841.3 | 3.608631 | 200018.9 | 2.951477 | 0.6974113 | 0.2650956 | 1.847645 | 1.545588 | 584.6757 | 465.1602 | 378.2869 | 300.9601 | 316.4436 | 251.7584
ATHO | 900 | 0.6 | 430 | 48.81743 | 35.33369 | 75.6 | 10/14/19 | 9:09 | 5.4e-09 | ATHO@2.asc | 767947.4 | 1.436276 | 536729.9 | 3.266664 | 662537.1 | 3.601824 | 205955.5 | 2.436713 | 0.6989149 | 0.2681896 | 1.875086 | 1.573101 | 596.3666 | 478.9663 | 379.1025 | 304.4727 | 318.0475 | 255.4369
ATHO | 900 | 0.6 | 430 | 48.81743 | 35.33369 | 75.6 | 10/14/19 | 9:20 | 5.5e-09 | ATHO@3.asc | 762417.2 | 1.144365 | 533974.8 | 3.054309 | 661927.8 | 4.324082 | 205792.6 | 2.17758 | 0.7003709 | 0.2699212 | 1.873362 | 1.561773 | 593.3053 | 478.5874 | 379.8923 | 306.4386 | 316.7062 | 255.4698
ATHO | 900 | 0.6 | 430 | 48.81743 | 35.33369 | 75.6 | 10/14/19 | 9:45 | 5.4e-09 | ATHO@4.asc | 725516.9 | 1.824902 | 516497.5 | 3.697951 | 599411.2 | 3.094921 | 195097.4 | 2.897816 | 0.7119028 | 0.2689081 | 1.69643 | 1.486184 | 573.8861 | 453.7149 | 386.1473 | 305.2884 | 338.2905 | 267.4528
ATHO | 900 | 0.6 | 430 | 48.81743 | 35.33369 | 75.6 | 10/14/19 | 9:56 | 5.5e-09 | ATHO@5.asc | 716531.6 | 1.157716 | 506973.6 | 2.864327 | 598497.7 | 3.431737 | 193569.6 | 2.158201 | 0.7075384 | 0.270148 | 1.693844 | 1.467778 | 563.304 | 450.1619 | 383.78 | 306.6961 | 332.5595 | 265.7634
ATHO | 900 | 0.6 | 430 | 48.81743 | 35.33369 | 75.6 | 10/14/19 | 10:08 | 5.5e-09 | ATHO@6.asc | 715094.3 | 1.150733 | 507950.3 | 2.713632 | 592598.8 | 3.081876 | 194124.7 | 2.057345 | 0.7103263 | 0.2714673 | 1.67715 | 1.464834 | 564.3892 | 451.4528 | 385.2922 | 308.1938 | 336.5169 | 269.1786
[20 empty] | Mean | 1.777253 | 1.516543 | 579.3211 | 463.0072 | 382.0836 | 305.3416 | 326.4274 | 260.8433
[20 empty] | SD | 0.09723519 | 0.04911534 | 14.30961 | 13.3186 | 3.399731 | 2.495144 | 10.43583 | 7.456659
[20 empty] | RSD | 5.471% | 3.239% | 2.47% | 2.877% | 0.8898% | 0.8172% | 3.197% | 2.859%
Br in synthetic glasses and scapolites
Standard values | [18 empty] | Relative (to Si) Ion Yield
STD ID | Br | SiO2 | Si | I | Date | Time | HVG1 | FileName | 30SiO3 (cps) | % Std Err | 79Br (cps) | % Std Err | 81Br (cps) | % Std Err | 79Br/81Br | Br/30SiO3 | IY(Si) | IY(Br) | RIY(Br)
BB2 | 50 | 61.2 | 28.56 |  | 2020-12-02 | 9:39 | 9e-09 | BB2@10.asc | 8210.362 | 0.7870635 | 363.2306 | 1.499362 | 379.7157 | 0.9112737 | 0.9565857 | 0.09048886 | 0.02874777 | 14.858926 | 516.8724
BB2 | 50 | 61.2 | 28.56 |  | 2020-12-02 | 9:46 | 8.7e-09 | BB2@11.asc | 8070.717 | 0.7718019 | 364.2027 | 1.179529 | 381.8218 | 1.005596 | 0.9538552 | 0.09243596 | 0.02825881 | 14.92049 | 527.9942
BB2 | 50 | 61.2 | 28.56 |  | 2020-12-02 | 9:54 | 8.8e-09 | BB2@12.asc | 7663.702 | 0.9051601 | 342.8168 | 1.414338 | 356.9121 | 1.013519 | 0.9605076 | 0.09130429 | 0.02683369 | 13.994578 | 521.5301
BB2 | 50 | 61.2 | 28.56 |  | 2020-12-02 | 10:02 | 8.8e-09 | BB2@13.asc | 7557.202 | 1.031905 | 343.4446 | 1.450136 | 360.0713 | 1.474885 | 0.9538239 | 0.09309211 | 0.02646079 | 14.070318 | 531.7421
BB2 | 50 | 61.2 | 28.56 |  | 2020-12-02 | 10:10 | 8.8e-09 | BB2@14.asc | 7415.386 | 0.5348507 | 309.1381 | 1.010326 | 328.0127 | 1.081515 | 0.9424577 | 0.08592281 | 0.02596424 | 12.743016 | 490.7911
BB1 | 538 | 56 | 26.13333 |  | 2020-12-02 | 8:56 | 9.1e-09 | BB1@10.asc | 8486.319 | 1.5301 | 4925.972 | 1.656824 | 5060.101 | 1.469992 | 0.9734928 | 1.176726 | 0.03247316 | 18.56147 | 571.5943
BB1 | 538 | 56 | 26.13333 |  | 2020-12-02 | 9:04 | 8.8e-09 | BB1@11.asc | 8735.215 | 1.121661 | 4841.644 | 1.159371 | 5096.692 | 0.8689295 | 0.9499581 | 1.137732 | 0.03342557 | 18.47274 | 552.6531
BB1 | 538 | 56 | 26.13333 |  | 2020-12-02 | 9:12 | 8.8e-09 | BB1@12.asc | 8294.473 | 0.552589 | 4459.488 | 1.193538 | 4770.811 | 0.9434633 | 0.9347442 | 1.112825 | 0.03173905 | 17.15669 | 540.5545
BB1 | 538 | 56 | 26.13333 |  | 2020-12-02 | 9:20 | 8.9e-09 | BB1@13.asc | 8515.754 | 0.8690568 | 4861.154 | 0.575771 | 5090.694 | 0.5909106 | 0.9549099 | 1.16864 | 0.03258579 | 18.49786 | 567.6664
BB1 | 538 | 56 | 26.13333 |  | 2020-12-02 | 9:28 | 8.8e-09 | BB1@14.asc | 7613.289 | 0.8207345 | 4435.965 | 0.9346132 | 4651.333 | 0.4941036 | 0.9536976 | 1.19361 | 0.02913248 | 16.89089 | 579.7957
SY | 883 | 56 | 26.13333 |  | 2020-12-02 | 10:25 | 9e-09 | SY@10.asc | 5146.841 | 1.452514 | 4845.839 | 1.701757 | 5016.722 | 1.590135 | 0.9659373 | 1.916236 | 0.01969454 | 11.16938 | 567.1306
SY | 883 | 56 | 26.13333 |  | 2020-12-02 | 10:33 | 8.6e-09 | SY@11.asc | 4819.112 | 0.6854933 | 4291.512 | 1.231228 | 4654.575 | 1.149011 | 0.9219987 | 1.856377 | 0.01844048 | 10.13147 | 549.4146
SY | 883 | 56 | 26.13333 |  | 2020-12-02 | 10:40 | 8.7e-09 | SY@12.asc | 5290.039 | 0.7075122 | 4958.267 | 1.144668 | 5225.981 | 0.8528066 | 0.9487725 | 1.925174 | 0.0202425 | 11.53369 | 569.7761
SY | 883 | 56 | 26.13333 |  | 2020-12-02 | 10:48 | 8.7e-09 | SY@13.asc | 5346.57 | 0.8150623 | 4940.051 | 0.9418445 | 5280.79 | 0.876784 | 0.9354758 | 1.911663 | 0.02045881 | 11.57513 | 565.7772
SY | 883 | 56 | 26.13333 |  | 2020-12-02 | 10:56 | 8.7e-09 | SY@14.asc | 5178.701 | 1.154 | 4756.832 | 1.291955 | 5126.132 | 1.096341 | 0.9279574 | 1.908387 | 0.01981646 | 11.19248 | 564.8075
CB1 | 32 | 45.48 | 21.224 |  | 2020-12-02 | 11:12 | 9e-09 | CD1@10.asc | 3645.465 | 0.6118661 | 90.82666 | 1.722367 | 96.011 | 1.257902 | 0.9460026 | 0.05125208 | 0.01717614 | 5.838676875 | 339.9294
CB1 | 32 | 45.48 | 21.224 |  | 2020-12-02 | 11:20 | 8.7e-09 | CD1@11.asc | 3814.018 | 0.8937522 | 94.81617 | 2.463346 | 101.0333 | 1.446165 | 0.9384645 | 0.05134991 | 0.01797031 | 6.120296 | 340.5783
CB1 | 32 | 45.48 | 21.224 |  | 2020-12-02 | 11:28 | 8.8e-09 | CD1@12.asc | 4297.913 | 0.5922076 | 105.2456 | 1.300965 | 109.7211 | 1.807958 | 0.9592102 | 0.05001653 | 0.02025025 | 6.717709375 | 331.7346
CB1 | 32 | 45.48 | 21.224 |  | 2020-12-02 | 11:36 | 8.7e-09 | CD1@13.asc | 4103.369 | 0.4139053 | 95.56547 | 1.714729 | 106.6834 | 1.801251 | 0.8957858 | 0.04928849 | 0.01933363 | 6.320277 | 326.9059
CB1 | 32 | 45.48 | 21.224 |  | 2020-12-02 | 11:43 | 8.6e-09 | CD1@14.asc | 3843.647 | 1.003809 | 89.32807 | 1.25883 | 91.25194 | 0.8265449 | 0.9789169 | 0.04698142 | 0.01810991 | 5.643125 | 311.6043
GSE | 267 | 53.7 | 25.06 | 3.56 | 2020-12-02 | 12:12 | 8.8e-09 | GSE@10.asc | 10154.7 | 1.191631 | 2245.07 | 1.435686 | 2372.965 | 0.932572 | 0.9461033 | 0.4547682 | 0.04052155 | 17.29601 | 426.8349
GSE | 267 | 53.7 | 25.06 | 3.56 | 2020-12-02 | 12:19 | 8.6e-09 | GSE@11.asc | 10847.47 | 1.267575 | 2409.386 | 2.120835 | 2568.64 | 1.791461 | 0.9380007 | 0.4589112 | 0.04328599 | 18.64429 | 430.7234
GSE | 267 | 53.7 | 25.06 | 3.56 | 2020-12-02 | 12:27 | 8.6e-09 | GSE@12.asc | 10603.68 | 0.550719 | 2290.22 | 0.856388 | 2423.707 | 1.254826 | 0.9449244 | 0.4445558 | 0.04231317 | 17.65516 | 417.2497
GSE | 267 | 53.7 | 25.06 | 3.56 | 2020-12-02 | 12:35 | 8.6e-09 | GSE@13.asc | 10621.07 | 1.658762 | 2229.271 | 2.256859 | 2431.911 | 1.843553 | 0.9166746 | 0.4388618 | 0.04238256 | 17.45761 | 411.9055
GSE | 267 | 53.7 | 25.06 | 3.56 | 2020-12-02 | 12:43 | 8.9e-09 | GSE@14.asc | 10905.75 | 1.088663 | 2385.362 | 1.174886 | 2523.185 | 1.218527 | 0.9453774 | 0.450088 | 0.04351856 | 18.38407 | 422.4421
GSD | 21.9 | 53.2 | 24.82667 |  | 2020-12-02 | 12:57 | 8.8e-09 | GSD@10.asc | 10753.45 | 1.279435 | 230.6426 | 2.030406 | 248.7881 | 1.339385 | 0.9270644 | 0.0445839 | 0.04331411 | 21.89181 | 505.4199
GSD | 21.9 | 53.2 | 24.82667 |  | 2020-12-02 | 13:05 | 8.5e-09 | GSD@11.asc | 11770.5 | 1.443391 | 249.7399 | 2.862266 | 262.6199 | 2.230174 | 0.9509557 | 0.04352914 | 0.04741071 | 23.39542 | 493.4628
GSD | 21.9 | 53.2 | 24.82667 |  | 2020-12-02 | 13:13 | 8.5e-09 | GSD@12.asc | 11593.49 | 0.7367808 | 248.0995 | 1.407547 | 256.8685 | 1.119251 | 0.9658619 | 0.04355617 | 0.04669773 | 23.0579 | 493.7692
GSD | 21.9 | 53.2 | 24.82667 |  | 2020-12-02 | 13:21 | 8.6e-09 | GSD@13.asc | 11464.45 | 1.224128 | 241.9633 | 2.300536 | 255.2281 | 1.500203 | 0.9480277 | 0.0433681 | 0.04617797 | 22.7028 | 491.6371
GSD | 21.9 | 53.2 | 24.82667 |  | 2020-12-02 | 13:29 | 8.6e-09 | GSD@14.asc | 11092.01 | 0.3945005 | 226.5923 | 1.475113 | 242.6721 | 0.8092989 | 0.9337386 | 0.04230653 | 0.04467781 | 21.4276 | 479.6027