## Raw Data and Volume Additions
Supplementary Data 1. Elemental composition of the leachate used for REE precipitation experiments, including concentrations of REEs and non-REE metal ions, and oxalic acid concentrations used in the precipitation assays. These data support the results shown in Fig. 3b and Supplementary Fig. 8.
Sample | Concentration of oxalic acid (g/L)
O (commercial oxalic acid) | 126
A (bio-oxalic acid) | 42.7
B (bio-oxalic acid) | 22
Sample | TREEs | LREEs | HREEs | Sc | Y | La | Ce | Pr | Nd | Sm | Eu | Gd | Tb | Dy | Ho | Er | Tm | Yb | Lu | Th | U | Al | As | B | Ba | Be | Bi | Ca | Cd | Co | Cr | Cu | Fe | Ga | In | K | Li | Mg | Mn | Na | Ni | P | Pb | Re | Se | Sr | Tl | V | Zn | Ag | Si | S | Ge | Hg | Sn | Zr | Mo | Ti | W | Nb
| ppm | ppm | ppm | ppm | ppm | ppm | ppm | ppm | ppm | ppm | ppm | ppm | ppm | ppm | ppm | ppm | ppm | ppm | ppm | ppm | ppm | ppm | ppm | ppm | ppm | ppm | ppm | ppm | ppm | ppm | ppm | ppm | ppm | ppm | ppm | ppm | ppm | ppm | ppm | ppm | ppm | ppm | ppm | ppm | ppm | ppm | ppm | ppm | ppm | ppm | ppm | ppm | ppm | ppm | ppm | ppm | ppm | ppm | ppm | ppm
FD.OAP-FEED | 1416.805 | 1311.784 | 105.021 | 1.474 | 39.63 | 268.3 | 452.5 | 94.29 | 432.4 | 62.82 | 3.197 | 29.68 | 5.537 | 13.84 | 2.709 | 6.102 | 1.076 | 2.861 | 0.389 | 15.36 | 30.39 | 235.7 | 7.125 | 0.619 | 0.142 | 0 | 0.321 | 14.46 | 0.052 | 0.23 | 0.273 | 1.983 | 0.601 | 2.62 | 0.993 | 1.85 | 0.074 | 8.994 | 27.67 | 2.074 | 2.472 | 0.354 | 5.444 | 0.21 | 2.522 | 0.276 | 3.19 | 0.179 | 44.01 | 0.646 | 1.629 | 0.11 | 1.395 | 0.363 | 0.315 | 0.178 | 0.345 | 3.653 | 7.743 | 0.445
FD.OX-OP-1 | 1394.05 | 1294.96 | 99.09 | 1.35 | 37.2 | 269.7 | 449.9 | 87.2 | 428.3 | 58.51 | 2.99 | 27.83 | 5.32 | 13.05 | 2.61 | 5.89 | 1.05 | 2.76 | 0.39 | 14.28 | 28.77 | 234.8 | 7.29 | 0 | 0.14 | 0 | 0 | 14.05 | 0.05 | 0.25 | 0.29 | 1.91 | 0 | 2.66 | 1.06 | 18.76 | 0.08 | 8.99 | 25.94 | 21.54 | 2.54 | 0 | 5.67 | 0 | 2.53 | 0 | 3.22 | 0 | 42.56 | 0 | 0 | 0.3 | 1.44 | 0.35 | 0.37 | 0.2 | 0.35 | 3.58 | 7.63 | 0.47
FD.OX-OP-2 | 1197.76 | 1114.39 | 83.37 | 1.2 | 33.87 | 253.5 | 402.2 | 70.93 | 343.5 | 43.06 | 2.17 | 21.47 | 4.26 | 10.79 | 2.21 | 5.01 | 0.89 | 2.36 | 0.34 | 12.57 | 23.37 | 237.1 | 6.88 | 0 | 0.14 | 0 | 0 | 14.15 | 0.04 | 0.24 | 0.28 | 1.83 | 0 | 2.22 | 0.92 | 20.88 | 0.07 | 8.93 | 25.83 | 21.39 | 2.55 | 0 | 5 | 0 | 2.26 | 0 | 2.87 | 0 | 42.31 | 0 | 0 | 0.1 | 1.34 | 0.3 | 0.34 | 0.18 | 0.31 | 3.15 | 7.42 | 0.43
FD.OX-OP-3 | 921.06 | 853.76 | 67.3 | 1 | 30.48 | 222.2 | 316.4 | 54.03 | 231.7 | 28.43 | 1.41 | 15.09 | 3.15 | 8.45 | 1.76 | 4 | 0.73 | 1.95 | 0.28 | 10.91 | 18.36 | 219.8 | 6.28 | 0 | 0.14 | 0 | 0 | 14.16 | 0.04 | 0.23 | 0.27 | 1.75 | 0 | 1.84 | 0.76 | 22.99 | 0.06 | 8.94 | 25.76 | 22.42 | 2.53 | 0 | 4.16 | 0 | 1.86 | 0 | 0 | 0 | 42.28 | 0 | 0 | 0.39 | 1.14 | 0.24 | 0.29 | 0.16 | 0.28 | 2.69 | 7.21 | 0.37
FD.OX-OP-4 | 843 | 789.43 | 53.57 | 0.8 | 26.33 | 234.3 | 303.8 | 40.31 | 191.5 | 18.72 | 0.92 | 10.53 | 2.3 | 6.53 | 1.38 | 3.15 | 0.6 | 1.6 | 0.23 | 9.04 | 13.61 | 252.8 | 5.68 | 0 | 0.14 | 0 | 0 | 13.86 | 0.03 | 0.21 | 0.26 | 1.68 | 0 | 1.7 | 0.55 | 24.25 | 0.05 | 8.93 | 25.78 | 22.04 | 2.48 | 0 | 3.54 | 0 | 1.53 | 0 | 0 | 0 | 42.1 | 0 | 0 | 0.23 | 0.97 | 0.2 | 0.25 | 0.14 | 0.23 | 2.23 | 7.06 | 0.36
FD.OX-OP-5 | 605.08 | 564.2 | 40.88 | 0.61 | 22.68 | 188.6 | 227.3 | 29.29 | 107.25 | 11.15 | 0.51 | 6.66 | 1.6 | 4.65 | 1.02 | 2.35 | 0 | 1.23 | 0.18 | 7.11 | 9.31 | 233.4 | 5.03 | 0 | 0.12 | 0 | 0 | 13.96 | 0.03 | 0.2 | 0.25 | 1.61 | 0 | 1.33 | 0 | 26.57 | 0.06 | 8.94 | 25.72 | 23.15 | 2.5 | 0 | 2.99 | 0 | 1.35 | 0 | 0 | 0 | 42.14 | 0 | 0 | 0.37 | 0.88 | 0.16 | 0.19 | 0.12 | 0.2 | 1.76 | 6.97 | 0.36
FD.OX-OP-6 | 421.59 | 392.07 | 29.52 | 0.44 | 18.03 | 150.1 | 153.6 | 18.81 | 62.92 | 6.2 | 0.28 | 3.84 | 1.01 | 3.05 | 0.69 | 1.61 | 0 | 0.88 | 0.13 | 5.55 | 5.66 | 219.6 | 4.32 | 0 | 0.12 | 0 | 0 | 15.93 | 0.03 | 0.19 | 0.25 | 1.56 | 0 | 0.95 | 0 | 28.49 | 0.03 | 9.02 | 25.92 | 23.29 | 2.51 | 0 | 2.52 | 0 | 1.2 | 0 | 0 | 0 | 42.56 | 0 | 0 | 0.6 | 0.7 | 0.12 | 0.17 | 0.11 | 0.18 | 1.3 | 6.97 | 0.29
FD.OX-OP-7 | 146.92 | 137.34 | 9.58 | 0.14 | 7.94 | 70.44 | 48.32 | 4.32 | 12.81 | 1.31 | 0.04 | 0 | 0 | 0.77 | 0 | 0.48 | 0 | 0.31 | 0.04 | 1.75 | 0 | 257.6 | 2.18 | 0 | 0.12 | 0 | 0 | 13.55 | 0.02 | 0.18 | 0.24 | 1.48 | 0 | 0.41 | 0 | 30.74 | 0.03 | 8.75 | 25.29 | 23.79 | 2.45 | 0 | 1.67 | 0 | 0.75 | 0 | 0 | 0 | 41.44 | 0 | 0 | 0.51 | 0.43 | 0.07 | 0.11 | 0.1 | 0.11 | 0.44 | 6.66 | 0.2
FD.OX-OP-8 | 24.77 | 23.01 | 1.76 | 0.02 | 1.5 | 15.21 | 6.18 | 0 | 1.38 | 0.22 | 0.01 | 0 | 0 | 0.12 | 0 | 0.07 | 0 | 0.06 | 0 | 0.13 | 0 | 269.4 | 0 | 0 | 0.11 | 0 | 0 | 13.31 | 0.02 | 0.18 | 0.23 | 1.42 | 0 | 0.19 | 0 | 32.57 | 0.02 | 8.69 | 25.1 | 24.52 | 2.4 | 0 | 1.3 | 0 | 0.68 | 0 | 0 | 0 | 41.18 | 0 | 0 | 0.55 | 0.44 | 0.08 | 0.1 | 0.08 | 0.09 | 0.1 | 6.59 | 0.19
FD.OX-OP-9 | 4.33 | 3.8 | 0.53 | 0.01 | 0.44 | 3.7 | 0 | 0 | 0 | 0.09 | 0 | 0 | 0 | 0.07 | 0 | 0 | 0 | 0.02 | 0 | 0 | 0 | 225.2 | 0 | 0 | 0.12 | 0 | 0 | 14.14 | 0.02 | 0.18 | 0.23 | 1.44 | 0 | 0.16 | 0 | 37.75 | 0.02 | 8.75 | 25.22 | 26.38 | 2.44 | 0 | 1.17 | 0 | 0.78 | 0 | 0 | 0 | 41.48 | 0 | 0 | 0.61 | 0.38 | 0.07 | 0.09 | 0.08 | 0.09 | 0.07 | 6.58 | 0.21
FD.OX-OP-10 | 1.45 | 1.16 | 0.29 | 0.01 | 0.23 | 1.1 | 0 | 0 | 0 | 0.05 | 0 | 0 | 0 | 0.05 | 0 | 0 | 0 | 0.01 | 0 | 0 | 0 | 247.6 | 0 | 0 | 0.11 | 0 | 0 | 13.05 | 0.02 | 0.17 | 0.22 | 1.41 | 0 | 0.16 | 0 | 41.28 | 0.02 | 8.37 | 24.13 | 28.98 | 2.35 | 0 | 1.1 | 0 | 0.62 | 0 | 0 | 0 | 39.81 | 0 | 0 | 0.52 | 0.4 | 0.07 | 0.08 | 0.08 | 0.09 | 0.05 | 6.37 | 0.17
FD.OX-OP-11 | 0.43 | 0.1 | 0.33 | 0.01 | 0.21 | 0 | 0 | 0 | 0 | 0.09 | 0 | 0 | 0 | 0.1 | 0 | 0 | 0 | 0.01 | 0.01 | 0 | 0 | 236.3 | 0 | 0 | 0.14 | 0 | 0 | 12.86 | 0.01 | 0.18 | 0.22 | 1.38 | 1.09 | 0.1 | 0 | 42.94 | 0.04 | 8.27 | 23.75 | 30.43 | 2.28 | 0 | 1.04 | 0 | 0.6 | 0 | 0 | 0 | 39.07 | 0 | 0 | 0.4 | 0.39 | 0.06 | 0.09 | 0.05 | 0.06 | 0.06 | 6.21 | 0.18
FD.OX-OP-12 | 0.39 | 0.11 | 0.28 | 0.01 | 0.21 | 0 | 0 | 0 | 0 | 0.1 | 0 | 0 | 0 | 0.05 | 0 | 0 | 0 | 0.01 | 0.01 | 0 | 0 | 235.4 | 0 | 0 | 0.11 | 0 | 0 | 12.64 | 0.01 | 0.17 | 0.21 | 1.36 | 0 | 0.12 | 0 | 44.43 | 0.03 | 8.13 | 23.43 | 31.34 | 2.24 | 0 | 1.04 | 0 | 0.53 | 0 | 0 | 0 | 38.47 | 0 | 0 | 0.52 | 0.41 | 0.05 | 0.08 | 0.05 | 0.08 | 0.03 | 6.07 | 0.16
Sample | TREEs | LREEs | HREEs | Sc | Y | La | Ce | Pr | Nd | Sm | Eu | Gd | Tb | Dy | Ho | Er | Tm | Yb | Lu | Th | U | Al | As | B | Ba | Be | Bi | Ca | Cd | Co | Cr | Cu | Fe | Ga | In | K | Li | Mg | Mn | Na | Ni | P | Pb | Re | Se | Sr | Tl | V | Zn | Ag | Si | S | Ge | Hg | Sn | Zr | Mo | Ti | W | Nb
| ppm | ppm | ppm | ppm | ppm | ppm | ppm | ppm | ppm | ppm | ppm | ppm | ppm | ppm | ppm | ppm | ppm | ppm | ppm | ppm | ppm | ppm | ppm | ppm | ppm | ppm | ppm | ppm | ppm | ppm | ppm | ppm | ppm | ppm | ppm | ppm | ppm | ppm | ppm | ppm | ppm | ppm | ppm | ppm | ppm | ppm | ppm | ppm | ppm | ppm | ppm | ppm | ppm | ppm | ppm | ppm | ppm | ppm | ppm | ppm
FD.OAP-FEED | 1416.805 | 1311.784 | 105.021 | 1.474 | 39.63 | 268.3 | 452.5 | 94.29 | 432.4 | 62.82 | 3.197 | 29.68 | 5.537 | 13.84 | 2.709 | 6.102 | 1.076 | 2.861 | 0.389 | 15.36 | 30.39 | 235.7 | 7.125 | 0.619 | 0.142 | 0 | 0.321 | 14.46 | 0.052 | 0.23 | 0.273 | 1.983 | 0.601 | 2.62 | 0.993 | 1.85 | 0.074 | 8.994 | 27.67 | 2.074 | 2.472 | 0.354 | 5.444 | 0.21 | 2.522 | 0.276 | 3.19 | 0.179 | 44.01 | 0.646 | 1.629 | 0.11 | 1.395 | 0.363 | 0.315 | 0.178 | 0.345 | 3.653 | 7.743 | 0.445
FD.OAP-A-1 | 1644.06 | 1545.35 | 98.71 | 1.34 | 36.72 | 325.4 | 547.5 | 86.86 | 525.5 | 58.75 | 3 | 27.96 | 5.37 | 12.98 | 2.62 | 5.9 | 1.04 | 2.73 | 0.39 | 14.13 | 29.06 | 284.9 | 7.27 | 0 | 0.14 | 0 | 0 | 13.77 | 0.05 | 0.24 | 0.29 | 1.9 | 0 | 2.59 | 0.96 | 77.42 | 0.07 | 8.88 | 25.41 | 21.07 | 2.53 | 0 | 5.63 | 0 | 2.46 | 0 | 3.21 | 0 | 41.63 | 0 | 0 | 1.22 | 1.46 | 0.36 | 0.36 | 0.2 | 0.38 | 3.59 | 7.59 | 0.49
FD.OAP-A-2 | 1310.44 | 1214.44 | 96 | 1.31 | 36.73 | 255.8 | 423.4 | 83.52 | 395.2 | 55.21 | 2.82 | 26.45 | 5.12 | 12.59 | 2.52 | 5.71 | 1.01 | 2.67 | 0.38 | 13.98 | 27.75 | 227.7 | 7.21 | 0 | 0.14 | 0 | 0 | 14.14 | 0.05 | 0.24 | 0.3 | 1.87 | 0 | 2.51 | 0.87 | 153.8 | 0.08 | 9.07 | 25.71 | 21.11 | 2.54 | 0 | 5.47 | 0 | 2.34 | 0 | 3.15 | 0 | 42.13 | 0 | 0 | 3.08 | 1.41 | 0.34 | 0.36 | 0.2 | 0.4 | 3.48 | 7.5 | 0.46
FD.OAP-A-3 | 1300.13 | 1210.75 | 89.38 | 1.27 | 35.58 | 266.8 | 433.2 | 75.99 | 385.7 | 47.79 | 2.44 | 23.68 | 4.61 | 11.59 | 2.35 | 5.32 | 0.95 | 2.5 | 0.36 | 13.14 | 25.34 | 240.5 | 7 | 0 | 0.14 | 0 | 0 | 14 | 0.05 | 0.23 | 0.31 | 1.83 | 0 | 2.31 | 0.93 | 240.1 | 0.08 | 9.05 | 25.39 | 20.95 | 2.52 | 0 | 5.14 | 0 | 2.29 | 0 | 2.97 | 0 | 41.55 | 0 | 0 | 4.43 | 1.32 | 0.31 | 0.33 | 0.18 | 0.44 | 3.32 | 7.45 | 0.47
FD.OAP-A-4 | 1181 | 1101.23 | 79.77 | 1.17 | 33.36 | 259.5 | 403.8 | 66.41 | 331.4 | 38.95 | 1.97 | 19.87 | 3.97 | 10.27 | 2.09 | 4.77 | 0.86 | 2.28 | 0.33 | 12.24 | 22.47 | 245.9 | 6.72 | 0 | 0.13 | 0 | 0 | 14.08 | 0.04 | 0.22 | 0.31 | 1.79 | 0 | 2.19 | 0.79 | 356.6 | 0.07 | 9.2 | 25.47 | 20.82 | 2.51 | 0 | 4.68 | 0 | 1.94 | 0 | 2.7 | 0 | 41.73 | 0 | 0 | 6.91 | 1.22 | 0.27 | 0.31 | 0.17 | 0.47 | 3.02 | 7.26 | 0.44
FD.OAP-A-5 | 1012.12 | 945.82 | 66.3 | 0.97 | 30.13 | 248.9 | 357.7 | 52.07 | 258.9 | 27.28 | 1.36 | 14.84 | 3.07 | 8.31 | 1.73 | 3.92 | 0.72 | 1.94 | 0.28 | 10.52 | 17.78 | 251.1 | 6.18 | 0 | 0.13 | 0 | 0 | 13.73 | 0.03 | 0.22 | 0.33 | 1.71 | 0 | 1.81 | 0.83 | 525.2 | 0.06 | 9.24 | 25.1 | 20.58 | 2.49 | 0 | 4.01 | 0 | 1.71 | 0 | 0 | 0 | 41.1 | 0 | 0 | 9.57 | 1.2 | 0.22 | 0.27 | 0.16 | 0.53 | 2.61 | 7 | 0.4
FD.OAP-A-6 | 694.83 | 644.83 | 50 | 0.72 | 25.87 | 198.1 | 250 | 36.65 | 144.1 | 15.26 | 0.73 | 9.08 | 2.02 | 5.9 | 1.25 | 2.9 | 0.54 | 1.49 | 0.22 | 8.33 | 11.54 | 222.3 | 5.42 | 0 | 0.12 | 0 | 0 | 13.91 | 0.03 | 0.21 | 0.35 | 1.64 | 0 | 1.54 | 0.61 | 666.2 | 0.04 | 9.62 | 25.37 | 20.5 | 2.51 | 0 | 3.21 | 0 | 1.48 | 0 | 0 | 0 | 41.68 | 0 | 0 | 14 | 0.97 | 0.18 | 0.22 | 0.13 | 0.6 | 2.04 | 7 | 0.31
FD.OAP-A-7 | 364.01 | 338.75 | 25.26 | 0.36 | 15.98 | 138 | 133.9 | 14.67 | 47.36 | 4.46 | 0.18 | 2.92 | 0.82 | 2.54 | 0.57 | 1.37 | 0 | 0.76 | 0.12 | 4.62 | 4.47 | 222.8 | 3.73 | 0 | 0.12 | 0 | 0 | 13.63 | 0.02 | 0.2 | 0.38 | 1.54 | 1.12 | 0.77 | 0 | 972 | 0.04 | 9.88 | 25.08 | 20.18 | 2.48 | 0 | 2.07 | 0 | 1.06 | 0 | 0 | 0 | 41.23 | 0 | 0 | 20.56 | 0.69 | 0.1 | 0.15 | 0.08 | 0.7 | 1.07 | 6.66 | 0.24
FD.OAP-A-8 | 29.58 | 27.28 | 2.3 | 0.03 | 1.92 | 16.33 | 8.35 | 0 | 2.25 | 0.32 | 0 | 0 | 0 | 0.18 | 0 | 0.11 | 0 | 0.07 | 0.02 | 0.23 | 0 | 214.8 | 0 | 0 | 0.11 | 0 | 0 | 13.19 | 0.02 | 0.18 | 0.45 | 1.44 | 1.4 | 0.19 | 0 | 1686 | 0.02 | 10.46 | 24.69 | 19.67 | 2.48 | 0 | 0.97 | 0 | 0.6 | 0 | 0 | 0 | 40.54 | 0 | 0 | 32.77 | 0.41 | 0.06 | 0.09 | 0.07 | 0.97 | 0.11 | 6.48 | 0.13
FD.OAP-A-9 | 3.29 | 2.76 | 0.53 | 0.01 | 0.43 | 2.65 | 0 | 0 | 0 | 0.1 | 0 | 0 | 0 | 0.07 | 0 | 0 | 0 | 0.02 | 0.01 | 0 | 0 | 245.3 | 0 | 0 | 0.1 | 0 | 0 | 12.47 | 0.02 | 0.17 | 0.53 | 1.36 | 1.63 | 0.14 | 0 | 0 | 0.02 | 10.76 | 23.46 | 18.97 | 2.34 | 0 | 0.71 | 0 | 0.71 | 0 | 0 | 0 | 38.33 | 0 | 0 | 46.08 | 0.38 | 0.06 | 0.05 | 0.06 | 1.33 | 0.04 | 6 | 0.23
FD.OAP-A-10 | 1.4 | 1.07 | 0.33 | 0.01 | 0.25 | 1 | 0 | 0 | 0 | 0.06 | 0 | 0 | 0 | 0.06 | 0 | 0 | 0 | 0.01 | 0.01 | 0 | 0 | 202 | 0 | 0 | 0.1 | 0 | 0 | 12.06 | 0.02 | 0.17 | 0.66 | 1.35 | 2.08 | 0.14 | 0 | 0 | 0.02 | 11.72 | 23.07 | 18.91 | 2.38 | 2.77 | 0.66 | 0 | 0.7 | 0 | 0 | 0 | 37.74 | 0 | 0 | 63.26 | 0.4 | 0.07 | 0.04 | 0.05 | 1.85 | 0.04 | 5.91 | 0.19
FD.OAP-A-11 | 0.37 | 0.07 | 0.3 | 0.01 | 0.22 | 0 | 0 | 0 | 0 | 0.06 | 0 | 0 | 0 | 0.06 | 0 | 0 | 0 | 0.01 | 0.01 | 0 | 0 | 191.4 | 0 | 0 | 0.1 | 0 | 0 | 11.77 | 0.02 | 0.16 | 0.8 | 1.32 | 2.4 | 0.13 | 0 | 0 | 0.02 | 12.59 | 22.19 | 18.19 | 2.34 | 3.71 | 0.65 | 0 | 0.72 | 0 | 0 | 0 | 36.33 | 0 | 2.55 | 82.48 | 0.35 | 0.06 | 0.05 | 0.06 | 2.4 | 0.04 | 5.75 | 0.18
FD.OAP-A-12 | 0.29 | 0 | 0.29 | 0 | 0.22 | 0 | 0 | 0 | 0 | 0 | 0 | 0 | 0 | 0.05 | 0 | 0 | 0 | 0.01 | 0.01 | 0 | 0 | 186.3 | 0 | 0 | 0.1 | 0 | 0 | 11.49 | 0.02 | 0.16 | 0.96 | 1.28 | 2.91 | 0.1 | 0 | 0 | 0 | 13.81 | 21.67 | 17.78 | 2.36 | 4.79 | 0.59 | 0 | 0.71 | 0 | 0 | 0 | 35.43 | 0 | 2.99 | 107.69 | 0.32 | 0.07 | 0.05 | 0.05 | 3.06 | 0.03 | 5.59 | 0.12
Sample | TREEs | LREEs | HREEs | Sc | Y | La | Ce | Pr | Nd | Sm | Eu | Gd | Tb | Dy | Ho | Er | Tm | Yb | Lu | Th | U | Al | As | B | Ba | Be | Bi | Ca | Cd | Co | Cr | Cu | Fe | Ga | In | K | Li | Mg | Mn | Na | Ni | P | Pb | Re | Se | Sr | Tl | V | Zn | Ag | Si | S | Ge | Hg | Sn | Zr | Mo | Ti | W | Nb
| ppm | ppm | ppm | ppm | ppm | ppm | ppm | ppm | ppm | ppm | ppm | ppm | ppm | ppm | ppm | ppm | ppm | ppm | ppm | ppm | ppm | ppm | ppm | ppm | ppm | ppm | ppm | ppm | ppm | ppm | ppm | ppm | ppm | ppm | ppm | ppm | ppm | ppm | ppm | ppm | ppm | ppm | ppm | ppm | ppm | ppm | ppm | ppm | ppm | ppm | ppm | ppm | ppm | ppm | ppm | ppm | ppm | ppm | ppm | ppm
FD.OAP-FEED | 1416.805 | 1311.784 | 105.021 | 1.474 | 39.63 | 268.3 | 452.5 | 94.29 | 432.4 | 62.82 | 3.197 | 29.68 | 5.537 | 13.84 | 2.709 | 6.102 | 1.076 | 2.861 | 0.389 | 15.36 | 30.39 | 235.7 | 7.125 | 0.619 | 0.142 | 0 | 0.321 | 14.46 | 0.052 | 0.23 | 0.273 | 1.983 | 0.601 | 2.62 | 0.993 | 1.85 | 0.074 | 8.994 | 27.67 | 2.074 | 2.472 | 0.354 | 5.444 | 0.21 | 2.522 | 0.276 | 3.19 | 0.179 | 44.01 | 0.646 | 1.629 | 0.11 | 1.395 | 0.363 | 0.315 | 0.178 | 0.345 | 3.653 | 7.743 | 0.445
FD.OAP-B-1 | 1352.2 | 1252.19 | 100.01 | 1.36 | 37.36 | 257.2 | 431.9 | 87.65 | 415 | 59.08 | 3.03 | 28.37 | 5.42 | 13.07 | 2.64 | 5.92 | 1.07 | 2.74 | 0.39 | 14.23 | 29.03 | 223.8 | 7.31 | 0 | 0.14 | 0 | 0 | 13.78 | 0.06 | 0.24 | 0.28 | 1.92 | 0 | 2.64 | 1.18 | 100.32 | 0.07 | 9.18 | 25.64 | 21.44 | 2.54 | 0 | 5.62 | 0 | 2.64 | 0 | 3.25 | 0 | 41.95 | 0 | 0 | 9.66 | 1.44 | 0.37 | 0.36 | 0.2 | 0.35 | 3.62 | 7.51 | 0.55
FD.OAP-B-2 | 1417.46 | 1322.77 | 94.69 | 1.29 | 36.13 | 281 | 464.9 | 82.82 | 438.1 | 54.66 | 2.8 | 26.17 | 5.09 | 12.41 | 2.5 | 5.58 | 1.02 | 2.62 | 0.37 | 13.64 | 27.53 | 246.8 | 7.08 | 0 | 0.14 | 0 | 0 | 13.49 | 0.06 | 0.24 | 0.28 | 1.85 | 0 | 2.56 | 1.29 | 224.8 | 0.07 | 9.42 | 25.23 | 20.83 | 2.51 | 0 | 5.36 | 0 | 2.47 | 0 | 3.13 | 0 | 41.39 | 0 | 0 | 18.76 | 1.41 | 0.36 | 0.33 | 0.19 | 0.36 | 3.43 | 7.42 | 0.54
FD.OAP-B-3 | 1307.23 | 1220.66 | 86.57 | 1.23 | 34.16 | 271.2 | 436.5 | 75.23 | 389.4 | 47.1 | 2.41 | 23.05 | 4.51 | 11.33 | 2.28 | 5.12 | 0.94 | 2.42 | 0.35 | 12.95 | 24.57 | 248.9 | 6.88 | 0 | 0.13 | 0 | 0 | 13.53 | 0.05 | 0.23 | 0.28 | 1.83 | 0 | 2.38 | 1.06 | 338.7 | 0.08 | 9.84 | 25.35 | 20.83 | 2.52 | 0 | 4.98 | 0 | 2.35 | 0 | 2.95 | 0 | 41.5 | 0 | 0 | 28.54 | 1.34 | 0.31 | 0.32 | 0.18 | 0.34 | 3.24 | 7.35 | 0.55
FD.OAP-B-4 | 1133.11 | 1057.06 | 76.05 | 1.12 | 31.9 | 251.7 | 387 | 63.2 | 317.2 | 36.84 | 1.88 | 18.89 | 3.8 | 9.84 | 1.99 | 4.47 | 0.82 | 2.15 | 0.31 | 11.69 | 21.63 | 241.6 | 6.52 | 0 | 0.13 | 0 | 0 | 13.83 | 0.05 | 0.22 | 0.28 | 1.75 | 0 | 2.08 | 0.9 | 495.2 | 0.06 | 10.35 | 25.13 | 20.68 | 2.47 | 0 | 4.4 | 0 | 2.01 | 0 | 2.62 | 0 | 41.12 | 0 | 0 | 42.34 | 1.2 | 0.27 | 0.28 | 0.15 | 0.31 | 2.89 | 7.1 | 0.48
FD.OAP-B-5 | 874.15 | 809.73 | 64.42 | 0.94 | 29.36 | 215.3 | 298.9 | 50.86 | 217.1 | 26.63 | 1.35 | 14.4 | 2.96 | 8.11 | 1.66 | 3.76 | 0.7 | 1.85 | 0.27 | 10.31 | 17.2 | 218 | 6.01 | 0 | 0.12 | 0 | 0 | 13.6 | 0.05 | 0.22 | 0.28 | 1.72 | 0 | 1.89 | 0.91 | 646.6 | 0.05 | 11.33 | 25.61 | 20.77 | 2.5 | 0 | 3.83 | 0 | 1.78 | 0 | 0 | 0 | 41.93 | 0 | 0 | 60.85 | 1.09 | 0.23 | 0.24 | 0.14 | 0.28 | 2.51 | 7.05 | 0.41
FD.OAP-B-6 | 668.37 | 624.04 | 44.33 | 0.63 | 22.99 | 197 | 241.9 | 32.04 | 139.2 | 13.27 | 0.64 | 8.08 | 1.79 | 5.23 | 1.1 | 2.52 | 0.5 | 1.29 | 0.19 | 7.3 | 10.19 | 237.5 | 4.89 | 0 | 0.11 | 0 | 0 | 13.23 | 0.04 | 0.2 | 0.27 | 1.6 | 1.23 | 1.25 | 0.55 | 1042.8 | 0.04 | 12.06 | 24.57 | 20.03 | 2.39 | 2.68 | 2.9 | 0 | 1.4 | 0 | 0 | 0 | 40.35 | 0 | 0 | 86.85 | 0.84 | 0.16 | 0.16 | 0.13 | 0.22 | 1.81 | 6.68 | 0.33
FD.OAP-B-7 | 267.97 | 249.54 | 18.43 | 0.27 | 13.92 | 104.01 | 98.66 | 10.71 | 32.86 | 3.03 | 0.12 | 0 | 0.62 | 2.01 | 0 | 1.07 | 0 | 0.6 | 0.09 | 3.58 | 3.33 | 212.1 | 3.17 | 0 | 0.11 | 0 | 0 | 13.13 | 0.03 | 0.18 | 0.26 | 1.48 | 0 | 0.73 | 0 | 1480 | 0.02 | 13.58 | 24.36 | 19.7 | 2.37 | 3.42 | 1.88 | 0 | 0.91 | 0 | 0 | 0 | 40 | 0 | 0 | 134.4 | 0.58 | 0.1 | 0.11 | 0.07 | 0.15 | 0.86 | 6.39 | 0.25
FD.OAP-B-8 | 22.61 | 20.36 | 2.25 | 0.02 | 1.98 | 14.65 | 5.52 | 0 | 0 | 0.17 | 0 | 0 | 0 | 0.15 | 0 | 0.05 | 0 | 0.06 | 0.01 | 0.14 | 0 | 202.7 | 0 | 0 | 0.1 | 0 | 0 | 12.42 | 0.02 | 0.17 | 0.28 | 1.37 | 0 | 0.21 | 0 | 2235 | 0.02 | 16.13 | 23.41 | 18.77 | 2.28 | 4.86 | 1.05 | 0 | 0.61 | 0 | 0 | 0 | 38.44 | 0 | 0 | 209.8 | 0.35 | 0.07 | 0.06 | 0.07 | 0.11 | 0.1 | 6.05 | 0.17
FD.OAP-B-9 | 5.12 | 4.27 | 0.85 | 0.01 | 0.75 | 4.17 | 0 | 0 | 0 | 0.09 | 0 | 0 | 0 | 0.07 | 0 | 0 | 0 | 0.02 | 0.01 | 0 | 0 | 202.3 | 0 | 0 | 0.1 | 0 | 0 | 12.07 | 0.02 | 0.17 | 0.29 | 1.31 | 0 | 0.17 | 0 | 0 | 0.01 | 19.27 | 22.49 | 17.91 | 2.19 | 6.64 | 0.91 | 0 | 0.65 | 0 | 0 | 0 | 36.94 | 0 | 0 | 313.9 | 0.41 | 0.07 | 0.06 | 0.05 | 0.11 | 0.08 | 5.8 | 0.17
FD.OAP-B-10 | 2.56 | 1.97 | 0.59 | 0.01 | 0.5 | 1.89 | 0 | 0 | 0 | 0.07 | 0 | 0 | 0 | 0.06 | 0 | 0 | 0 | 0.02 | 0.01 | 0 | 0 | 191.1 | 0 | 0 | 0.09 | 0 | 0 | 11.37 | 0.02 | 0.15 | 0.31 | 1.23 | 0 | 0.17 | 0 | 0 | 0.02 | 21.53 | 21.03 | 16.82 | 2.05 | 8.6 | 0.81 | 0 | 0.65 | 0 | 0 | 0 | 34.49 | 0 | 2.51 | 419.6 | 0.38 | 0.06 | 0.07 | 0.06 | 0.11 | 0.06 | 5.45 | 0.22
FD.OAP-B-11 | 1.92 | 1.41 | 0.51 | 0.01 | 0.44 | 1.4 | 0 | 0 | 0 | 0 | 0 | 0 | 0 | 0.05 | 0 | 0 | 0 | 0.01 | 0.01 | 0 | 0 | 170.3 | 0 | 0 | 0.09 | 0 | 0 | 10.73 | 0.02 | 0.14 | 0.33 | 1.16 | 0 | 0.12 | 0 | 0 | 0.02 | 25.26 | 19.86 | 16.05 | 1.96 | 11.04 | 0.74 | 0 | 0.59 | 0 | 0 | 0 | 32.56 | 0 | 2.89 | 508.2 | 0.33 | 0.05 | 0.05 | 0.06 | 0.14 | 0.06 | 5.13 | 0.08
FD.OAP-B-12 | 1.62 | 1.12 | 0.5 | 0.01 | 0.4 | 1.06 | 0 | 0 | 0 | 0.05 | 0 | 0 | 0 | 0.07 | 0 | 0 | 0 | 0.02 | 0.01 | 0 | 0 | 168.2 | 0 | 0 | 0.08 | 0 | 0 | 10.27 | 0.02 | 0.13 | 0.35 | 1.08 | 0 | 0.16 | 0 | 0 | 0.02 | 29.23 | 18.57 | 14.99 | 1.83 | 13.36 | 0.72 | 0 | 0.56 | 0 | 0 | 0 | 30.49 | 0 | 3.31 | 632.2 | 0.3 | 0.05 | 0.06 | 0.06 | 0.11 | 0.04 | 4.78 | 0.13
Oxalic Dihydrate
Sample ID | NaOH added (mL) | HCl Added (mL) | Ox Acid Added (mL) | Samples Taken (mL) | Current Volume (mL)
100
Ox_O_Precip_1 | 2.5 |  | 0.2 | 1.5 | 102.7
Ox-O_Precip-2 |  |  | 0.2 | 1.5 | 101.4
Ox-O-Precip-3 | 0.15 |  | 0.2 | 1.5 | 100.25
Ox-O-Precip-4 |  |  | 0.2 | 1.5 | 98.95
Ox-O-Precip-5 | 0.15 |  | 0.2 | 1.5 | 97.8
Ox-O-Precip-6 |  |  | 0.2 | 1.5 | 96.5
Ox-O_precip-7 | 0.15 |  | 0.4 | 1.5 | 95.55
Ox-O-Precip-8 | 0.15 |  | 0.6 | 1.5 | 94.8
Ox-O-Precip-9 | 0.2 |  | 0.8 | 1.5 | 94.3
Ox-O-Precip-10 | 0.4 |  | 1.75 | 1.5 | 94.95
Ox-O-Precip-11 | 0.25 |  | 1.5 | 1.5 | 95.2
Ox-O-Precip-12 | 0.2 |  | 1.25 | 1.5 | 95.15
Bio Oxalic Acid A
Sample ID | NaOH added (mL) | HCl Added (mL) | Ox Acid Added (mL) | Samples Taken (mL) | Current Volume (mL)
|  |  | 0 |  | 95
OAP-A-1 | 2.3 |  | 0.2 | 1.5 | 97.5
OAP-A-2 |  |  | 0.2 | 1.5 | 96.2
OAP-A-3 |  |  | 0.2 | 1.5 | 94.9
OAP-A-4 |  |  | 0.3 | 1.5 | 93.7
OAP-A-5 |  |  | 0.4 | 1.5 | 92.6
OAP-A-6 |  |  | 0.6 | 1.5 | 91.7
OAP-A-7 |  |  | 0.8 | 1.5 | 91
OAP-A-8 |  |  | 1.6 | 1.5 | 91.1
OAP-A-9 | 0.075 |  | 2 | 1.5 | 91.675
OAP-A-10 |  | 0.25 | 2.5 | 1.5 | 92.925
OAP-A-11 |  | 0.4 | 3 | 1.5 | 94.825
OAP-A-12 |  | 0.5 | 3.5 | 1.5 | 97.325
Bio Oxalic Acid B
Sample ID | NaOH added (mL) | HCl Added (mL) | Ox Acid Added (mL) | Samples Taken (mL) | Current Volume (mL)
|  |  | 0 |  | 95
OAP-B-1 | 2.3 |  | 0.4 | 1.5 | 97.7
OAP-B-2 |  |  | 0.4 | 1.5 | 96.6
OAP-B-3 |  |  | 0.4 | 1.5 | 95.5
OAP-B-4 |  |  | 0.6 | 1.5 | 94.6
OAP-B-5 |  |  | 0.8 | 1.5 | 93.9
OAP-B-6 |  |  | 1.2 | 1.5 | 93.6
OAP-B-7 |  |  | 1.6 | 1.5 | 93.7
OAP-B-8 |  | 0.1 | 3.2 | 1.5 | 95.5
OAP-B-9 |  | 0.2 | 4 | 1.5 | 98.2
OAP-B-10 |  | 0.4 | 5 | 1.5 | 102.1
OAP-B-11 |  | 0.6 | 6 | 1.5 | 107.2
OAP-B-12 |  | 0.6 | 7 | 1.5 | 113.3

## Analysis of OAP-O
| Sample | TREEs | LREEs | HREEs | KEY IMPs | Sc | Y | La | Ce | Pr | Nd | Sm | Eu | Gd | Tb | Dy | Ho | Er | Tm | Yb | Lu | Th | U | Al | As | B | Ba | Be | Bi | Ca | Cd | Co | Cr | Cu | Fe | Ga | In | K | Li | Mg | Mn | Na | Ni | P | Pb | Re | Se | Sr | Tl | V | Zn | Ag | Si | S | Ge | Hg | Sn | Zr | Mo | Ti | W | Nb
|  | ppm | ppm | ppm | ppm | ppm | ppm | ppm | ppm | ppm | ppm | ppm | ppm | ppm | ppm | ppm | ppm | ppm | ppm | ppm | ppm | ppm | ppm | ppm | ppm | ppm | ppm | ppm | ppm | ppm | ppm | ppm | ppm | ppm | ppm | ppm | ppm | ppm | ppm | ppm | ppm | ppm | ppm | ppm | ppm | ppm | ppm | ppm | ppm | ppm | ppm | ppm | ppm | ppm | ppm | ppm | ppm | ppm | ppm | ppm | ppm | ppm
| FD.OAP-FEED | 1416.805 | 1311.784 | 105.021 |  | 1.474 | 39.63 | 268.3 | 452.5 | 94.29 | 432.4 | 62.82 | 3.197 | 29.68 | 5.537 | 13.84 | 2.709 | 6.102 | 1.076 | 2.861 | 0.389 | 15.36 | 30.39 | 235.7 | 7.125 | 0.619 | 0.142 |  | 0.321 | 14.46 | 0.052 | 0.23 | 0.273 | 1.983 | 0.601 | 2.62 | 0.993 | 1.85 | 0.074 | 8.994 | 27.67 | 2.074 | 2.472 | 0.354 | 5.444 | 0.21 | 2.522 | 0.276 | 3.19 | 0.179 | 44.01 | 0.646 | 1.629 | 0.11 | 1.395 | 0.363 | 0.315 | 0.178 | 0.345 | 3.653 | 7.743 | 0.445
| FD.OX-OP-1 | 1394.05 | 1294.96 | 99.09 |  | 1.35 | 37.2 | 269.7 | 449.9 | 87.2 | 428.3 | 58.51 | 2.99 | 27.83 | 5.32 | 13.05 | 2.61 | 5.89 | 1.05 | 2.76 | 0.39 | 14.28 | 28.77 | 234.8 | 7.29 |  | 0.14 |  |  | 14.05 | 0.05 | 0.25 | 0.29 | 1.91 |  | 2.66 | 1.06 | 18.76 | 0.08 | 8.99 | 25.94 | 21.54 | 2.54 |  | 5.67 |  | 2.53 |  | 3.22 |  | 42.56 |  |  | 0.3 | 1.44 | 0.35 | 0.37 | 0.2 | 0.35 | 3.58 | 7.63 | 0.47
| FD.OX-OP-2 | 1197.76 | 1114.39 | 83.37 |  | 1.2 | 33.87 | 253.5 | 402.2 | 70.93 | 343.5 | 43.06 | 2.17 | 21.47 | 4.26 | 10.79 | 2.21 | 5.01 | 0.89 | 2.36 | 0.34 | 12.57 | 23.37 | 237.1 | 6.88 |  | 0.14 |  |  | 14.15 | 0.04 | 0.24 | 0.28 | 1.83 |  | 2.22 | 0.92 | 20.88 | 0.07 | 8.93 | 25.83 | 21.39 | 2.55 |  | 5 |  | 2.26 |  | 2.87 |  | 42.31 |  |  | 0.1 | 1.34 | 0.3 | 0.34 | 0.18 | 0.31 | 3.15 | 7.42 | 0.43
| FD.OX-OP-3 | 921.06 | 853.76 | 67.3 |  | 1 | 30.48 | 222.2 | 316.4 | 54.03 | 231.7 | 28.43 | 1.41 | 15.09 | 3.15 | 8.45 | 1.76 | 4 | 0.73 | 1.95 | 0.28 | 10.91 | 18.36 | 219.8 | 6.28 |  | 0.14 |  |  | 14.16 | 0.04 | 0.23 | 0.27 | 1.75 |  | 1.84 | 0.76 | 22.99 | 0.06 | 8.94 | 25.76 | 22.42 | 2.53 |  | 4.16 |  | 1.86 |  |  |  | 42.28 |  |  | 0.39 | 1.14 | 0.24 | 0.29 | 0.16 | 0.28 | 2.69 | 7.21 | 0.37
| FD.OX-OP-4 | 843 | 789.43 | 53.57 |  | 0.8 | 26.33 | 234.3 | 303.8 | 40.31 | 191.5 | 18.72 | 0.92 | 10.53 | 2.3 | 6.53 | 1.38 | 3.15 | 0.6 | 1.6 | 0.23 | 9.04 | 13.61 | 252.8 | 5.68 |  | 0.14 |  |  | 13.86 | 0.03 | 0.21 | 0.26 | 1.68 |  | 1.7 | 0.55 | 24.25 | 0.05 | 8.93 | 25.78 | 22.04 | 2.48 |  | 3.54 |  | 1.53 |  |  |  | 42.1 |  |  | 0.23 | 0.97 | 0.2 | 0.25 | 0.14 | 0.23 | 2.23 | 7.06 | 0.36
| FD.OX-OP-5 | 605.08 | 564.2 | 40.88 |  | 0.61 | 22.68 | 188.6 | 227.3 | 29.29 | 107.25 | 11.15 | 0.51 | 6.66 | 1.6 | 4.65 | 1.02 | 2.35 |  | 1.23 | 0.18 | 7.11 | 9.31 | 233.4 | 5.03 |  | 0.12 |  |  | 13.96 | 0.03 | 0.2 | 0.25 | 1.61 |  | 1.33 |  | 26.57 | 0.06 | 8.94 | 25.72 | 23.15 | 2.5 |  | 2.99 |  | 1.35 |  |  |  | 42.14 |  |  | 0.37 | 0.88 | 0.16 | 0.19 | 0.12 | 0.2 | 1.76 | 6.97 | 0.36
| FD.OX-OP-6 | 421.59 | 392.07 | 29.52 |  | 0.44 | 18.03 | 150.1 | 153.6 | 18.81 | 62.92 | 6.2 | 0.28 | 3.84 | 1.01 | 3.05 | 0.69 | 1.61 |  | 0.88 | 0.13 | 5.55 | 5.66 | 219.6 | 4.32 |  | 0.12 |  |  | 15.93 | 0.03 | 0.19 | 0.25 | 1.56 |  | 0.95 |  | 28.49 | 0.03 | 9.02 | 25.92 | 23.29 | 2.51 |  | 2.52 |  | 1.2 |  |  |  | 42.56 |  |  | 0.6 | 0.7 | 0.12 | 0.17 | 0.11 | 0.18 | 1.3 | 6.97 | 0.29
| FD.OX-OP-7 | 146.92 | 137.34 | 9.58 |  | 0.14 | 7.94 | 70.44 | 48.32 | 4.32 | 12.81 | 1.31 | 0.04 |  |  | 0.77 |  | 0.48 |  | 0.31 | 0.04 | 1.75 |  | 257.6 | 2.18 |  | 0.12 |  |  | 13.55 | 0.02 | 0.18 | 0.24 | 1.48 |  | 0.41 |  | 30.74 | 0.03 | 8.75 | 25.29 | 23.79 | 2.45 |  | 1.67 |  | 0.75 |  |  |  | 41.44 |  |  | 0.51 | 0.43 | 0.07 | 0.11 | 0.1 | 0.11 | 0.44 | 6.66 | 0.2
| FD.OX-OP-8 | 24.77 | 23.01 | 1.76 |  | 0.02 | 1.5 | 15.21 | 6.18 |  | 1.38 | 0.22 | 0.01 |  |  | 0.12 |  | 0.07 |  | 0.06 |  | 0.13 |  | 269.4 |  |  | 0.11 |  |  | 13.31 | 0.02 | 0.18 | 0.23 | 1.42 |  | 0.19 |  | 32.57 | 0.02 | 8.69 | 25.1 | 24.52 | 2.4 |  | 1.3 |  | 0.68 |  |  |  | 41.18 |  |  | 0.55 | 0.44 | 0.08 | 0.1 | 0.08 | 0.09 | 0.1 | 6.59 | 0.19
| FD.OX-OP-9 | 4.33 | 3.8 | 0.53 |  | 0.01 | 0.44 | 3.7 |  |  |  | 0.09 |  |  |  | 0.07 |  |  |  | 0.02 |  |  |  | 225.2 |  |  | 0.12 |  |  | 14.14 | 0.02 | 0.18 | 0.23 | 1.44 |  | 0.16 |  | 37.75 | 0.02 | 8.75 | 25.22 | 26.38 | 2.44 |  | 1.17 |  | 0.78 |  |  |  | 41.48 |  |  | 0.61 | 0.38 | 0.07 | 0.09 | 0.08 | 0.09 | 0.07 | 6.58 | 0.21
| FD.OX-OP-10 | 1.45 | 1.16 | 0.29 |  | 0.01 | 0.23 | 1.1 |  |  |  | 0.05 |  |  |  | 0.05 |  |  |  | 0.01 |  |  |  | 247.6 |  |  | 0.11 |  |  | 13.05 | 0.02 | 0.17 | 0.22 | 1.41 |  | 0.16 |  | 41.28 | 0.02 | 8.37 | 24.13 | 28.98 | 2.35 |  | 1.1 |  | 0.62 |  |  |  | 39.81 |  |  | 0.52 | 0.4 | 0.07 | 0.08 | 0.08 | 0.09 | 0.05 | 6.37 | 0.17
| FD.OX-OP-11 | 0.43 | 0.1 | 0.33 |  | 0.01 | 0.21 |  |  |  |  | 0.09 |  |  |  | 0.1 |  |  |  | 0.01 | 0.01 |  |  | 236.3 |  |  | 0.14 |  |  | 12.86 | 0.01 | 0.18 | 0.22 | 1.38 | 1.09 | 0.1 |  | 42.94 | 0.04 | 8.27 | 23.75 | 30.43 | 2.28 |  | 1.04 |  | 0.6 |  |  |  | 39.07 |  |  | 0.4 | 0.39 | 0.06 | 0.09 | 0.05 | 0.06 | 0.06 | 6.21 | 0.18
| FD.OX-OP-12 | 0.39 | 0.11 | 0.28 |  | 0.01 | 0.21 |  |  |  |  | 0.1 |  |  |  | 0.05 |  |  |  | 0.01 | 0.01 |  |  | 235.4 |  |  | 0.11 |  |  | 12.64 | 0.01 | 0.17 | 0.21 | 1.36 |  | 0.12 |  | 44.43 | 0.03 | 8.13 | 23.43 | 31.34 | 2.24 |  | 1.04 |  | 0.53 |  |  |  | 38.47 |  |  | 0.52 | 0.41 | 0.05 | 0.08 | 0.05 | 0.08 | 0.03 | 6.07 | 0.16
Original Oxalic Acid
| Sample ID | NaOH added (mL) | HCl Added (mL) | Ox Acid Added (mL) | Samples Taken (mL) | Current Volume (mL)
100
| Ox_O_Precip_1 | 2.5 |  | 0.2 | 1.5 | 102.7
| Ox-O_Precip-2 |  |  | 0.2 | 1.5 | 101.4
| Ox-O-Precip-3 | 0.15 |  | 0.2 | 1.5 | 100.25
| Ox-O-Precip-4 |  |  | 0.2 | 1.5 | 98.95
| Ox-O-Precip-5 | 0.15 |  | 0.2 | 1.5 | 97.8
| Ox-O-Precip-6 |  |  | 0.2 | 1.5 | 96.5
| Ox-O_precip-7 | 0.15 |  | 0.4 | 1.5 | 95.55
| Ox-O-Precip-8 | 0.15 |  | 0.6 | 1.5 | 94.8
| Ox-O-Precip-9 | 0.2 |  | 0.8 | 1.5 | 94.3
| Ox-O-Precip-10 | 0.4 |  | 1.75 | 1.5 | 94.95
| Ox-O-Precip-11 | 0.25 |  | 1.5 | 1.5 | 95.2
| Ox-O-Precip-12 | 0.2 |  | 1.25 | 1.5 | 95.15
| Volume (mL) |  |  | Dilution Factor
| Added | Extracted | Total | Incremental | Cumulative | TREE | LREE | HREE | Th | U | Al | Ca | Mg | Mn | Zn
FEED | 0 | 0 | 100 | 1 | 1 | 1416.805 | 1311.784 | 105.021 | 15.36 | 30.39 | 235.7 | 14.46 | 8.994 | 27.67 | 44.01
Ox_O_Precip_1 | 2.7 | 1.5 | 102.7 | 1.027 | 1.027 | 1431.68935 | 1329.92392 | 101.76543 | 14.66556 | 29.54679 | 241.1396 | 14.42935 | 9.23273 | 26.64038 | 43.70912
Ox-O_Precip-2 | 0.2 | 1.5 | 101.4 | 1.001976 | 1.02903 | 1232.531 | 1146.74 | 85.7902 | 12.9349 | 24.04842 | 243.9829 | 14.56077 | 9.189235 | 26.57984 | 43.53824
Ox-O-Precip-3 | 0.35 | 1.5 | 100.25 | 1.003504 | 1.032635 | 951.1187 | 881.6223 | 69.49633 | 11.26605 | 18.95918 | 226.9731 | 14.62211 | 9.231756 | 26.60067 | 43.6598
Ox-O-Precip-4 | 0.2 | 1.5 | 98.95 | 1.002025 | 1.034726 | 872.2742 | 816.844 | 55.43029 | 9.353925 | 14.08262 | 261.5788 | 14.34131 | 9.240106 | 26.67524 | 43.56198
Ox-O-Precip-5 | 0.35 | 1.5 | 97.8 | 1.003592 | 1.038443 | 628.3408 | 585.8893 | 42.45153 | 7.383327 | 9.6679 | 242.3725 | 14.49666 | 9.283677 | 26.70874 | 43.75997
Ox-O-Precip-6 | 0.2 | 1.5 | 96.5 | 1.002077 | 1.040599 | 438.7062 | 407.9878 | 30.71849 | 5.775326 | 5.889792 | 228.5156 | 16.57675 | 9.386205 | 26.97233 | 44.2879
Ox-O_precip-7 | 0.55 | 1.5 | 95.55 | 1.005789 | 1.046624 | 153.77 | 143.7433 | 10.02666 | 1.831592 | 0 | 269.6103 | 14.18175 | 9.157958 | 26.46912 | 43.37209
Ox-O-Precip-8 | 0.75 | 1.5 | 94.8 | 1.007974 | 1.05497 | 26.13161 | 24.27486 | 1.856747 | 0.1371461 | 0 | 284.2089 | 14.04165 | 9.16769 | 26.47975 | 43.44367
Ox-O-Precip-9 | 1 | 1.5 | 94.3 | 1.010718 | 1.066277 | 4.616981 | 4.051854 | 0.565127 | 0 | 0 | 240.1257 | 15.07716 | 9.329927 | 26.89151 | 44.22918
Ox-O-Precip-10 | 2.15 | 1.5 | 94.95 | 1.023168 | 1.090981 | 1.581922 | 1.265538 | 0.3163845 | 0 | 0 | 270.1269 | 14.2373 | 9.131511 | 26.32537 | 43.43195
Ox-O-Precip-11 | 1.75 | 1.5 | 95.2 | 1.018727 | 1.111411 | 0.4779069 | 0.1111411 | 0.3667657 | 0 | 0 | 262.6265 | 14.29275 | 9.191372 | 26.39602 | 43.42284
Ox-O-Precip-12 | 1.45 | 1.5 | 95.15 | 1.015475 | 1.12861 | 0.440158 | 0.1241471 | 0.3160109 | 0 | 0 | 265.6749 | 14.26563 | 9.175602 | 26.44334 | 43.41764
|  |  | 90.03 | 126.07
| Oxalic acid dihydrate Dosage / g/L |  | Oxalic acid Dosage / g/L |  | Recoveries (%)
| Single step | Accumulated | Single step | Accumulated | TREE | LREE | HREE | Th | U | Al | Ca | Mg | Mn | Zn
FEED | 0 | 0 | 0 | 0 | 0 | 0 | 0 | 0 | 0 | 0 | 0 | 0 | 0 | 0
Ox_O_Precip_1 | 0.25214 | 0.25214 | 0.18006 | 0.18006 | -1.050557 | -1.382844 | 3.099923 | 4.52109375 | 2.77463 | -2.307849 | 0.211964 | -2.654325 | 3.72107 | 0.6836628
Ox-O_Precip-2 | 0.25214 | 0.50428 | 0.18006 | 0.36012 | 13.00634 | 12.58162 | 18.31138 | 15.78839 | 20.86732 | -3.514183 | -0.6968843 | -2.170722 | 3.939878 | 1.071929
Ox-O-Precip-3 | 0.25214 | 0.75642 | 0.18006 | 0.54018 | 32.86877 | 32.79211 | 33.82626 | 26.65334 | 37.61377 | 3.702528 | -1.121089 | -2.643491 | 3.864569 | 0.7957246
Ox-O-Precip-4 | 0.25214 | 1.00856 | 0.18006 | 0.72024 | 38.43371 | 37.7303 | 47.21981 | 39.10205 | 53.66033 | -10.97955 | 0.8208434 | -2.73633 | 3.595074 | 1.018005
Ox-O-Precip-5 | 0.25214 | 1.2607 | 0.18006 | 0.9003 | 55.65086 | 55.33645 | 59.57805 | 51.93147 | 68.18723 | -2.830928 | -0.2535154 | -3.220776 | 3.474004 | 0.5681208
Ox-O-Precip-6 | 0.25214 | 1.51284 | 0.18006 | 1.08036 | 69.03552 | 68.89825 | 70.75015 | 62.40022 | 80.61931 | 3.048113 |  |  | 2.521385 | -0.6314572
Ox-O_precip-7 | 0.50428 | 2.01712 | 0.36012 | 1.44048 | 89.14671 | 89.04215 | 90.45271 | 88.07558 | 100 | -14.38705 | 1.924259 | -1.822971 | 4.340024 | 1.449468
Ox-O-Precip-8 | 0.75642 | 2.77354 | 0.54018 | 1.98066 | 98.1556 | 98.14948 | 98.23202 | 99.10712 | 100 | -20.5808 | 2.893143 | -1.931174 | 4.301596 | 1.286828
Ox-O-Precip-9 | 1.00856 | 3.7821 | 0.72024 | 2.7009 | 99.67413 | 99.69112 | 99.46189 | 100 | 100 | -1.877666 | -4.268062 | -3.73501 | 2.813463 | -0.4980332
Ox-O-Precip-10 | 2.206225 | 5.988325 | 1.575525 | 4.276425 | 99.88835 | 99.90353 | 99.69874 | 100 | 100 | -14.60623 | 1.540099 | -1.528916 | 4.85952 | 1.313446
Ox-O-Precip-11 | 1.89105 | 7.879375 | 1.35045 | 5.626875 | 99.96627 | 99.99153 | 99.65077 | 100 | 100 | -11.42405 | 1.156641 | -2.194482 | 4.604196 | 1.33415
Ox-O-Precip-12 | 1.575875 | 9.45525 | 1.125375 | 6.75225 | 99.96893 | 99.99054 | 99.6991 | 100 | 100 | -12.71738 | 1.344159 | -2.019146 | 4.433177 | 1.345968

## Analysis of OAP-A
| Sample | TREEs | LREEs | HREEs | KEY IMPs | Sc | Y | La | Ce | Pr | Nd | Sm | Eu | Gd | Tb | Dy | Ho | Er | Tm | Yb | Lu | Th | U | Al | As | B | Ba | Be | Bi | Ca | Cd | Co | Cr | Cu | Fe | Ga | In | K | Li | Mg | Mn | Na | Ni | P | Pb | Re | Se | Sr | Tl | V | Zn | Ag | Si | S | Ge | Hg | Sn | Zr | Mo | Ti | W | Nb
|  | ppm | ppm | ppm | ppm | ppm | ppm | ppm | ppm | ppm | ppm | ppm | ppm | ppm | ppm | ppm | ppm | ppm | ppm | ppm | ppm | ppm | ppm | ppm | ppm | ppm | ppm | ppm | ppm | ppm | ppm | ppm | ppm | ppm | ppm | ppm | ppm | ppm | ppm | ppm | ppm | ppm | ppm | ppm | ppm | ppm | ppm | ppm | ppm | ppm | ppm | ppm | ppm | ppm | ppm | ppm | ppm | ppm | ppm | ppm | ppm | ppm
| FD.OAP-FEED | 1416.805 | 1311.784 | 105.021 |  | 1.474 | 39.63 | 268.3 | 452.5 | 94.29 | 432.4 | 62.82 | 3.197 | 29.68 | 5.537 | 13.84 | 2.709 | 6.102 | 1.076 | 2.861 | 0.389 | 15.36 | 30.39 | 235.7 | 7.125 | 0.619 | 0.142 |  | 0.321 | 14.46 | 0.052 | 0.23 | 0.273 | 1.983 | 0.601 | 2.62 | 0.993 | 1.85 | 0.074 | 8.994 | 27.67 | 2.074 | 2.472 | 0.354 | 5.444 | 0.21 | 2.522 | 0.276 | 3.19 | 0.179 | 44.01 | 0.646 | 1.629 | 0.11 | 1.395 | 0.363 | 0.315 | 0.178 | 0.345 | 3.653 | 7.743 | 0.445
| FD.OAP-A-1 | 1644.06 | 1545.35 | 98.71 |  | 1.34 | 36.72 | 325.4 | 547.5 | 86.86 | 525.5 | 58.75 | 3 | 27.96 | 5.37 | 12.98 | 2.62 | 5.9 | 1.04 | 2.73 | 0.39 | 14.13 | 29.06 | 284.9 | 7.27 |  | 0.14 |  |  | 13.77 | 0.05 | 0.24 | 0.29 | 1.9 |  | 2.59 | 0.96 | 77.42 | 0.07 | 8.88 | 25.41 | 21.07 | 2.53 |  | 5.63 |  | 2.46 |  | 3.21 |  | 41.63 |  |  | 1.22 | 1.46 | 0.36 | 0.36 | 0.2 | 0.38 | 3.59 | 7.59 | 0.49
| FD.OAP-A-2 | 1310.44 | 1214.44 | 96 |  | 1.31 | 36.73 | 255.8 | 423.4 | 83.52 | 395.2 | 55.21 | 2.82 | 26.45 | 5.12 | 12.59 | 2.52 | 5.71 | 1.01 | 2.67 | 0.38 | 13.98 | 27.75 | 227.7 | 7.21 |  | 0.14 |  |  | 14.14 | 0.05 | 0.24 | 0.3 | 1.87 |  | 2.51 | 0.87 | 153.8 | 0.08 | 9.07 | 25.71 | 21.11 | 2.54 |  | 5.47 |  | 2.34 |  | 3.15 |  | 42.13 |  |  | 3.08 | 1.41 | 0.34 | 0.36 | 0.2 | 0.4 | 3.48 | 7.5 | 0.46
| FD.OAP-A-3 | 1300.13 | 1210.75 | 89.38 |  | 1.27 | 35.58 | 266.8 | 433.2 | 75.99 | 385.7 | 47.79 | 2.44 | 23.68 | 4.61 | 11.59 | 2.35 | 5.32 | 0.95 | 2.5 | 0.36 | 13.14 | 25.34 | 240.5 | 7 |  | 0.14 |  |  | 14 | 0.05 | 0.23 | 0.31 | 1.83 |  | 2.31 | 0.93 | 240.1 | 0.08 | 9.05 | 25.39 | 20.95 | 2.52 |  | 5.14 |  | 2.29 |  | 2.97 |  | 41.55 |  |  | 4.43 | 1.32 | 0.31 | 0.33 | 0.18 | 0.44 | 3.32 | 7.45 | 0.47
| FD.OAP-A-4 | 1181 | 1101.23 | 79.77 |  | 1.17 | 33.36 | 259.5 | 403.8 | 66.41 | 331.4 | 38.95 | 1.97 | 19.87 | 3.97 | 10.27 | 2.09 | 4.77 | 0.86 | 2.28 | 0.33 | 12.24 | 22.47 | 245.9 | 6.72 |  | 0.13 |  |  | 14.08 | 0.04 | 0.22 | 0.31 | 1.79 |  | 2.19 | 0.79 | 356.6 | 0.07 | 9.2 | 25.47 | 20.82 | 2.51 |  | 4.68 |  | 1.94 |  | 2.7 |  | 41.73 |  |  | 6.91 | 1.22 | 0.27 | 0.31 | 0.17 | 0.47 | 3.02 | 7.26 | 0.44
| FD.OAP-A-5 | 1012.12 | 945.82 | 66.3 |  | 0.97 | 30.13 | 248.9 | 357.7 | 52.07 | 258.9 | 27.28 | 1.36 | 14.84 | 3.07 | 8.31 | 1.73 | 3.92 | 0.72 | 1.94 | 0.28 | 10.52 | 17.78 | 251.1 | 6.18 |  | 0.13 |  |  | 13.73 | 0.03 | 0.22 | 0.33 | 1.71 |  | 1.81 | 0.83 | 525.2 | 0.06 | 9.24 | 25.1 | 20.58 | 2.49 |  | 4.01 |  | 1.71 |  |  |  | 41.1 |  |  | 9.57 | 1.2 | 0.22 | 0.27 | 0.16 | 0.53 | 2.61 | 7 | 0.4
| FD.OAP-A-6 | 694.83 | 644.83 | 50 |  | 0.72 | 25.87 | 198.1 | 250 | 36.65 | 144.1 | 15.26 | 0.73 | 9.08 | 2.02 | 5.9 | 1.25 | 2.9 | 0.54 | 1.49 | 0.22 | 8.33 | 11.54 | 222.3 | 5.42 |  | 0.12 |  |  | 13.91 | 0.03 | 0.21 | 0.35 | 1.64 |  | 1.54 | 0.61 | 666.2 | 0.04 | 9.62 | 25.37 | 20.5 | 2.51 |  | 3.21 |  | 1.48 |  |  |  | 41.68 |  |  | 14 | 0.97 | 0.18 | 0.22 | 0.13 | 0.6 | 2.04 | 7 | 0.31
| FD.OAP-A-7 | 364.01 | 338.75 | 25.26 |  | 0.36 | 15.98 | 138 | 133.9 | 14.67 | 47.36 | 4.46 | 0.18 | 2.92 | 0.82 | 2.54 | 0.57 | 1.37 |  | 0.76 | 0.12 | 4.62 | 4.47 | 222.8 | 3.73 |  | 0.12 |  |  | 13.63 | 0.02 | 0.2 | 0.38 | 1.54 | 1.12 | 0.77 |  | 972 | 0.04 | 9.88 | 25.08 | 20.18 | 2.48 |  | 2.07 |  | 1.06 |  |  |  | 41.23 |  |  | 20.56 | 0.69 | 0.1 | 0.15 | 0.08 | 0.7 | 1.07 | 6.66 | 0.24
| FD.OAP-A-8 | 29.58 | 27.28 | 2.3 |  | 0.03 | 1.92 | 16.33 | 8.35 |  | 2.25 | 0.32 |  |  |  | 0.18 |  | 0.11 |  | 0.07 | 0.02 | 0.23 |  | 214.8 |  |  | 0.11 |  |  | 13.19 | 0.02 | 0.18 | 0.45 | 1.44 | 1.4 | 0.19 |  | 1686 | 0.02 | 10.46 | 24.69 | 19.67 | 2.48 |  | 0.97 |  | 0.6 |  |  |  | 40.54 |  |  | 32.77 | 0.41 | 0.06 | 0.09 | 0.07 | 0.97 | 0.11 | 6.48 | 0.13
| FD.OAP-A-9 | 3.29 | 2.76 | 0.53 |  | 0.01 | 0.43 | 2.65 |  |  |  | 0.1 |  |  |  | 0.07 |  |  |  | 0.02 | 0.01 |  |  | 245.3 |  |  | 0.1 |  |  | 12.47 | 0.02 | 0.17 | 0.53 | 1.36 | 1.63 | 0.14 |  |  | 0.02 | 10.76 | 23.46 | 18.97 | 2.34 |  | 0.71 |  | 0.71 |  |  |  | 38.33 |  |  | 46.08 | 0.38 | 0.06 | 0.05 | 0.06 | 1.33 | 0.04 | 6 | 0.23
| FD.OAP-A-10 | 1.4 | 1.07 | 0.33 |  | 0.01 | 0.25 | 1 |  |  |  | 0.06 |  |  |  | 0.06 |  |  |  | 0.01 | 0.01 |  |  | 202 |  |  | 0.1 |  |  | 12.06 | 0.02 | 0.17 | 0.66 | 1.35 | 2.08 | 0.14 |  |  | 0.02 | 11.72 | 23.07 | 18.91 | 2.38 | 2.77 | 0.66 |  | 0.7 |  |  |  | 37.74 |  |  | 63.26 | 0.4 | 0.07 | 0.04 | 0.05 | 1.85 | 0.04 | 5.91 | 0.19
| FD.OAP-A-11 | 0.37 | 0.07 | 0.3 |  | 0.01 | 0.22 |  |  |  |  | 0.06 |  |  |  | 0.06 |  |  |  | 0.01 | 0.01 |  |  | 191.4 |  |  | 0.1 |  |  | 11.77 | 0.02 | 0.16 | 0.8 | 1.32 | 2.4 | 0.13 |  |  | 0.02 | 12.59 | 22.19 | 18.19 | 2.34 | 3.71 | 0.65 |  | 0.72 |  |  |  | 36.33 |  | 2.55 | 82.48 | 0.35 | 0.06 | 0.05 | 0.06 | 2.4 | 0.04 | 5.75 | 0.18
| FD.OAP-A-12 | 0.29 | 0 | 0.29 |  |  | 0.22 | [8 empty] | 0.05 |  |  |  | 0.01 | 0.01 |  |  | 186.3 |  |  | 0.1 |  |  | 11.49 | 0.02 | 0.16 | 0.96 | 1.28 | 2.91 | 0.1 |  |  |  | 13.81 | 21.67 | 17.78 | 2.36 | 4.79 | 0.59 |  | 0.71 |  |  |  | 35.43 |  | 2.99 | 107.69 | 0.32 | 0.07 | 0.05 | 0.05 | 3.06 | 0.03 | 5.59 | 0.12
Original Oxalic Acid
| Sample ID | NaOH added (mL) | HCl Added (mL) | Ox Acid Added (mL) | Samples Taken (mL) | Current Volume (mL)
|  |  |  | 0 |  | 95
| OAP-A-1 | 2.3 |  | 0.2 | 1.5 | 97.5
| OAP-A-2 |  |  | 0.2 | 1.5 | 96.2
| OAP-A-3 |  |  | 0.2 | 1.5 | 94.9
| OAP-A-4 |  |  | 0.3 | 1.5 | 93.7
| OAP-A-5 |  |  | 0.4 | 1.5 | 92.6
| OAP-A-6 |  |  | 0.6 | 1.5 | 91.7
| OAP-A-7 |  |  | 0.8 | 1.5 | 91
| OAP-A-8 |  |  | 1.6 | 1.5 | 91.1
| OAP-A-9 | 0.075 |  | 2 | 1.5 | 91.675
| OAP-A-10 |  | 0.25 | 2.5 | 1.5 | 92.925
| OAP-A-11 |  | 0.4 | 3 | 1.5 | 94.825
| OAP-A-12 |  | 0.5 | 3.5 | 1.5 | 97.325
| Volume (mL) |  |  | Dilution Factor
| Added | Extracted | Total | Incremental | Cumulative | TREE | LREE | HREE | Th | U | Al | Ca | Mg | Mn | Zn
FEED | 0 | 0 | 95 | 1 | 1 | 1416.805 | 1311.784 | 105.021 | 15.36 | 30.39 | 235.7 | 14.46 | 8.994 | 27.67 | 44.01
Ox_O_Precip_1 | 2.5 | 1.5 | 97.5 | 1.026316 | 1.026316 | 1687.325 | 1586.017 | 101.3076 | 14.50184 | 29.82474 | 292.3974 | 14.13237 | 9.113684 | 26.07868 | 42.72553
Ox-O_Precip-2 | 0.2 | 1.5 | 96.2 | 1.002083 | 1.028454 | 1347.727 | 1248.996 | 98.73158 | 14.37779 | 28.5396 | 234.179 | 14.54234 | 9.328077 | 26.44155 | 43.32876
Ox-O-Precip-3 | 0.2 | 1.5 | 94.9 | 1.002112 | 1.030626 | 1339.948 | 1247.83 | 92.11735 | 13.54243 | 26.11606 | 247.8655 | 14.42876 | 9.327165 | 26.16759 | 42.82251
Ox-O-Precip-4 | 0.3 | 1.5 | 93.7 | 1.003212 | 1.033936 | 1221.079 | 1138.602 | 82.4771 | 12.65538 | 23.23255 | 254.2449 | 14.55782 | 9.512214 | 26.33436 | 43.14616
Ox-O-Precip-5 | 0.4 | 1.5 | 92.6 | 1.004338 | 1.038422 | 1051.008 | 982.1603 | 68.84738 | 10.9242 | 18.46314 | 260.7478 | 14.25753 | 9.595019 | 26.06439 | 42.67914
Ox-O-Precip-6 | 0.6 | 1.5 | 91.7 | 1.006586 | 1.045261 | 726.2788 | 674.0158 | 52.26306 | 8.707026 | 12.06231 | 232.3616 | 14.53958 | 10.05541 | 26.51828 | 43.56649
Ox-O_precip-7 | 0.8 | 1.5 | 91 | 1.008869 | 1.054532 | 383.8601 | 357.2226 | 26.63747 | 4.871937 | 4.713757 | 234.9497 | 14.37327 | 10.41877 | 26.44766 | 43.47835
Ox-O-Precip-8 | 1.6 | 1.5 | 91.1 | 1.017877 | 1.073384 | 31.75069 | 29.28191 | 2.468783 | 0.2468783 | 0 | 230.5628 | 14.15793 | 11.22759 | 26.50184 | 43.51498
Ox-O-Precip-9 | 2.075 | 1.5 | 91.675 | 1.023158 | 1.098242 | 3.613215 | 3.031147 | 0.5820681 | 0 | 0 | 269.3987 | 13.69507 | 11.81708 | 25.76475 | 42.0956
Ox-O-Precip-10 | 2.75 | 1.5 | 92.925 | 1.030496 | 1.131734 | 1.584428 | 1.210955 | 0.3734722 | 0 | 0 | 228.6103 | 13.64871 | 13.26392 | 26.1091 | 42.71164
Ox-O-Precip-11 | 3.4 | 1.5 | 94.825 | 1.037189 | 1.173822 | 0.4343141 | 0.08216754 | 0.3521466 | 0 | 0 | 224.6695 | 13.81588 | 14.77842 | 26.04711 | 42.64495
Ox-O-Precip-12 | 4 | 1.5 | 97.325 | 1.042861 | 1.224133 | 0.3549986 | 0 | 0.3549986 | 0 | 0 | 228.056 | 14.06529 | 16.90528 | 26.52696 | 43.37104
|  |  | 42.7 | 126.07
| Oxalic acid dihydrate Dosage / g/L |  | Oxalic acid Dosage / g/L |  | Recoveries (%)
| Single step | Accumulated | Single step | Accumulated | TREE | LREE | HREE | Th | U | Al | Ca | Mg | Mn | Zn
FEED | 0 | 0 | 0 | 0 | 0 | 0 | 0 | 0 | 0 | 0 | 0 | 0 | 0 | 0
Ox_O_Precip_1 | 0.25214 | 0.25214 | 0.0854 | 0.0854 | -19.09365 | -20.90536 | 3.535834 | 5.586965 | 1.86003 | -24.05489 | 2.265779 | -1.330712 | 5.751051 | 2.918595
Ox-O_Precip-2 | 0.25214 | 0.50428 | 0.0854 | 0.1708 | 4.875605 | 4.786488 | 5.988727 | 6.394621 | 6.088855 | 0.6453272 | -0.5694247 | -3.714446 | 4.439642 | 1.54791
Ox-O-Precip-3 | 0.25214 | 0.75642 | 0.0854 | 0.2562 | 5.424688 | 4.875315 | 12.28673 | 11.83317 | 14.06363 | -5.161454 | 0.2160193 | -3.704303 | 5.429731 | 2.69823
Ox-O-Precip-4 | 0.37821 | 1.13463 | 0.1281 | 0.3843 | 13.81462 | 13.20204 | 21.46609 | 17.6082 | 23.55199 | -7.868029 | -0.6765117 | -5.761778 | 4.827039 | 1.962819
Ox-O-Precip-5 | 0.50428 | 1.63891 | 0.1708 | 0.5551 | 25.81847 | 25.1279 | 34.44418 | 28.87891 | 39.24599 | -10.62696 | 1.400183 | -6.682443 | 5.802706 | 3.023989
Ox-O-Precip-6 | 0.75642 | 2.39533 | 0.2562 | 0.8113 | 48.73826 | 48.61839 | 50.23561 | 43.31364 | 60.30828 | 1.416393 |  |  | 4.162356 | 1.007757
Ox-O_precip-7 | 1.00856 | 3.40389 | 0.3416 | 1.1529 | 72.90664 | 72.76818 | 74.63605 | 68.28166 | 84.48912 | 0.3183357 | 0.5998043 | -15.84138 | 4.417574 | 1.208031
Ox-O-Precip-8 | 2.01712 | 5.42101 | 0.6832 | 1.8361 | 97.75899 | 97.76778 | 97.64925 | 98.39272 | 100 | 2.179537 | 2.088992 | -24.83427 | 4.221739 | 1.124796
Ox-O-Precip-9 | 2.5214 | 7.94241 | 0.854 | 2.6901 | 99.74497 | 99.76893 | 99.44576 | 100 | 100 | -14.29728 | 5.289945 | -31.38849 | 6.885616 | 4.349911
Ox-O-Precip-10 | 3.15175 | 11.09416 | 1.0675 | 3.7576 | 99.88817 | 99.90769 | 99.64438 | 100 | 100 | 3.007951 | 5.610571 | -47.47523 | 5.641119 | 2.950149
Ox-O-Precip-11 | 3.7821 | 14.87626 | 1.281 | 5.0386 | 99.96935 | 99.99374 | 99.66469 | 100 | 100 | 4.67988 | 4.454465 | -64.31419 | 5.865164 | 3.101678
Ox-O-Precip-12 | 4.41245 | 19.28871 | 1.4945 | 6.5331 | 99.97494 | 100 | 99.66197 | 100 | 100 | 3.243107 | 2.729673 | -87.96173 | 4.130957 | 1.451861

## Analysis of OAP-B
| Sample | TREEs | LREEs | HREEs | KEY IMPs | Sc | Y | La | Ce | Pr | Nd | Sm | Eu | Gd | Tb | Dy | Ho | Er | Tm | Yb | Lu | Th | U | Al | As | B | Ba | Be | Bi | Ca | Cd | Co | Cr | Cu | Fe | Ga | In | K | Li | Mg | Mn | Na | Ni | P | Pb | Re | Se | Sr | Tl | V | Zn | Ag | Si | S | Ge | Hg | Sn | Zr | Mo | Ti | W | Nb
|  | ppm | ppm | ppm | ppm | ppm | ppm | ppm | ppm | ppm | ppm | ppm | ppm | ppm | ppm | ppm | ppm | ppm | ppm | ppm | ppm | ppm | ppm | ppm | ppm | ppm | ppm | ppm | ppm | ppm | ppm | ppm | ppm | ppm | ppm | ppm | ppm | ppm | ppm | ppm | ppm | ppm | ppm | ppm | ppm | ppm | ppm | ppm | ppm | ppm | ppm | ppm | ppm | ppm | ppm | ppm | ppm | ppm | ppm | ppm | ppm | ppm
| FD.OAP-FEED | 1416.805 | 1311.784 | 105.021 |  | 1.474 | 39.63 | 268.3 | 452.5 | 94.29 | 432.4 | 62.82 | 3.197 | 29.68 | 5.537 | 13.84 | 2.709 | 6.102 | 1.076 | 2.861 | 0.389 | 15.36 | 30.39 | 235.7 | 7.125 | 0.619 | 0.142 |  | 0.321 | 14.46 | 0.052 | 0.23 | 0.273 | 1.983 | 0.601 | 2.62 | 0.993 | 1.85 | 0.074 | 8.994 | 27.67 | 2.074 | 2.472 | 0.354 | 5.444 | 0.21 | 2.522 | 0.276 | 3.19 | 0.179 | 44.01 | 0.646 | 1.629 | 0.11 | 1.395 | 0.363 | 0.315 | 0.178 | 0.345 | 3.653 | 7.743 | 0.445
| FD.OAP-B-1 | 1352.2 | 1252.19 | 100.01 |  | 1.36 | 37.36 | 257.2 | 431.9 | 87.65 | 415 | 59.08 | 3.03 | 28.37 | 5.42 | 13.07 | 2.64 | 5.92 | 1.07 | 2.74 | 0.39 | 14.23 | 29.03 | 223.8 | 7.31 |  | 0.14 |  |  | 13.78 | 0.06 | 0.24 | 0.28 | 1.92 |  | 2.64 | 1.18 | 100.32 | 0.07 | 9.18 | 25.64 | 21.44 | 2.54 |  | 5.62 |  | 2.64 |  | 3.25 |  | 41.95 |  |  | 9.66 | 1.44 | 0.37 | 0.36 | 0.2 | 0.35 | 3.62 | 7.51 | 0.55
| FD.OAP-B-2 | 1417.46 | 1322.77 | 94.69 |  | 1.29 | 36.13 | 281 | 464.9 | 82.82 | 438.1 | 54.66 | 2.8 | 26.17 | 5.09 | 12.41 | 2.5 | 5.58 | 1.02 | 2.62 | 0.37 | 13.64 | 27.53 | 246.8 | 7.08 |  | 0.14 |  |  | 13.49 | 0.06 | 0.24 | 0.28 | 1.85 |  | 2.56 | 1.29 | 224.8 | 0.07 | 9.42 | 25.23 | 20.83 | 2.51 |  | 5.36 |  | 2.47 |  | 3.13 |  | 41.39 |  |  | 18.76 | 1.41 | 0.36 | 0.33 | 0.19 | 0.36 | 3.43 | 7.42 | 0.54
| FD.OAP-B-3 | 1307.23 | 1220.66 | 86.57 |  | 1.23 | 34.16 | 271.2 | 436.5 | 75.23 | 389.4 | 47.1 | 2.41 | 23.05 | 4.51 | 11.33 | 2.28 | 5.12 | 0.94 | 2.42 | 0.35 | 12.95 | 24.57 | 248.9 | 6.88 |  | 0.13 |  |  | 13.53 | 0.05 | 0.23 | 0.28 | 1.83 |  | 2.38 | 1.06 | 338.7 | 0.08 | 9.84 | 25.35 | 20.83 | 2.52 |  | 4.98 |  | 2.35 |  | 2.95 |  | 41.5 |  |  | 28.54 | 1.34 | 0.31 | 0.32 | 0.18 | 0.34 | 3.24 | 7.35 | 0.55
| FD.OAP-B-4 | 1133.11 | 1057.06 | 76.05 |  | 1.12 | 31.9 | 251.7 | 387 | 63.2 | 317.2 | 36.84 | 1.88 | 18.89 | 3.8 | 9.84 | 1.99 | 4.47 | 0.82 | 2.15 | 0.31 | 11.69 | 21.63 | 241.6 | 6.52 |  | 0.13 |  |  | 13.83 | 0.05 | 0.22 | 0.28 | 1.75 |  | 2.08 | 0.9 | 495.2 | 0.06 | 10.35 | 25.13 | 20.68 | 2.47 |  | 4.4 |  | 2.01 |  | 2.62 |  | 41.12 |  |  | 42.34 | 1.2 | 0.27 | 0.28 | 0.15 | 0.31 | 2.89 | 7.1 | 0.48
| FD.OAP-B-5 | 874.15 | 809.73 | 64.42 |  | 0.94 | 29.36 | 215.3 | 298.9 | 50.86 | 217.1 | 26.63 | 1.35 | 14.4 | 2.96 | 8.11 | 1.66 | 3.76 | 0.7 | 1.85 | 0.27 | 10.31 | 17.2 | 218 | 6.01 |  | 0.12 |  |  | 13.6 | 0.05 | 0.22 | 0.28 | 1.72 |  | 1.89 | 0.91 | 646.6 | 0.05 | 11.33 | 25.61 | 20.77 | 2.5 |  | 3.83 |  | 1.78 |  |  |  | 41.93 |  |  | 60.85 | 1.09 | 0.23 | 0.24 | 0.14 | 0.28 | 2.51 | 7.05 | 0.41
| FD.OAP-B-6 | 668.37 | 624.04 | 44.33 |  | 0.63 | 22.99 | 197 | 241.9 | 32.04 | 139.2 | 13.27 | 0.64 | 8.08 | 1.79 | 5.23 | 1.1 | 2.52 | 0.5 | 1.29 | 0.19 | 7.3 | 10.19 | 237.5 | 4.89 |  | 0.11 |  |  | 13.23 | 0.04 | 0.2 | 0.27 | 1.6 | 1.23 | 1.25 | 0.55 | 1042.8 | 0.04 | 12.06 | 24.57 | 20.03 | 2.39 | 2.68 | 2.9 |  | 1.4 |  |  |  | 40.35 |  |  | 86.85 | 0.84 | 0.16 | 0.16 | 0.13 | 0.22 | 1.81 | 6.68 | 0.33
| FD.OAP-B-7 | 267.97 | 249.54 | 18.43 |  | 0.27 | 13.92 | 104.01 | 98.66 | 10.71 | 32.86 | 3.03 | 0.12 |  | 0.62 | 2.01 |  | 1.07 |  | 0.6 | 0.09 | 3.58 | 3.33 | 212.1 | 3.17 |  | 0.11 |  |  | 13.13 | 0.03 | 0.18 | 0.26 | 1.48 |  | 0.73 |  | 1480 | 0.02 | 13.58 | 24.36 | 19.7 | 2.37 | 3.42 | 1.88 |  | 0.91 |  |  |  | 40 |  |  | 134.4 | 0.58 | 0.1 | 0.11 | 0.07 | 0.15 | 0.86 | 6.39 | 0.25
| FD.OAP-B-8 | 22.61 | 20.36 | 2.25 |  | 0.02 | 1.98 | 14.65 | 5.52 |  |  | 0.17 |  |  |  | 0.15 |  | 0.05 |  | 0.06 | 0.01 | 0.14 |  | 202.7 |  |  | 0.1 |  |  | 12.42 | 0.02 | 0.17 | 0.28 | 1.37 |  | 0.21 |  | 2235 | 0.02 | 16.13 | 23.41 | 18.77 | 2.28 | 4.86 | 1.05 |  | 0.61 |  |  |  | 38.44 |  |  | 209.8 | 0.35 | 0.07 | 0.06 | 0.07 | 0.11 | 0.1 | 6.05 | 0.17
| FD.OAP-B-9 | 5.12 | 4.27 | 0.85 |  | 0.01 | 0.75 | 4.17 |  |  |  | 0.09 |  |  |  | 0.07 |  |  |  | 0.02 | 0.01 |  |  | 202.3 |  |  | 0.1 |  |  | 12.07 | 0.02 | 0.17 | 0.29 | 1.31 |  | 0.17 |  |  | 0.01 | 19.27 | 22.49 | 17.91 | 2.19 | 6.64 | 0.91 |  | 0.65 |  |  |  | 36.94 |  |  | 313.9 | 0.41 | 0.07 | 0.06 | 0.05 | 0.11 | 0.08 | 5.8 | 0.17
| FD.OAP-B-10 | 2.56 | 1.97 | 0.59 |  | 0.01 | 0.5 | 1.89 |  |  |  | 0.07 |  |  |  | 0.06 |  |  |  | 0.02 | 0.01 |  |  | 191.1 |  |  | 0.09 |  |  | 11.37 | 0.02 | 0.15 | 0.31 | 1.23 |  | 0.17 |  |  | 0.02 | 21.53 | 21.03 | 16.82 | 2.05 | 8.6 | 0.81 |  | 0.65 |  |  |  | 34.49 |  | 2.51 | 419.6 | 0.38 | 0.06 | 0.07 | 0.06 | 0.11 | 0.06 | 5.45 | 0.22
| FD.OAP-B-11 | 1.92 | 1.41 | 0.51 |  | 0.01 | 0.44 | 1.4 | [7 empty] | 0.05 |  |  |  | 0.01 | 0.01 |  |  | 170.3 |  |  | 0.09 |  |  | 10.73 | 0.02 | 0.14 | 0.33 | 1.16 |  | 0.12 |  |  | 0.02 | 25.26 | 19.86 | 16.05 | 1.96 | 11.04 | 0.74 |  | 0.59 |  |  |  | 32.56 |  | 2.89 | 508.2 | 0.33 | 0.05 | 0.05 | 0.06 | 0.14 | 0.06 | 5.13 | 0.08
| FD.OAP-B-12 | 1.62 | 1.12 | 0.5 |  | 0.01 | 0.4 | 1.06 |  |  |  | 0.05 |  |  |  | 0.07 |  |  |  | 0.02 | 0.01 |  |  | 168.2 |  |  | 0.08 |  |  | 10.27 | 0.02 | 0.13 | 0.35 | 1.08 |  | 0.16 |  |  | 0.02 | 29.23 | 18.57 | 14.99 | 1.83 | 13.36 | 0.72 |  | 0.56 |  |  |  | 30.49 |  | 3.31 | 632.2 | 0.3 | 0.05 | 0.06 | 0.06 | 0.11 | 0.04 | 4.78 | 0.13
Original Oxalic Acid
| Sample ID | NaOH added (mL) | HCl Added (mL) | Ox Acid Added (mL) | Samples Taken (mL) | Current Volume (mL)
|  |  |  | 0 |  | 95
| OAP-B-1 | 2.3 |  | 0.4 | 1.5 | 97.7
| OAP-B-2 |  |  | 0.4 | 1.5 | 96.6
| OAP-B-3 |  |  | 0.4 | 1.5 | 95.5
| OAP-B-4 |  |  | 0.6 | 1.5 | 94.6
| OAP-B-5 |  |  | 0.8 | 1.5 | 93.9
| OAP-B-6 |  |  | 1.2 | 1.5 | 93.6
| OAP-B-7 |  |  | 1.6 | 1.5 | 93.7
| OAP-B-8 |  | 0.1 | 3.2 | 1.5 | 95.5
| OAP-B-9 |  | 0.2 | 4 | 1.5 | 98.2
| OAP-B-10 |  | 0.4 | 5 | 1.5 | 102.1
| OAP-B-11 |  | 0.6 | 6 | 1.5 | 107.2
| OAP-B-12 |  | 0.6 | 7 | 1.5 | 113.3
| Volume (mL) |  |  | Dilution Factor
| Added | Extracted | Total | Incremental | Cumulative | TREE | LREE | HREE | Th | U | Al | Ca | Mg | Mn | Zn
FEED | 0 | 0 | 95 | 1 | 1 | 1416.805 | 1311.784 | 105.021 | 15.36 | 30.39 | 235.7 | 14.46 | 8.994 | 27.67 | 44.01
Ox_O_Precip_1 | 2.7 | 1.5 | 97.7 | 1.028421 | 1.028421 | 1390.631 | 1287.779 | 102.8524 | 14.63443 | 29.85506 | 230.1606 | 14.17164 | 9.440905 | 26.36872 | 43.14226
Ox-O_Precip-2 | 0.4 | 1.5 | 96.6 | 1.004158 | 1.032697 | 1463.807 | 1366.021 | 97.7861 | 14.08599 | 28.43015 | 254.8697 | 13.93109 | 9.728008 | 26.05495 | 42.74334
Ox-O-Precip-3 | 0.4 | 1.5 | 95.5 | 1.004206 | 1.037041 | 1355.651 | 1265.874 | 89.77663 | 13.42968 | 25.48009 | 258.1195 | 14.03116 | 10.20448 | 26.28899 | 43.0372
Ox-O-Precip-4 | 0.6 | 1.5 | 94.6 | 1.006383 | 1.04366 | 1182.582 | 1103.212 | 79.37036 | 12.20039 | 22.57437 | 252.1483 | 14.43382 | 10.80188 | 26.22718 | 42.91531
Ox-O-Precip-5 | 0.8 | 1.5 | 93.9 | 1.008593 | 1.052628 | 920.1551 | 852.3448 | 67.81032 | 10.8526 | 18.10521 | 229.473 | 14.31575 | 11.92628 | 26.95781 | 44.13671
Ox-O-Precip-6 | 1.2 | 1.5 | 93.6 | 1.012987 | 1.066299 | 712.6822 | 665.4131 | 47.26903 | 7.783982 | 10.86559 | 253.246 | 14.10713 | 12.85956 | 26.19896 | 43.02516
Ox-O_precip-7 | 1.6 | 1.5 | 93.7 | 1.017372 | 1.084823 | 290.7 | 270.7067 | 19.99329 | 3.883666 | 3.612461 | 230.091 | 14.24373 | 14.7319 | 26.42629 | 43.39292
Ox-O-Precip-8 | 3.3 | 1.5 | 95.5 | 1.035792 | 1.123651 | 25.40574 | 22.87753 | 2.528214 | 0.1573111 | 0 | 227.764 | 13.95574 | 18.12449 | 26.30466 | 43.19314
Ox-O-Precip-9 | 4.2 | 1.5 | 98.2 | 1.044681 | 1.173856 | 6.010145 | 5.012367 | 0.997778 | 0 | 0 | 237.4712 | 14.16845 | 22.62021 | 26.40003 | 43.36226
Ox-O-Precip-10 | 5.4 | 1.5 | 102.1 | 1.055843 | 1.239408 | 3.172884 | 2.441634 | 0.7312506 | 0 | 0 | 236.8508 | 14.09207 | 26.68445 | 26.06475 | 42.74718
Ox-O-Precip-11 | 6.6 | 1.5 | 107.2 | 1.065606 | 1.320721 | 2.535784 | 1.862216 | 0.6735677 | 0 | 0 | 224.9188 | 14.17134 | 33.36141 | 26.22952 | 43.00267
Ox-O-Precip-12 | 7.6 | 1.5 | 113.3 | 1.071902 | 1.415683 | 2.293406 | 1.585565 | 0.7078414 | 0 | 0 | 238.1179 | 14.53906 | 41.38041 | 26.28923 | 43.16417
|  |  | 22 | 126.07
| Oxalic acid dihydrate Dosage / g/L |  | Oxalic acid Dosage / g/L |  | Recoveries (%)
| Single step | Accumulated | Single step | Accumulated | TREE | LREE | HREE | Th | U | Al | Ca | Mg | Mn | Zn
FEED | 0 | 0 | 0 | 0 | 0 | 0 | 0 | 0 | 0 | 0 | 0 | 0 | 0 | 0
Ox_O_Precip_1 | 0.50428 | 0.50428 | 0.088 | 0.088 | 1.8474 | 1.829984 | 2.06493 | 4.723753 | 1.76024 | 2.350178 | 1.994176 | -4.968927 | 4.70287 | 1.971681
Ox-O_Precip-2 | 0.50428 | 1.00856 | 0.088 | 0.176 | -3.317466 | -4.134592 | 6.889002 | 8.294334 | 6.448981 | -8.133083 | 3.657776 | -8.161084 | 5.836823 | 2.878122
Ox-O-Precip-3 | 0.50428 | 1.51284 | 0.088 | 0.264 | 4.316337 | 3.499792 | 14.51555 | 12.56719 | 16.15632 | -9.511867 | 2.965679 | -13.45877 | 4.991016 | 2.210417
Ox-O-Precip-4 | 0.75642 | 2.26926 | 0.132 | 0.396 | 16.53178 | 15.89991 | 24.42429 | 20.57039 | 25.71776 | -6.978498 | 0.1810408 | -20.101 | 5.214375 | 2.487366
Ox-O-Precip-5 | 1.00856 | 3.27782 | 0.176 | 0.572 | 35.05422 | 35.024 | 35.43166 | 29.34506 | 40.4238 | 2.641926 | 0.9976105 | -32.60261 | 2.573863 | -0.2879042
Ox-O-Precip-6 | 1.51284 | 4.79066 | 0.264 | 0.836 | 49.69794 | 49.27418 | 54.99088 | 49.32304 | 64.24618 | -7.444198 |  |  | 5.316362 | 2.237768
Ox-O_precip-7 | 2.01712 | 6.80778 | 0.352 | 1.188 | 79.482 | 79.36347 | 80.96258 | 74.71571 | 88.113 | 2.379734 | 1.495667 | -63.79694 | 4.494799 | 1.402132
Ox-O-Precip-8 | 4.03424 | 10.84202 | 0.704 | 1.892 | 98.20683 | 98.256 | 97.59266 | 98.97584 | 100 | 3.366988 | 3.487258 | -101.5175 | 4.934354 | 1.856089
Ox-O-Precip-9 | 5.0428 | 15.88482 | 0.88 | 2.772 | 99.5758 | 99.6179 | 99.04993 | 100 | 100 | -0.7514453 | 2.016271 | -151.5034 | 4.589696 | 1.471809
Ox-O-Precip-10 | 6.3035 | 22.18832 | 1.1 | 3.872 | 99.77605 | 99.81387 | 99.30371 | 100 | 100 | -0.4882671 | 2.544484 | -196.6917 | 5.801418 | 2.869398
Ox-O-Precip-11 | 7.5642 | 29.75252 | 1.32 | 5.192 | 99.82102 | 99.85804 | 99.35864 | 100 | 100 | 4.574131 | 1.996297 | -270.9296 | 5.205936 | 2.288859
Ox-O-Precip-12 | 8.8249 | 38.57742 | 1.54 | 6.732 | 99.83813 | 99.87913 | 99.326 | 100 | 100 | -1.025821 | -0.5467715 | -360.0891 | 4.99013 | 1.921902